## Sheet1
| Unnamed: 0 | Var1 | Fe | Cr | Ni | Cu | W | ShearModulus_eff | PoissonsRatio_eff | delta_prime_misfit | sigma_SSS | Gmin_FCC | eq_FCC | Gmin_eq_FCC | sigma_SSS_FCC | compo_A_B_C_D_E | FORMULA | delta_a | Hmix | VEC | sigma_bulk_modulus | H1_new_pred_KFold_mean | H1_new_pred_KFold_std | C2_new_pred_KFold_mean | C2_new_pred_KFold_std | H1_new_pred_KFold_mean_FCC | H1_new_pred_KFold_std_FCC | C2_new_pred_KFold_mean_FCC | C2_new_pred_KFold_std_FCC
0 | 0 | 0 | 33 | 3 | 5 | 12 | 47 | 121.5739 | 0.2856738 | 0.1282464 | 1496.694 | 0 | 0 | 0 |  | Fe_Cr_Ni_Cu_W | Fe33Cr3Ni5Cu12W47 | 0.04541896 | 6.852 | 7.46 | 73.7173 | 486.0443 | 165.1118 | 207.2739 | 416.8289
1 | 1 | 1 | 39 | 5 | 5 | 11 | 40 | 116.7348 | 0.2854314 | 0.128843 | 1428.848 | 0 | 0 | 0 |  | Fe_Cr_Ni_Cu_W | Fe39Cr5Ni5Cu11W40 | 0.04543032 | 5.9908 | 7.53 | 71.9146 | 496.8881 | 158.8899 | 159.7848 | 381.4757
2 | 2 | 2 | 44 | 7 | 4 | 10 | 34 | 112.863 | 0.2847983 | 0.126932 | 1334.928 | 0 | 0 | 0 |  | Fe_Cr_Ni_Cu_W | Fe44Cr7Ni4Cu10W34 | 0.04466457 | 5.376594 | 7.555556 | 69.50537 | 507.5605 | 142.0587 | 175.9194 | 322.6533
3 | 3 | 3 | 49 | 11 | 4 | 9 | 27 | 107.9499 | 0.2833391 | 0.1216571 | 1177.009 | 0 | 0 | 0 |  | Fe_Cr_Ni_Cu_W | Fe49Cr11Ni4Cu9W27 | 0.04238615 | 4.458 | 7.59 | 64.8432 | 491.1512 | 117.6657 | 211.3541 | 310.6799
4 | 4 | 4 | 53 | 14 | 3 | 7 | 22 | 105.235 | 0.2813622 | 0.1156819 | 1047.676 | 0 | 0 | 0 |  | Fe_Cr_Ni_Cu_W | Fe53Cr14Ni3Cu7W22 | 0.04018953 | 3.357617 | 7.545455 | 60.4908 | 469.6274 | 97.34222 | 166.4719 | 255.8203
5 | 5 | 5 | 21 | 3 | 6 | 19 | 51 | 122.6443 | 0.2869629 | 0.1250604 | 1467.878 | 0 | 0 | 0 |  | Fe_Cr_Ni_Cu_W | Fe21Cr3Ni6Cu19W51 | 0.043094 | 10.5756 | 7.61 | 76.28892 | 486.3265 | 213.7354 | 162.4367 | 404.1277
6 | 6 | 6 | 27 | 5 | 7 | 17 | 44 | 118.1572 | 0.2866783 | 0.1276846 | 1440.178 | 0 | 0 | 0 |  | Fe_Cr_Ni_Cu_W | Fe27Cr5Ni7Cu17W44 | 0.04420012 | 8.9828 | 7.67 | 74.65996 | 485.5059 | 179.5211 | 153.1875 | 355.6382
7 | 7 | 7 | 32 | 7 | 8 | 16 | 38 | 113.731 | 0.286514 | 0.127736 | 1370.974 | 0 | 0 | 0 |  | Fe_Cr_Ni_Cu_W | Fe32Cr7Ni8Cu16W38 | 0.04406127 | 7.88707 | 7.742574 | 72.28957 | 497.5163 | 160.8266 | 171.1436 | 344.1821
8 | 8 | 8 | 36 | 10 | 8 | 14 | 32 | 110.3539 | 0.2852322 | 0.1253198 | 1275.281 | 0 | 0 | 0 |  | Fe_Cr_Ni_Cu_W | Fe36Cr10Ni8Cu14W32 | 0.0432345 | 6.6368 | 7.74 | 69.16531 | 502.0729 | 130.7122 | 190.9082 | 340.1375
9 | 9 | 9 | 40 | 14 | 9 | 11 | 26 | 107.1387 | 0.2830901 | 0.1207961 | 1151.965 | 0 | 0 | 0 |  | Fe_Cr_Ni_Cu_W | Fe40Cr14Ni9Cu11W26 | 0.04146989 | 4.7024 | 7.71 | 64.46115 | 492.7281 | 101.8152 | 178.2082 | 294.2749
10 | 10 | 10 | 44 | 18 | 8 | 9 | 21 | 104.4756 | 0.280528 | 0.1140611 | 1013.289 | 0 | 0 | 0 |  | Fe_Cr_Ni_Cu_W | Fe44Cr18Ni8Cu9W21 | 0.03905412 | 3.5632 | 7.65 | 59.68677 | 468.6777 | 74.29429 | 212.5763 | 272.5907
11 | 11 | 11 | 46 | 23 | 7 | 7 | 16 | 102.2461 | 0.276864 | 0.1046709 | 853.3119 | 0 | 0 | 0 |  | Fe_Cr_Ni_Cu_W | Fe46Cr23Ni7Cu7W16 | 0.03571139 | 2.440975 | 7.565657 | 53.89644 | 424.4184 | 73.52037 | 225.3776 | 225.7962
12 | 12 | 12 | 12 | 3 | 4 | 29 | 52 | 120.5373 | 0.289038 | 0.1212316 | 1385.729 | 0 | 0 | 0 |  | Fe_Cr_Ni_Cu_W | Fe12Cr3Ni4Cu29W52 | 0.03997121 | 15.4096 | 7.85 | 79.61382 | 457.7215 | 214.7888 | 184.1582 | 411.9274
13 | 13 | 13 | 16 | 4 | 8 | 27 | 46 | 116.1921 | 0.2896231 | 0.1257406 | 1395.693 | 0 | 0 | 0 |  | Fe_Cr_Ni_Cu_W | Fe16Cr4Ni8Cu27W46 | 0.04169283 | 13.1893 | 7.970297 | 77.63803 | 454.3282 | 143.6445 | 215.4285 | 391.5653
14 | 14 | 14 | 21 | 6 | 10 | 24 | 39 | 112.0804 | 0.2893318 | 0.127211 | 1352.282 | 0 | 0 | 0 |  | Fe_Cr_Ni_Cu_W | Fe21Cr6Ni10Cu24W39 | 0.04245109 | 11.172 | 8.02 | 74.77406 | 469.9355 | 161.1628 | 200.901 | 364.3262
15 | 15 | 15 | 25 | 9 | 12 | 21 | 34 | 109.255 | 0.2881098 | 0.1263577 | 1288.727 | 0 | 0 | 0 |  | Fe_Cr_Ni_Cu_W | Fe25Cr9Ni12Cu21W34 | 0.04233822 | 9.14028 | 8.009901 | 71.48062 | 474.2729 | 105.259 | 210.6061 | 327.2548
16 | 16 | 16 | 28 | 13 | 13 | 17 | 29 | 107.487 | 0.2856518 | 0.1235393 | 1207.994 | 0 | 0 | 0 |  | Fe_Cr_Ni_Cu_W | Fe28Cr13Ni13Cu17W29 | 0.0416469 | 7.0164 | 7.93 | 67.84357 | 482.4277 | 112.0278 | 218.6337 | 321.2569
17 | 17 | 17 | 31 | 17 | 14 | 14 | 24 | 105.091 | 0.2832974 | 0.1188227 | 1096.492 | 0 | 0 | 0 |  | Fe_Cr_Ni_Cu_W | Fe31Cr17Ni14Cu14W24 | 0.03997178 | 5.2052 | 7.88 | 63.35764 | 465.9124 | 75.49077 | 200.5542 | 268.3952
18 | 18 | 18 | 34 | 23 | 13 | 11 | 19 | 103.3089 | 0.2790416 | 0.1108985 | 951.5969 | 0 | 0 | 0 |  | Fe_Cr_Ni_Cu_W | Fe34Cr23Ni13Cu11W19 | 0.03734503 | 3.602 | 7.75 | 57.98026 | 455.2227 | 67.7487 | 234.5617 | 267.6508
19 | 19 | 19 | 36 | 29 | 12 | 8 | 15 | 102.4386 | 0.2742252 | 0.1024834 | 820.5456 | 0 | 0 | 0 |  | Fe_Cr_Ni_Cu_W | Fe36Cr29Ni12Cu8W15 | 0.03442225 | 2.0412 | 7.6 | 52.60599 | 411.7453 | 66.39082 | 288.9945 | 239.8161
20 | 20 | 20 | 37 | 36 | 9 | 6 | 12 | 102.5847 | 0.2682123 | 0.09362454 | 701.6101 | 0 | 0 | 0 |  | Fe_Cr_Ni_Cu_W | Fe37Cr36Ni9Cu6W12 | 0.03155805 | 1.248 | 7.4 | 47.95529 | 364.3675 | 68.8019 | 369.3987 | 259.4731
21 | 21 | 21 | 10 | 3 | 6 | 38 | 43 | 110.5035 | 0.2934253 | 0.1239148 | 1301.137 | 0 | 0 | 0 |  | Fe_Cr_Ni_Cu_W | Fe10Cr3Ni6Cu38W43 | 0.03907705 | 16.8988 | 8.34 | 79.80094 | 432.2901 | 148.9794 | 189.3647 | 362.1134
22 | 22 | 22 | 13 | 4 | 10 | 34 | 38 | 107.8535 | 0.2934714 | 0.1259814 | 1289.698 | 0 | 0 | 0 |  | Fe_Cr_Ni_Cu_W | Fe13Cr4Ni10Cu34W38 | 0.04015824 | 14.52178 | 8.383838 | 76.85641 | 430.3216 | 123.4063 | 207.2686 | 376.5215
23 | 23 | 23 | 16 | 7 | 14 | 29 | 33 | 105.7324 | 0.2920722 | 0.1258455 | 1246.206 | 0 | 0 | 0 |  | Fe_Cr_Ni_Cu_W | Fe16Cr7Ni14Cu29W33 | 0.04066055 | 11.73146 | 8.353535 | 73.00215 | 432.3638 | 92.85845 | 203.8822 | 314.669
24 | 24 | 24 | 19 | 10 | 17 | 25 | 29 | 103.9579 | 0.2904885 | 0.124278 | 1188.147 | 0 | 0 | 0 |  | Fe_Cr_Ni_Cu_W | Fe19Cr10Ni17Cu25W29 | 0.04037669 | 9.444 | 8.31 | 69.23554 | 439.4641 | 80.28877 | 202.0493 | 318.7617
25 | 25 | 25 | 21 | 15 | 19 | 20 | 25 | 103.3088 | 0.2870625 | 0.1208477 | 1114.776 | 0 | 0 | 0 |  | Fe_Cr_Ni_Cu_W | Fe21Cr15Ni19Cu20W25 | 0.03955802 | 6.9688 | 8.18 | 65.18926 | 439.1493 | 64.82817 | 192.9582 | 298.7858
26 | 26 | 26 | 24 | 20 | 19 | 16 | 21 | 102.4038 | 0.2833516 | 0.1154309 | 1014.302 | 0 | 0 | 0 |  | Fe_Cr_Ni_Cu_W | Fe24Cr20Ni19Cu16W21 | 0.0379969 | 5.0444 | 8.04 | 60.81735 | 451.1092 | 77.63181 | 211.2654 | 258.1416
27 | 27 | 27 | 26 | 26 | 18 | 12 | 17 | 102.0327 | 0.2783531 | 0.1081041 | 897.4533 | 0 | 0 | 0 |  | Fe_Cr_Ni_Cu_W | Fe26Cr26Ni18Cu12W17 | 0.03577624 | 3.178451 | 7.858586 | 55.99277 | 442.9414 | 65.03432 | 250.5717 | 257.1811
28 | 28 | 28 | 28 | 34 | 17 | 9 | 13 | 101.3824 | 0.2722714 | 0.09841861 | 754.8692 | 0 | 0 | 0 |  | Fe_Cr_Ni_Cu_W | Fe28Cr34Ni17Cu9W13 | 0.03223131 | 1.553965 | 7.673267 | 49.66667 | 391.9558 | 72.27544 | 312.3547 | 248.7269
29 | 29 | 29 | 28 | 43 | 12 | 6 | 11 | 103.7429 | 0.2637066 | 0.09043094 | 664.8039 | 0 | 0 | 0 |  | Fe_Cr_Ni_Cu_W | Fe28Cr43Ni12Cu6W11 | 0.03023824 | 0.6436 | 7.34 | 46.41928 | 346.9042 | 66.07681 | 447.192 | 253.3002
30 | 30 | 30 | 8 | 3 | 9 | 45 | 35 | 101.3926 | 0.2979537 | 0.1235114 | 1177.51 | 0 | 0 | 0 |  | Fe_Cr_Ni_Cu_W | Fe8Cr3Ni9Cu45W35 | 0.03762911 | 16.5492 | 8.77 | 77.2903 | 393.2218 | 102.4445 | 180.4023 | 340.498
31 | 31 | 31 | 10 | 5 | 14 | 39 | 31 | 100.22 | 0.2968777 | 0.1238374 | 1156.793 | 0 | 0 | 0 |  | Fe_Cr_Ni_Cu_W | Fe10Cr5Ni14Cu39W31 | 0.03839638 | 13.96796 | 8.737374 | 73.66663 | 388.1557 | 92.64995 | 216.6091 | 348.3843
32 | 32 | 32 | 12 | 8 | 19 | 33 | 27 | 99.12032 | 0.2950745 | 0.1225579 | 1112.648 | 0 | 0 | 0 |  | Fe_Cr_Ni_Cu_W | Fe12Cr8Ni19Cu33W27 | 0.03849212 | 11.21804 | 8.676768 | 69.38769 | 391.7757 | 83.07332 | 205.9224 | 316.0996
33 | 33 | 33 | 14 | 12 | 22 | 28 | 24 | 98.82481 | 0.2922433 | 0.1200911 | 1062.45 | 0 | 0 | 0 |  | Fe_Cr_Ni_Cu_W | Fe14Cr12Ni22Cu28W24 | 0.03805957 | 8.9792 | 8.56 | 65.60152 | 400.0714 | 75.62415 | 220.3531 | 304.7396
34 | 34 | 34 | 16 | 17 | 24 | 23 | 20 | 98.09025 | 0.2886719 | 0.1148515 | 969.6864 | 0 | 0 | 0 |  | Fe_Cr_Ni_Cu_W | Fe16Cr17Ni24Cu23W20 | 0.03665066 | 6.7232 | 8.43 | 60.76808 | 404.4817 | 77.30068 | 213.8152 | 247.8334
35 | 35 | 35 | 18 | 22 | 25 | 18 | 17 | 98.34987 | 0.2844298 | 0.1097472 | 893.4211 | 0 | 0 | 0 |  | Fe_Cr_Ni_Cu_W | Fe18Cr22Ni25Cu18W17 | 0.03514774 | 4.5796 | 8.26 | 56.49168 | 400.7858 | 65.85066 | 261.7296 | 283.5506
36 | 36 | 36 | 20 | 30 | 24 | 13 | 13 | 98.68662 | 0.2775728 | 0.1003568 | 763.4114 | 0 | 0 | 0 |  | Fe_Cr_Ni_Cu_W | Fe20Cr30Ni24Cu13W13 | 0.03211514 | 2.352 | 8.01 | 50.31213 | 379.7507 | 65.50068 | 306.2274 | 234.7937
37 | 37 | 37 | 20 | 38 | 22 | 9 | 11 | 100.7185 | 0.2702066 | 0.09419838 | 693.4492 | 0 | 0 | 0 |  | Fe_Cr_Ni_Cu_W | Fe20Cr38Ni22Cu9W11 | 0.03010745 | 0.6456 | 7.73 | 46.62392 | 361.6317 | 66.73954 | 405.2509 | 236.8259
38 | 38 | 38 | 20 | 50 | 16 | 6 | 8 | 102.9785 | 0.2589804 | 0.08166449 | 552.3641 | 0 | 0 | 0 |  | Fe_Cr_Ni_Cu_W | Fe20Cr50Ni16Cu6W8 | 0.02631192 | -0.2496 | 7.34 | 40.6448 | 278.268 | 56.19305 | 568.1715 | 255.2483
39 | 39 | 39 | 7 | 3 | 14 | 50 | 25 | 90.56044 | 0.3038651 | 0.1180142 | 967.5311 | 0 | 0 | 0 |  | Fe_Cr_Ni_Cu_W | Fe7Cr3Ni14Cu50W25 | 0.03510352 | 14.35119 | 9.232323 | 70.47668 | 340.7845 | 110.8684 | 230.0566 | 349.4991
40 | 40 | 40 | 8 | 6 | 21 | 42 | 23 | 91.68184 | 0.3009903 | 0.1181382 | 971.4434 | 0 | 0 | 0 |  | Fe_Cr_Ni_Cu_W | Fe8Cr6Ni21Cu42W23 | 0.03573176 | 11.838 | 9.1 | 66.84153 | 343.5577 | 91.99294 | 210.7105 | 308.3813
41 | 41 | 41 | 9 | 9 | 26 | 36 | 20 | 91.39174 | 0.2988334 | 0.1153434 | 923.2532 | 0 | 0 | 0 |  | Fe_Cr_Ni_Cu_W | Fe9Cr9Ni26Cu36W20 | 0.03521623 | 9.6468 | 9.02 | 62.6242 | 326.983 | 77.95862 | 252.2404 | 295.7211
42 | 42 | 42 | 11 | 13 | 28 | 29 | 18 | 92.94656 | 0.2946662 | 0.1124946 | 893.7423 | 0 | 0 | 0 |  | Fe_Cr_Ni_Cu_W | Fe11Cr13Ni28Cu29W18 | 0.03494229 | 7.680033 | 8.818182 | 59.482 | 339.3316 | 75.01355 | 230.8941 | 285.9757
43 | 43 | 43 | 12 | 18 | 30 | 24 | 16 | 93.96549 | 0.2903815 | 0.1089212 | 848.8325 | 0 | 0 | 0 |  | Fe_Cr_Ni_Cu_W | Fe12Cr18Ni30Cu24W16 | 0.03392502 | 5.7552 | 8.64 | 55.9557 | 338.6395 | 67.79731 | 249.0424 | 249.4306
44 | 44 | 44 | 14 | 25 | 31 | 18 | 13 | 95.01266 | 0.2842653 | 0.1020905 | 762.1477 | 0 | 0 | 0 |  | Fe_Cr_Ni_Cu_W | Fe14Cr25Ni31Cu18W13 | 0.03173801 | 3.344378 | 8.39604 | 50.62205 | 338.0947 | 67.53238 | 282.0329 | 244.9008
45 | 45 | 45 | 15 | 32 | 30 | 13 | 10 | 96.12541 | 0.2775775 | 0.09344492 | 658.8653 | 0 | 0 | 0 |  | Fe_Cr_Ni_Cu_W | Fe15Cr32Ni30Cu13W10 | 0.02891526 | 1.3068 | 8.15 | 45.17732 | 314.3119 | 49.09396 | 358.832 | 224.8428
46 | 46 | 46 | 15 | 42 | 26 | 8 | 8 | 99.4347 | 0.2674116 | 0.08590971 | 584.1415 | 0 | 0 | 0 |  | Fe_Cr_Ni_Cu_W | Fe15Cr42Ni26Cu8W8 | 0.02643674 | -0.6162636 | 7.757576 | 40.8945 | 298.8489 | 59.26795 | 526.5219 | 229.6404
47 | 47 | 47 | 15 | 55 | 19 | 5 | 6 | 102.9129 | 0.2550566 | 0.07504405 | 476.4288 | 0 | 0 | 0 |  | Fe_Cr_Ni_Cu_W | Fe15Cr55Ni19Cu5W6 | 0.02312243 | -1.3628 | 7.31 | 35.83448 | 247.3792 | 56.62836 | 692.5471 | 240.5333
48 | 48 | 48 | 7 | 3 | 21 | 52 | 17 | 81.71207 | 0.3093278 | 0.1078785 | 747.5233 | 0 | 0 | 0 |  | Fe_Cr_Ni_Cu_W | Fe7Cr3Ni21Cu52W17 | 0.03173982 | 11.4576 | 9.58 | 61.02459 | 269.7479 | 80.12529 | 249.1846 | 318.8852
49 | 49 | 49 | 7 | 6 | 28 | 43 | 16 | 84.18122 | 0.3054678 | 0.1080723 | 766.7185 | 0 | 0 | 0 |  | Fe_Cr_Ni_Cu_W | Fe7Cr6Ni28Cu43W16 | 0.03223316 | 9.6412 | 9.41 | 58.48171 | 268.626 | 90.72162 | 241.458 | 280.9962
50 | 50 | 50 | 7 | 9 | 33 | 36 | 15 | 86.13563 | 0.3020039 | 0.1073831 | 771.2046 | 0 | 0 | 0 |  | Fe_Cr_Ni_Cu_W | Fe7Cr9Ni33Cu36W15 | 0.0322449 | 7.9368 | 9.26 | 56.10027 | 260.2757 | 65.87116 | 251.2275 | 273.908
51 | 51 | 51 | 8 | 14 | 36 | 30 | 13 | 87.43437 | 0.2974332 | 0.1031369 | 725.88 | 0 | 0 | 0 |  | Fe_Cr_Ni_Cu_W | Fe8Cr14Ni36Cu30W13 | 0.03109201 | 6.125674 | 9.069307 | 52.07883 | 256.4681 | 68.59618 | 241.4959 | 228.6038
52 | 52 | 52 | 9 | 19 | 38 | 24 | 11 | 88.8612 | 0.29258 | 0.09804014 | 672.8822 | 0 | 0 | 0 |  | Fe_Cr_Ni_Cu_W | Fe9Cr19Ni38Cu24W11 | 0.02958621 | 4.227821 | 8.871287 | 48.0099 | 251.5997 | 57.23632 | 293.9189 | 213.2354
53 | 53 | 53 | 10 | 25 | 38 | 18 | 9 | 90.8268 | 0.286354 | 0.0917921 | 611.0908 | 0 | 0 | 0 |  | Fe_Cr_Ni_Cu_W | Fe10Cr25Ni38Cu18W9 | 0.02767041 | 2.2316 | 8.62 | 43.7807 | 249.5132 | 50.07144 | 298.9922 | 204.9329
54 | 54 | 54 | 11 | 33 | 37 | 12 | 7 | 93.4673 | 0.2781652 | 0.08466292 | 543.3047 | 0 | 0 | 0 |  | Fe_Cr_Ni_Cu_W | Fe11Cr33Ni37Cu12W7 | 0.02500789 | -0.0712 | 8.3 | 38.81288 | 258.9848 | 51.5471 | 425.5424 | 193.8174
55 | 55 | 55 | 12 | 44 | 32 | 7 | 5 | 97.01275 | 0.2668536 | 0.07575938 | 461.3923 | 0 | 0 | 0 |  | Fe_Cr_Ni_Cu_W | Fe12Cr44Ni32Cu7W5 | 0.0215213 | -1.9832 | 7.87 | 33.2462 | 247.652 | 59.57538 | 618.3652 | 210.5912
56 | 56 | 56 | 12 | 57 | 23 | 4 | 4 | 101.8061 | 0.2535139 | 0.06823822 | 400.588 | 0 | 0 | 0 |  | Fe_Cr_Ni_Cu_W | Fe12Cr57Ni23Cu4W4 | 0.01925756 | -2.5524 | 7.36 | 29.98333 | 219.9848 | 64.50954 | 760.8712 | 192.9164
57 | 57 | 57 | 5 | 6 | 37 | 42 | 10 | 77.89076 | 0.3098075 | 0.09368459 | 557.5558 | 1 | 0 | 0 |  | Fe_Cr_Ni_Cu_W | Fe5Cr6Ni37Cu42W10 | 0.02777605 | 7.2824 | 9.68 | 48.58755 | 187.4677 | 69.51255 | 302.2032 | 319.3199
58 | 58 | 58 | 5 | 9 | 41 | 35 | 10 | 80.94552 | 0.3053852 | 0.09494106 | 589.7964 | 1 | 0 | 0 |  | Fe_Cr_Ni_Cu_W | Fe5Cr9Ni41Cu35W10 | 0.02819415 | 6.1268 | 9.49 | 47.7505 | 193.2139 | 67.5038 | 241.7632 | 239.713
59 | 59 | 59 | 6 | 13 | 44 | 28 | 9 | 83.35076 | 0.3005249 | 0.09236372 | 576.6989 | 1 | 0 | 0 |  | Fe_Cr_Ni_Cu_W | Fe6Cr13Ni44Cu28W9 | 0.0274717 | 4.5372 | 9.28 | 44.94118 | 194.7412 | 50.57079 | 245.6781 | 197.1746
60 | 60 | 60 | 7 | 18 | 45 | 22 | 8 | 85.87285 | 0.2948766 | 0.08917701 | 556.4257 | 1 | 0 | 0 |  | Fe_Cr_Ni_Cu_W | Fe7Cr18Ni45Cu22W8 | 0.02642814 | 2.8896 | 9.04 | 42.13917 | 199.1551 | 44.04901 | 313.0434 | 180.3605
61 | 61 | 61 | 8 | 25 | 45 | 16 | 6 | 88.09009 | 0.2876867 | 0.08130483 | 484.717 | 1 | 0 | 0 |  | Fe_Cr_Ni_Cu_W | Fe8Cr25Ni45Cu16W6 | 0.02362738 | 0.8004 | 8.76 | 36.85973 | 207.7625 | 43.28476 | 396.0766 | 190.3319
62 | 62 | 62 | 9 | 32 | 43 | 11 | 5 | 91.15767 | 0.2800324 | 0.07708963 | 454.3816 | 1 | 0 | 0 |  | Fe_Cr_Ni_Cu_W | Fe9Cr32Ni43Cu11W5 | 0.02177687 | -1.0264 | 8.45 | 33.62975 | 225.3069 | 52.52501 | 459.9404 | 180.1024
63 | 63 | 63 | 11 | 43 | 38 | 6 | 3 | 94.59163 | 0.2686983 | 0.06700831 | 367.3833 | 0 | 0 | 0 |  | Fe_Cr_Ni_Cu_W | Fe11Cr43Ni38Cu6W3 | 0.01719228 | -3.018528 | 8.019802 | 26.689 | 230.3677 | 69.68766 | 649.6219 | 192.9309
64 | 64 | 64 | 3 | 9 | 50 | 32 | 6 | 77.23742 | 0.3079962 | 0.08007774 | 422.6821 | 1 | 0 | 0 |  | Fe_Cr_Ni_Cu_W | Fe3Cr9Ni50Cu32W6 | 0.02370483 | 4.402 | 9.66 | 38.91773 | 142.6955 | 30.9736 | 288.92 | 261.3951
65 | 65 | 65 | 4 | 13 | 52 | 25 | 6 | 80.78997 | 0.3022113 | 0.08105493 | 449.4614 | 1 | 0 | 0 |  | Fe_Cr_Ni_Cu_W | Fe4Cr13Ni52Cu25W6 | 0.02375476 | 3.0568 | 9.41 | 37.98631 | 155.6909 | 32.87629 | 276.6896 | 177.97
66 | 66 | 66 | 5 | 18 | 53 | 19 | 5 | 83.33735 | 0.2963571 | 0.07682337 | 421.3321 | 1 | 0 | 0 |  | Fe_Cr_Ni_Cu_W | Fe5Cr18Ni53Cu19W5 | 0.02212523 | 1.3816 | 9.17 | 34.626 | 163.7119 | 31.68348 | 357.4891 | 182.9589
67 | 67 | 67 | 6 | 23 | 53 | 13 | 4 | 86.02363 | 0.2901946 | 0.07216432 | 389.2534 | 1 | 0 | 0 |  | Fe_Cr_Ni_Cu_W | Fe6Cr23Ni53Cu13W4 | 0.02014487 | -0.5505561 | 8.919192 | 31.05367 | 186.5131 | 47.31772 | 419.766 | 142.9343
68 | 68 | 68 | 8 | 30 | 50 | 8 | 4 | 90.16838 | 0.2820161 | 0.07313928 | 413.0463 | 1 | 0 | 0 |  | Fe_Cr_Ni_Cu_W | Fe8Cr30Ni50Cu8W4 | 0.01969467 | -2.4016 | 8.56 | 30.14896 | 231.5164 | 62.55711 | 495.4009 | 146.7167
69 | 69 | 69 | 3 | 33 | 5 | 12 | 47 | 129.8308 | 0.2709112 | 0.1118841 | 1270.135 | 0 | 0 | 0 |  | Fe_Cr_Ni_Cu_W | Fe3Cr33Ni5Cu12W47 | 0.0433944 | 6.972 | 6.86 | 76.35208 | 530.3971 | 170.5431 | 216.1921 | 407.2032
70 | 70 | 70 | 5 | 39 | 5 | 11 | 40 | 126.3364 | 0.2675981 | 0.112047 | 1214.839 | 0 | 0 | 0 |  | Fe_Cr_Ni_Cu_W | Fe5Cr39Ni5Cu11W40 | 0.04342865 | 6.0452 | 6.85 | 74.51517 | 547.3116 | 147.2788 | 266.3563 | 375.5703
71 | 71 | 71 | 7 | 44 | 4 | 10 | 34 | 123.6466 | 0.26409 | 0.1096421 | 1130.696 | 0 | 0 | 0 |  | Fe_Cr_Ni_Cu_W | Fe7Cr44Ni4Cu10W34 | 0.04270201 | 5.436996 | 6.808081 | 72.03387 | 562.6456 | 146.9873 | 258.3185 | 339.6013
72 | 72 | 72 | 11 | 49 | 4 | 9 | 27 | 119.2364 | 0.2606263 | 0.1063881 | 1018.967 | 0 | 0 | 0 |  | Fe_Cr_Ni_Cu_W | Fe11Cr49Ni4Cu9W27 | 0.04068395 | 4.4276 | 6.83 | 67.00478 | 561.5173 | 102.6707 | 302.6459 | 301.9309
73 | 73 | 73 | 14 | 53 | 3 | 7 | 22 | 117.1785 | 0.2565656 | 0.1009962 | 908.5227 | 0 | 0 | 0 |  | Fe_Cr_Ni_Cu_W | Fe14Cr53Ni3Cu7W22 | 0.03864112 | 3.357617 | 6.757576 | 62.4713 | 525.616 | 90.3961 | 338.1655 | 281.756
74 | 74 | 74 | 3 | 21 | 6 | 19 | 51 | 127.5109 | 0.2783725 | 0.1149803 | 1325.969 | 0 | 0 | 0 |  | Fe_Cr_Ni_Cu_W | Fe3Cr21Ni6Cu19W51 | 0.04169807 | 10.59 | 7.25 | 77.92535 | 486.5482 | 191.8424 | 207.3161 | 396.5592
75 | 75 | 75 | 5 | 27 | 7 | 17 | 44 | 124.2594 | 0.2755197 | 0.1165881 | 1295.44 | 0 | 0 | 0 |  | Fe_Cr_Ni_Cu_W | Fe5Cr27Ni7Cu17W44 | 0.04272866 | 8.9124 | 7.23 | 76.4248 | 519.1796875 | 173.4658 | 219.0078125 | 353.2599
76 | 76 | 76 | 7 | 32 | 8 | 16 | 38 | 120.7608 | 0.2731913 | 0.116765 | 1241.107 | 0 | 0 | 0 |  | Fe_Cr_Ni_Cu_W | Fe7Cr32Ni8Cu16W38 | 0.04260225 | 7.710617 | 7.247525 | 74.0414 | 536.0706 | 152.3141 | 240.4267 | 357.1039
77 | 77 | 77 | 10 | 36 | 8 | 14 | 32 | 117.9024 | 0.2704468 | 0.1144922 | 1157.244 | 0 | 0 | 0 |  | Fe_Cr_Ni_Cu_W | Fe10Cr36Ni8Cu14W32 | 0.0418786 | 6.408 | 7.22 | 70.80367 | 547.0784 | 138.4444 | 254.0979 | 341.2957
78 | 78 | 78 | 14 | 40 | 9 | 11 | 26 | 114.8791 | 0.2673733 | 0.1111613 | 1058.432 | 0 | 0 | 0 |  | Fe_Cr_Ni_Cu_W | Fe14Cr40Ni9Cu11W26 | 0.0403038 | 4.3904 | 7.19 | 65.90903 | 532.268 | 108.7006 | 285.9799 | 324.8747
79 | 79 | 79 | 18 | 44 | 8 | 9 | 21 | 112.3831 | 0.2639247 | 0.1053872 | 938.0696 | 0 | 0 | 0 |  | Fe_Cr_Ni_Cu_W | Fe18Cr44Ni8Cu9W21 | 0.03803748 | 3.272 | 7.13 | 60.954 | 504.2621 | 81.50668 | 297.6381 | 255.9963
80 | 80 | 80 | 23 | 46 | 7 | 7 | 16 | 109.4653 | 0.2611718 | 0.09770396 | 800.0314 | 0 | 0 | 0 |  | Fe_Cr_Ni_Cu_W | Fe23Cr46Ni7Cu7W16 | 0.03493464 | 2.196919 | 7.10101 | 54.86736 | 451.8113 | 87.60265 | 358.7538 | 294.9816
81 | 81 | 81 | 3 | 12 | 4 | 29 | 52 | 122.9481 | 0.2847495 | 0.1161675 | 1316.084 | 0 | 0 | 0 |  | Fe_Cr_Ni_Cu_W | Fe3Cr12Ni4Cu29W52 | 0.03918464 | 15.4204 | 7.67 | 80.38725 | 449.8894 | 185.4693 | 253.6907 | 408.0298
82 | 82 | 82 | 4 | 16 | 8 | 27 | 46 | 119.4508 | 0.2836417 | 0.1202992 | 1327.791 | 0 | 0 | 0 |  | Fe_Cr_Ni_Cu_W | Fe4Cr16Ni8Cu27W46 | 0.04079648 | 13.09048 | 7.732673 | 78.5591 | 482.088 | 202.6763 | 177.5058 | 341.4772
83 | 83 | 83 | 6 | 21 | 10 | 24 | 39 | 116.2974 | 0.2813204 | 0.1206187 | 1276.031 | 0 | 0 | 0 |  | Fe_Cr_Ni_Cu_W | Fe6Cr21Ni10Cu24W39 | 0.04147239 | 10.962 | 7.72 | 75.81102 | 497.2589 | 159.9168 | 233.2113 | 357.5141
84 | 84 | 84 | 9 | 25 | 12 | 21 | 34 | 113.8049 | 0.2792142 | 0.120353 | 1226.54 | 0 | 0 | 0 |  | Fe_Cr_Ni_Cu_W | Fe9Cr25Ni12Cu21W34 | 0.04142759 | 8.845407 | 7.693069 | 72.47971 | 517.2526 | 140.2959 | 220.3613 | 318.1516
85 | 85 | 85 | 13 | 28 | 13 | 17 | 29 | 111.8821 | 0.2768388 | 0.1179934 | 1154.073 | 0 | 0 | 0 |  | Fe_Cr_Ni_Cu_W | Fe13Cr28Ni13Cu17W29 | 0.0408855 | 6.6984 | 7.63 | 68.71681 | 509.7596 | 102.0856 | 246.0666 | 308.6929
86 | 86 | 86 | 17 | 31 | 14 | 14 | 24 | 109.2814 | 0.2746338 | 0.1141141 | 1055.657 | 0 | 0 | 0 |  | Fe_Cr_Ni_Cu_W | Fe17Cr31Ni14Cu14W24 | 0.03934946 | 4.8692 | 7.6 | 64.09142 | 499.3913 | 88.44051 | 271.2662 | 295.6901
87 | 87 | 87 | 23 | 34 | 13 | 11 | 19 | 106.675 | 0.2718474 | 0.1074923 | 925.3063 | 0 | 0 | 0 |  | Fe_Cr_Ni_Cu_W | Fe23Cr34Ni13Cu11W19 | 0.03692473 | 3.3512 | 7.53 | 58.48555 | 474.8668 | 71.14278 | 273.0738 | 280.8203125
88 | 88 | 88 | 29 | 36 | 12 | 8 | 15 | 104.6217 | 0.2694315 | 0.1004725 | 806.5397 | 0 | 0 | 0 |  | Fe_Cr_Ni_Cu_W | Fe29Cr36Ni12Cu8W15 | 0.03419261 | 1.8928 | 7.46 | 52.89197 | 423.3291 | 68.42757 | 308.4999 | 250.5945
89 | 89 | 89 | 36 | 37 | 9 | 6 | 12 | 102.9012 | 0.2675018 | 0.09325582 | 698.8837 | 0 | 0 | 0 |  | Fe_Cr_Ni_Cu_W | Fe36Cr37Ni9Cu6W12 | 0.03152942 | 1.2324 | 7.38 | 47.99125 | 364.3468 | 70.76955 | 353.2554 | 245.7419
90 | 90 | 90 | 3 | 10 | 6 | 38 | 43 | 112.4262 | 0.2897862 | 0.1206829 | 1263.514 | 0 | 0 | 0 |  | Fe_Cr_Ni_Cu_W | Fe3Cr10Ni6Cu38W43 | 0.03851327 | 16.8288 | 8.2 | 80.27104 | 462.5648 | 198.6014 | 223.5594 | 380.194
91 | 91 | 91 | 4 | 13 | 10 | 34 | 38 | 110.3972 | 0.2885487 | 0.121889 | 1244.449 | 0 | 0 | 0 |  | Fe_Cr_Ni_Cu_W | Fe4Cr13Ni10Cu34W38 | 0.03950973 | 14.35282 | 8.20202 | 77.42897 | 457.2897 | 153.8882 | 214.6951 | 355.3804
92 | 92 | 92 | 7 | 16 | 14 | 29 | 33 | 108.3312 | 0.2869184 | 0.1222386 | 1210.054 | 0 | 0 | 0 |  | Fe_Cr_Ni_Cu_W | Fe7Cr16Ni14Cu29W33 | 0.04009617 | 11.48903 | 8.171717 | 73.5373 | 442.6187 | 91.47826 | 239.8129 | 321.331
93 | 93 | 93 | 10 | 19 | 17 | 25 | 29 | 106.5796 | 0.285171 | 0.1213527 | 1162.997 | 0 | 0 | 0 |  | Fe_Cr_Ni_Cu_W | Fe10Cr19Ni17Cu25W29 | 0.03988114 | 9.1524 | 8.13 | 69.73227 | 457.6143 | 98.01099 | 219.334 | 310.5378
94 | 94 | 94 | 15 | 21 | 19 | 20 | 25 | 105.0895 | 0.2833766 | 0.1190147 | 1100.38 | 0 | 0 | 0 |  | Fe_Cr_Ni_Cu_W | Fe15Cr21Ni19Cu20W25 | 0.03926706 | 6.7528 | 8.06 | 65.50237 | 458.06 | 70.82407 | 230.3769 | 298.5363
95 | 95 | 95 | 20 | 24 | 19 | 16 | 21 | 103.613 | 0.2807889 | 0.1141522 | 1004.609 | 0 | 0 | 0 |  | Fe_Cr_Ni_Cu_W | Fe20Cr24Ni19Cu16W21 | 0.03782624 | 4.9004 | 7.96 | 61.00975 | 459.6854 | 61.17939 | 246.2475 | 287.8472
96 | 96 | 96 | 26 | 26 | 18 | 12 | 17 | 102.0327 | 0.2783531 | 0.1074548 | 890.1494 | 0 | 0 | 0 |  | Fe_Cr_Ni_Cu_W | Fe26Cr26Ni18Cu12W17 | 0.03577624 | 3.178451 | 7.858586 | 55.99277 | 447.4484 | 68.46046 | 265.7235 | 268.3386
97 | 97 | 97 | 34 | 28 | 17 | 9 | 13 | 99.51559 | 0.2764478 | 0.09920586 | 756.4843 | 0 | 0 | 0 |  | Fe_Cr_Ni_Cu_W | Fe34Cr28Ni17Cu9W13 | 0.03241663 | 1.744535 | 7.792079 | 49.43936 | 388.376 | 66.31304 | 298.9963 | 241.2829
98 | 98 | 98 | 43 | 28 | 12 | 6 | 11 | 98.97649 | 0.2744941 | 0.09307945 | 676.0926 | 0 | 0 | 0 |  | Fe_Cr_Ni_Cu_W | Fe43Cr28Ni12Cu6W11 | 0.03065222 | 0.9736 | 7.64 | 45.89118 | 346.3605 | 62.45444 | 319.1314 | 249.8092
99 | 99 | 99 | 3 | 8 | 9 | 45 | 35 | 102.7974 | 0.2951288 | 0.1217074 | 1161.025 | 0 | 0 | 0 |  | Fe_Cr_Ni_Cu_W | Fe3Cr8Ni9Cu45W35 | 0.03725472 | 16.4392 | 8.67 | 77.55411 | 395.4048 | 109.4755 | 215.5155 | 352.655
100 | 100 | 100 | 5 | 10 | 14 | 39 | 31 | 101.6634 | 0.2939296 | 0.1219932 | 1140.377 | 0 | 0 | 0 |  | Fe_Cr_Ni_Cu_W | Fe5Cr10Ni14Cu39W31 | 0.03806156 | 13.8088 | 8.636364 | 73.92449 | 410.096 | 106.4213 | 216.6801 | 329.5523
101 | 101 | 101 | 8 | 12 | 19 | 33 | 27 | 100.2972 | 0.2926265 | 0.1213447 | 1103.415 | 0 | 0 | 0 |  | Fe_Cr_Ni_Cu_W | Fe8Cr12Ni19Cu33W27 | 0.03825725 | 11.05316 | 8.59596 | 69.58592 | 403.6187 | 91.08501 | 214.0046 | 335.7656
102 | 102 | 102 | 12 | 14 | 22 | 28 | 24 | 99.4168 | 0.2909931 | 0.1198153 | 1062.042 | 0 | 0 | 0 |  | Fe_Cr_Ni_Cu_W | Fe12Cr14Ni22Cu28W24 | 0.03795587 | 8.888 | 8.52 | 65.69627 | 394.6767 | 75.0406 | 207.2925 | 305.2298
103 | 103 | 103 | 17 | 16 | 24 | 23 | 20 | 97.7886 | 0.2893234 | 0.1152354 | 972.5233 | 0 | 0 | 0 |  | Fe_Cr_Ni_Cu_W | Fe17Cr16Ni24Cu23W20 | 0.03669605 | 6.7724 | 8.45 | 60.72388 | 392.0364 | 68.21022 | 219.5984 | 258.9721
104 | 104 | 104 | 22 | 18 | 25 | 18 | 17 | 97.12415 | 0.2871179 | 0.1105091 | 896.1613 | 0 | 0 | 0 |  | Fe_Cr_Ni_Cu_W | Fe22Cr18Ni25Cu18W17 | 0.03530781 | 4.7812 | 8.34 | 56.3222 | 388.1214 | 65.51618 | 243.72 | 260.0831
105 | 105 | 105 | 30 | 20 | 24 | 13 | 13 | 95.55932 | 0.2846047 | 0.1014719 | 762.1674 | 0 | 0 | 0 |  | Fe_Cr_Ni_Cu_W | Fe30Cr20Ni24Cu13W13 | 0.03245111 | 2.832 | 8.21 | 49.92905 | 376.1005 | 65.52041 | 269.8509 | 239.5231
106 | 106 | 106 | 38 | 20 | 22 | 9 | 11 | 95.02085 | 0.2831512 | 0.09584928 | 688.7418 | 0 | 0 | 0 |  | Fe_Cr_Ni_Cu_W | Fe38Cr20Ni22Cu9W11 | 0.03063689 | 1.4232 | 8.09 | 45.96292 | 350.2297 | 59.55182 | 264.3329 | 217.0417
107 | 107 | 107 | 50 | 20 | 16 | 6 | 8 | 93.32526 | 0.2814062 | 0.08472433 | 551.0567 | 0 | 0 | 0 |  | Fe_Cr_Ni_Cu_W | Fe50Cr20Ni16Cu6W8 | 0.02704055 | 0.6864 | 7.94 | 39.71146 | 300.1176 | 64.69984 | 299.7394 | 211.6595
108 | 108 | 108 | 3 | 7 | 14 | 50 | 25 | 91.72934 | 0.3013202 | 0.1168528 | 960.3389 | 0 | 0 | 0 |  | Fe_Cr_Ni_Cu_W | Fe3Cr7Ni14Cu50W25 | 0.03483134 | 14.1961 | 9.151515 | 70.62622 | 343.436 | 98.24361 | 234.3487 | 331.1045
109 | 109 | 109 | 6 | 8 | 21 | 42 | 23 | 92.26913 | 0.2997096 | 0.117946 | 972.3029 | 0 | 0 | 0 |  | Fe_Cr_Ni_Cu_W | Fe6Cr8Ni21Cu42W23 | 0.03561326 | 11.7388 | 9.06 | 66.91928 | 341.5774 | 92.80029 | 227.0906 | 313.6996
110 | 110 | 110 | 9 | 9 | 26 | 36 | 20 | 91.39174 | 0.2988334 | 0.115667 | 926.5885 | 0 | 0 | 0 |  | Fe_Cr_Ni_Cu_W | Fe9Cr9Ni26Cu36W20 | 0.03521623 | 9.6468 | 9.02 | 62.6242 | 328.9293 | 82.39315 | 225.1187 | 273.7048
111 | 111 | 111 | 13 | 11 | 28 | 29 | 18 | 92.33641 | 0.2960173 | 0.1130233 | 895.9605 | 0 | 0 | 0 |  | Fe_Cr_Ni_Cu_W | Fe13Cr11Ni28Cu29W18 | 0.03503771 | 7.803285 | 8.858586 | 59.40287 | 336.2425 | 76.62221 | 224.2291 | 274.8338
112 | 112 | 112 | 18 | 12 | 30 | 24 | 16 | 92.13006 | 0.2944807 | 0.109927 | 850.3213 | 0 | 0 | 0 |  | Fe_Cr_Ni_Cu_W | Fe18Cr12Ni30Cu24W16 | 0.03417926 | 6.1344 | 8.76 | 55.72253 | 329.215 | 66.76588 | 211.8557 | 237.2238
113 | 113 | 113 | 25 | 14 | 31 | 18 | 13 | 91.62177 | 0.2919574 | 0.1031516 | 757.6931 | 0 | 0 | 0 |  | Fe_Cr_Ni_Cu_W | Fe25Cr14Ni31Cu18W13 | 0.03213209 | 4.034506 | 8.613861 | 50.21569 | 323.0201 | 55.9437 | 225.5294 | 192.4803
114 | 114 | 114 | 32 | 15 | 30 | 13 | 10 | 90.7469 | 0.2899841 | 0.09397947 | 642.5387 | 0 | 0 | 0 |  | Fe_Cr_Ni_Cu_W | Fe32Cr15Ni30Cu13W10 | 0.02943827 | 2.3472 | 8.49 | 44.58071 | 314.5013 | 62.22574 | 253.413 | 214.7435
115 | 115 | 115 | 42 | 15 | 26 | 8 | 8 | 90.69172 | 0.2877539 | 0.0862551 | 556.7301 | 1 | 0 | 0 |  | Fe_Cr_Ni_Cu_W | Fe42Cr15Ni26Cu8W8 | 0.02714154 | 0.8162432 | 8.30303 | 39.97474 | 295.7781 | 52.87343 | 273.7611 | 187.2534
116 | 116 | 116 | 55 | 15 | 19 | 5 | 6 | 89.92039 | 0.2857287 | 0.0765352 | 452.0192 | 1 | 0 | 0 |  | Fe_Cr_Ni_Cu_W | Fe55Cr15Ni19Cu5W6 | 0.02397391 | 0.1412 | 8.11 | 34.66569 | 263.4344 | 75.8782 | 326.0383 | 190.9084
117 | 117 | 117 | 3 | 7 | 21 | 52 | 17 | 82.90072 | 0.3065478 | 0.1075073 | 750.0498 | 0 | 0 | 0 |  | Fe_Cr_Ni_Cu_W | Fe3Cr7Ni21Cu52W17 | 0.03149767 | 11.2336 | 9.5 | 61.12152 | 279.6027 | 97.44595 | 264.3416 | 325.5726
118 | 118 | 118 | 6 | 7 | 28 | 43 | 16 | 84.48185 | 0.3047716 | 0.1082647 | 769.9787 | 0 | 0 | 0 |  | Fe_Cr_Ni_Cu_W | Fe6Cr7Ni28Cu43W16 | 0.03217953 | 9.5744 | 9.39 | 58.51017 | 259.6339 | 89.30722 | 238.6939 | 295.813
119 | 119 | 119 | 9 | 7 | 33 | 36 | 15 | 85.52839 | 0.3034023 | 0.1078422 | 772.3249 | 0 | 0 | 0 |  | Fe_Cr_Ni_Cu_W | Fe9Cr7Ni33Cu36W15 | 0.03234187 | 8.0856 | 9.3 | 56.03713 | 260.9955 | 79.00831 | 188.2553 | 259.9456
120 | 120 | 120 | 14 | 8 | 36 | 30 | 13 | 85.60606 | 0.3016721 | 0.1036007 | 721.2089 | 0 | 0 | 0 |  | Fe_Cr_Ni_Cu_W | Fe14Cr8Ni36Cu30W13 | 0.03134743 | 6.589158 | 9.188119 | 51.88931 | 246.7817 | 64.729 | 215.1623 | 223.3104
121 | 121 | 121 | 19 | 9 | 38 | 24 | 11 | 85.77413 | 0.2997825 | 0.09806985 | 659.0426 | 1 | 0 | 0 |  | Fe_Cr_Ni_Cu_W | Fe19Cr9Ni38Cu24W11 | 0.0299615 | 5.023821 | 9.069307 | 47.68928 | 240.282 | 48.99431 | 213.9147 | 207.8349
122 | 122 | 122 | 25 | 10 | 38 | 18 | 9 | 86.08906 | 0.2974769 | 0.09128123 | 586.8451 | 1 | 0 | 0 |  | Fe_Cr_Ni_Cu_W | Fe25Cr10Ni38Cu18W9 | 0.02816364 | 3.4256 | 8.92 | 43.28972 | 243.9753 | 56.44252 | 250.3503 | 183.584
123 | 123 | 123 | 33 | 11 | 37 | 12 | 7 | 86.41989 | 0.294829 | 0.0832232 | 504.6578 | 1 | 0 | 0 |  | Fe_Cr_Ni_Cu_W | Fe33Cr11Ni37Cu12W7 | 0.02560897 | 1.6008 | 8.74 | 38.08622 | 247.2168 | 53.02502 | 306.7006 | 215.6726
124 | 124 | 124 | 44 | 12 | 32 | 7 | 5 | 86.61612 | 0.2916836 | 0.07286037 | 404.6691 | 1 | 0 | 0 |  | Fe_Cr_Ni_Cu_W | Fe44Cr12Ni32Cu7W5 | 0.02221612 | 0.0904 | 8.51 | 32.23957 | 239.597 | 57.17514 | 370.1205 | 163.2303
125 | 125 | 125 | 57 | 12 | 23 | 4 | 4 | 87.05345 | 0.288921 | 0.06584935 | 342.5947 | 1 | 1 | 1 | 342.5947 | Fe_Cr_Ni_Cu_W | Fe57Cr12Ni23Cu4W4 | 0.0200659 | -0.4824 | 8.26 | 28.71846 | 233.3704 | 76.2309 | 371.6695 | 160.2703 | 233.3704 | 76.2309 | 371.6695 | 160.2703
126 | 126 | 126 | 6 | 5 | 37 | 42 | 10 | 77.58362 | 0.3105577 | 0.09389415 | 557.6038 | 1 | 0 | 0 |  | Fe_Cr_Ni_Cu_W | Fe6Cr5Ni37Cu42W10 | 0.02782485 | 7.3692 | 9.7 | 48.56789 | 188.0289 | 66.97321 | 281.9904 | 293.8935
127 | 127 | 127 | 9 | 5 | 41 | 35 | 10 | 79.70852 | 0.3083607 | 0.09492174 | 583.5017 | 1 | 0 | 0 |  | Fe_Cr_Ni_Cu_W | Fe9Cr5Ni41Cu35W10 | 0.02837098 | 6.4948 | 9.57 | 47.65071 | 190.4116 | 62.56288 | 233.8159 | 240.654
128 | 128 | 128 | 13 | 6 | 44 | 28 | 9 | 81.16315 | 0.3057596 | 0.09188116 | 562.519 | 1 | 0 | 0 |  | Fe_Cr_Ni_Cu_W | Fe13Cr6Ni44Cu28W9 | 0.02774552 | 5.2064 | 9.42 | 44.74371 | 184.6335 | 48.92714 | 216.0879 | 180.6593
129 | 129 | 129 | 18 | 7 | 45 | 22 | 8 | 82.40144 | 0.3031604 | 0.08817924 | 533.0789 | 1 | 0 | 0 |  | Fe_Cr_Ni_Cu_W | Fe18Cr7Ni45Cu22W8 | 0.02680907 | 3.9412 | 9.26 | 41.80239 | 194.5405 | 48.67408 | 232.7951 | 173.7213
130 | 130 | 130 | 25 | 8 | 45 | 16 | 6 | 82.65011 | 0.3007638 | 0.07922961 | 447.1749 | 1 | 0 | 0 |  | Fe_Cr_Ni_Cu_W | Fe25Cr8Ni45Cu16W6 | 0.02412288 | 2.3984 | 9.1 | 36.32781 | 194.8673 | 46.51804 | 277.5126 | 177.8923
131 | 131 | 131 | 32 | 9 | 43 | 11 | 5 | 83.72769 | 0.2978904 | 0.07391003 | 403.0859 | 1 | 0 | 0 |  | Fe_Cr_Ni_Cu_W | Fe32Cr9Ni43Cu11W5 | 0.02234708 | 1.0068 | 8.91 | 32.87233 | 203.65 | 44.48938 | 306.4837 | 170.554
132 | 132 | 132 | 43 | 11 | 38 | 6 | 3 | 84.20616 | 0.2939267 | 0.06089759 | 291.9656 | 1 | 1 | 1 | 291.9656 | Fe_Cr_Ni_Cu_W | Fe43Cr11Ni38Cu6W3 | 0.01777982 | -0.5968042 | 8.653465 | 25.66439 | 193.2303 | 42.87425 | 396.3657 | 150.8572 | 193.2303 | 42.87425 | 396.3657 | 150.8572
133 | 133 | 133 | 9 | 3 | 50 | 32 | 6 | 75.35085 | 0.3126841 | 0.07922742 | 408.1435 | 1 | 0 | 0 |  | Fe_Cr_Ni_Cu_W | Fe9Cr3Ni50Cu32W6 | 0.02394587 | 5.0644 | 9.78 | 38.79111 | 138.5427 | 27.68931 | 258.3433 | 256.0826
134 | 134 | 134 | 13 | 4 | 52 | 25 | 6 | 77.93933 | 0.3091853 | 0.07967567 | 426.6476 | 1 | 0 | 0 |  | Fe_Cr_Ni_Cu_W | Fe13Cr4Ni52Cu25W6 | 0.02407302 | 4.0612 | 9.59 | 37.74268 | 150.072 | 32.37376 | 257.5136 | 225.422
135 | 135 | 135 | 18 | 5 | 53 | 19 | 5 | 79.17824 | 0.3065041 | 0.07443008 | 386.8163 | 1 | 0 | 0 |  | Fe_Cr_Ni_Cu_W | Fe18Cr5Ni53Cu19W5 | 0.02252349 | 2.8324 | 9.43 | 34.23142 | 159.399 | 33.97327 | 255.7518 | 188.5119
136 | 136 | 136 | 23 | 6 | 53 | 13 | 4 | 80.47508 | 0.3036927 | 0.06861669 | 343.1347 | 1 | 0 | 0 |  | Fe_Cr_Ni_Cu_W | Fe23Cr6Ni53Cu13W4 | 0.02058692 | 1.350474 | 9.262626 | 30.46154 | 174.6826 | 41.58203 | 269.4728 | 195.3911
137 | 137 | 137 | 30 | 8 | 50 | 8 | 4 | 83.01637 | 0.2992434 | 0.06854072 | 352.9365 | 1 | 1 | 1 | 352.9365 | Fe_Cr_Ni_Cu_W | Fe30Cr8Ni50Cu8W4 | 0.02017367 | -0.1664 | 9 | 29.3128 | 200.2028 | 47.126 | 294.271 | 157.042 | 200.2028 | 47.126 | 294.271 | 157.042
138 | 138 | 138 | 33 | 5 | 3 | 12 | 47 | 122.1644 | 0.2844396 | 0.1265989 | 1472.173 | 0 | 0 | 0 |  | Fe_Cr_Ni_Cu_W | Fe33Cr5Ni3Cu12W47 | 0.04537212 | 7.1056 | 7.38 | 74.05403 | 478.0953 | 160.2396 | 144.881 | 377.5158
139 | 139 | 139 | 39 | 5 | 5 | 11 | 40 | 116.7348 | 0.2854314 | 0.128843 | 1428.848 | 0 | 0 | 0 |  | Fe_Cr_Ni_Cu_W | Fe39Cr5Ni5Cu11W40 | 0.04543032 | 5.9908 | 7.53 | 71.9146 | 488.7025 | 152.4457 | 165.6682 | 338.8553
140 | 140 | 140 | 44 | 4 | 7 | 10 | 34 | 111.9117 | 0.2868956 | 0.1288233 | 1358.723 | 0 | 0 | 0 |  | Fe_Cr_Ni_Cu_W | Fe44Cr4Ni7Cu10W34 | 0.04471823 | 5.058259 | 7.676768 | 69.11143 | 496.3063 | 137.3078 | 164.2264 | 332.4612
141 | 141 | 141 | 49 | 4 | 11 | 9 | 27 | 105.6686 | 0.2885543 | 0.1253421 | 1217.395 | 0 | 0 | 0 |  | Fe_Cr_Ni_Cu_W | Fe49Cr4Ni11Cu9W27 | 0.04248934 | 3.8168 | 7.87 | 64.08089 | 465.4254 | 98.19299 | 166.5216 | 272.3106
142 | 142 | 142 | 53 | 3 | 14 | 7 | 22 | 101.5236 | 0.2900594 | 0.12053 | 1094.272 | 0 | 0 | 0 |  | Fe_Cr_Ni_Cu_W | Fe53Cr3Ni14Cu7W22 | 0.04032905 | 2.473217 | 7.989899 | 59.41627 | 458.9494 | 99.28692 | 164.3258 | 278.9924
143 | 143 | 143 | 21 | 6 | 3 | 19 | 51 | 123.5153 | 0.2851611 | 0.1223171 | 1426.24 | 0 | 0 | 0 |  | Fe_Cr_Ni_Cu_W | Fe21Cr6Ni3Cu19W51 | 0.04301176 | 11.028 | 7.49 | 76.80391 | 465.8457 | 176.6201 | 189.6552 | 385.8018
144 | 144 | 144 | 27 | 7 | 5 | 17 | 44 | 118.7575 | 0.2854035 | 0.1260652 | 1417.121 | 0 | 0 | 0 |  | Fe_Cr_Ni_Cu_W | Fe27Cr7Ni5Cu17W44 | 0.04415331 | 9.254 | 7.59 | 74.96206 | 488.0096 | 167.9013 | 206.5637 | 388.8503
145 | 145 | 145 | 32 | 8 | 7 | 16 | 38 | 114.0375 | 0.2858452 | 0.1270158 | 1361.466 | 0 | 0 | 0 |  | Fe_Cr_Ni_Cu_W | Fe32Cr8Ni7Cu16W38 | 0.04404107 | 8.009411 | 7.70297 | 72.42072 | 489.1496 | 139.9882 | 187.7803 | 328.0579
146 | 146 | 146 | 36 | 8 | 10 | 14 | 32 | 109.7169 | 0.2866574 | 0.126576 | 1290.463 | 0 | 0 | 0 |  | Fe_Cr_Ni_Cu_W | Fe36Cr8Ni10Cu14W32 | 0.04327012 | 6.416 | 7.82 | 68.93011 | 479.5917 | 100.0366 | 186.4882 | 327.3471
147 | 147 | 147 | 40 | 9 | 14 | 11 | 26 | 105.4958 | 0.2868717 | 0.12348 | 1180.985 | 0 | 0 | 0 |  | Fe_Cr_Ni_Cu_W | Fe40Cr9Ni14Cu11W26 | 0.04154502 | 4.2384 | 7.91 | 63.9456 | 467.1429 | 82.50997 | 185.1703 | 278.2872
148 | 148 | 148 | 44 | 8 | 18 | 9 | 21 | 101.1023 | 0.288501 | 0.1186416 | 1056.853 | 0 | 0 | 0 |  | Fe_Cr_Ni_Cu_W | Fe44Cr8Ni18Cu9W21 | 0.03918165 | 2.7632 | 8.05 | 58.78529 | 445.3396 | 85.18459 | 166.9108 | 266.4878
149 | 149 | 149 | 46 | 7 | 23 | 7 | 16 | 96.64741 | 0.2904684 | 0.11061 | 900.5225 | 0 | 0 | 0 |  | Fe_Cr_Ni_Cu_W | Fe46Cr7Ni23Cu7W16 | 0.03588103 | 1.357004 | 8.212121 | 52.65233 | 402.3956 | 85.45718 | 177.8554 | 225.919
150 | 150 | 150 | 12 | 4 | 3 | 29 | 52 | 120.8267 | 0.2884369 | 0.1202741 | 1371.505 | 0 | 0 | 0 |  | Fe_Cr_Ni_Cu_W | Fe12Cr4Ni3Cu29W52 | 0.03993995 | 15.5904 | 7.81 | 79.77468 | 446.5371 | 184.7515 | 198.4415 | 423.8969
151 | 151 | 151 | 16 | 8 | 4 | 27 | 46 | 117.3745 | 0.2871085 | 0.1222348 | 1346.238 | 0 | 0 | 0 |  | Fe_Cr_Ni_Cu_W | Fe16Cr8Ni4Cu27W46 | 0.04158656 | 13.84178 | 7.811881 | 78.20466 | 481.3882 | 192.8966 | 214.5132 | 407.1133
152 | 152 | 152 | 21 | 10 | 6 | 24 | 39 | 113.3132 | 0.2866402 | 0.124128 | 1311.841 | 0 | 0 | 0 |  | Fe_Cr_Ni_Cu_W | Fe21Cr10Ni6Cu24W39 | 0.04235917 | 11.7624 | 7.86 | 75.27948 | 486.7757 | 148.5901 | 204.3791 | 351.4089
153 | 153 | 153 | 25 | 12 | 9 | 21 | 34 | 110.1952 | 0.2860103 | 0.124259 | 1262.898 | 0 | 0 | 0 |  | Fe_Cr_Ni_Cu_W | Fe25Cr12Ni9Cu21W34 | 0.04227862 | 9.527301 | 7.891089 | 71.81966 | 475.835 | 95.93729 | 197.4013 | 344.5259
154 | 154 | 154 | 28 | 13 | 13 | 17 | 29 | 107.487 | 0.2856518 | 0.1235393 | 1207.994 | 0 | 0 | 0 |  | Fe_Cr_Ni_Cu_W | Fe28Cr13Ni13Cu17W29 | 0.0416469 | 7.0164 | 7.93 | 67.84357 | 483.4893 | 111.4278 | 210.282 | 339.485
155 | 155 | 155 | 31 | 14 | 17 | 14 | 24 | 104.0919 | 0.2856292 | 0.1204514 | 1113.411 | 0 | 0 | 0 |  | Fe_Cr_Ni_Cu_W | Fe31Cr14Ni17Cu14W24 | 0.04001719 | 4.9184 | 8 | 63.0786 | 459.6009 | 80.34642 | 232.4132 | 302.366
156 | 156 | 156 | 34 | 13 | 23 | 11 | 19 | 99.8864 | 0.2872417 | 0.1155107 | 993.7188 | 0 | 0 | 0 |  | Fe_Cr_Ni_Cu_W | Fe34Cr13Ni23Cu11W19 | 0.03747219 | 2.81 | 8.15 | 57.17088 | 420.1562 | 68.60419 | 185.9667 | 246.5438
157 | 157 | 157 | 36 | 12 | 29 | 8 | 15 | 96.48639 | 0.288799 | 0.1089843 | 872.1225 | 0 | 0 | 0 |  | Fe_Cr_Ni_Cu_W | Fe36Cr12Ni29Cu8W15 | 0.03460247 | 0.9532 | 8.28 | 51.38978 | 388.8786 | 72.81773 | 202.6067 | 220.9073
158 | 158 | 158 | 37 | 9 | 36 | 6 | 12 | 92.96269 | 0.2921863 | 0.1022639 | 760.8844 | 1 | 0 | 0 |  | Fe_Cr_Ni_Cu_W | Fe37Cr9Ni36Cu6W12 | 0.03179964 | -0.1884 | 8.48 | 46.23538 | 335.3469 | 74.73516 | 230.1064 | 229.609
159 | 159 | 159 | 10 | 6 | 3 | 38 | 43 | 111.411 | 0.2914543 | 0.1213516 | 1267.442 | 0 | 0 | 0 |  | Fe_Cr_Ni_Cu_W | Fe10Cr6Ni3Cu38W43 | 0.03899061 | 17.482 | 8.22 | 80.16701 | 440.666 | 152.2826 | 206.0483 | 392.4174
160 | 160 | 160 | 13 | 10 | 4 | 34 | 38 | 109.7291 | 0.2893244 | 0.1212883 | 1231.005 | 0 | 0 | 0 |  | Fe_Cr_Ni_Cu_W | Fe13Cr10Ni4Cu34W38 | 0.04000439 | 15.59188 | 8.141414 | 77.5384 | 464.5656 | 135.1498 | 201.5681 | 391.4929
161 | 161 | 161 | 16 | 14 | 7 | 29 | 33 | 107.9777 | 0.2870082 | 0.120845 | 1187.099 | 0 | 0 | 0 |  | Fe_Cr_Ni_Cu_W | Fe16Cr14Ni7Cu29W33 | 0.04050523 | 12.81706 | 8.070707 | 73.73225 | 467.678 | 113.4497 | 228.8852 | 349.1363
162 | 162 | 162 | 19 | 17 | 10 | 25 | 29 | 106.2315 | 0.2852661 | 0.1196559 | 1136.42 | 0 | 0 | 0 |  | Fe_Cr_Ni_Cu_W | Fe19Cr17Ni10Cu25W29 | 0.04024133 | 10.382 | 8.03 | 69.90165 | 469.7239 | 92.34224 | 247.9296 | 327.9809
163 | 163 | 163 | 21 | 19 | 15 | 20 | 25 | 104.6368 | 0.2839615 | 0.1184432 | 1089.383 | 0 | 0 | 0 |  | Fe_Cr_Ni_Cu_W | Fe21Cr19Ni15Cu20W25 | 0.03949039 | 7.4184 | 8.02 | 65.54418 | 461.6507 | 77.50163 | 198.7132 | 296.2237
164 | 164 | 164 | 24 | 19 | 20 | 16 | 21 | 102.0645 | 0.2841591 | 0.1159575 | 1019.416 | 0 | 0 | 0 |  | Fe_Cr_Ni_Cu_W | Fe24Cr19Ni20Cu16W21 | 0.03801158 | 4.95 | 8.08 | 60.7364 | 436.6083 | 70.20894 | 230.806 | 276.3739
165 | 165 | 165 | 26 | 18 | 26 | 12 | 17 | 99.23058 | 0.2851487 | 0.1116256 | 927.938 | 0 | 0 | 0 |  | Fe_Cr_Ni_Cu_W | Fe26Cr18Ni26Cu12W17 | 0.03587752 | 2.558106 | 8.181818 | 55.4007 | 408.5712 | 62.7156 | 241.6982 | 244.9541
166 | 166 | 166 | 28 | 17 | 34 | 9 | 13 | 95.39689 | 0.2871421 | 0.1044966 | 799.9127 | 0 | 0 | 0 |  | Fe_Cr_Ni_Cu_W | Fe28Cr17Ni34Cu9W13 | 0.03240365 | 0.5407313 | 8.346535 | 48.61537 | 340.8904 | 60.12013 | 246.8685 | 223.021
167 | 167 | 167 | 28 | 12 | 43 | 6 | 11 | 92.58525 | 0.2916663 | 0.1004741 | 733.3004 | 1 | 0 | 0 |  | Fe_Cr_Ni_Cu_W | Fe28Cr12Ni43Cu6W11 | 0.03051407 | -0.8444 | 8.58 | 44.56579 | 303.7469 | 68.53012 | 235.9596 | 189.4261
168 | 168 | 168 | 8 | 9 | 3 | 45 | 35 | 103.2811 | 0.2936605 | 0.1189121 | 1124.994 | 0 | 0 | 0 |  | Fe_Cr_Ni_Cu_W | Fe8Cr9Ni3Cu45W35 | 0.03746843 | 17.7684 | 8.53 | 77.83951 | 417.8356 | 135.0963 | 220.7232 | 368.9001
169 | 169 | 169 | 10 | 14 | 5 | 39 | 31 | 103.1372 | 0.2901554 | 0.1174695 | 1087.102 | 0 | 0 | 0 |  | Fe_Cr_Ni_Cu_W | Fe10Cr14Ni5Cu39W31 | 0.03818156 | 15.60616 | 8.373737 | 74.45274 | 430.4005 | 115.368 | 258.3084 | 358.7967
170 | 170 | 170 | 12 | 19 | 8 | 33 | 27 | 102.7645 | 0.2865447 | 0.115419 | 1038.317 | 0 | 0 | 0 |  | Fe_Cr_Ni_Cu_W | Fe12Cr19Ni8Cu33W27 | 0.03826296 | 12.94194 | 8.232323 | 70.28445 | 438.7514 | 96.05016 | 202.2056 | 300.9503
171 | 171 | 171 | 14 | 22 | 12 | 28 | 24 | 102.1647 | 0.2843254 | 0.1140663 | 1002.205 | 0 | 0 | 0 |  | Fe_Cr_Ni_Cu_W | Fe14Cr22Ni12Cu28W24 | 0.03787663 | 10.3152 | 8.16 | 66.36535 | 449.3799 | 83.75235 | 211.7607 | 287.6911
172 | 172 | 172 | 16 | 24 | 17 | 23 | 20 | 100.4814 | 0.2828987 | 0.1111228 | 935.2278 | 0 | 0 | 0 |  | Fe_Cr_Ni_Cu_W | Fe16Cr24Ni17Cu23W20 | 0.03653958 | 7.5072 | 8.15 | 61.25227 | 439.5435 | 75.45969 | 243.6952 | 271.2561
173 | 173 | 173 | 18 | 25 | 22 | 18 | 17 | 99.39278 | 0.2818796 | 0.1083335 | 881.2321 | 0 | 0 | 0 |  | Fe_Cr_Ni_Cu_W | Fe18Cr25Ni22Cu18W17 | 0.03510626 | 4.8556 | 8.14 | 56.68677 | 414.4099 | 68.05341 | 250.2731 | 249.7422
174 | 174 | 174 | 20 | 24 | 30 | 13 | 13 | 96.55054 | 0.2829019 | 0.1026298 | 780.3655 | 0 | 0 | 0 |  | Fe_Cr_Ni_Cu_W | Fe20Cr24Ni30Cu13W13 | 0.03218332 | 1.9296 | 8.25 | 49.96989 | 350.793 | 57.9231 | 275.2765 | 244.076
175 | 175 | 175 | 20 | 22 | 38 | 9 | 11 | 94.94627 | 0.2847232 | 0.09948178 | 729.5685 | 0 | 0 | 0 |  | Fe_Cr_Ni_Cu_W | Fe20Cr22Ni38Cu9W11 | 0.03026458 | -0.2248 | 8.37 | 45.74396 | 306.9265 | 57.27198 | 291.7329 | 227.587
176 | 176 | 176 | 20 | 16 | 50 | 6 | 8 | 90.47254 | 0.29097 | 0.09095801 | 605.5473 | 1 | 0 | 0 |  | Fe_Cr_Ni_Cu_W | Fe20Cr16Ni50Cu6W8 | 0.02657944 | -1.6096 | 8.7 | 39.04049 | 255.1307 | 71.80647 | 326.4831 | 168.0093
177 | 177 | 177 | 7 | 14 | 3 | 50 | 25 | 94.23308 | 0.294977 | 0.1109759 | 903.8392 | 0 | 0 | 0 |  | Fe_Cr_Ni_Cu_W | Fe7Cr14Ni3Cu50W25 | 0.03483709 | 16.62728 | 8.787879 | 71.11082 | 381.4794 | 115.2676 | 248.6699 | 346.8355
178 | 178 | 178 | 8 | 21 | 6 | 42 | 23 | 96.71008 | 0.2887833 | 0.1089679 | 888.2425 | 0 | 0 | 0 |  | Fe_Cr_Ni_Cu_W | Fe8Cr21Ni6Cu42W23 | 0.03541569 | 14.454 | 8.5 | 67.71551 | 392.5236 | 115.8055 | 253.0313 | 295.1232
179 | 179 | 179 | 9 | 26 | 9 | 36 | 20 | 97.19174 | 0.2845909 | 0.1057923 | 840.4928 | 0 | 0 | 0 |  | Fe_Cr_Ni_Cu_W | Fe9Cr26Ni9Cu36W20 | 0.03489863 | 12.2104 | 8.34 | 63.55116 | 405.903 | 103.7027 | 284.7223 | 328.4944
180 | 180 | 180 | 11 | 28 | 13 | 29 | 18 | 98.17475 | 0.2817897 | 0.1047473 | 828.2453 | 0 | 0 | 0 |  | Fe_Cr_Ni_Cu_W | Fe11Cr28Ni13Cu29W18 | 0.03469038 | 9.608407 | 8.212121 | 60.32511 | 410.1978 | 89.97573 | 272.6604 | 288.8651
181 | 181 | 181 | 12 | 30 | 18 | 24 | 16 | 98.16301 | 0.2799678 | 0.1031682 | 801.7298 | 0 | 0 | 0 |  | Fe_Cr_Ni_Cu_W | Fe12Cr30Ni18Cu24W16 | 0.03374703 | 7.0416 | 8.16 | 56.60389 | 401.8873 | 74.57878 | 271.8355 | 294.5199
182 | 182 | 182 | 14 | 31 | 25 | 18 | 13 | 97.13115 | 0.2789413 | 0.09961481 | 743.4943 | 0 | 0 | 0 |  | Fe_Cr_Ni_Cu_W | Fe14Cr31Ni25Cu18W13 | 0.03166385 | 3.838447 | 8.158416 | 50.91863 | 361.1211 | 63.33529 | 297.6151 | 238.7347
183 | 183 | 183 | 15 | 30 | 32 | 13 | 10 | 95.39909 | 0.2794276 | 0.09410159 | 663.1079 | 0 | 0 | 0 |  | Fe_Cr_Ni_Cu_W | Fe15Cr30Ni32Cu13W10 | 0.02893608 | 1.1796 | 8.23 | 45.0878 | 315.2529 | 54.97564 | 337.1563 | 227.0873
184 | 184 | 184 | 15 | 26 | 42 | 8 | 8 | 93.48562 | 0.2826626 | 0.09009668 | 607.042 | 1 | 0 | 0 |  | Fe_Cr_Ni_Cu_W | Fe15Cr26Ni42Cu8W8 | 0.02657554 | -1.341088 | 8.40404 | 40.18577 | 274.4843 | 70.85159 | 409.8407 | 202.277
185 | 185 | 185 | 15 | 19 | 55 | 5 | 6 | 89.46952 | 0.2898852 | 0.08319988 | 515.0411 | 1 | 0 | 0 |  | Fe_Cr_Ni_Cu_W | Fe15Cr19Ni55Cu5W6 | 0.02337007 | -2.5004 | 8.75 | 34.4202 | 239.9997 | 62.96898 | 378.4187 | 156.4469
186 | 186 | 186 | 7 | 21 | 3 | 52 | 17 | 87.92165 | 0.2933922 | 0.09835198 | 680.9026 | 0 | 0 | 0 |  | Fe_Cr_Ni_Cu_W | Fe7Cr21Ni3Cu52W17 | 0.03135523 | 14.9928 | 8.86 | 61.50642 | 318.1565 | 110.6945 | 273.1358 | 326.9359
187 | 187 | 187 | 7 | 28 | 6 | 43 | 16 | 91.83927 | 0.2859392 | 0.09687493 | 685.596 | 0 | 0 | 0 |  | Fe_Cr_Ni_Cu_W | Fe7Cr28Ni6Cu43W16 | 0.03181643 | 13.2932 | 8.53 | 59.19214 | 351.1754 | 109.3043 | 284.7061 | 337.9051
188 | 188 | 188 | 7 | 33 | 9 | 36 | 15 | 94.55919 | 0.280595 | 0.09566217 | 684.8567 | 0 | 0 | 0 |  | Fe_Cr_Ni_Cu_W | Fe7Cr33Ni9Cu36W15 | 0.03183412 | 11.3448 | 8.3 | 56.96631 | 368.1225 | 96.99412 | 289.1246 | 300.7527
189 | 189 | 189 | 8 | 36 | 14 | 30 | 13 | 95.18747 | 0.277608 | 0.09329177 | 655.7517 | 0 | 0 | 0 |  | Fe_Cr_Ni_Cu_W | Fe8Cr36Ni14Cu30W13 | 0.03076339 | 8.713656 | 8.19802 | 52.8353 | 349.7714 | 85.17378 | 284.2777 | 258.0166
190 | 190 | 190 | 9 | 38 | 19 | 24 | 11 | 95.64691 | 0.275131 | 0.09049106 | 622.0225 | 0 | 0 | 0 |  | Fe_Cr_Ni_Cu_W | Fe9Cr38Ni19Cu24W11 | 0.02933829 | 6.053132 | 8.118812 | 48.64198 | 326.5349 | 76.66985 | 318.2583 | 245.5845
191 | 191 | 191 | 10 | 38 | 25 | 18 | 9 | 95.57736 | 0.2740735 | 0.08745173 | 584.5875 | 0 | 0 | 0 |  | Fe_Cr_Ni_Cu_W | Fe10Cr38Ni25Cu18W9 | 0.02752375 | 3.2196 | 8.1 | 44.20622 | 309.6378 | 66.41005 | 367.6368 | 223.2218
192 | 192 | 192 | 11 | 37 | 33 | 12 | 7 | 94.94978 | 0.2743108 | 0.08362816 | 538.0077 | 0 | 0 | 0 |  | Fe_Cr_Ni_Cu_W | Fe11Cr37Ni33Cu12W7 | 0.02497124 | 0.1448 | 8.14 | 38.94047 | 265.1931 | 51.71148 | 450.2835 | 212.6231
193 | 193 | 193 | 12 | 32 | 44 | 7 | 5 | 92.50227 | 0.2786681 | 0.07779601 | 467.5698 | 1 | 0 | 0 |  | Fe_Cr_Ni_Cu_W | Fe12Cr32Ni44Cu7W5 | 0.0216052 | -2.4056 | 8.35 | 32.89058 | 247.3609 | 72.50828 | 520.2779 | 179.4012
194 | 194 | 194 | 12 | 23 | 57 | 4 | 4 | 88.92532 | 0.2873409 | 0.07331359 | 412.981 | 1 | 1 | 1 | 412.981 | Fe_Cr_Ni_Cu_W | Fe12Cr23Ni57Cu4W4 | 0.01944863 | -3.3684 | 8.72 | 28.96826 | 221.961 | 68.75661 | 462.5276 | 130.6658 | 221.961 | 68.75661 | 462.5276 | 130.6658
195 | 195 | 195 | 5 | 37 | 6 | 42 | 10 | 89.06006 | 0.2800242 | 0.08104059 | 487.1917 | 0 | 0 | 0 |  | Fe_Cr_Ni_Cu_W | Fe5Cr37Ni6Cu42W10 | 0.02724535 | 12.0068 | 8.44 | 48.76587 | 262.1441 | 93.65405 | 294.8554 | 300.7564
196 | 196 | 196 | 5 | 41 | 9 | 35 | 10 | 92.51326 | 0.2749006 | 0.08209185 | 513.5842 | 0 | 0 | 0 |  | Fe_Cr_Ni_Cu_W | Fe5Cr41Ni9Cu35W10 | 0.02769792 | 10.2868 | 8.21 | 48.21732 | 294.4629 | 91.98986 | 337.3696 | 288.2634
197 | 197 | 197 | 6 | 44 | 13 | 28 | 9 | 94.65234 | 0.2708467 | 0.08093718 | 509.4611 | 0 | 0 | 0 |  | Fe_Cr_Ni_Cu_W | Fe6Cr44Ni13Cu28W9 | 0.02704954 | 7.8356 | 8.04 | 45.51692 | 311.3907 | 79.57973 | 362.8257 | 278.3601
198 | 198 | 198 | 7 | 45 | 18 | 22 | 8 | 95.79593 | 0.2688677 | 0.08022993 | 505.4491 | 0 | 0 | 0 |  | Fe_Cr_Ni_Cu_W | Fe7Cr45Ni18Cu22W8 | 0.02610572 | 5.2116 | 7.96 | 42.72458 | 298.0515 | 72.90327 | 408.9140625 | 241.0524
199 | 199 | 199 | 8 | 45 | 25 | 16 | 6 | 95.54565 | 0.2680268 | 0.07619036 | 460.4986 | 0 | 0 | 0 |  | Fe_Cr_Ni_Cu_W | Fe8Cr45Ni25Cu16W6 | 0.02343069 | 2.0804 | 7.96 | 37.24836 | 257.6935 | 57.15544 | 486.4953 | 207.2349
200 | 200 | 200 | 9 | 43 | 32 | 11 | 5 | 95.29078 | 0.2691371 | 0.07491991 | 446.3798 | 0 | 0 | 0 |  | Fe_Cr_Ni_Cu_W | Fe9Cr43Ni32Cu11W5 | 0.02168702 | -0.5116 | 8.01 | 33.87093 | 244.4086 | 51.82592 | 548.6586 | 200.1444
201 | 201 | 201 | 11 | 38 | 43 | 6 | 3 | 92.70511 | 0.2737116 | 0.06741962 | 366.3522 | 1 | 0 | 0 |  | Fe_Cr_Ni_Cu_W | Fe11Cr38Ni43Cu6W3 | 0.01721994 | -3.15773 | 8.217822 | 26.6007 | 239.2433 | 73.38197 | 597.7023 | 166.5885
202 | 202 | 202 | 3 | 50 | 9 | 32 | 6 | 92.44372 | 0.2668025 | 0.06713766 | 362.3739 | 0 | 0 | 0 |  | Fe_Cr_Ni_Cu_W | Fe3Cr50Ni9Cu32W6 | 0.0231321 | 9.0432 | 8.02 | 38.66407 | 233.5896 | 88.00016 | 403.2432 | 285.6818
203 | 203 | 203 | 4 | 52 | 13 | 25 | 6 | 95.29795 | 0.2633862 | 0.06932498 | 392.1899 | 0 | 0 | 0 |  | Fe_Cr_Ni_Cu_W | Fe4Cr52Ni13Cu25W6 | 0.02327893 | 6.6136 | 7.85 | 38.17067 | 272.0313 | 105.0631 | 463.8007 | 245.4248
204 | 204 | 204 | 5 | 53 | 18 | 19 | 5 | 96.46736 | 0.2612896 | 0.06795093 | 381.9715 | 0 | 0 | 0 |  | Fe_Cr_Ni_Cu_W | Fe5Cr53Ni18Cu19W5 | 0.0217614 | 3.8596 | 7.77 | 34.88782 | 257.4326 | 80.55693 | 543.1796 | 211.3438
205 | 205 | 205 | 6 | 53 | 23 | 13 | 4 | 97.48491 | 0.2596497 | 0.06646381 | 370.2275 | 0 | 0 | 0 |  | Fe_Cr_Ni_Cu_W | Fe6Cr53Ni23Cu13W4 | 0.01988738 | 0.9921437 | 7.707071 | 31.38701 | 235.2986 | 58.77529 | 599.0535 | 205.3786
206 | 206 | 206 | 8 | 50 | 30 | 8 | 4 | 97.74513 | 0.2619896 | 0.07003869 | 405.3412 | 0 | 0 | 0 |  | Fe_Cr_Ni_Cu_W | Fe8Cr50Ni30Cu8W4 | 0.01955505 | -1.6976 | 7.76 | 30.57057 | 233.1069 | 54.17865 | 637.5869 | 200.7873
207 | 207 | 207 | 3 | 5 | 33 | 12 | 47 | 121.4935 | 0.2883014 | 0.1389011 | 1683.876 | 0 | 0 | 0 |  | Fe_Cr_Ni_Cu_W | Fe3Cr5Ni33Cu12W47 | 0.0440927 | 3.7576 | 7.98 | 71.64496 | 409.6943 | 92.70461 | 158.8535 | 366.4765625
208 | 208 | 208 | 5 | 5 | 39 | 11 | 40 | 115.8443 | 0.2900936 | 0.1414404 | 1635.626 | 0 | 0 | 0 |  | Fe_Cr_Ni_Cu_W | Fe5Cr5Ni39Cu11W40 | 0.04416533 | 2.6044 | 8.21 | 69.53984 | 399.8414 | 84.26688 | 196.7036 | 329.3643
209 | 209 | 209 | 7 | 4 | 44 | 10 | 34 | 110.8046 | 0.2923063 | 0.1414265 | 1555.086 | 0 | 0 | 0 |  | Fe_Cr_Ni_Cu_W | Fe7Cr4Ni44Cu10W34 | 0.04347918 | 1.796551 | 8.424242 | 66.78914 | 381.3276 | 78.37354 | 206.2543 | 326.0673
210 | 210 | 210 | 11 | 4 | 49 | 9 | 27 | 104.3654 | 0.2944837 | 0.1361971 | 1372.109 | 0 | 0 | 0 |  | Fe_Cr_Ni_Cu_W | Fe11Cr4Ni49Cu9W27 | 0.04141366 | 0.9896 | 8.63 | 62.11151 | 362.1316 | 104.6108 | 197.3699 | 267.4785
211 | 211 | 211 | 14 | 3 | 53 | 7 | 22 | 100.0464 | 0.2965243 | 0.13045 | 1225.459 | 1 | 0 | 0 |  | Fe_Cr_Ni_Cu_W | Fe14Cr3Ni53Cu7W22 | 0.03935142 | 0.1334558 | 8.777778 | 57.59348 | 318.2155 | 69.87536 | 180.8535 | 249.9016
212 | 212 | 212 | 3 | 6 | 21 | 19 | 51 | 123.1351 | 0.2874154 | 0.1301695 | 1560.34 | 0 | 0 | 0 |  | Fe_Cr_Ni_Cu_W | Fe3Cr6Ni21Cu19W51 | 0.04212621 | 8.436 | 7.85 | 75.35357 | 453.6994 | 187.2167 | 202.7247 | 373.7023
213 | 213 | 213 | 5 | 7 | 27 | 17 | 44 | 118.2179 | 0.2883292 | 0.1349024 | 1562.88 | 0 | 0 | 0 |  | Fe_Cr_Ni_Cu_W | Fe5Cr7Ni27Cu17W44 | 0.04321938 | 6.3764 | 8.03 | 73.40811 | 432.8333 | 123.4441 | 169.8022 | 361.3766
214 | 214 | 214 | 7 | 8 | 32 | 16 | 38 | 113.3449 | 0.2893365 | 0.1358911 | 1501.166 | 0 | 0 | 0 |  | Fe_Cr_Ni_Cu_W | Fe7Cr8Ni32Cu16W38 | 0.0431138 | 5.009705 | 8.19802 | 70.89883 | 432.946 | 98.73186 | 201.1717 | 328.0443
215 | 215 | 215 | 10 | 8 | 36 | 14 | 32 | 108.9052 | 0.2905282 | 0.1352079 | 1419.408 | 0 | 0 | 0 |  | Fe_Cr_Ni_Cu_W | Fe10Cr8Ni36Cu14W32 | 0.04240794 | 3.608 | 8.34 | 67.51622 | 406.0892 | 75.46319 | 208.8773 | 318.3292
216 | 216 | 216 | 14 | 9 | 40 | 11 | 26 | 104.5949 | 0.2909791 | 0.1310669 | 1287.116 | 0 | 0 | 0 |  | Fe_Cr_Ni_Cu_W | Fe14Cr9Ni40Cu11W26 | 0.04080162 | 1.836 | 8.43 | 62.7181 | 385.9127 | 70.16537 | 201.4644 | 264.5195
217 | 217 | 217 | 18 | 8 | 44 | 9 | 21 | 100.1135 | 0.2928343 | 0.1251678 | 1141.423 | 1 | 0 | 0 |  | Fe_Cr_Ni_Cu_W | Fe18Cr8Ni44Cu9W21 | 0.03853334 | 0.7664 | 8.57 | 57.71404 | 354.7265625 | 67.76997 | 181.3439 | 225.708
218 | 218 | 218 | 23 | 7 | 46 | 7 | 16 | 95.68312 | 0.2945581 | 0.115615 | 959.2007 | 1 | 0 | 0 |  | Fe_Cr_Ni_Cu_W | Fe23Cr7Ni46Cu7W16 | 0.03538505 | -0.07917559 | 8.676768 | 51.83934 | 323.3658 | 67.25409 | 178.307 | 203.4902
219 | 219 | 219 | 3 | 4 | 12 | 29 | 52 | 120.6268 | 0.2895674 | 0.1242569 | 1437.288 | 0 | 0 | 0 |  | Fe_Cr_Ni_Cu_W | Fe3Cr4Ni12Cu29W52 | 0.03944047 | 14.0028 | 7.99 | 79.10114 | 441.0231 | 199.0677 | 177.6116 | 383.6431
220 | 220 | 220 | 4 | 8 | 16 | 27 | 46 | 117.078 | 0.288684 | 0.1268674 | 1420.443 | 0 | 0 | 0 |  | Fe_Cr_Ni_Cu_W | Fe4Cr8Ni16Cu27W46 | 0.04101492 | 11.82315 | 8.049505 | 77.42688 | 442.481 | 165.7237 | 193.1953 | 369.5435
221 | 221 | 221 | 6 | 10 | 21 | 24 | 39 | 112.8916 | 0.2887482 | 0.1299369 | 1401.092 | 0 | 0 | 0 |  | Fe_Cr_Ni_Cu_W | Fe6Cr10Ni21Cu24W39 | 0.04173381 | 9.4044 | 8.16 | 74.42278 | 442.983 | 109.8546 | 216.6863 | 365.6531
222 | 222 | 222 | 9 | 12 | 25 | 21 | 34 | 109.709 | 0.2883475 | 0.129656 | 1342.838 | 0 | 0 | 0 |  | Fe_Cr_Ni_Cu_W | Fe9Cr12Ni25Cu21W34 | 0.04169538 | 7.249877 | 8.207921 | 71.01253 | 430.7048 | 87.88416 | 182.9042 | 310.6898
223 | 223 | 223 | 13 | 13 | 28 | 17 | 29 | 106.9916 | 0.2879628 | 0.128435 | 1277.727 | 0 | 0 | 0 |  | Fe_Cr_Ni_Cu_W | Fe13Cr13Ni28Cu17W29 | 0.04115831 | 5.1084 | 8.23 | 67.14909 | 423.9317 | 78.54375 | 215.2377 | 291.2493
224 | 224 | 224 | 17 | 14 | 31 | 14 | 24 | 103.5897 | 0.2878971 | 0.1245237 | 1168.264 | 0 | 0 | 0 |  | Fe_Cr_Ni_Cu_W | Fe17Cr14Ni31Cu14W24 | 0.03961652 | 3.3392 | 8.28 | 62.51232 | 417.6935 | 78.07768 | 207.6364 | 256.1474
225 | 225 | 225 | 23 | 13 | 34 | 11 | 19 | 99.45558 | 0.2891214 | 0.1181833 | 1027.184 | 0 | 0 | 0 |  | Fe_Cr_Ni_Cu_W | Fe23Cr13Ni34Cu11W19 | 0.03720113 | 1.7804 | 8.37 | 56.78767 | 386.2675 | 57.90017 | 226.7925 | 247.5846
226 | 226 | 226 | 29 | 12 | 36 | 8 | 15 | 96.19315 | 0.290049 | 0.1104229 | 888.8184 | 1 | 0 | 0 |  | Fe_Cr_Ni_Cu_W | Fe29Cr12Ni36Cu8W15 | 0.03445401 | 0.424 | 8.42 | 51.17617 | 360.5916 | 67.78207 | 228.3907 | 219.4363
227 | 227 | 227 | 36 | 9 | 37 | 6 | 12 | 92.91831 | 0.2923713 | 0.1024403 | 762.7555 | 1 | 0 | 0 |  | Fe_Cr_Ni_Cu_W | Fe36Cr9Ni37Cu6W12 | 0.03178118 | -0.246 | 8.5 | 46.20779 | 334.8127 | 91.58665 | 198.7589 | 203.9828
228 | 228 | 228 | 3 | 6 | 10 | 38 | 43 | 111.2136 | 0.2924184 | 0.1242388 | 1310.745 | 0 | 0 | 0 |  | Fe_Cr_Ni_Cu_W | Fe3Cr6Ni10Cu38W43 | 0.03863057 | 16.0624 | 8.36 | 79.78321 | 445.2994 | 184.1735 | 220.8046875 | 378.6003
229 | 229 | 229 | 4 | 10 | 13 | 34 | 38 | 109.4568 | 0.2906266 | 0.1252093 | 1288.183 | 0 | 0 | 0 |  | Fe_Cr_Ni_Cu_W | Fe4Cr10Ni13Cu34W38 | 0.03958835 | 13.82879 | 8.323232 | 77.08825 | 439.341 | 155.3973 | 184.0428 | 348.7113
230 | 230 | 230 | 7 | 14 | 16 | 29 | 33 | 107.6878 | 0.2883685 | 0.1245284 | 1239.207 | 0 | 0 | 0 |  | Fe_Cr_Ni_Cu_W | Fe7Cr14Ni16Cu29W33 | 0.04014151 | 11.18621 | 8.252525 | 73.32888 | 437.5168 | 92.0742 | 202.8097 | 349.3197
231 | 231 | 231 | 10 | 17 | 19 | 25 | 29 | 105.9279 | 0.2866666 | 0.1227809 | 1179.349 | 0 | 0 | 0 |  | Fe_Cr_Ni_Cu_W | Fe10Cr17Ni19Cu25W29 | 0.03992067 | 8.8916 | 8.21 | 69.54215 | 449.5829 | 88.15512 | 233.0433 | 304.9113
232 | 232 | 232 | 15 | 19 | 21 | 20 | 25 | 104.424 | 0.2849297 | 0.1203513 | 1114.837 | 0 | 0 | 0 |  | Fe_Cr_Ni_Cu_W | Fe15Cr19Ni21Cu20W25 | 0.0393014 | 6.5328 | 8.14 | 65.32503 | 448.4324 | 71.99706 | 226.874 | 273.7255
233 | 233 | 233 | 20 | 19 | 24 | 16 | 21 | 101.9138 | 0.2848307 | 0.1170716 | 1033.676 | 0 | 0 | 0 |  | Fe_Cr_Ni_Cu_W | Fe20Cr19Ni24Cu16W21 | 0.03790045 | 4.4364 | 8.16 | 60.6052 | 425.5478 | 62.79043 | 229.4679 | 283.7281
234 | 234 | 234 | 26 | 18 | 26 | 12 | 17 | 99.23058 | 0.2851487 | 0.1118627 | 930.7539 | 0 | 0 | 0 |  | Fe_Cr_Ni_Cu_W | Fe26Cr18Ni26Cu12W17 | 0.03587752 | 2.558106 | 8.181818 | 55.4007 | 409.7842 | 61.75096 | 245.2295 | 247.6845
235 | 235 | 235 | 34 | 17 | 28 | 9 | 13 | 95.65276 | 0.2860527 | 0.1030411 | 783.7912 | 0 | 0 | 0 |  | Fe_Cr_Ni_Cu_W | Fe34Cr17Ni28Cu9W13 | 0.03252533 | 1.063033 | 8.227723 | 48.75853 | 373.4891 | 68.15656 | 250.6066 | 234.4424
236 | 236 | 236 | 43 | 12 | 28 | 6 | 11 | 93.25705 | 0.2888578 | 0.09775952 | 705.0381 | 1 | 0 | 0 |  | Fe_Cr_Ni_Cu_W | Fe43Cr12Ni28Cu6W11 | 0.03078387 | 0.1096 | 8.28 | 44.93284 | 340.8697 | 61.57518 | 209.8053 | 183.6562
237 | 237 | 237 | 3 | 9 | 8 | 45 | 35 | 103.1127 | 0.2944124 | 0.1208503 | 1151.089 | 0 | 0 | 0 |  | Fe_Cr_Ni_Cu_W | Fe3Cr9Ni8Cu45W35 | 0.03722759 | 16.6404 | 8.63 | 77.64561 | 405.1401 | 120.4961 | 213.2587 | 371.5752
238 | 238 | 238 | 5 | 14 | 10 | 39 | 31 | 102.9622 | 0.2909381 | 0.1196874 | 1116.344 | 0 | 0 | 0 |  | Fe_Cr_Ni_Cu_W | Fe5Cr14Ni10Cu39W31 | 0.03796486 | 14.52872 | 8.474747 | 74.27368 | 417.4749 | 112.6664 | 207.2902 | 325.7042
239 | 239 | 239 | 8 | 19 | 12 | 33 | 27 | 102.6196 | 0.2871926 | 0.1171751 | 1060.901 | 0 | 0 | 0 |  | Fe_Cr_Ni_Cu_W | Fe8Cr19Ni12Cu33W27 | 0.03810992 | 12.13876 | 8.313131 | 70.1563 | 432.6076 | 97.47759 | 233.5669 | 320.7849
240 | 240 | 240 | 12 | 22 | 14 | 28 | 24 | 102.0907 | 0.2846554 | 0.1147365 | 1010.674 | 0 | 0 | 0 |  | Fe_Cr_Ni_Cu_W | Fe12Cr22Ni14Cu28W24 | 0.03780875 | 9.9504 | 8.2 | 66.30716 | 448.9196 | 90.60701 | 218.9615 | 314.2351
241 | 241 | 241 | 17 | 24 | 16 | 23 | 20 | 100.5203 | 0.2827272 | 0.1108131 | 931.471 | 0 | 0 | 0 |  | Fe_Cr_Ni_Cu_W | Fe17Cr24Ni16Cu23W20 | 0.03656947 | 7.6716 | 8.13 | 61.27732 | 427.7997 | 76.54446 | 233.3958 | 286.5233
242 | 242 | 242 | 22 | 25 | 18 | 18 | 17 | 99.55358 | 0.2811743 | 0.1071939 | 867.8197 | 0 | 0 | 0 |  | Fe_Cr_Ni_Cu_W | Fe22Cr25Ni18Cu18W17 | 0.03521225 | 5.4364 | 8.06 | 56.77772 | 424.6195 | 71.91684 | 263.5209 | 264.5705
243 | 243 | 243 | 30 | 24 | 20 | 13 | 13 | 96.97713 | 0.2810628 | 0.100186 | 753.4191 | 0 | 0 | 0 |  | Fe_Cr_Ni_Cu_W | Fe30Cr24Ni20Cu13W13 | 0.03240746 | 3.1296 | 8.05 | 50.15765 | 384.7254 | 66.60598 | 262.6971 | 236.3058
244 | 244 | 244 | 38 | 22 | 20 | 9 | 11 | 95.73653 | 0.2813468 | 0.09551181 | 687.4805 | 0 | 0 | 0 |  | Fe_Cr_Ni_Cu_W | Fe38Cr22Ni20Cu9W11 | 0.0306189 | 1.5464 | 8.01 | 46.07331 | 351.8324 | 59.22573 | 267.7067 | 235.8004
245 | 245 | 245 | 50 | 16 | 20 | 6 | 8 | 91.87488 | 0.2851334 | 0.0855586 | 554.3676 | 1 | 0 | 0 |  | Fe_Cr_Ni_Cu_W | Fe50Cr16Ni20Cu6W8 | 0.02706604 | 0.4784 | 8.1 | 39.52164 | 297.9454 | 71.21913 | 277.5865 | 201.7629
246 | 246 | 246 | 3 | 14 | 7 | 50 | 25 | 94.07004 | 0.2956579 | 0.1127375 | 924.0641 | 0 | 0 | 0 |  | Fe_Cr_Ni_Cu_W | Fe3Cr14Ni7Cu50W25 | 0.03465989 | 15.6331 | 8.868687 | 71.02957 | 373.9741 | 109.4877 | 259.8641 | 352.5715
247 | 247 | 247 | 6 | 21 | 8 | 42 | 23 | 96.6303 | 0.2891242 | 0.10966 | 896.2663 | 0 | 0 | 0 |  | Fe_Cr_Ni_Cu_W | Fe6Cr21Ni8Cu42W23 | 0.03533783 | 13.9956 | 8.54 | 67.67651 | 391.2616 | 100.8882 | 228.0075 | 319.6338
248 | 248 | 248 | 9 | 26 | 9 | 36 | 20 | 97.19174 | 0.2845909 | 0.1057923 | 840.4928 | 0 | 0 | 0 |  | Fe_Cr_Ni_Cu_W | Fe9Cr26Ni9Cu36W20 | 0.03489863 | 12.2104 | 8.34 | 63.55116 | 403.2112 | 106.2993 | 269.2702 | 292.2388
249 | 249 | 249 | 13 | 28 | 11 | 29 | 18 | 98.25683 | 0.2814327 | 0.104428 | 824.5647 | 0 | 0 | 0 |  | Fe_Cr_Ni_Cu_W | Fe13Cr28Ni11Cu29W18 | 0.03475392 | 10.00265 | 8.171717 | 60.35875 | 415.2237 | 94.09599 | 256.9694 | 273.4615
250 | 250 | 250 | 18 | 30 | 12 | 24 | 16 | 98.41054 | 0.2788881 | 0.1013188 | 781.0145 | 0 | 0 | 0 |  | Fe_Cr_Ni_Cu_W | Fe18Cr30Ni12Cu24W16 | 0.03391741 | 8.1072 | 8.04 | 56.69603 | 411.7784 | 81.90797 | 268.6815 | 271.8454
251 | 251 | 251 | 25 | 31 | 14 | 18 | 13 | 97.59561 | 0.2769232 | 0.09616735 | 706.3569 | 0 | 0 | 0 |  | Fe_Cr_Ni_Cu_W | Fe25Cr31Ni14Cu18W13 | 0.03193061 | 5.507695 | 7.940594 | 51.05821 | 377.821 | 64.88163 | 290.1924 | 264.9082
252 | 252 | 252 | 32 | 30 | 15 | 13 | 10 | 96.15213 | 0.2761832 | 0.08972155 | 618.3436 | 0 | 0 | 0 |  | Fe_Cr_Ni_Cu_W | Fe32Cr30Ni15Cu13W10 | 0.02929454 | 3.4032 | 7.89 | 45.25528 | 334.6447 | 69.67843 | 292.0461 | 239.0913
253 | 253 | 253 | 42 | 26 | 15 | 8 | 8 | 94.72941 | 0.2773611 | 0.08432305 | 550.7343 | 0 | 0 | 0 |  | Fe_Cr_Ni_Cu_W | Fe42Cr26Ni15Cu8W8 | 0.02706145 | 1.435772 | 7.858586 | 40.46586 | 295.0164 | 50.46545 | 347.0891 | 220.4425
254 | 254 | 254 | 55 | 19 | 15 | 5 | 6 | 91.38506 | 0.2819098 | 0.07591553 | 450.8127 | 1 | 0 | 0 |  | Fe_Cr_Ni_Cu_W | Fe55Cr19Ni15Cu5W6 | 0.02395527 | 0.3316 | 7.95 | 34.82456 | 266.4493 | 75.16792 | 346.6036 | 204.1843
255 | 255 | 255 | 3 | 21 | 7 | 52 | 17 | 87.73851 | 0.2941383 | 0.09966125 | 693.685 | 0 | 0 | 0 |  | Fe_Cr_Ni_Cu_W | Fe3Cr21Ni7Cu52W17 | 0.03119476 | 13.9608 | 8.94 | 61.49602 | 320.4237 | 113.8087 | 260.6865 | 320.7122
256 | 256 | 256 | 6 | 28 | 7 | 43 | 16 | 91.7949 | 0.2861249 | 0.09720251 | 688.9051 | 0 | 0 | 0 |  | Fe_Cr_Ni_Cu_W | Fe6Cr28Ni7Cu43W16 | 0.03178049 | 13.052 | 8.55 | 59.18817 | 352.428 | 105.1417 | 290.7366 | 301.6588
257 | 257 | 257 | 9 | 33 | 7 | 36 | 15 | 94.64615 | 0.2802236 | 0.09500748 | 678.1156 | 0 | 0 | 0 |  | Fe_Cr_Ni_Cu_W | Fe9Cr33Ni7Cu36W15 | 0.03189973 | 11.7984 | 8.26 | 56.97578 | 371.462 | 94.85739 | 316.8883 | 310.2215
258 | 258 | 258 | 14 | 36 | 8 | 30 | 13 | 95.44805 | 0.2764869 | 0.09105344 | 633.0582 | 0 | 0 | 0 |  | Fe_Cr_Ni_Cu_W | Fe14Cr36Ni8Cu30W13 | 0.03093794 | 9.948829 | 8.079208 | 52.85367 | 356.2869 | 77.82257 | 307.2407 | 282.759
259 | 259 | 259 | 19 | 38 | 9 | 24 | 11 | 96.08533 | 0.2732337 | 0.08706218 | 587.8724 | 0 | 0 | 0 |  | Fe_Cr_Ni_Cu_W | Fe19Cr38Ni9Cu24W11 | 0.02959792 | 7.923537 | 7.920792 | 48.6571 | 326.9818 | 73.05946 | 305.6313 | 273.2793
260 | 260 | 260 | 25 | 38 | 10 | 18 | 9 | 96.25049 | 0.2711551 | 0.08298398 | 541.1107 | 0 | 0 | 0 |  | Fe_Cr_Ni_Cu_W | Fe25Cr38Ni10Cu18W9 | 0.02786982 | 5.7216 | 7.8 | 44.21131 | 295.2802 | 67.19918 | 351.1093 | 256.1841
261 | 261 | 261 | 33 | 37 | 11 | 12 | 7 | 95.95567 | 0.2699571 | 0.07751372 | 480.6007 | 0 | 0 | 0 |  | Fe_Cr_Ni_Cu_W | Fe33Cr37Ni11Cu12W7 | 0.02540203 | 3.2336 | 7.7 | 38.92351 | 265.0246 | 74.31187 | 455.165 | 232.9799
262 | 262 | 262 | 44 | 32 | 12 | 7 | 5 | 94.01594 | 0.2722043 | 0.07022957 | 401.1902 | 0 | 0 | 0 |  | Fe_Cr_Ni_Cu_W | Fe44Cr32Ni12Cu7W5 | 0.02211495 | 1.0504 | 7.71 | 32.84189 | 223.2327 | 59.80311 | 492.951 | 194.6168
263 | 263 | 263 | 57 | 23 | 12 | 4 | 4 | 91.12715 | 0.2781435 | 0.0650961 | 346.0177 | 1 | 0 | 0 |  | Fe_Cr_Ni_Cu_W | Fe57Cr23Ni12Cu4W4 | 0.02003642 | -0.0204 | 7.82 | 29.05357 | 216.0563 | 74.88933 | 426.4514 | 176.9545
264 | 264 | 264 | 6 | 37 | 5 | 42 | 10 | 89.10795 | 0.2798239 | 0.08071537 | 484.3515 | 0 | 0 | 0 |  | Fe_Cr_Ni_Cu_W | Fe6Cr37Ni5Cu42W10 | 0.02727914 | 12.2588 | 8.42 | 48.75203 | 265.9414 | 89.10967 | 358.3229 | 337.375
265 | 265 | 265 | 9 | 41 | 5 | 35 | 10 | 92.69856 | 0.2741104 | 0.08077166 | 501.5392 | 0 | 0 | 0 |  | Fe_Cr_Ni_Cu_W | Fe9Cr41Ni5Cu35W10 | 0.02782143 | 11.2324 | 8.13 | 48.17665 | 294.7837 | 86.29286 | 316.6579 | 291.382
266 | 266 | 266 | 13 | 44 | 6 | 28 | 9 | 94.97217 | 0.2694636 | 0.07861929 | 488.077 | 0 | 0 | 0 |  | Fe_Cr_Ni_Cu_W | Fe13Cr44Ni6Cu28W9 | 0.02724342 | 9.356 | 7.9 | 45.45151 | 284.9475 | 76.98121 | 344.5008 | 263.9466
267 | 267 | 267 | 18 | 45 | 7 | 22 | 8 | 96.29586 | 0.2666882 | 0.07661285 | 471.9917 | 0 | 0 | 0 |  | Fe_Cr_Ni_Cu_W | Fe18Cr45Ni7Cu22W8 | 0.02637902 | 7.3764 | 7.74 | 42.63051 | 281.0818 | 76.36826 | 385.8862 | 244.3303
268 | 268 | 268 | 25 | 45 | 8 | 16 | 6 | 96.33076 | 0.2646009 | 0.0706977 | 411.5854 | 0 |  | 0 |  | Fe_Cr_Ni_Cu_W | Fe25Cr45Ni8Cu16W6 | 0.02379652 | 5.018 | 7.62 | 37.05388 | 237.1175 | 73.03022 | 449.6451 | 224.7648
269 | 269 | 269 | 32 | 43 | 9 | 11 | 5 | 96.36009 | 0.2644757 | 0.06788077 | 384.6083 | 0 | 0 | 0 |  | Fe_Cr_Ni_Cu_W | Fe32Cr43Ni9Cu11W5 | 0.02211774 | 2.9108 | 7.55 | 33.62901 | 217.5268 | 55.28371 | 536.4174 | 227.5923
270 | 270 | 270 | 43 | 38 | 11 | 6 | 3 | 94.23113 | 0.2671511 | 0.05873115 | 296.4146 | 0 | 0 | 0 |  | Fe_Cr_Ni_Cu_W | Fe43Cr38Ni11Cu6W3 | 0.01769338 | 0.4936771 | 7.584158 | 26.15474 | 176.8548 | 50.63795 | 563.4217 | 184.5834
271 | 271 | 271 | 9 | 50 | 3 | 32 | 6 | 92.73236 | 0.2655597 | 0.065053 | 345.5068 | 0 | 0 | 0 |  | Fe_Cr_Ni_Cu_W | Fe9Cr50Ni3Cu32W6 | 0.02330885 | 10.4976 | 7.9 | 38.49922 | 211.5589 | 78.50395 | 380.1952 | 282.263
272 | 272 | 272 | 13 | 52 | 4 | 25 | 6 | 95.71864 | 0.2615473 | 0.06615107 | 365.3768 | 0 | 0 | 0 |  | Fe_Cr_Ni_Cu_W | Fe13Cr52Ni4Cu25W6 | 0.02351531 | 8.6116 | 7.67 | 37.97091 | 238.992 | 91.70419 | 443.6268 | 266.5302
273 | 273 | 273 | 18 | 53 | 5 | 19 | 5 | 97.07201 | 0.2586259 | 0.06326411 | 342.5991 | 0 | 0 | 0 |  | Fe_Cr_Ni_Cu_W | Fe18Cr53Ni5Cu19W5 | 0.02206541 | 6.4804 | 7.51 | 34.59407 | 221.0984 | 80.58659 | 508.8928 | 236.8982
274 | 274 | 274 | 23 | 53 | 6 | 13 | 4 | 98.28023 | 0.256122 | 0.06046894 | 320.2879 | 0 | 0 | 0 |  | Fe_Cr_Ni_Cu_W | Fe23Cr53Ni6Cu13W4 | 0.02023925 | 4.09346 | 7.363636 | 30.99216 | 206.402 | 77.97808 | 606.8884 | 227.7545
275 | 275 | 275 | 30 | 50 | 8 | 8 | 4 | 98.75605 | 0.2575039 | 0.06228284 | 338.8113 | 0 | 0 | 0 |  | Fe_Cr_Ni_Cu_W | Fe30Cr50Ni8Cu8W4 | 0.01994256 | 1.6816 | 7.32 | 30.21589 | 193.8402 | 64.28839 | 680.1381 | 219.1057
276 | 276 | 276 | 5 | 33 | 3 | 12 | 47 | 129.8693 | 0.2706553 | 0.1110529 | 1256.317 | 0 | 0 | 0 |  | Fe_Cr_Ni_Cu_W | Fe5Cr33Ni3Cu12W47 | 0.04348391 | 7.3296 | 6.82 | 76.49418 | 513.0428 | 173.7717 | 210.7979 | 402.363
277 | 277 | 277 | 5 | 39 | 5 | 11 | 40 | 126.3364 | 0.2675981 | 0.112047 | 1214.839 | 0 | 0 | 0 |  | Fe_Cr_Ni_Cu_W | Fe5Cr39Ni5Cu11W40 | 0.04342865 | 6.0452 | 6.85 | 74.51517 | 551.8683 | 177.9012 | 262.9783 | 352.9402
278 | 278 | 278 | 4 | 44 | 7 | 10 | 34 | 123.5713 | 0.2645243 | 0.1107208 | 1147.243 | 0 | 0 | 0 |  | Fe_Cr_Ni_Cu_W | Fe4Cr44Ni7Cu10W34 | 0.04259409 | 4.878686 | 6.868687 | 71.88159 | 566.8229 | 162.2607 | 251.8663 | 313.011
279 | 279 | 279 | 4 | 49 | 11 | 9 | 27 | 119.0353 | 0.2617054 | 0.1086951 | 1052.124 | 0 | 0 | 0 |  | Fe_Cr_Ni_Cu_W | Fe4Cr49Ni11Cu9W27 | 0.04046764 | 3.1508 | 6.97 | 66.73313 | 550.3039 | 128.5709 | 309.339 | 299.7118
280 | 280 | 280 | 3 | 53 | 14 | 7 | 22 | 116.8331 | 0.2583631 | 0.104373 | 954.6493 | 0 | 0 | 0 |  | Fe_Cr_Ni_Cu_W | Fe3Cr53Ni14Cu7W22 | 0.03833347 | 1.350883 | 6.979798 | 62.12359 | 533.9352 | 77.62581 | 359.676 | 296.5009
281 | 281 | 281 | 6 | 21 | 3 | 19 | 51 | 127.5694 | 0.277998 | 0.1136646 | 1303.97 | 0 | 0 | 0 |  | Fe_Cr_Ni_Cu_W | Fe6Cr21Ni3Cu19W51 | 0.04184982 | 11.13 | 7.19 | 78.15235 | 498.3077 | 194.2847 | 208.1436 | 366.1223
282 | 282 | 282 | 7 | 27 | 5 | 17 | 44 | 124.3039 | 0.2752549 | 0.1157716 | 1282.22 | 0 | 0 | 0 |  | Fe_Cr_Ni_Cu_W | Fe7Cr27Ni5Cu17W44 | 0.04281661 | 9.27 | 7.19 | 76.55397 | 527.1288 | 189.8503 | 217.4508 | 319.0835
283 | 283 | 283 | 8 | 32 | 7 | 16 | 38 | 120.7858 | 0.2730524 | 0.116382 | 1235.155 | 0 | 0 | 0 |  | Fe_Cr_Ni_Cu_W | Fe8Cr32Ni7Cu16W38 | 0.04264092 | 7.88707 | 7.227723 | 74.09553 | 538.9138 | 172.5751 | 239.1633 | 369.05
284 | 284 | 284 | 8 | 36 | 10 | 14 | 32 | 117.8467 | 0.2707424 | 0.1152048 | 1167.852 | 0 | 0 | 0 |  | Fe_Cr_Ni_Cu_W | Fe8Cr36Ni10Cu14W32 | 0.0418088 | 6.0576 | 7.26 | 70.71068 | 542.6476 | 144.0137 | 248.0809 | 338.8103
285 | 285 | 285 | 9 | 40 | 14 | 11 | 26 | 114.7251 | 0.2681566 | 0.1128034 | 1081.634 | 0 | 0 | 0 |  | Fe_Cr_Ni_Cu_W | Fe9Cr40Ni14Cu11W26 | 0.04015178 | 3.5564 | 7.29 | 65.7172 | 525.1179 | 99.45389 | 294.6021 | 312.5037
286 | 286 | 286 | 8 | 44 | 18 | 9 | 21 | 112.0489 | 0.2655743 | 0.1084295 | 978.6601 | 0 | 0 | 0 |  | Fe_Cr_Ni_Cu_W | Fe8Cr44Ni18Cu9W21 | 0.03776731 | 1.64 | 7.33 | 60.64808 | 505.0107 | 71.68493 | 317.8131 | 278.4737
287 | 287 | 287 | 7 | 46 | 23 | 7 | 16 | 108.878 | 0.2639831 | 0.1021561 | 855.3744 | 0 | 0 | 0 |  | Fe_Cr_Ni_Cu_W | Fe7Cr46Ni23Cu7W16 | 0.03455177 | -0.3301704 | 7.424242 | 54.50167 | 455.9575 | 79.43533 | 359.7614 | 236.8521
288 | 288 | 288 | 4 | 12 | 3 | 29 | 52 | 122.9695 | 0.2846241 | 0.1157181 | 1308.746 | 0 | 0 | 0 |  | Fe_Cr_Ni_Cu_W | Fe4Cr12Ni3Cu29W52 | 0.03924106 | 15.616 | 7.65 | 80.45968 | 475.0774 | 217.1917 | 224.6786 | 404.2036
289 | 289 | 289 | 8 | 16 | 4 | 27 | 46 | 119.5462 | 0.2831174 | 0.1185955 | 1300.745 | 0 | 0 | 0 |  | Fe_Cr_Ni_Cu_W | Fe8Cr16Ni4Cu27W46 | 0.04098991 | 13.83864 | 7.653465 | 78.80952 | 489.3142 | 203.542 | 194.0763 | 357.7305
290 | 290 | 290 | 10 | 21 | 6 | 24 | 39 | 116.4047 | 0.2807598 | 0.1190354 | 1251.85 | 0 | 0 | 0 |  | Fe_Cr_Ni_Cu_W | Fe10Cr21Ni6Cu24W39 | 0.04164253 | 11.6964 | 7.64 | 76.02756 | 516.322 | 188.6593 | 225.7781 | 342.8873
291 | 291 | 291 | 12 | 25 | 9 | 21 | 34 | 113.8915 | 0.2787774 | 0.1192315 | 1209.997 | 0 | 0 | 0 |  | Fe_Cr_Ni_Cu_W | Fe12Cr25Ni9Cu21W34 | 0.04153955 | 9.36418 | 7.633663 | 72.62078 | 518.805 | 140.1105 | 202.9547 | 313.1468
292 | 292 | 292 | 13 | 28 | 13 | 17 | 29 | 111.8821 | 0.2768388 | 0.1179934 | 1154.073 | 0 | 0 | 0 |  | Fe_Cr_Ni_Cu_W | Fe13Cr28Ni13Cu17W29 | 0.0408855 | 6.6984 | 7.63 | 68.71681 | 511.5414 | 110.6967 | 250.4167 | 337.9761
293 | 293 | 293 | 14 | 31 | 17 | 14 | 24 | 109.1802 | 0.2751175 | 0.1150949 | 1068.937 | 0 | 0 | 0 |  | Fe_Cr_Ni_Cu_W | Fe14Cr31Ni17Cu14W24 | 0.03926054 | 4.4084 | 7.66 | 63.98437 | 483.8059 | 66.15079 | 251.8032 | 259.942
294 | 294 | 294 | 13 | 34 | 23 | 11 | 19 | 106.3105 | 0.2735458 | 0.1105104 | 963.6788 | 0 | 0 | 0 |  | Fe_Cr_Ni_Cu_W | Fe13Cr34Ni23Cu11W19 | 0.03666587 | 1.9112 | 7.73 | 58.19931 | 457.3968 | 66.18291 | 286.3831 | 286.3765
295 | 295 | 295 | 12 | 36 | 29 | 8 | 15 | 103.9635 | 0.272445 | 0.1051612 | 862.7504 | 0 | 0 | 0 |  | Fe_Cr_Ni_Cu_W | Fe12Cr36Ni29Cu8W15 | 0.03380735 | -0.3716 | 7.8 | 52.50324 | 412.8317 | 64.70705 | 338.3576 | 241.6759
296 | 296 | 296 | 9 | 37 | 36 | 6 | 12 | 101.8046 | 0.272453 | 0.09909268 | 766.089 | 0 | 0 | 0 |  | Fe_Cr_Ni_Cu_W | Fe9Cr37Ni36Cu6W12 | 0.03098311 | -2.1372 | 7.92 | 47.50779 | 364.2462 | 86.69726 | 408.1727 | 241.4627
297 | 297 | 297 | 6 | 10 | 3 | 38 | 43 | 112.5095 | 0.2893735 | 0.1194174 | 1244.607 | 0 | 0 | 0 |  | Fe_Cr_Ni_Cu_W | Fe6Cr10Ni3Cu38W43 | 0.03866885 | 17.466 | 8.14 | 80.43252 | 454.7821 | 156.3996 | 217.7338 | 419.2654
298 | 298 | 298 | 10 | 13 | 4 | 34 | 38 | 110.5766 | 0.2876812 | 0.1194893 | 1209.489 | 0 | 0 | 0 |  | Fe_Cr_Ni_Cu_W | Fe10Cr13Ni4Cu34W38 | 0.03978873 | 15.57229 | 8.080808 | 77.7245 | 467.8203 | 154.6354 | 230.2914 | 378.2459
299 | 299 | 299 | 14 | 16 | 7 | 29 | 33 | 108.555 | 0.2858609 | 0.1196023 | 1172.772 | 0 | 0 | 0 |  | Fe_Cr_Ni_Cu_W | Fe14Cr16Ni7Cu29W33 | 0.04038015 | 12.79176 | 8.030303 | 73.84743 | 475.0802 | 123.3086 | 213.4266 | 355.4287
300 | 300 | 300 | 17 | 19 | 10 | 25 | 29 | 106.814 | 0.2840823 | 0.1188481 | 1128.672 | 0 | 0 | 0 |  | Fe_Cr_Ni_Cu_W | Fe17Cr19Ni10Cu25W29 | 0.04013151 | 10.3452 | 7.99 | 70.00829 | 474.7628 | 88.60619 | 225.0744 | 299.9277
301 | 301 | 301 | 19 | 21 | 15 | 20 | 25 | 105.2303 | 0.2827315 | 0.1176584 | 1082.387 | 0 | 0 | 0 |  | Fe_Cr_Ni_Cu_W | Fe19Cr21Ni15Cu20W25 | 0.03939357 | 7.3624 | 7.98 | 65.64633 | 472.013 | 91.28077 | 227.6487 | 278.3917
302 | 302 | 302 | 19 | 24 | 20 | 16 | 21 | 103.5759 | 0.2809566 | 0.1144723 | 1008.675 | 0 | 0 | 0 |  | Fe_Cr_Ni_Cu_W | Fe19Cr24Ni20Cu16W21 | 0.03779816 | 4.76 | 7.98 | 60.97836 | 445.4179 | 68.82343 | 259.0387 | 259.3228
303 | 303 | 303 | 18 | 26 | 26 | 12 | 17 | 101.7177 | 0.2797614 | 0.1098497 | 919.0357 | 0 | 0 | 0 |  | Fe_Cr_Ni_Cu_W | Fe18Cr26Ni26Cu12W17 | 0.03557658 | 2.149985 | 8.020202 | 55.77587 | 419.3605 | 58.50264 | 257.6428 | 234.4705
304 | 304 | 304 | 17 | 28 | 34 | 9 | 13 | 98.81516 | 0.2795242 | 0.1034761 | 804.5659 | 0 | 0 | 0 |  | Fe_Cr_Ni_Cu_W | Fe17Cr28Ni34Cu9W13 | 0.03206029 | -0.1752769 | 8.128713 | 49.09434 | 354.0357 | 55.94784 | 304.4162 | 231.9208
305 | 305 | 305 | 12 | 28 | 43 | 6 | 11 | 97.6555 | 0.2802689 | 0.0988691 | 740.4292 | 1 | 0 | 0 |  | Fe_Cr_Ni_Cu_W | Fe12Cr28Ni43Cu6W11 | 0.0300625 | -2.1884 | 8.26 | 45.30993 | 320.7767 | 82.2387 | 351.6402 | 223.3312
306 | 306 | 306 | 9 | 8 | 3 | 45 | 35 | 103.0002 | 0.2942263 | 0.119344 | 1129.257 | 0 | 0 | 0 |  | Fe_Cr_Ni_Cu_W | Fe9Cr8Ni3Cu45W35 | 0.03754312 | 17.7784 | 8.55 | 77.78817 | 421.6533 | 137.5418 | 206.1568 | 376.9839
307 | 307 | 307 | 14 | 10 | 5 | 39 | 31 | 101.9829 | 0.2925194 | 0.1186291 | 1096.085 | 0 | 0 | 0 |  | Fe_Cr_Ni_Cu_W | Fe14Cr10Ni5Cu39W31 | 0.03844844 | 15.66003 | 8.454545 | 74.25541 | 431.5288 | 115.7786 | 211.0896 | 334.4451
308 | 308 | 308 | 19 | 12 | 8 | 33 | 27 | 100.7053 | 0.2908413 | 0.1174697 | 1053.8 | 0 | 0 | 0 |  | Fe_Cr_Ni_Cu_W | Fe19Cr12Ni8Cu33W27 | 0.03867216 | 13.07336 | 8.373737 | 69.9575 | 428.1977 | 86.49371 | 210.3113 | 307.8376
309 | 309 | 309 | 22 | 14 | 12 | 28 | 24 | 99.79672 | 0.2893397 | 0.1164561 | 1020.075 | 0 | 0 | 0 |  | Fe_Cr_Ni_Cu_W | Fe22Cr14Ni12Cu28W24 | 0.03828971 | 10.52 | 8.32 | 66.00758 | 435.7514 | 86.95917 | 225.9876 | 299.4895
310 | 310 | 310 | 24 | 16 | 17 | 23 | 20 | 98.06778 | 0.2881204 | 0.1130257 | 946.1852 | 0 | 0 | 0 |  | Fe_Cr_Ni_Cu_W | Fe24Cr16Ni17Cu23W20 | 0.03690161 | 7.7888 | 8.31 | 60.91437 | 419.4887 | 68.63661 | 187.544 | 238.031
311 | 311 | 311 | 25 | 18 | 22 | 18 | 17 | 97.24748 | 0.2865878 | 0.1096119 | 885.8325 | 0 | 0 | 0 |  | Fe_Cr_Ni_Cu_W | Fe25Cr18Ni22Cu18W17 | 0.03538597 | 5.1664 | 8.28 | 56.39645 | 402.8585 | 66.38599 | 232.6551 | 256.2968
312 | 312 | 312 | 24 | 20 | 30 | 13 | 13 | 95.30017 | 0.2857096 | 0.1029977 | 778.6809 | 0 | 0 | 0 |  | Fe_Cr_Ni_Cu_W | Fe24Cr20Ni30Cu13W13 | 0.03231819 | 2.1696 | 8.33 | 49.80873 | 348.4601 | 64.25946 | 263.4685 | 232.7054
313 | 313 | 313 | 22 | 20 | 38 | 9 | 11 | 94.31407 | 0.2861543 | 0.09842628 | 716.8124 | 1 | 0 | 0 |  | Fe_Cr_Ni_Cu_W | Fe22Cr20Ni38Cu9W11 | 0.03032406 | -0.0744 | 8.41 | 45.65906 | 305.6987 | 60.35875 | 291.0817 | 192.4769
314 | 314 | 314 | 16 | 20 | 50 | 6 | 8 | 91.75471 | 0.2880124 | 0.09012601 | 604.1741 | 1 | 0 | 0 |  | Fe_Cr_Ni_Cu_W | Fe16Cr20Ni50Cu6W8 | 0.02647928 | -2.0064 | 8.62 | 39.2204 | 256.5826 | 78.33699 | 332.9681 | 161.3797
315 | 315 | 315 | 14 | 7 | 3 | 50 | 25 | 92.18743 | 0.2994442 | 0.1130174 | 916.7647 | 0 | 0 | 0 |  | Fe_Cr_Ni_Cu_W | Fe14Cr7Ni3Cu50W25 | 0.03531105 | 16.74156 | 8.929293 | 70.86735 | 376.0277 | 114.8549 | 221.5263 | 357.6972
316 | 316 | 316 | 21 | 8 | 6 | 42 | 23 | 92.8919 | 0.2971429 | 0.1130589 | 916.6248 | 0 | 0 | 0 |  | Fe_Cr_Ni_Cu_W | Fe21Cr8Ni6Cu42W23 | 0.03618094 | 14.7088 | 8.76 | 67.25801 | 386.4103 | 105.4837 | 230.828 | 347.0768
317 | 317 | 317 | 26 | 9 | 9 | 36 | 20 | 92.11811 | 0.2958466 | 0.1105187 | 869.6465 | 0 | 0 | 0 |  | Fe_Cr_Ni_Cu_W | Fe26Cr9Ni9Cu36W20 | 0.03578851 | 12.6252 | 8.68 | 62.97746 | 385.8708 | 98.72288 | 203.5313 | 317.1104
318 | 318 | 318 | 28 | 11 | 13 | 29 | 18 | 92.98538 | 0.2933256 | 0.108618 | 847.4276 | 0 | 0 | 0 |  | Fe_Cr_Ni_Cu_W | Fe28Cr11Ni13Cu29W18 | 0.03549583 | 10.1357 | 8.555556 | 59.72405 | 395.4275 | 82.23087 | 185.1606 | 287.6102
319 | 319 | 319 | 30 | 12 | 18 | 24 | 16 | 92.65321 | 0.2923094 | 0.1066915 | 815.4067 | 0 | 0 | 0 |  | Fe_Cr_Ni_Cu_W | Fe30Cr12Ni18Cu24W16 | 0.03450526 | 7.7472 | 8.52 | 55.96749 | 388.7835 | 80.61514 | 201.4992 | 241.1681
320 | 320 | 320 | 31 | 14 | 25 | 18 | 13 | 91.88836 | 0.2908507 | 0.1017524 | 743.2186 | 0 | 0 | 0 |  | Fe_Cr_Ni_Cu_W | Fe31Cr14Ni25Cu18W13 | 0.03227084 | 4.705029 | 8.49505 | 50.32275 | 356.8777 | 65.57866 | 231.6273 | 237.8973
321 | 321 | 321 | 30 | 15 | 32 | 13 | 10 | 90.65427 | 0.2903676 | 0.09437608 | 646.4101 | 1 | 0 | 0 |  | Fe_Cr_Ni_Cu_W | Fe30Cr15Ni32Cu13W10 | 0.02939819 | 2.1576 | 8.53 | 44.55065 | 301.6993 | 57.94492 | 266.3434 | 209.9375
322 | 322 | 322 | 26 | 15 | 42 | 8 | 8 | 89.93008 | 0.2909071 | 0.08851908 | 578.831 | 1 | 0 | 0 |  | Fe_Cr_Ni_Cu_W | Fe26Cr15Ni42Cu8W8 | 0.02686664 | -0.3983267 | 8.626263 | 39.73923 | 261.0727 | 60.97159 | 292.5672 | 176.8852
323 | 323 | 323 | 19 | 15 | 55 | 5 | 6 | 88.17634 | 0.2929162 | 0.08159283 | 496.6036 | 1 | 1 | 1 | 496.6036 | Fe_Cr_Ni_Cu_W | Fe19Cr15Ni55Cu5W6 | 0.02345872 | -2.062 | 8.83 | 34.23726 | 232.7088 | 68.26733 | 352.0117 | 152.6143 | 232.7088 | 68.26733 | 352.0117 | 152.6143
324 | 324 | 324 | 21 | 7 | 3 | 52 | 17 | 83.75683 | 0.3031759 | 0.1021835 | 699.8666 | 0 | 0 | 0 |  | Fe_Cr_Ni_Cu_W | Fe21Cr7Ni3Cu52W17 | 0.03219526 | 15.2728 | 9.14 | 61.23038 | 302.5198 | 106.2154 | 267.1349 | 326.5543
325 | 325 | 325 | 28 | 7 | 6 | 43 | 16 | 85.51726 | 0.3006588 | 0.1022321 | 711.9266 | 0 | 0 | 0 |  | Fe_Cr_Ni_Cu_W | Fe28Cr7Ni6Cu43W16 | 0.03293066 | 13.772 | 8.95 | 58.71661 | 328.8051 | 102.8911 | 239.3472 | 340.4326
326 | 326 | 326 | 33 | 7 | 9 | 36 | 15 | 86.65245 | 0.2989099 | 0.1017222 | 712.8902 | 0 | 0 | 0 |  | Fe_Cr_Ni_Cu_W | Fe33Cr7Ni9Cu36W15 | 0.03307987 | 12.0312 | 8.82 | 56.31909 | 340.8528 | 90.25529 | 201.4191 | 301.966
327 | 327 | 327 | 36 | 8 | 14 | 30 | 13 | 86.64038 | 0.2975251 | 0.09866869 | 674.5554 | 0 | 0 | 0 |  | Fe_Cr_Ni_Cu_W | Fe36Cr8Ni14Cu30W13 | 0.03194166 | 9.668856 | 8.752475 | 52.13189 | 328.286 | 82.17699 | 215.7468 | 280.3831
328 | 328 | 328 | 38 | 9 | 19 | 24 | 11 | 86.67853 | 0.2961438 | 0.09443473 | 625.47 | 0 | 0 | 0 |  | Fe_Cr_Ni_Cu_W | Fe38Cr9Ni19Cu24W11 | 0.03041456 | 7.281247 | 8.693069 | 47.88805 | 318.9527 | 70.65969 | 231.456 | 250.9099
329 | 329 | 329 | 38 | 10 | 25 | 18 | 9 | 86.72115 | 0.294924 | 0.08914043 | 567.4373 | 1 | 0 | 0 |  | Fe_Cr_Ni_Cu_W | Fe38Cr10Ni25Cu18W9 | 0.02843627 | 4.7204 | 8.66 | 43.42016 | 304.0607 | 65.45687 | 221.0688 | 195.1024
330 | 330 | 330 | 37 | 11 | 33 | 12 | 7 | 86.61691 | 0.2940304 | 0.08265747 | 499.6524 | 1 | 0 | 0 |  | Fe_Cr_Ni_Cu_W | Fe37Cr11Ni33Cu12W7 | 0.02567915 | 1.9128 | 8.66 | 38.12401 | 253.4752 | 48.41142 | 293.8247 | 187.8
331 | 331 | 331 | 32 | 12 | 44 | 7 | 5 | 86.01535 | 0.2941242 | 0.07441639 | 417.407 | 1 | 0 | 0 |  | Fe_Cr_Ni_Cu_W | Fe32Cr12Ni44Cu7W5 | 0.02204573 | -0.6296 | 8.75 | 32.14638 | 218.7189 | 48.02908 | 332.4254 | 167.7894
332 | 332 | 332 | 23 | 12 | 57 | 4 | 4 | 85.33737 | 0.2958966 | 0.06996322 | 373.9938 | 1 | 1 | 1 | 373.9938 | Fe_Cr_Ni_Cu_W | Fe23Cr12Ni57Cu4W4 | 0.01965683 | -2.1144 | 8.94 | 28.45681 | 209.3593 | 54.14017 | 301.8843 | 148.1171875 | 209.3593 | 54.14017 | 301.8843 | 148.1171875
333 | 333 | 333 | 37 | 5 | 6 | 42 | 10 | 79.19696 | 0.304282 | 0.08736704 | 506.7038 | 0 | 0 | 0 |  | Fe_Cr_Ni_Cu_W | Fe37Cr5Ni6Cu42W10 | 0.02877919 | 12.8004 | 9.08 | 48.44327 | 248.2945 | 73.28601 | 246.2475 | 330.8423
334 | 334 | 334 | 41 | 5 | 9 | 35 | 10 | 81.34144 | 0.3019631 | 0.08866459 | 532.6341 | 0 | 0 | 0 |  | Fe_Cr_Ni_Cu_W | Fe41Cr5Ni9Cu35W10 | 0.02926008 | 11.2948 | 8.93 | 47.68427 | 260.0288 | 81.77847 | 255.3101 | 332.7451
335 | 335 | 335 | 44 | 6 | 13 | 28 | 9 | 82.73477 | 0.2995554 | 0.08648597 | 518.2913 | 0 | 0 | 0 |  | Fe_Cr_Ni_Cu_W | Fe44Cr6Ni13Cu28W9 | 0.02850727 | 9.1124 | 8.8 | 44.84406 | 273.0565 | 60.06544 | 234.5591 | 295.6239
336 | 336 | 336 | 45 | 7 | 18 | 22 | 8 | 83.76503 | 0.2977413 | 0.08394234 | 498.2463 | 1 | 0 | 0 |  | Fe_Cr_Ni_Cu_W | Fe45Cr7Ni18Cu22W8 | 0.02739706 | 6.7924 | 8.72 | 41.93459 | 268.6425 | 53.72889 | 249.1633 | 283.0762
337 | 337 | 337 | 45 | 8 | 25 | 16 | 6 | 83.67351 | 0.2966815 | 0.07654598 | 426.4879 | 1 | 0 | 0 |  | Fe_Cr_Ni_Cu_W | Fe45Cr8Ni25Cu16W6 | 0.02449042 | 4.0784 | 8.7 | 36.39931 | 247.7215 | 54.14716 | 276.8055 | 236.4
338 | 338 | 338 | 43 | 9 | 32 | 11 | 5 | 84.29006 | 0.2956345 | 0.07253005 | 392.4242 | 1 | 0 | 0 |  | Fe_Cr_Ni_Cu_W | Fe43Cr9Ni32Cu11W5 | 0.02252009 | 1.746 | 8.69 | 32.92416 | 228.543 | 51.86761 | 377.5898 | 227.9818
339 | 339 | 339 | 38 | 11 | 43 | 6 | 3 | 83.9494 | 0.2949616 | 0.06141172 | 295.4704 | 1 | 1 | 1 | 295.4704 | Fe_Cr_Ni_Cu_W | Fe38Cr11Ni43Cu6W3 | 0.01771991 | -0.8497206 | 8.752475 | 25.65866 | 194.196 | 37.80406 | 367.709 | 170.2614 | 194.196 | 37.80406 | 367.709 | 170.2614
340 | 340 | 340 | 50 | 3 | 9 | 32 | 6 | 77.5767 | 0.30405 | 0.07339419 | 369.8873 | 0 | 0 | 0 |  | Fe_Cr_Ni_Cu_W | Fe50Cr3Ni9Cu32W6 | 0.0249652 | 10.378 | 8.96 | 38.41406 | 190.7842 | 42.31802 | 305.976 | 407.0128
341 | 341 | 341 | 52 | 4 | 13 | 25 | 6 | 80.01058 | 0.3010813 | 0.07437913 | 389.9362 | 1 | 0 | 0 |  | Fe_Cr_Ni_Cu_W | Fe52Cr4Ni13Cu25W6 | 0.02492621 | 8.2264 | 8.81 | 37.6133 | 225.3244 | 52.64017 | 277.4586 | 372.5016
342 | 342 | 342 | 53 | 5 | 18 | 19 | 5 | 81.03106 | 0.2992099 | 0.0702534 | 358.4964 | 1 |  | 0 |  | Fe_Cr_Ni_Cu_W | Fe53Cr5Ni18Cu19W5 | 0.02318606 | 5.8564 | 8.73 | 34.16489 | 219.0958 | 51.5543 | 353.2636 | 366.2495
343 | 343 | 343 | 53 | 6 | 23 | 13 | 4 | 82.07306 | 0.2973609 | 0.06533003 | 321.1545 | 1 | 0 | 0 |  | Fe_Cr_Ni_Cu_W | Fe53Cr6Ni23Cu13W4 | 0.02106841 | 3.370676 | 8.656566 | 30.45651 | 223.8287 | 66.49184 | 383.4641 | 316.8553
344 | 344 | 344 | 50 | 8 | 30 | 8 | 4 | 84.05001 | 0.2951043 | 0.06638496 | 337.6523 | 1 | 0 | 0 |  | Fe_Cr_Ni_Cu_W | Fe50Cr8Ni30Cu8W4 | 0.02044573 | 0.8896 | 8.6 | 29.40816 | 226.6218 | 60.66617 | 361.2442 | 183.4485
345 | 345 | 345 | 5 | 3 | 33 | 12 | 47 | 120.9413 | 0.2892797 | 0.1395857 | 1692.062 | 0 | 0 | 0 |  | Fe_Cr_Ni_Cu_W | Fe5Cr3Ni33Cu12W47 | 0.04422889 | 3.8616 | 8.02 | 71.449 | 403.0988 | 91.75812 | 196.7861 | 367.4879
346 | 346 | 346 | 5 | 5 | 39 | 11 | 40 | 115.8443 | 0.2900936 | 0.1414404 | 1635.626 | 0 | 0 | 0 |  | Fe_Cr_Ni_Cu_W | Fe5Cr5Ni39Cu11W40 | 0.04416533 | 2.6044 | 8.21 | 69.53984 | 409.7271 | 86.12232 | 204.9793 | 330.2802
347 | 347 | 347 | 4 | 7 | 44 | 10 | 34 | 111.6811 | 0.2906434 | 0.140885 | 1552.641 | 0 | 0 | 0 |  | Fe_Cr_Ni_Cu_W | Fe4Cr7Ni44Cu10W34 | 0.04331787 | 1.556576 | 8.363636 | 67.03343 | 396.2718 | 81.69869 | 200.312 | 285.5542
348 | 348 | 348 | 4 | 11 | 49 | 9 | 27 | 106.4469 | 0.290348 | 0.1354045 | 1374.582 | 0 | 0 | 0 |  | Fe_Cr_Ni_Cu_W | Fe4Cr11Ni49Cu9W27 | 0.04109471 | 0.354 | 8.49 | 62.60823 | 377.9786 | 82.20851 | 211.9357 | 255.1932
349 | 349 | 349 | 3 | 14 | 53 | 7 | 22 | 103.4148 | 0.2896253 | 0.1297769 | 1238.125 | 1 | 0 | 0 |  | Fe_Cr_Ni_Cu_W | Fe3Cr14Ni53Cu7W22 | 0.03890517 | -0.9888787 | 8.555556 | 58.33121 | 356.1884 | 92.52568 | 227.3615 | 251.2644
350 | 350 | 350 | 6 | 3 | 21 | 19 | 51 | 122.3225 | 0.2888427 | 0.1315294 | 1578.671 | 0 | 0 | 0 |  | Fe_Cr_Ni_Cu_W | Fe6Cr3Ni21Cu19W51 | 0.04236009 | 8.5236 | 7.91 | 75.06497 | 409.1066 | 122.1888 | 205.9532 | 398.1588
351 | 351 | 351 | 7 | 5 | 27 | 17 | 44 | 117.662 | 0.2893392 | 0.1356361 | 1571.447 | 0 | 0 | 0 |  | Fe_Cr_Ni_Cu_W | Fe7Cr5Ni27Cu17W44 | 0.04335404 | 6.4628 | 8.07 | 73.23462 | 423.9164 | 117.6624 | 228.0378 | 366.153
352 | 352 | 352 | 8 | 7 | 32 | 16 | 38 | 113.0632 | 0.2898664 | 0.1361863 | 1503.993 | 0 | 0 | 0 |  | Fe_Cr_Ni_Cu_W | Fe8Cr7Ni32Cu16W38 | 0.04317263 | 5.063817 | 8.217822 | 70.8215 | 416.2234 | 94.67723 | 199.7457 | 332.2577
353 | 353 | 353 | 8 | 10 | 36 | 14 | 32 | 109.4866 | 0.2893986 | 0.1347731 | 1416.634 | 0 | 0 | 0 |  | Fe_Cr_Ni_Cu_W | Fe8Cr10Ni36Cu14W32 | 0.0423026 | 3.4784 | 8.3 | 67.65915 | 405.8123 | 84.47254 | 235.8891 | 314.1358
354 | 354 | 354 | 9 | 14 | 40 | 11 | 26 | 106.0843 | 0.287981 | 0.130334 | 1286.023 | 0 | 0 | 0 |  | Fe_Cr_Ni_Cu_W | Fe9Cr14Ni40Cu11W26 | 0.04057465 | 1.466 | 8.33 | 63.04371 | 399.6811 | 70.62715 | 216.849 | 282.1281
355 | 355 | 355 | 8 | 18 | 44 | 9 | 21 | 103.1536 | 0.2865113 | 0.1243576 | 1148.671 | 0 | 0 | 0 |  | Fe_Cr_Ni_Cu_W | Fe8Cr18Ni44Cu9W21 | 0.03813603 | -0.0656 | 8.37 | 58.31389 | 380.5581 | 69.78413 | 230.631 | 246.3993
356 | 356 | 356 | 7 | 23 | 46 | 7 | 16 | 100.6961 | 0.2837657 | 0.1152862 | 982.2697 | 1 | 0 | 0 |  | Fe_Cr_Ni_Cu_W | Fe7Cr23Ni46Cu7W16 | 0.03483315 | -1.522294 | 8.353535 | 52.72456 | 359.0804 | 84.70464 | 279.8072 | 218.5016
357 | 357 | 357 | 4 | 3 | 12 | 29 | 52 | 120.3586 | 0.2900431 | 0.1247583 | 1444.046 | 0 | 0 | 0 |  | Fe_Cr_Ni_Cu_W | Fe4Cr3Ni12Cu29W52 | 0.03952814 | 14.0176 | 8.01 | 79.01266 | 428.9745 | 191.7023 | 194.1125 | 396.7054
358 | 358 | 358 | 8 | 4 | 16 | 27 | 46 | 115.991 | 0.2906743 | 0.1286438 | 1442.409 | 0 | 0 | 0 |  | Fe_Cr_Ni_Cu_W | Fe8Cr4Ni16Cu27W46 | 0.04131456 | 11.91883 | 8.128713 | 77.11047 | 451.8231 | 180.5481 | 191.5461 | 353.7899
359 | 359 | 359 | 10 | 6 | 21 | 24 | 39 | 111.7661 | 0.2908791 | 0.1314009 | 1416.675 | 0 | 0 | 0 |  | Fe_Cr_Ni_Cu_W | Fe10Cr6Ni21Cu24W39 | 0.04199581 | 9.5484 | 8.24 | 74.1336 | 427.7495 | 104.2822 | 218.5666 | 350.2205
360 | 360 | 360 | 12 | 9 | 25 | 21 | 34 | 108.8552 | 0.2900102 | 0.1306097 | 1351.687 | 0 | 0 | 0 |  | Fe_Cr_Ni_Cu_W | Fe12Cr9Ni25Cu21W34 | 0.0418669 | 7.381629 | 8.267327 | 70.8143 | 431.0153 | 83.6572 | 194.4237 | 326.2001
361 | 361 | 361 | 13 | 13 | 28 | 17 | 29 | 106.9916 | 0.2879628 | 0.128435 | 1277.727 | 0 | 0 | 0 |  | Fe_Cr_Ni_Cu_W | Fe13Cr13Ni28Cu17W29 | 0.04115831 | 5.1084 | 8.23 | 67.14909 | 421.6873 | 83.70866 | 241.8222 | 315.9965
362 | 362 | 362 | 14 | 17 | 31 | 14 | 24 | 104.4877 | 0.2860491 | 0.1239405 | 1165.578 | 0 | 0 | 0 |  | Fe_Cr_Ni_Cu_W | Fe14Cr17Ni31Cu14W24 | 0.03948223 | 3.1652 | 8.22 | 62.68461 | 420.1157 | 60.80659 | 220.0485 | 276.9389
363 | 363 | 363 | 13 | 23 | 34 | 11 | 19 | 102.5139 | 0.2826198 | 0.1169354 | 1027.851 | 0 | 0 | 0 |  | Fe_Cr_Ni_Cu_W | Fe13Cr23Ni34Cu11W19 | 0.03681521 | 1.1324 | 8.17 | 57.31178 | 401.4764 | 52.95138 | 254.7457 | 264.8432
364 | 364 | 364 | 12 | 29 | 36 | 8 | 15 | 101.4876 | 0.2784888 | 0.1093123 | 901.6272 | 0 | 0 | 0 |  | Fe_Cr_Ni_Cu_W | Fe12Cr29Ni36Cu8W15 | 0.03388864 | -0.7524 | 8.08 | 52.0049 | 380.4735 | 64.1646 | 300.7885 | 231.9287
365 | 365 | 365 | 9 | 36 | 37 | 6 | 12 | 101.4438 | 0.2733486 | 0.1018104 | 793.6778 | 0 | 0 | 0 |  | Fe_Cr_Ni_Cu_W | Fe9Cr36Ni37Cu6W12 | 0.0309933 | -2.1792 | 7.96 | 47.4446 | 367.4707 | 95.78972 | 372.9188 | 238.0558
366 | 366 | 366 | 6 | 3 | 10 | 38 | 43 | 110.3893 | 0.2939765 | 0.1255411 | 1325.565 | 0 | 0 | 0 |  | Fe_Cr_Ni_Cu_W | Fe6Cr3Ni10Cu38W43 | 0.03887257 | 16.1164 | 8.42 | 79.57858 | 433.0788 | 161.2499 | 206.6867 | 381.288
367 | 367 | 367 | 10 | 4 | 13 | 34 | 38 | 107.7606 | 0.2939061 | 0.1275032 | 1311.805 | 0 | 0 | 0 |  | Fe_Cr_Ni_Cu_W | Fe10Cr4Ni13Cu34W38 | 0.04002118 | 13.97817 | 8.444444 | 76.70173 | 423.3058 | 132.6274 | 194.0355 | 367.6887
368 | 368 | 368 | 14 | 7 | 16 | 29 | 33 | 105.6663 | 0.2923751 | 0.1269129 | 1261.177 | 0 | 0 | 0 |  | Fe_Cr_Ni_Cu_W | Fe14Cr7Ni16Cu29W33 | 0.0405808 | 11.40333 | 8.393939 | 72.90886 | 428.1072 | 103.1969 | 189.8952 | 327.7197
369 | 369 | 369 | 17 | 10 | 19 | 25 | 29 | 103.8887 | 0.2908003 | 0.1249395 | 1197.208 | 0 | 0 | 0 |  | Fe_Cr_Ni_Cu_W | Fe17Cr10Ni19Cu25W29 | 0.04030638 | 9.1464 | 8.35 | 69.15201 | 439.7033 | 92.26991 | 205.1469 | 321.3456
370 | 370 | 370 | 19 | 15 | 21 | 20 | 25 | 103.2369 | 0.2873856 | 0.1214472 | 1122.776 | 0 | 0 | 0 |  | Fe_Cr_Ni_Cu_W | Fe19Cr15Ni21Cu20W25 | 0.03949553 | 6.6928 | 8.22 | 65.11405 | 437.5883 | 78.80019 | 224.5536 | 297.0649
371 | 371 | 371 | 19 | 20 | 24 | 16 | 21 | 102.216 | 0.2841909 | 0.1168507 | 1032.475 | 0 | 0 | 0 |  | Fe_Cr_Ni_Cu_W | Fe19Cr20Ni24Cu16W21 | 0.03785769 | 4.3904 | 8.14 | 60.65476 | 430.969 | 59.56923 | 248.5635 | 282.4307
372 | 372 | 372 | 18 | 26 | 26 | 12 | 17 | 101.7177 | 0.2797614 | 0.1106137 | 927.9566 | 0 | 0 | 0 |  | Fe_Cr_Ni_Cu_W | Fe18Cr26Ni26Cu12W17 | 0.03557658 | 2.149985 | 8.020202 | 55.77587 | 423.306 | 63.04103 | 267.046 | 243.6858
373 | 373 | 373 | 17 | 34 | 28 | 9 | 13 | 100.9377 | 0.2742583 | 0.101331 | 787.9304 | 0 | 0 | 0 |  | Fe_Cr_Ni_Cu_W | Fe17Cr34Ni28Cu9W13 | 0.0319966 | 0.1564552 | 7.891089 | 49.46434 | 379.299 | 61.84639 | 354.6326 | 244.7269
374 | 374 | 374 | 12 | 43 | 28 | 6 | 11 | 103.0928 | 0.2666725 | 0.09576516 | 723.3956 | 0 | 0 | 0 |  | Fe_Cr_Ni_Cu_W | Fe12Cr43Ni28Cu6W11 | 0.029918 | -1.5644 | 7.66 | 46.20162 | 366.7654 | 76.71287 | 477.6033 | 252.998
375 | 375 | 375 | 9 | 3 | 8 | 45 | 35 | 101.427 | 0.2978031 | 0.1231372 | 1172.479 | 0 | 0 | 0 |  | Fe_Cr_Ni_Cu_W | Fe9Cr3Ni8Cu45W35 | 0.03767668 | 16.7604 | 8.75 | 77.33046 | 387.7635 | 115.0678 | 242.8799 | 375.7931
376 | 376 | 376 | 14 | 5 | 10 | 39 | 31 | 100.3645 | 0.2962501 | 0.1227924 | 1142.945 | 0 | 0 | 0 |  | Fe_Cr_Ni_Cu_W | Fe14Cr5Ni10Cu39W31 | 0.03856659 | 14.74176 | 8.656566 | 73.81855 | 405.0838 | 93.65028 | 233.5325 | 385.3978
377 | 377 | 377 | 19 | 8 | 12 | 33 | 27 | 99.3836 | 0.2939372 | 0.1206224 | 1087.761 | 0 | 0 | 0 |  | Fe_Cr_Ni_Cu_W | Fe19Cr8Ni12Cu33W27 | 0.03875402 | 12.43506 | 8.535354 | 69.63121 | 413.5558 | 86.82056 | 197.6838 | 343.2159
378 | 378 | 378 | 22 | 12 | 14 | 28 | 24 | 99.13077 | 0.2909198 | 0.1176529 | 1031.837 | 0 | 0 | 0 |  | Fe_Cr_Ni_Cu_W | Fe22Cr12Ni14Cu28W24 | 0.03832554 | 10.2464 | 8.4 | 65.85469 | 428.1227 | 80.73053 | 195.9508 | 303.243
379 | 379 | 379 | 24 | 17 | 16 | 23 | 20 | 98.40828 | 0.2872976 | 0.1125786 | 942.2556 | 0 | 0 | 0 |  | Fe_Cr_Ni_Cu_W | Fe24Cr17Ni16Cu23W20 | 0.0368861 | 7.904 | 8.27 | 60.9836 | 434.5394 | 79.85521 | 212.6919 | 280.3157
380 | 380 | 380 | 25 | 22 | 18 | 18 | 17 | 98.634 | 0.2831944 | 0.1078399 | 871.0284 | 0 | 0 | 0 |  | Fe_Cr_Ni_Cu_W | Fe25Cr22Ni18Cu18W17 | 0.03533189 | 5.5456 | 8.12 | 56.65686 | 422.8114 | 69.11515 | 222.8958 | 258.2016
381 | 381 | 381 | 24 | 30 | 20 | 13 | 13 | 98.85409 | 0.2768385 | 0.0992762 | 751.403 | 0 | 0 | 0 |  | Fe_Cr_Ni_Cu_W | Fe24Cr30Ni20Cu13W13 | 0.03220636 | 2.8896 | 7.93 | 50.37966 | 389.9484 | 64.98634 | 299.8493 | 245.4359
382 | 382 | 382 | 22 | 38 | 20 | 9 | 11 | 100.8021 | 0.2698334 | 0.09359879 | 686.9509 | 0 | 0 | 0 |  | Fe_Cr_Ni_Cu_W | Fe22Cr38Ni20Cu9W11 | 0.03014896 | 0.9192 | 7.69 | 46.64965 | 359.3964 | 65.53388 | 398.1934 | 246.7344
383 | 383 | 383 | 16 | 50 | 20 | 6 | 8 | 102.8097 | 0.2597497 | 0.08317101 | 567.576 | 0 | 0 | 0 |  | Fe_Cr_Ni_Cu_W | Fe16Cr50Ni20Cu6W8 | 0.02623706 | -0.8544 | 7.42 | 40.63299 | 289.281 | 55.30109 | 592.1141 | 260.5543
384 | 384 | 384 | 14 | 3 | 7 | 50 | 25 | 90.85551 | 0.30267 | 0.1160812 | 945.6862 | 0 | 0 | 0 |  | Fe_Cr_Ni_Cu_W | Fe14Cr3Ni7Cu50W25 | 0.03540606 | 15.90246 | 9.090909 | 70.63662 | 355.0915 | 112.7155 | 204.818 | 349.4179
385 | 385 | 385 | 21 | 6 | 8 | 42 | 23 | 92.22486 | 0.2987646 | 0.1141728 | 926.328 | 0 | 0 | 0 |  | Fe_Cr_Ni_Cu_W | Fe21Cr6Ni8Cu42W23 | 0.03622162 | 14.3496 | 8.84 | 67.14134 | 384.133 | 103.3535 | 208.5188 | 304.7372
386 | 386 | 386 | 26 | 9 | 9 | 36 | 20 | 92.11811 | 0.2958466 | 0.1105015 | 869.4941 | 0 | 0 | 0 |  | Fe_Cr_Ni_Cu_W | Fe26Cr9Ni9Cu36W20 | 0.03578851 | 12.6252 | 8.68 | 62.97746 | 383.657 | 85.72144 | 215.0146 | 305.8959
387 | 387 | 387 | 28 | 13 | 11 | 29 | 18 | 93.67754 | 0.2916174 | 0.1081386 | 845.1852 | 0 | 0 | 0 |  | Fe_Cr_Ni_Cu_W | Fe28Cr13Ni11Cu29W18 | 0.03546392 | 10.40669 | 8.474747 | 59.8367 | 404.6311 | 85.35345 | 200.0898 | 299.8207
388 | 388 | 388 | 30 | 18 | 12 | 24 | 16 | 94.73602 | 0.2871305 | 0.10409 | 795.5716 | 0 | 0 | 0 |  | Fe_Cr_Ni_Cu_W | Fe30Cr18Ni12Cu24W16 | 0.03442133 | 8.4336 | 8.28 | 56.29245 | 392.6829 | 75.45879 | 222.8947 | 277.0027
389 | 389 | 389 | 31 | 25 | 14 | 18 | 13 | 95.74358 | 0.2811405 | 0.0973273 | 711.236 | 0 | 0 | 0 |  | Fe_Cr_Ni_Cu_W | Fe31Cr25Ni14Cu18W13 | 0.03214346 | 5.684149 | 8.059406 | 50.86835 | 377.018 | 69.51311 | 264.0286 | 253.2317
390 | 390 | 390 | 30 | 32 | 15 | 13 | 10 | 96.78588 | 0.2747167 | 0.08944816 | 617.8827 | 0 | 0 | 0 |  | Fe_Cr_Ni_Cu_W | Fe30Cr32Ni15Cu13W10 | 0.02923367 | 3.3408 | 7.85 | 45.3149 | 335.2877 | 60.58317 | 324.8708 | 264.6783
391 | 391 | 391 | 26 | 42 | 15 | 8 | 8 | 99.91747 | 0.2652636 | 0.08278802 | 552.8194 | 0 | 0 | 0 |  | Fe_Cr_Ni_Cu_W | Fe26Cr42Ni15Cu8W8 | 0.02664799 | 0.9460259 | 7.535354 | 40.94113 | 279.363 | 54.22925 | 526.9839 | 244.3996
392 | 392 | 392 | 19 | 55 | 15 | 5 | 6 | 103.0851 | 0.254269 | 0.07341378 | 460.9625 | 0 | 0 | 0 |  | Fe_Cr_Ni_Cu_W | Fe19Cr55Ni15Cu5W6 | 0.02319273 | -0.734 | 7.23 | 35.81327 | 231.8181 | 52.29566 | 688.424 | 248.4704
393 | 393 | 393 | 21 | 3 | 7 | 52 | 17 | 82.38516 | 0.3067021 | 0.1041187 | 712.6209 | 0 | 0 | 0 |  | Fe_Cr_Ni_Cu_W | Fe21Cr3Ni7Cu52W17 | 0.03227708 | 14.4648 | 9.3 | 61.12315 | 301.407 | 108.358 | 211.7879 | 303.5541
394 | 394 | 394 | 28 | 6 | 7 | 43 | 16 | 85.1723 | 0.3015408 | 0.1026697 | 714.8477 | 0 | 0 | 0 |  | Fe_Cr_Ni_Cu_W | Fe28Cr6Ni7Cu43W16 | 0.03294839 | 13.5976 | 8.99 | 58.68424 | 332.1383 | 97.09591 | 252.408 | 341.314
395 | 395 | 395 | 33 | 9 | 7 | 36 | 15 | 87.34651 | 0.29714 | 0.1008672 | 707.2465 | 0 | 0 | 0 |  | Fe_Cr_Ni_Cu_W | Fe33Cr9Ni7Cu36W15 | 0.0330484 | 12.336 | 8.74 | 56.39149 | 345.0234 | 103.038 | 214.5735 | 314.4482
396 | 396 | 396 | 36 | 14 | 8 | 30 | 13 | 88.72885 | 0.292165 | 0.09602128 | 656.5581 | 0 | 0 | 0 |  | Fe_Cr_Ni_Cu_W | Fe36Cr14Ni8Cu30W13 | 0.03186051 | 10.44055 | 8.514851 | 52.33907 | 335.643 | 83.39148 | 237.3543 | 285.7112
397 | 397 | 397 | 38 | 19 | 9 | 24 | 11 | 90.20338 | 0.2870437 | 0.0908161 | 603.3302 | 0 | 0 | 0 |  | Fe_Cr_Ni_Cu_W | Fe38Cr19Ni9Cu24W11 | 0.03029854 | 8.355651 | 8.29703 | 48.2226 | 319.6459 | 74.9538 | 228.3225 | 279.8321
398 | 398 | 398 | 38 | 25 | 10 | 18 | 9 | 92.13134 | 0.2808823 | 0.08502349 | 546.805 | 0 | 0 | 0 |  | Fe_Cr_Ni_Cu_W | Fe38Cr25Ni10Cu18W9 | 0.02828876 | 6.0284 | 8.06 | 43.9148 | 296.2286 | 56.42571 | 289.3771 | 264.8186
399 | 399 | 399 | 37 | 33 | 11 | 12 | 7 | 94.66991 | 0.2730128 | 0.0779784 | 481.0141 | 0 | 0 | 0 |  | Fe_Cr_Ni_Cu_W | Fe37Cr33Ni11Cu12W7 | 0.02550874 | 3.3296 | 7.78 | 38.83298 | 270.7168 | 63.82257 | 399.8644 | 253.0117
400 | 400 | 400 | 32 | 44 | 12 | 7 | 5 | 97.92665 | 0.262831 | 0.06946887 | 404.7803 | 0 | 0 | 0 |  | Fe_Cr_Ni_Cu_W | Fe32Cr44Ni12Cu7W5 | 0.02186111 | 0.7528 | 7.47 | 33.10755 | 212.0149 | 53.64119 | 625.9166 | 223.379
401 | 401 | 401 | 23 | 57 | 12 | 4 | 4 | 102.2941 | 0.2512931 | 0.06343147 | 358.3393 | 0 | 0 | 0 |  | Fe_Cr_Ni_Cu_W | Fe23Cr57Ni12Cu4W4 | 0.01943726 | -0.8364 | 7.14 | 29.81594 | 183.9796 | 49.73284 | 801.8271 | 176.2495
402 | 402 | 402 | 37 | 6 | 5 | 42 | 10 | 79.55187 | 0.3033313 | 0.08702265 | 505.1617 | 0 | 0 | 0 |  | Fe_Cr_Ni_Cu_W | Fe37Cr6Ni5Cu42W10 | 0.02876405 | 12.9656 | 9.04 | 48.44905 | 242.742 | 79.74383 | 280.2216 | 349.1944
403 | 403 | 403 | 41 | 9 | 5 | 35 | 10 | 82.76318 | 0.2981972 | 0.08733194 | 526.1227 | 0 | 0 | 0 |  | Fe_Cr_Ni_Cu_W | Fe41Cr9Ni5Cu35W10 | 0.02920631 | 11.8724 | 8.77 | 47.74296 | 253.9243 | 70.27884 | 270.0192 | 335.6312
404 | 404 | 404 | 44 | 13 | 6 | 28 | 9 | 85.24119 | 0.292937 | 0.0844007 | 508.4722 | 0 | 0 | 0 |  | Fe_Cr_Ni_Cu_W | Fe44Cr13Ni6Cu28W9 | 0.02842664 | 9.9636 | 8.52 | 44.97499 | 265.3137 | 56.04911 | 258.2639 | 344.5104
405 | 405 | 405 | 45 | 18 | 7 | 22 | 8 | 87.73496 | 0.2872774 | 0.08106984 | 485.67 | 0 | 0 | 0 |  | Fe_Cr_Ni_Cu_W | Fe45Cr18Ni7Cu22W8 | 0.02728859 | 7.9056 | 8.28 | 42.17523 | 252.0369 | 46.26287 | 258.9724 | 295.9561
406 | 406 | 406 | 45 | 25 | 8 | 16 | 6 | 89.89698 | 0.2801776 | 0.07315837 | 415.2013 | 0 | 0 | 0 |  | Fe_Cr_Ni_Cu_W | Fe45Cr25Ni8Cu16W6 | 0.02435985 | 5.418 | 8.02 | 36.73404 | 231.7648 | 48.05296 | 341.8639 | 254.9246
407 | 407 | 407 | 43 | 32 | 9 | 11 | 5 | 92.78823 | 0.2731146 | 0.0689152 | 384.2715 | 0 | 0 | 0 |  | Fe_Cr_Ni_Cu_W | Fe43Cr32Ni9Cu11W5 | 0.02238001 | 3.1352 | 7.77 | 33.43711 | 224.8076 | 63.25533 | 480.9531 | 200.3207
408 | 408 | 408 | 38 | 43 | 11 | 6 | 3 | 95.86145 | 0.263173 | 0.05853827 | 298.3954 | 0 | 0 | 0 |  | Fe_Cr_Ni_Cu_W | Fe38Cr43Ni11Cu6W3 | 0.01760613 | 0.3799627 | 7.485149 | 26.23893 | 167.4589 | 46.87738 | 630.8978 | 209.584
409 | 409 | 409 | 50 | 9 | 3 | 32 | 6 | 79.75042 | 0.2981185 | 0.07183145 | 364.1961 | 0 | 0 | 0 |  | Fe_Cr_Ni_Cu_W | Fe50Cr9Ni3Cu32W6 | 0.02489954 | 11.17 | 8.72 | 38.37656 | 182.0632 | 36.15563 | 301.8258 | 396.4791
410 | 410 | 410 | 52 | 13 | 4 | 25 | 6 | 83.27974 | 0.2922673 | 0.07226793 | 382.3855 | 0 | 0 | 0 |  | Fe_Cr_Ni_Cu_W | Fe52Cr13Ni4Cu25W6 | 0.02484272 | 9.22 | 8.45 | 37.65634 | 200.7716 | 43.56541 | 306.6007 | 371.5944
411 | 411 | 411 | 53 | 18 | 5 | 19 | 5 | 85.79198 | 0.2863976 | 0.06781497 | 351.6429 | 0 | 0 | 0 |  | Fe_Cr_Ni_Cu_W | Fe53Cr18Ni5Cu19W5 | 0.0230899 | 7.0264 | 8.21 | 34.26368 | 199.5259 | 49.11261 | 383.8586 | 360.7696
412 | 412 | 412 | 53 | 23 | 6 | 13 | 4 | 88.41368 | 0.2803333 | 0.06324178 | 319.9421 | 0 | 0 | 0 |  | Fe_Cr_Ni_Cu_W | Fe53Cr23Ni6Cu13W4 | 0.02097619 | 4.570962 | 7.969697 | 30.64953 | 204.1389 | 60.07823 | 467.1227 | 239.3288
413 | 413 | 413 | 50 | 30 | 8 | 8 | 4 | 92.21051 | 0.2733899 | 0.06399757 | 337.7472 | 0 | 0 | 0 |  | Fe_Cr_Ni_Cu_W | Fe50Cr30Ni8Cu8W4 | 0.02035296 | 2.0336 | 7.72 | 29.88311 | 205.2928 | 66.89983 | 469.5584 | 178.5627
414 | 414 | 414 | 33 | 3 | 12 | 5 | 47 | 123.514 | 0.2848104 | 0.1324005 | 1590.005 | 0 | 0 | 0 |  | Fe_Cr_Ni_Cu_W | Fe33Cr3Ni12Cu5W47 | 0.04670012 | 2.0164 | 7.39 | 70.85873 | 467.2381 | 140.302 | 201.7396 | 380.2619
415 | 415 | 415 | 39 | 5 | 11 | 5 | 40 | 118.412 | 0.2846448 | 0.1321332 | 1501.639 | 0 | 0 | 0 |  | Fe_Cr_Ni_Cu_W | Fe39Cr5Ni11Cu5W40 | 0.04632564 | 1.9588 | 7.47 | 69.74948 | 474.8758 | 119.2953 | 154.9783 | 327.7831
416 | 416 | 416 | 44 | 7 | 10 | 4 | 34 | 114.5696 | 0.2839649 | 0.130024 | 1401.911 | 0 | 0 | 0 |  | Fe_Cr_Ni_Cu_W | Fe44Cr7Ni10Cu4W34 | 0.04540257 | 1.353331 | 7.494949 | 67.52538 | 485.9839 | 112.8416 | 179.9667 | 296.7557
417 | 417 | 417 | 49 | 11 | 9 | 4 | 27 | 109.3722 | 0.2826065 | 0.1240857 | 1226.544 | 0 | 0 | 0 |  | Fe_Cr_Ni_Cu_W | Fe49Cr11Ni9Cu4W27 | 0.04282147 | 1.22 | 7.54 | 63.42744 | 497.4763 | 133.0731 | 182.8162 | 292.1534
418 | 418 | 418 | 53 | 14 | 7 | 3 | 22 | 106.393 | 0.2807491 | 0.1174674 | 1082.901 | 0 | 0 | 0 |  | Fe_Cr_Ni_Cu_W | Fe53Cr14Ni7Cu3W22 | 0.04043365 | 0.7276808 | 7.505051 | 59.4482 | 479.2932 | 113.7571 | 207.6499 | 292.0622
419 | 419 | 419 | 21 | 3 | 19 | 6 | 51 | 126.2282 | 0.2853949 | 0.1333687 | 1653.124 | 0 | 0 | 0 |  | Fe_Cr_Ni_Cu_W | Fe21Cr3Ni19Cu6W51 | 0.04588844 | 2.0112 | 7.48 | 70.72878 | 426.795 | 114.6807 | 195.8375 | 406.2841
420 | 420 | 420 | 27 | 5 | 17 | 7 | 44 | 120.9378 | 0.2853982 | 0.13356 | 1570.063 | 0 | 0 | 0 |  | Fe_Cr_Ni_Cu_W | Fe27Cr5Ni17Cu7W44 | 0.04598084 | 2.5828 | 7.57 | 70.88378 | 454.1371 | 105.246 | 192.5983 | 365.0975
421 | 421 | 421 | 32 | 7 | 16 | 8 | 38 | 115.9502 | 0.2854389 | 0.1321233 | 1465.767 | 0 | 0 | 0 |  | Fe_Cr_Ni_Cu_W | Fe32Cr7Ni16Cu8W38 | 0.04523209 | 2.984021 | 7.663366 | 69.62825 | 476.9167 | 113.6735 | 179.5392 | 360.2834
422 | 422 | 422 | 36 | 10 | 14 | 8 | 32 | 112.0484 | 0.28438 | 0.1284177 | 1340.394 | 0 | 0 | 0 |  | Fe_Cr_Ni_Cu_W | Fe36Cr10Ni14Cu8W32 | 0.04395762 | 2.9648 | 7.68 | 67.35102 | 481.1336 | 102.3648 | 218.7065 | 326.9999
423 | 423 | 423 | 40 | 14 | 11 | 9 | 26 | 107.7086 | 0.2827924 | 0.1217849 | 1171.639 | 0 | 0 | 0 |  | Fe_Cr_Ni_Cu_W | Fe40Cr14Ni11Cu9W26 | 0.04165145 | 3.4896 | 7.69 | 63.92527 | 481.9944 | 92.77398 | 201.5749 | 306.2166
424 | 424 | 424 | 44 | 18 | 9 | 8 | 21 | 104.763 | 0.280374 | 0.114542 | 1022.249 | 0 | 0 | 0 |  | Fe_Cr_Ni_Cu_W | Fe44Cr18Ni9Cu8W21 | 0.03911689 | 2.9524 | 7.64 | 59.44569 | 472.5331 | 94.59344 | 210.4247 | 272.6595
425 | 425 | 425 | 46 | 23 | 7 | 7 | 16 | 102.2461 | 0.276864 | 0.1046709 | 853.3119 | 0 | 0 | 0 |  | Fe_Cr_Ni_Cu_W | Fe46Cr23Ni7Cu7W16 | 0.03571139 | 2.440975 | 7.565657 | 53.89644 | 428.3646 | 68.93391 | 234.0538 | 265.4601
426 | 426 | 426 | 12 | 3 | 29 | 4 | 52 | 127.4139 | 0.2860035 | 0.1378114 | 1752.9 | 0 | 0 | 0 |  | Fe_Cr_Ni_Cu_W | Fe12Cr3Ni29Cu4W52 | 0.04581958 | 0.0396 | 7.6 | 68.95187 | 416.9811 | 124.9702 | 225.5486 | 410.2957
427 | 427 | 427 | 16 | 4 | 27 | 8 | 46 | 121.4018 | 0.2871899 | 0.1374204 | 1651.744 | 0 | 0 | 0 |  | Fe_Cr_Ni_Cu_W | Fe16Cr4Ni27Cu8W46 | 0.04545636 | 2.267229 | 7.782178 | 70.53856 | 422.6893 | 98.26519 | 207.7722 | 358.2719
428 | 428 | 428 | 21 | 6 | 24 | 10 | 39 | 115.9878 | 0.2874098 | 0.1350839 | 1522.788 | 0 | 0 | 0 |  | Fe_Cr_Ni_Cu_W | Fe21Cr6Ni24Cu10W39 | 0.04478264 | 3.3096 | 7.88 | 70.0888 | 446.6207 | 104.7996 | 200.1311 | 365.7537
429 | 429 | 429 | 25 | 9 | 21 | 12 | 34 | 111.7602 | 0.2868306 | 0.1311921 | 1390.112 | 0 | 0 | 0 |  | Fe_Cr_Ni_Cu_W | Fe25Cr9Ni21Cu12W34 | 0.0435876 | 4.213705 | 7.920792 | 68.78858 | 456.2638 | 108.5771 | 207.0924 | 321.9764
430 | 430 | 430 | 28 | 13 | 17 | 13 | 29 | 108.6205 | 0.2850598 | 0.1256114 | 1249.939 | 0 | 0 | 0 |  | Fe_Cr_Ni_Cu_W | Fe28Cr13Ni17Cu13W29 | 0.04211221 | 4.7892 | 7.89 | 66.74271 | 474.8512 | 105.1809 | 220.5406 | 313.3683
431 | 431 | 431 | 31 | 17 | 14 | 14 | 24 | 105.091 | 0.2832974 | 0.1188227 | 1096.492 | 0 | 0 | 0 |  | Fe_Cr_Ni_Cu_W | Fe31Cr17Ni14Cu14W24 | 0.03997178 | 5.2052 | 7.88 | 63.35764 | 474.9337 | 78.81927 | 209.7955 | 289.2378
432 | 432 | 432 | 34 | 23 | 11 | 13 | 19 | 102.7316 | 0.2793557 | 0.1099048 | 934.0211 | 0 | 0 | 0 |  | Fe_Cr_Ni_Cu_W | Fe34Cr23Ni11Cu13W19 | 0.03722206 | 4.7396 | 7.77 | 58.41875 | 455.4931 | 70.16099 | 256.8717 | 295.5958
433 | 433 | 433 | 36 | 29 | 8 | 12 | 15 | 101.2729 | 0.2748583 | 0.1005799 | 789.09 | 0 | 0 | 0 |  | Fe_Cr_Ni_Cu_W | Fe36Cr29Ni8Cu12W15 | 0.03428484 | 4.3868 | 7.64 | 53.39391 | 408.9553 | 68.42409 | 270.4532 | 263.8337
434 | 434 | 434 | 37 | 36 | 6 | 9 | 12 | 101.7015 | 0.2686789 | 0.09221931 | 679.9507 | 0 | 0 | 0 |  | Fe_Cr_Ni_Cu_W | Fe37Cr36Ni6Cu9W12 | 0.03153119 | 3.0948 | 7.43 | 48.49526 | 365.4586 | 74.07871 | 326.4733 | 267.7961
435 | 435 | 435 | 10 | 3 | 38 | 6 | 43 | 119.3663 | 0.2890765 | 0.1427958 | 1715.509 | 0 | 0 | 0 |  | Fe_Cr_Ni_Cu_W | Fe10Cr3Ni38Cu6W43 | 0.04548088 | 0.4892 | 8.02 | 68.49372 | 411.3075 | 90.01337 | 206.8442 | 305.9804
436 | 436 | 436 | 13 | 4 | 34 | 10 | 38 | 114.6 | 0.2900176 | 0.1391024 | 1575.804 | 0 | 0 | 0 |  | Fe_Cr_Ni_Cu_W | Fe13Cr4Ni34Cu10W38 | 0.04443515 | 2.562188 | 8.141414 | 69.02768 | 408.6725 | 88.46251 | 216.3907 | 323.3325
437 | 437 | 437 | 16 | 7 | 29 | 14 | 33 | 109.978 | 0.2898175 | 0.1336041 | 1410.966 | 0 | 0 | 0 |  | Fe_Cr_Ni_Cu_W | Fe16Cr7Ni29Cu14W33 | 0.04294733 | 4.39751 | 8.20202 | 68.58326 | 423.5761 | 85.73603 | 219.862 | 359.7212
438 | 438 | 438 | 19 | 10 | 25 | 17 | 29 | 106.2136 | 0.2892541 | 0.1282586 | 1269.758 | 0 | 0 | 0 |  | Fe_Cr_Ni_Cu_W | Fe19Cr10Ni25Cu17W29 | 0.04140872 | 5.604 | 8.23 | 67.1044 | 426.4625 | 73.45848 | 191.2029 | 292.5134
439 | 439 | 439 | 21 | 15 | 20 | 19 | 25 | 103.5931 | 0.2869051 | 0.1213341 | 1124.317 | 0 | 0 | 0 |  | Fe_Cr_Ni_Cu_W | Fe21Cr15Ni20Cu19W25 | 0.03966569 | 6.4788 | 8.17 | 64.94582 | 443.2814 | 75.20852 | 213.5784 | 287.4362
440 | 440 | 440 | 24 | 20 | 16 | 19 | 21 | 101.5438 | 0.2838321 | 0.1139905 | 987.6355 | 0 | 0 | 0 |  | Fe_Cr_Ni_Cu_W | Fe24Cr20Ni16Cu19W21 | 0.03774421 | 6.5624 | 8.07 | 61.4826 | 439.9081 | 74.11692 | 222.9899 | 312.3551
441 | 441 | 441 | 26 | 26 | 12 | 18 | 17 | 100.2783 | 0.2793286 | 0.1051977 | 847.499 | 0 | 0 | 0 |  | Fe_Cr_Ni_Cu_W | Fe26Cr26Ni12Cu18W17 | 0.03541503 | 6.383838 | 7.919192 | 57.20847 | 435.2596 | 75.33638 | 242.4394 | 281.0168
442 | 442 | 442 | 28 | 34 | 9 | 17 | 13 | 99.06326 | 0.2735486 | 0.09445226 | 693.8051 | 0 | 0 | 0 |  | Fe_Cr_Ni_Cu_W | Fe28Cr34Ni9Cu17W13 | 0.03200348 | 5.917459 | 7.752475 | 51.05571 | 378.3734 | 68.28992 | 288.8247 | 263.908
443 | 443 | 443 | 28 | 43 | 6 | 12 | 11 | 101.9651 | 0.2646201 | 0.08737527 | 620.4308 | 0 | 0 | 0 |  | Fe_Cr_Ni_Cu_W | Fe28Cr43Ni6Cu12W11 | 0.03018908 | 4.2724 | 7.4 | 47.40665 | 357.0867 | 77.81557 | 386.2216 | 252.302
444 | 444 | 444 | 8 | 3 | 45 | 9 | 35 | 111.4127 | 0.2924858 | 0.1423765 | 1582.462 | 0 | 0 | 0 |  | Fe_Cr_Ni_Cu_W | Fe8Cr3Ni45Cu9W35 | 0.043827 | 1.4004 | 8.41 | 66.62394 | 383.5496 | 82.00619 | 220.4557 | 313.2877
445 | 445 | 445 | 10 | 5 | 39 | 14 | 31 | 107.281 | 0.2929052 | 0.1361156 | 1416.823 | 0 | 0 | 0 |  | Fe_Cr_Ni_Cu_W | Fe10Cr5Ni39Cu14W31 | 0.04226178 | 3.560861 | 8.484848 | 66.76439 | 385.4611 | 79.77105 | 206.9727 | 300.5862
446 | 446 | 446 | 12 | 8 | 33 | 19 | 27 | 103.0974 | 0.2927692 | 0.1290623 | 1246.531 | 0 | 0 | 0 |  | Fe_Cr_Ni_Cu_W | Fe12Cr8Ni33Cu19W27 | 0.04036576 | 5.46434 | 8.535354 | 65.86447 | 382.0183 | 65.02171 | 215.8037 | 294.6274
447 | 447 | 447 | 14 | 12 | 28 | 22 | 24 | 100.523 | 0.2912462 | 0.1228205 | 1116.427 | 0 | 0 | 0 |  | Fe_Cr_Ni_Cu_W | Fe14Cr12Ni28Cu22W24 | 0.03874607 | 6.488 | 8.5 | 64.21869 | 400.5793 | 80.01503 | 201.7985 | 308.3058
448 | 448 | 448 | 16 | 17 | 23 | 24 | 20 | 97.80493 | 0.2888419 | 0.1144107 | 961.4381 | 0 | 0 | 0 |  | Fe_Cr_Ni_Cu_W | Fe16Cr17Ni23Cu24W20 | 0.03655883 | 7.1484 | 8.44 | 60.97573 | 406.6292 | 74.16562 | 230.3338 | 265.4317
449 | 449 | 449 | 18 | 22 | 18 | 25 | 17 | 96.33713 | 0.285626 | 0.1066724 | 839.127 | 0 | 0 | 0 |  | Fe_Cr_Ni_Cu_W | Fe18Cr22Ni18Cu25W17 | 0.03464245 | 7.696 | 8.33 | 57.82897 | 396.6232 | 86.72276 | 251.8889 | 290.8588
450 | 450 | 450 | 20 | 30 | 13 | 24 | 13 | 95.4858 | 0.2794435 | 0.09536456 | 684.2088 | 0 | 0 | 0 |  | Fe_Cr_Ni_Cu_W | Fe20Cr30Ni13Cu24W13 | 0.0316452 | 7.61 | 8.12 | 52.15851 | 362.5423 | 69.08713 | 279.8555 | 271.6269
451 | 451 | 451 | 20 | 38 | 9 | 22 | 11 | 96.89591 | 0.2723358 | 0.08772316 | 599.1567 | 0 | 0 | 0 |  | Fe_Cr_Ni_Cu_W | Fe20Cr38Ni9Cu22W11 | 0.02979954 | 7.39 | 7.86 | 48.6435 | 334.6123 | 79.84852 | 325.0772 | 280.8592
452 | 452 | 452 | 20 | 50 | 6 | 16 | 8 | 99.99095 | 0.2605083 | 0.07614293 | 481.7682 | 0 | 0 | 0 |  | Fe_Cr_Ni_Cu_W | Fe20Cr50Ni6Cu16W8 | 0.02642085 | 5.5504 | 7.44 | 42 | 288.9919 | 87.93389 | 487.2085 | 241.5952
453 | 453 | 453 | 7 | 3 | 50 | 14 | 25 | 100.7284 | 0.2974632 | 0.1335559 | 1287.198 | 0 | 0 | 0 |  | Fe_Cr_Ni_Cu_W | Fe7Cr3Ni50Cu14W25 | 0.04005309 | 2.788287 | 8.868687 | 62.00375 | 327.5592 | 69.96941 | 191.3408 | 249.55
454 | 454 | 454 | 8 | 6 | 42 | 21 | 23 | 97.57952 | 0.2972406 | 0.1270168 | 1149.012 | 0 | 0 | 0 |  | Fe_Cr_Ni_Cu_W | Fe8Cr6Ni42Cu21W23 | 0.03831488 | 5.0424 | 8.89 | 62.24749 | 320.9232 | 56.21956 | 194.4961 | 260.8971
455 | 455 | 455 | 9 | 9 | 36 | 26 | 20 | 94.21364 | 0.2970002 | 0.1193853 | 1001.274 | 0 | 0 | 0 |  | Fe_Cr_Ni_Cu_W | Fe9Cr9Ni36Cu26W20 | 0.03628581 | 6.4228 | 8.92 | 60.6184 | 320.5357 | 60.0942 | 223.8758 | 249.9438
456 | 456 | 456 | 11 | 13 | 29 | 28 | 18 | 93.23334 | 0.2944818 | 0.1128947 | 901.2314 | 0 | 0 | 0 |  | Fe_Cr_Ni_Cu_W | Fe11Cr13Ni29Cu28W18 | 0.0350364 | 7.328232 | 8.808081 | 59.28889 | 332.3589 | 67.50342 | 229.8553 | 250.0045
457 | 457 | 457 | 12 | 18 | 24 | 30 | 16 | 92.25025 | 0.291475 | 0.1064913 | 805.7162 | 0 | 0 | 0 |  | Fe_Cr_Ni_Cu_W | Fe12Cr18Ni24Cu30W16 | 0.03345496 | 7.968 | 8.7 | 57.02631 | 336.6302 | 78.57981 | 233.2734 | 267.2296
458 | 458 | 458 | 14 | 25 | 18 | 31 | 13 | 91.29632 | 0.2866 | 0.09672757 | 674.9 | 0 | 0 | 0 |  | Fe_Cr_Ni_Cu_W | Fe14Cr25Ni18Cu31W13 | 0.03103462 | 8.492893 | 8.524752 | 52.68462 | 327.1118 | 81.58266 | 244.6498 | 270.9751
459 | 459 | 459 | 15 | 32 | 13 | 30 | 10 | 91.16543 | 0.2806146 | 0.08614655 | 551.4825 | 0 | 0 | 0 |  | Fe_Cr_Ni_Cu_W | Fe15Cr32Ni13Cu30W10 | 0.02841379 | 8.6712 | 8.32 | 47.59611 | 290.4187 | 72.15267 | 289.6285 | 275.7058
460 | 460 | 460 | 15 | 42 | 8 | 26 | 8 | 94.05708 | 0.2704573 | 0.07694119 | 466.0793 | 0 | 0 | 0 |  | Fe_Cr_Ni_Cu_W | Fe15Cr42Ni8Cu26W8 | 0.02634442 | 8.368126 | 7.939394 | 43.25167 | 272.7255 | 76.03281 | 345.697 | 265.9376
461 | 461 | 461 | 15 | 55 | 5 | 19 | 6 | 98.70484 | 0.2571856 | 0.06684012 | 381.5008 | 0 | 0 | 0 |  | Fe_Cr_Ni_Cu_W | Fe15Cr55Ni5Cu19W6 | 0.02352485 | 6.5892 | 7.45 | 37.43942 | 244.6179 | 89.73232 | 510.6186 | 235.6854
462 | 462 | 462 | 7 | 3 | 52 | 21 | 17 | 90.39872 | 0.3030513 | 0.1184954 | 952.9084 | 1 | 0 | 0 |  | Fe_Cr_Ni_Cu_W | Fe7Cr3Ni52Cu21W17 | 0.03491322 | 4.1788 | 9.27 | 55.44583 | 246.2786 | 52.87374 | 198.0155 | 207.2254
463 | 463 | 463 | 7 | 6 | 43 | 28 | 16 | 88.40067 | 0.3024408 | 0.1133458 | 865.2503 | 1 | 0 | 0 |  | Fe_Cr_Ni_Cu_W | Fe7Cr6Ni43Cu28W16 | 0.03365795 | 5.9272 | 9.26 | 55.89016 | 250.9079 | 65.13023 | 208.9387 | 215.0219
464 | 464 | 464 | 7 | 9 | 36 | 33 | 15 | 86.98286 | 0.3014006 | 0.1088448 | 794.3005 | 0 | 0 | 0 |  | Fe_Cr_Ni_Cu_W | Fe7Cr9Ni36Cu33W15 | 0.03250836 | 7.1556 | 9.23 | 55.6018 | 259.8732 | 76.69202 | 222.3075 | 260.0247
465 | 465 | 465 | 8 | 14 | 30 | 36 | 13 | 85.74507 | 0.298628 | 0.1014841 | 693.6858 | 0 | 0 | 0 |  | Fe_Cr_Ni_Cu_W | Fe8Cr14Ni30Cu36W13 | 0.0306635 | 7.798451 | 9.128713 | 52.98797 | 260.3887 | 87.36591 | 247.7493 | 287.0678
466 | 466 | 466 | 9 | 19 | 24 | 38 | 11 | 84.89129 | 0.2953542 | 0.09335322 | 595.262 | 0 | 0 | 0 |  | Fe_Cr_Ni_Cu_W | Fe9Cr19Ni24Cu38W11 | 0.02881274 | 8.460347 | 9.009901 | 49.95989 | 259.6368 | 90.33787 | 258.9059 | 274.3036
467 | 467 | 467 | 10 | 25 | 18 | 38 | 9 | 85.04794 | 0.2902811 | 0.08449744 | 502.3318 | 0 | 0 | 0 |  | Fe_Cr_Ni_Cu_W | Fe10Cr25Ni18Cu38W9 | 0.02693281 | 9.0316 | 8.82 | 46.35461 | 240.9772 | 79.30099 | 333.3643 | 307.7328
468 | 468 | 468 | 11 | 33 | 12 | 37 | 7 | 86.16185 | 0.2828973 | 0.0745474 | 409.4285 | 0 | 0 | 0 |  | Fe_Cr_Ni_Cu_W | Fe11Cr33Ni12Cu37W7 | 0.02469903 | 9.5988 | 8.55 | 41.6946 | 219.3401 | 72.72443 | 360.4006 | 329.3118
469 | 469 | 469 | 12 | 44 | 7 | 32 | 5 | 89.59641 | 0.271249 | 0.06352126 | 321.7359 | 0 | 0 | 0 |  | Fe_Cr_Ni_Cu_W | Fe12Cr44Ni7Cu32W5 | 0.02207504 | 9.4268 | 8.12 | 35.76744 | 184.225 | 61.12851 | 406.1504 | 285.0551
470 | 470 | 470 | 12 | 57 | 4 | 23 | 4 | 96.07699 | 0.2564622 | 0.05643871 | 279.3417 | 0 | 0 | 0 |  | Fe_Cr_Ni_Cu_W | Fe12Cr57Ni4Cu23W4 | 0.0202785 | 7.8064 | 7.55 | 31.75594 | 204.0932 | 83.5795 | 476.877 | 241.2165
471 | 471 | 471 | 5 | 6 | 42 | 37 | 10 | 79.29683 | 0.3086705 | 0.09532309 | 583.2351 | 1 | 0 | 0 |  | Fe_Cr_Ni_Cu_W | Fe5Cr6Ni42Cu37W10 | 0.02811866 | 6.4044 | 9.63 | 47.94528 | 182.3618 | 61.57116 | 255.3466 | 236.7183
472 | 472 | 472 | 5 | 9 | 35 | 41 | 10 | 79.25125 | 0.3067191 | 0.09357507 | 563.4394 | 1 | 0 | 0 |  | Fe_Cr_Ni_Cu_W | Fe5Cr9Ni35Cu41W10 | 0.02779993 | 7.3172 | 9.55 | 48.52329 | 200.813 | 69.15861 | 294.5405 | 277.1822
473 | 473 | 473 | 6 | 13 | 28 | 44 | 9 | 78.80616 | 0.3040325 | 0.08801168 | 503.6308 | 0 | 0 | 0 |  | Fe_Cr_Ni_Cu_W | Fe6Cr13Ni28Cu44W9 | 0.02659752 | 8.134 | 9.44 | 46.90618 | 202.2747 | 68.82557 | 328.7342 | 327.8244
474 | 474 | 474 | 7 | 18 | 22 | 45 | 8 | 79.29251 | 0.2998026 | 0.08233831 | 450.947 | 0 | 0 | 0 |  | Fe_Cr_Ni_Cu_W | Fe7Cr18Ni22Cu45W8 | 0.02546574 | 8.842 | 9.27 | 44.82622 | 200.1698 | 68.7603 | 320.8031 | 358.5381
475 | 475 | 475 | 8 | 25 | 16 | 45 | 6 | 79.70848 | 0.2937569 | 0.0718676 | 357.8993 | 0 | 0 | 0 |  | Fe_Cr_Ni_Cu_W | Fe8Cr25Ni16Cu45W6 | 0.02311488 | 9.4424 | 9.05 | 39.82462 | 178.669 | 57.85349 | 364.5695 | 389.5098
476 | 476 | 476 | 9 | 32 | 11 | 43 | 5 | 81.81668 | 0.2864238 | 0.06525863 | 310.1906 | 0 | 0 | 0 |  | Fe_Cr_Ni_Cu_W | Fe9Cr32Ni11Cu43W5 | 0.021836 | 10.084 | 8.77 | 36.68787 | 164.0164 | 51.83708 | 367.3617 | 396.7839
477 | 477 | 477 | 11 | 43 | 6 | 38 | 3 | 85.20167 | 0.274587 | 0.05224021 | 218.7827 | 0 | 0 | 0 |  | Fe_Cr_Ni_Cu_W | Fe11Cr43Ni6Cu38W3 | 0.01872667 | 10.24449 | 8.336634 | 29.20339 | 142.7052 | 44.75533 | 399.8506 | 377.5708
478 | 478 | 478 | 3 | 9 | 32 | 50 | 6 | 72.15953 | 0.3123665 | 0.07615492 | 361.0506 | 1 | 0 | 0 |  | Fe_Cr_Ni_Cu_W | Fe3Cr9Ni32Cu50W6 | 0.02290542 | 7.0372 | 9.84 | 40.60185 | 145.8893 | 42.65336 | 312.1849 | 386.044
479 | 479 | 479 | 4 | 13 | 25 | 52 | 6 | 73.12575 | 0.3085426 | 0.07445781 | 351.0252 | 0 | 0 | 0 |  | Fe_Cr_Ni_Cu_W | Fe4Cr13Ni25Cu52W6 | 0.02272119 | 7.9924 | 9.68 | 40.57093 | 151.6443 | 46.44585 | 286.6027 | 383.3506
480 | 480 | 480 | 5 | 18 | 19 | 53 | 5 | 73.61333 | 0.3041458 | 0.06783857 | 299.8933 | 0 | 0 | 0 |  | Fe_Cr_Ni_Cu_W | Fe5Cr18Ni19Cu53W5 | 0.02135529 | 8.7528 | 9.51 | 37.63722 | 144.2847 | 41.1216 | 339.3099 | 408.6072
481 | 481 | 481 | 6 | 23 | 13 | 53 | 4 | 74.37678 | 0.2991912 | 0.06059814 | 248.4124 | 0 | 0 | 0 |  | Fe_Cr_Ni_Cu_W | Fe6Cr23Ni13Cu53W4 | 0.01995987 | 9.685134 | 9.323232 | 34.34848 | 132.8911 | 38.53762 | 340.8165 | 426.7663
482 | 482 | 482 | 8 | 30 | 8 | 50 | 4 | 77.93997 | 0.290764 | 0.05878112 | 246.7057 | 0 | 0 | 0 |  | Fe_Cr_Ni_Cu_W | Fe8Cr30Ni8Cu50W4 | 0.02006967 | 10.8704 | 8.98 | 33.72595 | 132.3743 | 36.78469 | 372.2716 | 435.3097
483 | 483 | 483 | 3 | 33 | 12 | 5 | 47 | 131.8102 | 0.2701405 | 0.1168275 | 1371.042 | 0 | 0 | 0 |  | Fe_Cr_Ni_Cu_W | Fe3Cr33Ni12Cu5W47 | 0.04479247 | 1.8004 | 6.79 | 73.70997 | 528.39 | 153.5596 | 267.7731 | 406.8082
484 | 484 | 484 | 5 | 39 | 11 | 5 | 40 | 128.0541 | 0.2669141 | 0.1160167 | 1293.992 | 0 | 0 | 0 |  | Fe_Cr_Ni_Cu_W | Fe5Cr39Ni11Cu5W40 | 0.04442465 | 1.6868 | 6.79 | 72.5404 | 546.8073 | 141.2832 | 253.0652 | 359.4948
485 | 485 | 485 | 7 | 44 | 10 | 4 | 34 | 125.4003 | 0.2633835 | 0.1134124 | 1203.727 | 0 | 0 | 0 |  | Fe_Cr_Ni_Cu_W | Fe7Cr44Ni10Cu4W34 | 0.04354413 | 1.051321 | 6.747475 | 70.2544 | 554.0983 | 115.464 | 273.8095 | 346.4258
486 | 486 | 486 | 11 | 49 | 9 | 4 | 27 | 120.7009 | 0.2600177 | 0.1093218 | 1072.967 | 0 | 0 | 0 |  | Fe_Cr_Ni_Cu_W | Fe11Cr49Ni9Cu4W27 | 0.041203 | 0.8856 | 6.78 | 65.75135 | 546.261 | 102.888 | 281.6795 | 308.508
487 | 487 | 487 | 14 | 53 | 7 | 3 | 22 | 118.3732 | 0.2560679 | 0.103255 | 948.046 | 0 | 0 | 0 |  | Fe_Cr_Ni_Cu_W | Fe14Cr53Ni7Cu3W22 | 0.03895505 | 0.473013 | 6.717172 | 61.5658 | 514.8463 | 74.76487 | 350.0328 | 311.3875
488 | 488 | 488 | 3 | 21 | 19 | 6 | 51 | 131.1376 | 0.2769012 | 0.1243892 | 1523.617 | 0 | 0 | 0 |  | Fe_Cr_Ni_Cu_W | Fe3Cr21Ni19Cu6W51 | 0.04464392 | 1.6512 | 7.12 | 72.61983 | 478.7663 | 127.716 | 227.2324 | 426.4825
489 | 489 | 489 | 5 | 27 | 17 | 7 | 44 | 127.0826 | 0.2743425 | 0.1233338 | 1434.627 | 0 | 0 | 0 |  | Fe_Cr_Ni_Cu_W | Fe5Cr27Ni17Cu7W44 | 0.04463093 | 2.1604 | 7.13 | 72.86117 | 506.6364 | 136.0374 | 265.3434 | 352.5808
490 | 490 | 490 | 7 | 32 | 16 | 8 | 38 | 123.0202 | 0.2722196 | 0.1218395 | 1343.145 | 0 | 0 | 0 |  | Fe_Cr_Ni_Cu_W | Fe7Cr32Ni16Cu8W38 | 0.04387122 | 2.493873 | 7.168317 | 71.55505 | 528.9409 | 143.7321 | 248.9237 | 340.7838
491 | 491 | 491 | 10 | 36 | 14 | 8 | 32 | 119.6303 | 0.2696866 | 0.1180761 | 1227.179 | 0 | 0 | 0 |  | Fe_Cr_Ni_Cu_W | Fe10Cr36Ni14Cu8W32 | 0.04267487 | 2.4864 | 7.16 | 69.12279 | 529.3355 | 122.0058 | 254.4999 | 344.0249
492 | 492 | 492 | 14 | 40 | 11 | 9 | 26 | 115.4608 | 0.2671104 | 0.1122825 | 1079.342 | 0 | 0 | 0 |  | Fe_Cr_Ni_Cu_W | Fe14Cr40Ni11Cu9W26 | 0.04050888 | 3.0944 | 7.17 | 65.41682 | 528.8424 | 99.36115 | 252.9835 | 298.3731
493 | 493 | 493 | 18 | 44 | 9 | 8 | 21 | 112.6766 | 0.2637901 | 0.1059203 | 947.492 | 0 | 0 | 0 |  | Fe_Cr_Ni_Cu_W | Fe18Cr44Ni9Cu8W21 | 0.03811197 | 2.6196 | 7.12 | 60.73508 | 511.2519 | 75.19452 | 308.6487 | 267.5666
494 | 494 | 494 | 23 | 46 | 7 | 7 | 16 | 109.4653 | 0.2611718 | 0.09770396 | 800.0314 | 0 | 0 | 0 |  | Fe_Cr_Ni_Cu_W | Fe23Cr46Ni7Cu7W16 | 0.03493464 | 2.196919 | 7.10101 | 54.86736 | 456.1425 | 83.46983 | 372.8883 | 270.5353
495 | 495 | 495 | 3 | 12 | 29 | 4 | 52 | 129.866 | 0.2818067 | 0.1345411 | 1708.382 | 0 | 0 | 0 |  | Fe_Cr_Ni_Cu_W | Fe3Cr12Ni29Cu4W52 | 0.04519488 | -0.3096 | 7.42 | 69.97221 | 433.588 | 106.3583 | 211.6335 | 379.9061
496 | 496 | 496 | 4 | 16 | 27 | 8 | 46 | 124.7037 | 0.2813107 | 0.1333929 | 1602.983 | 0 | 0 | 0 |  | Fe_Cr_Ni_Cu_W | Fe4Cr16Ni27Cu8W46 | 0.04469811 | 1.810803 | 7.544554 | 71.67592 | 460.5203 | 127.1684 | 225.647 | 385.4542
497 | 497 | 497 | 6 | 21 | 24 | 10 | 39 | 120.2477 | 0.2795069 | 0.1295158 | 1459.055 | 0 | 0 | 0 |  | Fe_Cr_Ni_Cu_W | Fe6Cr21Ni24Cu10W39 | 0.04391823 | 2.7636 | 7.58 | 71.31192 | 486.073 | 121.9527 | 214.5302 | 356.6086
498 | 498 | 498 | 9 | 25 | 21 | 12 | 34 | 116.3404 | 0.2780159 | 0.1257301 | 1334.228 | 0 | 0 | 0 |  | Fe_Cr_Ni_Cu_W | Fe9Cr25Ni21Cu12W34 | 0.04274806 | 3.692971 | 7.60396 | 69.90702 | 493.177 | 111.8245 | 250.153 | 325.154
499 | 499 | 499 | 13 | 28 | 17 | 13 | 29 | 113.029 | 0.2762846 | 0.1202421 | 1197.846 | 0 | 0 | 0 |  | Fe_Cr_Ni_Cu_W | Fe13Cr28Ni17Cu13W29 | 0.04137949 | 4.3752 | 7.59 | 67.66565 | 508.1577 | 100.0149 | 247.1257 | 293.4965
500 | 500 | 500 | 17 | 31 | 14 | 14 | 24 | 109.2814 | 0.2746338 | 0.1141141 | 1055.657 | 0 | 0 | 0 |  | Fe_Cr_Ni_Cu_W | Fe17Cr31Ni14Cu14W24 | 0.03934946 | 4.8692 | 7.6 | 64.09142 | 501.6298 | 85.10417 | 256.4541 | 303.0068
501 | 501 | 501 | 23 | 34 | 11 | 13 | 19 | 106.0923 | 0.2721443 | 0.1065062 | 907.9009 | 0 | 0 | 0 |  | Fe_Cr_Ni_Cu_W | Fe23Cr34Ni11Cu13W19 | 0.03679149 | 4.524 | 7.55 | 58.90535 | 473.3246 | 69.90849 | 263.7674 | 268.6857
502 | 502 | 502 | 29 | 36 | 8 | 12 | 15 | 103.4488 | 0.2700404 | 0.09861112 | 775.5955 | 0 | 0 | 0 |  | Fe_Cr_Ni_Cu_W | Fe29Cr36Ni8Cu12W15 | 0.03404175 | 4.2832 | 7.5 | 53.65482 | 416.9659 | 74.6239 | 305.6962 | 268.0288
503 | 503 | 503 | 36 | 37 | 6 | 9 | 12 | 102.0172 | 0.2679656 | 0.09192262 | 677.9521 | 0 | 0 | 0 |  | Fe_Cr_Ni_Cu_W | Fe36Cr37Ni6Cu9W12 | 0.03150106 | 3.084 | 7.41 | 48.52834 | 358.0903 | 77.37199 | 361.6169 | 272.1676
504 | 504 | 504 | 3 | 10 | 38 | 6 | 43 | 121.3338 | 0.2855452 | 0.1416478 | 1708.197 | 0 | 0 | 0 |  | Fe_Cr_Ni_Cu_W | Fe3Cr10Ni38Cu6W43 | 0.04506 | 0.0608 | 7.88 | 69.17051 | 424.4286 | 93.607 | 224.3167 | 355.9242
505 | 505 | 505 | 4 | 13 | 34 | 10 | 38 | 117.1896 | 0.2852107 | 0.1372515 | 1561.723 | 0 | 0 | 0 |  | Fe_Cr_Ni_Cu_W | Fe4Cr13Ni34Cu10W38 | 0.04391493 | 2.040608 | 7.959596 | 69.79104 | 444.8069 | 94.13969 | 212.1463 | 338.3689
506 | 506 | 506 | 7 | 16 | 29 | 14 | 33 | 112.6068 | 0.2847436 | 0.1311586 | 1389.899 | 0 | 0 | 0 |  | Fe_Cr_Ni_Cu_W | Fe7Cr16Ni29Cu14W33 | 0.04245676 | 3.934701 | 8.020202 | 69.23224 | 460.157 | 99.39635 | 217.1435 | 328.5696
507 | 507 | 507 | 10 | 19 | 25 | 17 | 29 | 108.8516 | 0.2839824 | 0.125813 | 1250.548 | 0 | 0 | 0 |  | Fe_Cr_Ni_Cu_W | Fe10Cr19Ni25Cu17W29 | 0.04094983 | 5.1972 | 8.05 | 67.65937 | 445.1362 | 74.21146 | 221.0296 | 301.0682
508 | 508 | 508 | 15 | 21 | 20 | 19 | 25 | 105.3751 | 0.2832233 | 0.1195359 | 1110.322 | 0 | 0 | 0 |  | Fe_Cr_Ni_Cu_W | Fe15Cr21Ni20Cu19W25 | 0.03937768 | 6.2532 | 8.05 | 65.26377 | 454.3464 | 84.21121 | 234.2501 | 287.3524
509 | 509 | 509 | 20 | 24 | 16 | 19 | 21 | 102.7501 | 0.2812603 | 0.1126865 | 977.7191 | 0 | 0 | 0 |  | Fe_Cr_Ni_Cu_W | Fe20Cr24Ni16Cu19W21 | 0.03756777 | 6.4376 | 7.99 | 61.66514 | 439.4023 | 70.59618 | 242.1641 | 291.5424
510 | 510 | 510 | 26 | 26 | 12 | 18 | 17 | 100.2783 | 0.2793286 | 0.1047126 | 842.1514 | 0 | 0 | 0 |  | Fe_Cr_Ni_Cu_W | Fe26Cr26Ni12Cu18W17 | 0.03541503 | 6.383838 | 7.919192 | 57.20847 | 445.2234 | 74.52821 | 244.6857 | 282.8491
511 | 511 | 511 | 34 | 28 | 9 | 17 | 13 | 97.20864 | 0.2777682 | 0.09587458 | 702.0241 | 0 | 0 | 0 |  | Fe_Cr_Ni_Cu_W | Fe34Cr28Ni9Cu17W13 | 0.03221256 | 6.032742 | 7.871287 | 50.87163 | 374.3566 | 60.72906 | 284.643 | 263.5835
512 | 512 | 512 | 43 | 28 | 6 | 12 | 11 | 97.22229 | 0.2754939 | 0.09067802 | 638.227 | 0 | 0 | 0 |  | Fe_Cr_Ni_Cu_W | Fe43Cr28Ni6Cu12W11 | 0.03064967 | 4.4584 | 7.7 | 46.96637 | 339.6901 | 67.86909 | 277.641 | 262.557
513 | 513 | 513 | 3 | 8 | 45 | 9 | 35 | 112.8567 | 0.2897624 | 0.1423892 | 1591.839 | 0 | 0 | 0 |  | Fe_Cr_Ni_Cu_W | Fe3Cr8Ni45Cu9W35 | 0.04356018 | 1.0024 | 8.31 | 67.0373 | 396.7718 | 86.30356 | 214.4453 | 340.9154
514 | 514 | 514 | 5 | 10 | 39 | 14 | 31 | 108.7531 | 0.2900347 | 0.1359748 | 1423.394 | 0 | 0 | 0 |  | Fe_Cr_Ni_Cu_W | Fe5Cr10Ni39Cu14W31 | 0.04199857 | 3.197633 | 8.383838 | 67.12484 | 396.8049 | 79.02625 | 211.2397 | 280.2634
515 | 515 | 515 | 8 | 12 | 33 | 19 | 27 | 104.2876 | 0.2903591 | 0.1288478 | 1250.068 | 0 | 0 | 0 |  | Fe_Cr_Ni_Cu_W | Fe8Cr12Ni33Cu19W27 | 0.04016144 | 5.20804 | 8.454545 | 66.10785 | 390.5542 | 60.30688 | 212.2037 | 282.7007
516 | 516 | 516 | 12 | 14 | 28 | 22 | 24 | 101.1178 | 0.2900046 | 0.1228478 | 1119.751 | 0 | 0 | 0 |  | Fe_Cr_Ni_Cu_W | Fe12Cr14Ni28Cu22W24 | 0.03864858 | 6.3776 | 8.46 | 64.32294 | 400.2308 | 64.64743 | 201.4446 | 273.7284
517 | 517 | 517 | 17 | 16 | 23 | 24 | 20 | 97.50353 | 0.2894941 | 0.1147694 | 963.9898 | 0 | 0 | 0 |  | Fe_Cr_Ni_Cu_W | Fe17Cr16Ni23Cu24W20 | 0.03660473 | 7.196 | 8.46 | 60.93234 | 403.4251 | 74.7559 | 223.3756 | 271.3352
518 | 518 | 518 | 22 | 18 | 18 | 25 | 17 | 95.11856 | 0.2883375 | 0.1074602 | 842.2679 | 0 | 0 | 0 |  | Fe_Cr_Ni_Cu_W | Fe22Cr18Ni18Cu25W17 | 0.03481672 | 7.8528 | 8.41 | 57.68284 | 396.1342 | 82.67905 | 247.5476 | 262.2797
519 | 519 | 519 | 30 | 20 | 13 | 24 | 13 | 92.38756 | 0.2865767 | 0.09717522 | 690.4882 | 0 | 0 | 0 |  | Fe_Cr_Ni_Cu_W | Fe30Cr20Ni13Cu24W13 | 0.03203837 | 7.914 | 8.32 | 51.87398 | 354.9439 | 79.42432 | 232.1101 | 276.5429
520 | 520 | 520 | 38 | 20 | 9 | 22 | 11 | 91.26073 | 0.2855064 | 0.09115766 | 612.7475 | 0 | 0 | 0 |  | Fe_Cr_Ni_Cu_W | Fe38Cr20Ni9Cu22W11 | 0.03045346 | 7.7932 | 8.22 | 48.20488 | 321.9765 | 64.81182 | 237.4579 | 267.4557
521 | 521 | 521 | 50 | 20 | 6 | 16 | 8 | 90.41925 | 0.2832464 | 0.08146062 | 501.9997 | 0 | 0 | 0 |  | Fe_Cr_Ni_Cu_W | Fe50Cr20Ni6Cu16W8 | 0.0273214 | 6.0064 | 8.04 | 41.3884 | 272.538 | 52.92746 | 275.7819 | 267.3141
522 | 522 | 522 | 3 | 7 | 50 | 14 | 25 | 101.9329 | 0.2950209 | 0.1322436 | 1277.938 | 1 | 0 | 0 |  | Fe_Cr_Ni_Cu_W | Fe3Cr7Ni50Cu14W25 | 0.03986564 | 2.398123 | 8.787879 | 62.26812 | 330.3606 | 70.05993 | 188.2386 | 252.7549
523 | 523 | 523 | 6 | 8 | 42 | 21 | 23 | 98.1772 | 0.2959907 | 0.1275441 | 1158.951 | 0 | 0 | 0 |  | Fe_Cr_Ni_Cu_W | Fe6Cr8Ni42Cu21W23 | 0.03821979 | 4.876 | 8.85 | 62.35792 | 328.5635 | 60.32313 | 207.3091 | 258.2761
524 | 524 | 524 | 9 | 9 | 36 | 26 | 20 | 94.21364 | 0.2970002 | 0.1199277 | 1007.245 | 0 | 0 | 0 |  | Fe_Cr_Ni_Cu_W | Fe9Cr9Ni36Cu26W20 | 0.03628581 | 6.4228 | 8.92 | 60.6184 | 317.6726 | 57.7238 | 202.3735 | 246.179
525 | 525 | 525 | 13 | 11 | 29 | 28 | 18 | 92.62267 | 0.2958313 | 0.1134397 | 903.6319 | 0 | 0 | 0 |  | Fe_Cr_Ni_Cu_W | Fe13Cr11Ni29Cu28W18 | 0.03513072 | 7.45475 | 8.848485 | 59.20812 | 338.7082 | 77.27782 | 205.93 | 247.6854
526 | 526 | 526 | 18 | 12 | 24 | 30 | 16 | 90.42427 | 0.2956052 | 0.1076169 | 808.5467 | 0 | 0 | 0 |  | Fe_Cr_Ni_Cu_W | Fe18Cr12Ni24Cu30W16 | 0.03372846 | 8.2896 | 8.82 | 56.82288 | 330.8624 | 74.13582 | 217.9064 | 248.0273
527 | 527 | 527 | 25 | 14 | 18 | 31 | 13 | 87.94319 | 0.2944225 | 0.09866761 | 679.7432 | 0 | 0 | 0 |  | Fe_Cr_Ni_Cu_W | Fe25Cr14Ni18Cu31W13 | 0.03150468 | 8.95873 | 8.742574 | 52.40141 | 325.6255 | 79.93981 | 233.0829 | 283.3369
528 | 528 | 528 | 32 | 15 | 13 | 30 | 10 | 85.86654 | 0.2933103 | 0.0887165 | 555.5934 | 0 | 0 | 0 |  | Fe_Cr_Ni_Cu_W | Fe32Cr15Ni13Cu30W10 | 0.02909934 | 9.2492 | 8.66 | 47.27536 | 291.3234 | 77.13726 | 252.3293 | 294.7502
529 | 529 | 529 | 42 | 15 | 8 | 26 | 8 | 85.45159 | 0.291319 | 0.08105644 | 475.0546 | 0 | 0 | 0 |  | Fe_Cr_Ni_Cu_W | Fe42Cr15Ni8Cu26W8 | 0.02733799 | 9.007244 | 8.484848 | 42.84853 | 247.7408 | 47.72964 | 300.5089 | 369.1708
530 | 530 | 530 | 55 | 15 | 5 | 19 | 6 | 85.8683 | 0.2884747 | 0.07287951 | 398.4162 | 0 | 0 | 0 |  | Fe_Cr_Ni_Cu_W | Fe55Cr15Ni5Cu19W6 | 0.02472823 | 7.1972 | 8.25 | 36.93386 | 224.8327 | 54.05053 | 329.957 | 361.0043
531 | 531 | 531 | 3 | 7 | 52 | 21 | 17 | 91.6205 | 0.3003769 | 0.1181296 | 956.4604 | 1 | 0 | 0 |  | Fe_Cr_Ni_Cu_W | Fe3Cr7Ni52Cu21W17 | 0.03474469 | 3.7564 | 9.19 | 55.64171 | 247.7182 | 55.31376 | 175.3415 | 197.498
532 | 532 | 532 | 6 | 7 | 43 | 28 | 16 | 88.70534 | 0.3017576 | 0.1133851 | 867.3673 | 0 | 0 | 0 |  | Fe_Cr_Ni_Cu_W | Fe6Cr7Ni43Cu28W16 | 0.03361308 | 5.8364 | 9.24 | 55.93067 | 249.1411 | 63.24466 | 214.6661 | 231.634
533 | 533 | 533 | 9 | 7 | 36 | 33 | 15 | 86.37399 | 0.3027937 | 0.108862 | 791.2325 | 0 | 0 | 0 |  | Fe_Cr_Ni_Cu_W | Fe9Cr7Ni36Cu33W15 | 0.03260185 | 7.314 | 9.27 | 55.53377 | 251.074 | 62.96241 | 219.0481 | 242.2791
534 | 534 | 534 | 14 | 8 | 30 | 36 | 13 | 83.92651 | 0.3029001 | 0.1017482 | 687.5489 | 0 | 0 | 0 |  | Fe_Cr_Ni_Cu_W | Fe14Cr8Ni30Cu36W13 | 0.03093943 | 8.20547 | 9.247525 | 52.82844 | 256.5327 | 81.98947 | 223.7012 | 258.6847
535 | 535 | 535 | 19 | 9 | 24 | 38 | 11 | 81.84278 | 0.3026924 | 0.09418836 | 589.6786 | 0 | 0 | 0 |  | Fe_Cr_Ni_Cu_W | Fe19Cr9Ni24Cu38W11 | 0.02926885 | 9.036761 | 9.207921 | 49.7623 | 252.3509 | 79.93358 | 276.6401 | 301.1878
536 | 536 | 536 | 25 | 10 | 18 | 38 | 9 | 80.39558 | 0.301715 | 0.0860745 | 498.0486 | 0 | 0 | 0 |  | Fe_Cr_Ni_Cu_W | Fe25Cr10Ni18Cu38W9 | 0.02760654 | 9.7456 | 9.12 | 46.15192 | 241.9556 | 90.20673 | 268.9739 | 312.3981
537 | 537 | 537 | 33 | 11 | 12 | 37 | 7 | 79.27274 | 0.3001608 | 0.07721251 | 408.5379 | 0 | 0 | 0 |  | Fe_Cr_Ni_Cu_W | Fe33Cr11Ni12Cu37W7 | 0.02564467 | 10.3908 | 8.99 | 41.5519 | 204.6031 | 62.83679 | 326.7077 | 388.0067
538 | 538 | 538 | 44 | 12 | 7 | 32 | 5 | 79.43129 | 0.2969957 | 0.06740246 | 324.5087 | 0 | 0 | 0 |  | Fe_Cr_Ni_Cu_W | Fe44Cr12Ni7Cu32W5 | 0.02330675 | 10.2204 | 8.76 | 35.74059 | 165.0116 | 33.75528 | 310.2314 | 376.6269
539 | 539 | 539 | 57 | 12 | 4 | 23 | 4 | 81.56906 | 0.292869 | 0.06188941 | 287.8976 | 0 | 0 | 0 |  | Fe_Cr_Ni_Cu_W | Fe57Cr12Ni4Cu23W4 | 0.02169566 | 8.5084 | 8.45 | 31.6637 | 172.4838 | 45.15747 | 322.032 | 382.4829
540 | 540 | 540 | 6 | 5 | 42 | 37 | 10 | 78.98824 | 0.3094156 | 0.09522174 | 580.8527 | 1 | 0 | 0 |  | Fe_Cr_Ni_Cu_W | Fe6Cr5Ni42Cu37W10 | 0.02816421 | 6.4992 | 9.65 | 47.92119 | 186.3978 | 64.21694 | 245.1908 | 249.9454
541 | 541 | 541 | 9 | 5 | 35 | 41 | 10 | 78.02122 | 0.3097191 | 0.0933761 | 556.0025 | 1 | 0 | 0 |  | Fe_Cr_Ni_Cu_W | Fe9Cr5Ni35Cu41W10 | 0.02799212 | 7.6468 | 9.63 | 48.44492 | 191.4707 | 67.87695 | 299.9203 | 295.2375
542 | 542 | 542 | 13 | 6 | 28 | 44 | 9 | 76.65125 | 0.3093844 | 0.0879665 | 494.1355 | 0 | 0 | 0 |  | Fe_Cr_Ni_Cu_W | Fe13Cr6Ni28Cu44W9 | 0.02694327 | 8.624 | 9.58 | 46.81282 | 196.1426 | 64.54193 | 309.2335 | 336.8454
543 | 543 | 543 | 18 | 7 | 22 | 45 | 8 | 75.89526 | 0.3083579 | 0.08275389 | 441.2148 | 0 | 0 | 0 |  | Fe_Cr_Ni_Cu_W | Fe18Cr7Ni22Cu45W8 | 0.02601008 | 9.4888 | 9.49 | 44.73656 | 191.0915 | 64.26988 | 349.6679 | 369.7496
544 | 544 | 544 | 25 | 8 | 16 | 45 | 6 | 74.41502 | 0.3073917 | 0.07301541 | 349.3082 | 0 | 0 | 0 |  | Fe_Cr_Ni_Cu_W | Fe25Cr8Ni16Cu45W6 | 0.02394373 | 10.2516 | 9.39 | 39.83102 | 167.806 | 50.58563 | 320.1675 | 405.0428
545 | 545 | 545 | 32 | 9 | 11 | 43 | 5 | 74.6054 | 0.3051344 | 0.06739237 | 305.0525 | 0 | 0 | 0 |  | Fe_Cr_Ni_Cu_W | Fe32Cr9Ni11Cu43W5 | 0.02291618 | 10.9396 | 9.23 | 36.80367 | 161.7058 | 44.39449 | 318.5982 | 413.472
546 | 546 | 546 | 43 | 11 | 6 | 38 | 3 | 75.1161 | 0.3010401 | 0.05517393 | 216.6025 | 0 | 0 | 0 |  | Fe_Cr_Ni_Cu_W | Fe43Cr11Ni6Cu38W3 | 0.0200878 | 11.06009 | 8.970297 | 29.6564 | 127.0604 | 27.01916 | 342.9159 | 420.6353
547 | 547 | 547 | 9 | 3 | 32 | 50 | 6 | 70.30619 | 0.3171783 | 0.07562726 | 350.316 | 1 | 0 | 0 |  | Fe_Cr_Ni_Cu_W | Fe9Cr3Ni32Cu50W6 | 0.02322603 | 7.5268 | 9.96 | 40.58707 | 143.9505 | 40.63488 | 317.3555 | 380.5299
548 | 548 | 548 | 13 | 4 | 25 | 52 | 6 | 70.34927 | 0.3157945 | 0.07420794 | 339.3617 | 1 |  | 0 |  | Fe_Cr_Ni_Cu_W | Fe13Cr4Ni25Cu52W6 | 0.02321507 | 8.608 | 9.86 | 40.58312 | 147.6941 | 40.67863 | 309.5453 | 373.7886
549 | 549 | 549 | 18 | 5 | 19 | 53 | 5 | 69.58966 | 0.3148115 | 0.06802979 | 288.5793 | 1 | 0 | 0 |  | Fe_Cr_Ni_Cu_W | Fe18Cr5Ni19Cu53W5 | 0.02208048 | 9.4964 | 9.77 | 37.74586 | 142.9547 | 39.97242 | 291.8988 | 430.6981
550 | 550 | 550 | 23 | 6 | 13 | 53 | 4 | 69.04144 | 0.3135236 | 0.06143044 | 239.2363 | 0 | 0 | 0 |  | Fe_Cr_Ni_Cu_W | Fe23Cr6Ni13Cu53W4 | 0.02093219 | 10.47607 | 9.666667 | 34.62511 | 134.2033 | 38.22866 | 286.8967 | 446.9832
551 | 551 | 551 | 30 | 8 | 8 | 50 | 4 | 71.06782 | 0.309097 | 0.06086958 | 242.7851 | 0 | 0 | 0 |  | Fe_Cr_Ni_Cu_W | Fe30Cr8Ni8Cu50W4 | 0.02123853 | 11.6272 | 9.42 | 34.08284 | 132.8562 | 38.31667 | 336.7563 | 472.9486
552 | 552 | 552 | 33 | 5 | 12 | 3 | 47 | 124.663 | 0.2833418 | 0.1320708 | 1593.985 | 0 | 0 | 0 |  | Fe_Cr_Ni_Cu_W | Fe33Cr5Ni12Cu3W47 | 0.04700638 | 0.7516 | 7.29 | 70.375 | 460.1624 | 123.2548 | 196.6505 | 373.4205
553 | 553 | 553 | 39 | 5 | 11 | 5 | 40 | 118.412 | 0.2846448 | 0.1321332 | 1501.639 | 0 | 0 | 0 |  | Fe_Cr_Ni_Cu_W | Fe39Cr5Ni11Cu5W40 | 0.04632564 | 1.9588 | 7.47 | 69.74948 | 481.8131 | 140.3369 | 189.3053 | 379.5746
554 | 554 | 554 | 44 | 4 | 10 | 7 | 34 | 112.7626 | 0.286471 | 0.130292 | 1391.16 | 0 | 0 | 0 |  | Fe_Cr_Ni_Cu_W | Fe44Cr4Ni10Cu7W34 | 0.04509299 | 3.116417 | 7.646465 | 68.12291 | 469.0548 | 103.5053 | 184.8333 | 341.883
555 | 555 | 555 | 49 | 4 | 9 | 11 | 27 | 105.1037 | 0.2888614 | 0.1244872 | 1199.088 | 0 | 0 | 0 |  | Fe_Cr_Ni_Cu_W | Fe49Cr4Ni9Cu11W27 | 0.04230641 | 5.0056 | 7.89 | 64.64519 | 460.1541 | 97.67906 | 167.2176 | 299.6001
556 | 556 | 556 | 53 | 3 | 7 | 14 | 22 | 99.52094 | 0.2912199 | 0.1179038 | 1038.906 | 0 | 0 | 0 |  | Fe_Cr_Ni_Cu_W | Fe53Cr3Ni7Cu14W22 | 0.0398509 | 6.478523 | 8.060606 | 61.23012 | 436.4532 | 91.38029 | 122.5563 | 234.9131
557 | 557 | 557 | 21 | 6 | 19 | 3 | 51 | 127.937 | 0.2832622 | 0.1328569 | 1658.566 | 0 | 0 | 0 |  | Fe_Cr_Ni_Cu_W | Fe21Cr6Ni19Cu3W51 | 0.04641187 | 0.1224 | 7.33 | 69.94827 | 437.0901 | 111.0105 | 192.7362 | 388.3034
558 | 558 | 558 | 27 | 7 | 17 | 5 | 44 | 122.1 | 0.2838849 | 0.1332877 | 1575.382 | 0 | 0 | 0 |  | Fe_Cr_Ni_Cu_W | Fe27Cr7Ni17Cu5W44 | 0.04627292 | 1.3916 | 7.47 | 70.42578 | 453.9897 | 105.4847 | 216.8554 | 379.1472
559 | 559 | 559 | 32 | 8 | 16 | 7 | 38 | 116.5365 | 0.284643 | 0.1320167 | 1469.003 | 0 | 0 | 0 |  | Fe_Cr_Ni_Cu_W | Fe32Cr8Ni16Cu7W38 | 0.04535235 | 2.426429 | 7.613861 | 69.42522 | 485.7069 | 136.7416 | 197.487 | 327.2757
560 | 560 | 560 | 36 | 8 | 14 | 10 | 32 | 110.8444 | 0.2860819 | 0.1285814 | 1333.07 | 0 | 0 | 0 |  | Fe_Cr_Ni_Cu_W | Fe36Cr8Ni14Cu10W32 | 0.04375738 | 4.0288 | 7.78 | 67.72178 | 494.8104 | 130.4619 | 215.6265 | 325.2108
561 | 561 | 561 | 40 | 9 | 11 | 14 | 26 | 104.6452 | 0.2873339 | 0.1221202 | 1153.048 | 0 | 0 | 0 |  | Fe_Cr_Ni_Cu_W | Fe40Cr9Ni11Cu14W26 | 0.04126295 | 5.9436 | 7.94 | 64.74751 | 469.8887 | 90.40282 | 194.4658 | 320.3052
562 | 562 | 562 | 44 | 8 | 9 | 18 | 21 | 98.5436 | 0.2899916 | 0.1150677 | 985.3416 | 0 | 0 | 0 |  | Fe_Cr_Ni_Cu_W | Fe44Cr8Ni9Cu18W21 | 0.03855626 | 7.5764 | 8.14 | 60.94415 | 440.685 | 81.90419 | 176.4291 | 291.6121
563 | 563 | 563 | 46 | 7 | 7 | 23 | 16 | 92.04382 | 0.2933631 | 0.1052085 | 796.0336 | 0 | 0 | 0 |  | Fe_Cr_Ni_Cu_W | Fe46Cr7Ni7Cu23W16 | 0.03516661 | 9.343128 | 8.373737 | 56.08726 | 381.476 | 82.30415 | 152.9714 | 265.0039
564 | 564 | 564 | 12 | 4 | 29 | 3 | 52 | 127.9844 | 0.2852977 | 0.1376615 | 1755.304 | 0 | 0 | 0 |  | Fe_Cr_Ni_Cu_W | Fe12Cr4Ni29Cu3W52 | 0.04599935 | -0.592 | 7.55 | 68.6778 | 405.0107 | 99.47256 | 209.0808 | 367.6603
565 | 565 | 565 | 16 | 8 | 27 | 4 | 46 | 123.7027 | 0.2842279 | 0.1369297 | 1663.811 | 0 | 0 | 0 |  | Fe_Cr_Ni_Cu_W | Fe16Cr8Ni27Cu4W46 | 0.04607219 | -0.06509166 | 7.584158 | 69.58826 | 436.7916 | 85.0246 | 198.8475 | 385.4088
566 | 566 | 566 | 21 | 10 | 24 | 6 | 39 | 118.3554 | 0.2842274 | 0.1347441 | 1537.873 | 0 | 0 | 0 |  | Fe_Cr_Ni_Cu_W | Fe21Cr10Ni24Cu6W39 | 0.04530583 | 1.1064 | 7.68 | 69.24132 | 457.3503 | 109.7192 | 194.4366 | 357.0005
567 | 567 | 567 | 25 | 12 | 21 | 9 | 34 | 113.5452 | 0.2843364 | 0.1309619 | 1401.536 | 0 | 0 | 0 |  | Fe_Cr_Ni_Cu_W | Fe25Cr12Ni21Cu9W34 | 0.0439205 | 2.690324 | 7.772277 | 68.2245 | 464.4298 | 94.37752 | 209.9633 | 329.5401
568 | 568 | 568 | 28 | 13 | 17 | 13 | 29 | 108.6205 | 0.2850598 | 0.1256114 | 1249.939 | 0 | 0 | 0 |  | Fe_Cr_Ni_Cu_W | Fe28Cr13Ni17Cu13W29 | 0.04211221 | 4.7892 | 7.89 | 66.74271 | 473.9554 | 95.84477 | 177.72 | 310.5001
569 | 569 | 569 | 31 | 14 | 14 | 17 | 24 | 103.2375 | 0.2860999 | 0.11902 | 1085.487 | 0 | 0 | 0 |  | Fe_Cr_Ni_Cu_W | Fe31Cr14Ni14Cu17W24 | 0.03973894 | 6.5156 | 8.03 | 63.8181 | 454.9544 | 73.97237 | 206.644 | 299.378
570 | 570 | 570 | 34 | 13 | 11 | 23 | 19 | 96.46062 | 0.2892741 | 0.1105037 | 899.5531 | 0 | 0 | 0 |  | Fe_Cr_Ni_Cu_W | Fe34Cr13Ni11Cu23W19 | 0.03664954 | 8.7236 | 8.27 | 59.78921 | 421.7107 | 91.26093 | 214.7495 | 273.3869
571 | 571 | 571 | 36 | 12 | 8 | 29 | 15 | 90.48373 | 0.2926061 | 0.1014552 | 734.9317 | 0 | 0 | 0 |  | Fe_Cr_Ni_Cu_W | Fe36Cr12Ni8Cu29W15 | 0.03361011 | 10.5544 | 8.49 | 55.49225 | 370.0166 | 86.90795 | 200.5908 | 282.9269
572 | 572 | 572 | 37 | 9 | 6 | 36 | 12 | 84.40678 | 0.298035 | 0.09332296 | 599.9669 | 0 | 0 | 0 |  | Fe_Cr_Ni_Cu_W | Fe37Cr9Ni6Cu36W12 | 0.03086188 | 12.1236 | 8.78 | 51.56074 | 300.1983 | 95.76733 | 230.7675 | 305.2508
573 | 573 | 573 | 10 | 6 | 38 | 3 | 43 | 121.1313 | 0.2867779 | 0.142468 | 1726.782 | 0 | 0 | 0 |  | Fe_Cr_Ni_Cu_W | Fe10Cr6Ni38Cu3W43 | 0.04591313 | -1.264 | 7.87 | 67.76983 | 417.2722 | 89.3473 | 184.3866 | 334.7474
574 | 574 | 574 | 13 | 10 | 34 | 4 | 38 | 118.2106 | 0.2851596 | 0.1385843 | 1600.574 | 0 | 0 | 0 |  | Fe_Cr_Ni_Cu_W | Fe13Cr10Ni34Cu4W38 | 0.04521608 | -0.7533925 | 7.838384 | 67.70963 | 429.1154 | 89.35746 | 196.4568 | 331.5152
575 | 575 | 575 | 16 | 14 | 29 | 7 | 33 | 114.2479 | 0.2838451 | 0.1330155 | 1439.094 | 0 | 0 | 0 |  | Fe_Cr_Ni_Cu_W | Fe16Cr14Ni29Cu7W33 | 0.04374875 | 0.8664422 | 7.848485 | 67.2222 | 450.4014 | 73.46485 | 222.7359 | 296.9596
576 | 576 | 576 | 19 | 17 | 25 | 10 | 29 | 110.4912 | 0.2830566 | 0.1276604 | 1296.328 | 0 | 0 | 0 |  | Fe_Cr_Ni_Cu_W | Fe19Cr17Ni25Cu10W29 | 0.04210386 | 2.384 | 7.88 | 65.8896 | 458.2257 | 82.69244 | 210.7626 | 300.6663
577 | 577 | 577 | 21 | 19 | 20 | 15 | 25 | 106.064 | 0.2831959 | 0.1209894 | 1138.5 | 0 | 0 | 0 |  | Fe_Cr_Ni_Cu_W | Fe21Cr19Ni20Cu15W25 | 0.04001486 | 4.8164 | 7.97 | 64.32449 | 455.0497 | 68.8583 | 230.1985 | 308.8705
578 | 578 | 578 | 24 | 19 | 16 | 20 | 21 | 100.9191 | 0.2848044 | 0.1140641 | 984.1857 | 0 | 0 | 0 |  | Fe_Cr_Ni_Cu_W | Fe24Cr19Ni16Cu20W21 | 0.03767182 | 6.9436 | 8.12 | 61.62297 | 435.8542 | 71.30773 | 220.7311 | 276.4289
579 | 579 | 579 | 26 | 18 | 12 | 26 | 17 | 95.17386 | 0.2875732 | 0.1057053 | 821.3003 | 0 | 0 | 0 |  | Fe_Cr_Ni_Cu_W | Fe26Cr18Ni12Cu26W17 | 0.03494999 | 9.16886 | 8.323232 | 58.22669 | 403.3137 | 80.27574 | 220.1617 | 295.3151
580 | 580 | 580 | 28 | 17 | 9 | 34 | 13 | 88.29051 | 0.2917351 | 0.09538355 | 644.7956 | 0 | 0 | 0 |  | Fe_Cr_Ni_Cu_W | Fe28Cr17Ni9Cu34W13 | 0.03135301 | 11.01029 | 8.594059 | 52.92132 | 318.614 | 88.84569 | 210.4843 | 298.7379
581 | 581 | 581 | 28 | 12 | 6 | 43 | 11 | 82.01793 | 0.2990373 | 0.08910619 | 538.9744 | 0 | 0 | 0 |  | Fe_Cr_Ni_Cu_W | Fe28Cr12Ni6Cu43W11 | 0.02921826 | 12.816 | 8.95 | 50.57064 | 261.5746 | 87.72195 | 290.1929 | 312.9897
582 | 582 | 582 | 8 | 9 | 45 | 3 | 35 | 115.0413 | 0.2875077 | 0.141998 | 1611.464 | 0 | 0 | 0 |  | Fe_Cr_Ni_Cu_W | Fe8Cr9Ni45Cu3W35 | 0.04451502 | -1.8204 | 8.11 | 65.33077 | 424.8434 | 82.45384 | 225.1218 | 295.1002
583 | 583 | 583 | 10 | 14 | 39 | 5 | 31 | 112.8298 | 0.2850546 | 0.1356463 | 1459.849 | 0 | 0 | 0 |  | Fe_Cr_Ni_Cu_W | Fe10Cr14Ni39Cu5W31 | 0.04321529 | -0.9203143 | 8.030303 | 64.99982 | 438.2242 | 77.79866 | 200.8935 | 279.3529
584 | 584 | 584 | 12 | 19 | 33 | 8 | 27 | 109.9498 | 0.282723 | 0.1284581 | 1295.3 | 0 | 0 | 0 |  | Fe_Cr_Ni_Cu_W | Fe12Cr19Ni33Cu8W27 | 0.04140975 | 0.5350474 | 7.979798 | 63.94506 | 442.2661 | 65.71416 | 231.0223 | 292.9021
585 | 585 | 585 | 14 | 22 | 28 | 12 | 24 | 106.7421 | 0.2818469 | 0.1221995 | 1156.615 | 0 | 0 | 0 |  | Fe_Cr_Ni_Cu_W | Fe14Cr22Ni28Cu12W24 | 0.03959317 | 2.456 | 8 | 62.65493 | 445.9488 | 76.63656 | 226.4769 | 258.251
586 | 586 | 586 | 16 | 24 | 23 | 17 | 20 | 102.2067 | 0.2819307 | 0.1140089 | 987.5803 | 0 | 0 | 0 |  | Fe_Cr_Ni_Cu_W | Fe16Cr24Ni23Cu17W20 | 0.03705984 | 4.6368 | 8.09 | 60.00133 | 429.3265 | 70.51897 | 235.4479 | 268.9991
587 | 587 | 587 | 18 | 25 | 18 | 22 | 17 | 98.23872 | 0.2825473 | 0.106501 | 849.3396 | 0 | 0 | 0 |  | Fe_Cr_Ni_Cu_W | Fe18Cr25Ni18Cu22W17 | 0.03482661 | 6.7276 | 8.18 | 57.45215 | 413.8233 | 77.32024 | 278.2946 | 271.4613
588 | 588 | 588 | 20 | 24 | 13 | 30 | 13 | 91.63854 | 0.2859415 | 0.09565826 | 666.0707 | 0 | 0 | 0 |  | Fe_Cr_Ni_Cu_W | Fe20Cr24Ni13Cu30W13 | 0.0313734 | 9.2804 | 8.42 | 52.81468 | 348.2439 | 80.0857 | 244.886 | 272.1138
589 | 589 | 589 | 20 | 22 | 9 | 38 | 11 | 86.57951 | 0.2901832 | 0.08864096 | 557.2122 | 0 | 0 | 0 |  | Fe_Cr_Ni_Cu_W | Fe20Cr22Ni9Cu38W11 | 0.02917266 | 11.294 | 8.66 | 50.21663 | 290.0425 | 83.80652 | 304.5179 | 303.1859
590 | 590 | 590 | 20 | 16 | 6 | 50 | 8 | 77.86252 | 0.3001765 | 0.07783836 | 405.5705 | 0 | 0 | 0 |  | Fe_Cr_Ni_Cu_W | Fe20Cr16Ni6Cu50W8 | 0.02557258 | 12.5408 | 9.14 | 44.91058 | 186.7009 | 64.87848 | 315.9442 | 380.7962
591 | 591 | 591 | 7 | 14 | 50 | 3 | 25 | 107.6731 | 0.2872087 | 0.133537 | 1349.502 | 0 | 0 | 0 |  | Fe_Cr_Ni_Cu_W | Fe7Cr14Ni50Cu3W25 | 0.04091903 | -2.477706 | 8.313131 | 59.92717 | 393.7727 | 82.36729 | 238.7999 | 269.1113
592 | 592 | 592 | 8 | 21 | 42 | 6 | 23 | 106.9916 | 0.2829874 | 0.126746 | 1223.78 | 0 | 0 | 0 |  | Fe_Cr_Ni_Cu_W | Fe8Cr21Ni42Cu6W23 | 0.03945081 | -1.2996 | 8.14 | 59.73902 | 417.9065 | 72.24829 | 252.0186 | 264.0562
593 | 593 | 593 | 9 | 26 | 36 | 9 | 20 | 104.9602 | 0.2802159 | 0.1190144 | 1078.452 | 0 | 0 | 0 |  | Fe_Cr_Ni_Cu_W | Fe9Cr26Ni36Cu9W20 | 0.03744491 | 0.0172 | 8.07 | 58.06298 | 428.4286 | 64.24059 | 273.1603 | 265.6317
594 | 594 | 594 | 11 | 28 | 29 | 13 | 18 | 102.8437 | 0.2791585 | 0.1124604 | 963.3082 | 0 | 0 | 0 |  | Fe_Cr_Ni_Cu_W | Fe11Cr28Ni29Cu13W18 | 0.03601086 | 2.118559 | 8.050505 | 57.20258 | 416.9604 | 54.23248 | 288.6881 | 257.6742
595 | 595 | 595 | 12 | 30 | 24 | 18 | 16 | 99.90233 | 0.2789729 | 0.1060069 | 849.4743 | 0 | 0 | 0 |  | Fe_Cr_Ni_Cu_W | Fe12Cr30Ni24Cu18W16 | 0.03416082 | 4.2816 | 8.1 | 55.52513 | 409.4945 | 68.1133 | 302.6599 | 267.6466
596 | 596 | 596 | 14 | 31 | 18 | 25 | 13 | 95.11589 | 0.2801377 | 0.09646356 | 693.6502 | 0 | 0 | 0 |  | Fe_Cr_Ni_Cu_W | Fe14Cr31Ni18Cu25W13 | 0.03131938 | 6.923635 | 8.227723 | 52.03307 | 356.0316 | 79.52196 | 294.8213 | 263.9453125
597 | 597 | 597 | 15 | 30 | 13 | 32 | 10 | 89.869 | 0.2828824 | 0.08622313 | 545.9788 | 0 | 0 | 0 |  | Fe_Cr_Ni_Cu_W | Fe15Cr30Ni13Cu32W10 | 0.02834108 | 9.1216 | 8.42 | 47.78818 | 299.2561 | 80.45454 | 317.3174 | 268.1492
598 | 598 | 598 | 15 | 26 | 8 | 42 | 8 | 83.52684 | 0.2893412 | 0.077696 | 429.1473 | 0 | 0 | 0 |  | Fe_Cr_Ni_Cu_W | Fe15Cr26Ni8Cu42W8 | 0.02585183 | 11.41108 | 8.747475 | 44.6044 | 217.165 | 70.03754 | 315.3535 | 329.4081
599 | 599 | 599 | 15 | 19 | 5 | 55 | 6 | 75.0995 | 0.3006696 | 0.06854956 | 313.3538 | 0 | 0 | 0 |  | Fe_Cr_Ni_Cu_W | Fe15Cr19Ni5Cu55W6 | 0.02278192 | 12.2196 | 9.25 | 40.05933 | 147.6505 | 52.07754 | 274.3499 | 397.0287
600 | 600 | 600 | 7 | 21 | 52 | 3 | 17 | 101.9581 | 0.2846783 | 0.1202697 | 1064.535 | 1 | 0 | 0 |  | Fe_Cr_Ni_Cu_W | Fe7Cr21Ni52Cu3W17 | 0.03569226 | -3.2156 | 8.37 | 52.49762 | 370.7347 | 94.92505 | 245.4743 | 227.062
601 | 601 | 601 | 7 | 28 | 43 | 6 | 16 | 102.5287 | 0.2796079 | 0.1114562 | 946.3371 | 0 | 0 | 0 |  | Fe_Cr_Ni_Cu_W | Fe7Cr28Ni43Cu6W16 | 0.0346917 | -2.0544 | 8.16 | 52.65539 | 392.1071 | 87.36977 | 306.8068 | 246.6027
602 | 602 | 602 | 7 | 33 | 36 | 9 | 15 | 102.4083 | 0.2760881 | 0.1067646 | 876.0377 | 0 | 0 | 0 |  | Fe_Cr_Ni_Cu_W | Fe7Cr33Ni36Cu9W15 | 0.03368524 | -0.6108 | 8.03 | 52.38359 | 386.5513 | 79.21537 | 345.0187 | 235.3781
603 | 603 | 603 | 8 | 36 | 30 | 14 | 13 | 99.81343 | 0.2749388 | 0.09993153 | 763.8284 | 0 | 0 | 0 |  | Fe_Cr_Ni_Cu_W | Fe8Cr36Ni30Cu14W13 | 0.03161621 | 1.630428 | 8.039604 | 50.36715 | 364.9983 | 63.04047 | 361.5031 | 251.4491
604 | 604 | 604 | 9 | 38 | 24 | 19 | 11 | 97.0979 | 0.2742865 | 0.09209848 | 649.5403 | 0 | 0 | 0 |  | Fe_Cr_Ni_Cu_W | Fe9Cr38Ni24Cu19W11 | 0.02953186 | 3.833742 | 8.069307 | 47.93552 | 340.8772 | 68.4815 | 362.4192 | 249.7464
605 | 605 | 605 | 10 | 38 | 18 | 25 | 9 | 93.52191 | 0.2752981 | 0.0837734 | 535.928 | 0 | 0 | 0 |  | Fe_Cr_Ni_Cu_W | Fe10Cr38Ni18Cu25W9 | 0.02735207 | 6.2912 | 8.17 | 45.1153 | 294.7164 | 75.57211 | 347.5606 | 248.6943
606 | 606 | 606 | 11 | 37 | 12 | 33 | 7 | 88.78245 | 0.2781401 | 0.07434797 | 418.2148 | 0 | 0 | 0 |  | Fe_Cr_Ni_Cu_W | Fe11Cr37Ni12Cu33W7 | 0.02479976 | 8.906 | 8.35 | 41.36714 | 230.795 | 75.41652 | 347.4687 | 294.6779
607 | 607 | 607 | 12 | 32 | 7 | 44 | 5 | 81.69131 | 0.285985 | 0.06398564 | 299.8073 | 0 | 0 | 0 |  | Fe_Cr_Ni_Cu_W | Fe12Cr32Ni7Cu44W5 | 0.02189084 | 11.1068 | 8.72 | 36.59658 | 160.3194 | 50.61504 | 338.0893 | 390.4175
608 | 608 | 608 | 12 | 23 | 4 | 57 | 4 | 73.61927 | 0.2989529 | 0.05769666 | 226.1415 | 0 | 0 | 0 |  | Fe_Cr_Ni_Cu_W | Fe12Cr23Ni4Cu57W4 | 0.01989456 | 11.832 | 9.25 | 33.82957 | 135.3536 | 44.32663 | 352.9565 | 472.7274
609 | 609 | 609 | 5 | 37 | 42 | 6 | 10 | 99.59976 | 0.2736707 | 0.09513496 | 700.261 | 0 | 0 | 0 |  | Fe_Cr_Ni_Cu_W | Fe5Cr37Ni42Cu6W10 | 0.0286911 | -2.7964 | 8.08 | 43.95122 | 337.6612 | 98.08099 | 408.3177 | 229.5788
610 | 610 | 610 | 5 | 41 | 35 | 9 | 10 | 100.1612 | 0.2704789 | 0.0924765 | 670.0188 | 0 | 0 | 0 |  | Fe_Cr_Ni_Cu_W | Fe5Cr41Ni35Cu9W10 | 0.02864214 | -1.1948 | 7.95 | 44.74941 | 340.4634 | 75.49873 | 421.0353 | 230.041
611 | 611 | 611 | 6 | 44 | 28 | 13 | 9 | 99.08395 | 0.2683341 | 0.08688948 | 596.5985 | 0 | 0 | 0 |  | Fe_Cr_Ni_Cu_W | Fe6Cr44Ni28Cu13W9 | 0.02742518 | 0.9296 | 7.89 | 43.61869 | 334.9599 | 63.33206 | 464.4391 | 234.693
612 | 612 | 612 | 7 | 45 | 22 | 18 | 8 | 96.98012 | 0.2681952 | 0.0811951 | 522.4642 | 0 | 0 | 0 |  | Fe_Cr_Ni_Cu_W | Fe7Cr45Ni22Cu18W8 | 0.02616536 | 3.3556 | 7.92 | 42.2463 | 303.1239 | 66.40577 | 427.0733 | 219.2764
613 | 613 | 613 | 8 | 45 | 16 | 25 | 6 | 92.87717 | 0.2695872 | 0.07123182 | 403.1611 | 0 | 0 | 0 |  | Fe_Cr_Ni_Cu_W | Fe8Cr45Ni16Cu25W6 | 0.02347215 | 6.1304 | 8.05 | 38.18377 | 243.6557 | 73.77447 | 434.5558 | 222.4545
614 | 614 | 614 | 9 | 43 | 11 | 32 | 5 | 89.07413 | 0.2729061 | 0.0649085 | 331.7554 | 0 | 0 | 0 |  | Fe_Cr_Ni_Cu_W | Fe9Cr43Ni11Cu32W5 | 0.02200274 | 8.5352 | 8.22 | 35.89373 | 197.566 | 59.42911 | 426.7624 | 306.4547
615 | 615 | 615 | 11 | 38 | 6 | 43 | 3 | 81.91712 | 0.2808729 | 0.05231387 | 211.1452 | 0 | 0 | 0 |  | Fe_Cr_Ni_Cu_W | Fe11Cr38Ni6Cu43W3 | 0.01872537 | 10.79933 | 8.584158 | 29.49731 | 133.4316 | 40.49548 | 369.9514 | 383.6182
616 | 616 | 616 | 3 | 50 | 32 | 9 | 6 | 99.29585 | 0.2629464 | 0.0767869 | 483.6109 | 0 | 0 | 0 |  | Fe_Cr_Ni_Cu_W | Fe3Cr50Ni32Cu9W6 | 0.02310086 | -1.4908 | 7.79 | 36.38393 | 299.7642 | 67.0396 | 595.0168 | 233.2137
617 | 617 | 617 | 4 | 52 | 25 | 13 | 6 | 98.88231 | 0.2614239 | 0.07407904 | 453.4924 | 0 | 0 | 0 |  | Fe_Cr_Ni_Cu_W | Fe4Cr52Ni25Cu13W6 | 0.02321463 | 0.8632 | 7.73 | 36.96972 | 293.3086 | 59.62532 | 549.7576 | 220.5031
618 | 618 | 618 | 5 | 53 | 19 | 18 | 5 | 96.7667 | 0.2611257 | 0.0673818 | 379.2368 | 0 | 0 | 0 |  | Fe_Cr_Ni_Cu_W | Fe5Cr53Ni19Cu18W5 | 0.02174197 | 3.3768 | 7.76 | 34.79598 | 259.8669 | 74.53532 | 525.2385 | 208.3932
619 | 619 | 619 | 6 | 53 | 13 | 23 | 4 | 94.45646 | 0.2613156 | 0.06024497 | 306.9758 | 0 | 0 | 0 |  | Fe_Cr_Ni_Cu_W | Fe6Cr53Ni13Cu23W4 | 0.02024196 | 5.877359 | 7.808081 | 32.23378 | 220.8141 | 76.04033 | 498.0254 | 230.3823
620 | 620 | 620 | 8 | 50 | 8 | 30 | 4 | 91.17363 | 0.2657382 | 0.05815666 | 280.3508 | 0 | 0 | 0 |  | Fe_Cr_Ni_Cu_W | Fe8Cr50Ni8Cu30W4 | 0.02033115 | 8.5984 | 7.98 | 32.46906 | 183.7095 | 66.44401 | 436.6465 | 310.7405
621 | 621 | 621 | 3 | 5 | 12 | 33 | 47 | 115.6922 | 0.2910254 | 0.1253908 | 1388.82 | 0 | 0 | 0 |  | Fe_Cr_Ni_Cu_W | Fe3Cr5Ni12Cu33W47 | 0.0393677 | 14.8036 | 8.19 | 79.51377 | 435.3909 | 167.8416 | 189.0775 | 382.2647
622 | 622 | 622 | 5 | 5 | 11 | 39 | 40 | 108.066 | 0.2940463 | 0.1252046 | 1284.822 | 0 | 0 | 0 |  | Fe_Cr_Ni_Cu_W | Fe5Cr5Ni11Cu39W40 | 0.03874299 | 15.7084 | 8.49 | 78.68284 | 424.6351 | 131.5642 | 224.0187 | 372.8293
623 | 623 | 623 | 7 | 4 | 10 | 44 | 34 | 101.2339 | 0.2975492 | 0.12321 | 1168.413 | 0 | 0 | 0 |  | Fe_Cr_Ni_Cu_W | Fe7Cr4Ni10Cu44W34 | 0.03764102 | 16.10285 | 8.767677 | 76.78269 | 394.1208 | 102.0784 | 220.5941 | 368.2165
624 | 624 | 624 | 11 | 4 | 9 | 49 | 27 | 93.1653 | 0.3012281 | 0.1181214 | 998.0946 | 0 | 0 | 0 |  | Fe_Cr_Ni_Cu_W | Fe11Cr4Ni9Cu49W27 | 0.03593202 | 15.6456 | 9.03 | 72.03499 | 371.031 | 121.3984 | 219.0329 | 338.8075
625 | 625 | 625 | 14 | 3 | 7 | 53 | 22 | 87.01424 | 0.3049667 | 0.1117704 | 850.49 | 0 | 0 | 0 |  | Fe_Cr_Ni_Cu_W | Fe14Cr3Ni7Cu53W22 | 0.03399763 | 15.47148 | 9.242424 | 67.8869 | 332.4682 | 108.3311 | 233.4712 | 346.1436
626 | 626 | 626 | 3 | 6 | 19 | 21 | 51 | 122.5839 | 0.2876614 | 0.128806 | 1530.571 | 0 | 0 | 0 |  | Fe_Cr_Ni_Cu_W | Fe3Cr6Ni19Cu21W51 | 0.04164448 | 9.5832 | 7.87 | 76.16456 | 446.8595 | 192.82 | 197.2806 | 379.5498
627 | 627 | 627 | 5 | 7 | 17 | 27 | 44 | 115.4431 | 0.2896548 | 0.1286801 | 1428.128 | 0 | 0 | 0 |  | Fe_Cr_Ni_Cu_W | Fe5Cr7Ni17Cu27W44 | 0.04114914 | 11.6084 | 8.13 | 76.94641 | 443.0674 | 147.8716 | 209.638 | 384.2524
628 | 628 | 628 | 7 | 8 | 16 | 32 | 38 | 108.9233 | 0.2915952 | 0.1273132 | 1315.619 | 0 | 0 | 0 |  | Fe_Cr_Ni_Cu_W | Fe7Cr8Ni16Cu32W38 | 0.04028388 | 12.5823 | 8.356436 | 75.83305 | 428.3817 | 116.97 | 196.5003 | 352.229
629 | 629 | 629 | 10 | 8 | 14 | 36 | 32 | 102.7378 | 0.2938932 | 0.123871 | 1182.182 | 0 | 0 | 0 |  | Fe_Cr_Ni_Cu_W | Fe10Cr8Ni14Cu36W32 | 0.03903329 | 13.3056 | 8.56 | 73.62635 | 409.8214 | 106.5885 | 183.0613 | 341.3403
630 | 630 | 630 | 14 | 9 | 11 | 40 | 26 | 96.42146 | 0.2957487 | 0.1177025 | 1016.343 | 0 | 0 | 0 |  | Fe_Cr_Ni_Cu_W | Fe14Cr9Ni11Cu40W26 | 0.03717786 | 13.7956 | 8.72 | 69.7914 | 395.2037 | 98.18759 | 225.1777 | 317.5962
631 | 631 | 631 | 18 | 8 | 9 | 44 | 21 | 90.22689 | 0.299043 | 0.1110477 | 863.4188 | 0 | 0 | 0 |  | Fe_Cr_Ni_Cu_W | Fe18Cr8Ni9Cu44W21 | 0.03500351 | 14.0244 | 8.92 | 65.29403 | 361.0762 | 101.5099 | 224.6452 | 333.018
632 | 632 | 632 | 23 | 7 | 7 | 46 | 16 | 84.53224 | 0.3020851 | 0.101918 | 701.3525 | 0 | 0 | 0 |  | Fe_Cr_Ni_Cu_W | Fe23Cr7Ni7Cu46W16 | 0.0324884 | 13.89572 | 9.070707 | 59.36782 | 318.32 | 101.3636 | 246.2573 | 313.9126
633 | 633 | 633 | 3 | 4 | 29 | 12 | 52 | 125.2999 | 0.2874784 | 0.1358681 | 1692.243 | 0 | 0 | 0 |  | Fe_Cr_Ni_Cu_W | Fe3Cr4Ni29Cu12W52 | 0.04365699 | 4.34 | 7.82 | 72.0563 | 424.9682 | 141.6854 | 232.1787 | 379.4833
634 | 634 | 634 | 4 | 8 | 27 | 16 | 46 | 120.0983 | 0.287272 | 0.1346029 | 1583.516 | 0 | 0 | 0 |  | Fe_Cr_Ni_Cu_W | Fe4Cr8Ni27Cu16W46 | 0.04334712 | 5.948436 | 7.940594 | 73.45907 | 437.5698 | 131.3302 | 233.4413 | 354.8165
635 | 635 | 635 | 6 | 10 | 24 | 21 | 39 | 113.7296 | 0.2883325 | 0.131706 | 1438.7 | 0 | 0 | 0 |  | Fe_Cr_Ni_Cu_W | Fe6Cr10Ni24Cu21W39 | 0.04228363 | 7.8984 | 8.13 | 73.46366 | 438.9134 | 112.4952 | 233.7969 | 364.7646
636 | 636 | 636 | 9 | 12 | 21 | 25 | 34 | 108.5959 | 0.2889264 | 0.1280005 | 1305.129 | 0 | 0 | 0 |  | Fe_Cr_Ni_Cu_W | Fe9Cr12Ni21Cu25W34 | 0.04107079 | 9.152436 | 8.247525 | 72.14976 | 435.1143 | 107.0042 | 236.9682 | 332.5977
637 | 637 | 637 | 13 | 13 | 17 | 28 | 29 | 103.8846 | 0.2896516 | 0.1228358 | 1164.045 | 0 | 0 | 0 |  | Fe_Cr_Ni_Cu_W | Fe13Cr13Ni17Cu28W29 | 0.03968144 | 10.2432 | 8.34 | 70.02314 | 431.974 | 83.86301 | 217.9662 | 311.7571
638 | 638 | 638 | 17 | 14 | 14 | 31 | 24 | 98.76416 | 0.2906623 | 0.1166113 | 1013.037 | 0 | 0 | 0 |  | Fe_Cr_Ni_Cu_W | Fe17Cr14Ni14Cu31W24 | 0.03775683 | 10.962 | 8.45 | 66.48692 | 424.3896 | 82.09252 | 209.3987 | 287.3157
639 | 639 | 639 | 23 | 13 | 11 | 34 | 19 | 92.90765 | 0.2931354 | 0.1088126 | 849.8633 | 0 | 0 | 0 |  | Fe_Cr_Ni_Cu_W | Fe23Cr13Ni11Cu34W19 | 0.03531594 | 11.5968 | 8.6 | 61.57564 | 385.0207 | 92.77288 | 192.6837 | 284.0784
640 | 640 | 640 | 29 | 12 | 8 | 36 | 15 | 88.20469 | 0.2952273 | 0.1004787 | 707.3759 | 0 | 0 | 0 |  | Fe_Cr_Ni_Cu_W | Fe29Cr12Ni8Cu36W15 | 0.03288007 | 12.0496 | 8.7 | 56.46202 | 345.7589 | 90.5608 | 230.7854 | 297.8201
641 | 641 | 641 | 36 | 9 | 6 | 37 | 12 | 84.07975 | 0.2984328 | 0.0931992 | 596.5364 | 0 | 0 | 0 |  | Fe_Cr_Ni_Cu_W | Fe36Cr9Ni6Cu37W12 | 0.03077002 | 12.2904 | 8.81 | 51.68017 | 290.7056 | 89.83051 | 232.9293 | 296.9817
642 | 642 | 642 | 3 | 6 | 38 | 10 | 43 | 118.9795 | 0.2886217 | 0.1413905 | 1682.238 | 0 | 0 | 0 |  | Fe_Cr_Ni_Cu_W | Fe3Cr6Ni38Cu10W43 | 0.04445047 | 2.2416 | 8.08 | 70.09879 | 410.3942 | 96.85227 | 179.3402 | 342.6516
643 | 643 | 643 | 4 | 10 | 34 | 13 | 38 | 115.3832 | 0.2876521 | 0.1368726 | 1540.139 | 0 | 0 | 0 |  | Fe_Cr_Ni_Cu_W | Fe4Cr10Ni34Cu13W38 | 0.04349272 | 3.544128 | 8.111111 | 70.41802 | 418.5634 | 85.29173 | 200.1726 | 341.1917
644 | 644 | 644 | 7 | 14 | 29 | 16 | 33 | 111.386 | 0.2864592 | 0.1311661 | 1380.034 | 0 | 0 | 0 |  | Fe_Cr_Ni_Cu_W | Fe7Cr14Ni29Cu16W33 | 0.04220695 | 4.840731 | 8.121212 | 69.60204 | 438.0555 | 85.10932 | 220.6131 | 315.3463
645 | 645 | 645 | 10 | 17 | 25 | 19 | 29 | 107.6285 | 0.285763 | 0.1259561 | 1242.848 | 0 | 0 | 0 |  | Fe_Cr_Ni_Cu_W | Fe10Cr17Ni25Cu19W29 | 0.04073084 | 6.0164 | 8.15 | 67.98904 | 434.1595 | 77.70868 | 217.4516 | 301.6165
646 | 646 | 646 | 15 | 19 | 20 | 21 | 25 | 104.139 | 0.2850852 | 0.1198497 | 1105.125 | 0 | 0 | 0 |  | Fe_Cr_Ni_Cu_W | Fe15Cr19Ni20Cu21W25 | 0.03918936 | 7.0172 | 8.15 | 65.5634 | 441.2192 | 73.9798 | 233.9065 | 319.5748
647 | 647 | 647 | 20 | 19 | 16 | 24 | 21 | 99.62507 | 0.2861354 | 0.113353 | 964.1033 | 0 | 0 | 0 |  | Fe_Cr_Ni_Cu_W | Fe20Cr19Ni16Cu24W21 | 0.03718245 | 8.2316 | 8.24 | 62.34894 | 433.5313 | 80.21299 | 253.9453 | 299.6537
648 | 648 | 648 | 26 | 18 | 12 | 26 | 17 | 95.17386 | 0.2875732 | 0.1055486 | 819.5469 | 0 | 0 | 0 |  | Fe_Cr_Ni_Cu_W | Fe26Cr18Ni12Cu26W17 | 0.03494999 | 9.16886 | 8.323232 | 58.22669 | 398.0898 | 68.77046 | 211.8354 | 285.3215
649 | 649 | 649 | 34 | 17 | 9 | 28 | 13 | 90.24315 | 0.2894825 | 0.09635411 | 668.2368 | 0 | 0 | 0 |  | Fe_Cr_Ni_Cu_W | Fe34Cr17Ni9Cu28W13 | 0.03187585 | 9.690423 | 8.415842 | 52.14035 | 348.6971 | 84.21222 | 254.8778 | 262.4105
650 | 650 | 650 | 43 | 12 | 6 | 28 | 11 | 86.94653 | 0.2930482 | 0.09096287 | 588.3651 | 0 | 0 | 0 |  | Fe_Cr_Ni_Cu_W | Fe43Cr12Ni6Cu28W11 | 0.0304748 | 10.212 | 8.5 | 48.83687 | 299.4686 | 70.46767 | 225.9212 | 302.0968
651 | 651 | 651 | 3 | 9 | 45 | 8 | 35 | 113.4617 | 0.2889303 | 0.1413319 | 1581.703 | 0 | 0 | 0 |  | Fe_Cr_Ni_Cu_W | Fe3Cr9Ni45Cu8W35 | 0.04368034 | 0.4936 | 8.26 | 66.82784 | 402.8677 | 82.86147 | 239.8453 | 314.2312
652 | 652 | 652 | 5 | 14 | 39 | 10 | 31 | 111.2202 | 0.2865348 | 0.1347112 | 1427.599 | 0 | 0 | 0 |  | Fe_Cr_Ni_Cu_W | Fe5Cr14Ni39Cu10W31 | 0.04244488 | 1.320273 | 8.181818 | 66.36294 | 419.5367 | 89.18365 | 216.2202 | 288.2565
653 | 653 | 653 | 8 | 19 | 33 | 12 | 27 | 108.6498 | 0.2839497 | 0.1275969 | 1269.63 | 0 | 0 | 0 |  | Fe_Cr_Ni_Cu_W | Fe8Cr19Ni33Cu12W27 | 0.04085778 | 2.231201 | 8.10101 | 64.91516 | 434.9904 | 66.70082 | 248.4123 | 297.2181
654 | 654 | 654 | 12 | 22 | 28 | 14 | 24 | 106.0941 | 0.2824753 | 0.1218427 | 1145.595 | 0 | 0 | 0 |  | Fe_Cr_Ni_Cu_W | Fe12Cr22Ni28Cu14W24 | 0.03934451 | 3.2416 | 8.06 | 63.08724 | 432.038 | 67.91492 | 224.6468 | 280.4589
655 | 655 | 655 | 17 | 24 | 23 | 16 | 20 | 102.5336 | 0.281601 | 0.1141858 | 992.6303 | 0 | 0 | 0 |  | Fe_Cr_Ni_Cu_W | Fe17Cr24Ni23Cu16W20 | 0.0371679 | 4.2808 | 8.06 | 59.81129 | 438.0549 | 59.9818 | 258.6355 | 265.0352
656 | 656 | 656 | 22 | 25 | 18 | 18 | 17 | 99.55358 | 0.2811743 | 0.1071939 | 867.8197 | 0 | 0 | 0 |  | Fe_Cr_Ni_Cu_W | Fe22Cr25Ni18Cu18W17 | 0.03521225 | 5.4364 | 8.06 | 56.77772 | 421.5725 | 69.41284 | 264.1555 | 261.9298
657 | 657 | 657 | 30 | 24 | 13 | 20 | 13 | 94.9492 | 0.2822774 | 0.09718286 | 704.8573 | 0 | 0 | 0 |  | Fe_Cr_Ni_Cu_W | Fe30Cr24Ni13Cu20W13 | 0.03216731 | 6.5764 | 8.12 | 51.39835 | 368.1684 | 60.46984 | 248.8981 | 239.6015
658 | 658 | 658 | 38 | 22 | 9 | 20 | 11 | 92.54725 | 0.2833066 | 0.09114912 | 619.2752 | 0 | 0 | 0 |  | Fe_Cr_Ni_Cu_W | Fe38Cr22Ni9Cu20W11 | 0.03048243 | 7.1036 | 8.12 | 47.9728 | 326.5819 | 56.55497 | 228.2796 | 257.8625
659 | 659 | 659 | 50 | 16 | 6 | 20 | 8 | 87.82656 | 0.2877994 | 0.08131446 | 489.2949 | 0 | 0 | 0 |  | Fe_Cr_Ni_Cu_W | Fe50Cr16Ni6Cu20W8 | 0.02740364 | 7.5008 | 8.24 | 41.8612 | 266.7624 | 53.63528 | 262.5835 | 282.1713
660 | 660 | 660 | 3 | 14 | 50 | 7 | 25 | 106.3538 | 0.2884783 | 0.1328841 | 1325.665 | 1 | 0 | 0 |  | Fe_Cr_Ni_Cu_W | Fe3Cr14Ni50Cu7W25 | 0.04044774 | -0.7929803 | 8.434343 | 60.97932 | 380.7663 | 82.97202 | 247.1766 | 282.3514
661 | 661 | 661 | 6 | 21 | 42 | 8 | 23 | 106.3358 | 0.2836216 | 0.126414 | 1212.615 | 0 | 0 | 0 |  | Fe_Cr_Ni_Cu_W | Fe6Cr21Ni42Cu8W23 | 0.03923345 | -0.4748 | 8.2 | 60.21121 | 405.9679 | 72.16457 | 233.219 | 250.7689
662 | 662 | 662 | 9 | 26 | 36 | 9 | 20 | 104.9602 | 0.2802159 | 0.1190144 | 1078.452 | 0 | 0 | 0 |  | Fe_Cr_Ni_Cu_W | Fe9Cr26Ni36Cu9W20 | 0.03744491 | 0.0172 | 8.07 | 58.06298 | 414.5796 | 60.3874 | 250.583 | 238.5875
663 | 663 | 663 | 13 | 28 | 29 | 11 | 18 | 103.5121 | 0.2784894 | 0.1126394 | 971.1916 | 0 | 0 | 0 |  | Fe_Cr_Ni_Cu_W | Fe13Cr28Ni29Cu11W18 | 0.03619355 | 1.356188 | 7.989899 | 56.81008 | 422.0652 | 58.33554 | 283.86 | 258.6825
664 | 664 | 664 | 18 | 30 | 24 | 12 | 16 | 101.8944 | 0.2769328 | 0.1070901 | 877.7045 | 0 | 0 | 0 |  | Fe_Cr_Ni_Cu_W | Fe18Cr30Ni24Cu12W16 | 0.03465318 | 2.1552 | 7.92 | 54.46797 | 420.412 | 65.74477 | 298.3342 | 250.5922
665 | 665 | 665 | 25 | 31 | 18 | 14 | 13 | 98.75042 | 0.2762619 | 0.09853951 | 740.9702 | 0 | 0 | 0 |  | Fe_Cr_Ni_Cu_W | Fe25Cr31Ni18Cu14W13 | 0.03206949 | 3.485933 | 7.90099 | 50.37785 | 386.1793 | 67.77173 | 301.0577 | 252.011
666 | 666 | 666 | 32 | 30 | 13 | 15 | 10 | 95.56735 | 0.2765278 | 0.08881939 | 605.2563 | 0 | 0 | 0 |  | Fe_Cr_Ni_Cu_W | Fe32Cr30Ni13Cu15W10 | 0.02928133 | 4.4432 | 7.91 | 45.57587 | 323.2592 | 65.17854 | 288.5247 | 259.5918
667 | 667 | 667 | 42 | 26 | 8 | 15 | 8 | 92.66332 | 0.2786205 | 0.08117686 | 508.3015 | 0 | 0 | 0 |  | Fe_Cr_Ni_Cu_W | Fe42Cr26Ni8Cu15W8 | 0.02721481 | 5.218243 | 7.929293 | 41.59385 | 279.3841 | 55.26336 | 301.3817 | 238.2918
668 | 668 | 668 | 55 | 19 | 5 | 15 | 6 | 88.476 | 0.2838038 | 0.07307029 | 410.1797 | 0 | 0 | 0 |  | Fe_Cr_Ni_Cu_W | Fe55Cr19Ni5Cu15W6 | 0.02454099 | 5.6756 | 8.05 | 36.45202 | 228.4581 | 55.05434 | 345.0117 | 283.344
669 | 669 | 669 | 3 | 21 | 52 | 7 | 17 | 100.6147 | 0.2860462 | 0.1184118 | 1029.583 | 1 | 0 | 0 |  | Fe_Cr_Ni_Cu_W | Fe3Cr21Ni52Cu7W17 | 0.03541668 | -1.6812 | 8.49 | 53.41311 | 338.1776 | 92.07407 | 244.878 | 213.859
670 | 670 | 670 | 6 | 28 | 43 | 7 | 16 | 102.1926 | 0.2799469 | 0.1136644 | 968.4771 | 0 | 0 | 0 |  | Fe_Cr_Ni_Cu_W | Fe6Cr28Ni43Cu7W16 | 0.03462545 | -1.6648 | 8.19 | 52.86549 | 380.326 | 83.65171 | 305.0943 | 220.46
671 | 671 | 671 | 9 | 33 | 36 | 7 | 15 | 103.081 | 0.2754116 | 0.1089169 | 905.5423 | 0 | 0 | 0 |  | Fe_Cr_Ni_Cu_W | Fe9Cr33Ni36Cu7W15 | 0.03381144 | -1.3908 | 7.97 | 51.99385 | 398.1608 | 77.68224 | 351.6221 | 239.5532
672 | 672 | 672 | 14 | 36 | 30 | 8 | 13 | 101.8185 | 0.2728833 | 0.1022716 | 803.6767 | 0 | 0 | 0 |  | Fe_Cr_Ni_Cu_W | Fe14Cr36Ni30Cu8W13 | 0.03193416 | -0.5670032 | 7.861386 | 49.32462 | 382.1362 | 66.05257 | 366.0501 | 245.8737
673 | 673 | 673 | 19 | 38 | 24 | 9 | 11 | 100.4495 | 0.2707791 | 0.09499175 | 700.811 | 0 | 0 | 0 |  | Fe_Cr_Ni_Cu_W | Fe19Cr38Ni24Cu9W11 | 0.02996869 | 0.3830997 | 7.772277 | 46.37956 | 358.3167 | 65.52887 | 396.7948 | 237.3429
674 | 674 | 674 | 25 | 38 | 18 | 10 | 9 | 98.60888 | 0.2698228 | 0.08695705 | 595.2869 | 0 | 0 | 0 |  | Fe_Cr_Ni_Cu_W | Fe25Cr38Ni18Cu10W9 | 0.02788368 | 1.4912 | 7.72 | 43.03766 | 315.5236 | 55.88346 | 419.6694 | 245.3081
675 | 675 | 675 | 33 | 37 | 12 | 11 | 7 | 96.2511 | 0.2697878 | 0.07799171 | 486.6739 | 0 | 0 | 0 |  | Fe_Cr_Ni_Cu_W | Fe33Cr37Ni12Cu11W7 | 0.02537351 | 2.6844 | 7.69 | 38.78144 | 271.8069 | 62.9657 | 446.6696 | 229.0887
676 | 676 | 676 | 44 | 32 | 7 | 12 | 5 | 92.5416 | 0.2730906 | 0.06830895 | 377.7495 | 0 | 0 | 0 |  | Fe_Cr_Ni_Cu_W | Fe44Cr32Ni7Cu12W5 | 0.02245868 | 3.8364 | 7.76 | 33.55875 | 223.1937 | 68.27151 | 450.6368 | 216.3563
677 | 677 | 677 | 57 | 23 | 4 | 12 | 4 | 88.78475 | 0.279649 | 0.06280155 | 317.3869 | 0 | 0 | 0 |  | Fe_Cr_Ni_Cu_W | Fe57Cr23Ni4Cu12W4 | 0.02085511 | 4.434 | 7.9 | 30.31485 | 201.3726 | 66.50151 | 426.4453 | 223.8098
678 | 678 | 678 | 6 | 37 | 42 | 5 | 10 | 99.94345 | 0.2733147 | 0.09731493 | 724.7726 | 1 | 0 | 0 |  | Fe_Cr_Ni_Cu_W | Fe6Cr37Ni42Cu5W10 | 0.02870922 | -3.1776 | 8.05 | 43.76071 | 339.6388 | 99.15398 | 449.9776 | 236.5222
679 | 679 | 679 | 9 | 41 | 35 | 5 | 10 | 101.5325 | 0.2690741 | 0.09534354 | 708.0908 | 0 | 0 | 0 |  | Fe_Cr_Ni_Cu_W | Fe9Cr41Ni35Cu5W10 | 0.02873159 | -2.7356 | 7.83 | 44.03851 | 342.8022 | 89.82079 | 458.0618 | 224.5114
680 | 680 | 680 | 13 | 44 | 28 | 6 | 9 | 101.4838 | 0.2658633 | 0.08990654 | 640.5533 | 0 | 0 | 0 |  | Fe_Cr_Ni_Cu_W | Fe13Cr44Ni28Cu6W9 | 0.02755723 | -1.6968 | 7.68 | 42.48953 | 320.9113 | 64.45169 | 529.4568 | 251.0641
681 | 681 | 681 | 18 | 45 | 22 | 7 | 8 | 100.7493 | 0.2642591 | 0.08456222 | 574.6678 | 0 | 0 | 0 |  | Fe_Cr_Ni_Cu_W | Fe18Cr45Ni22Cu7W8 | 0.02633846 | -0.5736 | 7.59 | 40.64185 | 286.335 | 59.07774 | 554.1953 | 239.2207
682 | 682 | 682 | 25 | 45 | 16 | 8 | 6 | 98.7134 | 0.2632942 | 0.07498281 | 462.1944 | 0 | 0 | 0 |  | Fe_Cr_Ni_Cu_W | Fe25Cr45Ni16Cu8W6 | 0.02351605 | 0.602 | 7.54 | 36.04705 | 241.6733 | 48.39542 | 583.1389 | 213.7717
683 | 683 | 683 | 32 | 43 | 11 | 9 | 5 | 96.95582 | 0.2641449 | 0.06889331 | 396.1035 | 0 | 0 | 0 |  | Fe_Cr_Ni_Cu_W | Fe32Cr43Ni11Cu9W5 | 0.02199892 | 1.7732 | 7.53 | 33.37349 | 218.4261 | 58.24532 | 590.713 | 230.5144
684 | 684 | 684 | 43 | 38 | 6 | 11 | 3 | 92.7601 | 0.2680148 | 0.05717559 | 278.7833 | 0 | 0 | 0 |  | Fe_Cr_Ni_Cu_W | Fe43Cr38Ni6Cu11W3 | 0.01827333 | 3.320851 | 7.633663 | 26.80628 | 172.8288 | 59.27336 | 509.3068 | 185.0531
685 | 685 | 685 | 9 | 50 | 32 | 3 | 6 | 101.3859 | 0.2607998 | 0.08056696 | 528.8046 | 0 | 0 | 0 |  | Fe_Cr_Ni_Cu_W | Fe9Cr50Ni32Cu3W6 | 0.02295097 | -3.8284 | 7.61 | 35.39082 | 285.2094 | 76.02016 | 661.6789 | 240.0742
686 | 686 | 686 | 13 | 52 | 25 | 4 | 6 | 102.0059 | 0.2582223 | 0.07805777 | 504.339 | 0 | 0 | 0 |  | Fe_Cr_Ni_Cu_W | Fe13Cr52Ni25Cu4W6 | 0.0230587 | -2.5856 | 7.46 | 35.61952 | 251.404 | 60.82934 | 676.1352 | 249.2623
687 | 687 | 687 | 18 | 53 | 19 | 5 | 5 | 101.2767 | 0.2564384 | 0.07147136 | 433.0469 | 0 | 0 | 0 |  | Fe_Cr_Ni_Cu_W | Fe18Cr53Ni19Cu5W5 | 0.02143597 | -1.3708 | 7.37 | 33.05435 | 216.5107 | 49.5068 | 713.0051 | 214.7796
688 | 688 | 688 | 23 | 53 | 13 | 6 | 4 | 100.4095 | 0.2550284 | 0.0640021 | 358.3673 | 0 | 0 | 0 |  | Fe_Cr_Ni_Cu_W | Fe23Cr53Ni13Cu6W4 | 0.01972874 | -0.0546883 | 7.292929 | 30.21739 | 190.9095 | 50.89275 | 735.2933 | 205.8051
689 | 689 | 689 | 30 | 50 | 8 | 8 | 4 | 98.75605 | 0.2575039 | 0.06228284 | 338.8113 | 0 | 0 | 0 |  | Fe_Cr_Ni_Cu_W | Fe30Cr50Ni8Cu8W4 | 0.01994256 | 1.6816 | 7.32 | 30.21589 | 195.5283 | 64.12402 | 684.9781 | 220.0584
690 | 690 | 690 | 5 | 33 | 12 | 3 | 47 | 132.415 | 0.2696688 | 0.1174005 | 1385.989 | 0 | 0 | 0 |  | Fe_Cr_Ni_Cu_W | Fe5Cr33Ni12Cu3W47 | 0.04525657 | 0.5724 | 6.73 | 73.0764 | 513.8486 | 118.3272 | 252.8594 | 401.4799
691 | 691 | 691 | 5 | 39 | 11 | 5 | 40 | 128.0541 | 0.2669141 | 0.1160167 | 1293.992 | 0 | 0 | 0 |  | Fe_Cr_Ni_Cu_W | Fe5Cr39Ni11Cu5W40 | 0.04442465 | 1.6868 | 6.79 | 72.5404 | 542.0103 | 122.548 | 251.3027 | 345.7637
692 | 692 | 692 | 4 | 44 | 10 | 7 | 34 | 124.4478 | 0.2641683 | 0.1126024 | 1183.665 | 0 | 0 | 0 |  | Fe_Cr_Ni_Cu_W | Fe4Cr44Ni10Cu7W34 | 0.043026 | 2.740945 | 6.838384 | 71.00069 | 561.0018 | 135.6512 | 288.0478 | 326.72
693 | 693 | 693 | 4 | 49 | 9 | 11 | 27 | 118.4503 | 0.2619535 | 0.1075301 | 1030.709 | 0 | 0 | 0 |  | Fe_Cr_Ni_Cu_W | Fe4Cr49Ni9Cu11W27 | 0.04024388 | 4.4836 | 6.99 | 67.22165 | 563.5468 | 130.3075 | 314.942 | 310.0228
694 | 694 | 694 | 3 | 53 | 7 | 14 | 22 | 114.7466 | 0.2592631 | 0.1004857 | 886.7346 | 0 | 0 | 0 |  | Fe_Cr_Ni_Cu_W | Fe3Cr53Ni7Cu14W22 | 0.03769239 | 5.927558 | 7.050505 | 63.63652 | 524.35 | 88.13374 | 302.7583 | 275.95
695 | 695 | 695 | 6 | 21 | 19 | 3 | 51 | 132.0349 | 0.2761982 | 0.1251848 | 1546.353 | 0 | 0 | 0 |  | Fe_Cr_Ni_Cu_W | Fe6Cr21Ni19Cu3W51 | 0.04540168 | -0.1596 | 7.03 | 71.56053 | 467.36 | 111.1227 | 241.6923 | 383.3791
696 | 696 | 696 | 7 | 27 | 17 | 5 | 44 | 127.6928 | 0.2738485 | 0.1238499 | 1449.059 | 0 | 0 | 0 |  | Fe_Cr_Ni_Cu_W | Fe7Cr27Ni17Cu5W44 | 0.04506709 | 1.0236 | 7.07 | 72.25088 | 504.8365 | 103.658 | 244.4681 | 393.4112
697 | 697 | 697 | 8 | 32 | 16 | 7 | 38 | 123.328 | 0.2719619 | 0.1220877 | 1349.932 | 0 | 0 | 0 |  | Fe_Cr_Ni_Cu_W | Fe8Cr32Ni16Cu7W38 | 0.0440576 | 1.965298 | 7.138614 | 71.28947 | 529.2748 | 131.2631 | 249.1659 | 344.1818
698 | 698 | 698 | 8 | 36 | 14 | 10 | 32 | 118.9983 | 0.2702331 | 0.1175941 | 1214.445 | 0 | 0 | 0 |  | Fe_Cr_Ni_Cu_W | Fe8Cr36Ni14Cu10W32 | 0.0423491 | 3.4912 | 7.22 | 69.5977 | 536.5681 | 125.4976 | 246.6895 | 350.1789
699 | 699 | 699 | 9 | 40 | 11 | 14 | 26 | 113.8534 | 0.2685564 | 0.1111241 | 1050.368 | 0 | 0 | 0 |  | Fe_Cr_Ni_Cu_W | Fe9Cr40Ni11Cu14W26 | 0.03982674 | 5.4104 | 7.32 | 66.44178 | 521.0025 | 99.37888 | 257.8886 | 306.5768
700 | 700 | 700 | 8 | 44 | 9 | 18 | 21 | 109.4125 | 0.266821 | 0.1036688 | 894.7358 | 0 | 0 | 0 |  | Fe_Cr_Ni_Cu_W | Fe8Cr44Ni9Cu18W21 | 0.03699041 | 6.9716 | 7.42 | 62.53599 | 500.661 | 94.38452 | 276.7064 | 279.4372
701 | 701 | 701 | 7 | 46 | 7 | 23 | 16 | 104.1135 | 0.2663386 | 0.09423603 | 725.0114 | 0 | 0 | 0 |  | Fe_Cr_Ni_Cu_W | Fe7Cr46Ni7Cu23W16 | 0.03352564 | 8.674625 | 7.585859 | 57.38476 | 436.8836 | 92.05821 | 361.675 | 269.3185
702 | 702 | 702 | 4 | 12 | 29 | 3 | 52 | 130.1651 | 0.2815696 | 0.1347727 | 1715.877 | 0 | 0 | 0 |  | Fe_Cr_Ni_Cu_W | Fe4Cr12Ni29Cu3W52 | 0.04544891 | -0.8992 | 7.39 | 69.59195 | 428.524 | 102.3119 | 216.6312 | 387.42
703 | 703 | 703 | 8 | 16 | 27 | 4 | 46 | 125.9091 | 0.2803192 | 0.1343056 | 1631.814 | 0 | 0 | 0 |  | Fe_Cr_Ni_Cu_W | Fe8Cr16Ni27Cu4W46 | 0.04558394 | -0.3568278 | 7.425743 | 70.36992 | 464.9562 | 100.742 | 194.8196 | 356.6436
704 | 704 | 704 | 10 | 21 | 24 | 6 | 39 | 121.4873 | 0.278449 | 0.1304109 | 1486.391 | 0 | 0 | 0 |  | Fe_Cr_Ni_Cu_W | Fe10Cr21Ni24Cu6W39 | 0.04469435 | 0.7236 | 7.46 | 70.16687 | 497.3159 | 102.5086 | 250.7673 | 361.2237
705 | 705 | 705 | 12 | 25 | 21 | 9 | 34 | 117.2741 | 0.277191 | 0.1263742 | 1353.298 | 0 | 0 | 0 |  | Fe_Cr_Ni_Cu_W | Fe12Cr25Ni21Cu9W34 | 0.04325722 | 2.282521 | 7.514851 | 69.15585 | 492.923 | 104.8988 | 243.3895 | 320.125
706 | 706 | 706 | 13 | 28 | 17 | 13 | 29 | 113.029 | 0.2762846 | 0.1202421 | 1197.846 | 0 | 0 | 0 |  | Fe_Cr_Ni_Cu_W | Fe13Cr28Ni17Cu13W29 | 0.04137949 | 4.3752 | 7.59 | 67.66565 | 498.3174 | 104.7354 | 237.983 | 303.8621
707 | 707 | 707 | 14 | 31 | 14 | 17 | 24 | 108.3139 | 0.2755522 | 0.1135085 | 1039.377 | 0 | 0 | 0 |  | Fe_Cr_Ni_Cu_W | Fe14Cr31Ni14Cu17W24 | 0.03895819 | 6.0872 | 7.69 | 64.68199 | 487.2104 | 67.09749 | 224.2801 | 269.2397
708 | 708 | 708 | 13 | 34 | 11 | 23 | 19 | 102.8225 | 0.2753786 | 0.1045679 | 859.3838 | 0 | 0 | 0 |  | Fe_Cr_Ni_Cu_W | Fe13Cr34Ni11Cu23W19 | 0.03572117 | 8.228 | 7.85 | 60.60726 | 450.6966 | 83.42534 | 275.1144 | 302.4399
709 | 709 | 709 | 12 | 36 | 8 | 29 | 15 | 97.83052 | 0.2758109 | 0.09542965 | 702.1296 | 0 | 0 | 0 |  | Fe_Cr_Ni_Cu_W | Fe12Cr36Ni8Cu29W15 | 0.0325592 | 10.036 | 8.01 | 56.16716 | 388.5428 | 85.90841 | 271.5575 | 290.7826
710 | 710 | 710 | 9 | 37 | 6 | 36 | 12 | 93.02269 | 0.2775052 | 0.08702053 | 573.1123 | 0 | 0 | 0 |  | Fe_Cr_Ni_Cu_W | Fe9Cr37Ni6Cu36W12 | 0.02959037 | 11.5188 | 8.22 | 52.06333 | 313.1887 | 85.8108 | 313.4375 | 304.0076
711 | 711 | 711 | 6 | 10 | 38 | 3 | 43 | 122.2576 | 0.2847643 | 0.1421496 | 1727.935 | 0 | 0 | 0 |  | Fe_Cr_Ni_Cu_W | Fe6Cr10Ni38Cu3W43 | 0.04567888 | -1.504 | 7.79 | 68.1659 | 429.8029 | 88.14522 | 217.48 | 372.5531
712 | 712 | 712 | 10 | 13 | 34 | 4 | 38 | 119.0772 | 0.2835645 | 0.1383397 | 1601.136 | 0 | 0 | 0 |  | Fe_Cr_Ni_Cu_W | Fe10Cr13Ni34Cu4W38 | 0.04505191 | -0.9199061 | 7.777778 | 67.97672 | 441.6514 | 91.18085 | 201.8241 | 351.4788
713 | 713 | 713 | 14 | 16 | 29 | 7 | 33 | 114.8349 | 0.2827238 | 0.1325144 | 1434.495 | 0 | 0 | 0 |  | Fe_Cr_Ni_Cu_W | Fe14Cr16Ni29Cu7W33 | 0.0436468 | 0.7693093 | 7.808081 | 67.37518 | 458.4942 | 71.93177 | 252.9096 | 341.0027
714 | 714 | 714 | 17 | 19 | 25 | 10 | 29 | 111.0804 | 0.2818918 | 0.1270892 | 1291.429 | 0 | 0 | 0 |  | Fe_Cr_Ni_Cu_W | Fe17Cr19Ni25Cu10W29 | 0.04200878 | 2.2992 | 7.84 | 66.02091 | 464.4592 | 76.84167 | 231.4725 | 321.0742
715 | 715 | 715 | 19 | 21 | 20 | 15 | 25 | 106.6599 | 0.2819729 | 0.1202389 | 1131.821 | 0 | 0 | 0 |  | Fe_Cr_Ni_Cu_W | Fe19Cr21Ni20Cu15W25 | 0.03992285 | 4.7444 | 7.93 | 64.43477 | 466.5037 | 71.2216 | 215.3908 | 310.0491
716 | 716 | 716 | 19 | 24 | 16 | 20 | 21 | 102.4256 | 0.2815868 | 0.1125137 | 972.7792 | 0 | 0 | 0 |  | Fe_Cr_Ni_Cu_W | Fe19Cr24Ni16Cu20W21 | 0.03744872 | 6.7856 | 8.02 | 61.84852 | 446.4756 | 70.32044 | 235.5105 | 295.6847
717 | 717 | 717 | 18 | 26 | 12 | 26 | 17 | 97.63202 | 0.2820911 | 0.1033563 | 806.2983 | 0 | 0 | 0 |  | Fe_Cr_Ni_Cu_W | Fe18Cr26Ni12Cu26W17 | 0.03459211 | 8.943577 | 8.161616 | 58.50569 | 417.2897 | 80.29202 | 231.398 | 283.2437
718 | 718 | 718 | 17 | 28 | 9 | 34 | 13 | 91.63685 | 0.2838672 | 0.09319293 | 636.9008 | 0 | 0 | 0 |  | Fe_Cr_Ni_Cu_W | Fe17Cr28Ni9Cu34W13 | 0.03086597 | 10.72562 | 8.376238 | 53.15919 | 341.2906 | 84.72922 | 277.2846 | 315.9932
719 | 719 | 719 | 12 | 28 | 6 | 43 | 11 | 86.92529 | 0.2870608 | 0.08580869 | 528.1479 | 0 | 0 | 0 |  | Fe_Cr_Ni_Cu_W | Fe12Cr28Ni6Cu43W11 | 0.02843064 | 12.4192 | 8.63 | 50.76327 | 268.762 | 91.80586 | 275.8174 | 308.8031
720 | 720 | 720 | 9 | 8 | 45 | 3 | 35 | 114.7514 | 0.2880499 | 0.1431209 | 1626.77 | 0 | 0 | 0 |  | Fe_Cr_Ni_Cu_W | Fe9Cr8Ni45Cu3W35 | 0.04456549 | -1.7432 | 8.13 | 65.24385 | 410.1822 | 81.4743 | 193.4855 | 319.0458
721 | 721 | 721 | 14 | 10 | 39 | 5 | 31 | 111.6446 | 0.2873345 | 0.1371419 | 1474.279 | 0 | 0 | 0 |  | Fe_Cr_Ni_Cu_W | Fe14Cr10Ni39Cu5W31 | 0.04340808 | -0.644424 | 8.111111 | 64.68796 | 419.4208 | 69.96033 | 205.9509 | 277.4372
722 | 722 | 722 | 19 | 12 | 33 | 8 | 27 | 107.8496 | 0.2869019 | 0.1303526 | 1309.333 | 0 | 0 | 0 |  | Fe_Cr_Ni_Cu_W | Fe19Cr12Ni33Cu8W27 | 0.04172876 | 0.9521477 | 8.121212 | 63.4731 | 421.9957 | 68.24078 | 202.4147 | 293.547
723 | 723 | 723 | 22 | 14 | 28 | 12 | 24 | 104.3438 | 0.2867706 | 0.1242575 | 1170.666 | 0 | 0 | 0 |  | Fe_Cr_Ni_Cu_W | Fe22Cr14Ni28Cu12W24 | 0.0399431 | 2.8656 | 8.16 | 62.19357 | 435.8978 | 71.77995 | 215.7791 | 268.2064
724 | 724 | 724 | 24 | 16 | 23 | 17 | 20 | 99.78122 | 0.2871152 | 0.115755 | 996.6791 | 0 | 0 | 0 |  | Fe_Cr_Ni_Cu_W | Fe24Cr16Ni23Cu17W20 | 0.03739819 | 4.9952 | 8.25 | 59.62416 | 416.7537 | 68.63215 | 214.9199 | 251.2212
725 | 725 | 725 | 25 | 18 | 18 | 22 | 17 | 96.10055 | 0.2872788 | 0.1078852 | 855.1875 | 0 | 0 | 0 |  | Fe_Cr_Ni_Cu_W | Fe25Cr18Ni18Cu22W17 | 0.03512035 | 6.9936 | 8.32 | 57.18531 | 406.8886 | 69.91075 | 234.1192 | 256.9497
726 | 726 | 726 | 24 | 20 | 13 | 30 | 13 | 90.4063 | 0.288812 | 0.09635286 | 668.0385 | 0 | 0 | 0 |  | Fe_Cr_Ni_Cu_W | Fe24Cr20Ni13Cu30W13 | 0.03154437 | 9.4116 | 8.5 | 52.71385 | 345.6071 | 83.71311 | 225.7161 | 289.7961
727 | 727 | 727 | 22 | 20 | 9 | 38 | 11 | 85.96322 | 0.291671 | 0.08900822 | 558.2247 | 0 | 0 | 0 |  | Fe_Cr_Ni_Cu_W | Fe22Cr20Ni9Cu38W11 | 0.02926464 | 11.3516 | 8.7 | 50.18556 | 280.0581 | 85.01105 | 260.9287 | 277.4664
728 | 728 | 728 | 16 | 20 | 6 | 50 | 8 | 79.09401 | 0.2970312 | 0.07720481 | 404.7139 | 0 | 0 | 0 |  | Fe_Cr_Ni_Cu_W | Fe16Cr20Ni6Cu50W8 | 0.02536155 | 12.4256 | 9.06 | 44.91058 | 189.1246 | 76.15289 | 318.936 | 382.5157
729 | 729 | 729 | 14 | 7 | 50 | 3 | 25 | 105.5473 | 0.291443 | 0.1351302 | 1357.621 | 0 | 0 | 0 |  | Fe_Cr_Ni_Cu_W | Fe14Cr7Ni50Cu3W25 | 0.04121003 | -1.826344 | 8.454545 | 59.41249 | 383.1813 | 111.5701 | 199.5953 | 237.5881
730 | 730 | 730 | 21 | 8 | 42 | 6 | 23 | 103.0601 | 0.2910065 | 0.1288606 | 1228.736 | 0 | 0 | 0 |  | Fe_Cr_Ni_Cu_W | Fe21Cr8Ni42Cu6W23 | 0.03997355 | -0.296 | 8.4 | 58.90297 | 386.9395 | 66.89791 | 174.9525 | 223.4202
731 | 731 | 731 | 26 | 9 | 36 | 9 | 20 | 99.77245 | 0.2911141 | 0.1215189 | 1081.835 | 0 | 0 | 0 |  | Fe_Cr_Ni_Cu_W | Fe26Cr9Ni36Cu9W20 | 0.03810163 | 1.1664 | 8.41 | 57.11392 | 381.7098 | 65.99167 | 213.0217 | 267.6712
732 | 732 | 732 | 28 | 11 | 29 | 13 | 18 | 97.58437 | 0.2904691 | 0.1150386 | 967.679 | 0 | 0 | 0 |  | Fe_Cr_Ni_Cu_W | Fe28Cr11Ni29Cu13W18 | 0.03667658 | 3.089889 | 8.393939 | 56.37178 | 400.19 | 71.17989 | 186.1584 | 231.5715
733 | 733 | 733 | 30 | 12 | 24 | 18 | 16 | 94.36467 | 0.291222 | 0.1089419 | 856.627 | 0 | 0 | 0 |  | Fe_Cr_Ni_Cu_W | Fe30Cr12Ni24Cu18W16 | 0.03486403 | 5.16 | 8.46 | 54.79745 | 378.4903 | 68.53435 | 202.3673 | 240.0851
734 | 734 | 734 | 31 | 14 | 18 | 25 | 13 | 89.90423 | 0.2921553 | 0.09935373 | 701.3386 | 0 | 0 | 0 |  | Fe_Cr_Ni_Cu_W | Fe31Cr14Ni18Cu25W13 | 0.03198821 | 7.603568 | 8.564356 | 51.54072 | 348.097 | 75.59205 | 239.9051 | 275.0771
735 | 735 | 735 | 30 | 15 | 13 | 32 | 10 | 85.20296 | 0.2941079 | 0.08848884 | 549.2686 | 0 | 0 | 0 |  | Fe_Cr_Ni_Cu_W | Fe30Cr15Ni13Cu32W10 | 0.02896455 | 9.6436 | 8.72 | 47.52221 | 286.0524 | 84.21636 | 242.7601 | 314.451
736 | 736 | 736 | 26 | 15 | 8 | 42 | 8 | 80.08008 | 0.29799 | 0.07924828 | 430.0321 | 0 | 0 | 0 |  | Fe_Cr_Ni_Cu_W | Fe26Cr15Ni8Cu42W8 | 0.02637619 | 11.74329 | 8.969697 | 44.54649 | 212.0423 | 71.33435 | 328.258 | 384.2437
737 | 737 | 737 | 19 | 15 | 5 | 55 | 6 | 73.86567 | 0.3039268 | 0.06912053 | 313.5184 | 0 | 0 | 0 |  | Fe_Cr_Ni_Cu_W | Fe19Cr15Ni5Cu55W6 | 0.02300865 | 12.338 | 9.33 | 40.10224 | 155.4032 | 53.92461 | 330.5524 | 455.567
738 | 738 | 738 | 21 | 7 | 52 | 3 | 17 | 97.61472 | 0.2938839 | 0.1191365 | 1026.831 | 1 | 0 | 0 |  | Fe_Cr_Ni_Cu_W | Fe21Cr7Ni52Cu3W17 | 0.03615597 | -1.838 | 8.65 | 51.64533 | 333.6861 | 88.41521 | 199.7102 | 194.9664
739 | 739 | 739 | 28 | 7 | 43 | 6 | 16 | 96.00416 | 0.293659 | 0.1152039 | 955.2492 | 1 | 0 | 0 |  | Fe_Cr_Ni_Cu_W | Fe28Cr7Ni43Cu6W16 | 0.03539318 | -0.3324 | 8.58 | 51.52048 | 341.0038 | 75.38854 | 200.6387 | 227.2424
740 | 740 | 740 | 33 | 7 | 36 | 9 | 15 | 94.31779 | 0.2937854 | 0.1106474 | 880.5168 | 0 | 0 | 0 |  | Fe_Cr_Ni_Cu_W | Fe33Cr7Ni36Cu9W15 | 0.03456307 | 1.1988 | 8.55 | 51.13277 | 348.7398 | 69.76709 | 190.1889 | 216.2405
741 | 741 | 741 | 36 | 8 | 30 | 14 | 13 | 91.149 | 0.2944484 | 0.10348 | 763.2723 | 0 | 0 | 0 |  | Fe_Cr_Ni_Cu_W | Fe36Cr8Ni30Cu14W13 | 0.03256029 | 3.288305 | 8.594059 | 49.27352 | 343.6804 | 70.46282 | 206.9946 | 216.6951
742 | 742 | 742 | 38 | 9 | 24 | 19 | 11 | 88.09078 | 0.2951606 | 0.0958356 | 650.4223 | 0 | 0 | 0 |  | Fe_Cr_Ni_Cu_W | Fe38Cr9Ni24Cu19W11 | 0.03053001 | 5.289285 | 8.643564 | 47.0496 | 327.1321 | 66.49273 | 195.9031 | 212.7492
743 | 743 | 743 | 38 | 10 | 18 | 25 | 9 | 84.72029 | 0.29635 | 0.08728307 | 536.0257 | 0 | 0 | 0 |  | Fe_Cr_Ni_Cu_W | Fe38Cr10Ni18Cu25W9 | 0.02837744 | 7.4784 | 8.73 | 44.52179 | 288.9142 | 61.76088 | 244.2728 | 278.2819
744 | 744 | 744 | 37 | 11 | 12 | 33 | 7 | 80.60564 | 0.2984534 | 0.07758804 | 418.7116 | 0 | 0 | 0 |  | Fe_Cr_Ni_Cu_W | Fe37Cr11Ni12Cu33W7 | 0.02584565 | 9.8004 | 8.87 | 41.13393 | 211.9718 | 52.06326 | 290.6176 | 333.1603
745 | 745 | 745 | 32 | 12 | 7 | 44 | 5 | 75.42317 | 0.3022968 | 0.06634082 | 299.4106 | 0 | 0 | 0 |  | Fe_Cr_Ni_Cu_W | Fe32Cr12Ni7Cu44W5 | 0.02284302 | 11.6988 | 9.12 | 36.74384 | 151.6503 | 41.02452 | 324.0241 | 408.8651
746 | 746 | 746 | 23 | 12 | 4 | 57 | 4 | 70.20886 | 0.308208 | 0.05899496 | 225.6658 | 0 | 0 | 0 |  | Fe_Cr_Ni_Cu_W | Fe23Cr12Ni4Cu57W4 | 0.02055011 | 12.1532 | 9.47 | 34.08387 | 130.2891 | 42.22091 | 317.1606 | 478.9852
747 | 747 | 747 | 37 | 5 | 42 | 6 | 10 | 89.41673 | 0.2967718 | 0.09653994 | 670.3971 | 1 | 0 | 0 |  | Fe_Cr_Ni_Cu_W | Fe37Cr5Ni42Cu6W10 | 0.02955914 | -0.1596 | 8.72 | 42.52282 | 296.0567 | 70.92848 | 191.7285 | 167.2597
748 | 748 | 748 | 41 | 5 | 35 | 9 | 10 | 88.73114 | 0.2966044 | 0.09520994 | 650.6603 | 1 | 0 | 0 |  | Fe_Cr_Ni_Cu_W | Fe41Cr5Ni35Cu9W10 | 0.02967356 | 1.3108 | 8.67 | 43.3187 | 301.3045 | 69.90718 | 192.3078 | 194.08
749 | 749 | 749 | 44 | 6 | 28 | 13 | 9 | 87.00818 | 0.2964578 | 0.09011452 | 582.5156 | 1 | 0 | 0 |  | Fe_Cr_Ni_Cu_W | Fe44Cr6Ni28Cu13W9 | 0.02855557 | 3.1184 | 8.65 | 42.38148 | 301.3931 | 62.33179 | 186.8066 | 175.4093
750 | 750 | 750 | 45 | 7 | 22 | 18 | 8 | 84.90664 | 0.2969087 | 0.08487948 | 514.284 | 1 | 0 | 0 |  | Fe_Cr_Ni_Cu_W | Fe45Cr7Ni22Cu18W8 | 0.02736717 | 5.1796 | 8.68 | 41.30024 | 283.601 | 56.06233 | 229.1711 | 247.4274
751 | 751 | 751 | 45 | 8 | 16 | 25 | 6 | 81.10062 | 0.2986132 | 0.07461406 | 395.6189 | 0 | 0 | 0 |  | Fe_Cr_Ni_Cu_W | Fe45Cr8Ni16Cu25W6 | 0.02474389 | 7.5956 | 8.79 | 37.71087 | 225.3549 | 47.23449 | 339.4361 | 363.5655
752 | 752 | 752 | 43 | 9 | 11 | 32 | 5 | 78.28148 | 0.3002241 | 0.06827828 | 327.9666 | 0 | 0 | 0 |  | Fe_Cr_Ni_Cu_W | Fe43Cr9Ni11Cu32W5 | 0.02331605 | 9.6504 | 8.9 | 35.80838 | 177.1341 | 39.26841 | 323.6015625 | 428.1733
753 | 753 | 753 | 38 | 11 | 6 | 43 | 3 | 73.45667 | 0.3033224 | 0.0548228 | 208.8977 | 0 | 0 | 0 |  | Fe_Cr_Ni_Cu_W | Fe38Cr11Ni6Cu43W3 | 0.01998694 | 11.54044 | 9.118812 | 29.98676 | 123.3981 | 28.00864 | 306.3622 | 455.2201
754 | 754 | 754 | 50 | 3 | 32 | 9 | 6 | 84.11859 | 0.298988 | 0.07772013 | 442.8677 | 1 | 0 | 0 |  | Fe_Cr_Ni_Cu_W | Fe50Cr3Ni32Cu9W6 | 0.02424078 | 1.5736 | 8.73 | 34.90043 | 257.5174 | 70.61311 | 262.7607 | 248.2506
755 | 755 | 755 | 52 | 4 | 25 | 13 | 6 | 83.43051 | 0.298478 | 0.07669726 | 428.6539 | 1 | 0 | 0 |  | Fe_Cr_Ni_Cu_W | Fe52Cr4Ni25Cu13W6 | 0.02449609 | 3.3976 | 8.69 | 35.75528 | 256.0491 | 70.23512 | 274.5554 | 263.3507
756 | 756 | 756 | 53 | 5 | 19 | 18 | 5 | 81.31656 | 0.2989911 | 0.07043726 | 361.4215 | 1 |  | 0 |  | Fe_Cr_Ni_Cu_W | Fe53Cr5Ni19Cu18W5 | 0.02313472 | 5.4504 | 8.72 | 34.0147 | 225.9365 | 53.7233 | 343.8261 | 354.7474
757 | 757 | 757 | 53 | 6 | 13 | 23 | 4 | 79.18419 | 0.2995906 | 0.06350456 | 294.2955 | 1 | 0 | 0 |  | Fe_Cr_Ni_Cu_W | Fe53Cr6Ni13Cu23W4 | 0.02176049 | 7.488624 | 8.757576 | 31.93485 | 174.5157 | 35.21446 | 347.7431 | 392.8167
758 | 758 | 758 | 50 | 8 | 8 | 30 | 4 | 77.74843 | 0.299942 | 0.06235776 | 279.0102 | 0 | 0 | 0 |  | Fe_Cr_Ni_Cu_W | Fe50Cr8Ni8Cu30W4 | 0.02187802 | 9.7072 | 8.82 | 32.53367 | 157.3161 | 32.46851 | 342.6215 | 431.4786
759 | 759 | 759 | 5 | 3 | 12 | 33 | 47 | 115.1482 | 0.2920225 | 0.1263054 | 1400.114 | 0 | 0 | 0 |  | Fe_Cr_Ni_Cu_W | Fe5Cr3Ni12Cu33W47 | 0.03953322 | 14.8404 | 8.23 | 79.35843 | 443.1389 | 195.0778 | 206.9957 | 386.245
760 | 760 | 760 | 5 | 5 | 11 | 39 | 40 | 108.066 | 0.2940463 | 0.1252046 | 1284.822 | 0 | 0 | 0 |  | Fe_Cr_Ni_Cu_W | Fe5Cr5Ni11Cu39W40 | 0.03874299 | 15.7084 | 8.49 | 78.68284 | 421.8685 | 132.6448 | 209.5605 | 344.6391
761 | 761 | 761 | 4 | 7 | 10 | 44 | 34 | 102.0877 | 0.2958267 | 0.1221293 | 1158.758 | 0 | 0 | 0 |  | Fe_Cr_Ni_Cu_W | Fe4Cr7Ni10Cu44W34 | 0.03741799 | 16.02938 | 8.707071 | 76.94119 | 399.4008 | 118.8399 | 207.8245 | 340.7585
762 | 762 | 762 | 4 | 11 | 9 | 49 | 27 | 95.18071 | 0.296905 | 0.115933 | 982.8797 | 0 | 0 | 0 |  | Fe_Cr_Ni_Cu_W | Fe4Cr11Ni9Cu49W27 | 0.03545573 | 15.458 | 8.89 | 72.30899 | 377.2898 | 119.3712 | 216.4557 | 356.7254
763 | 763 | 763 | 3 | 14 | 7 | 53 | 22 | 90.25434 | 0.2976824 | 0.1086601 | 833.4698 | 0 | 0 | 0 |  | Fe_Cr_Ni_Cu_W | Fe3Cr14Ni7Cu53W22 | 0.03326194 | 15.17519 | 9.020202 | 68.21182 | 355.7587 | 111.6737 | 243.8968 | 362.5793
764 | 764 | 764 | 6 | 3 | 19 | 21 | 51 | 121.7725 | 0.2890912 | 0.1301956 | 1549.283 | 0 | 0 | 0 |  | Fe_Cr_Ni_Cu_W | Fe6Cr3Ni19Cu21W51 | 0.04188277 | 9.6612 | 7.93 | 75.88221 | 416.175 | 141.2859 | 219.1767 | 418.7893
765 | 765 | 765 | 7 | 5 | 17 | 27 | 44 | 114.8913 | 0.2906742 | 0.1295153 | 1438.026 | 0 | 0 | 0 |  | Fe_Cr_Ni_Cu_W | Fe7Cr5Ni17Cu27W44 | 0.04129661 | 11.6628 | 8.17 | 76.79134 | 451.1324 | 159.6637 | 182.6718 | 386.7934
766 | 766 | 766 | 8 | 7 | 16 | 32 | 38 | 108.645 | 0.2921335 | 0.1276893 | 1319.493 | 0 | 0 | 0 |  | Fe_Cr_Ni_Cu_W | Fe8Cr7Ni16Cu32W38 | 0.04035187 | 12.61131 | 8.376238 | 75.76904 | 421.554 | 99.05951 | 200.0646 | 341.6554
767 | 767 | 767 | 8 | 10 | 14 | 36 | 32 | 103.3094 | 0.2927373 | 0.1231939 | 1176.279 | 0 | 0 | 0 |  | Fe_Cr_Ni_Cu_W | Fe8Cr10Ni14Cu36W32 | 0.03890367 | 13.2464 | 8.52 | 73.73357 | 412.282 | 102.4337 | 233.3437 | 351.6842
768 | 768 | 768 | 9 | 14 | 11 | 40 | 26 | 97.87661 | 0.2926517 | 0.1161644 | 1005.257 | 0 | 0 | 0 |  | Fe_Cr_Ni_Cu_W | Fe9Cr14Ni11Cu40W26 | 0.03687406 | 13.6576 | 8.62 | 70.00136 | 404.3614 | 109.6015 | 228.1535 | 341.8665
769 | 769 | 769 | 8 | 18 | 9 | 44 | 21 | 93.17984 | 0.2924525 | 0.1082884 | 847.5079 | 0 | 0 | 0 |  | Fe_Cr_Ni_Cu_W | Fe8Cr18Ni9Cu44W21 | 0.0344206 | 13.7524 | 8.72 | 65.61181 | 376.2281 | 109.669 | 230.2673 | 312.5449
770 | 770 | 770 | 7 | 23 | 7 | 46 | 16 | 89.37847 | 0.2907455 | 0.09801745 | 684.275 | 0 | 0 | 0 |  | Fe_Cr_Ni_Cu_W | Fe7Cr23Ni7Cu46W16 | 0.03159116 | 13.47128 | 8.747475 | 59.71739 | 332.3175 | 108.2748 | 305.1623 | 342.8256
771 | 771 | 771 | 4 | 3 | 29 | 12 | 52 | 125.0287 | 0.2879472 | 0.1362779 | 1697.793 | 0 | 0 | 0 |  | Fe_Cr_Ni_Cu_W | Fe4Cr3Ni29Cu12W52 | 0.04373157 | 4.382 | 7.84 | 71.9497 | 402.762 | 95.12049 | 207.2584 | 414.5735
772 | 772 | 772 | 8 | 4 | 27 | 16 | 46 | 119.0028 | 0.2892425 | 0.1361431 | 1602.365 | 0 | 0 | 0 |  | Fe_Cr_Ni_Cu_W | Fe8Cr4Ni27Cu16W46 | 0.04361849 | 6.113126 | 8.019802 | 73.1019 | 427.2486 | 126.8459 | 193.2897 | 347.9132
773 | 773 | 773 | 10 | 6 | 24 | 21 | 39 | 112.6016 | 0.2904572 | 0.1331107 | 1453.516 | 0 | 0 | 0 |  | Fe_Cr_Ni_Cu_W | Fe10Cr6Ni24Cu21W39 | 0.0425386 | 8.0616 | 8.21 | 73.16413 | 430.2252 | 99.84834 | 204.0082 | 350.9811
774 | 774 | 774 | 12 | 9 | 21 | 25 | 34 | 107.7448 | 0.2905959 | 0.1290006 | 1314.524 | 0 | 0 | 0 |  | Fe_Cr_Ni_Cu_W | Fe12Cr9Ni21Cu25W34 | 0.04124871 | 9.265366 | 8.306931 | 71.9612 | 433.3883 | 92.93807 | 207.7354 | 335.7956
775 | 775 | 775 | 13 | 13 | 17 | 28 | 29 | 103.8846 | 0.2896516 | 0.1228358 | 1164.045 | 0 | 0 | 0 |  | Fe_Cr_Ni_Cu_W | Fe13Cr13Ni17Cu28W29 | 0.03968144 | 10.2432 | 8.34 | 70.02314 | 435.7234 | 97.01261 | 207.0032 | 314.7558
776 | 776 | 776 | 14 | 17 | 14 | 31 | 24 | 99.64999 | 0.288778 | 0.1157457 | 1006.969 | 0 | 0 | 0 |  | Fe_Cr_Ni_Cu_W | Fe14Cr17Ni14Cu31W24 | 0.03759675 | 10.8696 | 8.39 | 66.61832 | 418.8566 | 87.11325 | 236.1637 | 296.3567
777 | 777 | 777 | 13 | 23 | 11 | 34 | 19 | 95.90819 | 0.2864504 | 0.1062325 | 835.219 | 0 | 0 | 0 |  | Fe_Cr_Ni_Cu_W | Fe13Cr23Ni11Cu34W19 | 0.03481309 | 11.3168 | 8.4 | 61.9109 | 406.2246 | 93.76735 | 241.2326 | 310.1898
778 | 778 | 778 | 12 | 29 | 8 | 36 | 15 | 93.37466 | 0.2832487 | 0.09645528 | 688.2525 | 0 | 0 | 0 |  | Fe_Cr_Ni_Cu_W | Fe12Cr29Ni8Cu36W15 | 0.03206616 | 11.6348 | 8.36 | 56.88049 | 368.0048 | 97.74773 | 242.6203 | 290.0685
779 | 779 | 779 | 9 | 36 | 6 | 37 | 12 | 92.3797 | 0.2786158 | 0.08727085 | 572.2384 | 0 | 0 | 0 |  | Fe_Cr_Ni_Cu_W | Fe9Cr36Ni6Cu37W12 | 0.02952704 | 11.6964 | 8.27 | 52.15084 | 316.8658 | 88.77361 | 299.75 | 299.0953
780 | 780 | 780 | 6 | 3 | 38 | 10 | 43 | 118.1383 | 0.2901394 | 0.1422367 | 1690.869 | 0 | 0 | 0 |  | Fe_Cr_Ni_Cu_W | Fe6Cr3Ni38Cu10W43 | 0.04463735 | 2.43 | 8.14 | 69.81769 | 397.6906 | 89.23938 | 198.1673 | 351.6543
781 | 781 | 781 | 10 | 4 | 34 | 13 | 38 | 113.6601 | 0.290864 | 0.1385242 | 1555.316 | 0 | 0 | 0 |  | Fe_Cr_Ni_Cu_W | Fe10Cr4Ni34Cu13W38 | 0.04384923 | 3.899194 | 8.232323 | 69.92117 | 410.5807 | 105.9915 | 184.2609 | 349.7441
782 | 782 | 782 | 14 | 7 | 29 | 16 | 33 | 109.3442 | 0.2904118 | 0.1331228 | 1396.652 | 0 | 0 | 0 |  | Fe_Cr_Ni_Cu_W | Fe14Cr7Ni29Cu16W33 | 0.0425959 | 5.206408 | 8.262626 | 69.10568 | 425.7169 | 87.78474 | 227.4296 | 317.6928
783 | 783 | 783 | 17 | 10 | 25 | 19 | 29 | 105.5797 | 0.28987 | 0.1279089 | 1258.19 | 0 | 0 | 0 |  | Fe_Cr_Ni_Cu_W | Fe17Cr10Ni25Cu19W29 | 0.04109495 | 6.3384 | 8.29 | 67.56508 | 444.5743 | 105.4431 | 211.7702 | 323.8696
784 | 784 | 784 | 19 | 15 | 20 | 21 | 25 | 102.9528 | 0.2875439 | 0.1209649 | 1113.292 | 0 | 0 | 0 |  | Fe_Cr_Ni_Cu_W | Fe19Cr15Ni20Cu21W25 | 0.03938547 | 7.1708 | 8.23 | 65.35564 | 437.7321 | 72.49696 | 229.876 | 296.9848
785 | 785 | 785 | 19 | 20 | 16 | 24 | 21 | 99.92539 | 0.2854896 | 0.1130915 | 962.4346 | 0 | 0 | 0 |  | Fe_Cr_Ni_Cu_W | Fe19Cr20Ni16Cu24W21 | 0.03713575 | 8.1984 | 8.22 | 62.39199 | 426.5336 | 73.54334 | 237.5818 | 269.7631
786 | 786 | 786 | 18 | 26 | 12 | 26 | 17 | 97.63202 | 0.2820911 | 0.1036346 | 809.2182 | 0 | 0 | 0 |  | Fe_Cr_Ni_Cu_W | Fe18Cr26Ni12Cu26W17 | 0.03459211 | 8.943577 | 8.161616 | 58.50569 | 413.3576 | 81.088 | 265.5381 | 285.6158
787 | 787 | 787 | 17 | 34 | 9 | 28 | 13 | 95.44444 | 0.2773957 | 0.09271886 | 651.9751 | 0 | 0 | 0 |  | Fe_Cr_Ni_Cu_W | Fe17Cr34Ni9Cu28W13 | 0.03118195 | 9.290462 | 8.079208 | 52.56055 | 362.7207 | 81.87732 | 287.9343 | 270.9695
788 | 788 | 788 | 12 | 43 | 6 | 28 | 11 | 96.59918 | 0.2702025 | 0.08439232 | 559.7868 | 0 | 0 | 0 |  | Fe_Cr_Ni_Cu_W | Fe12Cr43Ni6Cu28W11 | 0.02924215 | 9.6292 | 7.88 | 49.45816 | 328.8573 | 75.69105 | 330.1753 | 270.6273
789 | 789 | 789 | 9 | 3 | 45 | 8 | 35 | 111.7277 | 0.2921959 | 0.1424749 | 1587.931 | 0 | 0 | 0 |  | Fe_Cr_Ni_Cu_W | Fe9Cr3Ni45Cu8W35 | 0.04399756 | 0.9688 | 8.38 | 66.32767 | 382.9585 | 86.06541 | 164.7559 | 322.5776
790 | 790 | 790 | 14 | 5 | 39 | 10 | 31 | 108.5628 | 0.2916852 | 0.1364529 | 1436.748 | 0 | 0 | 0 |  | Fe_Cr_Ni_Cu_W | Fe14Cr5Ni39Cu10W31 | 0.04290047 | 1.959392 | 8.363636 | 65.69121 | 400.9264 | 74.02699 | 185.9497 | 311.3509
791 | 791 | 791 | 19 | 8 | 33 | 12 | 27 | 105.3592 | 0.2905387 | 0.1298756 | 1282.198 | 0 | 0 | 0 |  | Fe_Cr_Ni_Cu_W | Fe19Cr8Ni33Cu12W27 | 0.04138045 | 2.904602 | 8.323232 | 64.20064 | 407.8666 | 66.63258 | 200.1824 | 264.3532
792 | 792 | 792 | 22 | 12 | 28 | 14 | 24 | 103.1009 | 0.2886405 | 0.1240549 | 1158.399 | 0 | 0 | 0 |  | Fe_Cr_Ni_Cu_W | Fe22Cr12Ni28Cu14W24 | 0.03979159 | 3.7616 | 8.26 | 62.522 | 423.9019 | 67.55685 | 227.7056 | 292.2619
793 | 793 | 793 | 24 | 17 | 23 | 16 | 20 | 100.4095 | 0.2861334 | 0.1157119 | 1000.678 | 0 | 0 | 0 |  | Fe_Cr_Ni_Cu_W | Fe24Cr17Ni23Cu16W20 | 0.03746046 | 4.5916 | 8.2 | 59.47739 | 422.7996 | 63.27383 | 218.5815 | 257.8352
794 | 794 | 794 | 25 | 22 | 18 | 18 | 17 | 98.634 | 0.2831944 | 0.1078399 | 871.0284 | 0 | 0 | 0 |  | Fe_Cr_Ni_Cu_W | Fe25Cr22Ni18Cu18W17 | 0.03533189 | 5.5456 | 8.12 | 56.65686 | 420.6044 | 77.5961 | 249.0665 | 257.4912
795 | 795 | 795 | 24 | 30 | 13 | 20 | 13 | 96.81513 | 0.2780145 | 0.09603227 | 700.2474 | 0 | 0 | 0 |  | Fe_Cr_Ni_Cu_W | Fe24Cr30Ni13Cu20W13 | 0.03194465 | 6.4036 | 8 | 51.58246 | 382.7644 | 69.22719 | 274.0123 | 258.5234
796 | 796 | 796 | 22 | 38 | 9 | 20 | 11 | 97.56595 | 0.2716235 | 0.08807094 | 606.6351 | 0 | 0 | 0 |  | Fe_Cr_Ni_Cu_W | Fe22Cr38Ni9Cu20W11 | 0.02991934 | 6.758 | 7.8 | 48.3813 | 343.6873 | 74.22517 | 335.2425 | 271.1093
797 | 797 | 797 | 16 | 50 | 6 | 20 | 8 | 98.63121 | 0.261919 | 0.07537786 | 468.2093 | 0 | 0 | 0 |  | Fe_Cr_Ni_Cu_W | Fe16Cr50Ni6Cu20W8 | 0.0263004 | 6.9296 | 7.56 | 42.46599 | 284.6761 | 83.8344 | 444.8123 | 238.4921
798 | 798 | 798 | 14 | 3 | 50 | 7 | 25 | 103.0234 | 0.2951548 | 0.1339642 | 1319.182 | 1 | 0 | 0 |  | Fe_Cr_Ni_Cu_W | Fe14Cr3Ni50Cu7W25 | 0.04092563 | 0.2485461 | 8.656566 | 60.20134 | 345.2763 | 80.3791 | 177.2597 | 258.7676
799 | 799 | 799 | 21 | 6 | 42 | 8 | 23 | 101.8065 | 0.2928904 | 0.1281181 | 1208.86 | 0 | 0 | 0 |  | Fe_Cr_Ni_Cu_W | Fe21Cr6Ni42Cu8W23 | 0.03985057 | 0.6952 | 8.5 | 59.26584 | 374.1737 | 61.59068 | 206.8966 | 274.518
800 | 800 | 800 | 26 | 9 | 36 | 9 | 20 | 99.77245 | 0.2911141 | 0.1211284 | 1077.355 | 0 | 0 | 0 |  | Fe_Cr_Ni_Cu_W | Fe26Cr9Ni36Cu9W20 | 0.03810163 | 1.1664 | 8.41 | 57.11392 | 377.3023 | 62.28619 | 195.9872 | 235.2164
801 | 801 | 801 | 28 | 13 | 29 | 11 | 18 | 98.8635 | 0.2884507 | 0.1149275 | 975.7995 | 0 | 0 | 0 |  | Fe_Cr_Ni_Cu_W | Fe28Cr13Ni29Cu11W18 | 0.03676591 | 2.201 | 8.292929 | 56.05888 | 402.9856 | 65.02399 | 217.4412 | 232.4945
802 | 802 | 802 | 30 | 18 | 24 | 12 | 16 | 98.18305 | 0.2850523 | 0.1090876 | 883.6847 | 0 | 0 | 0 |  | Fe_Cr_Ni_Cu_W | Fe30Cr18Ni24Cu12W16 | 0.03508527 | 2.712 | 8.16 | 53.94108 | 406.3547 | 72.31762 | 235.0699 | 236.4001
803 | 803 | 803 | 31 | 25 | 18 | 14 | 13 | 96.89222 | 0.2804576 | 0.09953204 | 744.0069 | 0 | 0 | 0 |  | Fe_Cr_Ni_Cu_W | Fe31Cr25Ni18Cu14W13 | 0.03227028 | 3.700029 | 8.019802 | 50.16667 | 380.4407 | 64.9204 | 280.4966 | 243.1224
804 | 804 | 804 | 30 | 32 | 13 | 15 | 10 | 96.20002 | 0.2750573 | 0.08851766 | 604.5044 | 0 | 0 | 0 |  | Fe_Cr_Ni_Cu_W | Fe30Cr32Ni13Cu15W10 | 0.0292183 | 4.3872 | 7.87 | 45.63157 | 327.061 | 67.04443 | 326.244 | 251.5518
805 | 805 | 805 | 26 | 42 | 8 | 15 | 8 | 97.8203 | 0.2664042 | 0.07865163 | 500.6033 | 0 | 0 | 0 |  | Fe_Cr_Ni_Cu_W | Fe26Cr42Ni8Cu15W8 | 0.02673606 | 4.911336 | 7.606061 | 41.94754 | 283.0787 | 75.22455 | 396.8934 | 255.7764
806 | 806 | 806 | 19 | 55 | 5 | 15 | 6 | 100.0765 | 0.2557675 | 0.06764319 | 393.9237 | 0 | 0 | 0 |  | Fe_Cr_Ni_Cu_W | Fe19Cr55Ni5Cu15W6 | 0.02355251 | 5.186 | 7.33 | 37.01067 | 246.9003 | 88.51742 | 564.3959 | 225.1073
807 | 807 | 807 | 21 | 3 | 52 | 7 | 17 | 95.04932 | 0.2979257 | 0.1191403 | 1006.454 | 1 | 0 | 0 |  | Fe_Cr_Ni_Cu_W | Fe21Cr3Ni52Cu7W17 | 0.0360475 | 0.1188 | 8.85 | 52.36831 | 304.9498 | 72.19436 | 172.215 | 196.6232
808 | 808 | 808 | 28 | 6 | 43 | 7 | 16 | 95.36331 | 0.294681 | 0.1150496 | 948.7905 | 1 | 0 | 0 |  | Fe_Cr_Ni_Cu_W | Fe28Cr6Ni43Cu7W16 | 0.0353711 | 0.148 | 8.63 | 51.69139 | 332.2947 | 69.50807 | 184.926 | 212.7379
809 | 809 | 809 | 33 | 9 | 36 | 7 | 15 | 95.59974 | 0.2917164 | 0.1108745 | 891.8621 | 0 | 0 | 0 |  | Fe_Cr_Ni_Cu_W | Fe33Cr9Ni36Cu7W15 | 0.03459778 | 0.2604 | 8.45 | 50.80787 | 359.4423 | 73.5665 | 234.353 | 223.4128
810 | 810 | 810 | 36 | 14 | 30 | 8 | 13 | 94.97373 | 0.2881228 | 0.1039956 | 792.6278 | 0 | 0 | 0 |  | Fe_Cr_Ni_Cu_W | Fe36Cr14Ni30Cu8W13 | 0.03260815 | 0.6838545 | 8.29703 | 48.38212 | 364.1858 | 64.12121 | 226.1367 | 211.6828
811 | 811 | 811 | 38 | 19 | 24 | 9 | 11 | 94.49264 | 0.2843182 | 0.09647532 | 692.9139 | 0 | 0 | 0 |  | Fe_Cr_Ni_Cu_W | Fe38Cr19Ni24Cu9W11 | 0.03051965 | 1.262229 | 8.148515 | 45.67952 | 345.6248 | 58.19058 | 257.3715 | 214.8924
812 | 812 | 812 | 38 | 25 | 18 | 10 | 9 | 94.46148 | 0.2794443 | 0.08788385 | 590.2336 | 0 | 0 | 0 |  | Fe_Cr_Ni_Cu_W | Fe38Cr25Ni18Cu10W9 | 0.02824468 | 1.9644 | 7.98 | 42.63555 | 320.3886 | 68.65086 | 324.9046 | 246.4174
813 | 813 | 813 | 37 | 33 | 12 | 11 | 7 | 94.96424 | 0.2728392 | 0.07818703 | 484.8372 | 0 | 0 | 0 |  | Fe_Cr_Ni_Cu_W | Fe37Cr33Ni12Cu11W7 | 0.02547783 | 2.7868 | 7.77 | 38.68643 | 265.7751 | 57.10995 | 408.285 | 236.2729
814 | 814 | 814 | 32 | 44 | 7 | 12 | 5 | 96.43555 | 0.2636495 | 0.06689135 | 375.6371 | 0 | 0 | 0 |  | Fe_Cr_Ni_Cu_W | Fe32Cr44Ni7Cu12W5 | 0.02216494 | 3.6348 | 7.52 | 33.74774 | 220.0905 | 75.39038 | 546.1551 | 223.4616
815 | 815 | 815 | 23 | 57 | 4 | 12 | 4 | 99.8754 | 0.2524833 | 0.05876057 | 309.6862 | 0 | 0 | 0 |  | Fe_Cr_Ni_Cu_W | Fe23Cr57Ni4Cu12W4 | 0.02005975 | 4.0532 | 7.22 | 30.69381 | 210.6326 | 93.0101 | 671.4638 | 244.3555
816 | 816 | 816 | 37 | 6 | 42 | 5 | 10 | 90.06933 | 0.2956712 | 0.09667992 | 675.51 | 1 | 0 | 0 |  | Fe_Cr_Ni_Cu_W | Fe37Cr6Ni42Cu5W10 | 0.02953294 | -0.6356 | 8.67 | 42.35316 | 299.9069 | 79.23024 | 180.9837 | 168.6528
817 | 817 | 817 | 41 | 9 | 35 | 5 | 10 | 91.33401 | 0.2922023 | 0.09554409 | 668.7044 | 1 | 0 | 0 |  | Fe_Cr_Ni_Cu_W | Fe41Cr9Ni35Cu5W10 | 0.02957726 | -0.5596 | 8.47 | 42.67306 | 321.235 | 70.08527 | 211.873 | 170.4025
818 | 818 | 818 | 44 | 13 | 28 | 6 | 9 | 91.56569 | 0.2886402 | 0.0907322 | 611.9096 | 1 | 0 | 0 |  | Fe_Cr_Ni_Cu_W | Fe44Cr13Ni28Cu6W9 | 0.02835423 | 0.002 | 8.3 | 41.32445 | 312.7782 | 65.22643 | 245.7958 | 186.4051
819 | 819 | 819 | 45 | 18 | 22 | 7 | 8 | 92.07701 | 0.2844247 | 0.08585257 | 557.4939 | 0 | 0 | 0 |  | Fe_Cr_Ni_Cu_W | Fe45Cr18Ni22Cu7W8 | 0.02701382 | 0.6036 | 8.13 | 39.75865 | 293.6252 | 62.23587 | 290.249 | 194.7524
820 | 820 | 820 | 45 | 25 | 16 | 8 | 6 | 92.23504 | 0.2786946 | 0.07599165 | 452.371 | 0 | 0 | 0 |  | Fe_Cr_Ni_Cu_W | Fe45Cr25Ni16Cu8W6 | 0.02397915 | 1.258 | 7.94 | 35.53857 | 253.6725 | 56.08768 | 417.2731 | 204.0639
821 | 821 | 821 | 43 | 32 | 11 | 9 | 5 | 93.3778 | 0.2727589 | 0.06969984 | 393.7586 | 0 | 0 | 0 |  | Fe_Cr_Ni_Cu_W | Fe43Cr32Ni11Cu9W5 | 0.02224659 | 2.0328 | 7.75 | 33.15358 | 225.067 | 60.07551 | 479.4253 | 215.4283
822 | 822 | 822 | 38 | 43 | 6 | 11 | 3 | 94.38345 | 0.2640074 | 0.05680797 | 279.3471 | 0 | 0 | 0 |  | Fe_Cr_Ni_Cu_W | Fe38Cr43Ni6Cu11W3 | 0.0181667 | 3.246348 | 7.534653 | 26.85195 | 172.494 | 66.33949 | 543.6136 | 210.6653
823 | 823 | 823 | 50 | 9 | 32 | 3 | 6 | 88.06622 | 0.2920378 | 0.07811738 | 463.3919 | 1 | 0 | 0 |  | Fe_Cr_Ni_Cu_W | Fe50Cr9Ni32Cu3W6 | 0.02378293 | -1.2536 | 8.43 | 33.88156 | 272.0752 | 67.51429 | 257.4551 | 158.3987
824 | 824 | 824 | 52 | 13 | 25 | 4 | 6 | 89.33683 | 0.2880366 | 0.0773678 | 459.0869 | 1 | 0 | 0 |  | Fe_Cr_Ni_Cu_W | Fe52Cr13Ni25Cu4W6 | 0.02386897 | -0.6668 | 8.24 | 34.34298 | 259.6108 | 74.33483 | 307.26 | 182.3033
825 | 825 | 825 | 53 | 18 | 19 | 5 | 5 | 89.85868 | 0.2836547 | 0.07157059 | 402.5689 | 1 | 0 | 0 |  | Fe_Cr_Ni_Cu_W | Fe53Cr18Ni19Cu5W5 | 0.02213473 | -0.0408 | 8.07 | 32.10358 | 246.6236 | 77.94852 | 400.2028 | 190.0651
826 | 826 | 826 | 53 | 23 | 13 | 6 | 4 | 90.48245 | 0.2789911 | 0.06507298 | 343.454 | 1 | 0 | 0 |  | Fe_Cr_Ni_Cu_W | Fe53Cr23Ni13Cu6W4 | 0.02031287 | 0.7656362 | 7.89899 | 29.57751 | 216.9482 | 67.08295 | 432.2272 | 184.7591
827 | 827 | 827 | 50 | 30 | 8 | 8 | 4 | 92.21051 | 0.2733899 | 0.06409619 | 338.4339 | 0 | 0 | 0 |  | Fe_Cr_Ni_Cu_W | Fe50Cr30Ni8Cu8W4 | 0.02035296 | 2.0336 | 7.72 | 29.88311 | 202.1611 | 63.44495 | 480.7329 | 180.4189
828 | 828 | 828 | 33 | 12 | 3 | 5 | 47 | 126.1723 | 0.2792866 | 0.1249876 | 1476.65 | 0 | 0 | 0 |  | Fe_Cr_Ni_Cu_W | Fe33Cr12Ni3Cu5W47 | 0.04650092 | 2.956 | 7.03 | 72.47372 | 496.2661 | 140.0107 | 239.5267 | 405.252
829 | 829 | 829 | 39 | 11 | 5 | 5 | 40 | 120.2454 | 0.2807252 | 0.1278038 | 1440.602 | 0 | 0 | 0 |  | Fe_Cr_Ni_Cu_W | Fe39Cr11Ni5Cu5W40 | 0.04621055 | 2.5324 | 7.23 | 70.6809 | 525.7706 | 158.6215 | 160.4125 | 348.0781
830 | 830 | 830 | 44 | 10 | 7 | 4 | 34 | 115.5217 | 0.2818787 | 0.128156 | 1377.747 | 0 | 0 | 0 |  | Fe_Cr_Ni_Cu_W | Fe44Cr10Ni7Cu4W34 | 0.04535172 | 1.612897 | 7.373737 | 67.94474 | 507.9462 | 144.198 | 199.9963 | 337.9662
831 | 831 | 831 | 49 | 9 | 11 | 4 | 27 | 108.7198 | 0.2840896 | 0.1251181 | 1238.134 | 0 | 0 | 0 |  | Fe_Cr_Ni_Cu_W | Fe49Cr9Ni11Cu4W27 | 0.04284948 | 1.0688 | 7.62 | 63.1962 | 478.1602 | 115.9851 | 180.8028 | 298.7353
832 | 832 | 832 | 53 | 7 | 14 | 3 | 22 | 104.0289 | 0.2862617 | 0.1205397 | 1113.086 | 0 | 0 | 0 |  | Fe_Cr_Ni_Cu_W | Fe53Cr7Ni14Cu3W22 | 0.0405182 | 0.2563004 | 7.787879 | 58.72537 | 459.1637 | 109.6763 | 156.4696 | 252.4495
833 | 833 | 833 | 21 | 19 | 3 | 6 | 51 | 130.8751 | 0.2758791 | 0.1185891 | 1417.856 | 0 | 0 | 0 |  | Fe_Cr_Ni_Cu_W | Fe21Cr19Ni3Cu6W51 | 0.04549513 | 3.7584 | 6.84 | 73.81057 | 485.7108 | 157.7038 | 201.5945 | 409.7671
834 | 834 | 834 | 27 | 17 | 5 | 7 | 44 | 124.5421 | 0.2778108 | 0.1237874 | 1425.162 | 0 | 0 | 0 |  | Fe_Cr_Ni_Cu_W | Fe27Cr17Ni5Cu7W44 | 0.04572228 | 3.826 | 7.09 | 72.8705 | 502.0357 | 139.2234 | 208.1247 | 357.0087
835 | 835 | 835 | 32 | 16 | 7 | 8 | 38 | 118.7121 | 0.2794599 | 0.1255669 | 1376.059 | 0 | 0 | 0 |  | Fe_Cr_Ni_Cu_W | Fe32Cr16Ni7Cu8W38 | 0.04506221 | 3.859229 | 7.306931 | 70.90395 | 506.0391 | 134.5258 | 195.5327 | 344.9819
836 | 836 | 836 | 36 | 14 | 10 | 8 | 32 | 113.3236 | 0.2815449 | 0.125906 | 1309.124 | 0 | 0 | 0 |  | Fe_Cr_Ni_Cu_W | Fe36Cr14Ni10Cu8W32 | 0.04389017 | 3.3296 | 7.52 | 67.85278 | 493.1181 | 113.825 | 184.6642 | 332.8393
837 | 837 | 837 | 40 | 11 | 14 | 9 | 26 | 106.7225 | 0.2850569 | 0.1233869 | 1189.143 | 0 | 0 | 0 |  | Fe_Cr_Ni_Cu_W | Fe40Cr11Ni14Cu9W26 | 0.04169561 | 3.2304 | 7.81 | 63.60818 | 472.1922 | 84.67025 | 179.1043 | 279.5252
838 | 838 | 838 | 44 | 9 | 18 | 8 | 21 | 101.7263 | 0.2875424 | 0.1186487 | 1061.513 | 0 | 0 | 0 |  | Fe_Cr_Ni_Cu_W | Fe44Cr9Ni18Cu8W21 | 0.03923028 | 2.2612 | 8 | 58.62244 | 453.3627 | 83.17944 | 190.4226 | 253.6687
839 | 839 | 839 | 46 | 7 | 23 | 7 | 16 | 96.64741 | 0.2904684 | 0.11061 | 900.5225 | 0 | 0 | 0 |  | Fe_Cr_Ni_Cu_W | Fe46Cr7Ni23Cu7W16 | 0.03588103 | 1.357004 | 8.212121 | 52.65233 | 395.915 | 73.6897 | 173.137 | 198.9356
840 | 840 | 840 | 12 | 29 | 3 | 4 | 52 | 134.9458 | 0.2706663 | 0.11226 | 1337.596 | 0 | 0 | 0 |  | Fe_Cr_Ni_Cu_W | Fe12Cr29Ni3Cu4W52 | 0.04516734 | 2.6604 | 6.56 | 74.15524 | 505.7251 | 145.1767 | 243.2567 | 414.6747
841 | 841 | 841 | 16 | 27 | 4 | 8 | 46 | 128.2095 | 0.2729464 | 0.1169523 | 1340.844 | 0 | 0 | 0 |  | Fe_Cr_Ni_Cu_W | Fe16Cr27Ni4Cu8W46 | 0.04493601 | 4.648172 | 6.871287 | 74.39657 | 516.26 | 148.7437 | 213.6813 | 378.3745
842 | 842 | 842 | 21 | 24 | 6 | 10 | 39 | 121.5441 | 0.2754403 | 0.1210368 | 1326.801 | 0 | 0 | 0 |  | Fe_Cr_Ni_Cu_W | Fe21Cr24Ni6Cu10W39 | 0.04441583 | 5.16 | 7.16 | 72.69085 | 533.9226 | 161.8733 | 245.741 | 371.9035
843 | 843 | 843 | 25 | 21 | 9 | 12 | 34 | 115.5265 | 0.2784989 | 0.1226572 | 1280.372 | 0 | 0 | 0 |  | Fe_Cr_Ni_Cu_W | Fe25Cr21Ni9Cu12W34 | 0.0433674 | 5.422998 | 7.445545 | 70.27736 | 523.0681 | 134.8786 | 189.6014 | 317.1423
844 | 844 | 844 | 28 | 17 | 13 | 13 | 29 | 109.9187 | 0.2821158 | 0.1231127 | 1220.691 | 0 | 0 | 0 |  | Fe_Cr_Ni_Cu_W | Fe28Cr17Ni13Cu13W29 | 0.04204465 | 5.186 | 7.73 | 67.18117 | 490.3365 | 95.06451 | 212.9871 | 336.0443
845 | 845 | 845 | 31 | 14 | 17 | 14 | 24 | 104.0919 | 0.2856292 | 0.1204514 | 1113.411 | 0 | 0 | 0 |  | Fe_Cr_Ni_Cu_W | Fe31Cr14Ni17Cu14W24 | 0.04001719 | 4.9184 | 8 | 63.0786 | 460.8253 | 79.76889 | 202.9626 | 276.8006
846 | 846 | 846 | 34 | 11 | 23 | 13 | 19 | 98.62697 | 0.2892163 | 0.1154564 | 984.0917 | 0 | 0 | 0 |  | Fe_Cr_Ni_Cu_W | Fe34Cr11Ni23Cu13W19 | 0.03737853 | 3.7124 | 8.25 | 57.4786 | 421.808 | 71.4382 | 193.9804 | 256.3795
847 | 847 | 847 | 36 | 8 | 29 | 12 | 15 | 93.92965 | 0.2929397 | 0.1087189 | 852.1281 | 0 | 0 | 0 |  | Fe_Cr_Ni_Cu_W | Fe36Cr8Ni29Cu12W15 | 0.03452158 | 2.774 | 8.48 | 52.00721 | 370.8826 | 71.6982 | 186.0266 | 228.8439
848 | 848 | 848 | 37 | 6 | 36 | 9 | 12 | 91.02171 | 0.2954069 | 0.1020162 | 746.2943 | 1 | 0 | 0 |  | Fe_Cr_Ni_Cu_W | Fe37Cr6Ni36Cu9W12 | 0.03181561 | 1.2108 | 8.63 | 46.7182 | 323.8333 | 70.61178 | 174.2965 | 203.6746
849 | 849 | 849 | 10 | 38 | 3 | 6 | 43 | 129.9875 | 0.266678 | 0.1120595 | 1255.382 | 0 | 0 | 0 |  | Fe_Cr_Ni_Cu_W | Fe10Cr38Ni3Cu6W43 | 0.04472039 | 3.7092 | 6.62 | 74.22257 | 524.7701 | 130.0851 | 251.9408 | 397.6811
850 | 850 | 850 | 13 | 34 | 4 | 10 | 38 | 124.0078 | 0.269709 | 0.1152325 | 1243.503 | 0 | 0 | 0 |  | Fe_Cr_Ni_Cu_W | Fe13Cr34Ni4Cu10W38 | 0.04381386 | 5.561881 | 6.929293 | 73.34474 | 549.2758 | 159.8474 | 239.8123 | 315.532
851 | 851 | 851 | 16 | 29 | 7 | 14 | 33 | 117.0527 | 0.2741177 | 0.1176468 | 1207.786 | 0 | 0 | 0 |  | Fe_Cr_Ni_Cu_W | Fe16Cr29Ni7Cu14W33 | 0.04252163 | 6.731966 | 7.313131 | 71.2795 | 525.5362 | 130.7118 | 257.6557 | 358.8123
852 | 852 | 852 | 19 | 25 | 10 | 17 | 29 | 111.0937 | 0.2781471 | 0.1181619 | 1151.691 | 0 | 0 | 0 |  | Fe_Cr_Ni_Cu_W | Fe19Cr25Ni10Cu17W29 | 0.04113982 | 7.23 | 7.63 | 68.67314 | 506.0136 | 105.9263 | 203.4749 | 301.2668
853 | 853 | 853 | 21 | 20 | 15 | 19 | 25 | 105.2534 | 0.2830326 | 0.118159 | 1090.374 | 0 | 0 | 0 |  | Fe_Cr_Ni_Cu_W | Fe21Cr20Ni15Cu19W25 | 0.03958201 | 7.0248 | 7.97 | 65.39541 | 457.8168 | 67.2899 | 238.3699 | 299.7199
854 | 854 | 854 | 24 | 16 | 20 | 19 | 21 | 100.1877 | 0.2870718 | 0.1160407 | 1007.074 | 0 | 0 | 0 |  | Fe_Cr_Ni_Cu_W | Fe24Cr16Ni20Cu19W21 | 0.03780491 | 6.1464 | 8.23 | 61.17344 | 428.9926 | 71.84735 | 209.1359 | 274.2867
855 | 855 | 855 | 26 | 12 | 26 | 18 | 17 | 95.38386 | 0.2912981 | 0.1115959 | 901.0292 | 0 | 0 | 0 |  | Fe_Cr_Ni_Cu_W | Fe26Cr12Ni26Cu18W17 | 0.03560677 | 5.023977 | 8.484848 | 56.28212 | 381.3843 | 60.85976 | 196.9853 | 237.9025
856 | 856 | 856 | 28 | 9 | 34 | 17 | 13 | 90.28583 | 0.2956129 | 0.104036 | 762.168 | 0 | 0 | 0 |  | Fe_Cr_Ni_Cu_W | Fe28Cr9Ni34Cu17W13 | 0.03229193 | 3.80002 | 8.742574 | 49.78219 | 312.076 | 63.27947 | 200.9159 | 216.1667
857 | 857 | 857 | 28 | 6 | 43 | 12 | 11 | 88.67722 | 0.2982219 | 0.09972172 | 701.866 | 1 | 0 | 0 |  | Fe_Cr_Ni_Cu_W | Fe28Cr6Ni43Cu12W11 | 0.03055937 | 1.786 | 8.88 | 45.52746 | 275.3242 | 64.82792 | 198.9908 | 175.038
858 | 858 | 858 | 8 | 45 | 3 | 9 | 35 | 124.7131 | 0.2633816 | 0.1095013 | 1138.604 | 0 | 0 | 0 |  | Fe_Cr_Ni_Cu_W | Fe8Cr45Ni3Cu9W35 | 0.04301837 | 5.0964 | 6.73 | 72.22596 | 554.806 | 139.5154 | 257.7077 | 348.5883
859 | 859 | 859 | 10 | 39 | 5 | 14 | 31 | 118.3574 | 0.268096 | 0.1117551 | 1113.924 | 0 | 0 | 0 |  | Fe_Cr_Ni_Cu_W | Fe10Cr39Ni5Cu14W31 | 0.04162054 | 6.97439 | 7.111111 | 70.72078 | 547.7055 | 140.2654 | 239.9309 | 311.0081
860 | 860 | 860 | 12 | 33 | 8 | 19 | 27 | 111.4073 | 0.2736461 | 0.1126419 | 1061.521 | 0 | 0 | 0 |  | Fe_Cr_Ni_Cu_W | Fe12Cr33Ni8Cu19W27 | 0.03991178 | 8.239567 | 7.525253 | 68.30554 | 512.5868 | 97.2775 | 255.7263 | 317.8102
861 | 861 | 861 | 14 | 28 | 12 | 22 | 24 | 105.8753 | 0.2786534 | 0.1129645 | 1014.031 | 0 | 0 | 0 |  | Fe_Cr_Ni_Cu_W | Fe14Cr28Ni12Cu22W24 | 0.03847078 | 8.3184 | 7.86 | 65.55029 | 475.475 | 75.8067 | 255.8892 | 299.5287
862 | 862 | 862 | 16 | 23 | 17 | 24 | 20 | 99.85388 | 0.2838882 | 0.1110687 | 930.5183 | 0 | 0 | 0 |  | Fe_Cr_Ni_Cu_W | Fe16Cr23Ni17Cu24W20 | 0.03646254 | 7.8396 | 8.2 | 61.38371 | 426.946 | 68.72824 | 236.0547 | 264.8724
863 | 863 | 863 | 18 | 18 | 22 | 25 | 17 | 94.94981 | 0.2890521 | 0.1086623 | 855.6407 | 0 | 0 | 0 |  | Fe_Cr_Ni_Cu_W | Fe18Cr18Ni22Cu25W17 | 0.03470277 | 7.2384 | 8.49 | 57.60304 | 372.5245 | 70.51578 | 227.6727 | 243.0748
864 | 864 | 864 | 20 | 13 | 30 | 24 | 13 | 89.45828 | 0.294732 | 0.1023835 | 733.4515 | 0 | 0 | 0 |  | Fe_Cr_Ni_Cu_W | Fe20Cr13Ni30Cu24W13 | 0.03187289 | 5.8148 | 8.8 | 51.43647 | 304.9735 | 76.62834 | 219.7355 | 234.4535
865 | 865 | 865 | 20 | 9 | 38 | 22 | 11 | 86.48608 | 0.2990462 | 0.09817069 | 665.6088 | 1 | 0 | 0 |  | Fe_Cr_Ni_Cu_W | Fe20Cr9Ni38Cu22W11 | 0.0301561 | 4.606 | 9.02 | 47.58266 | 242.528 | 54.70568 | 227.727 | 196.5645
866 | 866 | 866 | 20 | 6 | 50 | 16 | 8 | 83.87299 | 0.3024063 | 0.08920348 | 553.5181 | 1 | 0 | 0 |  | Fe_Cr_Ni_Cu_W | Fe20Cr6Ni50Cu16W8 | 0.02685844 | 2.3824 | 9.2 | 40.63693 | 198.527 | 42.14825 | 240.0547 | 186.9355
867 | 867 | 867 | 7 | 50 | 3 | 14 | 25 | 116.5765 | 0.2608346 | 0.1034694 | 950.9238 | 0 | 0 | 0 |  | Fe_Cr_Ni_Cu_W | Fe7Cr50Ni3Cu14W25 | 0.03926488 | 6.989083 | 6.969697 | 66.59776 | 538.9026 | 102.3643 | 322.5046 | 313.426
868 | 868 | 868 | 8 | 42 | 6 | 21 | 23 | 109.7218 | 0.2685638 | 0.1050806 | 922.9094 | 0 | 0 | 0 |  | Fe_Cr_Ni_Cu_W | Fe8Cr42Ni6Cu21W23 | 0.0377049 | 8.9016 | 7.45 | 65.17446 | 495.683 | 80.94865 | 292.7762 | 304.8743
869 | 869 | 869 | 9 | 36 | 9 | 26 | 20 | 103.4554 | 0.274617 | 0.1042748 | 861.4464 | 0 | 0 | 0 |  | Fe_Cr_Ni_Cu_W | Fe9Cr36Ni9Cu26W20 | 0.03583376 | 9.6304 | 7.84 | 62.39191 | 450.615 | 87.90211 | 277.6654 | 311.0374
870 | 870 | 870 | 11 | 29 | 13 | 28 | 18 | 98.81199 | 0.2807618 | 0.1046369 | 830.9274 | 0 | 0 | 0 |  | Fe_Cr_Ni_Cu_W | Fe11Cr29Ni13Cu28W18 | 0.0347708 | 9.332925 | 8.161616 | 60.20693 | 415.6576 | 81.88244 | 235.0582 | 273.1521
871 | 871 | 871 | 12 | 24 | 18 | 30 | 16 | 94.34448 | 0.2862336 | 0.1035958 | 783.0175 | 0 | 0 | 0 |  | Fe_Cr_Ni_Cu_W | Fe12Cr24Ni18Cu30W16 | 0.03335913 | 8.7264 | 8.46 | 57.30759 | 371.7536 | 87.0411 | 258.059 | 267.9637
872 | 872 | 872 | 14 | 18 | 25 | 31 | 13 | 88.83717 | 0.2929034 | 0.09970406 | 695.2599 | 0 | 0 | 0 |  | Fe_Cr_Ni_Cu_W | Fe14Cr18Ni25Cu31W13 | 0.03113837 | 7.631017 | 8.80198 | 52.45226 | 303.2477 | 85.73566 | 254.4148 | 278.6297
873 | 873 | 873 | 15 | 13 | 32 | 30 | 10 | 84.31458 | 0.2985477 | 0.09299209 | 590.9284 | 0 | 0 | 0 |  | Fe_Cr_Ni_Cu_W | Fe15Cr13Ni32Cu30W10 | 0.02867671 | 6.4292 | 9.08 | 47.19523 | 236.4996 | 74.47397 | 237.302 | 252.9713
874 | 874 | 874 | 15 | 8 | 42 | 26 | 8 | 81.51388 | 0.3035857 | 0.08770078 | 521.4722 | 1 | 0 | 0 |  | Fe_Cr_Ni_Cu_W | Fe15Cr8Ni42Cu26W8 | 0.02677101 | 4.829711 | 9.313131 | 42.70279 | 186.2671 | 47.39051 | 264.124 | 213.7357
875 | 875 | 875 | 15 | 5 | 55 | 19 | 6 | 80.14803 | 0.3064038 | 0.08038412 | 444.8973 | 1 | 0 | 0 |  | Fe_Cr_Ni_Cu_W | Fe15Cr5Ni55Cu19W6 | 0.02403 | 2.7692 | 9.45 | 36.71117 | 167.334 | 38.2954 | 248.3598 | 184.269
876 | 876 | 876 | 7 | 52 | 3 | 21 | 17 | 107.5025 | 0.261126 | 0.09313169 | 730.8191 | 0 | 0 | 0 |  | Fe_Cr_Ni_Cu_W | Fe7Cr52Ni3Cu21W17 | 0.03418456 | 8.9416 | 7.31 | 58.45716 | 444.1156 | 106.8086 | 332.4565 | 287.3505
877 | 877 | 877 | 7 | 43 | 6 | 28 | 16 | 101.3554 | 0.270141 | 0.09466011 | 713.769 | 0 | 0 | 0 |  | Fe_Cr_Ni_Cu_W | Fe7Cr43Ni6Cu28W16 | 0.03307189 | 10.2932 | 7.78 | 57.71404 | 411.9962 | 88.63519 | 312.076 | 290.0029
878 | 878 | 878 | 7 | 36 | 9 | 33 | 15 | 96.47068 | 0.2773968 | 0.0952827 | 691.2707 | 0 | 0 | 0 |  | Fe_Cr_Ni_Cu_W | Fe7Cr36Ni9Cu33W15 | 0.03206292 | 10.7304 | 8.15 | 56.66957 | 383.7104 | 101.2955 | 292.7396 | 283.8357
879 | 879 | 879 | 8 | 30 | 14 | 36 | 13 | 91.36964 | 0.2841104 | 0.09381302 | 640.6221 | 0 | 0 | 0 |  | Fe_Cr_Ni_Cu_W | Fe8Cr30Ni14Cu36W13 | 0.030405 | 9.981766 | 8.49505 | 53.42426 | 329.7643 | 98.70157 | 269.8157 | 293.9419
880 | 880 | 880 | 9 | 24 | 19 | 38 | 11 | 86.66613 | 0.2906865 | 0.09104569 | 580.8218 | 0 | 0 | 0 |  | Fe_Cr_Ni_Cu_W | Fe9Cr24Ni19Cu38W11 | 0.02873303 | 9.160278 | 8.811881 | 50.03831 | 279.5846 | 98.78335 | 251.7699 | 260.6448
881 | 881 | 881 | 10 | 18 | 25 | 38 | 9 | 82.51329 | 0.2970557 | 0.08700738 | 515.3173 | 0 | 0 | 0 |  | Fe_Cr_Ni_Cu_W | Fe10Cr18Ni25Cu38W9 | 0.02704208 | 8.0516 | 9.1 | 46.31835 | 232.639 | 84.08141 | 286.532 | 252.6652
882 | 882 | 882 | 11 | 12 | 33 | 37 | 7 | 78.4707 | 0.3037694 | 0.08126644 | 439.4983 | 1 | 0 | 0 |  | Fe_Cr_Ni_Cu_W | Fe11Cr12Ni33Cu37W7 | 0.02501064 | 6.7848 | 9.39 | 41.82535 | 180.7679 | 65.72882 | 293.0857 | 294.2869
883 | 883 | 883 | 12 | 7 | 44 | 32 | 5 | 75.85684 | 0.3088494 | 0.07329193 | 358.6295 | 1 | 0 | 0 |  | Fe_Cr_Ni_Cu_W | Fe12Cr7Ni44Cu32W5 | 0.02256134 | 5.1644 | 9.6 | 36.30138 | 143.5668 | 34.24363 | 286.8597 | 295.4187
884 | 884 | 884 | 12 | 4 | 57 | 23 | 4 | 76.17837 | 0.3104874 | 0.06852597 | 322.8905 | 1 | 0 | 0 |  | Fe_Cr_Ni_Cu_W | Fe12Cr4Ni57Cu23W4 | 0.02084229 | 3.312 | 9.67 | 32.18695 | 134.0434 | 25.00695 | 242.1767 | 216.5027
885 | 885 | 885 | 5 | 42 | 6 | 37 | 10 | 92.29926 | 0.2742923 | 0.08032367 | 494.9657 | 0 | 0 | 0 |  | Fe_Cr_Ni_Cu_W | Fe5Cr42Ni6Cu37W10 | 0.02754416 | 11.3148 | 8.19 | 48.37882 | 287.7642 | 92.55658 | 325.9536 | 283.6076
886 | 886 | 886 | 5 | 35 | 9 | 41 | 10 | 88.62295 | 0.28177 | 0.08251221 | 500.234 | 0 | 0 | 0 |  | Fe_Cr_Ni_Cu_W | Fe5Cr35Ni9Cu41W10 | 0.02736099 | 11.1964 | 8.51 | 48.70513 | 274.7595 | 87.52909 | 312.7496 | 287.1716
887 | 887 | 887 | 6 | 28 | 13 | 44 | 9 | 84.23207 | 0.2893884 | 0.0818544 | 471.4428 | 0 | 0 | 0 |  | Fe_Cr_Ni_Cu_W | Fe6Cr28Ni13Cu44W9 | 0.02633794 | 10.498 | 8.84 | 46.86779 | 237.6361 | 75.19469 | 334.81 | 343.6127
888 | 888 | 888 | 7 | 22 | 18 | 45 | 8 | 80.74596 | 0.2958383 | 0.08076854 | 443.3642 | 0 | 0 | 0 |  | Fe_Cr_Ni_Cu_W | Fe7Cr22Ni18Cu45W8 | 0.02539659 | 9.4804 | 9.11 | 44.78515 | 206.0352 | 64.05614 | 328.2735 | 347.6721
889 | 889 | 889 | 8 | 16 | 25 | 45 | 6 | 76.40319 | 0.3029349 | 0.07479574 | 369.3803 | 0 | 0 | 0 |  | Fe_Cr_Ni_Cu_W | Fe8Cr16Ni25Cu45W6 | 0.02326738 | 8.0312 | 9.41 | 40.05446 | 167.9576 | 53.64693 | 330.2109375 | 347.4328
890 | 890 | 890 | 9 | 11 | 32 | 43 | 5 | 74.05554 | 0.3080936 | 0.07126349 | 331.0206 | 1 | 0 | 0 |  | Fe_Cr_Ni_Cu_W | Fe9Cr11Ni32Cu43W5 | 0.02217747 | 6.9508 | 9.61 | 37.35719 | 144.2266 | 36.11025 | 321.4231 | 376.9772
891 | 891 | 891 | 11 | 6 | 43 | 38 | 3 | 71.47319 | 0.3132566 | 0.06021172 | 239.4761 | 1 | 0 | 0 |  | Fe_Cr_Ni_Cu_W | Fe11Cr6Ni43Cu38W3 | 0.01926348 | 5.500245 | 9.80198 | 30.94024 | 119.9572 | 19.77749 | 304.2999 | 390.8055
892 | 892 | 892 | 3 | 32 | 9 | 50 | 6 | 80.60471 | 0.2887171 | 0.06822618 | 329.9681 | 0 | 0 | 0 |  | Fe_Cr_Ni_Cu_W | Fe3Cr32Ni9Cu50W6 | 0.02247387 | 10.9656 | 8.92 | 39.84708 | 168.4378 | 64.86935 | 386.3169 | 373.4873
893 | 893 | 893 | 4 | 25 | 13 | 52 | 6 | 77.52427 | 0.2961761 | 0.07031666 | 335.31 | 0 | 0 | 0 |  | Fe_Cr_Ni_Cu_W | Fe4Cr25Ni13Cu52W6 | 0.02249006 | 10.1236 | 9.2 | 40.14275 | 163.8655 | 58.91146 | 325.5883 | 384.7757
894 | 894 | 894 | 5 | 19 | 18 | 53 | 5 | 73.98147 | 0.3030988 | 0.06752481 | 298.8613 | 0 | 0 | 0 |  | Fe_Cr_Ni_Cu_W | Fe5Cr19Ni18Cu53W5 | 0.02133576 | 8.9324 | 9.47 | 37.58989 | 142.4577 | 40.85354 | 302.6167 | 423.4519
895 | 895 | 895 | 6 | 13 | 23 | 53 | 4 | 70.64177 | 0.3099259 | 0.0633382 | 255.7334 | 0 | 0 | 0 |  | Fe_Cr_Ni_Cu_W | Fe6Cr13Ni23Cu53W4 | 0.02015966 | 7.864912 | 9.727273 | 34.95504 | 123.5007 | 27.14161 | 331.5615 | 408.1836
896 | 896 | 896 | 8 | 8 | 30 | 50 | 4 | 69.79309 | 0.3140318 | 0.06465118 | 263.0638 | 1 | 0 | 0 |  | Fe_Cr_Ni_Cu_W | Fe8Cr8Ni30Cu50W4 | 0.0204759 | 7.1392 | 9.86 | 34.93079 | 128.6267 | 29.67266 | 273.8141 | 371.9881
897 | 897 | 897 | 3 | 12 | 33 | 5 | 47 | 125.5557 | 0.2831117 | 0.1375685 | 1697.875 | 0 | 0 | 0 |  | Fe_Cr_Ni_Cu_W | Fe3Cr12Ni33Cu5W47 | 0.04528645 | -0.14 | 7.63 | 69.95027 | 433.5577 | 102.5912 | 186.1171 | 366.5564
898 | 898 | 898 | 5 | 11 | 39 | 5 | 40 | 119.4095 | 0.285347 | 0.1406865 | 1656.908 | 0 | 0 | 0 |  | Fe_Cr_Ni_Cu_W | Fe5Cr11Ni39Cu5W40 | 0.04500127 | -0.6092 | 7.91 | 68.20345 | 427.7497 | 83.11626 | 195.2672 | 315.2704
899 | 899 | 899 | 7 | 10 | 44 | 4 | 34 | 114.4768 | 0.2872394 | 0.141037 | 1584.088 | 0 | 0 | 0 |  | Fe_Cr_Ni_Cu_W | Fe7Cr10Ni44Cu4W34 | 0.04417009 | -1.377002 | 8.121212 | 65.51204 | 418.0652 | 78.66439 | 199.7997 | 290.1996
900 | 900 | 900 | 11 | 9 | 49 | 4 | 27 | 107.4704 | 0.2899704 | 0.1362035 | 1400.792 | 0 | 0 | 0 |  | Fe_Cr_Ni_Cu_W | Fe11Cr9Ni49Cu4W27 | 0.04181986 | -1.5304 | 8.38 | 61.13624 | 395.1769 | 83.30501 | 216.8818 | 273.3661
901 | 901 | 901 | 14 | 7 | 53 | 3 | 22 | 102.5978 | 0.2926815 | 0.1306211 | 1250.254 | 1 | 0 | 0 |  | Fe_Cr_Ni_Cu_W | Fe14Cr7Ni53Cu3W22 | 0.03957888 | -1.89246 | 8.575758 | 56.82444 | 349.4218 | 76.58044 | 172.4744 | 212.1388
902 | 902 | 902 | 3 | 19 | 21 | 6 | 51 | 130.5539 | 0.2780951 | 0.1267901 | 1562.6 | 0 | 0 | 0 |  | Fe_Cr_Ni_Cu_W | Fe3Cr19Ni21Cu6W51 | 0.04469494 | 1.4472 | 7.2 | 72.23545 | 477.2215 | 147.5347 | 235.0079 | 410.7549
903 | 903 | 903 | 5 | 17 | 27 | 7 | 44 | 124.0599 | 0.2806958 | 0.1329279 | 1580.835 | 0 | 0 | 0 |  | Fe_Cr_Ni_Cu_W | Fe5Cr17Ni27Cu7W44 | 0.0448564 | 1.2124 | 7.53 | 71.2092 | 460.1744 | 94.72593 | 201.1494 | 340.4192
904 | 904 | 904 | 7 | 16 | 32 | 8 | 38 | 118.0721 | 0.2829102 | 0.1347338 | 1524.797 | 0 | 0 | 0 |  | Fe_Cr_Ni_Cu_W | Fe7Cr16Ni32Cu8W38 | 0.04418967 | 1.094795 | 7.80198 | 69.29222 | 447.5602 | 81.50817 | 201.9944 | 322.2958
905 | 905 | 905 | 10 | 14 | 36 | 8 | 32 | 112.5548 | 0.2853793 | 0.134742 | 1444.916 | 0 | 0 | 0 |  | Fe_Cr_Ni_Cu_W | Fe10Cr14Ni36Cu8W32 | 0.04306859 | 0.7088 | 8.04 | 66.36897 | 440.8612 | 90.23771 | 213.7177 | 304.2284
906 | 906 | 906 | 14 | 11 | 40 | 9 | 26 | 105.8363 | 0.2891507 | 0.1310486 | 1297.571 | 0 | 0 | 0 |  | Fe_Cr_Ni_Cu_W | Fe14Cr11Ni40Cu9W26 | 0.04096521 | 0.8904 | 8.33 | 62.35736 | 396.0879 | 77.74375 | 208.4869 | 264.4018
907 | 907 | 907 | 18 | 9 | 44 | 8 | 21 | 100.7449 | 0.2918681 | 0.1252163 | 1147.219 | 1 | 0 | 0 |  | Fe_Cr_Ni_Cu_W | Fe18Cr9Ni44Cu8W21 | 0.03858842 | 0.2956 | 8.52 | 57.53912 | 368.4451 | 58.7336 | 211.944 | 238.6108
908 | 908 | 908 | 23 | 7 | 46 | 7 | 16 | 95.68312 | 0.2945581 | 0.115615 | 959.2007 | 1 | 0 | 0 |  | Fe_Cr_Ni_Cu_W | Fe23Cr7Ni46Cu7W16 | 0.03538505 | -0.07917559 | 8.676768 | 51.83934 | 322.7093 | 74.14501 | 188.2769 | 195.0611
909 | 909 | 909 | 3 | 29 | 12 | 4 | 52 | 134.802 | 0.2717602 | 0.1164525 | 1411.025 | 0 | 0 | 0 |  | Fe_Cr_Ni_Cu_W | Fe3Cr29Ni12Cu4W52 | 0.04476045 | 1.3428 | 6.74 | 73.36886 | 510.2767 | 158.0931 | 244.6551 | 400.2708
910 | 910 | 910 | 4 | 27 | 16 | 8 | 46 | 127.9704 | 0.2744811 | 0.1219083 | 1424.486 | 0 | 0 | 0 |  | Fe_Cr_Ni_Cu_W | Fe4Cr27Ni16Cu8W46 | 0.04444304 | 2.897755 | 7.108911 | 73.51777 | 517.4457 | 168.4989 | 253.3921 | 370.5267
911 | 911 | 911 | 6 | 24 | 21 | 10 | 39 | 121.178 | 0.2775051 | 0.1271223 | 1424.983 | 0 | 0 | 0 |  | Fe_Cr_Ni_Cu_W | Fe6Cr24Ni21Cu10W39 | 0.0438551 | 3.054 | 7.46 | 71.74476 | 485.709 | 103.4916 | 217.8568 | 312.4743
912 | 912 | 912 | 9 | 21 | 25 | 12 | 34 | 115.0784 | 0.2808039 | 0.1282762 | 1366.658 | 0 | 0 | 0 |  | Fe_Cr_Ni_Cu_W | Fe9Cr21Ni25Cu12W34 | 0.04282412 | 3.314969 | 7.762376 | 69.41166 | 469.9259 | 93.63615 | 217.7739 | 316.5428
913 | 913 | 913 | 13 | 17 | 28 | 13 | 29 | 109.44 | 0.2844117 | 0.1280644 | 1292.659 | 0 | 0 | 0 |  | Fe_Cr_Ni_Cu_W | Fe13Cr17Ni28Cu13W29 | 0.04157208 | 3.35 | 8.03 | 66.46172 | 446.7071 | 82.84253 | 212.4522 | 303.2617
914 | 914 | 914 | 17 | 14 | 31 | 14 | 24 | 103.5897 | 0.2878971 | 0.1245237 | 1168.264 | 0 | 0 | 0 |  | Fe_Cr_Ni_Cu_W | Fe17Cr14Ni31Cu14W24 | 0.03961652 | 3.3392 | 8.28 | 62.51232 | 406.3063 | 60.60342 | 208.5755 | 277.3446
915 | 915 | 915 | 23 | 11 | 34 | 13 | 19 | 98.18981 | 0.2911028 | 0.1181156 | 1016.887 | 0 | 0 | 0 |  | Fe_Cr_Ni_Cu_W | Fe23Cr11Ni34Cu13W19 | 0.0371018 | 2.6564 | 8.47 | 57.10517 | 372.7764 | 61.94462 | 194.056 | 217.2208
916 | 916 | 916 | 29 | 8 | 36 | 12 | 15 | 93.6282 | 0.2941992 | 0.1101162 | 867.7856 | 1 | 0 | 0 |  | Fe_Cr_Ni_Cu_W | Fe29Cr8Ni36Cu12W15 | 0.03436571 | 2.2112 | 8.62 | 51.80695 | 341.2449 | 65.50864 | 181.3825 | 183.1513
917 | 917 | 917 | 36 | 6 | 37 | 9 | 12 | 90.97644 | 0.295593 | 0.102193 | 748.0917 | 1 | 0 | 0 |  | Fe_Cr_Ni_Cu_W | Fe36Cr6Ni37Cu9W12 | 0.03179632 | 1.1496 | 8.65 | 46.69218 | 322.965 | 73.27563 | 192.5877 | 186.8448
918 | 918 | 918 | 3 | 38 | 10 | 6 | 43 | 129.8477 | 0.2675988 | 0.1148159 | 1301.218 | 0 | 0 | 0 |  | Fe_Cr_Ni_Cu_W | Fe3Cr38Ni10Cu6W43 | 0.04444269 | 2.5584 | 6.76 | 73.74714 | 525.0037 | 123.2034 | 263.0546 | 371.6135
919 | 919 | 919 | 4 | 34 | 13 | 10 | 38 | 123.7933 | 0.2709647 | 0.1190078 | 1303.658 | 0 | 0 | 0 |  | Fe_Cr_Ni_Cu_W | Fe4Cr34Ni13Cu10W38 | 0.04347142 | 4.063259 | 7.111111 | 72.80818 | 541.2161 | 147.2814 | 242.8547 | 375.2939
920 | 920 | 920 | 7 | 29 | 16 | 14 | 33 | 116.7998 | 0.2754459 | 0.1212827 | 1262.55 | 0 | 0 | 0 |  | Fe_Cr_Ni_Cu_W | Fe7Cr29Ni16Cu14W33 | 0.04219997 | 5.266401 | 7.494949 | 70.82328 | 529.9997 | 145.0477 | 233.7462 | 324.6802
921 | 921 | 921 | 10 | 25 | 19 | 17 | 29 | 110.8098 | 0.2795293 | 0.1213317 | 1196.813 | 0 | 0 | 0 |  | Fe_Cr_Ni_Cu_W | Fe10Cr25Ni19Cu17W29 | 0.04083992 | 5.826 | 7.81 | 68.28609 | 488.7726 | 92.14262 | 237.674 | 328.6312
922 | 922 | 922 | 15 | 20 | 21 | 19 | 25 | 105.0423 | 0.2839991 | 0.1201988 | 1117.527 | 0 | 0 | 0 |  | Fe_Cr_Ni_Cu_W | Fe15Cr20Ni21Cu19W25 | 0.03939467 | 6.1464 | 8.09 | 65.17392 | 442.0267 | 65.93852 | 210.3178 | 281.275
923 | 923 | 923 | 20 | 16 | 24 | 19 | 21 | 100.0335 | 0.287747 | 0.1173281 | 1023.004 | 0 | 0 | 0 |  | Fe_Cr_Ni_Cu_W | Fe20Cr16Ni24Cu19W21 | 0.03769056 | 5.6184 | 8.31 | 61.04711 | 415.0574 | 65.987 | 220.2089 | 258.3898
924 | 924 | 924 | 26 | 12 | 26 | 18 | 17 | 95.38386 | 0.2912981 | 0.1118652 | 904.0776 | 0 | 0 | 0 |  | Fe_Cr_Ni_Cu_W | Fe26Cr12Ni26Cu18W17 | 0.03560677 | 5.023977 | 8.484848 | 56.28212 | 375.8988 | 65.70673 | 208.0196 | 250.9452
925 | 925 | 925 | 34 | 9 | 28 | 17 | 13 | 90.55549 | 0.2945064 | 0.1025012 | 746.561 | 0 | 0 | 0 |  | Fe_Cr_Ni_Cu_W | Fe34Cr9Ni28Cu17W13 | 0.03242669 | 4.378786 | 8.623762 | 49.90315 | 336.2326 | 59.69027 | 188.78 | 207.4747
926 | 926 | 926 | 43 | 6 | 28 | 12 | 11 | 89.37575 | 0.2953796 | 0.09723792 | 677.6457 | 1 | 0 | 0 |  | Fe_Cr_Ni_Cu_W | Fe43Cr6Ni28Cu12W11 | 0.0308547 | 2.848 | 8.58 | 45.84757 | 335.2707 | 67.40179 | 173.7841 | 187.4605
927 | 927 | 927 | 3 | 45 | 8 | 9 | 35 | 124.5921 | 0.2640924 | 0.1113145 | 1166.69 | 0 | 0 | 0 |  | Fe_Cr_Ni_Cu_W | Fe3Cr45Ni8Cu9W35 | 0.04283988 | 4.1844 | 6.83 | 71.96694 | 564.6093 | 155.2763 | 281.695 | 349.26
928 | 928 | 928 | 5 | 39 | 10 | 14 | 31 | 118.2165 | 0.2688473 | 0.1138626 | 1144.847 | 0 | 0 | 0 |  | Fe_Cr_Ni_Cu_W | Fe5Cr39Ni10Cu14W31 | 0.04144516 | 6.049995 | 7.212121 | 70.49608 | 539.6513 | 120.9972 | 254.6279 | 304.1333
929 | 929 | 929 | 8 | 33 | 12 | 19 | 27 | 111.2779 | 0.2742787 | 0.1143467 | 1084.943 | 0 | 0 | 0 |  | Fe_Cr_Ni_Cu_W | Fe8Cr33Ni12Cu19W27 | 0.03977626 | 7.504948 | 7.606061 | 68.1569 | 511.0308 | 123.7068 | 267.8688 | 319.6915
930 | 930 | 930 | 12 | 28 | 14 | 22 | 24 | 105.8047 | 0.2789799 | 0.1136287 | 1022.687 | 0 | 0 | 0 |  | Fe_Cr_Ni_Cu_W | Fe12Cr28Ni14Cu22W24 | 0.03840644 | 7.968 | 7.9 | 65.48771 | 468.1885 | 73.20544 | 250.9427 | 295.4948
931 | 931 | 931 | 17 | 23 | 16 | 24 | 20 | 99.89302 | 0.2837164 | 0.1107523 | 926.719 | 0 | 0 | 0 |  | Fe_Cr_Ni_Cu_W | Fe17Cr23Ni16Cu24W20 | 0.03649272 | 8.0052 | 8.18 | 61.40839 | 432.5921 | 74.92716 | 266.4475 | 306.9655
932 | 932 | 932 | 22 | 18 | 18 | 25 | 17 | 95.11856 | 0.2883375 | 0.1074602 | 842.2679 | 0 | 0 | 0 |  | Fe_Cr_Ni_Cu_W | Fe22Cr18Ni18Cu25W17 | 0.03481672 | 7.8528 | 8.41 | 57.68284 | 392.9727 | 83.90417 | 242.8172 | 278.8513
933 | 933 | 933 | 30 | 13 | 20 | 24 | 13 | 89.91667 | 0.2928525 | 0.0999359 | 708.9915 | 0 | 0 | 0 |  | Fe_Cr_Ni_Cu_W | Fe30Cr13Ni20Cu24W13 | 0.03212873 | 7.1468 | 8.6 | 51.57625 | 345.2001 | 73.50232 | 214.1246 | 258.8947
934 | 934 | 934 | 38 | 9 | 20 | 22 | 11 | 87.34477 | 0.2955802 | 0.09473609 | 633.3883 | 0 | 0 | 0 |  | Fe_Cr_Ni_Cu_W | Fe38Cr9Ni20Cu22W11 | 0.03057893 | 6.658 | 8.66 | 47.80157 | 327.019 | 80.12716 | 208.8806 | 266.5636
935 | 935 | 935 | 50 | 6 | 20 | 16 | 8 | 85.36458 | 0.2964471 | 0.08475942 | 516.0973 | 1 | 0 | 0 |  | Fe_Cr_Ni_Cu_W | Fe50Cr6Ni20Cu16W8 | 0.02743888 | 4.8304 | 8.6 | 40.95314 | 291.0593 | 63.8211 | 239.3273 | 257.4168
936 | 936 | 936 | 3 | 50 | 7 | 14 | 25 | 116.4532 | 0.2614736 | 0.1048957 | 970.7864 | 0 | 0 | 0 |  | Fe_Cr_Ni_Cu_W | Fe3Cr50Ni7Cu14W25 | 0.03913697 | 6.171207 | 7.050505 | 66.4668 | 531.9936 | 102.0509 | 306.1344 | 289.2892
937 | 937 | 937 | 6 | 42 | 8 | 21 | 23 | 109.6535 | 0.2688922 | 0.105457 | 928.2487 | 0 | 0 | 0 |  | Fe_Cr_Ni_Cu_W | Fe6Cr42Ni8Cu21W23 | 0.0376406 | 8.4936 | 7.49 | 65.12104 | 500.4136 | 89.79852 | 277.0221 | 285.8374
938 | 938 | 938 | 9 | 36 | 9 | 26 | 20 | 103.4554 | 0.274617 | 0.1039955 | 858.479 | 0 | 0 | 0 |  | Fe_Cr_Ni_Cu_W | Fe9Cr36Ni9Cu26W20 | 0.03583376 | 9.6304 | 7.84 | 62.39191 | 453.2997 | 92.59657 | 287.1224 | 310.533
939 | 939 | 939 | 13 | 29 | 11 | 28 | 18 | 98.8935 | 0.2804055 | 0.1041053 | 825.0641 | 0 | 0 | 0 |  | Fe_Cr_Ni_Cu_W | Fe13Cr29Ni11Cu28W18 | 0.03483372 | 9.724722 | 8.121212 | 60.24133 | 413.8617 | 79.50247 | 278.4317 | 304.6083
940 | 940 | 940 | 18 | 24 | 12 | 30 | 16 | 94.60213 | 0.2851413 | 0.1017018 | 762.7528 | 0 | 0 | 0 |  | Fe_Cr_Ni_Cu_W | Fe18Cr24Ni12Cu30W16 | 0.03354042 | 9.8352 | 8.34 | 57.38606 | 393.4194 | 85.92836 | 238.3377 | 290.9241
941 | 941 | 941 | 25 | 18 | 14 | 31 | 13 | 89.34163 | 0.2908328 | 0.09659673 | 664.78 | 0 | 0 | 0 |  | Fe_Cr_Ni_Cu_W | Fe25Cr18Ni14Cu31W13 | 0.03144765 | 9.468483 | 8.584158 | 52.53443 | 341.5172 | 84.21596 | 238.8317 | 282.6325
942 | 942 | 942 | 32 | 13 | 15 | 30 | 10 | 85.1511 | 0.2951876 | 0.08936878 | 558.9833 | 0 | 0 | 0 |  | Fe_Cr_Ni_Cu_W | Fe32Cr13Ni15Cu30W10 | 0.02912515 | 8.9996 | 8.74 | 47.23304 | 287.1929 | 77.42668 | 244.9576 | 302.7424
943 | 943 | 943 | 42 | 8 | 15 | 26 | 8 | 82.90294 | 0.2980781 | 0.08321646 | 485.5807 | 0 | 0 | 0 |  | Fe_Cr_Ni_Cu_W | Fe42Cr8Ni15Cu26W8 | 0.02741508 | 8.201612 | 8.767677 | 42.73503 | 264.1028 | 54.59655 | 289.1256 | 330.8482
944 | 944 | 944 | 55 | 5 | 15 | 19 | 6 | 82.23035 | 0.298186 | 0.07492213 | 405.0694 | 1 | 0 | 0 |  | Fe_Cr_Ni_Cu_W | Fe55Cr5Ni15Cu19W6 | 0.02480614 | 6.2732 | 8.65 | 36.78736 | 238.4868 | 58.1365 | 313.3915 | 346.6364
945 | 945 | 945 | 3 | 52 | 7 | 21 | 17 | 107.3534 | 0.2618288 | 0.09419236 | 743.6153 | 0 | 0 | 0 |  | Fe_Cr_Ni_Cu_W | Fe3Cr52Ni7Cu21W17 | 0.03406701 | 8.0584 | 7.39 | 58.40377 | 457.8419 | 98.26875 | 357.4163 | 274.0206
946 | 946 | 946 | 6 | 43 | 7 | 28 | 16 | 101.3151 | 0.2703214 | 0.09472412 | 714.8494 | 0 | 0 | 0 |  | Fe_Cr_Ni_Cu_W | Fe6Cr43Ni7Cu28W16 | 0.03304103 | 10.07 | 7.8 | 57.70477 | 415.653 | 92.80097 | 323.8817 | 298.056
947 | 947 | 947 | 9 | 36 | 7 | 33 | 15 | 96.55597 | 0.2770276 | 0.09443618 | 682.6465 | 0 | 0 | 0 |  | Fe_Cr_Ni_Cu_W | Fe9Cr36Ni7Cu33W15 | 0.03212652 | 11.1768 | 8.11 | 56.68121 | 380.0164 | 89.73695 | 305.8563 | 292.3013
948 | 948 | 948 | 14 | 30 | 8 | 36 | 13 | 91.64009 | 0.2829758 | 0.09156531 | 618.8095 | 0 | 0 | 0 |  | Fe_Cr_Ni_Cu_W | Fe14Cr30Ni8Cu36W13 | 0.03059128 | 11.25929 | 8.376238 | 53.42921 | 341.0247 | 86.88322 | 250.3117 | 301.4214
949 | 949 | 949 | 19 | 24 | 9 | 38 | 11 | 87.14327 | 0.288734 | 0.08795526 | 552.9522 | 0 | 0 | 0 |  | Fe_Cr_Ni_Cu_W | Fe19Cr24Ni9Cu38W11 | 0.02903843 | 11.19537 | 8.613861 | 49.99814 | 289.3884 | 85.58962 | 264.5102 | 269.6052
950 | 950 | 950 | 25 | 18 | 10 | 38 | 9 | 83.27186 | 0.2940113 | 0.08341818 | 485.5855 | 0 | 0 | 0 |  | Fe_Cr_Ni_Cu_W | Fe25Cr18Ni10Cu38W9 | 0.0274891 | 10.9136 | 8.8 | 46.19351 | 241.1815 | 76.89111 | 285.4261 | 328.9226
951 | 951 | 951 | 33 | 12 | 11 | 37 | 7 | 79.63506 | 0.2991743 | 0.07693226 | 407.4691 | 0 | 0 | 0 |  | Fe_Cr_Ni_Cu_W | Fe33Cr12Ni11Cu37W7 | 0.02563126 | 10.5336 | 8.95 | 41.54564 | 206.3386 | 66.6095 | 281.3842 | 319.9831
952 | 952 | 952 | 44 | 7 | 12 | 32 | 5 | 77.60453 | 0.3020203 | 0.06856231 | 328.1424 | 0 | 0 | 0 |  | Fe_Cr_Ni_Cu_W | Fe44Cr7Ni12Cu32W5 | 0.02336163 | 9.5804 | 8.96 | 35.81327 | 171.4456 | 35.95549 | 316.2468 | 397.033
953 | 953 | 953 | 57 | 4 | 12 | 23 | 4 | 78.63454 | 0.3008963 | 0.06338492 | 291.8646 | 1 | 0 | 0 |  | Fe_Cr_Ni_Cu_W | Fe57Cr4Ni12Cu23W4 | 0.0217565 | 7.686 | 8.77 | 31.72932 | 182.0247 | 44.64867 | 347.8078 | 413.9477
954 | 954 | 954 | 6 | 42 | 5 | 37 | 10 | 92.34576 | 0.2740941 | 0.08002056 | 492.2042 | 0 | 0 | 0 |  | Fe_Cr_Ni_Cu_W | Fe6Cr42Ni5Cu37W10 | 0.02757605 | 11.5608 | 8.17 | 48.36693 | 284.6776 | 93.37344 | 323.6141 | 297.0683
955 | 955 | 955 | 9 | 35 | 5 | 41 | 10 | 88.81493 | 0.2809697 | 0.08131824 | 489.7127 | 0 | 0 | 0 |  | Fe_Cr_Ni_Cu_W | Fe9Cr35Ni5Cu41W10 | 0.02749341 | 12.1708 | 8.43 | 48.65501 | 263.3269 | 86.0158 | 340.3639 | 324.555
956 | 956 | 956 | 13 | 28 | 6 | 44 | 9 | 84.58319 | 0.2879569 | 0.07983418 | 454.81 | 0 | 0 | 0 |  | Fe_Cr_Ni_Cu_W | Fe13Cr28Ni6Cu44W9 | 0.02657306 | 12.1528 | 8.7 | 46.75639 | 228.0514 | 77.8278 | 323.4286 | 333.9963
957 | 957 | 957 | 18 | 22 | 7 | 45 | 8 | 81.31708 | 0.2935476 | 0.07773928 | 419.996 | 0 | 0 | 0 |  | Fe_Cr_Ni_Cu_W | Fe18Cr22Ni7Cu45W8 | 0.0257624 | 11.9488 | 8.89 | 44.58206 | 205.8861 | 66.51981 | 347.0406 | 379.1985
958 | 958 | 958 | 25 | 16 | 8 | 45 | 6 | 77.32834 | 0.299282 | 0.07078355 | 341.9792 | 0 | 0 | 0 |  | Fe_Cr_Ni_Cu_W | Fe25Cr16Ni8Cu45W6 | 0.02381853 | 11.5604 | 9.07 | 39.62562 | 169.6104 | 54.02271 | 334.9913 | 409.511
959 | 959 | 959 | 32 | 11 | 9 | 43 | 5 | 75.33599 | 0.3030874 | 0.066885 | 303.5654 | 0 | 0 | 0 |  | Fe_Cr_Ni_Cu_W | Fe32Cr11Ni9Cu43W5 | 0.02288722 | 11.2564 | 9.15 | 36.73949 | 157.5928 | 43.10867 | 309.6379 | 391.4078
960 | 960 | 960 | 43 | 6 | 11 | 38 | 3 | 73.29156 | 0.306206 | 0.05607539 | 218.3192 | 0 | 0 | 0 |  | Fe_Cr_Ni_Cu_W | Fe43Cr6Ni11Cu38W3 | 0.02014719 | 10.35624 | 9.168317 | 29.89345 | 133.2955 | 31.87575 | 332.4713 | 447.2224
961 | 961 | 961 | 9 | 32 | 3 | 50 | 6 | 80.92321 | 0.2874228 | 0.06641918 | 317.1302 | 0 | 0 | 0 |  | Fe_Cr_Ni_Cu_W | Fe9Cr32Ni3Cu50W6 | 0.02269681 | 12.5496 | 8.8 | 39.63269 | 163.1313 | 63.95243 | 364.6315 | 431.5534
962 | 962 | 962 | 13 | 25 | 4 | 52 | 6 | 78.01259 | 0.2942221 | 0.06774105 | 317.679 | 0 | 0 | 0 |  | Fe_Cr_Ni_Cu_W | Fe13Cr25Ni4Cu52W6 | 0.02282704 | 12.4132 | 9.02 | 39.83102 | 158.5561 | 60.23466 | 316.0096 | 390.8105
963 | 963 | 963 | 18 | 19 | 5 | 53 | 5 | 74.70999 | 0.3002215 | 0.06416214 | 277.8055 | 0 | 0 | 0 |  | Fe_Cr_Ni_Cu_W | Fe18Cr19Ni5Cu53W5 | 0.02182386 | 12.0836 | 9.21 | 37.07978 | 145.5328 | 50.39106 | 361.3189 | 442.8697
964 | 964 | 964 | 23 | 13 | 6 | 53 | 4 | 71.63293 | 0.3060564 | 0.05993391 | 236.8245 | 0 | 0 | 0 |  | Fe_Cr_Ni_Cu_W | Fe23Cr13Ni6Cu53W4 | 0.02080432 | 11.7988 | 9.383838 | 34.19755 | 135.3272 | 43.58386 | 374.0692 | 481.2756
965 | 965 | 965 | 30 | 8 | 8 | 50 | 4 | 71.06782 | 0.309097 | 0.06086958 | 242.7851 | 0 | 0 | 0 |  | Fe_Cr_Ni_Cu_W | Fe30Cr8Ni8Cu50W4 | 0.02123853 | 11.6272 | 9.42 | 34.08284 | 133.9072 | 37.51461 | 311.5721 | 444.758
966 | 966 | 966 | 33 | 12 | 5 | 3 | 47 | 126.7307 | 0.2790522 | 0.1262582 | 1504.392 | 0 | 0 | 0 |  | Fe_Cr_Ni_Cu_W | Fe33Cr12Ni5Cu3W47 | 0.0468539 | 1.4376 | 7.01 | 71.65445 | 495.153 | 153.1595 | 195.7473 | 425.65
967 | 967 | 967 | 39 | 11 | 5 | 5 | 40 | 120.2454 | 0.2807252 | 0.1278038 | 1440.602 | 0 | 0 | 0 |  | Fe_Cr_Ni_Cu_W | Fe39Cr11Ni5Cu5W40 | 0.04621055 | 2.5324 | 7.23 | 70.6809 | 511.0424 | 158.7337 | 197.3832 | 346.0636
968 | 968 | 968 | 44 | 10 | 4 | 7 | 34 | 114.666 | 0.2822874 | 0.1265338 | 1343.215 | 0 | 0 | 0 |  | Fe_Cr_Ni_Cu_W | Fe44Cr10Ni4Cu7W34 | 0.04498852 | 3.694317 | 7.40404 | 68.93582 | 496.7322 | 139.5118 | 179.1078 | 335.7916
969 | 969 | 969 | 49 | 9 | 4 | 11 | 27 | 106.7325 | 0.2851292 | 0.121839 | 1170.358 | 0 | 0 | 0 |  | Fe_Cr_Ni_Cu_W | Fe49Cr9Ni4Cu11W27 | 0.0422312 | 5.4956 | 7.69 | 65.17668 | 488.155 | 106.6652 | 168.752 | 300.1002
970 | 970 | 970 | 53 | 7 | 3 | 14 | 22 | 100.8681 | 0.2880349 | 0.1160835 | 1022.045 | 0 | 0 | 0 |  | Fe_Cr_Ni_Cu_W | Fe53Cr7Ni3Cu14W22 | 0.03979582 | 6.891542 | 7.89899 | 61.5837 | 447.6357 | 85.3773 | 169.5403 | 276.1183
971 | 971 | 971 | 21 | 19 | 6 | 3 | 51 | 131.7128 | 0.2755481 | 0.120705 | 1462.858 | 0 | 0 | 0 |  | Fe_Cr_Ni_Cu_W | Fe21Cr19Ni6Cu3W51 | 0.04609995 | 1.4172 | 6.81 | 72.52145 | 489.2421875 | 122.1531 | 208.5177 | 413.4756
972 | 972 | 972 | 27 | 17 | 7 | 5 | 44 | 125.104 | 0.2775722 | 0.12507 | 1452.491 | 0 | 0 | 0 |  | Fe_Cr_Ni_Cu_W | Fe27Cr17Ni7Cu5W44 | 0.04606093 | 2.3636 | 7.07 | 72.11234 | 490.7309 | 122.9851 | 213.5458 | 384.0374
973 | 973 | 973 | 32 | 16 | 8 | 7 | 38 | 118.9917 | 0.2793328 | 0.1261638 | 1388.545 | 0 | 0 | 0 |  | Fe_Cr_Ni_Cu_W | Fe32Cr16Ni8Cu7W38 | 0.04520261 | 3.179296 | 7.29703 | 70.57024 | 500.0012 | 118.091 | 184.6325 | 323.3035
974 | 974 | 974 | 36 | 14 | 8 | 10 | 32 | 112.7566 | 0.2818217 | 0.1247997 | 1286.441 | 0 | 0 | 0 |  | Fe_Cr_Ni_Cu_W | Fe36Cr14Ni8Cu10W32 | 0.04365434 | 4.6144 | 7.54 | 68.45845 | 504.3512 | 121.4134 | 224.9824 | 342.606
975 | 975 | 975 | 40 | 11 | 9 | 14 | 26 | 105.302 | 0.2858169 | 0.1210438 | 1141.597 | 0 | 0 | 0 |  | Fe_Cr_Ni_Cu_W | Fe40Cr11Ni9Cu14W26 | 0.04123196 | 6.1484 | 7.86 | 64.94613 | 478.0646 | 94.46066 | 200.3501 | 308.7124
976 | 976 | 976 | 44 | 9 | 8 | 18 | 21 | 98.88009 | 0.289187 | 0.1146012 | 981.1331 | 0 | 0 | 0 |  | Fe_Cr_Ni_Cu_W | Fe44Cr9Ni8Cu18W21 | 0.03854208 | 7.6852 | 8.1 | 61.02286 | 441.0886 | 85.20445 | 175.8473 | 255.4498
977 | 977 | 977 | 46 | 7 | 7 | 23 | 16 | 92.04382 | 0.2933631 | 0.1052085 | 796.0336 | 0 | 0 | 0 |  | Fe_Cr_Ni_Cu_W | Fe46Cr7Ni7Cu23W16 | 0.03516661 | 9.343128 | 8.373737 | 56.08726 | 382.8258 | 81.93281 | 165.942 | 249.0246
978 | 978 | 978 | 12 | 29 | 4 | 3 | 52 | 135.2266 | 0.2705614 | 0.1130202 | 1353.205 | 0 | 0 | 0 |  | Fe_Cr_Ni_Cu_W | Fe12Cr29Ni4Cu3W52 | 0.04537729 | 1.848 | 6.55 | 73.72679 | 502.0012 | 138.809 | 231.926 | 422.7937
979 | 979 | 979 | 16 | 27 | 8 | 4 | 46 | 129.3275 | 0.2724983 | 0.1197833 | 1398.934 | 0 | 0 | 0 |  | Fe_Cr_Ni_Cu_W | Fe16Cr27Ni8Cu4W46 | 0.04565602 | 1.663366 | 6.831683 | 72.89294 | 516.2554 | 129.3928 | 230.5083 | 387.9643
980 | 980 | 980 | 21 | 24 | 10 | 6 | 39 | 122.6787 | 0.274949 | 0.1235814 | 1379.126 | 0 | 0 | 0 |  | Fe_Cr_Ni_Cu_W | Fe21Cr24Ni10Cu6W39 | 0.04503001 | 2.3664 | 7.12 | 71.34452 | 506.0616 | 114.276 | 232.8241 | 317.3579
981 | 981 | 981 | 25 | 21 | 12 | 9 | 34 | 116.3711 | 0.278104 | 0.1244264 | 1316.154 | 0 | 0 | 0 |  | Fe_Cr_Ni_Cu_W | Fe25Cr21Ni12Cu9W34 | 0.04375967 | 3.512597 | 7.415842 | 69.37606 | 511.281 | 125.2126 | 247.8528 | 342.8665
982 | 982 | 982 | 28 | 17 | 13 | 13 | 29 | 109.9187 | 0.2821158 | 0.1231127 | 1220.691 | 0 | 0 | 0 |  | Fe_Cr_Ni_Cu_W | Fe28Cr17Ni13Cu13W29 | 0.04204465 | 5.186 | 7.73 | 67.18117 | 496.2469 | 115.0114 | 210.3289 | 325.3642
983 | 983 | 983 | 31 | 14 | 14 | 17 | 24 | 103.2375 | 0.2860999 | 0.11902 | 1085.487 | 0 | 0 | 0 |  | Fe_Cr_Ni_Cu_W | Fe31Cr14Ni14Cu17W24 | 0.03973894 | 6.5156 | 8.03 | 63.8181 | 455.4735 | 82.78996 | 216.0321 | 304.0123
984 | 984 | 984 | 34 | 11 | 13 | 23 | 19 | 95.77861 | 0.2909348 | 0.1114357 | 907.4216 | 0 | 0 | 0 |  | Fe_Cr_Ni_Cu_W | Fe34Cr11Ni13Cu23W19 | 0.03667896 | 8.4884 | 8.35 | 59.65727 | 415.132 | 86.77206 | 176.9909 | 253.0322
985 | 985 | 985 | 36 | 8 | 12 | 29 | 15 | 89.09362 | 0.2961151 | 0.1030924 | 746.215 | 0 | 0 | 0 |  | Fe_Cr_Ni_Cu_W | Fe36Cr8Ni12Cu29W15 | 0.03366715 | 10.0296 | 8.65 | 55.31465 | 362.7662 | 88.26905 | 209.8098 | 311.6887
986 | 986 | 986 | 37 | 6 | 9 | 36 | 12 | 83.35054 | 0.3007917 | 0.09443569 | 606.1968 | 0 | 0 | 0 |  | Fe_Cr_Ni_Cu_W | Fe37Cr6Ni9Cu36W12 | 0.03090544 | 11.676 | 8.9 | 51.49087 | 305.7455 | 84.65365 | 237.5272 | 298.1725
987 | 987 | 987 | 10 | 38 | 6 | 3 | 43 | 130.8436 | 0.2663489 | 0.1143718 | 1300.539 | 0 | 0 | 0 |  | Fe_Cr_Ni_Cu_W | Fe10Cr38Ni6Cu3W43 | 0.04523483 | 1.3728 | 6.59 | 73.15593 | 527.6823 | 121.0047 | 240.771 | 400.373
988 | 988 | 988 | 13 | 34 | 10 | 4 | 38 | 125.741 | 0.2689959 | 0.1194586 | 1326.665 | 0 | 0 | 0 |  | Fe_Cr_Ni_Cu_W | Fe13Cr34Ni10Cu4W38 | 0.04474405 | 1.176207 | 6.868687 | 71.37177 | 540.931 | 133.7393 | 254.2572 | 335.4419
989 | 989 | 989 | 16 | 29 | 14 | 7 | 33 | 119.0764 | 0.273208 | 0.1221042 | 1295.133 | 0 | 0 | 0 |  | Fe_Cr_Ni_Cu_W | Fe16Cr29Ni14Cu7W33 | 0.04347634 | 2.115294 | 7.242424 | 69.20113 | 524.0662 | 118.6436 | 236.249 | 332.6367
990 | 990 | 990 | 19 | 25 | 17 | 10 | 29 | 113.0973 | 0.2771715 | 0.1223101 | 1231.396 | 0 | 0 | 0 |  | Fe_Cr_Ni_Cu_W | Fe19Cr25Ni17Cu10W29 | 0.0419697 | 3.072 | 7.56 | 66.79641 | 508.4114 | 100.6308 | 238.4423 | 303.6107
991 | 991 | 991 | 21 | 20 | 19 | 15 | 25 | 106.3964 | 0.2824244 | 0.1203869 | 1131.947 | 0 | 0 | 0 |  | Fe_Cr_Ni_Cu_W | Fe21Cr20Ni19Cu15W25 | 0.03999879 | 4.9128 | 7.93 | 64.41925 | 464.3877 | 66.85369 | 266.227 | 299.6105
992 | 992 | 992 | 24 | 16 | 19 | 20 | 21 | 99.90227 | 0.2872367 | 0.1156498 | 999.2031 | 0 | 0 | 0 |  | Fe_Cr_Ni_Cu_W | Fe24Cr16Ni19Cu20W21 | 0.03771786 | 6.622 | 8.24 | 61.39471 | 428.6269 | 75.45806 | 210.906 | 259.4409
993 | 993 | 993 | 26 | 12 | 18 | 26 | 17 | 93.08196 | 0.2927477 | 0.1084523 | 842.9723 | 0 | 0 | 0 |  | Fe_Cr_Ni_Cu_W | Fe26Cr12Ni18Cu26W17 | 0.0350408 | 8.429344 | 8.565657 | 57.88928 | 388.3152 | 78.89149 | 199.5284 | 288.0936
994 | 994 | 994 | 28 | 9 | 17 | 34 | 13 | 85.50072 | 0.2989322 | 0.09856684 | 664.7181 | 0 | 0 | 0 |  | Fe_Cr_Ni_Cu_W | Fe28Cr9Ni17Cu34W13 | 0.03147049 | 9.906088 | 8.910891 | 52.68369 | 306.1255 | 90.728 | 228.3132 | 275.6636
995 | 995 | 995 | 28 | 6 | 12 | 43 | 11 | 79.89215 | 0.3046874 | 0.0913447 | 550.4478 | 0 | 0 | 0 |  | Fe_Cr_Ni_Cu_W | Fe28Cr6Ni12Cu43W11 | 0.02931531 | 11.8176 | 9.19 | 50.51129 | 251.4885 | 85.93743 | 260.4067 | 299.2269
996 | 996 | 996 | 8 | 45 | 9 | 3 | 35 | 126.4492 | 0.262692 | 0.1138001 | 1219.351 | 0 | 0 | 0 |  | Fe_Cr_Ni_Cu_W | Fe8Cr45Ni9Cu3W35 | 0.04385763 | 0.6564 | 6.67 | 70.43259 | 551.4353 | 106.4039 | 290.8323 | 334.8643
997 | 997 | 997 | 10 | 39 | 14 | 5 | 31 | 120.9854 | 0.266963 | 0.1177931 | 1227.17 | 0 | 0 | 0 |  | Fe_Cr_Ni_Cu_W | Fe10Cr39Ni14Cu5W31 | 0.04278177 | 0.8550148 | 7.020202 | 68.20912 | 532.8988 | 90.88367 | 294.4514 | 317.6201
998 | 998 | 998 | 12 | 33 | 19 | 8 | 27 | 114.6136 | 0.2721269 | 0.1193165 | 1185.779 | 0 | 0 | 0 |  | Fe_Cr_Ni_Cu_W | Fe12Cr33Ni19Cu8W27 | 0.0411818 | 1.586369 | 7.414141 | 65.50752 | 510.679 | 98.04575 | 258.5321 | 308.8247
999 | 999 | 999 | 14 | 28 | 22 | 12 | 24 | 108.7541 | 0.2771712 | 0.1185854 | 1116.879 | 0 | 0 | 0 |  | Fe_Cr_Ni_Cu_W | Fe14Cr28Ni22Cu12W24 | 0.03950015 | 2.9504 | 7.76 | 63.22689 | 472.9586 | 62.64708 | 239.6837 | 276.7931
1000 | 1000 | 1000 | 16 | 23 | 24 | 17 | 20 | 101.8645 | 0.2827503 | 0.1145393 | 992.6747 | 0 | 0 | 0 |  | Fe_Cr_Ni_Cu_W | Fe16Cr23Ni24Cu17W20 | 0.03707466 | 4.544 | 8.13 | 59.92495 | 422.8949 | 64.86501 | 245.8374 | 272.531
1001 | 1001 | 1001 | 18 | 18 | 25 | 22 | 17 | 95.80844 | 0.2885236 | 0.1098231 | 877.2191 | 0 | 0 | 0 |  | Fe_Cr_Ni_Cu_W | Fe18Cr18Ni25Cu22W17 | 0.03492837 | 5.994 | 8.46 | 57.03148 | 379.9198 | 66.76734 | 231.7069 | 254.4108
1002 | 1002 | 1002 | 20 | 13 | 24 | 30 | 13 | 87.74781 | 0.295902 | 0.1001129 | 695.616 | 0 | 0 | 0 |  | Fe_Cr_Ni_Cu_W | Fe20Cr13Ni24Cu30W13 | 0.03153347 | 7.9076 | 8.86 | 52.43005 | 306.882 | 83.00151 | 218.3208 | 268.7159
1003 | 1003 | 1003 | 20 | 9 | 22 | 38 | 11 | 81.94597 | 0.3023843 | 0.09356007 | 584.5892 | 0 | 0 | 0 |  | Fe_Cr_Ni_Cu_W | Fe20Cr9Ni22Cu38W11 | 0.02937493 | 9.3804 | 9.18 | 50.0091 | 258.3523 | 81.45894 | 246.0261 | 291.0835
1004 | 1004 | 1004 | 20 | 6 | 16 | 50 | 8 | 74.26109 | 0.3101052 | 0.08119733 | 418.9349 | 0 | 0 | 0 |  | Fe_Cr_Ni_Cu_W | Fe20Cr6Ni16Cu50W8 | 0.02574877 | 10.7328 | 9.54 | 45.07949 | 193.7753 | 61.27 | 299.591 | 422.9005
1005 | 1005 | 1005 | 7 | 50 | 14 | 3 | 25 | 119.8388 | 0.2594543 | 0.1104981 | 1074.911 | 0 | 0 | 0 |  | Fe_Cr_Ni_Cu_W | Fe7Cr50Ni14Cu3W25 | 0.04038098 | -0.5530048 | 6.858586 | 63.9709 | 528.4877 | 81.12269 | 331.35 | 297.377
1006 | 1006 | 1006 | 8 | 42 | 21 | 6 | 23 | 114.0996 | 0.2665088 | 0.1139992 | 1080.016 | 0 | 0 | 0 |  | Fe_Cr_Ni_Cu_W | Fe8Cr42Ni21Cu6W23 | 0.03914804 | -0.0564 | 7.3 | 61.83939 | 505.2545 | 83.51544 | 305.7446 | 291.6118
1007 | 1007 | 1007 | 9 | 36 | 26 | 9 | 20 | 108.3994 | 0.2720712 | 0.1134754 | 1021.303 | 0 | 0 | 0 |  | Fe_Cr_Ni_Cu_W | Fe9Cr36Ni26Cu9W20 | 0.03730714 | 0.6612 | 7.67 | 58.92801 | 468.8187 | 57.70274 | 295.7139 | 281.0461
1008 | 1008 | 1008 | 11 | 29 | 28 | 13 | 18 | 103.1941 | 0.2783148 | 0.1119511 | 958.5056 | 0 | 0 | 0 |  | Fe_Cr_Ni_Cu_W | Fe11Cr29Ni28Cu13W18 | 0.035997 | 2.194878 | 8.010101 | 57.27852 | 426.4793 | 61.37805 | 289.2519 | 265.3572
1009 | 1009 | 1009 | 12 | 24 | 30 | 18 | 16 | 97.79929 | 0.2841456 | 0.1088597 | 873.8363 | 0 | 0 | 0 |  | Fe_Cr_Ni_Cu_W | Fe12Cr24Ni30Cu18W16 | 0.03424326 | 3.7536 | 8.34 | 55.1565 | 371.126 | 64.54965 | 262.8962 | 229.3356
1010 | 1010 | 1010 | 14 | 18 | 31 | 25 | 13 | 90.53791 | 0.2917645 | 0.1019291 | 732.807 | 0 | 0 | 0 |  | Fe_Cr_Ni_Cu_W | Fe14Cr18Ni31Cu25W13 | 0.03149697 | 5.567689 | 8.742574 | 51.50628 | 291.4169 | 66.16084 | 239.9682 | 232.4868
1011 | 1011 | 1011 | 15 | 13 | 30 | 32 | 10 | 83.74491 | 0.2989661 | 0.09238175 | 580.8566 | 0 | 0 | 0 |  | Fe_Cr_Ni_Cu_W | Fe15Cr13Ni30Cu32W10 | 0.02858353 | 7.0068 | 9.1 | 47.4741 | 239.0015 | 79.58943 | 284.9332 | 260.0308
1012 | 1012 | 1012 | 15 | 8 | 26 | 42 | 8 | 76.93992 | 0.3072324 | 0.0836762 | 455.4513 | 0 | 0 | 0 |  | Fe_Cr_Ni_Cu_W | Fe15Cr8Ni26Cu42W8 | 0.02614451 | 8.59749 | 9.474747 | 44.71953 | 199.2842 | 70.01573 | 292.7141 | 336.1662
1013 | 1013 | 1013 | 15 | 5 | 19 | 55 | 6 | 70.0049 | 0.315097 | 0.07284943 | 327.0297 | 0 | 0 | 0 |  | Fe_Cr_Ni_Cu_W | Fe15Cr5Ni19Cu55W6 | 0.02305032 | 9.5372 | 9.81 | 40.62155 | 147.2078 | 45.94548 | 298.4128 | 433.396
1014 | 1014 | 1014 | 7 | 52 | 21 | 3 | 17 | 112.836 | 0.2586621 | 0.1037953 | 900.0271 | 0 | 0 | 0 |  | Fe_Cr_Ni_Cu_W | Fe7Cr52Ni21Cu3W17 | 0.03532797 | -1.988 | 7.13 | 55.13583 | 470.4965 | 87.99494 | 419.791 | 277.1176
1015 | 1015 | 1015 | 7 | 43 | 28 | 6 | 16 | 107.8179 | 0.2668244 | 0.1066505 | 905.9638 | 0 | 0 | 0 |  | Fe_Cr_Ni_Cu_W | Fe7Cr43Ni28Cu6W16 | 0.03451365 | -1.3404 | 7.56 | 53.81626 | 448.5078 | 78.98932 | 350.6863 | 253.621
1016 | 1016 | 1016 | 7 | 36 | 33 | 9 | 15 | 103.4714 | 0.2734912 | 0.1071205 | 882.9665 | 0 | 0 | 0 |  | Fe_Cr_Ni_Cu_W | Fe7Cr36Ni33Cu9W15 | 0.03364923 | -0.444 | 7.91 | 52.59278 | 406.8789 | 72.46958 | 330.0377 | 242.931
1017 | 1017 | 1017 | 8 | 30 | 36 | 14 | 13 | 97.68623 | 0.2802487 | 0.1034432 | 794.1051 | 0 | 0 | 0 |  | Fe_Cr_Ni_Cu_W | Fe8Cr30Ni36Cu14W13 | 0.03168768 | 1.225762 | 8.277228 | 50.0391 | 328.891 | 56.34981 | 312.3358 | 221.5622
1018 | 1018 | 1018 | 9 | 24 | 38 | 19 | 11 | 92.0879 | 0.2870694 | 0.09829833 | 694.7231 | 0 | 0 | 0 |  | Fe_Cr_Ni_Cu_W | Fe9Cr24Ni38Cu19W11 | 0.02970088 | 2.708362 | 8.623762 | 47.37683 | 279.1656 | 56.69658 | 299.0602 | 214.8285
1019 | 1019 | 1019 | 10 | 18 | 38 | 25 | 9 | 86.23542 | 0.2943508 | 0.09120817 | 580.5259 | 1 | 0 | 0 |  | Fe_Cr_Ni_Cu_W | Fe10Cr18Ni38Cu25W9 | 0.02760694 | 4.3232 | 8.97 | 44.66083 | 226.8173 | 57.36747 | 273.6109 | 201.4648
1020 | 1020 | 1020 | 11 | 12 | 37 | 33 | 7 | 79.60728 | 0.3028636 | 0.08231501 | 455.4995 | 1 | 0 | 0 |  | Fe_Cr_Ni_Cu_W | Fe11Cr12Ni37Cu33W7 | 0.02514692 | 5.876 | 9.35 | 41.37922 | 179.9619 | 59.66858 | 288.3585 | 300.5607
1021 | 1021 | 1021 | 12 | 7 | 32 | 44 | 5 | 72.47075 | 0.3117885 | 0.07084986 | 322.3827 | 1 | 0 | 0 |  | Fe_Cr_Ni_Cu_W | Fe12Cr7Ni32Cu44W5 | 0.02229811 | 7.2668 | 9.72 | 37.43408 | 143.0842 | 39.16637 | 333.4706 | 388.3118
1022 | 1022 | 1022 | 12 | 4 | 23 | 57 | 4 | 66.62843 | 0.3192077 | 0.06274549 | 238.4382 | 1 | 0 | 0 |  | Fe_Cr_Ni_Cu_W | Fe12Cr4Ni23Cu57W4 | 0.02028047 | 8.1536 | 10.01 | 35.09758 | 123.8903 | 28.88941 | 311.1914 | 448.7942
1023 | 1023 | 1023 | 5 | 42 | 37 | 6 | 10 | 101.429 | 0.2690685 | 0.09305876 | 684.1979 | 0 | 0 | 0 |  | Fe_Cr_Ni_Cu_W | Fe5Cr42Ni37Cu6W10 | 0.02864341 | -2.6104 | 7.88 | 44.22793 | 354.0353 | 98.97046 | 457.9669 | 230.9824
1024 | 1024 | 1024 | 5 | 35 | 41 | 9 | 10 | 97.96859 | 0.2760209 | 0.09488743 | 688.0705 | 0 | 0 | 0 |  | Fe_Cr_Ni_Cu_W | Fe5Cr35Ni41Cu9W10 | 0.02870289 | -1.4756 | 8.19 | 44.44536 | 317.4733 | 85.5415 | 391.2826 | 229.1768
1025 | 1025 | 1025 | 6 | 28 | 44 | 13 | 9 | 93.21353 | 0.2833782 | 0.09278394 | 636.5456 | 1 | 0 | 0 |  | Fe_Cr_Ni_Cu_W | Fe6Cr28Ni44Cu13W9 | 0.02759269 | -0.0048 | 8.53 | 42.97569 | 257.7413 | 67.2437 | 373.9129 | 218.9727
1026 | 1026 | 1026 | 7 | 22 | 45 | 18 | 8 | 88.51229 | 0.2902434 | 0.08921068 | 571.1764 | 1 | 0 | 0 |  | Fe_Cr_Ni_Cu_W | Fe7Cr22Ni45Cu18W8 | 0.02642019 | 1.672 | 8.84 | 41.60997 | 221.6154 | 52.12237 | 333.5352 | 199.6378
1027 | 1027 | 1027 | 8 | 16 | 45 | 25 | 6 | 82.11238 | 0.2984172 | 0.07995784 | 445.0256 | 1 | 0 | 0 |  | Fe_Cr_Ni_Cu_W | Fe8Cr16Ni45Cu25W6 | 0.02381835 | 3.4392 | 9.21 | 38.04681 | 171.638 | 37.91051 | 314.0045 | 206.2891
1028 | 1028 | 1028 | 9 | 11 | 43 | 32 | 5 | 77.17417 | 0.3054596 | 0.07369196 | 366.2682 | 1 | 0 | 0 |  | Fe_Cr_Ni_Cu_W | Fe9Cr11Ni43Cu32W5 | 0.02243025 | 4.8872 | 9.5 | 36.35437 | 145.5724 | 34.10848 | 298.2637 | 259.5886
1029 | 1029 | 1029 | 11 | 6 | 38 | 43 | 3 | 70.07982 | 0.3145393 | 0.05939566 | 228.5016 | 1 | 0 | 0 |  | Fe_Cr_Ni_Cu_W | Fe11Cr6Ni38Cu43W3 | 0.01923624 | 6.194295 | 9.851485 | 31.29308 | 121.2168 | 24.63676 | 274.7168 | 370.5434
1030 | 1030 | 1030 | 3 | 32 | 50 | 9 | 6 | 92.54761 | 0.2805169 | 0.08299357 | 522.0132 | 1 | 0 | 0 |  | Fe_Cr_Ni_Cu_W | Fe3Cr32Ni50Cu9W6 | 0.02325409 | -2.2036 | 8.51 | 35.8155 | 258.4316 | 84.15913 | 471.6306 | 168.4037
1031 | 1031 | 1031 | 4 | 25 | 52 | 13 | 6 | 88.78243 | 0.2879019 | 0.08283576 | 503.9645 | 1 | 0 | 0 |  | Fe_Cr_Ni_Cu_W | Fe4Cr25Ni52Cu13W6 | 0.02346798 | -0.5624 | 8.81 | 36.30647 | 213.2892 | 58.47518 | 392.6928 | 186.8624
1032 | 1032 | 1032 | 5 | 19 | 53 | 18 | 5 | 84.00575 | 0.295148 | 0.07717602 | 427.1567 | 1 | 0 | 0 |  | Fe_Cr_Ni_Cu_W | Fe5Cr19Ni53Cu18W5 | 0.02208704 | 1.0784 | 9.12 | 34.48188 | 174.6644 | 50.22052 | 341.6957 | 179.1806
1033 | 1033 | 1033 | 6 | 13 | 53 | 23 | 4 | 79.25038 | 0.3025746 | 0.07012863 | 345.3505 | 1 | 0 | 0 |  | Fe_Cr_Ni_Cu_W | Fe6Cr13Ni53Cu23W4 | 0.02069209 | 2.514437 | 9.424242 | 32.56131 | 142.1253 | 25.95426 | 311.0702 | 230.2177
1034 | 1034 | 1034 | 8 | 8 | 50 | 30 | 4 | 75.43536 | 0.3090016 | 0.06854839 | 317.3228 | 1 | 0 | 0 |  | Fe_Cr_Ni_Cu_W | Fe8Cr8Ni50Cu30W4 | 0.02086765 | 4.1632 | 9.66 | 33.33707 | 128.077 | 21.8655 | 292.7792 | 282.938
1035 | 1035 | 1035 | 3 | 12 | 5 | 33 | 47 | 117.7735 | 0.2866049 | 0.1187725 | 1295.249 | 0 | 0 | 0 |  | Fe_Cr_Ni_Cu_W | Fe3Cr12Ni5Cu33W47 | 0.03915672 | 16.0776 | 7.91 | 80.49199 | 469.1118 | 189.9115 | 204.313 | 369.7038
1036 | 1036 | 1036 | 5 | 11 | 5 | 39 | 40 | 109.9112 | 0.2899812 | 0.120143 | 1220.482 | 0 | 0 | 0 |  | Fe_Cr_Ni_Cu_W | Fe5Cr11Ni5Cu39W40 | 0.03857581 | 16.8532 | 8.25 | 79.35559 | 444.9025 | 155.5841 | 204.8891 | 371.1071
1037 | 1037 | 1037 | 7 | 10 | 4 | 44 | 34 | 103.1487 | 0.2931843 | 0.1186695 | 1117.064 | 0 | 0 | 0 |  | Fe_Cr_Ni_Cu_W | Fe7Cr10Ni4Cu44W34 | 0.0374811 | 17.31497 | 8.525253 | 77.32929 | 411.0965 | 123.518 | 214.4807 | 339.8469
1038 | 1038 | 1038 | 11 | 9 | 4 | 49 | 27 | 94.80143 | 0.2973172 | 0.1148761 | 967.3286 | 0 | 0 | 0 |  | Fe_Cr_Ni_Cu_W | Fe11Cr9Ni4Cu49W27 | 0.03581175 | 16.6676 | 8.83 | 72.35496 | 381.4542 | 110.5959 | 251.5159 | 366.4814
1039 | 1039 | 1039 | 14 | 7 | 3 | 53 | 22 | 88.36578 | 0.3016141 | 0.109478 | 832.2243 | 0 | 0 | 0 |  | Fe_Cr_Ni_Cu_W | Fe14Cr7Ni3Cu53W22 | 0.03390433 | 16.33017 | 9.080808 | 68.06582 | 352.7841 | 113.0858 | 225.388 | 352.1713
1040 | 1040 | 1040 | 3 | 19 | 6 | 21 | 51 | 126.376 | 0.2798122 | 0.1156688 | 1329.326 | 0 | 0 | 0 |  | Fe_Cr_Ni_Cu_W | Fe3Cr19Ni6Cu21W51 | 0.04126664 | 11.5332 | 7.35 | 78.35534 | 487.9095 | 209.1471 | 230.6659 | 383.1704
1041 | 1041 | 1041 | 5 | 17 | 7 | 27 | 44 | 118.4612 | 0.2831977 | 0.1196082 | 1300.838 | 0 | 0 | 0 |  | Fe_Cr_Ni_Cu_W | Fe5Cr17Ni7Cu27W44 | 0.04088112 | 13.1964 | 7.73 | 78.32464 | 492.4128 | 197.2659 | 224.2317 | 380.1988
1042 | 1042 | 1042 | 7 | 16 | 8 | 32 | 38 | 111.3899 | 0.2861391 | 0.1207494 | 1231.947 | 0 | 0 | 0 |  | Fe_Cr_Ni_Cu_W | Fe7Cr16Ni8Cu32W38 | 0.04008748 | 13.88413 | 8.039604 | 76.72954 | 455.5536 | 110.6755 | 212.4682 | 365.47
1043 | 1043 | 1043 | 10 | 14 | 8 | 36 | 32 | 104.6578 | 0.2895024 | 0.1195118 | 1132.729 | 0 | 0 | 0 |  | Fe_Cr_Ni_Cu_W | Fe10Cr14Ni8Cu36W32 | 0.0388943 | 14.328 | 8.32 | 74.17843 | 439.1519 | 125.6984 | 214.9894 | 347.9013
1044 | 1044 | 1044 | 14 | 11 | 9 | 40 | 26 | 97.08023 | 0.2941819 | 0.1164732 | 1004.408 | 0 | 0 | 0 |  | Fe_Cr_Ni_Cu_W | Fe14Cr11Ni9Cu40W26 | 0.03713501 | 14.146 | 8.64 | 69.93111 | 403.6919 | 107.4471 | 218.2644 | 326.6722
1045 | 1045 | 1045 | 18 | 9 | 8 | 44 | 21 | 90.56411 | 0.2982104 | 0.1105319 | 859.2245 | 0 | 0 | 0 |  | Fe_Cr_Ni_Cu_W | Fe18Cr9Ni8Cu44W21 | 0.0349833 | 14.206 | 8.88 | 65.34363 | 363.3663 | 99.51468 | 227.6546 | 344.0356
1046 | 1046 | 1046 | 23 | 7 | 7 | 46 | 16 | 84.53224 | 0.3020851 | 0.1019378 | 701.4782 | 0 | 0 | 0 |  | Fe_Cr_Ni_Cu_W | Fe23Cr7Ni7Cu46W16 | 0.0324884 | 13.89572 | 9.070707 | 59.36782 | 318.3392 | 102.7993 | 250.2117 | 324.5352
1047 | 1047 | 1047 | 3 | 29 | 4 | 12 | 52 | 132.5584 | 0.2726151 | 0.110138 | 1282.665 | 0 | 0 | 0 |  | Fe_Cr_Ni_Cu_W | Fe3Cr29Ni4Cu12W52 | 0.04297344 | 7.41 | 6.82 | 76.70795 | 500.01 | 176.8865 | 265.3264 | 398.6266
1048 | 1048 | 1048 | 4 | 27 | 8 | 16 | 46 | 125.7384 | 0.2754006 | 0.1165537 | 1313.937 | 0 | 0 | 0 |  | Fe_Cr_Ni_Cu_W | Fe4Cr27Ni8Cu16W46 | 0.04287602 | 8.302715 | 7.188119 | 76.42166 | 513.2662 | 178.4241 | 227.2824 | 378.9159
1049 | 1049 | 1049 | 6 | 24 | 10 | 21 | 39 | 118.0659 | 0.2789032 | 0.1198126 | 1276.982 | 0 | 0 | 0 |  | Fe_Cr_Ni_Cu_W | Fe6Cr24Ni10Cu21W39 | 0.04195962 | 9.7464 | 7.57 | 75.28207 | 529.9136 | 176.7397 | 248.4348 | 345.5723
1050 | 1050 | 1050 | 9 | 21 | 12 | 25 | 34 | 111.4297 | 0.2825808 | 0.1210439 | 1218.691 | 0 | 0 | 0 |  | Fe_Cr_Ni_Cu_W | Fe9Cr21Ni12Cu25W34 | 0.04087863 | 10.36996 | 7.891089 | 73.12389 | 500.5609 | 136.929 | 243.8651 | 357.9694
1051 | 1051 | 1051 | 13 | 17 | 13 | 28 | 29 | 105.1857 | 0.2866542 | 0.1200797 | 1133.267 | 0 | 0 | 0 |  | Fe_Cr_Ni_Cu_W | Fe13Cr17Ni13Cu28W29 | 0.03960069 | 10.808 | 8.18 | 70.39006 | 446.2365 | 77.14894 | 235.4255 | 334.9437
1052 | 1052 | 1052 | 17 | 14 | 14 | 31 | 24 | 98.76416 | 0.2906623 | 0.1166199 | 1013.131 | 0 | 0 | 0 |  | Fe_Cr_Ni_Cu_W | Fe17Cr14Ni14Cu31W24 | 0.03775683 | 10.962 | 8.45 | 66.48692 | 414.252 | 83.09439 | 205.156 | 291.4706
1053 | 1053 | 1053 | 23 | 11 | 13 | 34 | 19 | 92.22506 | 0.2948209 | 0.1098504 | 858.3262 | 0 | 0 | 0 |  | Fe_Cr_Ni_Cu_W | Fe23Cr11Ni13Cu34W19 | 0.03535038 | 11.3 | 8.68 | 61.46902 | 384.0269 | 97.39146 | 214.3594 | 274.0926
1054 | 1054 | 1054 | 29 | 8 | 12 | 36 | 15 | 86.81419 | 0.2987715 | 0.1022082 | 718.9694 | 0 | 0 | 0 |  | Fe_Cr_Ni_Cu_W | Fe29Cr8Ni12Cu36W15 | 0.03294381 | 11.4464 | 8.86 | 56.31732 | 333.146 | 83.65338 | 217.2126 | 280.5933
1055 | 1055 | 1055 | 36 | 6 | 9 | 37 | 12 | 83.0235 | 0.3011935 | 0.09432351 | 602.7661 | 0 | 0 | 0 |  | Fe_Cr_Ni_Cu_W | Fe36Cr6Ni9Cu37W12 | 0.03081435 | 11.8344 | 8.93 | 51.61395 | 292.788 | 84.606 | 255.3038 | 357.6428
1056 | 1056 | 1056 | 3 | 38 | 6 | 10 | 43 | 128.7073 | 0.2680446 | 0.1120835 | 1246.336 | 0 | 0 | 0 |  | Fe_Cr_Ni_Cu_W | Fe3Cr38Ni6Cu10W43 | 0.04372093 | 5.5056 | 6.8 | 75.13987 | 542.8541 | 173.0119 | 250.2191 | 344.0757
1057 | 1057 | 1057 | 4 | 34 | 10 | 13 | 38 | 122.9279 | 0.271329 | 0.116453 | 1255.236 | 0 | 0 | 0 |  | Fe_Cr_Ni_Cu_W | Fe4Cr34Ni10Cu13W38 | 0.04297244 | 6.090807 | 7.141414 | 73.76712 | 541.637 | 169.15 | 231.0671 | 341.1934
1058 | 1058 | 1058 | 7 | 29 | 14 | 16 | 33 | 116.2226 | 0.2757116 | 0.1194967 | 1230.098 | 0 | 0 | 0 |  | Fe_Cr_Ni_Cu_W | Fe7Cr29Ni14Cu16W33 | 0.04190521 | 6.475258 | 7.515152 | 71.3995 | 506.4058 | 121.5813 | 271.6284 | 350.185
1059 | 1059 | 1059 | 10 | 25 | 17 | 19 | 29 | 110.2384 | 0.2798145 | 0.1202108 | 1174.938 | 0 | 0 | 0 |  | Fe_Cr_Ni_Cu_W | Fe10Cr25Ni17Cu19W29 | 0.04058149 | 6.906 | 7.83 | 68.80545 | 485.156 | 111.6048 | 249.7276 | 328.8675
1060 | 1060 | 1060 | 15 | 20 | 19 | 21 | 25 | 104.4716 | 0.2843079 | 0.1191589 | 1097.668 | 0 | 0 | 0 |  | Fe_Cr_Ni_Cu_W | Fe15Cr20Ni19Cu21W25 | 0.03917202 | 7.1304 | 8.11 | 65.65089 | 449.9463 | 76.49484 | 207.8562 | 279.0313
1061 | 1061 | 1061 | 20 | 16 | 19 | 24 | 21 | 98.60784 | 0.2885804 | 0.1149742 | 979.2456 | 0 | 0 | 0 |  | Fe_Cr_Ni_Cu_W | Fe20Cr16Ni19Cu24W21 | 0.03723111 | 7.8764 | 8.36 | 62.13493 | 424.6923 | 77.02237 | 206.0413 | 280.9928
1062 | 1062 | 1062 | 26 | 12 | 18 | 26 | 17 | 93.08196 | 0.2927477 | 0.1083475 | 841.7361 | 0 | 0 | 0 |  | Fe_Cr_Ni_Cu_W | Fe26Cr12Ni18Cu26W17 | 0.0350408 | 8.429344 | 8.565657 | 57.88928 | 387.7256 | 80.12859 | 205.9805 | 276.6049
1063 | 1063 | 1063 | 34 | 9 | 17 | 28 | 13 | 87.45385 | 0.2966177 | 0.099361 | 687.3604 | 0 | 0 | 0 |  | Fe_Cr_Ni_Cu_W | Fe34Cr9Ni17Cu28W13 | 0.03198185 | 8.717969 | 8.732673 | 51.84471 | 330.1368 | 81.97402 | 214.4596 | 265.6568
1064 | 1064 | 1064 | 43 | 6 | 12 | 28 | 11 | 84.82079 | 0.2985726 | 0.0929674 | 599.3205 | 0 | 0 | 0 |  | Fe_Cr_Ni_Cu_W | Fe43Cr6Ni12Cu28W11 | 0.03054862 | 9.4656 | 8.74 | 48.66457 | 303.1055 | 69.36255 | 230.3586 | 267.5404
1065 | 1065 | 1065 | 3 | 45 | 9 | 8 | 35 | 124.8812 | 0.263976 | 0.111949 | 1178.968 | 0 | 0 | 0 |  | Fe_Cr_Ni_Cu_W | Fe3Cr45Ni9Cu8W35 | 0.04298567 | 3.4744 | 6.82 | 71.67287 | 564.8839 | 153.3993 | 290.6295 | 324.4482
1066 | 1066 | 1066 | 5 | 39 | 14 | 10 | 31 | 119.3835 | 0.2683372 | 0.1156447 | 1182.333 | 0 | 0 | 0 |  | Fe_Cr_Ni_Cu_W | Fe5Cr39Ni14Cu10W31 | 0.04198526 | 3.452709 | 7.171717 | 69.39916 | 534.4412 | 118.7108 | 250.4497 | 329.8646
1067 | 1067 | 1067 | 8 | 33 | 19 | 12 | 27 | 113.3167 | 0.2733017 | 0.1176791 | 1151.627 | 0 | 0 | 0 |  | Fe_Cr_Ni_Cu_W | Fe8Cr33Ni19Cu12W27 | 0.04061816 | 3.442506 | 7.535354 | 66.40321 | 513.2208 | 110.2764 | 252.6253 | 313.2802
1068 | 1068 | 1068 | 12 | 28 | 22 | 14 | 24 | 108.1066 | 0.2777878 | 0.1178314 | 1101.255 | 0 | 0 | 0 |  | Fe_Cr_Ni_Cu_W | Fe12Cr28Ni22Cu14W24 | 0.039249 | 3.7696 | 7.82 | 63.64401 | 469.9843 | 65.45213 | 268.5224 | 310.2433
1069 | 1069 | 1069 | 17 | 23 | 24 | 16 | 20 | 102.1914 | 0.2824196 | 0.1146099 | 996.5306 | 0 | 0 | 0 |  | Fe_Cr_Ni_Cu_W | Fe17Cr23Ni24Cu16W20 | 0.03718251 | 4.1908 | 8.1 | 59.73366 | 431.1465 | 67.18262 | 242.1589 | 254.8187
1070 | 1070 | 1070 | 22 | 18 | 25 | 18 | 17 | 97.12415 | 0.2871179 | 0.1105091 | 896.1613 | 0 | 0 | 0 |  | Fe_Cr_Ni_Cu_W | Fe22Cr18Ni25Cu18W17 | 0.03530781 | 4.7812 | 8.34 | 56.3222 | 395.836 | 63.96305 | 216.5371 | 229.0754
1071 | 1071 | 1071 | 30 | 13 | 24 | 20 | 13 | 91.06031 | 0.2920947 | 0.10131 | 733.0435 | 0 | 0 | 0 |  | Fe_Cr_Ni_Cu_W | Fe30Cr13Ni24Cu20W13 | 0.0323012 | 5.5116 | 8.56 | 50.87347 | 353.3147 | 71.01229 | 240.2906 | 238.0228
1072 | 1072 | 1072 | 38 | 9 | 22 | 20 | 11 | 87.91543 | 0.2951845 | 0.09530832 | 643.5327 | 0 | 0 | 0 |  | Fe_Cr_Ni_Cu_W | Fe38Cr9Ni22Cu20W11 | 0.03062582 | 5.8452 | 8.64 | 47.46062 | 336.2315 | 78.4472 | 185.1106 | 203.3156
1073 | 1073 | 1073 | 50 | 6 | 16 | 20 | 8 | 84.22266 | 0.2972738 | 0.08383925 | 500.1792 | 1 |  | 0 |  | Fe_Cr_Ni_Cu_W | Fe50Cr6Ni16Cu20W8 | 0.02749561 | 6.5328 | 8.64 | 41.61202 | 279.7729 | 51.36308 | 229.2868 | 290.7818
1074 | 1074 | 1074 | 3 | 50 | 14 | 7 | 25 | 118.5277 | 0.2605852 | 0.108306 | 1035.393 | 0 | 0 | 0 |  | Fe_Cr_Ni_Cu_W | Fe3Cr50Ni14Cu7W25 | 0.03988044 | 1.543108 | 6.979798 | 64.82173 | 543.5364 | 102.5788 | 291.7726 | 265.9821
1075 | 1075 | 1075 | 6 | 42 | 21 | 8 | 23 | 113.446 | 0.2671012 | 0.1124556 | 1054.74 | 0 | 0 | 0 |  | Fe_Cr_Ni_Cu_W | Fe6Cr42Ni21Cu8W23 | 0.0389222 | 0.886 | 7.36 | 62.2552 | 503.4398 | 70.99061 | 303.049 | 284.9978
1076 | 1076 | 1076 | 9 | 36 | 26 | 9 | 20 | 108.3994 | 0.2720712 | 0.1125843 | 1010.56 | 0 | 0 | 0 |  | Fe_Cr_Ni_Cu_W | Fe9Cr36Ni26Cu9W20 | 0.03730714 | 0.6612 | 7.67 | 58.92801 | 467.4209 | 68.34258 | 291.1232 | 263.7827
1077 | 1077 | 1077 | 13 | 29 | 28 | 11 | 18 | 103.8623 | 0.277648 | 0.1117541 | 962.0114 | 0 | 0 | 0 |  | Fe_Cr_Ni_Cu_W | Fe13Cr29Ni28Cu11W18 | 0.03618012 | 1.426793 | 7.949495 | 56.88869 | 429.4119 | 55.42414 | 269.6357 | 259.873
1078 | 1078 | 1078 | 18 | 24 | 30 | 12 | 16 | 99.79253 | 0.2820628 | 0.109763 | 900.8053 | 0 | 0 | 0 |  | Fe_Cr_Ni_Cu_W | Fe18Cr24Ni30Cu12W16 | 0.03472772 | 1.728 | 8.16 | 54.0522 | 392.4712 | 51.12108 | 279.8358 | 255.3958
1079 | 1079 | 1079 | 25 | 18 | 31 | 14 | 13 | 94.17556 | 0.2877073 | 0.1034132 | 776.5113 | 0 | 0 | 0 |  | Fe_Cr_Ni_Cu_W | Fe25Cr18Ni31Cu14W13 | 0.03221433 | 2.522498 | 8.415842 | 49.6645 | 342.391 | 60.32819 | 242.4946 | 202.3005
1080 | 1080 | 1080 | 32 | 13 | 30 | 15 | 10 | 89.44635 | 0.2922053 | 0.09382864 | 633.8344 | 1 | 0 | 0 |  | Fe_Cr_Ni_Cu_W | Fe32Cr13Ni30Cu15W10 | 0.02945073 | 3.1376 | 8.59 | 44.86156 | 305.0598 | 62.85275 | 247.4622 | 213.795
1081 | 1081 | 1081 | 42 | 8 | 26 | 15 | 8 | 86.076 | 0.2957705 | 0.08560473 | 528.3492 | 1 | 0 | 0 |  | Fe_Cr_Ni_Cu_W | Fe42Cr8Ni26Cu15W8 | 0.02737188 | 3.793082 | 8.656566 | 40.99791 | 290.4789 | 64.94324 | 252.1881 | 223.3711
1082 | 1082 | 1082 | 55 | 5 | 19 | 15 | 6 | 83.37297 | 0.2973332 | 0.07574428 | 418.5208 | 1 |  | 0 |  | Fe_Cr_Ni_Cu_W | Fe55Cr5Ni19Cu15W6 | 0.02463772 | 4.5612 | 8.61 | 36.15121 | 249.2797 | 65.64014 | 270.4896 | 293.4443
1083 | 1083 | 1083 | 3 | 52 | 21 | 7 | 17 | 111.4982 | 0.2598884 | 0.101338 | 861.3808 | 0 | 0 | 0 |  | Fe_Cr_Ni_Cu_W | Fe3Cr52Ni21Cu7W17 | 0.03502642 | -0.1064 | 7.25 | 55.87522 | 481.2928 | 87.48877 | 372.0157 | 258.2917
1084 | 1084 | 1084 | 6 | 43 | 28 | 7 | 16 | 107.4825 | 0.2671459 | 0.1048181 | 882.3119 | 0 | 0 | 0 |  | Fe_Cr_Ni_Cu_W | Fe6Cr43Ni28Cu7W16 | 0.03444419 | -0.9088 | 7.59 | 54.00518 | 437.9142 | 76.98157 | 341.6001 | 256.0188
1085 | 1085 | 1085 | 9 | 36 | 33 | 7 | 15 | 104.1439 | 0.2728219 | 0.1061797 | 877.9093 | 0 | 0 | 0 |  | Fe_Cr_Ni_Cu_W | Fe9Cr36Ni33Cu7W15 | 0.03377673 | -1.2408 | 7.85 | 52.21149 | 411.3722 | 69.73864 | 321.7955 | 237.1441
1086 | 1086 | 1086 | 14 | 30 | 36 | 8 | 13 | 99.69242 | 0.2781482 | 0.1029429 | 804.7753 | 0 | 0 | 0 |  | Fe_Cr_Ni_Cu_W | Fe14Cr30Ni36Cu8W13 | 0.03199759 | -0.8728556 | 8.09901 | 48.94635 | 359.724 | 66.83697 | 337.9986 | 239.5195
1087 | 1087 | 1087 | 19 | 24 | 38 | 9 | 11 | 95.44275 | 0.2833766 | 0.09808303 | 717.8399 | 0 | 0 | 0 |  | Fe_Cr_Ni_Cu_W | Fe19Cr24Ni38Cu9W11 | 0.03010472 | -0.3580041 | 8.326733 | 45.62176 | 313.1354 | 62.24371 | 314.799 | 202.679
1088 | 1088 | 1088 | 25 | 18 | 38 | 10 | 9 | 91.32683 | 0.2884467 | 0.09161584 | 619.0806 | 1 | 0 | 0 |  | Fe_Cr_Ni_Cu_W | Fe25Cr18Ni38Cu10W9 | 0.02806165 | 0.3632 | 8.52 | 42.13597 | 274.5547 | 54.77093 | 306.3314 | 193.187
1089 | 1089 | 1089 | 33 | 12 | 37 | 11 | 7 | 87.07811 | 0.2936741 | 0.08330525 | 508.5987 | 1 | 0 | 0 |  | Fe_Cr_Ni_Cu_W | Fe33Cr12Ni37Cu11W7 | 0.02556712 | 1.1944 | 8.69 | 37.93415 | 254.1297 | 54.37316 | 299.988 | 173.5898
1090 | 1090 | 1090 | 44 | 7 | 32 | 12 | 5 | 83.31318 | 0.2975908 | 0.07240885 | 387.815 | 1 | 0 | 0 |  | Fe_Cr_Ni_Cu_W | Fe44Cr7Ni32Cu12W5 | 0.02261547 | 2.2364 | 8.76 | 33.0483 | 227.6926 | 60.42353 | 325.7762 | 220.317
1091 | 1091 | 1091 | 57 | 4 | 23 | 12 | 4 | 81.77528 | 0.2984513 | 0.06520624 | 319.6995 | 1 | 0 | 0 |  | Fe_Cr_Ni_Cu_W | Fe57Cr4Ni23Cu12W4 | 0.02094697 | 3.1496 | 8.66 | 30.0631 | 225.0295 | 89.47332 | 368.0875 | 311.9519
1092 | 1092 | 1092 | 6 | 42 | 37 | 5 | 10 | 101.7726 | 0.2687193 | 0.09312462 | 687.1542 | 0 | 0 | 0 |  | Fe_Cr_Ni_Cu_W | Fe6Cr42Ni37Cu5W10 | 0.02866275 | -3.0056 | 7.85 | 44.04543 | 355.9174 | 89.27697 | 477.7647 | 226.974
1093 | 1093 | 1093 | 9 | 35 | 41 | 5 | 10 | 99.34064 | 0.2745833 | 0.09493503 | 698.0706 | 0 | 0 | 0 |  | Fe_Cr_Ni_Cu_W | Fe9Cr35Ni41Cu5W10 | 0.02878649 | -2.9492 | 8.07 | 43.69657 | 333.9438 | 91.1656 | 421.9406 | 213.3904
1094 | 1094 | 1094 | 13 | 28 | 44 | 6 | 9 | 95.61603 | 0.2807495 | 0.0926568 | 651.7225 | 1 | 0 | 0 |  | Fe_Cr_Ni_Cu_W | Fe13Cr28Ni44Cu6W9 | 0.02769639 | -2.3176 | 8.32 | 41.66821 | 291.1936 | 76.7467 | 374.6993 | 214.4597
1095 | 1095 | 1095 | 18 | 22 | 45 | 7 | 8 | 92.28602 | 0.2859389 | 0.08906916 | 594.6823 | 1 | 0 | 0 |  | Fe_Cr_Ni_Cu_W | Fe18Cr22Ni45Cu7W8 | 0.02652656 | -1.5488 | 8.51 | 39.59848 | 263.1118 | 65.88755 | 352.8791 | 175.6692
1096 | 1096 | 1096 | 25 | 16 | 45 | 8 | 6 | 87.95242 | 0.29136 | 0.08005446 | 479.2481 | 1 | 0 | 0 |  | Fe_Cr_Ni_Cu_W | Fe25Cr16Ni45Cu8W6 | 0.02371903 | -0.7088 | 8.7 | 35.06836 | 234.7681 | 54.72219 | 370.7366 | 183.7172
1097 | 1097 | 1097 | 32 | 11 | 43 | 9 | 5 | 85.05563 | 0.2955158 | 0.07414585 | 410.7184 | 1 | 0 | 0 |  | Fe_Cr_Ni_Cu_W | Fe32Cr11Ni43Cu9W5 | 0.02219922 | 0.186 | 8.81 | 32.53844 | 214.1566 | 46.175 | 347.8957 | 199.6473
1098 | 1098 | 1098 | 43 | 6 | 38 | 11 | 3 | 80.90734 | 0.2999495 | 0.06037818 | 277.5587 | 1 | 1 | 1 | 277.5587 | Fe_Cr_Ni_Cu_W | Fe43Cr6Ni38Cu11W3 | 0.01842298 | 1.526517 | 8.90099 | 26.5948 | 189.3277 | 49.58421 | 395.109 | 266.8334 | 189.3277 | 49.58421 | 395.109 | 266.8334
1099 | 1099 | 1099 | 9 | 32 | 50 | 3 | 6 | 94.6399 | 0.278206 | 0.08278227 | 531.9652 | 1 | 0 | 0 |  | Fe_Cr_Ni_Cu_W | Fe9Cr32Ni50Cu3W6 | 0.02307262 | -4.2388 | 8.33 | 34.6195 | 283.6336 | 96.85434 | 532.2661 | 167.8244
1100 | 1100 | 1100 | 13 | 25 | 52 | 4 | 6 | 91.91031 | 0.284329 | 0.08244513 | 518.5365 | 1 | 0 | 0 |  | Fe_Cr_Ni_Cu_W | Fe13Cr25Ni52Cu4W6 | 0.02324125 | -3.3308 | 8.54 | 34.51072 | 254.5608 | 66.51474 | 445.7859 | 154.1171
1101 | 1101 | 1101 | 18 | 19 | 53 | 5 | 5 | 88.52068 | 0.2897622 | 0.07656114 | 446.2132 | 1 | 1 | 1 | 446.2132 | Fe_Cr_Ni_Cu_W | Fe18Cr19Ni53Cu5W5 | 0.02164416 | -2.4316 | 8.73 | 31.90282 | 231.2236 | 60.18106 | 430.8973 | 151.5794 | 231.2236 | 60.18106 | 430.8973 | 151.5794
1102 | 1102 | 1102 | 23 | 13 | 53 | 6 | 4 | 85.20632 | 0.2951537 | 0.06968362 | 370.4565 | 1 | 1 | 1 | 370.4565 | Fe_Cr_Ni_Cu_W | Fe23Cr13Ni53Cu6W4 | 0.01994911 | -1.474952 | 8.909091 | 29.17286 | 206.421 | 53.90034 | 357.4473 | 158.2449 | 206.421 | 53.90034 | 357.4473 | 158.2449
1103 | 1103 | 1103 | 30 | 8 | 50 | 8 | 4 | 83.01637 | 0.2992434 | 0.06854072 | 352.9365 | 1 | 1 | 1 | 352.9365 | Fe_Cr_Ni_Cu_W | Fe30Cr8Ni50Cu8W4 | 0.02017367 | -0.1664 | 9 | 29.3128 | 199.9917 | 48.6302 | 296.0453 | 162.2885 | 199.9917 | 48.6302 | 296.0453 | 162.2885
1104 | 1104 | 1104 | 5 | 12 | 33 | 3 | 47 | 126.1636 | 0.2826142 | 0.1379782 | 1712.041 | 0 | 0 | 0 |  | Fe_Cr_Ni_Cu_W | Fe5Cr12Ni33Cu3W47 | 0.04574053 | -1.2504 | 7.57 | 69.24594 | 434.9529 | 96.49207 | 226.9013 | 343.51
1105 | 1105 | 1105 | 5 | 11 | 39 | 5 | 40 | 119.4095 | 0.285347 | 0.1406865 | 1656.908 | 0 | 0 | 0 |  | Fe_Cr_Ni_Cu_W | Fe5Cr11Ni39Cu5W40 | 0.04500127 | -0.6092 | 7.91 | 68.20345 | 420.1471 | 90.09163 | 197.3192 | 344.0382
1106 | 1106 | 1106 | 4 | 10 | 44 | 7 | 34 | 113.5176 | 0.2881055 | 0.1406277 | 1566.116 | 0 | 0 | 0 |  | Fe_Cr_Ni_Cu_W | Fe4Cr10Ni44Cu7W34 | 0.0436734 | 0.02122232 | 8.212121 | 66.40583 | 409.1057 | 89.7302 | 221.979 | 285.5449
1107 | 1107 | 1107 | 4 | 9 | 49 | 11 | 27 | 105.2042 | 0.2921614 | 0.1354873 | 1364.385 | 0 | 0 | 0 |  | Fe_Cr_Ni_Cu_W | Fe4Cr9Ni49Cu11W27 | 0.0409172 | 1.2836 | 8.59 | 62.98214 | 369.393 | 79.78665 | 192.5642 | 259.1985
1108 | 1108 | 1108 | 3 | 7 | 53 | 14 | 22 | 98.94568 | 0.2964007 | 0.1298503 | 1199.924 | 1 | 0 | 0 |  | Fe_Cr_Ni_Cu_W | Fe3Cr7Ni53Cu14W22 | 0.03842155 | 2.116519 | 8.909091 | 59.5838 | 307.5642 | 76.71069 | 205.9693 | 241.8795
1109 | 1109 | 1109 | 6 | 19 | 21 | 3 | 51 | 131.4518 | 0.2773886 | 0.1275362 | 1584.841 | 0 | 0 | 0 |  | Fe_Cr_Ni_Cu_W | Fe6Cr19Ni21Cu3W51 | 0.04545115 | -0.3468 | 7.11 | 71.16537 | 477.895 | 126.9261 | 212.3497 | 401.708
1110 | 1110 | 1110 | 7 | 17 | 27 | 5 | 44 | 124.6715 | 0.2801888 | 0.1333714 | 1594.982 | 0 | 0 | 0 |  | Fe_Cr_Ni_Cu_W | Fe7Cr17Ni27Cu5W44 | 0.04528794 | 0.1316 | 7.47 | 70.56763 | 468.2789 | 95.02661 | 253.121 | 386.1255
1111 | 1111 | 1111 | 8 | 16 | 32 | 7 | 38 | 118.3809 | 0.282641 | 0.1349311 | 1531.397 | 0 | 0 | 0 |  | Fe_Cr_Ni_Cu_W | Fe8Cr16Ni32Cu7W38 | 0.04437269 | 0.6101363 | 7.772277 | 69.00429 | 454.0249 | 97.5292 | 235.0718 | 337.2874
1112 | 1112 | 1112 | 8 | 14 | 36 | 10 | 32 | 111.9201 | 0.2859619 | 0.1344158 | 1432.884 | 0 | 0 | 0 |  | Fe_Cr_Ni_Cu_W | Fe8Cr14Ni36Cu10W32 | 0.04275194 | 1.5904 | 8.1 | 66.90291 | 430.3924 | 85.87906 | 236.6628 | 307.9365
1113 | 1113 | 1113 | 9 | 11 | 40 | 14 | 26 | 104.2214 | 0.2907325 | 0.1304447 | 1271.572 | 0 | 0 | 0 |  | Fe_Cr_Ni_Cu_W | Fe9Cr11Ni40Cu14W26 | 0.04031288 | 2.8004 | 8.48 | 63.56878 | 377.6024 | 67.20347 | 203.6776 | 267.7728
1114 | 1114 | 1114 | 8 | 9 | 44 | 18 | 21 | 97.46553 | 0.2952667 | 0.1243515 | 1102.264 | 0 | 0 | 0 |  | Fe_Cr_Ni_Cu_W | Fe8Cr9Ni44Cu18W21 | 0.03754006 | 3.6676 | 8.82 | 59.78921 | 320.7447 | 60.17764 | 189.5715 | 211.9237
1115 | 1115 | 1115 | 7 | 7 | 46 | 23 | 16 | 90.30999 | 0.3004784 | 0.1146768 | 898.1295 | 1 | 0 | 0 |  | Fe_Cr_Ni_Cu_W | Fe7Cr7Ni46Cu23W16 | 0.03411597 | 4.615856 | 9.161616 | 55.19331 | 251.5933 | 55.36621 | 192.2338 | 197.5286
1116 | 1116 | 1116 | 4 | 29 | 12 | 3 | 52 | 135.0999 | 0.2715327 | 0.1167345 | 1418.549 | 0 | 0 | 0 |  | Fe_Cr_Ni_Cu_W | Fe4Cr29Ni12Cu3W52 | 0.04501893 | 0.7056 | 6.71 | 73.02027 | 493.1885 | 122.3952 | 227.0692 | 434.6898
1117 | 1117 | 1117 | 8 | 27 | 16 | 4 | 46 | 129.1728 | 0.2735168 | 0.1229382 | 1453.171 | 0 | 0 | 0 |  | Fe_Cr_Ni_Cu_W | Fe8Cr27Ni16Cu4W46 | 0.04533907 | 0.609352 | 6.990099 | 72.28089 | 509.7588 | 120.8496 | 238.8909 | 361.4413
1118 | 1118 | 1118 | 10 | 24 | 21 | 6 | 39 | 122.4168 | 0.2764558 | 0.1280438 | 1452.292 | 0 | 0 | 0 |  | Fe_Cr_Ni_Cu_W | Fe10Cr24Ni21Cu6W39 | 0.04463386 | 0.9804 | 7.34 | 70.61692 | 491.1293 | 104.1386 | 235.1478 | 360.3454
1119 | 1119 | 1119 | 12 | 21 | 25 | 9 | 34 | 116.0128 | 0.2799696 | 0.1289004 | 1385.789 | 0 | 0 | 0 |  | Fe_Cr_Ni_Cu_W | Fe12Cr21Ni25Cu9W34 | 0.04333079 | 1.937457 | 7.673267 | 68.64479 | 474.8664 | 88.86566 | 234.013 | 323.3378
1120 | 1120 | 1120 | 13 | 17 | 28 | 13 | 29 | 109.44 | 0.2844117 | 0.1280644 | 1292.659 | 0 | 0 | 0 |  | Fe_Cr_Ni_Cu_W | Fe13Cr17Ni28Cu13W29 | 0.04157208 | 3.35 | 8.03 | 66.46172 | 442.7472 | 73.76695 | 212.6906 | 280.5481
1121 | 1121 | 1121 | 14 | 14 | 31 | 17 | 24 | 102.6199 | 0.2888657 | 0.1240788 | 1152.591 | 0 | 0 | 0 |  | Fe_Cr_Ni_Cu_W | Fe14Cr14Ni31Cu17W24 | 0.03923596 | 4.4144 | 8.37 | 63.16613 | 406.1448 | 57.03606 | 207.7607 | 273.2245
1122 | 1122 | 1122 | 13 | 11 | 34 | 23 | 19 | 94.91173 | 0.2945923 | 0.1170068 | 972.4642 | 0 | 0 | 0 |  | Fe_Cr_Ni_Cu_W | Fe13Cr11Ni34Cu23W19 | 0.03608123 | 5.7164 | 8.77 | 59.09315 | 335.7719 | 61.79855 | 226.899 | 275.2811
1123 | 1123 | 1123 | 12 | 8 | 36 | 29 | 15 | 87.99762 | 0.3005544 | 0.1087344 | 803.5509 | 0 | 0 | 0 |  | Fe_Cr_Ni_Cu_W | Fe12Cr8Ni36Cu29W15 | 0.03299154 | 6.6312 | 9.13 | 54.92713 | 268.8228 | 62.38773 | 187.0934 | 250.9532
1124 | 1124 | 1124 | 9 | 6 | 37 | 36 | 12 | 81.96779 | 0.3062466 | 0.1004502 | 659.0992 | 1 | 0 | 0 |  | Fe_Cr_Ni_Cu_W | Fe9Cr6Ni37Cu36W12 | 0.03008847 | 7.2408 | 9.46 | 51.34384 | 220.3502 | 74.84463 | 208.2973 | 226.8667
1125 | 1125 | 1125 | 6 | 38 | 10 | 3 | 43 | 130.7656 | 0.2668732 | 0.1160935 | 1329.318 | 0 | 0 | 0 |  | Fe_Cr_Ni_Cu_W | Fe6Cr38Ni10Cu3W43 | 0.04508046 | 0.7584 | 6.67 | 72.87489 | 545.6028 | 153.4311 | 255.9942 | 341.8048
1126 | 1126 | 1126 | 10 | 34 | 13 | 4 | 38 | 125.6723 | 0.2694114 | 0.1211914 | 1354.51 | 0 | 0 | 0 |  | Fe_Cr_Ni_Cu_W | Fe10Cr34Ni13Cu4W38 | 0.04463621 | 0.7427813 | 6.929293 | 71.17937 | 524.1781 | 119.2456 | 228.1106 | 377.0368
1127 | 1127 | 1127 | 14 | 29 | 16 | 7 | 33 | 119.0224 | 0.2735005 | 0.1232668 | 1312.917 | 0 | 0 | 0 |  | Fe_Cr_Ni_Cu_W | Fe14Cr29Ni16Cu7W33 | 0.04340963 | 1.841037 | 7.282828 | 69.08973 | 514.1296 | 107.689 | 260.8158 | 332.9457
1128 | 1128 | 1128 | 17 | 25 | 19 | 10 | 29 | 113.0364 | 0.2774757 | 0.1230232 | 1241.862 | 0 | 0 | 0 |  | Fe_Cr_Ni_Cu_W | Fe17Cr25Ni19Cu10W29 | 0.04190767 | 2.8104 | 7.6 | 66.70082 | 490.6081 | 109.0818 | 203.1937 | 322.3262
1129 | 1129 | 1129 | 19 | 20 | 21 | 15 | 25 | 106.3272 | 0.2827448 | 0.121003 | 1140.386 | 0 | 0 | 0 |  | Fe_Cr_Ni_Cu_W | Fe19Cr20Ni21Cu15W25 | 0.039939 | 4.6488 | 7.97 | 64.34003 | 460.9523 | 81.32151 | 237.4811 | 291.7778
1130 | 1130 | 1130 | 19 | 16 | 24 | 20 | 21 | 99.70882 | 0.288082 | 0.11704 | 1016.571 | 0 | 0 | 0 |  | Fe_Cr_Ni_Cu_W | Fe19Cr16Ni24Cu20W21 | 0.03757323 | 5.944 | 8.34 | 61.24018 | 409.5847 | 66.30089 | 206.8596 | 242.2636
1131 | 1131 | 1131 | 18 | 12 | 26 | 26 | 17 | 92.73435 | 0.2941939 | 0.1107244 | 868.1019 | 0 | 0 | 0 |  | Fe_Cr_Ni_Cu_W | Fe18Cr12Ni26Cu26W17 | 0.03480938 | 7.263749 | 8.727273 | 57.71912 | 349.0231 | 68.90178 | 203.2801 | 238.9237
1132 | 1132 | 1132 | 17 | 9 | 28 | 34 | 13 | 84.9786 | 0.3010191 | 0.1008222 | 685.7476 | 0 | 0 | 0 |  | Fe_Cr_Ni_Cu_W | Fe17Cr9Ni28Cu34W13 | 0.03115589 | 8.18508 | 9.128713 | 52.5956 | 271.6827 | 88.007 | 233.8735 | 263.0601
1133 | 1133 | 1133 | 12 | 6 | 28 | 43 | 11 | 79.07265 | 0.3078864 | 0.09474847 | 578.067 | 0 | 0 | 0 |  | Fe_Cr_Ni_Cu_W | Fe12Cr6Ni28Cu43W11 | 0.02880809 | 8.8992 | 9.51 | 50.54612 | 225.9103 | 82.66238 | 256.5598 | 276.8253
1134 | 1134 | 1134 | 9 | 45 | 8 | 3 | 35 | 126.4725 | 0.2625509 | 0.1133942 | 1212.964 | 0 | 0 | 0 |  | Fe_Cr_Ni_Cu_W | Fe9Cr45Ni8Cu3W35 | 0.04389132 | 0.8172 | 6.65 | 70.48858 | 550.5906 | 106.9317 | 266.139 | 338.9154
1135 | 1135 | 1135 | 14 | 39 | 10 | 5 | 31 | 121.0924 | 0.2663692 | 0.1165679 | 1208.328 | 0 | 0 | 0 |  | Fe_Cr_Ni_Cu_W | Fe14Cr39Ni10Cu5W31 | 0.04290988 | 1.4623 | 6.939394 | 68.41375 | 533.6169 | 109.2997 | 269.5719 | 311.7729
1136 | 1136 | 1136 | 19 | 33 | 12 | 8 | 27 | 114.8278 | 0.2710368 | 0.1171098 | 1153.689 | 0 | 0 | 0 |  | Fe_Cr_Ni_Cu_W | Fe19Cr33Ni12Cu8W27 | 0.04139281 | 2.589124 | 7.272727 | 65.81969 | 517.4277 | 86.91281 | 285.9369 | 305.6406
1137 | 1137 | 1137 | 22 | 28 | 14 | 12 | 24 | 109.0244 | 0.275884 | 0.1158795 | 1079.982 | 0 | 0 | 0 |  | Fe_Cr_Ni_Cu_W | Fe22Cr28Ni14Cu12W24 | 0.03973061 | 4.064 | 7.6 | 63.52984 | 491.3358 | 91.60063 | 242.2741 | 300.5648
1138 | 1138 | 1138 | 24 | 23 | 16 | 17 | 20 | 102.169 | 0.2813908 | 0.1121713 | 963.0578 | 0 | 0 | 0 |  | Fe_Cr_Ni_Cu_W | Fe24Cr23Ni16Cu17W20 | 0.03729683 | 5.6672 | 7.97 | 60.15945 | 452.2018 | 69.56264 | 242.0538 | 286.0045
1139 | 1139 | 1139 | 25 | 18 | 18 | 22 | 17 | 96.10055 | 0.2872788 | 0.1079684 | 856.0199 | 0 | 0 | 0 |  | Fe_Cr_Ni_Cu_W | Fe25Cr18Ni18Cu22W17 | 0.03512035 | 6.9936 | 8.32 | 57.18531 | 405.278 | 71.06852 | 231.975 | 285.3382
1140 | 1140 | 1140 | 24 | 13 | 20 | 30 | 13 | 87.9348 | 0.2951426 | 0.09918122 | 686.5395 | 0 | 0 | 0 |  | Fe_Cr_Ni_Cu_W | Fe24Cr13Ni20Cu30W13 | 0.03164479 | 8.5268 | 8.78 | 52.46894 | 318.2222 | 84.58603 | 223.1657 | 278.0454
1141 | 1141 | 1141 | 22 | 9 | 20 | 38 | 11 | 82.04616 | 0.3019883 | 0.09313064 | 580.9263 | 0 | 0 | 0 |  | Fe_Cr_Ni_Cu_W | Fe22Cr9Ni20Cu38W11 | 0.02943452 | 9.7236 | 9.14 | 50.0099 | 261.2108 | 83.4959 | 273.3592 | 308.3925
1142 | 1142 | 1142 | 16 | 6 | 20 | 50 | 8 | 74.04218 | 0.3109506 | 0.08197203 | 424.1709 | 0 | 0 | 0 |  | Fe_Cr_Ni_Cu_W | Fe16Cr6Ni20Cu50W8 | 0.02561234 | 9.9168 | 9.62 | 45.14687 | 184.2378 | 57.46573 | 298.178 | 385.9373
1143 | 1143 | 1143 | 14 | 50 | 7 | 3 | 25 | 120.042 | 0.2583533 | 0.1081548 | 1041.34 | 0 | 0 | 0 |  | Fe_Cr_Ni_Cu_W | Fe14Cr50Ni7Cu3W25 | 0.04057923 | 0.5954494 | 6.717172 | 64.25164 | 539.9728 | 100.4246 | 353.4896 | 319.4261
1144 | 1144 | 1144 | 21 | 42 | 8 | 6 | 23 | 114.5129 | 0.2644201 | 0.1091795 | 1013.792 | 0 | 0 | 0 |  | Fe_Cr_Ni_Cu_W | Fe21Cr42Ni8Cu6W23 | 0.03950075 | 1.8936 | 7.04 | 62.31372 | 520.2673 | 76.19447 | 306.5822 | 290.2247
1145 | 1145 | 1145 | 26 | 36 | 9 | 9 | 20 | 108.9968 | 0.2692278 | 0.1077099 | 946.337 | 0 | 0 | 0 |  | Fe_Cr_Ni_Cu_W | Fe26Cr36Ni9Cu9W20 | 0.03774831 | 3.0888 | 7.33 | 59.45788 | 491.4946 | 85.32237 | 273.508 | 287.3779
1146 | 1146 | 1146 | 28 | 29 | 11 | 13 | 18 | 103.8464 | 0.2753562 | 0.1070471 | 897.8767 | 0 | 0 | 0 |  | Fe_Cr_Ni_Cu_W | Fe28Cr29Ni11Cu13W18 | 0.03644035 | 4.588511 | 7.666667 | 57.74298 | 449.3254 | 69.09697 | 265.6336 | 256.4152
1147 | 1147 | 1147 | 30 | 24 | 12 | 18 | 16 | 98.53902 | 0.2809315 | 0.103807 | 815.8018 | 0 | 0 | 0 |  | Fe_Cr_Ni_Cu_W | Fe30Cr24Ni12Cu18W16 | 0.03470882 | 6.3024 | 7.98 | 55.53701 | 418.9471 | 65.39681 | 221.6154 | 278.1004
1148 | 1148 | 1148 | 31 | 18 | 14 | 25 | 13 | 91.30234 | 0.2885965 | 0.09744414 | 687.319 | 0 | 0 | 0 |  | Fe_Cr_Ni_Cu_W | Fe31Cr18Ni14Cu25W13 | 0.03193685 | 8.047446 | 8.405941 | 51.70327 | 360.7235 | 75.12889 | 202.2565 | 247.296875
1149 | 1149 | 1149 | 30 | 13 | 15 | 32 | 10 | 84.48751 | 0.2959908 | 0.08912607 | 552.5502 | 0 | 0 | 0 |  | Fe_Cr_Ni_Cu_W | Fe30Cr13Ni15Cu32W10 | 0.0289914 | 9.3828 | 8.8 | 47.48516 | 278.5899 | 84.25311 | 248.1721 | 289.9945
1150 | 1150 | 1150 | 26 | 8 | 15 | 42 | 8 | 77.53225 | 0.3049215 | 0.08176655 | 441.7221 | 0 | 0 | 0 |  | Fe_Cr_Ni_Cu_W | Fe26Cr8Ni15Cu42W8 | 0.02648481 | 10.61769 | 9.252525 | 44.59135 | 216.084 | 76.10091 | 302.9098 | 392.6926
1151 | 1151 | 1151 | 19 | 5 | 15 | 55 | 6 | 70.23398 | 0.3142174 | 0.07214729 | 323.0107 | 0 | 0 | 0 |  | Fe_Cr_Ni_Cu_W | Fe19Cr5Ni15Cu55W6 | 0.02319689 | 10.406 | 9.73 | 40.5042 | 149.6517 | 45.0817 | 323.1923 | 420.2088
1152 | 1152 | 1152 | 21 | 52 | 7 | 3 | 17 | 113.3168 | 0.2562703 | 0.09864454 | 834.9412 | 0 | 0 | 0 |  | Fe_Cr_Ni_Cu_W | Fe21Cr52Ni7Cu3W17 | 0.0356527 | 0.196 | 6.85 | 55.4927 | 469.1726 | 80.34749 | 412.9384 | 297.194
1153 | 1153 | 1153 | 28 | 43 | 7 | 6 | 16 | 108.5892 | 0.2631665 | 0.09948982 | 817.9908 | 0 | 0 | 0 |  | Fe_Cr_Ni_Cu_W | Fe28Cr43Ni7Cu6W16 | 0.03499728 | 1.6836 | 7.14 | 54.32311 | 442.7817 | 74.80973 | 362.5399 | 252.478
1154 | 1154 | 1154 | 33 | 36 | 7 | 9 | 15 | 104.4822 | 0.268875 | 0.09909522 | 787.7054 | 0 | 0 | 0 |  | Fe_Cr_Ni_Cu_W | Fe33Cr36Ni7Cu9W15 | 0.03424717 | 3.1128 | 7.39 | 53.16804 | 414.5274 | 75.15846 | 309.4426 | 276.204
1155 | 1155 | 1155 | 36 | 30 | 8 | 14 | 13 | 98.85469 | 0.2751436 | 0.09532339 | 704.9741 | 0 | 0 | 0 |  | Fe_Cr_Ni_Cu_W | Fe36Cr30Ni8Cu14W13 | 0.0323258 | 5.013626 | 7.722772 | 50.48418 | 377.6611 | 68.41172 | 282.2409 | 279.8324
1156 | 1156 | 1156 | 38 | 24 | 9 | 19 | 11 | 93.38906 | 0.2815886 | 0.09072673 | 618.8111 | 0 | 0 | 0 |  | Fe_Cr_Ni_Cu_W | Fe38Cr24Ni9Cu19W11 | 0.03036989 | 6.665621 | 8.049505 | 47.65206 | 331.5981 | 64.50003 | 244.8363 | 292.4941
1157 | 1157 | 1157 | 38 | 18 | 10 | 25 | 9 | 87.59669 | 0.2887985 | 0.08494878 | 524.7197 | 0 | 0 | 0 |  | Fe_Cr_Ni_Cu_W | Fe38Cr18Ni10Cu25W9 | 0.02828762 | 8.3552 | 8.41 | 44.7047 | 274.6474 | 60.40005 | 245.3299 | 298.95
1158 | 1158 | 1158 | 37 | 12 | 11 | 33 | 7 | 80.968 | 0.2974732 | 0.07731995 | 417.7986 | 0 | 0 | 0 |  | Fe_Cr_Ni_Cu_W | Fe37Cr12Ni11Cu33W7 | 0.02583338 | 9.932 | 8.83 | 41.13344 | 212.1346 | 57.24122 | 311.4249 | 370.4267
1159 | 1159 | 1159 | 32 | 7 | 12 | 44 | 5 | 73.59774 | 0.3074209 | 0.06767584 | 303.6649 | 0 | 0 | 0 |  | Fe_Cr_Ni_Cu_W | Fe32Cr7Ni12Cu44W5 | 0.02291669 | 10.8908 | 9.32 | 36.91219 | 153.2111 | 44.03073 | 310.606 | 405.9833
1160 | 1160 | 1160 | 23 | 4 | 12 | 57 | 4 | 67.28214 | 0.3167018 | 0.06110144 | 230.6746 | 0 | 0 | 0 |  | Fe_Cr_Ni_Cu_W | Fe23Cr4Ni12Cu57W4 | 0.02070355 | 10.5692 | 9.79 | 34.6195 | 130.2706 | 38.58456 | 279.9276 | 432.485
1161 | 1161 | 1161 | 37 | 42 | 5 | 6 | 10 | 102.7594 | 0.2630575 | 0.085872 | 605.6066 | 0 | 0 | 0 |  | Fe_Cr_Ni_Cu_W | Fe37Cr42Ni5Cu6W10 | 0.02926231 | 1.6904 | 7.24 | 44.5954 | 331.172 | 90.91634 | 461.7394 | 259.5004
1162 | 1162 | 1162 | 41 | 35 | 5 | 9 | 10 | 99.51619 | 0.2692082 | 0.08678898 | 602.0731 | 0 | 0 | 0 |  | Fe_Cr_Ni_Cu_W | Fe41Cr35Ni5Cu9W10 | 0.02942147 | 3.1468 | 7.47 | 44.85655 | 329.361 | 70.8855 | 346.0634 | 264.0224
1163 | 1163 | 1163 | 44 | 28 | 6 | 13 | 9 | 94.93858 | 0.2760239 | 0.08439848 | 553.6039 | 0 | 0 | 0 |  | Fe_Cr_Ni_Cu_W | Fe44Cr28Ni6Cu13W9 | 0.02836724 | 4.7376 | 7.77 | 43.27528 | 305.177 | 62.2646 | 295.9484 | 248.8398
1164 | 1164 | 1164 | 45 | 22 | 7 | 18 | 8 | 90.33017 | 0.282708 | 0.08113385 | 497.7281 | 0 | 0 | 0 |  | Fe_Cr_Ni_Cu_W | Fe45Cr22Ni7Cu18W8 | 0.02723145 | 6.5056 | 8.08 | 41.71942 | 275.8256 | 52.56778 | 282.807 | 296.5121
1165 | 1165 | 1165 | 45 | 16 | 8 | 25 | 6 | 84.01633 | 0.2907599 | 0.07280318 | 389.5624 | 0 | 0 | 0 |  | Fe_Cr_Ni_Cu_W | Fe45Cr16Ni8Cu25W6 | 0.02466648 | 8.4564 | 8.47 | 37.74904 | 214.7048 | 47.22557 | 333.3018 | 367.8705
1166 | 1166 | 1166 | 43 | 11 | 9 | 32 | 5 | 79.01254 | 0.2982135 | 0.06786378 | 327.0479 | 0 | 0 | 0 |  | Fe_Cr_Ni_Cu_W | Fe43Cr11Ni9Cu32W5 | 0.02329397 | 9.9056 | 8.82 | 35.77932 | 172.5099 | 38.27692 | 324.2982 | 398.7938
1167 | 1167 | 1167 | 38 | 6 | 11 | 43 | 3 | 71.63294 | 0.3085315 | 0.055757 | 210.5931 | 0 | 0 | 0 |  | Fe_Cr_Ni_Cu_W | Fe38Cr6Ni11Cu43W3 | 0.02005496 | 10.76796 | 9.316832 | 30.26984 | 127.5876 | 32.0126 | 334.0942 | 450.2496
1168 | 1168 | 1168 | 50 | 32 | 3 | 9 | 6 | 94.74552 | 0.2711206 | 0.07256737 | 426.9872 | 0 | 0 | 0 |  | Fe_Cr_Ni_Cu_W | Fe50Cr32Ni3Cu9W6 | 0.02407142 | 3.2672 | 7.57 | 35.83518 | 245.3438 | 82.90958 | 437.4882 | 245.9784
1169 | 1169 | 1169 | 52 | 25 | 4 | 13 | 6 | 91.10366 | 0.2782131 | 0.07275533 | 416.2347 | 0 | 0 | 0 |  | Fe_Cr_Ni_Cu_W | Fe52Cr25Ni4Cu13W6 | 0.02435689 | 4.9096 | 7.85 | 36.28002 | 244.0537 | 67.0956 | 382.1255 | 246.5495
1170 | 1170 | 1170 | 53 | 19 | 5 | 18 | 5 | 86.4463 | 0.2852104 | 0.06787322 | 354.3923 | 0 | 0 | 0 |  | Fe_Cr_Ni_Cu_W | Fe53Cr19Ni5Cu18W5 | 0.02303443 | 6.6656 | 8.16 | 34.14616 | 202.3412 | 48.30527 | 392.4785 | 352.8655
1171 | 1171 | 1171 | 53 | 13 | 6 | 23 | 4 | 81.78135 | 0.2924893 | 0.06247091 | 293.1151 | 0 | 0 | 0 |  | Fe_Cr_Ni_Cu_W | Fe53Cr13Ni6Cu23W4 | 0.02170463 | 8.211407 | 8.474747 | 31.87665 | 167.5164 | 35.66385 | 370.9894 | 393.4546
1172 | 1172 | 1172 | 50 | 8 | 8 | 30 | 4 | 77.74843 | 0.299942 | 0.06240698 | 279.456 | 0 | 0 | 0 |  | Fe_Cr_Ni_Cu_W | Fe50Cr8Ni8Cu30W4 | 0.02187802 | 9.7072 | 8.82 | 32.53367 | 153.1145 | 32.27198 | 337.1385 | 442.7295
1173 | 1173 | 1173 | 5 | 12 | 3 | 33 | 47 | 117.8226 | 0.2863415 | 0.1179061 | 1281.685 | 0 | 0 | 0 |  | Fe_Cr_Ni_Cu_W | Fe5Cr12Ni3Cu33W47 | 0.0392633 | 16.4856 | 7.87 | 80.61638 | 474.4243 | 204.872 | 187.6971 | 394.0722
1174 | 1174 | 1174 | 5 | 11 | 5 | 39 | 40 | 109.9112 | 0.2899812 | 0.120143 | 1220.482 | 0 | 0 | 0 |  | Fe_Cr_Ni_Cu_W | Fe5Cr11Ni5Cu39W40 | 0.03857581 | 16.8532 | 8.25 | 79.35559 | 451.6654 | 159.6344 | 219.5346 | 376.8877
1175 | 1175 | 1175 | 4 | 10 | 7 | 44 | 34 | 103.046 | 0.2936426 | 0.119844 | 1132.762 | 0 | 0 | 0 |  | Fe_Cr_Ni_Cu_W | Fe4Cr10Ni7Cu44W34 | 0.03733741 | 16.63177 | 8.585859 | 77.21441 | 390.9517 | 110.8639 | 222.2479 | 363.8139
1176 | 1176 | 1176 | 4 | 9 | 11 | 49 | 27 | 94.52456 | 0.2984723 | 0.1174047 | 997.2439 | 0 | 0 | 0 |  | Fe_Cr_Ni_Cu_W | Fe4Cr9Ni11Cu49W27 | 0.03550475 | 15.0548 | 8.97 | 72.18109 | 371.3249 | 111.5971 | 244.5525 | 354.8927
1177 | 1177 | 1177 | 3 | 7 | 14 | 53 | 22 | 87.87874 | 0.3035682 | 0.1131351 | 870.8286 | 0 | 0 | 0 |  | Fe_Cr_Ni_Cu_W | Fe3Cr7Ni14Cu53W22 | 0.03343055 | 13.70391 | 9.30303 | 67.89908 | 325.4552 | 113.0613 | 232.1257 | 326.1576
1178 | 1178 | 1178 | 6 | 19 | 3 | 21 | 51 | 126.436 | 0.2794367 | 0.1143484 | 1307.361 | 0 | 0 | 0 |  | Fe_Cr_Ni_Cu_W | Fe6Cr19Ni3Cu21W51 | 0.04142095 | 12.0804 | 7.29 | 78.57958 | 492.7723 | 210.1108 | 206.0724 | 366.9154
1179 | 1179 | 1179 | 7 | 17 | 5 | 27 | 44 | 118.5109 | 0.2829291 | 0.118773 | 1287.739 | 0 | 0 | 0 |  | Fe_Cr_Ni_Cu_W | Fe7Cr17Ni5Cu27W44 | 0.04097647 | 13.578 | 7.69 | 78.44559 | 493.4051 | 190.0756 | 196.4747 | 357.6084
1180 | 1180 | 1180 | 8 | 16 | 7 | 32 | 38 | 111.4189 | 0.2859969 | 0.1203519 | 1226.128 | 0 | 0 | 0 |  | Fe_Cr_Ni_Cu_W | Fe8Cr16Ni7Cu32W38 | 0.04013144 | 14.0794 | 8.019802 | 76.77769 | 479.4966 | 160.616 | 234.3108 | 382.1405
1181 | 1181 | 1181 | 8 | 14 | 10 | 36 | 32 | 104.5903 | 0.2898087 | 0.1202651 | 1142.915 | 0 | 0 | 0 |  | Fe_Cr_Ni_Cu_W | Fe8Cr14Ni10Cu36W32 | 0.03881056 | 13.9248 | 8.36 | 74.10155 | 436.7343 | 111.7446 | 222.7798 | 325.9824
1182 | 1182 | 1182 | 9 | 11 | 14 | 40 | 26 | 96.88662 | 0.295005 | 0.1182216 | 1025.682 | 0 | 0 | 0 |  | Fe_Cr_Ni_Cu_W | Fe9Cr11Ni14Cu40W26 | 0.03693916 | 13.138 | 8.74 | 69.7919 | 386.1097 | 107.1601 | 245.1228 | 351.4296875
1183 | 1183 | 1183 | 8 | 9 | 18 | 44 | 21 | 90.13269 | 0.299968 | 0.1137213 | 893.8217 | 0 | 0 | 0 |  | Fe_Cr_Ni_Cu_W | Fe8Cr9Ni18Cu44W21 | 0.03460771 | 12.154 | 9.08 | 65.16587 | 339.5576 | 108.8184 | 233.2405 | 323.1196
1184 | 1184 | 1184 | 7 | 7 | 23 | 46 | 16 | 83.76581 | 0.3051176 | 0.1063983 | 743.658 | 0 | 0 | 0 |  | Fe_Cr_Ni_Cu_W | Fe7Cr7Ni23Cu46W16 | 0.03191074 | 10.60463 | 9.393939 | 59.24533 | 279.4796 | 92.31534 | 238.9265 | 272.1644
1185 | 1185 | 1185 | 4 | 29 | 3 | 12 | 52 | 132.5756 | 0.2724925 | 0.1097006 | 1275.221 | 0 | 0 | 0 |  | Fe_Cr_Ni_Cu_W | Fe4Cr29Ni3Cu12W52 | 0.04302223 | 7.5852 | 6.8 | 76.78828 | 505.5244 | 181.2918 | 223.6892 | 407.5635
1186 | 1186 | 1186 | 8 | 27 | 4 | 16 | 46 | 125.8227 | 0.2748843 | 0.1148934 | 1286.709 | 0 | 0 | 0 |  | Fe_Cr_Ni_Cu_W | Fe8Cr27Ni4Cu16W46 | 0.04305309 | 8.999118 | 7.108911 | 76.69031 | 527.912 | 186.0727 | 177.9191 | 366.6905
1187 | 1187 | 1187 | 10 | 24 | 6 | 21 | 39 | 118.1701 | 0.278345 | 0.1182411 | 1252.715 | 0 | 0 | 0 |  | Fe_Cr_Ni_Cu_W | Fe10Cr24Ni6Cu21W39 | 0.04212572 | 10.4664 | 7.49 | 75.50331 | 526.0453 | 161.1442 | 208.8468 | 353.7713
1188 | 1188 | 1188 | 12 | 21 | 9 | 25 | 34 | 111.5194 | 0.2821413 | 0.1199138 | 1202.301 | 0 | 0 | 0 |  | Fe_Cr_Ni_Cu_W | Fe12Cr21Ni9Cu25W34 | 0.04099425 | 10.90285 | 7.831683 | 73.2605 | 481.952 | 98.29115 | 224.783 | 345.7676
1189 | 1189 | 1189 | 13 | 17 | 13 | 28 | 29 | 105.1857 | 0.2866542 | 0.1200797 | 1133.267 | 0 | 0 | 0 |  | Fe_Cr_Ni_Cu_W | Fe13Cr17Ni13Cu28W29 | 0.03960069 | 10.808 | 8.18 | 70.39006 | 444.307 | 82.84119 | 220.4319 | 302.11
1190 | 1190 | 1190 | 14 | 14 | 17 | 31 | 24 | 98.64885 | 0.2911605 | 0.1176295 | 1025.567 | 0 | 0 | 0 |  | Fe_Cr_Ni_Cu_W | Fe14Cr14Ni17Cu31W24 | 0.03765334 | 10.44 | 8.51 | 66.3991 | 406.5532 | 82.31606 | 215.4427 | 295.4614
1191 | 1191 | 1191 | 13 | 11 | 23 | 34 | 19 | 91.7958 | 0.2965928 | 0.1128703 | 891.4391 | 0 | 0 | 0 |  | Fe_Cr_Ni_Cu_W | Fe13Cr11Ni23Cu34W19 | 0.0350258 | 9.584 | 8.88 | 61.27185 | 344.1384 | 73.59623 | 231.7851 | 308.2901
1192 | 1192 | 1192 | 12 | 8 | 29 | 36 | 15 | 86.02024 | 0.3019526 | 0.1066114 | 761.8181 | 0 | 0 | 0 |  | Fe_Cr_Ni_Cu_W | Fe12Cr8Ni29Cu36W15 | 0.0324198 | 8.6108 | 9.2 | 56.12228 | 272.319 | 80.77512 | 213.8817 | 260.0529
1193 | 1193 | 1193 | 9 | 6 | 36 | 37 | 12 | 81.68619 | 0.3064627 | 0.1003683 | 655.5357 | 1 | 0 | 0 |  | Fe_Cr_Ni_Cu_W | Fe9Cr6Ni36Cu37W12 | 0.03001555 | 7.4604 | 9.47 | 51.49087 | 216.3048 | 67.66985 | 222.8662 | 265.4696
1194 | 1194 | 1194 | 6 | 38 | 3 | 10 | 43 | 128.7691 | 0.2676481 | 0.110892 | 1226.867 | 0 | 0 | 0 |  | Fe_Cr_Ni_Cu_W | Fe6Cr38Ni3Cu10W43 | 0.04384447 | 6.042 | 6.74 | 75.33465 | 524.841 | 124.1568 | 259.5514 | 377.9311
1195 | 1195 | 1195 | 10 | 34 | 4 | 13 | 38 | 123.0737 | 0.2704886 | 0.1141805 | 1219.386 | 0 | 0 | 0 |  | Fe_Cr_Ni_Cu_W | Fe10Cr34Ni4Cu13W38 | 0.04320741 | 7.156004 | 7.020202 | 74.11196 | 550.2868 | 166.4973 | 273.341 | 383.9108
1196 | 1196 | 1196 | 14 | 29 | 7 | 16 | 33 | 116.4215 | 0.2746758 | 0.1171144 | 1194.126 | 0 | 0 | 0 |  | Fe_Cr_Ni_Cu_W | Fe14Cr29Ni7Cu16W33 | 0.04216041 | 7.666565 | 7.373737 | 71.74477 | 527.3765 | 138.0177 | 242.9591 | 307.3154
1197 | 1197 | 1197 | 17 | 25 | 10 | 19 | 29 | 110.4613 | 0.2787365 | 0.1179157 | 1142.267 | 0 | 0 | 0 |  | Fe_Cr_Ni_Cu_W | Fe17Cr25Ni10Cu19W29 | 0.04081958 | 8.0484 | 7.69 | 69.09732 | 507.1006 | 98.14554 | 197.9842 | 304.3036
1198 | 1198 | 1198 | 19 | 20 | 15 | 21 | 25 | 104.6135 | 0.2836617 | 0.1179413 | 1081.406 | 0 | 0 | 0 |  | Fe_Cr_Ni_Cu_W | Fe19Cr20Ni15Cu21W25 | 0.03929964 | 7.7448 | 8.03 | 65.79331 | 463.0865 | 82.8322 | 214.4951 | 304.3425
1199 | 1199 | 1199 | 19 | 16 | 20 | 24 | 21 | 98.56855 | 0.2887505 | 0.1152577 | 982.7169 | 0 | 0 | 0 |  | Fe_Cr_Ni_Cu_W | Fe19Cr16Ni20Cu24W21 | 0.03720081 | 7.7264 | 8.38 | 62.10668 | 419.8725 | 82.04774 | 198.9877 | 306.9781
1200 | 1200 | 1200 | 18 | 12 | 26 | 26 | 17 | 92.73435 | 0.2941939 | 0.1103456 | 863.8651 | 0 | 0 | 0 |  | Fe_Cr_Ni_Cu_W | Fe18Cr12Ni26Cu26W17 | 0.03480938 | 7.263749 | 8.727273 | 57.71912 | 349.0832 | 76.49568 | 229.2466 | 265.4038
1201 | 1201 | 1201 | 17 | 9 | 34 | 28 | 13 | 86.66184 | 0.2998105 | 0.1030544 | 723.0845 | 0 | 0 | 0 |  | Fe_Cr_Ni_Cu_W | Fe17Cr9Ni34Cu28W13 | 0.03153406 | 6.418194 | 9.069307 | 51.63858 | 270.6885 | 72.98753 | 233.3206 | 227.5946
1202 | 1202 | 1202 | 12 | 6 | 43 | 28 | 11 | 83.30107 | 0.3046096 | 0.09902622 | 653.1496 | 1 | 0 | 0 |  | Fe_Cr_Ni_Cu_W | Fe12Cr6Ni43Cu28W11 | 0.02975689 | 5.4852 | 9.36 | 48.39948 | 204.6474 | 51.85376 | 236.7367 | 224.2615
1203 | 1203 | 1203 | 9 | 45 | 3 | 8 | 35 | 125.0255 | 0.2631241 | 0.109979 | 1147.901 | 0 | 0 | 0 |  | Fe_Cr_Ni_Cu_W | Fe9Cr45Ni3Cu8W35 | 0.0431978 | 4.5472 | 6.7 | 71.98778 | 556.7198 | 129.3967 | 237.4046 | 356.034
1204 | 1204 | 1204 | 14 | 39 | 5 | 10 | 31 | 119.6314 | 0.2669921 | 0.1127202 | 1138.004 | 0 | 0 | 0 |  | Fe_Cr_Ni_Cu_W | Fe14Cr39Ni5Cu10W31 | 0.04228843 | 4.984389 | 6.989899 | 69.82787 | 545.2874 | 127.2852 | 235.9132 | 322.682
1205 | 1205 | 1205 | 19 | 33 | 8 | 12 | 27 | 113.6602 | 0.271579 | 0.1141943 | 1101.541 | 0 | 0 | 0 |  | Fe_Cr_Ni_Cu_W | Fe19Cr33Ni8Cu12W27 | 0.04096416 | 5.17988 | 7.313131 | 66.86304 | 523.1259 | 98.10371 | 265.9383 | 314.7903
1206 | 1206 | 1206 | 22 | 28 | 12 | 14 | 24 | 108.4476 | 0.2761742 | 0.1147953 | 1059.828 | 0 | 0 | 0 |  | Fe_Cr_Ni_Cu_W | Fe22Cr28Ni12Cu14W24 | 0.03954355 | 5.2336 | 7.62 | 64.00906 | 498.3814 | 89.17883 | 252.3471 | 323.1756
1207 | 1207 | 1207 | 24 | 23 | 17 | 16 | 20 | 102.4568 | 0.2812318 | 0.1126598 | 971.8894 | 0 | 0 | 0 |  | Fe_Cr_Ni_Cu_W | Fe24Cr23Ni17Cu16W20 | 0.03737459 | 5.1484 | 7.96 | 59.94364 | 451.2649 | 78.41633 | 246.9663 | 290.2408
1208 | 1208 | 1208 | 25 | 18 | 22 | 18 | 17 | 97.24748 | 0.2865878 | 0.1096488 | 886.2159 | 0 | 0 | 0 |  | Fe_Cr_Ni_Cu_W | Fe25Cr18Ni22Cu18W17 | 0.03538597 | 5.1664 | 8.28 | 56.39645 | 406.1909 | 75.09736 | 209.3809 | 220.0142
1209 | 1209 | 1209 | 24 | 13 | 30 | 20 | 13 | 90.78896 | 0.2932149 | 0.1025417 | 745.8459 | 0 | 0 | 0 |  | Fe_Cr_Ni_Cu_W | Fe24Cr13Ni30Cu20W13 | 0.03215636 | 4.7988 | 8.68 | 50.77194 | 323.7068 | 62.48872 | 233.7026 | 219.3235
1210 | 1210 | 1210 | 22 | 9 | 38 | 20 | 11 | 87.15707 | 0.2982548 | 0.0983697 | 672.4965 | 1 | 0 | 0 |  | Fe_Cr_Ni_Cu_W | Fe22Cr9Ni38Cu20W11 | 0.03026175 | 4.1364 | 8.96 | 47.24098 | 255.633 | 60.85629 | 217.9953 | 198.8726
1211 | 1211 | 1211 | 16 | 6 | 50 | 20 | 8 | 82.51118 | 0.3040756 | 0.0892723 | 544.5949 | 1 | 0 | 0 |  | Fe_Cr_Ni_Cu_W | Fe16Cr6Ni50Cu20W8 | 0.0267846 | 3.2688 | 9.32 | 41.37439 | 183.5897 | 38.58477 | 231.8808 | 173.6725
1212 | 1212 | 1212 | 14 | 50 | 3 | 7 | 25 | 118.8543 | 0.2588453 | 0.1049829 | 987.8095 | 0 | 0 | 0 |  | Fe_Cr_Ni_Cu_W | Fe14Cr50Ni3Cu7W25 | 0.04020613 | 3.509438 | 6.757576 | 65.23251 | 545.0227 | 97.42548 | 302.4085 | 308.0523
1213 | 1213 | 1213 | 21 | 42 | 6 | 8 | 23 | 113.9277 | 0.2646842 | 0.1080106 | 993.0244 | 0 | 0 | 0 |  | Fe_Cr_Ni_Cu_W | Fe21Cr42Ni6Cu8W23 | 0.03933865 | 3.244 | 7.06 | 62.78184 | 520.2863 | 76.25074 | 298.598 | 298.2861
1214 | 1214 | 1214 | 26 | 36 | 9 | 9 | 20 | 108.9968 | 0.2692278 | 0.1077099 | 946.337 | 0 | 0 | 0 |  | Fe_Cr_Ni_Cu_W | Fe26Cr36Ni9Cu9W20 | 0.03774831 | 3.0888 | 7.33 | 59.45788 | 483.4976 | 78.65949 | 279.1804 | 298.4753
1215 | 1215 | 1215 | 28 | 29 | 13 | 11 | 18 | 104.4331 | 0.2750456 | 0.1075529 | 909.3566 | 0 | 0 | 0 |  | Fe_Cr_Ni_Cu_W | Fe28Cr29Ni13Cu11W18 | 0.0365613 | 3.42863 | 7.646465 | 57.32018 | 456.2333 | 71.84608 | 239.627 | 247.6377
1216 | 1216 | 1216 | 30 | 24 | 18 | 12 | 16 | 100.2743 | 0.2799404 | 0.1066111 | 863.3191 | 0 | 0 | 0 |  | Fe_Cr_Ni_Cu_W | Fe30Cr24Ni18Cu12W16 | 0.0350138 | 3.168 | 7.92 | 54.3577 | 427.0057 | 64.66768 | 242.9413 | 261.9899
1217 | 1217 | 1217 | 31 | 18 | 25 | 14 | 13 | 94.4353 | 0.2866093 | 0.1019749 | 761.0619 | 0 | 0 | 0 |  | Fe_Cr_Ni_Cu_W | Fe31Cr18Ni25Cu14W13 | 0.03234642 | 3.164788 | 8.29703 | 49.78219 | 363.9842 | 67.16485 | 245.9184 | 243.0024
1218 | 1218 | 1218 | 30 | 13 | 32 | 15 | 10 | 89.35254 | 0.2925905 | 0.09419065 | 637.3376 | 1 | 0 | 0 |  | Fe_Cr_Ni_Cu_W | Fe30Cr13Ni32Cu15W10 | 0.02940947 | 2.9432 | 8.63 | 44.83347 | 296.4116 | 66.30005 | 253.0865 | 214.2433
1219 | 1219 | 1219 | 26 | 8 | 42 | 15 | 8 | 85.28042 | 0.2989703 | 0.08813687 | 549.8349 | 1 | 0 | 0 |  | Fe_Cr_Ni_Cu_W | Fe26Cr8Ni42Cu15W8 | 0.02706131 | 2.441384 | 8.979798 | 40.82433 | 226.259 | 52.28444 | 251.8572 | 186.2934
1220 | 1220 | 1220 | 19 | 5 | 55 | 15 | 6 | 81.52116 | 0.3046755 | 0.08039028 | 452.9131 | 1 | 0 | 0 |  | Fe_Cr_Ni_Cu_W | Fe19Cr5Ni55Cu15W6 | 0.02399984 | 1.926 | 9.33 | 35.94148 | 177.5525 | 41.77663 | 220.4675 | 137.2685
1221 | 1221 | 1221 | 21 | 52 | 3 | 7 | 17 | 112.1283 | 0.2567943 | 0.09635404 | 798.0598 | 0 | 0 | 0 |  | Fe_Cr_Ni_Cu_W | Fe21Cr52Ni3Cu7W17 | 0.03546744 | 2.9608 | 6.89 | 56.28286 | 467.7129 | 82.38842 | 367.1771 | 268.1576
1222 | 1222 | 1222 | 28 | 43 | 6 | 7 | 16 | 108.2941 | 0.2633078 | 0.09895866 | 809.3469 | 0 | 0 | 0 |  | Fe_Cr_Ni_Cu_W | Fe28Cr43Ni6Cu7W16 | 0.03495809 | 2.3384 | 7.15 | 54.52009 | 447.7878 | 85.67529 | 342.7765 | 282.3401
1223 | 1223 | 1223 | 33 | 36 | 9 | 7 | 15 | 105.0691 | 0.2685743 | 0.1000899 | 803.9192 | 0 | 0 | 0 |  | Fe_Cr_Ni_Cu_W | Fe33Cr36Ni9Cu7W15 | 0.03431271 | 1.8696 | 7.37 | 52.7784 | 412.5993 | 69.81252 | 329.2812 | 259.0958
1224 | 1224 | 1224 | 36 | 30 | 14 | 8 | 13 | 100.5897 | 0.2741759 | 0.09860115 | 754.1199 | 0 | 0 | 0 |  | Fe_Cr_Ni_Cu_W | Fe36Cr30Ni14Cu8W13 | 0.03245414 | 1.637487 | 7.663366 | 49.39592 | 381.3888 | 62.60549 | 298.8774 | 229.8575
1225 | 1225 | 1225 | 38 | 24 | 19 | 9 | 11 | 96.2656 | 0.2798454 | 0.09528749 | 686.5477 | 0 | 0 | 0 |  | Fe_Cr_Ni_Cu_W | Fe38Cr24Ni19Cu9W11 | 0.03047535 | 1.56416 | 7.950495 | 45.95126 | 357.3596 | 67.06341 | 291.6615 | 244.9349
1226 | 1226 | 1226 | 38 | 18 | 25 | 10 | 9 | 91.92826 | 0.2859355 | 0.08986361 | 600.9921 | 1 | 0 | 0 |  | Fe_Cr_Ni_Cu_W | Fe38Cr18Ni25Cu10W9 | 0.02830252 | 1.5332 | 8.26 | 42.31914 | 320.0241 | 68.15538 | 282.5074 | 216.3501
1227 | 1227 | 1227 | 37 | 12 | 33 | 11 | 7 | 87.27393 | 0.2928772 | 0.08279441 | 503.7924 | 1 | 0 | 0 |  | Fe_Cr_Ni_Cu_W | Fe37Cr12Ni33Cu11W7 | 0.02563601 | 1.5016 | 8.61 | 37.9742 | 257.6862 | 51.37826 | 305.4227 | 212.9234
1228 | 1228 | 1228 | 32 | 7 | 44 | 12 | 5 | 82.6944 | 0.300058 | 0.07376301 | 397.2568 | 1 | 0 | 0 |  | Fe_Cr_Ni_Cu_W | Fe32Cr7Ni44Cu12W5 | 0.02242346 | 1.4444 | 9 | 32.99379 | 205.4304 | 44.06889 | 307.7597 | 196.0913
1229 | 1229 | 1229 | 23 | 4 | 57 | 12 | 4 | 79.97713 | 0.3055498 | 0.06837457 | 339.4464 | 1 | 0 | 0 |  | Fe_Cr_Ni_Cu_W | Fe23Cr4Ni57Cu12W4 | 0.02043201 | 1.1912 | 9.34 | 29.99517 | 170.9737 | 44.96192 | 235.4886 | 140.3856
1230 | 1230 | 1230 | 37 | 42 | 6 | 5 | 10 | 103.0562 | 0.2629059 | 0.08630108 | 612.0426 | 0 | 0 | 0 |  | Fe_Cr_Ni_Cu_W | Fe37Cr42Ni6Cu5W10 | 0.02925092 | 1.0492 | 7.23 | 44.42736 | 321.8546 | 74.9665 | 471.012 | 254.5651
1231 | 1231 | 1231 | 41 | 35 | 9 | 5 | 10 | 100.6953 | 0.2685684 | 0.0884726 | 627.4089 | 0 | 0 | 0 |  | Fe_Cr_Ni_Cu_W | Fe41Cr35Ni9Cu5W10 | 0.02937833 | 0.6988 | 7.43 | 44.17001 | 329.1591 | 69.7941 | 391.2002 | 261.4936
1232 | 1232 | 1232 | 44 | 28 | 13 | 6 | 9 | 96.9881 | 0.2748218 | 0.0870848 | 593.5706 | 0 | 0 | 0 |  | Fe_Cr_Ni_Cu_W | Fe44Cr28Ni13Cu6W9 | 0.02824627 | 0.77 | 7.7 | 42.10119 | 317.1649 | 66.27556 | 357.9337 | 225.4115
1233 | 1233 | 1233 | 45 | 22 | 18 | 7 | 8 | 93.53016 | 0.2806872 | 0.08486575 | 552.8699 | 0 | 0 | 0 |  | Fe_Cr_Ni_Cu_W | Fe45Cr22Ni18Cu7W8 | 0.02698654 | 0.8164 | 7.97 | 39.94133 | 294.8886 | 55.05399 | 319.3771 | 197.4086
1234 | 1234 | 1234 | 45 | 16 | 25 | 8 | 6 | 88.92817 | 0.2873469 | 0.07724304 | 454.3183 | 1 | 0 | 0 |  | Fe_Cr_Ni_Cu_W | Fe45Cr16Ni25Cu8W6 | 0.02403212 | 0.7792 | 8.3 | 35.23336 | 254.9442 | 64.39536 | 360.8345 | 186.2024
1235 | 1235 | 1235 | 43 | 11 | 32 | 9 | 5 | 85.6114 | 0.2932696 | 0.07271538 | 399.1778 | 1 | 0 | 0 |  | Fe_Cr_Ni_Cu_W | Fe43Cr11Ni32Cu9W5 | 0.02236432 | 0.8988 | 8.59 | 32.60429 | 230.1256 | 51.8188 | 380.749 | 208.9447
1236 | 1236 | 1236 | 38 | 6 | 43 | 11 | 3 | 80.64318 | 0.3009958 | 0.06081203 | 280.2056 | 1 | 1 | 1 | 280.2056 | Fe_Cr_Ni_Cu_W | Fe38Cr6Ni43Cu11W3 | 0.01835269 | 1.244192 | 9 | 26.6077 | 182.4662 | 42.60075 | 342.2125 | 216.6417 | 182.4662 | 42.60075 | 342.2125 | 216.6417
1237 | 1237 | 1237 | 50 | 32 | 9 | 3 | 6 | 96.51657 | 0.2700963 | 0.07478352 | 456.3856 | 0 | 0 | 0 |  | Fe_Cr_Ni_Cu_W | Fe50Cr32Ni9Cu3W6 | 0.02368022 | -0.352 | 7.51 | 34.88495 | 255.5979 | 82.23014 | 519.3635 | 228.7022
1238 | 1238 | 1238 | 52 | 25 | 13 | 4 | 6 | 93.7392 | 0.2765826 | 0.07571231 | 456.5676 | 0 | 0 | 0 |  | Fe_Cr_Ni_Cu_W | Fe52Cr25Ni13Cu4W6 | 0.02381389 | -0.1484 | 7.76 | 34.8425 | 263.4373 | 78.77051 | 423.8594 | 207.0627
1239 | 1239 | 1239 | 53 | 19 | 18 | 5 | 5 | 90.22737 | 0.2826861 | 0.07137549 | 402.0692 | 1 | 0 | 0 |  | Fe_Cr_Ni_Cu_W | Fe53Cr19Ni18Cu5W5 | 0.02213069 | 0.0044 | 8.03 | 32.13783 | 243.2959 | 65.09249 | 383.3055 | 152.4736
1240 | 1240 | 1240 | 53 | 13 | 23 | 6 | 4 | 86.73991 | 0.2889192 | 0.06584761 | 341.1501 | 1 | 0 | 0 |  | Fe_Cr_Ni_Cu_W | Fe53Cr13Ni23Cu6W4 | 0.02034826 | 0.2881339 | 8.30303 | 29.31417 | 229.7957 | 70.98055 | 427.0591 | 176.8302
1241 | 1241 | 1241 | 50 | 8 | 30 | 8 | 4 | 84.05001 | 0.2951043 | 0.06638496 | 337.6523 | 1 | 0 | 0 |  | Fe_Cr_Ni_Cu_W | Fe50Cr8Ni30Cu8W4 | 0.02044573 | 0.8896 | 8.6 | 29.40816 | 232.5502 | 77.51904 | 388.4102 | 202.5129
1242 | 1242 | 1242 | 12 | 33 | 3 | 5 | 47 | 131.9744 | 0.2689983 | 0.1131234 | 1307.595 | 0 | 0 | 0 |  | Fe_Cr_Ni_Cu_W | Fe12Cr33Ni3Cu5W47 | 0.04516971 | 3.1828 | 6.61 | 74.39966 | 520.9561 | 155.2905 | 226.6772 | 387.4786
1243 | 1243 | 1243 | 11 | 39 | 5 | 5 | 40 | 128.1823 | 0.2661038 | 0.1137355 | 1256.552 | 0 | 0 | 0 |  | Fe_Cr_Ni_Cu_W | Fe11Cr39Ni5Cu5W40 | 0.04464834 | 2.6444 | 6.67 | 72.92318 | 545.2173 | 146.5316 | 238.8934 | 342.7695
1244 | 1244 | 1244 | 10 | 44 | 7 | 4 | 34 | 125.4727 | 0.2629525 | 0.1123536 | 1187.036 | 0 | 0 | 0 |  | Fe_Cr_Ni_Cu_W | Fe10Cr44Ni7Cu4W34 | 0.04364589 | 1.543516 | 6.686869 | 70.41933 | 549.3866 | 119.3232 | 290.5194 | 338.8565
1245 | 1245 | 1245 | 9 | 49 | 11 | 4 | 27 | 120.645 | 0.2603239 | 0.109969 | 1082.488 | 0 | 0 | 0 |  | Fe_Cr_Ni_Cu_W | Fe9Cr49Ni11Cu4W27 | 0.04114439 | 0.5568 | 6.82 | 65.66704 | 540.9082 | 92.81022 | 302.0773 | 310.936
1246 | 1246 | 1246 | 7 | 53 | 14 | 3 | 22 | 118.1581 | 0.2572051 | 0.1053648 | 977.4305 | 0 | 0 | 0 |  | Fe_Cr_Ni_Cu_W | Fe7Cr53Ni14Cu3W22 | 0.03876834 | -0.7011529 | 6.858586 | 61.32519 | 526.4413 | 88.46745 | 365.6054 | 292.9819
1247 | 1247 | 1247 | 19 | 21 | 3 | 6 | 51 | 131.4196 | 0.2749323 | 0.1173726 | 1399.865 | 0 | 0 | 0 |  | Fe_Cr_Ni_Cu_W | Fe19Cr21Ni3Cu6W51 | 0.04535759 | 3.7824 | 6.8 | 74.00784 | 482.7816 | 132.1863 | 202.0092 | 428.9922
1248 | 1248 | 1248 | 17 | 27 | 5 | 7 | 44 | 127.3321 | 0.2727725 | 0.118471 | 1352.544 | 0 | 0 | 0 |  | Fe_Cr_Ni_Cu_W | Fe17Cr27Ni5Cu7W44 | 0.04511119 | 3.874 | 6.89 | 73.72727 | 506.9872 | 145.6568 | 229.0536 | 372.1905
1249 | 1249 | 1249 | 16 | 32 | 7 | 8 | 38 | 123.2341 | 0.2709823 | 0.118428 | 1288.301 | 0 | 0 | 0 |  | Fe_Cr_Ni_Cu_W | Fe16Cr32Ni7Cu8W38 | 0.044194 | 3.82786 | 6.990099 | 72.09186 | 529.9303 | 135.7159 | 210.9693 | 346.4641
1250 | 1250 | 1250 | 14 | 36 | 10 | 8 | 32 | 119.738 | 0.2691 | 0.116667 | 1205.643 | 0 | 0 | 0 |  | Fe_Cr_Ni_Cu_W | Fe14Cr36Ni10Cu8W32 | 0.0428064 | 3.1008 | 7.08 | 69.32503 | 544.2025 | 131.6649 | 251.8389 | 331.4841
1251 | 1251 | 1251 | 11 | 40 | 14 | 9 | 26 | 115.3694 | 0.267579 | 0.1132633 | 1093.325 | 0 | 0 | 0 |  | Fe_Cr_Ni_Cu_W | Fe11Cr40Ni14Cu9W26 | 0.04041961 | 2.6156 | 7.23 | 65.2977 | 538.6834 | 122.2801 | 284.7479 | 288.9772
1252 | 1252 | 1252 | 9 | 44 | 18 | 8 | 21 | 112.3773 | 0.2652725 | 0.1086509 | 984.0938 | 0 | 0 | 0 |  | Fe_Cr_Ni_Cu_W | Fe9Cr44Ni18Cu8W21 | 0.03787171 | 1.1832 | 7.3 | 60.45362 | 504.4448 | 86.97029 | 318.946 | 288.9886
1253 | 1253 | 1253 | 7 | 46 | 23 | 7 | 16 | 108.878 | 0.2639831 | 0.1021561 | 855.3744 | 0 | 0 | 0 |  | Fe_Cr_Ni_Cu_W | Fe7Cr46Ni23Cu7W16 | 0.03455177 | -0.3301704 | 7.424242 | 54.50167 | 454.5678 | 85.64777 | 367.3869 | 263.607
1254 | 1254 | 1254 | 29 | 12 | 3 | 4 | 52 | 130.3288 | 0.2786352 | 0.1224851 | 1490.908 | 0 | 0 | 0 |  | Fe_Cr_Ni_Cu_W | Fe29Cr12Ni3Cu4W52 | 0.04633747 | 2.436 | 6.9 | 72.41899 | 489.657 | 167.4639 | 211.6914 | 426.6447
1255 | 1255 | 1255 | 27 | 16 | 4 | 8 | 46 | 125.1897 | 0.2783619 | 0.1234214 | 1432.156 | 0 | 0 | 0 |  | Fe_Cr_Ni_Cu_W | Fe27Cr16Ni4Cu8W46 | 0.04562586 | 4.570532 | 7.089109 | 73.44399 | 497.7814 | 157.9978 | 198.2256 | 390.2754
1256 | 1256 | 1256 | 24 | 21 | 6 | 10 | 39 | 120.6933 | 0.2770274 | 0.1223945 | 1343.774 | 0 | 0 | 0 |  | Fe_Cr_Ni_Cu_W | Fe24Cr21Ni6Cu10W39 | 0.04458765 | 5.1612 | 7.22 | 72.46372 | 530.7053 | 183.1026 | 227.4166 | 361.8798
1257 | 1257 | 1257 | 21 | 25 | 9 | 12 | 34 | 116.6709 | 0.2762889 | 0.1212623 | 1265.774 | 0 | 0 | 0 |  | Fe_Cr_Ni_Cu_W | Fe21Cr25Ni9Cu12W34 | 0.04315841 | 5.386923 | 7.366337 | 70.54273 | 514.8123 | 134.7416 | 238.1218 | 328.3214
1258 | 1258 | 1258 | 17 | 28 | 13 | 13 | 29 | 113.1512 | 0.2756742 | 0.1188457 | 1177.606 | 0 | 0 | 0 |  | Fe_Cr_Ni_Cu_W | Fe17Cr28Ni13Cu13W29 | 0.04150815 | 4.9704 | 7.51 | 67.84512 | 507.083 | 93.01511 | 250.5119 | 343.8168
1259 | 1259 | 1259 | 14 | 31 | 17 | 14 | 24 | 109.1802 | 0.2751175 | 0.1150949 | 1068.937 | 0 | 0 | 0 |  | Fe_Cr_Ni_Cu_W | Fe14Cr31Ni17Cu14W24 | 0.03926054 | 4.4084 | 7.66 | 63.98437 | 489.9606 | 76.4838 | 254.8253 | 309.1346
1260 | 1260 | 1260 | 11 | 34 | 23 | 13 | 19 | 105.6512 | 0.2741885 | 0.1101334 | 953.6 | 0 | 0 | 0 |  | Fe_Cr_Ni_Cu_W | Fe11Cr34Ni23Cu13W19 | 0.03647299 | 2.7096 | 7.79 | 58.57849 | 458.1588 | 60.71437 | 280.9255 | 259.7721
1261 | 1261 | 1261 | 8 | 36 | 29 | 12 | 15 | 102.6222 | 0.2737867 | 0.1044309 | 844.0656 | 0 | 0 | 0 |  | Fe_Cr_Ni_Cu_W | Fe8Cr36Ni29Cu12W15 | 0.03353757 | 1.1836 | 7.92 | 53.23636 | 408.0273 | 63.55693 | 320.3745 | 259.1428
1262 | 1262 | 1262 | 6 | 37 | 36 | 9 | 12 | 100.7841 | 0.2734942 | 0.09883253 | 755.8945 | 0 | 0 | 0 |  | Fe_Cr_Ni_Cu_W | Fe6Cr37Ni36Cu9W12 | 0.03086255 | -0.984 | 8.01 | 48.06246 | 355.145 | 78.19521 | 368.3266 | 234.6012
1263 | 1263 | 1263 | 38 | 10 | 3 | 6 | 43 | 122.1434 | 0.2809116 | 0.1270046 | 1458.285 | 0 | 0 | 0 |  | Fe_Cr_Ni_Cu_W | Fe38Cr10Ni3Cu6W43 | 0.04638514 | 3.4628 | 7.18 | 71.87287 | 504.3734 | 162.1694 | 215.5241 | 368.8912
1264 | 1264 | 1264 | 34 | 13 | 4 | 10 | 38 | 117.9791 | 0.2810034 | 0.124933 | 1363.239 | 0 | 0 | 0 |  | Fe_Cr_Ni_Cu_W | Fe34Cr13Ni4Cu10W38 | 0.04501545 | 5.493317 | 7.353535 | 71.77377 | 519.4942 | 157.9502 | 209.2971 | 372.4751
1265 | 1265 | 1265 | 29 | 16 | 7 | 14 | 33 | 113.26 | 0.2814861 | 0.1227767 | 1263.489 | 0 | 0 | 0 |  | Fe_Cr_Ni_Cu_W | Fe29Cr16Ni7Cu14W33 | 0.04322465 | 6.816855 | 7.575758 | 70.42961 | 504.4083 | 119.0283 | 211.0182 | 350.659
1266 | 1266 | 1266 | 25 | 19 | 10 | 17 | 29 | 109.3358 | 0.281675 | 0.1204315 | 1174.177 | 0 | 0 | 0 |  | Fe_Cr_Ni_Cu_W | Fe25Cr19Ni10Cu17W29 | 0.04144401 | 7.3212 | 7.75 | 68.32891 | 494.6637 | 90.61709 | 203.725 | 326.344
1267 | 1267 | 1267 | 20 | 21 | 15 | 19 | 25 | 105.5504 | 0.2824181 | 0.1178399 | 1087.722 | 0 | 0 | 0 |  | Fe_Cr_Ni_Cu_W | Fe20Cr21Ni15Cu19W25 | 0.03953411 | 6.9972 | 7.95 | 65.447 | 474.7402 | 85.02654 | 212.9866 | 293.7334
1268 | 1268 | 1268 | 16 | 24 | 20 | 19 | 21 | 102.6 | 0.281934 | 0.1139656 | 993.7482 | 0 | 0 | 0 |  | Fe_Cr_Ni_Cu_W | Fe16Cr24Ni20Cu19W21 | 0.0374514 | 5.8328 | 8.07 | 61.54762 | 447.4859 | 71.48721 | 246.7823 | 291.1853
1269 | 1269 | 1269 | 12 | 26 | 26 | 18 | 17 | 99.71353 | 0.2818167 | 0.1088933 | 891.1918 | 0 | 0 | 0 |  | Fe_Cr_Ni_Cu_W | Fe12Cr26Ni26Cu18W17 | 0.03503686 | 4.275482 | 8.20202 | 56.88923 | 399.3053 | 64.53248 | 249.8272 | 264.9319
1270 | 1270 | 1270 | 9 | 28 | 34 | 17 | 13 | 96.14726 | 0.2823516 | 0.1023381 | 771.9331 | 0 | 0 | 0 |  | Fe_Cr_Ni_Cu_W | Fe9Cr28Ni34Cu17W13 | 0.03162005 | 2.503676 | 8.366337 | 50.51388 | 326.6113 | 58.66573 | 292.7338 | 248.2468
1271 | 1271 | 1271 | 6 | 28 | 43 | 12 | 11 | 95.60967 | 0.2824559 | 0.0989243 | 725.6895 | 1 | 0 | 0 |  | Fe_Cr_Ni_Cu_W | Fe6Cr28Ni43Cu12W11 | 0.02986666 | -0.1148 | 8.44 | 46.45546 | 291.9171 | 74.37962 | 342.9494 | 206.34
1272 | 1272 | 1272 | 45 | 8 | 3 | 9 | 35 | 114.0562 | 0.283736 | 0.126868 | 1347.231 | 0 | 0 | 0 |  | Fe_Cr_Ni_Cu_W | Fe45Cr8Ni3Cu9W35 | 0.04496511 | 4.9336 | 7.47 | 69.67324 | 496.1232 | 153.1471 | 191.466 | 341.5602
1273 | 1273 | 1273 | 39 | 10 | 5 | 14 | 31 | 109.8324 | 0.284887 | 0.1235792 | 1240.617 | 0 | 0 | 0 |  | Fe_Cr_Ni_Cu_W | Fe39Cr10Ni5Cu14W31 | 0.04312861 | 7.069075 | 7.69697 | 68.93257 | 505.3808 | 135.4566 | 186.2096 | 336.1978
1274 | 1274 | 1274 | 33 | 12 | 8 | 19 | 27 | 105.1621 | 0.2863825 | 0.1200388 | 1129.77 | 0 | 0 | 0 |  | Fe_Cr_Ni_Cu_W | Fe33Cr12Ni8Cu19W27 | 0.04097419 | 8.513825 | 7.949495 | 67.17954 | 486.1041 | 106.1206 | 200.5154 | 304.6079
1275 | 1275 | 1275 | 28 | 14 | 12 | 22 | 24 | 101.7113 | 0.2873824 | 0.1174677 | 1050.643 | 0 | 0 | 0 |  | Fe_Cr_Ni_Cu_W | Fe28Cr14Ni12Cu22W24 | 0.03914875 | 8.6432 | 8.14 | 64.88266 | 445.1906 | 81.3367 | 185.4124 | 269.3171
1276 | 1276 | 1276 | 23 | 16 | 17 | 24 | 20 | 97.74373 | 0.2884614 | 0.1128754 | 941.5221 | 0 | 0 | 0 |  | Fe_Cr_Ni_Cu_W | Fe23Cr16Ni17Cu24W20 | 0.03678301 | 8.0888 | 8.34 | 61.09165 | 422.9454 | 74.64179 | 265.3489 | 285.035
1277 | 1277 | 1277 | 18 | 18 | 22 | 25 | 17 | 94.94981 | 0.2890521 | 0.1086623 | 855.6407 | 0 | 0 | 0 |  | Fe_Cr_Ni_Cu_W | Fe18Cr18Ni22Cu25W17 | 0.03470277 | 7.2384 | 8.49 | 57.60304 | 379.6147 | 76.86153 | 229.8 | 263.1398
1278 | 1278 | 1278 | 13 | 20 | 30 | 24 | 13 | 91.6241 | 0.2897649 | 0.1018089 | 737.7397 | 0 | 0 | 0 |  | Fe_Cr_Ni_Cu_W | Fe13Cr20Ni30Cu24W13 | 0.03159505 | 5.364 | 8.66 | 51.67204 | 307.0166 | 61.3233 | 252.8571 | 237.1748
1279 | 1279 | 1279 | 9 | 20 | 38 | 22 | 11 | 89.92021 | 0.2910709 | 0.0976266 | 676.3096 | 0 | 0 | 0 |  | Fe_Cr_Ni_Cu_W | Fe9Cr20Ni38Cu22W11 | 0.02974927 | 3.7216 | 8.8 | 47.95456 | 253.5771 | 57.47655 | 275.2705 | 209.2117
1280 | 1280 | 1280 | 6 | 20 | 50 | 16 | 8 | 88.31623 | 0.2919465 | 0.09038356 | 583.596 | 1 | 0 | 0 |  | Fe_Cr_Ni_Cu_W | Fe6Cr20Ni50Cu16W8 | 0.02642361 | 0.9376 | 8.92 | 41.15386 | 214.6218 | 56.35636 | 337.3939 | 188.5399
1281 | 1281 | 1281 | 50 | 7 | 3 | 14 | 25 | 103.6374 | 0.2874212 | 0.1193761 | 1102.317 | 0 | 0 | 0 |  | Fe_Cr_Ni_Cu_W | Fe50Cr7Ni3Cu14W25 | 0.04124331 | 7.05928 | 7.838384 | 64.37348 | 467.238 | 85.39542 | 160.0126 | 290.9868
1282 | 1282 | 1282 | 42 | 8 | 6 | 21 | 23 | 99.56047 | 0.2900219 | 0.1165138 | 1019.491 | 0 | 0 | 0 |  | Fe_Cr_Ni_Cu_W | Fe42Cr8Ni6Cu21W23 | 0.03929796 | 9.2824 | 8.13 | 63.64362 | 443.3138 | 89.62167 | 168.7287 | 281.795
1283 | 1283 | 1283 | 36 | 9 | 9 | 26 | 20 | 95.32728 | 0.2923295 | 0.1120253 | 915.2417 | 0 | 0 | 0 |  | Fe_Cr_Ni_Cu_W | Fe36Cr9Ni9Cu26W20 | 0.03709466 | 10.1812 | 8.38 | 61.35112 | 419.4902 | 83.79743 | 192.3007 | 287.6992
1284 | 1284 | 1284 | 29 | 11 | 13 | 28 | 18 | 93.31246 | 0.2929647 | 0.1087564 | 851.7698 | 0 | 0 | 0 |  | Fe_Cr_Ni_Cu_W | Fe29Cr11Ni13Cu28W18 | 0.03561343 | 9.883889 | 8.525253 | 59.56137 | 398.7952 | 89.35918 | 219.5047 | 292.2881
1285 | 1285 | 1285 | 24 | 12 | 18 | 30 | 16 | 90.69128 | 0.294509 | 0.1058849 | 790.5393 | 0 | 0 | 0 |  | Fe_Cr_Ni_Cu_W | Fe24Cr12Ni18Cu30W16 | 0.03390453 | 9.2256 | 8.7 | 56.921 | 364.5601 | 78.49438 | 210.0737 | 279.3692
1286 | 1286 | 1286 | 18 | 14 | 25 | 31 | 13 | 87.61856 | 0.2957418 | 0.1002492 | 695.2071 | 0 | 0 | 0 |  | Fe_Cr_Ni_Cu_W | Fe18Cr14Ni25Cu31W13 | 0.03130994 | 7.855308 | 8.881188 | 52.34113 | 295.3419 | 69.73455 | 227.7956 | 271.4196
1287 | 1287 | 1287 | 13 | 15 | 32 | 30 | 10 | 84.93669 | 0.2970632 | 0.09294051 | 593.161 | 0 | 0 | 0 |  | Fe_Cr_Ni_Cu_W | Fe13Cr15Ni32Cu30W10 | 0.02859512 | 6.2852 | 9.04 | 47.24521 | 241.9378 | 74.56502 | 269.9109 | 231.7269
1288 | 1288 | 1288 | 8 | 15 | 42 | 26 | 8 | 83.73537 | 0.2982384 | 0.08818307 | 535.1818 | 1 | 0 | 0 |  | Fe_Cr_Ni_Cu_W | Fe8Cr15Ni42Cu26W8 | 0.02650723 | 4.178349 | 9.171717 | 42.89303 | 194.514 | 50.27458 | 263.099 | 196.5293
1289 | 1289 | 1289 | 5 | 15 | 55 | 19 | 6 | 83.33464 | 0.2987126 | 0.08201805 | 471.7609 | 1 | 0 | 0 |  | Fe_Cr_Ni_Cu_W | Fe5Cr15Ni55Cu19W6 | 0.02371596 | 1.6172 | 9.25 | 37.042 | 171.1677 | 43.64012 | 309.5292 | 178.9535
1290 | 1290 | 1290 | 52 | 7 | 3 | 21 | 17 | 93.72918 | 0.2916492 | 0.1067128 | 828.5602 | 0 | 0 | 0 |  | Fe_Cr_Ni_Cu_W | Fe52Cr7Ni3Cu21W17 | 0.03603737 | 9.2836 | 8.21 | 56.90861 | 390.2778 | 73.90194 | 152.0551 | 261.5216
1291 | 1291 | 1291 | 43 | 7 | 6 | 28 | 16 | 90.36539 | 0.2950092 | 0.1042887 | 772.1359 | 0 | 0 | 0 |  | Fe_Cr_Ni_Cu_W | Fe43Cr7Ni6Cu28W16 | 0.03465897 | 10.898 | 8.5 | 56.63736 | 375.5561 | 87.62386 | 157.5549 | 274.7896
1292 | 1292 | 1292 | 36 | 7 | 9 | 33 | 15 | 87.62665 | 0.2977648 | 0.1021059 | 724.5088 | 0 | 0 | 0 |  | Fe_Cr_Ni_Cu_W | Fe36Cr7Ni9Cu33W15 | 0.03340062 | 11.4612 | 8.73 | 55.90447 | 352.0522 | 87.87688 | 209.4905 | 294.1889
1293 | 1293 | 1293 | 30 | 8 | 14 | 36 | 13 | 84.69268 | 0.2998534 | 0.09798 | 653.1651 | 0 | 0 | 0 |  | Fe_Cr_Ni_Cu_W | Fe30Cr8Ni14Cu36W13 | 0.03140833 | 10.78404 | 8.930693 | 52.93966 | 314.1141 | 93.55046 | 224.7797 | 297.8535
1294 | 1294 | 1294 | 24 | 9 | 19 | 38 | 11 | 82.09101 | 0.3017114 | 0.09302835 | 580.0074 | 0 | 0 | 0 |  | Fe_Cr_Ni_Cu_W | Fe24Cr9Ni19Cu38W11 | 0.02941528 | 9.877855 | 9.108911 | 49.76427 | 263.2345 | 91.12283 | 264.9185 | 286.5378
1295 | 1295 | 1295 | 18 | 10 | 25 | 38 | 9 | 80.03415 | 0.3031395 | 0.08746084 | 509.168 | 0 | 0 | 0 |  | Fe_Cr_Ni_Cu_W | Fe18Cr10Ni25Cu38W9 | 0.02740296 | 8.5444 | 9.26 | 46.1921 | 225.45 | 77.51606 | 328.5687 | 319.7746
1296 | 1296 | 1296 | 12 | 11 | 33 | 37 | 7 | 78.15849 | 0.3045484 | 0.08124092 | 438.0772 | 1 | 0 | 0 |  | Fe_Cr_Ni_Cu_W | Fe12Cr11Ni33Cu37W7 | 0.02505425 | 6.8628 | 9.41 | 41.81136 | 181.7137 | 59.90977 | 299.0486 | 319.259
1297 | 1297 | 1297 | 7 | 12 | 44 | 32 | 5 | 77.43572 | 0.3048784 | 0.07395667 | 369.3762 | 1 | 0 | 0 |  | Fe_Cr_Ni_Cu_W | Fe7Cr12Ni44Cu32W5 | 0.02236306 | 4.6704 | 9.5 | 36.38186 | 143.5938 | 30.09356 | 319.1667 | 307.498
1298 | 1298 | 1298 | 4 | 12 | 57 | 23 | 4 | 78.73512 | 0.3041342 | 0.07045036 | 346.2954 | 1 | 0 | 0 |  | Fe_Cr_Ni_Cu_W | Fe4Cr12Ni57Cu23W4 | 0.02057713 | 2.3392 | 9.51 | 32.4 | 136.331 | 25.01686 | 270.6454 | 192.1606
1299 | 1299 | 1299 | 42 | 5 | 6 | 37 | 10 | 80.83582 | 0.3021927 | 0.08791693 | 522.123 | 0 | 0 | 0 |  | Fe_Cr_Ni_Cu_W | Fe42Cr5Ni6Cu37W10 | 0.02919464 | 12.1584 | 8.93 | 47.90616 | 253.8928 | 65.80397 | 288.7979 | 347.0879
1300 | 1300 | 1300 | 35 | 5 | 9 | 41 | 10 | 79.37058 | 0.304465 | 0.08803281 | 514.3156 | 0 | 0 | 0 |  | Fe_Cr_Ni_Cu_W | Fe35Cr5Ni9Cu41W10 | 0.02878095 | 12.1084 | 9.11 | 48.35897 | 249.5982 | 89.72019 | 278.4965 | 337.3414
1301 | 1301 | 1301 | 28 | 6 | 13 | 44 | 9 | 77.44675 | 0.3062944 | 0.08492663 | 471.8545 | 0 | 0 | 0 |  | Fe_Cr_Ni_Cu_W | Fe28Cr6Ni13Cu44W9 | 0.02741475 | 11.378 | 9.28 | 46.67965 | 224.7182 | 78.1526 | 314.7674 | 371.0921
1302 | 1302 | 1302 | 22 | 7 | 18 | 45 | 8 | 76.11082 | 0.3075207 | 0.0819478 | 435.7305 | 0 | 0 | 0 |  | Fe_Cr_Ni_Cu_W | Fe22Cr7Ni18Cu45W8 | 0.02613698 | 10.2424 | 9.41 | 44.68288 | 201.8276 | 62.49131 | 315.3563 | 386.1147
1303 | 1303 | 1303 | 16 | 8 | 25 | 45 | 6 | 73.91569 | 0.309331 | 0.07460901 | 359.6063 | 1 | 0 | 0 |  | Fe_Cr_Ni_Cu_W | Fe16Cr8Ni25Cu45W6 | 0.02365993 | 8.556 | 9.57 | 40.03049 | 164.138 | 49.3462 | 325.3639 | 383.6621
1304 | 1304 | 1304 | 11 | 9 | 32 | 43 | 5 | 73.43069 | 0.3097084 | 0.07100268 | 327.3031 | 1 | 0 | 0 |  | Fe_Cr_Ni_Cu_W | Fe11Cr9Ni32Cu43W5 | 0.02227291 | 7.1092 | 9.65 | 37.35023 | 146.5869 | 41.47735 | 308.243 | 374.1136
1305 | 1305 | 1305 | 6 | 11 | 43 | 38 | 3 | 73.0382 | 0.3091782 | 0.06097407 | 249.1275 | 1 | 0 | 0 |  | Fe_Cr_Ni_Cu_W | Fe6Cr11Ni43Cu38W3 | 0.01904351 | 5.010097 | 9.70297 | 30.96083 | 120.9983 | 21.20526 | 316.067 | 363.3521
1306 | 1306 | 1306 | 32 | 3 | 9 | 50 | 6 | 71.61379 | 0.312166 | 0.07190963 | 328.9668 | 0 | 0 | 0 |  | Fe_Cr_Ni_Cu_W | Fe32Cr3Ni9Cu50W6 | 0.02399904 | 11.998 | 9.5 | 40.02499 | 159.5981 | 51.54314 | 324.713 | 446.1526
1307 | 1307 | 1307 | 25 | 4 | 13 | 52 | 6 | 71.03319 | 0.3131701 | 0.07221731 | 328.0654 | 0 | 0 | 0 |  | Fe_Cr_Ni_Cu_W | Fe25Cr4Ni13Cu52W6 | 0.02363282 | 11.056 | 9.62 | 40.26549 | 153.4719 | 45.49562 | 364.7363 | 445.9014
1308 | 1308 | 1308 | 19 | 5 | 18 | 53 | 5 | 69.64754 | 0.3145891 | 0.06789203 | 287.9983 | 0 | 0 | 0 |  | Fe_Cr_Ni_Cu_W | Fe19Cr5Ni18Cu53W5 | 0.02211615 | 9.7052 | 9.75 | 37.7126 | 139.8559 | 40.7238 | 331.7318 | 420.5885
1309 | 1309 | 1309 | 13 | 6 | 23 | 53 | 4 | 68.44902 | 0.3158055 | 0.0630784 | 247.5916 | 1 | 0 | 0 |  | Fe_Cr_Ni_Cu_W | Fe13Cr6Ni23Cu53W4 | 0.02056329 | 8.333435 | 9.868687 | 35.03668 | 131.0821 | 36.49062 | 327.9529 | 451.2439
1310 | 1310 | 1310 | 8 | 8 | 30 | 50 | 4 | 69.79309 | 0.3140318 | 0.06465118 | 263.0638 | 1 | 0 | 0 |  | Fe_Cr_Ni_Cu_W | Fe8Cr8Ni30Cu50W4 | 0.0204759 | 7.1392 | 9.86 | 34.93079 | 126.2971 | 29.35144 | 301.4884 | 396.7065
1311 | 1311 | 1311 | 12 | 3 | 33 | 5 | 47 | 123.0611 | 0.2874932 | 0.1407451 | 1737.677 | 0 | 0 | 0 |  | Fe_Cr_Ni_Cu_W | Fe12Cr3Ni33Cu5W47 | 0.04586247 | 0.3028 | 7.81 | 69.01963 | 415.7137 | 95.72392 | 165.3431 | 371.0763
1312 | 1312 | 1312 | 11 | 5 | 39 | 5 | 40 | 117.7039 | 0.2884563 | 0.1422641 | 1671.99 | 0 | 0 | 0 |  | Fe_Cr_Ni_Cu_W | Fe11Cr5Ni39Cu5W40 | 0.04533973 | -0.2252 | 8.03 | 67.6505 | 407.2564 | 89.82714 | 177.4495 | 344.3602
1313 | 1313 | 1313 | 10 | 7 | 44 | 4 | 34 | 113.5967 | 0.2888946 | 0.1415877 | 1586.966 | 0 | 0 | 0 |  | Fe_Cr_Ni_Cu_W | Fe10Cr7Ni44Cu4W34 | 0.04432251 | -1.144373 | 8.181818 | 65.25503 | 405.1916 | 88.59063 | 191.0413 | 308.8552
1314 | 1314 | 1314 | 9 | 11 | 49 | 4 | 27 | 108.0673 | 0.2887936 | 0.1359851 | 1401.488 | 0 | 0 | 0 |  | Fe_Cr_Ni_Cu_W | Fe9Cr11Ni49Cu4W27 | 0.04173337 | -1.708 | 8.34 | 61.28491 | 388.0102 | 76.32845 | 229.8661 | 278.0984
1315 | 1315 | 1315 | 7 | 14 | 53 | 3 | 22 | 104.7481 | 0.2883066 | 0.1302642 | 1258.979 | 1 | 0 | 0 |  | Fe_Cr_Ni_Cu_W | Fe7Cr14Ni53Cu3W22 | 0.03930811 | -2.595245 | 8.434343 | 57.31378 | 371.7265 | 88.9586 | 205.365 | 212.2429
1316 | 1316 | 1316 | 19 | 3 | 21 | 6 | 51 | 126.189 | 0.2856419 | 0.1342127 | 1668.321 | 0 | 0 | 0 |  | Fe_Cr_Ni_Cu_W | Fe19Cr3Ni21Cu6W51 | 0.04580187 | 1.8312 | 7.52 | 70.54105 | 429.5827 | 131.2352 | 191.9238 | 367.1904
1317 | 1317 | 1317 | 17 | 5 | 27 | 7 | 44 | 120.7048 | 0.286713 | 0.1374797 | 1637.321 | 0 | 0 | 0 |  | Fe_Cr_Ni_Cu_W | Fe17Cr5Ni27Cu7W44 | 0.04559504 | 1.6828 | 7.77 | 70.08645 | 432.5514 | 98.75839 | 202.7039 | 326.2367
1318 | 1318 | 1318 | 16 | 7 | 32 | 8 | 38 | 115.5238 | 0.2876518 | 0.1375528 | 1554.113 | 0 | 0 | 0 |  | Fe_Cr_Ni_Cu_W | Fe16Cr7Ni32Cu8W38 | 0.04468213 | 1.553573 | 7.980198 | 68.55104 | 429.0658 | 81.05877 | 189.9217 | 347.4754
1319 | 1319 | 1319 | 14 | 10 | 36 | 8 | 32 | 111.387 | 0.2876277 | 0.1356488 | 1451.402 | 0 | 0 | 0 |  | Fe_Cr_Ni_Cu_W | Fe14Cr10Ni36Cu8W32 | 0.04326746 | 0.9584 | 8.12 | 66.06815 | 431.7249 | 91.61605 | 211.5459 | 294.3435
1320 | 1320 | 1320 | 11 | 14 | 40 | 9 | 26 | 106.7313 | 0.2873548 | 0.1306062 | 1296.803 | 0 | 0 | 0 |  | Fe_Cr_Ni_Cu_W | Fe11Cr14Ni40Cu9W26 | 0.04083188 | 0.6708 | 8.27 | 62.55645 | 404.6957 | 70.24959 | 239.6202 | 277.2042
1321 | 1321 | 1321 | 9 | 18 | 44 | 8 | 21 | 103.4832 | 0.2861824 | 0.1244944 | 1153.758 | 0 | 0 | 0 |  | Fe_Cr_Ni_Cu_W | Fe9Cr18Ni44Cu8W21 | 0.03823511 | -0.4496 | 8.34 | 58.08477 | 378.4382 | 65.4942 | 241.4402 | 243.6965
1322 | 1322 | 1322 | 7 | 23 | 46 | 7 | 16 | 100.6961 | 0.2837657 | 0.1152862 | 982.2697 | 1 | 0 | 0 |  | Fe_Cr_Ni_Cu_W | Fe7Cr23Ni46Cu7W16 | 0.03483315 | -1.522294 | 8.353535 | 52.72456 | 357.7129 | 87.93976 | 283.562 | 200.7587
1323 | 1323 | 1323 | 29 | 3 | 12 | 4 | 52 | 127.7332 | 0.2839259 | 0.1305936 | 1621.123 | 0 | 0 | 0 |  | Fe_Cr_Ni_Cu_W | Fe29Cr3Ni12Cu4W52 | 0.04655562 | 1.4676 | 7.26 | 70.61692 | 464.5946 | 180.2565 | 195.7065 | 433.7728
1324 | 1324 | 1324 | 27 | 4 | 16 | 8 | 46 | 121.6488 | 0.2857759 | 0.1326193 | 1569.107 | 0 | 0 | 0 |  | Fe_Cr_Ni_Cu_W | Fe27Cr4Ni16Cu8W46 | 0.04589135 | 3.276542 | 7.564356 | 71.43027 | 456.8503 | 129.591 | 188.0713 | 415.6365
1325 | 1325 | 1325 | 24 | 6 | 21 | 10 | 39 | 116.0673 | 0.2869951 | 0.1339569 | 1504.471 | 0 | 0 | 0 |  | Fe_Cr_Ni_Cu_W | Fe24Cr6Ni21Cu10W39 | 0.04489138 | 3.6012 | 7.82 | 70.29502 | 457.4081 | 103.7004 | 160.6409 | 334.0638
1326 | 1326 | 1326 | 21 | 9 | 25 | 12 | 34 | 111.6425 | 0.2874086 | 0.1322686 | 1406.782 | 0 | 0 | 0 |  | Fe_Cr_Ni_Cu_W | Fe21Cr9Ni25Cu12W34 | 0.04345463 | 3.799627 | 8 | 68.55819 | 451.6787 | 96.65745 | 207.2412 | 320.4252
1327 | 1327 | 1327 | 17 | 13 | 28 | 13 | 29 | 108.2639 | 0.2867453 | 0.1291329 | 1301.05 | 0 | 0 | 0 |  | Fe_Cr_Ni_Cu_W | Fe17Cr13Ni28Cu13W29 | 0.04176827 | 3.5484 | 8.11 | 66.20242 | 436.0787 | 76.83118 | 213.9888 | 298.7823
1328 | 1328 | 1328 | 14 | 17 | 31 | 14 | 24 | 104.4877 | 0.2860491 | 0.1239405 | 1165.578 | 0 | 0 | 0 |  | Fe_Cr_Ni_Cu_W | Fe14Cr17Ni31Cu14W24 | 0.03948223 | 3.1652 | 8.22 | 62.68461 | 412.4374 | 63.50403 | 237.0195 | 296.4763
1329 | 1329 | 1329 | 11 | 23 | 34 | 13 | 19 | 101.8536 | 0.2832866 | 0.1166187 | 1017.923 | 0 | 0 | 0 |  | Fe_Cr_Ni_Cu_W | Fe11Cr23Ni34Cu13W19 | 0.03662696 | 1.8692 | 8.23 | 57.71967 | 400.9479 | 58.47629 | 246.5361 | 239.6496
1330 | 1330 | 1330 | 8 | 29 | 36 | 12 | 15 | 100.1453 | 0.2798643 | 0.1086196 | 882.6462 | 0 | 0 | 0 |  | Fe_Cr_Ni_Cu_W | Fe8Cr29Ni36Cu12W15 | 0.03362498 | 0.7244 | 8.2 | 52.77679 | 365.0957 | 62.57573 | 294.2078 | 219.1042
1331 | 1331 | 1331 | 6 | 36 | 37 | 9 | 12 | 100.4232 | 0.2743936 | 0.1011808 | 779.3205 | 0 | 0 | 0 |  | Fe_Cr_Ni_Cu_W | Fe6Cr36Ni37Cu9W12 | 0.03087343 | -1.0344 | 8.05 | 48.00375 | 354.5074 | 76.82561 | 366.7074 | 241.4327
1332 | 1332 | 1332 | 38 | 3 | 10 | 6 | 43 | 120.0366 | 0.2853638 | 0.1322741 | 1534.968 | 0 | 0 | 0 |  | Fe_Cr_Ni_Cu_W | Fe38Cr3Ni10Cu6W43 | 0.04652875 | 2.7404 | 7.46 | 70.72616 | 485.8208 | 160.3451 | 154.3743 | 374.5055
1333 | 1333 | 1333 | 34 | 4 | 13 | 10 | 38 | 115.1755 | 0.2870662 | 0.1320255 | 1460.792 | 0 | 0 | 0 |  | Fe_Cr_Ni_Cu_W | Fe34Cr4Ni13Cu10W38 | 0.0451936 | 4.516274 | 7.717172 | 70.47755 | 477.9024 | 135.3259 | 169.3034 | 342.6681
1334 | 1334 | 1334 | 29 | 7 | 16 | 14 | 33 | 110.3785 | 0.2878883 | 0.1295291 | 1349.145 | 0 | 0 | 0 |  | Fe_Cr_Ni_Cu_W | Fe29Cr7Ni16Cu14W33 | 0.04339373 | 5.814101 | 7.939394 | 69.32576 | 464.6842 | 101.1719 | 189.9805 | 338.5266
1335 | 1335 | 1335 | 25 | 10 | 19 | 17 | 29 | 106.414 | 0.288329 | 0.1263039 | 1242.025 | 0 | 0 | 0 |  | Fe_Cr_Ni_Cu_W | Fe25Cr10Ni19Cu17W29 | 0.04160305 | 6.324 | 8.11 | 67.38724 | 458.9799 | 93.34001 | 155.7767 | 284.3432
1336 | 1336 | 1336 | 20 | 15 | 21 | 19 | 25 | 103.5573 | 0.2870664 | 0.1216313 | 1128.304 | 0 | 0 | 0 |  | Fe_Cr_Ni_Cu_W | Fe20Cr15Ni21Cu19W25 | 0.03963478 | 6.3444 | 8.19 | 64.90755 | 443.816 | 80.77917 | 213.2485 | 266.305
1337 | 1337 | 1337 | 16 | 20 | 24 | 19 | 21 | 101.2396 | 0.285181 | 0.1163411 | 1017.213 | 0 | 0 | 0 |  | Fe_Cr_Ni_Cu_W | Fe16Cr20Ni24Cu19W21 | 0.0375135 | 5.4296 | 8.23 | 61.23879 | 422.3356 | 62.64344 | 254.5281 | 301.0594
1338 | 1338 | 1338 | 12 | 26 | 26 | 18 | 17 | 99.71353 | 0.2818167 | 0.1096044 | 899.3645 | 0 | 0 | 0 |  | Fe_Cr_Ni_Cu_W | Fe12Cr26Ni26Cu18W17 | 0.03503686 | 4.275482 | 8.20202 | 56.88923 | 405.6548 | 65.38496 | 269.7198 | 255.4695
1339 | 1339 | 1339 | 9 | 34 | 28 | 17 | 13 | 98.27121 | 0.2770254 | 0.09983582 | 752.2975 | 0 | 0 | 0 |  | Fe_Cr_Ni_Cu_W | Fe9Cr34Ni28Cu17W13 | 0.03154558 | 2.96716 | 8.128713 | 50.81803 | 365.8182 | 67.66021 | 322.0951 | 234.8413
1340 | 1340 | 1340 | 6 | 43 | 28 | 12 | 11 | 101.0496 | 0.2687393 | 0.09435569 | 694.9552 | 0 | 0 | 0 |  | Fe_Cr_Ni_Cu_W | Fe6Cr43Ni28Cu12W11 | 0.02970081 | 0.7612 | 7.84 | 47.21133 | 368.0105 | 68.93337 | 401.0565 | 233.8905
1341 | 1341 | 1341 | 45 | 3 | 8 | 9 | 35 | 112.492 | 0.2871704 | 0.1300284 | 1387.713 | 0 | 0 | 0 |  | Fe_Cr_Ni_Cu_W | Fe45Cr3Ni8Cu9W35 | 0.04505386 | 4.4196 | 7.67 | 69.00551 | 464.8592 | 100.0763 | 172.5005 | 342.0565
1342 | 1342 | 1342 | 39 | 5 | 10 | 14 | 31 | 108.2199 | 0.288509 | 0.127215 | 1285.129 | 0 | 0 | 0 |  | Fe_Cr_Ni_Cu_W | Fe39Cr5Ni10Cu14W31 | 0.04321673 | 6.507907 | 7.89899 | 68.34989 | 466.7819 | 95.20948 | 161.3375 | 303.599
1343 | 1343 | 1343 | 33 | 8 | 12 | 19 | 27 | 103.8427 | 0.2894253 | 0.1229519 | 1162.704 | 0 | 0 | 0 |  | Fe_Cr_Ni_Cu_W | Fe33Cr8Ni12Cu19W27 | 0.04104313 | 8.035507 | 8.111111 | 66.78838 | 459.4265 | 84.94108 | 166.4774 | 309.7919
1344 | 1344 | 1344 | 28 | 12 | 14 | 22 | 24 | 101.0458 | 0.2889505 | 0.1186434 | 1062.461 | 0 | 0 | 0 |  | Fe_Cr_Ni_Cu_W | Fe28Cr12Ni14Cu22W24 | 0.03918192 | 8.4032 | 8.22 | 64.71599 | 435.8348 | 77.27369 | 209.3794 | 297.1765
1345 | 1345 | 1345 | 23 | 17 | 16 | 24 | 20 | 98.08427 | 0.2876375 | 0.1124109 | 937.4267 | 0 | 0 | 0 |  | Fe_Cr_Ni_Cu_W | Fe23Cr17Ni16Cu24W20 | 0.03676729 | 8.2068 | 8.3 | 61.15971 | 416.7574 | 76.59605 | 200.1639 | 275.2995
1346 | 1346 | 1346 | 18 | 22 | 18 | 25 | 17 | 96.33713 | 0.285626 | 0.1066724 | 839.127 | 0 | 0 | 0 |  | Fe_Cr_Ni_Cu_W | Fe18Cr22Ni18Cu25W17 | 0.03464245 | 7.696 | 8.33 | 57.82897 | 393.0956 | 70.23119 | 255.157 | 281.1024
1347 | 1347 | 1347 | 13 | 30 | 20 | 24 | 13 | 95.18059 | 0.2807521 | 0.09740105 | 705.4918 | 0 | 0 | 0 |  | Fe_Cr_Ni_Cu_W | Fe13Cr30Ni20Cu24W13 | 0.03145764 | 6.392 | 8.26 | 52.09607 | 355.8775 | 82.39072 | 267.3296 | 263.9172
1348 | 1348 | 1348 | 9 | 38 | 20 | 22 | 11 | 96.41338 | 0.2744341 | 0.0911329 | 633.5677 | 0 | 0 | 0 |  | Fe_Cr_Ni_Cu_W | Fe9Cr38Ni20Cu22W11 | 0.02951781 | 5.3704 | 8.08 | 48.6107 | 340.1251 | 72.58466 | 326.1708 | 247.6689
1349 | 1349 | 1349 | 6 | 50 | 20 | 16 | 8 | 99.37721 | 0.2632482 | 0.0809544 | 527.8655 | 0 | 0 | 0 |  | Fe_Cr_Ni_Cu_W | Fe6Cr50Ni20Cu16W8 | 0.02610235 | 2.9296 | 7.72 | 42.0766 | 322.6876 | 69.91326 | 484.3641 | 240.0471
1350 | 1350 | 1350 | 50 | 3 | 7 | 14 | 25 | 102.3104 | 0.2905029 | 0.1218931 | 1129.474 | 0 | 0 | 0 |  | Fe_Cr_Ni_Cu_W | Fe50Cr3Ni7Cu14W25 | 0.04130328 | 6.631568 | 8 | 63.98175 | 456.0184 | 89.71617 | 166.0393 | 306.7926
1351 | 1351 | 1351 | 42 | 6 | 8 | 21 | 23 | 98.89473 | 0.2916003 | 0.1175213 | 1029.007 | 0 | 0 | 0 |  | Fe_Cr_Ni_Cu_W | Fe42Cr6Ni8Cu21W23 | 0.0393289 | 9.0408 | 8.21 | 63.48063 | 439.1029 | 91.80621 | 186.5771 | 309.7934
1352 | 1352 | 1352 | 36 | 9 | 9 | 26 | 20 | 95.32728 | 0.2923295 | 0.1120253 | 915.2417 | 0 | 0 | 0 |  | Fe_Cr_Ni_Cu_W | Fe36Cr9Ni9Cu26W20 | 0.03709466 | 10.1812 | 8.38 | 61.35112 | 422.0339 | 82.12671 | 174.3697 | 304.575
1353 | 1353 | 1353 | 29 | 13 | 11 | 28 | 18 | 94.00457 | 0.2912588 | 0.1082871 | 849.5988 | 0 | 0 | 0 |  | Fe_Cr_Ni_Cu_W | Fe29Cr13Ni11Cu28W18 | 0.03558199 | 10.14917 | 8.444444 | 59.67637 | 399.3874 | 81.87028 | 217.3507 | 277.047
1354 | 1354 | 1354 | 24 | 18 | 12 | 30 | 16 | 92.77486 | 0.2892865 | 0.1031765 | 770.3157 | 0 | 0 | 0 |  | Fe_Cr_Ni_Cu_W | Fe24Cr18Ni12Cu30W16 | 0.03381229 | 10.0128 | 8.46 | 57.2028 | 375.0102 | 79.48481 | 216.7607 | 279.1204
1355 | 1355 | 1355 | 18 | 25 | 14 | 31 | 13 | 91.47618 | 0.2858487 | 0.09531414 | 660.8021 | 0 | 0 | 0 |  | Fe_Cr_Ni_Cu_W | Fe18Cr25Ni14Cu31W13 | 0.03114919 | 9.226939 | 8.445545 | 52.70657 | 350.884 | 81.47314 | 265.7854 | 286.7001
1356 | 1356 | 1356 | 13 | 32 | 15 | 30 | 10 | 91.07202 | 0.2810075 | 0.08673007 | 556.9196 | 0 | 0 | 0 |  | Fe_Cr_Ni_Cu_W | Fe13Cr32Ni15Cu30W10 | 0.02835795 | 8.2776 | 8.36 | 47.60368 | 300.4449 | 77.77014 | 294.3427 | 272.4206
1357 | 1357 | 1357 | 8 | 42 | 15 | 26 | 8 | 93.7291 | 0.2718687 | 0.07950984 | 489.2821 | 0 | 0 | 0 |  | Fe_Cr_Ni_Cu_W | Fe8Cr42Ni15Cu26W8 | 0.02615717 | 6.911132 | 8.080808 | 43.32756 | 281.4148 | 76.21258 | 393.8225 | 239.2267
1358 | 1358 | 1358 | 5 | 55 | 15 | 19 | 6 | 98.25093 | 0.2592044 | 0.07047844 | 413.3446 | 0 | 0 | 0 |  | Fe_Cr_Ni_Cu_W | Fe5Cr55Ni15Cu19W6 | 0.02328714 | 4.5132 | 7.65 | 37.62061 | 282.5652 | 77.7959 | 508.2321 | 231.3215
1359 | 1359 | 1359 | 52 | 3 | 7 | 21 | 17 | 92.35932 | 0.2950267 | 0.1083106 | 840.6024 | 0 | 0 | 0 |  | Fe_Cr_Ni_Cu_W | Fe52Cr3Ni7Cu21W17 | 0.03608886 | 8.8228 | 8.37 | 56.66207 | 392.9563 | 75.80563 | 145.2443 | 244.2972
1360 | 1360 | 1360 | 43 | 6 | 7 | 28 | 16 | 90.02063 | 0.2958727 | 0.1047032 | 775.0779 | 0 | 0 | 0 |  | Fe_Cr_Ni_Cu_W | Fe43Cr6Ni7Cu28W16 | 0.03467308 | 10.7656 | 8.54 | 56.5879 | 379.8864 | 88.25448 | 219.6962 | 308.8911
1361 | 1361 | 1361 | 36 | 9 | 7 | 33 | 15 | 88.32064 | 0.2960024 | 0.1012746 | 718.9432 | 0 | 0 | 0 |  | Fe_Cr_Ni_Cu_W | Fe36Cr9Ni7Cu33W15 | 0.03337061 | 11.7492 | 8.65 | 55.98384 | 352.437 | 92.54153 | 208.8586 | 293.0115
1362 | 1362 | 1362 | 30 | 14 | 8 | 36 | 13 | 86.78144 | 0.2944466 | 0.09521017 | 634.7884 | 0 | 0 | 0 |  | Fe_Cr_Ni_Cu_W | Fe30Cr14Ni8Cu36W13 | 0.0313185 | 11.65454 | 8.693069 | 53.10384 | 312.5606 | 87.53754 | 228.2685 | 298.7256
1363 | 1363 | 1363 | 24 | 19 | 9 | 38 | 11 | 85.61658 | 0.2924207 | 0.08894016 | 556.121 | 0 | 0 | 0 |  | Fe_Cr_Ni_Cu_W | Fe24Cr19Ni9Cu38W11 | 0.0292645 | 11.33654 | 8.712871 | 49.92161 | 281.9926 | 88.00671 | 279.1727 | 295.0173
1364 | 1364 | 1364 | 18 | 25 | 10 | 38 | 9 | 85.44519 | 0.2886613 | 0.08232101 | 483.9102 | 0 | 0 | 0 |  | Fe_Cr_Ni_Cu_W | Fe18Cr25Ni10Cu38W9 | 0.02717634 | 10.6924 | 8.66 | 46.26997 | 252.7476 | 80.66643 | 324.7441 | 338.0786
1365 | 1365 | 1365 | 12 | 33 | 11 | 37 | 7 | 86.21202 | 0.2826899 | 0.07437397 | 407.8931 | 0 | 0 | 0 |  | Fe_Cr_Ni_Cu_W | Fe12Cr33Ni11Cu37W7 | 0.02472929 | 9.8196 | 8.53 | 41.67433 | 224.3834 | 71.01781 | 370.3869 | 346.7881
1366 | 1366 | 1366 | 7 | 44 | 12 | 32 | 5 | 89.34775 | 0.2723021 | 0.06529859 | 335.2922 | 0 | 0 | 0 |  | Fe_Cr_Ni_Cu_W | Fe7Cr44Ni12Cu32W5 | 0.02193086 | 8.2928 | 8.22 | 35.92158 | 207.5348 | 73.4589 | 421.8205 | 294.175
1367 | 1367 | 1367 | 4 | 57 | 12 | 23 | 4 | 95.69669 | 0.2581349 | 0.0595221 | 303.2378 | 0 | 0 | 0 |  | Fe_Cr_Ni_Cu_W | Fe4Cr57Ni12Cu23W4 | 0.020072 | 6.0112 | 7.71 | 32.03685 | 226.6154 | 89.20868 | 490.3854 | 236.4577
1368 | 1368 | 1368 | 42 | 6 | 5 | 37 | 10 | 81.19076 | 0.3012493 | 0.08757798 | 520.462 | 0 | 0 | 0 |  | Fe_Cr_Ni_Cu_W | Fe42Cr6Ni5Cu37W10 | 0.02918084 | 12.3096 | 8.89 | 47.91826 | 256.0227 | 77.96251 | 267.1687 | 334.0833
1369 | 1369 | 1369 | 35 | 9 | 5 | 41 | 10 | 80.7922 | 0.3006645 | 0.08664065 | 507.6231 | 0 | 0 | 0 |  | Fe_Cr_Ni_Cu_W | Fe35Cr9Ni5Cu41W10 | 0.02872081 | 12.7532 | 8.95 | 48.38709 | 239.8338 | 73.64138 | 260.3606 | 373.6939
1370 | 1370 | 1370 | 28 | 13 | 6 | 44 | 9 | 79.95249 | 0.2995108 | 0.08255603 | 461.3776 | 0 | 0 | 0 |  | Fe_Cr_Ni_Cu_W | Fe28Cr13Ni6Cu44W9 | 0.02730381 | 12.5428 | 9 | 46.66165 | 224.0701 | 78.40615 | 313.7841 | 371.1611
1371 | 1371 | 1371 | 22 | 18 | 7 | 45 | 8 | 80.0791 | 0.2966746 | 0.07835809 | 420.8614 | 0 | 0 | 0 |  | Fe_Cr_Ni_Cu_W | Fe22Cr18Ni7Cu45W8 | 0.02595836 | 12.064 | 8.97 | 44.5695 | 203.7014 | 68.25607 | 320.5535 | 351.5591
1372 | 1372 | 1372 | 16 | 25 | 8 | 45 | 6 | 80.13447 | 0.2920433 | 0.0696598 | 342.1613 | 0 | 0 | 0 |  | Fe_Cr_Ni_Cu_W | Fe16Cr25Ni8Cu45W6 | 0.02338243 | 11.276 | 8.89 | 39.59495 | 174.8489 | 57.7098 | 334.9242 | 391.9979
1373 | 1373 | 1373 | 11 | 32 | 9 | 43 | 5 | 81.92254 | 0.2859917 | 0.06470401 | 306.2376 | 0 | 0 | 0 |  | Fe_Cr_Ni_Cu_W | Fe11Cr32Ni9Cu43W5 | 0.02190266 | 10.5592 | 8.73 | 36.61639 | 162.8794 | 55.96665 | 374.1022 | 363.7649
1374 | 1374 | 1374 | 6 | 43 | 11 | 38 | 3 | 84.94137 | 0.2756739 | 0.05362736 | 227.8658 | 0 | 0 | 0 |  | Fe_Cr_Ni_Cu_W | Fe6Cr43Ni11Cu38W3 | 0.01856485 | 9.050485 | 8.435644 | 29.46572 | 148.0663 | 44.72437 | 414.4092 | 360.5196
1375 | 1375 | 1375 | 32 | 9 | 3 | 50 | 6 | 73.78512 | 0.3060595 | 0.07013907 | 323.2714 | 0 | 0 | 0 |  | Fe_Cr_Ni_Cu_W | Fe32Cr9Ni3Cu50W6 | 0.02390054 | 13.0924 | 9.26 | 39.82662 | 159.1236 | 52.58669 | 325.1272 | 423.8364
1376 | 1376 | 1376 | 25 | 13 | 4 | 52 | 6 | 74.2977 | 0.3039641 | 0.06955455 | 319.6813 | 0 | 0 | 0 |  | Fe_Cr_Ni_Cu_W | Fe25Cr13Ni4Cu52W6 | 0.02347542 | 12.73 | 9.26 | 39.94233 | 155.7511 | 53.33722 | 316.8291 | 413.2934
1377 | 1377 | 1377 | 19 | 18 | 5 | 53 | 5 | 74.39969 | 0.3010461 | 0.06429254 | 277.9223 | 0 | 0 | 0 |  | Fe_Cr_Ni_Cu_W | Fe19Cr18Ni5Cu53W5 | 0.02187902 | 12.1128 | 9.23 | 37.09393 | 149.1097 | 53.48597 | 319.0034 | 405.7506
1378 | 1378 | 1378 | 13 | 23 | 6 | 53 | 4 | 74.77568 | 0.2976036 | 0.05896703 | 238.7585 | 0 | 0 | 0 |  | Fe_Cr_Ni_Cu_W | Fe13Cr23Ni6Cu53W4 | 0.02023602 | 11.47638 | 9.181818 | 34.00157 | 132.3113 | 42.68533 | 345.6173 | 441.2324
1379 | 1379 | 1379 | 8 | 30 | 8 | 50 | 4 | 77.93997 | 0.290764 | 0.05877105 | 246.6622 | 0 | 0 | 0 |  | Fe_Cr_Ni_Cu_W | Fe8Cr30Ni8Cu50W4 | 0.02006967 | 10.8704 | 8.98 | 33.72595 | 144.2879 | 50.19774 | 346.8897 | 394.9078
1380 | 1380 | 1380 | 12 | 33 | 5 | 3 | 47 | 132.5406 | 0.2687824 | 0.1145252 | 1336.329 | 0 | 0 | 0 |  | Fe_Cr_Ni_Cu_W | Fe12Cr33Ni5Cu3W47 | 0.04554467 | 1.5972 | 6.59 | 73.62466 | 525.0683 | 137.3768 | 235.8979 | 379.2261
1381 | 1381 | 1381 | 11 | 39 | 5 | 5 | 40 | 128.1823 | 0.2661038 | 0.1137355 | 1256.552 | 0 | 0 | 0 |  | Fe_Cr_Ni_Cu_W | Fe11Cr39Ni5Cu5W40 | 0.04464834 | 2.6444 | 6.67 | 72.92318 | 547.6349 | 145.4581 | 253.8126 | 346.5079
1382 | 1382 | 1382 | 10 | 44 | 4 | 7 | 34 | 124.5954 | 0.2633031 | 0.1104664 | 1150.444 | 0 | 0 | 0 |  | Fe_Cr_Ni_Cu_W | Fe10Cr44Ni4Cu7W34 | 0.04323557 | 3.79145 | 6.717172 | 71.31771 | 559.4766 | 135.8701 | 258.0694 | 347.29
1383 | 1383 | 1383 | 9 | 49 | 4 | 11 | 27 | 118.5955 | 0.2611806 | 0.1058677 | 1007.044 | 0 | 0 | 0 |  | Fe_Cr_Ni_Cu_W | Fe9Cr49Ni4Cu11W27 | 0.0404017 | 5.4316 | 6.89 | 67.4092 | 551.7505 | 95.24141 | 273.3863 | 289.1276
1384 | 1384 | 1384 | 7 | 53 | 3 | 14 | 22 | 114.8767 | 0.2586027 | 0.09920682 | 869.8788 | 0 | 0 | 0 |  | Fe_Cr_Ni_Cu_W | Fe7Cr53Ni3Cu14W22 | 0.03781376 | 6.760127 | 6.969697 | 63.7445 | 523.9639 | 96.64732 | 330.7539 | 295.954
1385 | 1385 | 1385 | 19 | 21 | 6 | 3 | 51 | 132.2584 | 0.2746037 | 0.1194711 | 1444.421 | 0 | 0 | 0 |  | Fe_Cr_Ni_Cu_W | Fe19Cr21Ni6Cu3W51 | 0.04596584 | 1.4316 | 6.77 | 72.72551 | 496.6376 | 145.4053 | 225.5076 | 419.2276
1386 | 1386 | 1386 | 17 | 27 | 7 | 5 | 44 | 127.8978 | 0.2725432 | 0.1197965 | 1380.097 | 0 | 0 | 0 |  | Fe_Cr_Ni_Cu_W | Fe17Cr27Ni7Cu5W44 | 0.04546004 | 2.3796 | 6.87 | 72.98897 | 504.443 | 121.4121 | 248.8054 | 376.0807
1387 | 1387 | 1387 | 16 | 32 | 8 | 7 | 38 | 123.517 | 0.2708634 | 0.1190566 | 1301.006 | 0 | 0 | 0 |  | Fe_Cr_Ni_Cu_W | Fe16Cr32Ni8Cu7W38 | 0.04434185 | 3.122831 | 6.980198 | 71.77241 | 525.0508 | 113.415 | 259.6093 | 330.735
1388 | 1388 | 1388 | 14 | 36 | 8 | 10 | 32 | 119.1616 | 0.2693509 | 0.1154744 | 1182.326 | 0 | 0 | 0 |  | Fe_Cr_Ni_Cu_W | Fe14Cr36Ni8Cu10W32 | 0.04255034 | 4.456 | 7.1 | 69.89278 | 545.7144 | 146.5943 | 270.0198 | 335.9971
1389 | 1389 | 1389 | 11 | 40 | 9 | 14 | 26 | 113.9159 | 0.2682418 | 0.1104614 | 1041.132 | 0 | 0 | 0 |  | Fe_Cr_Ni_Cu_W | Fe11Cr40Ni9Cu14W26 | 0.03988953 | 5.7656 | 7.28 | 66.51458 | 528.1083 | 114.8843 | 268.6863 | 329.9533
1390 | 1390 | 1390 | 9 | 44 | 8 | 18 | 21 | 109.4473 | 0.2666538 | 0.1033526 | 890.6994 | 0 | 0 | 0 |  | Fe_Cr_Ni_Cu_W | Fe9Cr44Ni8Cu18W21 | 0.03702045 | 7.1672 | 7.4 | 62.56069 | 500.3797 | 87.6935 | 299.5075 | 327.7938
1391 | 1391 | 1391 | 7 | 46 | 7 | 23 | 16 | 104.1135 | 0.2663386 | 0.09423603 | 725.0114 | 0 | 0 | 0 |  | Fe_Cr_Ni_Cu_W | Fe7Cr46Ni7Cu23W16 | 0.03352564 | 8.674625 | 7.585859 | 57.38476 | 427.2218 | 93.17276 | 324.4756 | 294.1515
1392 | 1392 | 1392 | 29 | 12 | 4 | 3 | 52 | 130.6065 | 0.2785235 | 0.1231595 | 1505.643 | 0 | 0 | 0 |  | Fe_Cr_Ni_Cu_W | Fe29Cr12Ni4Cu3W52 | 0.04653765 | 1.6508 | 6.89 | 71.97076 | 471.5607 | 111.4593 | 201.0927 | 388.1007
1393 | 1393 | 1393 | 27 | 16 | 8 | 4 | 46 | 126.2995 | 0.2778944 | 0.1259862 | 1487.242 | 0 | 0 | 0 |  | Fe_Cr_Ni_Cu_W | Fe27Cr16Ni8Cu4W46 | 0.04632332 | 1.65474 | 7.049505 | 71.89646 | 490.6468 | 129.2841 | 219.7354 | 387.3807
1394 | 1394 | 1394 | 24 | 21 | 10 | 6 | 39 | 121.8254 | 0.27653 | 0.1248326 | 1394.713 | 0 | 0 | 0 |  | Fe_Cr_Ni_Cu_W | Fe24Cr21Ni10Cu6W39 | 0.04519599 | 2.3868 | 7.18 | 71.10633 | 508.9302 | 130.1547 | 223.4159 | 371.398
1395 | 1395 | 1395 | 21 | 25 | 12 | 9 | 34 | 117.5179 | 0.2759008 | 0.123014 | 1301.2 | 0 | 0 | 0 |  | Fe_Cr_Ni_Cu_W | Fe21Cr25Ni12Cu9W34 | 0.04355623 | 3.4577 | 7.336634 | 69.65162 | 520.7148 | 138.0305 | 207.4333 | 341.5318
1396 | 1396 | 1396 | 17 | 28 | 13 | 13 | 29 | 113.1512 | 0.2756742 | 0.1188457 | 1177.606 | 0 | 0 | 0 |  | Fe_Cr_Ni_Cu_W | Fe17Cr28Ni13Cu13W29 | 0.04150815 | 4.9704 | 7.51 | 67.84512 | 514.8376 | 109.2738 | 218.8775 | 316.6122
1397 | 1397 | 1397 | 14 | 31 | 14 | 17 | 24 | 108.3139 | 0.2755522 | 0.1135085 | 1039.377 | 0 | 0 | 0 |  | Fe_Cr_Ni_Cu_W | Fe14Cr31Ni14Cu17W24 | 0.03895819 | 6.0872 | 7.69 | 64.68199 | 492.4234 | 99.49347 | 263.4339 | 289.856
1398 | 1398 | 1398 | 11 | 34 | 13 | 23 | 19 | 102.7458 | 0.2757246 | 0.1051904 | 866.8542 | 0 | 0 | 0 |  | Fe_Cr_Ni_Cu_W | Fe11Cr34Ni13Cu23W19 | 0.0356612 | 7.8536 | 7.89 | 60.566 | 451.4136 | 83.48502 | 275.4804 | 289.3352
1399 | 1399 | 1399 | 8 | 36 | 12 | 29 | 15 | 97.66238 | 0.2765444 | 0.09663672 | 715.1204 | 0 | 0 | 0 |  | Fe_Cr_Ni_Cu_W | Fe8Cr36Ni12Cu29W15 | 0.03243841 | 9.2008 | 8.09 | 56.13368 | 388.1262 | 90.53761 | 314.771 | 283.549
1400 | 1400 | 1400 | 6 | 37 | 9 | 36 | 12 | 92.88663 | 0.2780838 | 0.08792188 | 581.8026 | 0 | 0 | 0 |  | Fe_Cr_Ni_Cu_W | Fe6Cr37Ni9Cu36W12 | 0.02949513 | 10.8204 | 8.28 | 52.07456 | 331.1643 | 92.35215 | 316.4571 | 298.2121
1401 | 1401 | 1401 | 38 | 10 | 6 | 3 | 43 | 122.9834 | 0.2805428 | 0.128795 | 1497.461 | 0 | 0 | 0 |  | Fe_Cr_Ni_Cu_W | Fe38Cr10Ni6Cu3W43 | 0.04685811 | 1.2608 | 7.15 | 70.72333 | 479.2571 | 146.8177 | 157.6145 | 375.01
1402 | 1402 | 1402 | 34 | 13 | 10 | 4 | 38 | 119.6865 | 0.2802238 | 0.1283886 | 1437.19 | 0 | 0 | 0 |  | Fe_Cr_Ni_Cu_W | Fe34Cr13Ni10Cu4W38 | 0.04588415 | 1.313335 | 7.292929 | 69.68262 | 501.0768 | 131.3369 | 198.5273 | 354.5885
1403 | 1403 | 1403 | 29 | 16 | 14 | 7 | 33 | 115.2639 | 0.2805232 | 0.126649 | 1343.68 | 0 | 0 | 0 |  | Fe_Cr_Ni_Cu_W | Fe29Cr16Ni14Cu7W33 | 0.04413556 | 2.34874 | 7.505051 | 68.27102 | 491.2881 | 120.25 | 194.8993 | 342.4345
1404 | 1404 | 1404 | 25 | 19 | 17 | 10 | 29 | 111.3301 | 0.2806729 | 0.1241694 | 1248.824 | 0 | 0 | 0 |  | Fe_Cr_Ni_Cu_W | Fe25Cr19Ni17Cu10W29 | 0.0422541 | 3.2304 | 7.68 | 66.41717 | 489.1795 | 108.0634 | 197.7065 | 302.397
1405 | 1405 | 1405 | 20 | 21 | 19 | 15 | 25 | 106.6943 | 0.2818128 | 0.1198983 | 1127.203 | 0 | 0 | 0 |  | Fe_Cr_Ni_Cu_W | Fe20Cr21Ni19Cu15W25 | 0.03995281 | 4.8788 | 7.91 | 64.4741 | 462.6365 | 76.40445 | 235.4619 | 314.5159
1406 | 1406 | 1406 | 16 | 24 | 19 | 20 | 21 | 102.3127 | 0.2820929 | 0.1134732 | 984.749 | 0 | 0 | 0 |  | Fe_Cr_Ni_Cu_W | Fe16Cr24Ni19Cu20W21 | 0.03736043 | 6.3212 | 8.08 | 61.76237 | 439.6232 | 78.756 | 233.0143 | 269.7182
1407 | 1407 | 1407 | 12 | 26 | 18 | 26 | 17 | 97.38241 | 0.2831711 | 0.1051776 | 826.8215 | 0 | 0 | 0 |  | Fe_Cr_Ni_Cu_W | Fe12Cr26Ni18Cu26W17 | 0.03441263 | 7.863687 | 8.282828 | 58.40149 | 404.4366 | 72.48524 | 272.8571 | 278.8725
1408 | 1408 | 1408 | 9 | 28 | 17 | 34 | 13 | 91.27661 | 0.2853759 | 0.09552517 | 659.8635 | 0 | 0 | 0 |  | Fe_Cr_Ni_Cu_W | Fe9Cr28Ni17Cu34W13 | 0.03062545 | 9.116361 | 8.534653 | 53.13779 | 326.6169 | 86.92449 | 280.2066 | 310.0924
1409 | 1409 | 1409 | 6 | 28 | 12 | 43 | 11 | 86.63516 | 0.2882518 | 0.08757657 | 543.8011 | 0 | 0 | 0 |  | Fe_Cr_Ni_Cu_W | Fe6Cr28Ni12Cu43W11 | 0.02822833 | 11.008 | 8.75 | 50.81525 | 271.0114 | 83.43005 | 295.8715 | 294.6457
1410 | 1410 | 1410 | 45 | 8 | 9 | 3 | 35 | 115.7466 | 0.2829238 | 0.1300183 | 1415.341 | 0 | 0 | 0 |  | Fe_Cr_Ni_Cu_W | Fe45Cr8Ni9Cu3W35 | 0.04570282 | 0.8488 | 7.41 | 67.68131 | 492.2662 | 121.7383 | 223.8877 | 345.3667
1411 | 1411 | 1411 | 39 | 10 | 14 | 5 | 31 | 112.4031 | 0.283595 | 0.1281641 | 1336.948 | 0 | 0 | 0 |  | Fe_Cr_Ni_Cu_W | Fe39Cr10Ni14Cu5W31 | 0.04416716 | 1.375778 | 7.606061 | 66.19253 | 483.9638 | 110.2095 | 209.4487 | 336.8868
1412 | 1412 | 1412 | 33 | 12 | 19 | 8 | 27 | 108.3152 | 0.2847092 | 0.1254432 | 1239.107 | 0 | 0 | 0 |  | Fe_Cr_Ni_Cu_W | Fe33Cr12Ni19Cu8W27 | 0.04213375 | 2.237731 | 7.838384 | 64.18586 | 467.7457 | 86.59196 | 183.8201 | 288.2765
1413 | 1413 | 1413 | 28 | 14 | 22 | 12 | 24 | 104.5571 | 0.2858014 | 0.1222365 | 1143.553 | 0 | 0 | 0 |  | Fe_Cr_Ni_Cu_W | Fe28Cr14Ni22Cu12W24 | 0.04011102 | 3.4992 | 8.04 | 62.44486 | 453.7571 | 64.6646 | 169.9765 | 258.914
1414 | 1414 | 1414 | 23 | 16 | 24 | 17 | 20 | 99.74226 | 0.2872855 | 0.1160711 | 1000.552 | 0 | 0 | 0 |  | Fe_Cr_Ni_Cu_W | Fe23Cr16Ni24Cu17W20 | 0.03737085 | 4.8716 | 8.27 | 59.59287 | 414.5564 | 62.37055 | 214.5549 | 232.2275
1415 | 1415 | 1415 | 18 | 18 | 25 | 22 | 17 | 95.80844 | 0.2885236 | 0.1099842 | 878.8873 | 0 | 0 | 0 |  | Fe_Cr_Ni_Cu_W | Fe18Cr18Ni25Cu22W17 | 0.03492837 | 5.994 | 8.46 | 57.03148 | 378.7716 | 67.04671 | 234.2501 | 249.8494
1416 | 1416 | 1416 | 13 | 20 | 24 | 30 | 13 | 89.90223 | 0.2908959 | 0.09944678 | 698.5523 | 0 | 0 | 0 |  | Fe_Cr_Ni_Cu_W | Fe13Cr20Ni24Cu30W13 | 0.03123245 | 7.524 | 8.72 | 52.62927 | 307.9095 | 75.84118 | 273.8526 | 272.2945
1417 | 1417 | 1417 | 9 | 20 | 22 | 38 | 11 | 85.33082 | 0.2942357 | 0.09261079 | 590.2603 | 0 | 0 | 0 |  | Fe_Cr_Ni_Cu_W | Fe9Cr20Ni22Cu38W11 | 0.02886517 | 8.7776 | 8.96 | 50.2231 | 262.6336 | 82.00484 | 263.4276 | 284.3775
1418 | 1418 | 1418 | 6 | 20 | 16 | 50 | 8 | 78.56503 | 0.2991346 | 0.079984 | 425.3434 | 0 | 0 | 0 |  | Fe_Cr_Ni_Cu_W | Fe6Cr20Ni16Cu50W8 | 0.02500508 | 10.0496 | 9.26 | 45.12605 | 196.2114 | 70.83929 | 332.3297 | 355.5441
1419 | 1419 | 1419 | 50 | 7 | 14 | 3 | 25 | 106.7902 | 0.285713 | 0.1241991 | 1202.218 | 0 | 0 | 0 |  | Fe_Cr_Ni_Cu_W | Fe50Cr7Ni14Cu3W25 | 0.04214332 | 0.2893582 | 7.727273 | 61.338 | 462.3325 | 91.51432 | 160.9926 | 279.1946
1420 | 1420 | 1420 | 42 | 8 | 21 | 6 | 23 | 103.8184 | 0.2876003 | 0.1227477 | 1146.172 | 0 | 0 | 0 |  | Fe_Cr_Ni_Cu_W | Fe42Cr8Ni21Cu6W23 | 0.0405034 | 1.1404 | 7.98 | 59.88414 | 455.084 | 93.08411 | 190.7966 | 275.0757
1421 | 1421 | 1421 | 36 | 9 | 26 | 9 | 20 | 100.1588 | 0.2894284 | 0.1187358 | 1046.811 | 0 | 0 | 0 |  | Fe_Cr_Ni_Cu_W | Fe36Cr9Ni26Cu9W20 | 0.03834553 | 1.9464 | 8.21 | 57.50652 | 419.1067 | 73.27905 | 179.3502 | 206.4687
1422 | 1422 | 1422 | 29 | 11 | 28 | 13 | 18 | 97.62514 | 0.2902941 | 0.1147616 | 964.3751 | 0 | 0 | 0 |  | Fe_Cr_Ni_Cu_W | Fe29Cr11Ni28Cu13W18 | 0.03670155 | 3.186614 | 8.373737 | 56.40453 | 397.903 | 70.44739 | 195.4457 | 235.764
1423 | 1423 | 1423 | 24 | 12 | 30 | 18 | 16 | 94.10862 | 0.2922972 | 0.1105084 | 874.0576 | 0 | 0 | 0 |  | Fe_Cr_Ni_Cu_W | Fe24Cr12Ni30Cu18W16 | 0.03471347 | 4.4832 | 8.58 | 54.64943 | 358.6474 | 59.19694 | 213.4948 | 237.7621
1424 | 1424 | 1424 | 18 | 14 | 31 | 25 | 13 | 89.31289 | 0.2945809 | 0.1025583 | 733.2517 | 0 | 0 | 0 |  | Fe_Cr_Ni_Cu_W | Fe18Cr14Ni31Cu25W13 | 0.03165546 | 5.829625 | 8.821782 | 51.37479 | 302.3098 | 66.72523 | 247.0118 | 247.5784
1425 | 1425 | 1425 | 13 | 15 | 30 | 32 | 10 | 84.36588 | 0.2974776 | 0.09257167 | 584.9692 | 0 | 0 | 0 |  | Fe_Cr_Ni_Cu_W | Fe13Cr15Ni30Cu32W10 | 0.02849953 | 6.8692 | 9.06 | 47.52042 | 242.1301 | 80.03873 | 280.8203 | 252.196
1426 | 1426 | 1426 | 8 | 15 | 26 | 42 | 8 | 79.12786 | 0.3017626 | 0.08373859 | 464.2411 | 0 | 0 | 0 |  | Fe_Cr_Ni_Cu_W | Fe8Cr15Ni26Cu42W8 | 0.02580681 | 8.128966 | 9.333333 | 44.79932 | 204.4146 | 68.49054 | 327.7106 | 319.5345
1427 | 1427 | 1427 | 5 | 15 | 19 | 55 | 6 | 73.08217 | 0.3069948 | 0.07262484 | 335.8493 | 0 | 0 | 0 |  | Fe_Cr_Ni_Cu_W | Fe5Cr15Ni19Cu55W6 | 0.02247746 | 8.9612 | 9.61 | 40.56735 | 151.4818 | 45.55931 | 334.4729 | 414.6991
1428 | 1428 | 1428 | 52 | 7 | 21 | 3 | 17 | 98.86163 | 0.2885158 | 0.1129294 | 950.4553 | 1 | 0 | 0 |  | Fe_Cr_Ni_Cu_W | Fe52Cr7Ni21Cu3W17 | 0.03679501 | -0.35 | 8.03 | 52.88204 | 421.2321 | 90.79866 | 191.4516 | 233.9706
1429 | 1429 | 1429 | 43 | 7 | 28 | 6 | 16 | 96.62623 | 0.2910176 | 0.111638 | 913.9707 | 1 | 0 | 0 |  | Fe_Cr_Ni_Cu_W | Fe43Cr7Ni28Cu6W16 | 0.0357068 | 0.5316 | 8.28 | 52.05487 | 396.3427 | 77.69286 | 195.4046 | 230.4952
1430 | 1430 | 1430 | 36 | 7 | 33 | 9 | 15 | 94.44597 | 0.2932481 | 0.1099558 | 872.8568 | 1 | 0 | 0 |  | Fe_Cr_Ni_Cu_W | Fe36Cr7Ni33Cu9W15 | 0.03462677 | 1.4004 | 8.49 | 51.22685 | 354.7523 | 66.72995 | 179.232 | 198.819
1431 | 1431 | 1431 | 30 | 8 | 36 | 14 | 13 | 90.88129 | 0.2955498 | 0.1047463 | 776.1954 | 1 | 0 | 0 |  | Fe_Cr_Ni_Cu_W | Fe30Cr8Ni36Cu14W13 | 0.03243198 | 2.787178 | 8.712871 | 49.13665 | 308.2872 | 62.85059 | 211.8011 | 203.8394
1432 | 1432 | 1432 | 24 | 9 | 38 | 19 | 11 | 87.4349 | 0.297819 | 0.09845544 | 675.2331 | 1 | 0 | 0 |  | Fe_Cr_Ni_Cu_W | Fe24Cr9Ni38Cu19W11 | 0.03022155 | 3.872954 | 8.920792 | 46.84937 | 263.3777 | 61.30636 | 217.3141 | 180.7557
1433 | 1433 | 1433 | 18 | 10 | 38 | 25 | 9 | 83.72635 | 0.3003263 | 0.09086185 | 566.9231 | 1 | 0 | 0 |  | Fe_Cr_Ni_Cu_W | Fe18Cr10Ni38Cu25W9 | 0.02790373 | 4.9824 | 9.13 | 44.43636 | 214.8535 | 58.56647 | 252.9512 | 208.8376
1434 | 1434 | 1434 | 12 | 11 | 37 | 33 | 7 | 79.29388 | 0.3036382 | 0.08229081 | 454.0129 | 1 | 0 | 0 |  | Fe_Cr_Ni_Cu_W | Fe12Cr11Ni37Cu33W7 | 0.02518785 | 5.9604 | 9.37 | 41.36121 | 176.1925 | 48.74428 | 300.1316 | 270.3265
1435 | 1435 | 1435 | 7 | 12 | 32 | 44 | 5 | 74.03112 | 0.3077469 | 0.0713504 | 330.9834 | 1 | 0 | 0 |  | Fe_Cr_Ni_Cu_W | Fe7Cr12Ni32Cu44W5 | 0.02205543 | 6.8688 | 9.62 | 37.4481 | 143.7637 | 40.30939 | 314.9764 | 358.4252
1436 | 1436 | 1436 | 4 | 12 | 23 | 57 | 4 | 69.09964 | 0.312524 | 0.0631283 | 248.0633 | 1 | 0 | 0 |  | Fe_Cr_Ni_Cu_W | Fe4Cr12Ni23Cu57W4 | 0.01979589 | 7.616 | 9.85 | 34.98342 | 121.7478 | 27.30105 | 287.1494 | 428.2038
1437 | 1437 | 1437 | 42 | 5 | 37 | 6 | 10 | 89.64968 | 0.2958213 | 0.09573094 | 662.7884 | 1 | 0 | 0 |  | Fe_Cr_Ni_Cu_W | Fe42Cr5Ni37Cu6W10 | 0.02964342 | 0.0684 | 8.62 | 42.64786 | 309.371 | 72.74948 | 175.9728 | 147.5607
1438 | 1438 | 1438 | 35 | 5 | 41 | 9 | 10 | 88.44873 | 0.2977508 | 0.0961774 | 659.6474 | 1 | 0 | 0 |  | Fe_Cr_Ni_Cu_W | Fe35Cr5Ni41Cu9W10 | 0.02956603 | 0.9724 | 8.79 | 43.18553 | 278.2864 | 69.56099 | 193.2109 | 163.0788
1439 | 1439 | 1439 | 28 | 6 | 44 | 13 | 9 | 86.2338 | 0.2995766 | 0.09250206 | 603.9109 | 1 | 0 | 0 |  | Fe_Cr_Ni_Cu_W | Fe28Cr6Ni44Cu13W9 | 0.02825467 | 1.9664 | 8.97 | 42.12778 | 238.0765 | 59.79748 | 218.7577 | 152.5531
1440 | 1440 | 1440 | 22 | 7 | 45 | 18 | 8 | 83.7592 | 0.3014922 | 0.08835395 | 543.5579 | 1 | 0 | 0 |  | Fe_Cr_Ni_Cu_W | Fe22Cr7Ni45Cu18W8 | 0.02690259 | 3.082 | 9.14 | 41.10766 | 205.4644 | 49.01793 | 267.375 | 189.6424
1441 | 1441 | 1441 | 16 | 8 | 45 | 25 | 6 | 79.57662 | 0.3046311 | 0.07895037 | 427.352 | 1 | 0 | 0 |  | Fe_Cr_Ni_Cu_W | Fe16Cr8Ni45Cu25W6 | 0.02409962 | 4.22 | 9.37 | 37.85287 | 167.7224 | 38.19501 | 270.4544 | 221.4156
1442 | 1442 | 1442 | 11 | 9 | 43 | 32 | 5 | 76.54255 | 0.3070485 | 0.07338048 | 361.7267 | 1 | 0 | 0 |  | Fe_Cr_Ni_Cu_W | Fe11Cr9Ni43Cu32W5 | 0.0225095 | 5.0808 | 9.54 | 36.323 | 145.2704 | 35.40501 | 314.8464 | 306.8362
1443 | 1443 | 1443 | 6 | 11 | 38 | 43 | 3 | 71.63702 | 0.3104302 | 0.06015608 | 237.6523 | 1 | 0 | 0 |  | Fe_Cr_Ni_Cu_W | Fe6Cr11Ni38Cu43W3 | 0.01899585 | 5.743358 | 9.752475 | 31.28212 | 118.7047 | 23.23984 | 326.626 | 379.1085
1444 | 1444 | 1444 | 32 | 3 | 50 | 9 | 6 | 83.20454 | 0.302622 | 0.07960993 | 456.9937 | 1 | 0 | 0 |  | Fe_Cr_Ni_Cu_W | Fe32Cr3Ni50Cu9W6 | 0.02396998 | 0.7312 | 9.09 | 34.66756 | 212.948 | 60.79871 | 251.6163 | 189.8626
1445 | 1445 | 1445 | 25 | 4 | 52 | 13 | 6 | 82.0463 | 0.3039666 | 0.0798239 | 451.8115 | 1 | 0 | 0 |  | Fe_Cr_Ni_Cu_W | Fe25Cr4Ni52Cu13W6 | 0.02404254 | 1.6804 | 9.23 | 35.53182 | 189.7246 | 45.42949 | 251.6161 | 164.9794
1446 | 1446 | 1446 | 19 | 5 | 53 | 18 | 5 | 79.52191 | 0.3060638 | 0.07443669 | 388.6952 | 1 | 0 | 0 |  | Fe_Cr_Ni_Cu_W | Fe19Cr5Ni53Cu18W5 | 0.02250615 | 2.6352 | 9.4 | 34.04468 | 164.0981 | 32.55244 | 237.9372 | 182.4955
1447 | 1447 | 1447 | 13 | 6 | 53 | 23 | 4 | 76.99065 | 0.3081948 | 0.06863057 | 326.7189 | 1 | 0 | 0 |  | Fe_Cr_Ni_Cu_W | Fe13Cr6Ni53Cu23W4 | 0.02092694 | 3.325783 | 9.565657 | 32.38536 | 139.8654 | 27.14452 | 254.6828 | 213.5185
1448 | 1448 | 1448 | 8 | 8 | 50 | 30 | 4 | 75.43536 | 0.3090016 | 0.06854839 | 317.3228 | 1 | 0 | 0 |  | Fe_Cr_Ni_Cu_W | Fe8Cr8Ni50Cu30W4 | 0.02086765 | 4.1632 | 9.66 | 33.33707 | 130.4658 | 23.7381 | 294.2639 | 272.9938
1449 | 1449 | 1449 | 12 | 3 | 5 | 33 | 47 | 115.3272 | 0.2910988 | 0.1233578 | 1353.54 | 0 | 0 | 0 |  | Fe_Cr_Ni_Cu_W | Fe12Cr3Ni5Cu33W47 | 0.03989951 | 16.1172 | 8.09 | 79.81096 | 467.1594 | 194.5619 | 251.2874 | 394.0546
1450 | 1450 | 1450 | 11 | 5 | 5 | 39 | 40 | 108.2474 | 0.2931944 | 0.1228206 | 1250.115 | 0 | 0 | 0 |  | Fe_Cr_Ni_Cu_W | Fe11Cr5Ni5Cu39W40 | 0.03903716 | 16.9108 | 8.37 | 78.98424 | 434.5538 | 142.1765 | 196.833 | 401.6042
1451 | 1451 | 1451 | 10 | 7 | 4 | 44 | 34 | 102.2953 | 0.2949093 | 0.1198598 | 1128.388 | 0 | 0 | 0 |  | Fe_Cr_Ni_Cu_W | Fe10Cr7Ni4Cu44W34 | 0.03770357 | 17.3517 | 8.585859 | 77.17515 | 403.6612 | 126.6609 | 212.1944 | 367.3041
1452 | 1452 | 1452 | 9 | 11 | 4 | 49 | 27 | 95.37724 | 0.2960804 | 0.1141587 | 961.8041 | 0 | 0 | 0 |  | Fe_Cr_Ni_Cu_W | Fe9Cr11Ni4Cu49W27 | 0.03567597 | 16.634 | 8.79 | 72.43093 | 394.7274 | 126.5038 | 239.9367 | 332.084
1453 | 1453 | 1453 | 7 | 14 | 3 | 53 | 22 | 90.42788 | 0.2969732 | 0.1072944 | 818.8544 | 0 | 0 | 0 |  | Fe_Cr_Ni_Cu_W | Fe7Cr14Ni3Cu53W22 | 0.03343708 | 16.19876 | 8.939394 | 68.26594 | 355.6317 | 114.1489 | 307.4444 | 362.6395
1454 | 1454 | 1454 | 19 | 3 | 6 | 21 | 51 | 122.055 | 0.2874584 | 0.1245734 | 1453.769 | 0 | 0 | 0 |  | Fe_Cr_Ni_Cu_W | Fe19Cr3Ni6Cu21W51 | 0.04253164 | 11.5332 | 7.67 | 76.921 | 449.0983 | 194.6105 | 178.8781 | 418.0576
1455 | 1455 | 1455 | 17 | 5 | 7 | 27 | 44 | 115.1532 | 0.2893277 | 0.125453 | 1373.705 | 0 | 0 | 0 |  | Fe_Cr_Ni_Cu_W | Fe17Cr5Ni7Cu27W44 | 0.04176277 | 13.2828 | 7.97 | 77.42939 | 456.648 | 155.4551 | 191.2576 | 390.3543
1456 | 1456 | 1456 | 16 | 7 | 8 | 32 | 38 | 108.8858 | 0.2909933 | 0.1246282 | 1274.518 | 0 | 0 | 0 |  | Fe_Cr_Ni_Cu_W | Fe16Cr7Ni8Cu32W38 | 0.04069766 | 14.00412 | 8.217822 | 76.17215 | 461.4949 | 138.3167 | 190.3575 | 331.6209
1457 | 1457 | 1457 | 14 | 10 | 8 | 36 | 32 | 103.5147 | 0.2918177 | 0.1210211 | 1146.868 | 0 | 0 | 0 |  | Fe_Cr_Ni_Cu_W | Fe14Cr10Ni8Cu36W32 | 0.03915293 | 14.3984 | 8.4 | 73.96999 | 426.9421 | 93.30361 | 211.9915 | 374.4709
1458 | 1458 | 1458 | 11 | 14 | 9 | 40 | 26 | 97.9533 | 0.2923228 | 0.1154789 | 996.8652 | 0 | 0 | 0 |  | Fe_Cr_Ni_Cu_W | Fe11Cr14Ni9Cu40W26 | 0.03695289 | 14.0752 | 8.58 | 70.05562 | 399.3047 | 106.634 | 221.9604 | 350.5817
1459 | 1459 | 1459 | 9 | 18 | 8 | 44 | 21 | 93.22184 | 0.2922772 | 0.1079587 | 843.868 | 0 | 0 | 0 |  | Fe_Cr_Ni_Cu_W | Fe9Cr18Ni8Cu44W21 | 0.03445892 | 13.9792 | 8.7 | 65.62743 | 378.0911 | 121.3313 | 251.1724 | 317.3813
1460 | 1460 | 1460 | 7 | 23 | 7 | 46 | 16 | 89.37847 | 0.2907455 | 0.09801745 | 684.275 | 0 | 0 | 0 |  | Fe_Cr_Ni_Cu_W | Fe7Cr23Ni7Cu46W16 | 0.03159116 | 13.47128 | 8.747475 | 59.71739 | 331.3719 | 108.7665 | 290.7096 | 337.0434
1461 | 1461 | 1461 | 29 | 3 | 4 | 12 | 52 | 125.527 | 0.2848651 | 0.1254873 | 1506.652 | 0 | 0 | 0 |  | Fe_Cr_Ni_Cu_W | Fe29Cr3Ni4Cu12W52 | 0.04489668 | 7.202 | 7.34 | 74.19239 | 460.4106 | 156.5985 | 187.2681 | 445.7368
1462 | 1462 | 1462 | 27 | 4 | 8 | 16 | 46 | 119.4513 | 0.2867775 | 0.1284422 | 1473.167 | 0 | 0 | 0 |  | Fe_Cr_Ni_Cu_W | Fe27Cr4Ni8Cu16W46 | 0.04442668 | 8.392903 | 7.643564 | 74.51256 | 469.2524 | 146.0551 | 174.0927 | 394.7896
1463 | 1463 | 1463 | 24 | 6 | 10 | 21 | 39 | 112.9956 | 0.2884953 | 0.1278218 | 1371.183 | 0 | 0 | 0 |  | Fe_Cr_Ni_Cu_W | Fe24Cr6Ni10Cu21W39 | 0.04310148 | 9.9768 | 7.93 | 74.00885 | 461.3939 | 102.5131 | 195.6122 | 394.0621
1464 | 1464 | 1464 | 21 | 9 | 12 | 25 | 34 | 108.0267 | 0.2892734 | 0.125784 | 1267.779 | 0 | 0 | 0 |  | Fe_Cr_Ni_Cu_W | Fe21Cr9Ni12Cu25W34 | 0.04158801 | 10.60994 | 8.128713 | 72.39879 | 471.6536 | 124.1675 | 193.5759 | 338.9903
1465 | 1465 | 1465 | 17 | 13 | 13 | 28 | 29 | 104.0232 | 0.2890258 | 0.1214826 | 1145.718 | 0 | 0 | 0 |  | Fe_Cr_Ni_Cu_W | Fe17Cr13Ni13Cu28W29 | 0.03982731 | 10.9104 | 8.26 | 70.17948 | 442.1318 | 95.41373 | 220.6131 | 350.4216
1466 | 1466 | 1466 | 14 | 17 | 14 | 31 | 24 | 99.64999 | 0.288778 | 0.1157457 | 1006.969 | 0 | 0 | 0 |  | Fe_Cr_Ni_Cu_W | Fe14Cr17Ni14Cu31W24 | 0.03759675 | 10.8696 | 8.39 | 66.61832 | 430.1646 | 81.28912 | 221.8535 | 305.204
1467 | 1467 | 1467 | 11 | 23 | 13 | 34 | 19 | 95.82541 | 0.2868035 | 0.1068664 | 842.3444 | 0 | 0 | 0 |  | Fe_Cr_Ni_Cu_W | Fe11Cr23Ni13Cu34W19 | 0.03474639 | 10.916 | 8.44 | 61.87762 | 391.7705 | 82.21979 | 240.0801 | 307.3168
1468 | 1468 | 1468 | 8 | 29 | 12 | 36 | 15 | 93.19871 | 0.2839923 | 0.097716 | 701.1929 | 0 | 0 | 0 |  | Fe_Cr_Ni_Cu_W | Fe8Cr29Ni12Cu36W15 | 0.03193625 | 10.766 | 8.44 | 56.85728 | 363.4788 | 90.6841 | 248.1003 | 287.3691
1469 | 1469 | 1469 | 6 | 36 | 9 | 37 | 12 | 92.2428 | 0.2791956 | 0.0882428 | 581.4931 | 0 | 0 | 0 |  | Fe_Cr_Ni_Cu_W | Fe6Cr36Ni9Cu37W12 | 0.02943075 | 10.9944 | 8.33 | 52.16321 | 319.0481 | 90.24342 | 309.0467 | 306.2509
1470 | 1470 | 1470 | 38 | 3 | 6 | 10 | 43 | 118.9233 | 0.2858761 | 0.1300405 | 1484.831 | 0 | 0 | 0 |  | Fe_Cr_Ni_Cu_W | Fe38Cr3Ni6Cu10W43 | 0.04587916 | 5.4636 | 7.5 | 72.25476 | 482.8902 | 146.9856 | 159.0012 | 376.1978
1471 | 1471 | 1471 | 34 | 4 | 10 | 13 | 38 | 114.3288 | 0.2874782 | 0.1299245 | 1417.715 | 0 | 0 | 0 |  | Fe_Cr_Ni_Cu_W | Fe34Cr4Ni10Cu13W38 | 0.04474088 | 6.396898 | 7.747475 | 71.51915 | 465.4604 | 112.3588 | 214.9377 | 377.8184
1472 | 1472 | 1472 | 29 | 7 | 14 | 16 | 33 | 109.8109 | 0.2881799 | 0.1280039 | 1319.969 | 0 | 0 | 0 |  | Fe_Cr_Ni_Cu_W | Fe29Cr7Ni14Cu16W33 | 0.0431212 | 6.951127 | 7.959596 | 69.93999 | 458.1849 | 80.70649 | 167.6961 | 315.9879
1473 | 1473 | 1473 | 25 | 10 | 17 | 19 | 29 | 105.8493 | 0.2886331 | 0.1253047 | 1221.551 | 0 | 0 | 0 |  | Fe_Cr_Ni_Cu_W | Fe25Cr10Ni17Cu19W29 | 0.0413594 | 7.356 | 8.13 | 67.93114 | 458.9376 | 93.7906 | 184.8874 | 304.3538
1474 | 1474 | 1474 | 20 | 15 | 19 | 21 | 25 | 102.9889 | 0.2873821 | 0.1206632 | 1109.285 | 0 | 0 | 0 |  | Fe_Cr_Ni_Cu_W | Fe20Cr15Ni19Cu21W25 | 0.03941705 | 7.3124 | 8.21 | 65.39258 | 435.86 | 67.7524 | 250.4665 | 321.1664
1475 | 1475 | 1475 | 16 | 20 | 19 | 24 | 21 | 99.80903 | 0.2859992 | 0.1140004 | 973.5787 | 0 | 0 | 0 |  | Fe_Cr_Ni_Cu_W | Fe16Cr20Ni19Cu24W21 | 0.03704407 | 7.7196 | 8.28 | 62.31043 | 422.9801 | 82.66485 | 200.3952 | 265.2874
1476 | 1476 | 1476 | 12 | 26 | 18 | 26 | 17 | 97.38241 | 0.2831711 | 0.1054623 | 829.8516 | 0 | 0 | 0 |  | Fe_Cr_Ni_Cu_W | Fe12Cr26Ni18Cu26W17 | 0.03441263 | 7.863687 | 8.282828 | 58.40149 | 400.7502 | 76.28641 | 245.6865 | 282.7795
1477 | 1477 | 1477 | 9 | 34 | 17 | 28 | 13 | 95.09743 | 0.2788864 | 0.0951972 | 677.4074 | 0 | 0 | 0 |  | Fe_Cr_Ni_Cu_W | Fe9Cr34Ni17Cu28W13 | 0.03095669 | 7.737673 | 8.237624 | 52.521 | 357.8477 | 79.51816 | 299.1596 | 251.3501
1478 | 1478 | 1478 | 6 | 43 | 12 | 28 | 11 | 96.33414 | 0.2713569 | 0.08639099 | 579.3339 | 0 | 0 | 0 |  | Fe_Cr_Ni_Cu_W | Fe6Cr43Ni12Cu28W11 | 0.02907166 | 8.326 | 8 | 49.47515 | 338.5277 | 81.75151 | 338.162 | 270.548
1479 | 1479 | 1479 | 45 | 3 | 9 | 8 | 35 | 112.7724 | 0.2870308 | 0.1305194 | 1398.595 | 0 | 0 | 0 |  | Fe_Cr_Ni_Cu_W | Fe45Cr3Ni9Cu8W35 | 0.04517995 | 3.7768 | 7.66 | 68.6743 | 478.6703 | 124.0949 | 190.6136 | 369.3506
1480 | 1480 | 1480 | 39 | 5 | 14 | 10 | 31 | 109.3568 | 0.2879158 | 0.1286251 | 1319.178 | 0 | 0 | 0 |  | Fe_Cr_Ni_Cu_W | Fe39Cr5Ni14Cu10W31 | 0.04369134 | 4.13264 | 7.858586 | 67.13533 | 467.9144 | 98.48507 | 228.5103 | 337.4287
1481 | 1481 | 1481 | 33 | 8 | 19 | 12 | 27 | 105.8409 | 0.2883313 | 0.1257063 | 1223.285 | 0 | 0 | 0 |  | Fe_Cr_Ni_Cu_W | Fe33Cr8Ni19Cu12W27 | 0.04179978 | 4.258749 | 8.040404 | 64.88781 | 462.0519 | 87.49004 | 191.0919 | 290.2363
1482 | 1482 | 1482 | 28 | 12 | 22 | 14 | 24 | 103.3176 | 0.287668 | 0.1223571 | 1135.557 | 0 | 0 | 0 |  | Fe_Cr_Ni_Cu_W | Fe28Cr12Ni22Cu14W24 | 0.0399626 | 4.4096 | 8.14 | 62.76814 | 439.2881 | 64.64991 | 200.6735 | 284.7715
1483 | 1483 | 1483 | 23 | 17 | 24 | 16 | 20 | 100.3709 | 0.2863033 | 0.1159743 | 1003.975 | 0 | 0 | 0 |  | Fe_Cr_Ni_Cu_W | Fe23Cr17Ni24Cu16W20 | 0.03743339 | 4.4692 | 8.22 | 59.44569 | 419.8219 | 64.64523 | 212.8995 | 254.3291
1484 | 1484 | 1484 | 18 | 22 | 25 | 18 | 17 | 98.34987 | 0.2844298 | 0.1097472 | 893.4211 | 0 | 0 | 0 |  | Fe_Cr_Ni_Cu_W | Fe18Cr22Ni25Cu18W17 | 0.03514774 | 4.5796 | 8.26 | 56.49168 | 400.0703125 | 69.14289 | 236.7368 | 247.164
1485 | 1485 | 1485 | 13 | 30 | 24 | 20 | 13 | 96.34238 | 0.2800573 | 0.09917539 | 733.8096 | 0 | 0 | 0 |  | Fe_Cr_Ni_Cu_W | Fe13Cr30Ni24Cu20W13 | 0.03166626 | 4.648 | 8.22 | 51.45328 | 363.9639 | 76.33669 | 255.7586 | 249.3534
1486 | 1486 | 1486 | 9 | 38 | 22 | 20 | 11 | 96.99981 | 0.2740948 | 0.09207373 | 647.4722 | 0 | 0 | 0 |  | Fe_Cr_Ni_Cu_W | Fe9Cr38Ni22Cu20W11 | 0.02959644 | 4.4648 | 8.06 | 48.32349 | 344.7673 | 70.23077 | 327.0312 | 246.2554
1487 | 1487 | 1487 | 6 | 50 | 16 | 20 | 8 | 98.18632 | 0.2638898 | 0.07883954 | 500.6146 | 0 | 0 | 0 |  | Fe_Cr_Ni_Cu_W | Fe6Cr50Ni16Cu20W8 | 0.0260562 | 4.9136 | 7.76 | 42.55303 | 310.6988 | 73.66908 | 460.933 | 246.5551
1488 | 1488 | 1488 | 50 | 3 | 14 | 7 | 25 | 104.3083 | 0.2893858 | 0.1243045 | 1184.563 | 0 | 0 | 0 |  | Fe_Cr_Ni_Cu_W | Fe50Cr3Ni14Cu7W25 | 0.04189403 | 2.540557 | 7.929293 | 62.05507 | 459.7829 | 101.2635 | 157.9969 | 277.256
1489 | 1489 | 1489 | 42 | 6 | 21 | 8 | 23 | 102.577 | 0.2894725 | 0.1227591 | 1136.749 | 0 | 0 | 0 |  | Fe_Cr_Ni_Cu_W | Fe42Cr6Ni21Cu8W23 | 0.04039066 | 2.182 | 8.08 | 60.22715 | 444.8656 | 90.55622 | 164.9333 | 263.3652
1490 | 1490 | 1490 | 36 | 9 | 26 | 9 | 20 | 100.1588 | 0.2894284 | 0.1187518 | 1046.988 | 0 | 0 | 0 |  | Fe_Cr_Ni_Cu_W | Fe36Cr9Ni26Cu9W20 | 0.03834553 | 1.9464 | 8.21 | 57.50652 | 422.6302 | 77.82533 | 191.4438 | 233.9178
1491 | 1491 | 1491 | 29 | 13 | 28 | 11 | 18 | 98.90368 | 0.2882764 | 0.1146966 | 972.9545 | 0 | 0 | 0 |  | Fe_Cr_Ni_Cu_W | Fe29Cr13Ni28Cu11W18 | 0.03679035 | 2.295276 | 8.272727 | 56.09254 | 403.0968 | 70.95369 | 200.644 | 237.0086
1492 | 1492 | 1492 | 24 | 18 | 30 | 12 | 16 | 97.9374 | 0.2861154 | 0.1104893 | 900.2647 | 0 | 0 | 0 |  | Fe_Cr_Ni_Cu_W | Fe24Cr18Ni30Cu12W16 | 0.03494444 | 2.0784 | 8.28 | 53.77732 | 383.6082 | 54.47455 | 242.3479 | 233.0288
1493 | 1493 | 1493 | 18 | 25 | 31 | 14 | 13 | 96.34133 | 0.2828315 | 0.1027965 | 779.8111 | 0 | 0 | 0 |  | Fe_Cr_Ni_Cu_W | Fe18Cr25Ni31Cu14W13 | 0.03197826 | 2.094304 | 8.277228 | 49.94007 | 342.8662 | 57.04004 | 275.6941 | 209.998
1494 | 1494 | 1494 | 13 | 32 | 30 | 15 | 10 | 95.44603 | 0.2783106 | 0.09312341 | 651.1743 | 0 | 0 | 0 |  | Fe_Cr_Ni_Cu_W | Fe13Cr32Ni30Cu15W10 | 0.02884467 | 1.9596 | 8.21 | 45.50286 | 310.5498 | 53.72139 | 358.4799 | 230.9689
1495 | 1495 | 1495 | 8 | 42 | 26 | 15 | 8 | 97.00923 | 0.2699627 | 0.08422995 | 554.2024 | 0 | 0 | 0 |  | Fe_Cr_Ni_Cu_W | Fe8Cr42Ni26Cu15W8 | 0.02633907 | 1.892052 | 7.969697 | 41.98036 | 294.5194 | 57.14637 | 436.5136 | 227.2081
1496 | 1496 | 1496 | 5 | 55 | 19 | 15 | 6 | 99.45024 | 0.2585735 | 0.07272504 | 439.5161 | 0 | 0 | 0 |  | Fe_Cr_Ni_Cu_W | Fe5Cr55Ni19Cu15W6 | 0.02324494 | 2.4812 | 7.61 | 37.21438 | 291.6478 | 78.77778 | 571.4445 | 218.0546
1497 | 1497 | 1497 | 52 | 3 | 21 | 7 | 17 | 96.33276 | 0.292518 | 0.1128369 | 931.8284 | 0 | 0 | 0 |  | Fe_Cr_Ni_Cu_W | Fe52Cr3Ni21Cu7W17 | 0.03671759 | 1.7556 | 8.23 | 53.54204 | 408.1483 | 80.13425 | 119.3256 | 201.0607
1498 | 1498 | 1498 | 43 | 6 | 28 | 7 | 16 | 95.9898 | 0.2920347 | 0.1116175 | 909.306 | 0 | 0 | 0 |  | Fe_Cr_Ni_Cu_W | Fe43Cr6Ni28Cu7W16 | 0.03568855 | 1.03 | 8.33 | 52.21829 | 389.5641 | 75.15282 | 192.081 | 220.4106
1499 | 1499 | 1499 | 36 | 9 | 33 | 7 | 15 | 95.72615 | 0.291181 | 0.1100148 | 882.3565 | 0 | 0 | 0 |  | Fe_Cr_Ni_Cu_W | Fe36Cr9Ni33Cu7W15 | 0.03465992 | 0.4548 | 8.39 | 50.90491 | 371.0433 | 69.93071 | 198.9269 | 206.7099
1500 | 1500 | 1500 | 30 | 14 | 36 | 8 | 13 | 94.71641 | 0.2892115 | 0.1051889 | 805.8017 | 0 | 0 | 0 |  | Fe_Cr_Ni_Cu_W | Fe30Cr14Ni36Cu8W13 | 0.03248955 | 0.225076 | 8.415842 | 48.22809 | 343.4155 | 64.79061 | 219.4742 | 198.8677
1501 | 1501 | 1501 | 24 | 19 | 38 | 9 | 11 | 93.87706 | 0.2869242 | 0.09954791 | 724.9706 | 1 | 0 | 0 |  | Fe_Cr_Ni_Cu_W | Fe24Cr19Ni38Cu9W11 | 0.0302511 | 0.0105872 | 8.425743 | 45.41285 | 306.1415 | 56.22175 | 275.5353 | 217.2577
1502 | 1502 | 1502 | 18 | 25 | 38 | 10 | 9 | 93.55522 | 0.2832987 | 0.09268014 | 637.6194 | 0 | 0 | 0 |  | Fe_Cr_Ni_Cu_W | Fe18Cr25Ni38Cu10W9 | 0.02786419 | -0.1716 | 8.38 | 42.40507 | 279.3326 | 58.69792 | 362.1315 | 199.1208
1503 | 1503 | 1503 | 12 | 33 | 37 | 11 | 7 | 93.81195 | 0.2777847 | 0.08481095 | 546.6514 | 0 | 0 | 0 |  | Fe_Cr_Ni_Cu_W | Fe12Cr33Ni37Cu11W7 | 0.02500651 | -0.3932 | 8.27 | 38.6444 | 257.8539 | 50.89656 | 444.8558 | 204.4375
1504 | 1504 | 1504 | 7 | 44 | 32 | 12 | 5 | 95.27241 | 0.2687236 | 0.0746519 | 443.3625 | 0 | 0 | 0 |  | Fe_Cr_Ni_Cu_W | Fe7Cr44Ni32Cu12W5 | 0.02168303 | -0.2352 | 8.02 | 34.04644 | 247.3921 | 56.49989 | 545.792 | 202.2616
1505 | 1505 | 1505 | 4 | 57 | 23 | 12 | 4 | 99.00675 | 0.2563756 | 0.0659816 | 370.1558 | 0 | 0 | 0 |  | Fe_Cr_Ni_Cu_W | Fe4Cr57Ni23Cu12W4 | 0.01967429 | 0.542 | 7.6 | 31.14547 | 260.5055 | 72.86695 | 633.1505 | 217.8225
1506 | 1506 | 1506 | 42 | 6 | 37 | 5 | 10 | 90.30078 | 0.2947226 | 0.09574585 | 666.9383 | 1 | 0 | 0 |  | Fe_Cr_Ni_Cu_W | Fe42Cr6Ni37Cu5W10 | 0.02961577 | -0.4136 | 8.57 | 42.48105 | 314.0995 | 76.92731 | 205.1028 | 201.159
1507 | 1507 | 1507 | 35 | 9 | 41 | 5 | 10 | 91.05879 | 0.2933396 | 0.09648049 | 678.0946 | 1 | 0 | 0 |  | Fe_Cr_Ni_Cu_W | Fe35Cr9Ni41Cu5W10 | 0.02947669 | -0.8692 | 8.59 | 42.52658 | 299.0859375 | 75.62708 | 212.3395 | 172.3184
1508 | 1508 | 1508 | 28 | 13 | 44 | 6 | 9 | 90.82468 | 0.2917146 | 0.09348196 | 638.639 | 1 | 0 | 0 |  | Fe_Cr_Ni_Cu_W | Fe28Cr13Ni44Cu6W9 | 0.02808705 | -1.0156 | 8.62 | 41.00963 | 278.6541 | 66.43845 | 272.2542 | 178.6706
1509 | 1509 | 1509 | 22 | 18 | 45 | 7 | 8 | 91.00456 | 0.2889043 | 0.0901205 | 598.1517 | 1 | 0 | 0 |  | Fe_Cr_Ni_Cu_W | Fe22Cr18Ni45Cu7W8 | 0.02662864 | -1.1904 | 8.59 | 39.43045 | 263.1627 | 66.63979 | 319.6444 | 171.0465
1510 | 1510 | 1510 | 16 | 25 | 45 | 8 | 6 | 90.85619 | 0.284496 | 0.08199257 | 506.0352 | 1 | 0 | 0 |  | Fe_Cr_Ni_Cu_W | Fe16Cr25Ni45Cu8W6 | 0.02350407 | -1.526 | 8.52 | 35.41186 | 239.3073 | 58.96494 | 433.749 | 157.8008
1511 | 1511 | 1511 | 11 | 32 | 43 | 9 | 5 | 91.85362 | 0.2792462 | 0.07734404 | 460.0744 | 1 | 0 | 0 |  | Fe_Cr_Ni_Cu_W | Fe11Cr32Ni43Cu9W5 | 0.02170788 | -1.6536 | 8.39 | 33.2692 | 243.1391 | 67.62843 | 472.8925 | 169.2183
1512 | 1512 | 1512 | 6 | 43 | 38 | 11 | 3 | 92.85231 | 0.2706166 | 0.06618454 | 353.7345 | 0 | 0 | 0 |  | Fe_Cr_Ni_Cu_W | Fe6Cr43Ni38Cu11W3 | 0.01759313 | -1.346143 | 8.168317 | 27.57244 | 219.9803 | 55.38941 | 564.6877 | 183.3127
1513 | 1513 | 1513 | 32 | 9 | 50 | 3 | 6 | 87.18483 | 0.2956259 | 0.08047228 | 482.5856 | 1 | 0 | 0 |  | Fe_Cr_Ni_Cu_W | Fe32Cr9Ni50Cu3W6 | 0.02354919 | -1.9664 | 8.79 | 33.57737 | 241.2879 | 60.01065 | 264.7406 | 142.1983
1514 | 1514 | 1514 | 25 | 13 | 52 | 4 | 6 | 88.02563 | 0.2934212 | 0.08147483 | 494.1337 | 1 | 1 | 1 | 494.1337 | Fe_Cr_Ni_Cu_W | Fe25Cr13Ni52Cu4W6 | 0.02349836 | -2.0924 | 8.78 | 33.96748 | 242.0176 | 77.02089 | 311.7405 | 159.507 | 242.0176 | 77.02089 | 311.7405 | 159.507
1515 | 1515 | 1515 | 19 | 18 | 53 | 5 | 5 | 88.19602 | 0.290531 | 0.07729356 | 450.304 | 1 | 1 | 1 | 450.304 | Fe_Cr_Ni_Cu_W | Fe19Cr18Ni53Cu5W5 | 0.02166502 | -2.3256 | 8.75 | 31.85906 | 225.4014 | 59.14888 | 398.5968 | 149.2126 | 225.4014 | 59.14888 | 398.5968 | 149.2126
1516 | 1516 | 1516 | 13 | 23 | 53 | 6 | 4 | 88.49467 | 0.2872749 | 0.07249752 | 403.4414 | 1 | 1 | 1 | 403.4414 | Fe_Cr_Ni_Cu_W | Fe13Cr23Ni53Cu6W4 | 0.01974254 | -2.564636 | 8.707071 | 29.5982 | 219.7752 | 60.10242 | 472.9547 | 141.7614 | 219.7752 | 60.10242 | 472.9547 | 141.7614
1517 | 1517 | 1517 | 8 | 30 | 50 | 8 | 4 | 90.16838 | 0.2820161 | 0.07313928 | 413.0463 | 1 | 0 | 0 |  | Fe_Cr_Ni_Cu_W | Fe8Cr30Ni50Cu8W4 | 0.01969467 | -2.4016 | 8.56 | 30.14896 | 236.6903 | 79.41594 | 495.5296 | 147.6324
1518 | 1518 | 1518 | 12 | 5 | 33 | 3 | 47 | 124.2211 | 0.2860174 | 0.1405072 | 1744.267 | 0 | 0 | 0 |  | Fe_Cr_Ni_Cu_W | Fe12Cr5Ni33Cu3W47 | 0.04618082 | -0.9116 | 7.71 | 68.51066 | 408.0703 | 89.10129 | 209.061 | 382.654
1519 | 1519 | 1519 | 11 | 5 | 39 | 5 | 40 | 117.7039 | 0.2884563 | 0.1422641 | 1671.99 | 0 | 0 | 0 |  | Fe_Cr_Ni_Cu_W | Fe11Cr5Ni39Cu5W40 | 0.04533973 | -0.2252 | 8.03 | 67.6505 | 409.9166 | 82.11464 | 236.2818 | 344.9966
1520 | 1520 | 1520 | 10 | 4 | 44 | 7 | 34 | 111.761 | 0.2914236 | 0.1417275 | 1571.562 | 0 | 0 | 0 |  | Fe_Cr_Ni_Cu_W | Fe10Cr4Ni44Cu7W34 | 0.04398701 | 0.4938272 | 8.333333 | 65.90474 | 397.1833 | 78.42202 | 188.6458 | 317.7181
1521 | 1521 | 1521 | 9 | 4 | 49 | 11 | 27 | 103.7196 | 0.2951203 | 0.1360396 | 1362.293 | 0 | 0 | 0 |  | Fe_Cr_Ni_Cu_W | Fe9Cr4Ni49Cu11W27 | 0.04114979 | 1.7416 | 8.69 | 62.63386 | 349.4922 | 72.78668 | 187.6091 | 253.0869
1522 | 1522 | 1522 | 7 | 3 | 53 | 14 | 22 | 97.72772 | 0.2989249 | 0.130081 | 1194.81 | 1 | 0 | 0 |  | Fe_Cr_Ni_Cu_W | Fe7Cr3Ni53Cu14W22 | 0.03859753 | 2.536068 | 8.989899 | 59.3343 | 303.7888 | 74.10221 | 176.8452 | 234.9214
1523 | 1523 | 1523 | 19 | 6 | 21 | 3 | 51 | 127.8994 | 0.2835083 | 0.1337257 | 1674.33 | 0 | 0 | 0 |  | Fe_Cr_Ni_Cu_W | Fe19Cr6Ni21Cu3W51 | 0.04632719 | -0.0504 | 7.37 | 69.75672 | 441.3359375 | 118.7781 | 233.6517 | 417.8323
1524 | 1524 | 1524 | 17 | 7 | 27 | 5 | 44 | 121.8723 | 0.2851961 | 0.1372717 | 1644.204 | 0 | 0 | 0 |  | Fe_Cr_Ni_Cu_W | Fe17Cr7Ni27Cu5W44 | 0.04589275 | 0.5156 | 7.67 | 69.61745 | 443.8916 | 91.22072 | 214.1982 | 400.282
1525 | 1525 | 1525 | 16 | 8 | 32 | 7 | 38 | 116.1143 | 0.2868526 | 0.1374733 | 1558.163 | 0 | 0 | 0 |  | Fe_Cr_Ni_Cu_W | Fe16Cr8Ni32Cu7W38 | 0.04480651 | 1.014802 | 7.930693 | 68.34022 | 428.314 | 88.06504 | 180.1121 | 351.1138
1526 | 1526 | 1526 | 14 | 8 | 36 | 10 | 32 | 110.1709 | 0.2893399 | 0.1357614 | 1442.204 | 0 | 0 | 0 |  | Fe_Cr_Ni_Cu_W | Fe14Cr8Ni36Cu10W32 | 0.04305603 | 1.9696 | 8.22 | 66.45931 | 415.1787 | 73.91328 | 203.9497 | 304.4083
1527 | 1527 | 1527 | 11 | 9 | 40 | 14 | 26 | 103.627 | 0.2919348 | 0.1307327 | 1271.858 | 0 | 0 | 0 |  | Fe_Cr_Ni_Cu_W | Fe11Cr9Ni40Cu14W26 | 0.04040658 | 2.9508 | 8.52 | 63.44218 | 379.0468 | 62.45849 | 217.1429 | 259.3459
1528 | 1528 | 1528 | 9 | 8 | 44 | 18 | 21 | 97.16375 | 0.2959041 | 0.1244281 | 1101.389 | 0 | 0 | 0 |  | Fe_Cr_Ni_Cu_W | Fe9Cr8Ni44Cu18W21 | 0.0375842 | 3.7544 | 8.84 | 59.73475 | 321.0464 | 56.11099 | 199.9098 | 234.4416
1529 | 1529 | 1529 | 7 | 7 | 46 | 23 | 16 | 90.30999 | 0.3004784 | 0.1146768 | 898.1295 | 1 | 0 | 0 |  | Fe_Cr_Ni_Cu_W | Fe7Cr7Ni46Cu23W16 | 0.03411597 | 4.615856 | 9.161616 | 55.19331 | 255.6893 | 61.73601 | 207.171 | 220.2662
1530 | 1530 | 1530 | 29 | 4 | 12 | 3 | 52 | 128.2993 | 0.2832228 | 0.1303943 | 1622.261 | 0 | 0 | 0 |  | Fe_Cr_Ni_Cu_W | Fe29Cr4Ni12Cu3W52 | 0.04673002 | 0.8156 | 7.21 | 70.35418 | 459.6363 | 165.7717 | 177.9875 | 393.3051
1531 | 1531 | 1531 | 27 | 8 | 16 | 4 | 46 | 123.9385 | 0.2828216 | 0.1319829 | 1577.588 | 0 | 0 | 0 |  | Fe_Cr_Ni_Cu_W | Fe27Cr8Ni16Cu4W46 | 0.04649473 | 0.8924615 | 7.366337 | 70.50423 | 456.654 | 99.38317 | 216.721 | 350.3584
1532 | 1532 | 1532 | 24 | 10 | 21 | 6 | 39 | 118.4318 | 0.2838151 | 0.1335747 | 1518.578 | 0 | 0 | 0 |  | Fe_Cr_Ni_Cu_W | Fe24Cr10Ni21Cu6W39 | 0.04541134 | 1.3836 | 7.62 | 69.45351 | 466.5226 | 101.4544 | 183.9766 | 344.1431
1533 | 1533 | 1533 | 21 | 12 | 25 | 9 | 34 | 113.4307 | 0.2849117 | 0.1320395 | 1418.49 | 0 | 0 | 0 |  | Fe_Cr_Ni_Cu_W | Fe21Cr12Ni25Cu9W34 | 0.04379062 | 2.290364 | 7.851485 | 67.98874 | 458.265 | 99.99677 | 192.9468 | 303.6833
1534 | 1534 | 1534 | 17 | 13 | 28 | 13 | 29 | 108.2639 | 0.2867453 | 0.1291329 | 1301.05 | 0 | 0 | 0 |  | Fe_Cr_Ni_Cu_W | Fe17Cr13Ni28Cu13W29 | 0.04176827 | 3.5484 | 8.11 | 66.20242 | 438.2751 | 81.4463 | 221.3741 | 322.307
1535 | 1535 | 1535 | 14 | 14 | 31 | 17 | 24 | 102.6199 | 0.2888657 | 0.1240788 | 1152.591 | 0 | 0 | 0 |  | Fe_Cr_Ni_Cu_W | Fe14Cr14Ni31Cu17W24 | 0.03923596 | 4.4144 | 8.37 | 63.16613 | 403.464 | 71.24238 | 230.8568 | 314.2701
1536 | 1536 | 1536 | 11 | 13 | 34 | 23 | 19 | 95.51719 | 0.2932776 | 0.1167748 | 973.0643 | 0 | 0 | 0 |  | Fe_Cr_Ni_Cu_W | Fe11Cr13Ni34Cu23W19 | 0.03599189 | 5.5772 | 8.73 | 59.18412 | 340.3417 | 59.4618 | 212.9798 | 241.9668
1537 | 1537 | 1537 | 8 | 12 | 36 | 29 | 15 | 89.21989 | 0.297779 | 0.1084918 | 807.434 | 0 | 0 | 0 |  | Fe_Cr_Ni_Cu_W | Fe8Cr12Ni36Cu29W15 | 0.03281391 | 6.3208 | 9.05 | 55.07186 | 272.3627 | 64.63343 | 219.947 | 263.2111
1538 | 1538 | 1538 | 6 | 9 | 37 | 36 | 12 | 82.88827 | 0.3040687 | 0.1003958 | 663.2322 | 0 | 0 | 0 |  | Fe_Cr_Ni_Cu_W | Fe6Cr9Ni37Cu36W12 | 0.02994991 | 6.99 | 9.4 | 51.42529 | 220.7737 | 71.49099 | 233.3286 | 239.7583
1539 | 1539 | 1539 | 38 | 6 | 10 | 3 | 43 | 121.7793 | 0.2830808 | 0.1318352 | 1542.262 | 0 | 0 | 0 |  | Fe_Cr_Ni_Cu_W | Fe38Cr6Ni10Cu3W43 | 0.0469382 | 0.8864 | 7.31 | 70.04934 | 470.667 | 120.1346 | 190.0635 | 376.0931
1540 | 1540 | 1540 | 34 | 10 | 13 | 4 | 38 | 118.7514 | 0.2822344 | 0.1313552 | 1479.992 | 0 | 0 | 0 |  | Fe_Cr_Ni_Cu_W | Fe34Cr10Ni13Cu4W38 | 0.04594057 | 1.046424 | 7.414141 | 69.22428 | 480.0036 | 112.5343 | 182.1478 | 358.9013
1541 | 1541 | 1541 | 29 | 14 | 16 | 7 | 33 | 114.6229 | 0.281937 | 0.12893 | 1374.826 | 0 | 0 | 0 |  | Fe_Cr_Ni_Cu_W | Fe29Cr14Ni16Cu7W33 | 0.04417083 | 2.171615 | 7.585859 | 68.00688 | 476.0519 | 94.97253 | 204.327 | 307.95
1542 | 1542 | 1542 | 25 | 17 | 19 | 10 | 29 | 110.6799 | 0.2821419 | 0.1257961 | 1268.71 | 0 | 0 | 0 |  | Fe_Cr_Ni_Cu_W | Fe25Cr17Ni19Cu10W29 | 0.04228716 | 3.0536 | 7.76 | 66.19033 | 478.1068 | 87.73529 | 205.7936 | 326.7174
1543 | 1543 | 1543 | 20 | 19 | 21 | 15 | 25 | 106.0293 | 0.2833561 | 0.1212907 | 1142.632 | 0 | 0 | 0 |  | Fe_Cr_Ni_Cu_W | Fe20Cr19Ni21Cu15W25 | 0.03998502 | 4.6868 | 7.99 | 64.2846 | 454.4697 | 71.90281 | 205.4853 | 275.9897
1544 | 1544 | 1544 | 16 | 19 | 24 | 20 | 21 | 100.6126 | 0.2861557 | 0.1163994 | 1013.402 | 0 | 0 | 0 |  | Fe_Cr_Ni_Cu_W | Fe16Cr19Ni24Cu20W21 | 0.03743891 | 5.8012 | 8.28 | 61.38233 | 424.1777 | 71.47015 | 214.4928 | 275.7576
1545 | 1545 | 1545 | 12 | 18 | 26 | 26 | 17 | 94.57672 | 0.2900994 | 0.1098646 | 867.8004 | 0 | 0 | 0 |  | Fe_Cr_Ni_Cu_W | Fe12Cr18Ni26Cu26W17 | 0.03453914 | 6.923375 | 8.606061 | 57.95252 | 353.5787 | 69.73429 | 242.2338 | 273.115
1546 | 1546 | 1546 | 9 | 17 | 28 | 34 | 13 | 87.40834 | 0.2953307 | 0.1000635 | 689.7562 | 0 | 0 | 0 |  | Fe_Cr_Ni_Cu_W | Fe9Cr17Ni28Cu34W13 | 0.03079802 | 7.680031 | 8.970297 | 52.81211 | 278.7882 | 83.40413 | 257.8929 | 260.8048
1547 | 1547 | 1547 | 6 | 12 | 28 | 43 | 11 | 80.90855 | 0.3034275 | 0.09439818 | 583.4687 | 0 | 0 | 0 |  | Fe_Cr_Ni_Cu_W | Fe6Cr12Ni28Cu43W11 | 0.02850898 | 8.4864 | 9.39 | 50.65758 | 226.5884 | 70.64812 | 306.4821 | 302.2165
1548 | 1548 | 1548 | 45 | 9 | 8 | 3 | 35 | 116.0597 | 0.2822405 | 0.1293883 | 1407.047 | 0 | 0 | 0 |  | Fe_Cr_Ni_Cu_W | Fe45Cr9Ni8Cu3W35 | 0.04568598 | 0.9324 | 7.37 | 67.8233 | 501.9416 | 147.4647 | 175.9468 | 322.2867
1549 | 1549 | 1549 | 39 | 14 | 10 | 5 | 31 | 113.695 | 0.2807211 | 0.1264 | 1316.706 | 0 | 0 | 0 |  | Fe_Cr_Ni_Cu_W | Fe39Cr14Ni10Cu5W31 | 0.04410235 | 1.707173 | 7.444444 | 66.70721 | 512.6318 | 133.4898 | 210.0744 | 325.5488
1550 | 1550 | 1550 | 33 | 19 | 12 | 8 | 27 | 110.6294 | 0.2794401 | 0.1220525 | 1201.977 | 0 | 0 | 0 |  | Fe_Cr_Ni_Cu_W | Fe33Cr19Ni12Cu8W27 | 0.04202565 | 2.823385 | 7.555556 | 64.96889 | 487.9471 | 97.78748 | 257.9233 | 345.5029
1551 | 1551 | 1551 | 28 | 22 | 14 | 12 | 24 | 107.2257 | 0.2795905 | 0.1178005 | 1096.54 | 0 | 0 | 0 |  | Fe_Cr_Ni_Cu_W | Fe28Cr22Ni14Cu12W24 | 0.03999153 | 4.2032 | 7.72 | 63.20886 | 481.4837 | 84.37653 | 206.1226 | 282.488
1552 | 1552 | 1552 | 23 | 24 | 16 | 17 | 20 | 102.4722 | 0.2807415 | 0.1119076 | 961.2905 | 0 | 0 | 0 |  | Fe_Cr_Ni_Cu_W | Fe23Cr24Ni16Cu17W20 | 0.03725468 | 5.6364 | 7.95 | 60.20457 | 449.2128 | 68.48795 | 248.6316 | 276.0001
1553 | 1553 | 1553 | 18 | 25 | 18 | 22 | 17 | 98.23872 | 0.2825473 | 0.106501 | 849.3396 | 0 | 0 | 0 |  | Fe_Cr_Ni_Cu_W | Fe18Cr25Ni18Cu22W17 | 0.03482661 | 6.7276 | 8.18 | 57.45215 | 414.5513 | 74.41508 | 263.8473 | 251.7216
1554 | 1554 | 1554 | 13 | 24 | 20 | 30 | 13 | 91.32142 | 0.2872659 | 0.09760082 | 685.5333 | 0 | 0 | 0 |  | Fe_Cr_Ni_Cu_W | Fe13Cr24Ni20Cu30W13 | 0.03117278 | 8.012 | 8.56 | 52.76893 | 326.761 | 80.09669 | 270.3519 | 271.7558
1555 | 1555 | 1555 | 9 | 22 | 20 | 38 | 11 | 86.04726 | 0.2923519 | 0.09161774 | 583.9557 | 0 | 0 | 0 |  | Fe_Cr_Ni_Cu_W | Fe9Cr22Ni20Cu38W11 | 0.02883275 | 9.0632 | 8.88 | 50.25495 | 281.3138 | 91.29599 | 279.4215 | 301.3494
1556 | 1556 | 1556 | 6 | 16 | 20 | 50 | 8 | 77.1147 | 0.3031253 | 0.0812666 | 430.6148 | 0 | 0 | 0 |  | Fe_Cr_Ni_Cu_W | Fe6Cr16Ni20Cu50W8 | 0.02507978 | 9.3488 | 9.42 | 45.19336 | 190.5268 | 62.40066 | 347.6553 | 384.1979
1557 | 1557 | 1557 | 50 | 14 | 7 | 3 | 25 | 109.118 | 0.2803773 | 0.1212735 | 1172.318 | 0 | 0 | 0 |  | Fe_Cr_Ni_Cu_W | Fe50Cr14Ni7Cu3W25 | 0.04205013 | 0.7864504 | 7.444444 | 62.12704 | 490.6169 | 111.5587 | 212.709 | 306.5024
1558 | 1558 | 1558 | 42 | 21 | 8 | 6 | 23 | 108.1622 | 0.2774922 | 0.1163725 | 1080.557 | 0 | 0 | 0 |  | Fe_Cr_Ni_Cu_W | Fe42Cr21Ni8Cu6W23 | 0.040333 | 2.0868 | 7.46 | 61.18979 | 490.4794 | 94.97977 | 218.2606 | 284.0161
1559 | 1559 | 1559 | 36 | 26 | 9 | 9 | 20 | 105.9435 | 0.2756866 | 0.1107596 | 971.2333 | 0 | 0 | 0 |  | Fe_Cr_Ni_Cu_W | Fe36Cr26Ni9Cu9W20 | 0.03812978 | 3.2248 | 7.53 | 58.98339 | 481.7526 | 80.34481 | 258.2871 | 293.7431
1560 | 1560 | 1560 | 29 | 28 | 11 | 13 | 18 | 103.5369 | 0.276025 | 0.1073129 | 899.7051 | 0 | 0 | 0 |  | Fe_Cr_Ni_Cu_W | Fe29Cr28Ni11Cu13W18 | 0.03647916 | 4.608917 | 7.686869 | 57.69967 | 458.1371 | 78.47327 | 274.3764 | 267.1684
1561 | 1561 | 1561 | 24 | 30 | 12 | 18 | 16 | 100.3861 | 0.2768341 | 0.1023847 | 807.6309 | 0 | 0 | 0 |  | Fe_Cr_Ni_Cu_W | Fe24Cr30Ni12Cu18W16 | 0.03447588 | 6.1536 | 7.86 | 55.75805 | 421.2188 | 72.36882 | 266.6519 | 267.0473
1562 | 1562 | 1562 | 18 | 31 | 14 | 25 | 13 | 95.28909 | 0.2793953 | 0.09498335 | 678.2926 | 0 | 0 | 0 |  | Fe_Cr_Ni_Cu_W | Fe18Cr31Ni14Cu25W13 | 0.03142656 | 7.629448 | 8.148515 | 52.06434 | 363.6068 | 83.56499 | 282.763 | 263.1165
1563 | 1563 | 1563 | 13 | 30 | 15 | 32 | 10 | 89.77446 | 0.2832768 | 0.08679638 | 551.2417 | 0 | 0 | 0 |  | Fe_Cr_Ni_Cu_W | Fe13Cr30Ni15Cu32W10 | 0.02828389 | 8.7232 | 8.46 | 47.79738 | 295.881 | 81.34894 | 318.609 | 288.9745
1564 | 1564 | 1564 | 8 | 26 | 15 | 42 | 8 | 83.16677 | 0.2908028 | 0.07989665 | 446.781 | 0 | 0 | 0 |  | Fe_Cr_Ni_Cu_W | Fe8Cr26Ni15Cu42W8 | 0.02562256 | 9.816957 | 8.888889 | 44.72912 | 222.4214 | 73.32507 | 360.058 | 353.9551
1565 | 1565 | 1565 | 5 | 19 | 15 | 55 | 6 | 74.54501 | 0.302858 | 0.07109516 | 330.0239 | 0 | 0 | 0 |  | Fe_Cr_Ni_Cu_W | Fe5Cr19Ni15Cu55W6 | 0.02239716 | 9.7116 | 9.45 | 40.4073 | 151.2582 | 46.98511 | 356.5781 | 428.2085
1566 | 1566 | 1566 | 52 | 21 | 7 | 3 | 17 | 103.6836 | 0.2769177 | 0.1078631 | 908.5495 | 0 | 0 | 0 |  | Fe_Cr_Ni_Cu_W | Fe52Cr21Ni7Cu3W17 | 0.03665532 | 0.4564 | 7.47 | 54.08096 | 442.254 | 84.63287 | 237.3876 | 264.5581
1567 | 1567 | 1567 | 43 | 28 | 7 | 6 | 16 | 103.9208 | 0.2733081 | 0.1037102 | 849.4257 | 0 | 0 | 0 |  | Fe_Cr_Ni_Cu_W | Fe43Cr28Ni7Cu6W16 | 0.0354885 | 1.8336 | 7.44 | 53.69125 | 432.0389 | 72.60204 | 290.9333 | 258.3944
1568 | 1568 | 1568 | 36 | 33 | 7 | 9 | 15 | 103.5471 | 0.2709345 | 0.09989181 | 793.1958 | 0 | 0 | 0 |  | Fe_Cr_Ni_Cu_W | Fe36Cr33Ni7Cu9W15 | 0.03434679 | 3.1476 | 7.45 | 53.05196 | 418.8428 | 76.45515 | 307.2097 | 276.5981
1569 | 1569 | 1569 | 30 | 36 | 8 | 14 | 13 | 100.7146 | 0.2709353 | 0.09390836 | 696.7321 | 0 | 0 | 0 |  | Fe_Cr_Ni_Cu_W | Fe30Cr36Ni8Cu14W13 | 0.0321262 | 4.917165 | 7.60396 | 50.67663 | 384.4758 | 71.83349 | 295.088 | 239.332
1570 | 1570 | 1570 | 24 | 38 | 9 | 19 | 11 | 97.7439 | 0.2714646 | 0.08793184 | 606.3843 | 0 | 0 | 0 |  | Fe_Cr_Ni_Cu_W | Fe24Cr38Ni9Cu19W11 | 0.02989276 | 6.374669 | 7.772277 | 48.01215 | 340.8891 | 76.11446 | 337.8314 | 266.854
1571 | 1571 | 1571 | 18 | 38 | 10 | 25 | 9 | 93.8898 | 0.2737224 | 0.08182019 | 517.245 | 0 | 0 | 0 |  | Fe_Cr_Ni_Cu_W | Fe18Cr38Ni10Cu25W9 | 0.02755939 | 7.8272 | 8.01 | 45.07449 | 299.969 | 75.30048 | 321.7513 | 267.3857
1572 | 1572 | 1572 | 12 | 37 | 11 | 33 | 7 | 88.83149 | 0.2779346 | 0.07425852 | 417.238 | 0 | 0 | 0 |  | Fe_Cr_Ni_Cu_W | Fe12Cr37Ni11Cu33W7 | 0.0248285 | 9.122 | 8.33 | 41.34864 | 238.4117 | 69.75629 | 367.5613 | 307.8062
1573 | 1573 | 1573 | 7 | 32 | 12 | 44 | 5 | 81.42592 | 0.2870673 | 0.06545965 | 310.1276 | 0 | 0 | 0 |  | Fe_Cr_Ni_Cu_W | Fe7Cr32Ni12Cu44W5 | 0.02172136 | 9.9008 | 8.82 | 36.77989 | 163.537 | 51.77869 | 365.6679 | 409.6605
1574 | 1574 | 1574 | 4 | 23 | 12 | 57 | 4 | 73.16353 | 0.3007629 | 0.05985807 | 238.922 | 0 | 0 | 0 |  | Fe_Cr_Ni_Cu_W | Fe4Cr23Ni12Cu57W4 | 0.01956282 | 9.7104 | 9.41 | 34.25259 | 129.1545 | 35.2602 | 319.6519 | 441.8032
1575 | 1575 | 1575 | 42 | 37 | 5 | 6 | 10 | 101.1624 | 0.2667088 | 0.08698445 | 611.9039 | 0 | 0 | 0 |  | Fe_Cr_Ni_Cu_W | Fe42Cr37Ni5Cu6W10 | 0.02939403 | 1.7324 | 7.34 | 44.44097 | 323.6714 | 78.74778 | 414.9368 | 262.485
1576 | 1576 | 1576 | 35 | 41 | 5 | 9 | 10 | 101.4272 | 0.2648131 | 0.08548326 | 595.0128 | 0 | 0 | 0 |  | Fe_Cr_Ni_Cu_W | Fe35Cr41Ni5Cu9W10 | 0.0292535 | 3.0892 | 7.35 | 45.0301 | 325.5005 | 77.34791 | 394.0388 | 239.4198
1577 | 1577 | 1577 | 28 | 44 | 6 | 13 | 9 | 100.0363 | 0.2640994 | 0.0813382 | 540.0295 | 0 | 0 | 0 |  | Fe_Cr_Ni_Cu_W | Fe28Cr44Ni6Cu13W9 | 0.02789957 | 4.52 | 7.45 | 43.6691 | 303.7076 | 76.33441 | 450.295 | 256.7263
1578 | 1578 | 1578 | 22 | 45 | 7 | 18 | 8 | 97.6522 | 0.2652442 | 0.07732686 | 485.2104 | 0 | 0 | 0 |  | Fe_Cr_Ni_Cu_W | Fe22Cr45Ni7Cu18W8 | 0.02651291 | 6.0916 | 7.62 | 42.16634 | 284.2042 | 82.14539 | 420.8925 | 236.5328
1579 | 1579 | 1579 | 16 | 45 | 8 | 25 | 6 | 93.25823 | 0.2679484 | 0.06915838 | 385.2452 | 0 | 0 | 0 |  | Fe_Cr_Ni_Cu_W | Fe16Cr45Ni8Cu25W6 | 0.02367681 | 7.772 | 7.89 | 38.02841 | 228.8793 | 73.41411 | 414.7114 | 254.6543
1580 | 1580 | 1580 | 11 | 43 | 9 | 32 | 5 | 89.17385 | 0.2724847 | 0.06448499 | 328.2512 | 0 | 0 | 0 |  | Fe_Cr_Ni_Cu_W | Fe11Cr43Ni9Cu32W5 | 0.02206019 | 8.984 | 8.18 | 35.83295 | 197.0153 | 66.04837 | 395.1173 | 308.7168
1581 | 1581 | 1581 | 6 | 38 | 11 | 43 | 3 | 81.65003 | 0.2819726 | 0.05361189 | 219.318 | 0 | 0 | 0 |  | Fe_Cr_Ni_Cu_W | Fe6Cr38Ni11Cu43W3 | 0.01855192 | 9.575924 | 8.683168 | 29.77351 | 138.2485 | 42.43901 | 365.5611 | 408.9663
1582 | 1582 | 1582 | 32 | 50 | 3 | 9 | 6 | 100.5829 | 0.2571855 | 0.06954383 | 415.1932 | 0 | 0 | 0 |  | Fe_Cr_Ni_Cu_W | Fe32Cr50Ni3Cu9W6 | 0.0236488 | 3.1376 | 7.21 | 36.18011 | 241.2076 | 86.56615 | 622.6795 | 243.0312
1583 | 1583 | 1583 | 25 | 52 | 4 | 13 | 6 | 99.82282 | 0.2572254 | 0.06850084 | 401.9624 | 0 | 0 | 0 |  | Fe_Cr_Ni_Cu_W | Fe25Cr52Ni4Cu13W6 | 0.02365178 | 4.618 | 7.31 | 36.72751 | 238.7424 | 79.71647 | 584.0595 | 238.5271
1584 | 1584 | 1584 | 19 | 53 | 5 | 18 | 5 | 97.41557 | 0.2582624 | 0.06345776 | 345.4599 | 0 | 0 | 0 |  | Fe_Cr_Ni_Cu_W | Fe19Cr53Ni5Cu18W5 | 0.02206274 | 6.1488 | 7.48 | 34.4929 | 215.5722 | 77.05716 | 535.1702 | 232.8761
1585 | 1585 | 1585 | 13 | 53 | 6 | 23 | 4 | 94.79569 | 0.2598355 | 0.05857828 | 293.5763 | 0 | 0 | 0 |  | Fe_Cr_Ni_Cu_W | Fe13Cr53Ni6Cu23W4 | 0.02042251 | 7.411489 | 7.666667 | 31.99805 | 193.5253 | 72.21522 | 479.118 | 248.0481
1586 | 1586 | 1586 | 8 | 50 | 8 | 30 | 4 | 91.17363 | 0.2657382 | 0.05833165 | 281.4514 | 0 | 0 | 0 |  | Fe_Cr_Ni_Cu_W | Fe8Cr50Ni8Cu30W4 | 0.02033115 | 8.5984 | 7.98 | 32.46906 | 184.6897 | 69.52307 | 443.8566 | 282.5709
1587 | 1587 | 1587 | 12 | 5 | 3 | 33 | 47 | 115.9203 | 0.2898382 | 0.1215686 | 1328.517 | 0 | 0 | 0 |  | Fe_Cr_Ni_Cu_W | Fe12Cr5Ni3Cu33W47 | 0.03984055 | 16.4884 | 8.01 | 80.09064 | 459.6797 | 191.1915 | 178.314 | 377.8931
1588 | 1588 | 1588 | 11 | 5 | 5 | 39 | 40 | 108.2474 | 0.2931944 | 0.1228206 | 1250.115 | 0 | 0 | 0 |  | Fe_Cr_Ni_Cu_W | Fe11Cr5Ni5Cu39W40 | 0.03903716 | 16.9108 | 8.37 | 78.98424 | 436.0832 | 136.9643 | 201.681 | 363.2543
1589 | 1589 | 1589 | 10 | 4 | 7 | 44 | 34 | 101.3388 | 0.2970901 | 0.1220962 | 1153.525 | 0 | 0 | 0 |  | Fe_Cr_Ni_Cu_W | Fe10Cr4Ni7Cu44W34 | 0.03778291 | 16.74197 | 8.707071 | 76.9018 | 394.5305 | 109.4437 | 214.6849 | 361.8323
1590 | 1590 | 1590 | 9 | 4 | 11 | 49 | 27 | 93.08496 | 0.3015585 | 0.1187938 | 1006.016 | 0 | 0 | 0 |  | Fe_Cr_Ni_Cu_W | Fe9Cr4Ni11Cu49W27 | 0.03584525 | 15.2088 | 9.07 | 71.98305 | 359.4163 | 103.5592 | 189.4169 | 322.875
1591 | 1591 | 1591 | 7 | 3 | 14 | 53 | 22 | 86.70071 | 0.3062116 | 0.1139336 | 873.133 | 0 | 0 | 0 |  | Fe_Cr_Ni_Cu_W | Fe7Cr3Ni14Cu53W22 | 0.03369894 | 13.86879 | 9.383838 | 67.77424 | 324.1306 | 103.6361 | 236.1563 | 356.4067
1592 | 1592 | 1592 | 19 | 6 | 3 | 21 | 51 | 122.9264 | 0.285653 | 0.121809 | 1412.052 | 0 | 0 | 0 |  | Fe_Cr_Ni_Cu_W | Fe19Cr6Ni3Cu21W51 | 0.04244757 | 12.0024 | 7.55 | 77.42713 | 476.4548 | 204.6161 | 210.1055 | 415.3444
1593 | 1593 | 1593 | 17 | 7 | 5 | 27 | 44 | 115.7547 | 0.2880398 | 0.123763 | 1350.355 | 0 | 0 | 0 |  | Fe_Cr_Ni_Cu_W | Fe17Cr7Ni5Cu27W44 | 0.04171062 | 13.61 | 7.89 | 77.70528 | 484.8567 | 175.1244 | 203.5273 | 401.2661
1594 | 1594 | 1594 | 16 | 8 | 7 | 32 | 38 | 109.1932 | 0.2903128 | 0.1238506 | 1264.751 | 0 | 0 | 0 |  | Fe_Cr_Ni_Cu_W | Fe16Cr8Ni7Cu32W38 | 0.04067362 | 14.17038 | 8.178218 | 76.28429 | 467.6152 | 135.8854 | 211.581 | 358.6369
1595 | 1595 | 1595 | 14 | 8 | 10 | 36 | 32 | 102.8756 | 0.2932798 | 0.1224428 | 1162.862 | 0 | 0 | 0 |  | Fe_Cr_Ni_Cu_W | Fe14Cr8Ni10Cu36W32 | 0.0391988 | 14.0544 | 8.48 | 73.78591 | 417.951 | 91.61979 | 209.1513 | 367.5406
1596 | 1596 | 1596 | 11 | 9 | 14 | 40 | 26 | 96.30456 | 0.2962428 | 0.1186894 | 1028.368 | 0 | 0 | 0 |  | Fe_Cr_Ni_Cu_W | Fe11Cr9Ni14Cu40W26 | 0.03706083 | 13.2052 | 8.78 | 69.70646 | 390.7589 | 97.05597 | 206.6745 | 309.2784
1597 | 1597 | 1597 | 9 | 8 | 18 | 44 | 21 | 89.83747 | 0.3006253 | 0.1137497 | 892.757 | 0 | 0 | 0 |  | Fe_Cr_Ni_Cu_W | Fe9Cr8Ni18Cu44W21 | 0.03466624 | 12.1992 | 9.1 | 65.13187 | 344.8852 | 104.8234 | 258.7052 | 310.2066
1598 | 1598 | 1598 | 7 | 7 | 23 | 46 | 16 | 83.76581 | 0.3051176 | 0.1061845 | 741.7819 | 0 | 0 | 0 |  | Fe_Cr_Ni_Cu_W | Fe7Cr7Ni23Cu46W16 | 0.03191074 | 10.60463 | 9.393939 | 59.24533 | 268.3136 | 89.94392 | 222.3842 | 296.105
1599 | 1599 | 1599 | 29 | 4 | 3 | 12 | 52 | 125.8154 | 0.2842737 | 0.1245941 | 1492.716 | 0 | 0 | 0 |  | Fe_Cr_Ni_Cu_W | Fe29Cr4Ni3Cu12W52 | 0.04487081 | 7.3352 | 7.3 | 74.37869 | 474.955 | 182.2598 | 200.9531 | 415.2187
1600 | 1600 | 1600 | 27 | 8 | 4 | 16 | 46 | 120.631 | 0.2842906 | 0.1251094 | 1424.597 | 0 | 0 | 0 |  | Fe_Cr_Ni_Cu_W | Fe27Cr8Ni4Cu16W46 | 0.04433222 | 8.924615 | 7.485149 | 75.13723 | 496.9909 | 166.4515 | 181.8015 | 398.8409
1601 | 1601 | 1601 | 24 | 10 | 6 | 21 | 39 | 114.2276 | 0.2858124 | 0.1247845 | 1330.971 | 0 | 0 | 0 |  | Fe_Cr_Ni_Cu_W | Fe24Cr10Ni6Cu21W39 | 0.04301252 | 10.5336 | 7.77 | 74.52912 | 505.4891 | 156.3171 | 185.6209 | 357.0476
1602 | 1602 | 1602 | 21 | 12 | 9 | 25 | 34 | 108.9676 | 0.2871644 | 0.1236463 | 1241.805 | 0 | 0 | 0 |  | Fe_Cr_Ni_Cu_W | Fe21Cr12Ni9Cu25W34 | 0.04152569 | 11.0299 | 8.009901 | 72.72383 | 481.7325 | 121.4585 | 211.8328 | 364.4555
1603 | 1603 | 1603 | 17 | 13 | 13 | 28 | 29 | 104.0232 | 0.2890258 | 0.1214826 | 1145.718 | 0 | 0 | 0 |  | Fe_Cr_Ni_Cu_W | Fe17Cr13Ni13Cu28W29 | 0.03982731 | 10.9104 | 8.26 | 70.17948 | 443.0564 | 107.0298 | 204.1482 | 327.0064
1604 | 1604 | 1604 | 14 | 14 | 17 | 31 | 24 | 98.64885 | 0.2911605 | 0.1175557 | 1024.745 | 0 | 0 | 0 |  | Fe_Cr_Ni_Cu_W | Fe14Cr14Ni17Cu31W24 | 0.03765334 | 10.44 | 8.51 | 66.3991 | 417.9701 | 85.23737 | 235.7092 | 295.0604
1605 | 1605 | 1605 | 11 | 13 | 23 | 34 | 19 | 92.39564 | 0.2952605 | 0.112247 | 887.9113 | 0 | 0 | 0 |  | Fe_Cr_Ni_Cu_W | Fe11Cr13Ni23Cu34W19 | 0.03492468 | 9.48 | 8.84 | 61.34525 | 349.0334 | 91.3083 | 214.9283 | 295.1657
1606 | 1606 | 1606 | 8 | 12 | 29 | 36 | 15 | 87.23496 | 0.2991523 | 0.1059403 | 761.529 | 0 | 0 | 0 |  | Fe_Cr_Ni_Cu_W | Fe8Cr12Ni29Cu36W15 | 0.03222627 | 8.3452 | 9.12 | 56.24402 | 280.9315 | 86.63578 | 215.3288 | 253.331
1607 | 1607 | 1607 | 6 | 9 | 36 | 37 | 12 | 82.60583 | 0.3042819 | 0.1000803 | 657.726 | 0 | 0 | 0 |  | Fe_Cr_Ni_Cu_W | Fe6Cr9Ni36Cu37W12 | 0.02987516 | 7.2144 | 9.41 | 51.56976 | 218.2529 | 71.43643 | 263.6593 | 268.1726
1608 | 1608 | 1608 | 38 | 6 | 3 | 10 | 43 | 119.826 | 0.2839619 | 0.1277643 | 1452.242 | 0 | 0 | 0 |  | Fe_Cr_Ni_Cu_W | Fe38Cr6Ni3Cu10W43 | 0.04581558 | 5.8116 | 7.38 | 72.72819 | 486.311 | 166.2765 | 212.1445 | 387.6945
1609 | 1609 | 1609 | 34 | 10 | 4 | 13 | 38 | 116.1972 | 0.2834259 | 0.1256588 | 1360.698 | 0 | 0 | 0 |  | Fe_Cr_Ni_Cu_W | Fe34Cr10Ni4Cu13W38 | 0.04461903 | 7.10703 | 7.505051 | 72.35821 | 510.2977 | 141.382 | 178.0327 | 341.0027
1610 | 1610 | 1610 | 29 | 14 | 7 | 16 | 33 | 112.0513 | 0.2831914 | 0.123324 | 1262.266 | 0 | 0 | 0 |  | Fe_Cr_Ni_Cu_W | Fe29Cr14Ni7Cu16W33 | 0.0429873 | 7.776757 | 7.676768 | 70.78048 | 494.2531 | 110.9669 | 207.1012 | 323.2994
1611 | 1611 | 1611 | 25 | 17 | 10 | 19 | 29 | 108.1209 | 0.2834481 | 0.1208482 | 1170.706 | 0 | 0 | 0 |  | Fe_Cr_Ni_Cu_W | Fe25Cr17Ni10Cu19W29 | 0.04123334 | 8.1764 | 7.85 | 68.64663 | 478.4377 | 76.86465 | 237.8062 | 341.1603
1612 | 1612 | 1612 | 20 | 19 | 15 | 21 | 25 | 104.317 | 0.2842772 | 0.1182506 | 1083.898 | 0 | 0 | 0 |  | Fe_Cr_Ni_Cu_W | Fe20Cr19Ni15Cu21W25 | 0.03934857 | 7.7732 | 8.05 | 65.74276 | 461.9311 | 70.87546 | 222.4806 | 283.1231
1613 | 1613 | 1613 | 16 | 19 | 20 | 24 | 21 | 99.46942 | 0.2868151 | 0.1145496 | 978.7671 | 0 | 0 | 0 |  | Fe_Cr_Ni_Cu_W | Fe16Cr19Ni20Cu24W21 | 0.03706047 | 7.6028 | 8.32 | 62.23914 | 410.9034 | 71.17819 | 244.083 | 279.197
1614 | 1614 | 1614 | 12 | 18 | 26 | 26 | 17 | 94.57672 | 0.2900994 | 0.1094488 | 863.1106 | 0 | 0 | 0 |  | Fe_Cr_Ni_Cu_W | Fe12Cr18Ni26Cu26W17 | 0.03453914 | 6.923375 | 8.606061 | 57.95252 | 363.9796 | 71.59156 | 233.6572 | 254.7218
1615 | 1615 | 1615 | 9 | 17 | 34 | 28 | 13 | 89.10451 | 0.2941662 | 0.1026281 | 730.6606 | 0 | 0 | 0 |  | Fe_Cr_Ni_Cu_W | Fe9Cr17Ni34Cu28W13 | 0.03120304 | 5.837859 | 8.910891 | 51.89536 | 272.3056 | 68.77979 | 243.9148 | 230.4114
1616 | 1616 | 1616 | 6 | 12 | 43 | 28 | 11 | 85.16261 | 0.3002399 | 0.09915984 | 663.6273 | 1 | 0 | 0 |  | Fe_Cr_Ni_Cu_W | Fe6Cr12Ni43Cu28W11 | 0.0295131 | 4.9284 | 9.24 | 48.59002 | 216.8703 | 54.61013 | 231.1974 | 194.4537
1617 | 1617 | 1617 | 45 | 9 | 3 | 8 | 35 | 114.6498 | 0.2829131 | 0.1266946 | 1349.362 | 0 | 0 | 0 |  | Fe_Cr_Ni_Cu_W | Fe45Cr9Ni3Cu8W35 | 0.04507438 | 4.3744 | 7.42 | 69.48381 | 507.458 | 160.2215 | 183.8336 | 337.2722
1618 | 1618 | 1618 | 39 | 14 | 5 | 10 | 31 | 112.2613 | 0.2814201 | 0.1231512 | 1253.188 | 0 | 0 | 0 |  | Fe_Cr_Ni_Cu_W | Fe39Cr14Ni5Cu10W31 | 0.04353851 | 5.025202 | 7.494949 | 68.23156 | 515.7778 | 143.0016 | 216.4639 | 307.6818
1619 | 1619 | 1619 | 33 | 19 | 8 | 12 | 27 | 109.4747 | 0.2800196 | 0.1193313 | 1152.008 | 0 | 0 | 0 |  | Fe_Cr_Ni_Cu_W | Fe33Cr19Ni8Cu12W27 | 0.04162292 | 5.322722 | 7.59596 | 66.0603 | 492.8589 | 83.65057 | 183.0849 | 310.2417
1620 | 1620 | 1620 | 28 | 22 | 12 | 14 | 24 | 106.6518 | 0.2798891 | 0.1167352 | 1076.566 | 0 | 0 | 0 |  | Fe_Cr_Ni_Cu_W | Fe28Cr22Ni12Cu14W24 | 0.03981003 | 5.3536 | 7.74 | 63.69804 | 485.7515 | 86.49129 | 230.6121 | 295.6391
1621 | 1621 | 1621 | 23 | 24 | 17 | 16 | 20 | 102.7602 | 0.2805832 | 0.1123993 | 970.1583 | 0 | 0 | 0 |  | Fe_Cr_Ni_Cu_W | Fe23Cr24Ni17Cu16W20 | 0.03733291 | 5.116 | 7.94 | 59.98958 | 447.0816 | 71.2491 | 242.0233 | 276.8999
1622 | 1622 | 1622 | 18 | 25 | 22 | 18 | 17 | 99.39278 | 0.2818796 | 0.1083335 | 881.2321 | 0 | 0 | 0 |  | Fe_Cr_Ni_Cu_W | Fe18Cr25Ni22Cu18W17 | 0.03510626 | 4.8556 | 8.14 | 56.68677 | 411.2233 | 67.33915 | 257.0047 | 263.4426
1623 | 1623 | 1623 | 13 | 24 | 30 | 20 | 13 | 94.20524 | 0.2854403 | 0.1016635 | 752.2621 | 0 | 0 | 0 |  | Fe_Cr_Ni_Cu_W | Fe13Cr24Ni30Cu20W13 | 0.03174414 | 4.108 | 8.46 | 51.16796 | 326.277 | 65.46692 | 273.7795 | 227.8781
1624 | 1624 | 1624 | 9 | 22 | 38 | 20 | 11 | 91.22347 | 0.2888486 | 0.09828938 | 690.2376 | 0 | 0 | 0 |  | Fe_Cr_Ni_Cu_W | Fe9Cr22Ni38Cu20W11 | 0.02979583 | 3.1016 | 8.7 | 47.69696 | 264.3379 | 57.97788 | 277.6511 | 217.4843
1625 | 1625 | 1625 | 6 | 16 | 50 | 20 | 8 | 85.67207 | 0.2965731 | 0.09025456 | 567.5778 | 1 | 0 | 0 |  | Fe_Cr_Ni_Cu_W | Fe6Cr16Ni50Cu20W8 | 0.02644947 | 2.2208 | 9.12 | 41.71379 | 198.5345 | 47.68151 | 280.668 | 171.8097
1626 | 1626 | 1626 | 50 | 14 | 3 | 7 | 25 | 107.9633 | 0.2809687 | 0.1188751 | 1127.342 | 0 | 0 | 0 |  | Fe_Cr_Ni_Cu_W | Fe50Cr14Ni3Cu7W25 | 0.04174101 | 3.465361 | 7.484848 | 63.23394 | 489.0533 | 115.9369 | 217.8517 | 293.796
1627 | 1627 | 1627 | 42 | 21 | 6 | 8 | 23 | 107.5867 | 0.2777863 | 0.1153834 | 1061.684 | 0 | 0 | 0 |  | Fe_Cr_Ni_Cu_W | Fe42Cr21Ni6Cu8W23 | 0.0401895 | 3.37 | 7.48 | 61.69368 | 486.763 | 92.3579 | 227.9591 | 281.9494
1628 | 1628 | 1628 | 36 | 26 | 9 | 9 | 20 | 105.9435 | 0.2756866 | 0.1107596 | 971.2333 | 0 | 0 | 0 |  | Fe_Cr_Ni_Cu_W | Fe36Cr26Ni9Cu9W20 | 0.03812978 | 3.2248 | 7.53 | 58.98339 | 466.3984 | 83.85963 | 206.4106 | 254.528
1629 | 1629 | 1629 | 29 | 28 | 13 | 11 | 18 | 104.123 | 0.2757127 | 0.1078159 | 911.1645 | 0 | 0 | 0 |  | Fe_Cr_Ni_Cu_W | Fe29Cr28Ni13Cu11W18 | 0.03659915 | 3.452301 | 7.666667 | 57.27513 | 460.2221 | 73.09286 | 262.6551 | 254.9581
1630 | 1630 | 1630 | 24 | 30 | 18 | 12 | 16 | 102.1306 | 0.2758735 | 0.1053385 | 856.8115 | 0 | 0 | 0 |  | Fe_Cr_Ni_Cu_W | Fe24Cr30Ni18Cu12W16 | 0.03479845 | 2.9616 | 7.8 | 54.60989 | 431.9904 | 68.92496 | 275.7556 | 247.875
1631 | 1631 | 1631 | 18 | 31 | 25 | 14 | 13 | 98.45921 | 0.2775377 | 0.1004762 | 762.3711 | 0 | 0 | 0 |  | Fe_Cr_Ni_Cu_W | Fe18Cr31Ni25Cu14W13 | 0.03190954 | 2.522498 | 8.039604 | 50.26876 | 375.1141 | 68.22543 | 325.4904 | 249.0445
1632 | 1632 | 1632 | 13 | 30 | 32 | 15 | 10 | 94.71963 | 0.2801663 | 0.09380394 | 655.5954 | 0 | 0 | 0 |  | Fe_Cr_Ni_Cu_W | Fe13Cr30Ni32Cu15W10 | 0.02886647 | 1.8212 | 8.29 | 45.41927 | 303.0111 | 56.73974 | 351.6919 | 220.6528
1633 | 1633 | 1633 | 8 | 26 | 42 | 15 | 8 | 91.05794 | 0.2853794 | 0.08922287 | 583.4769 | 1 | 0 | 0 |  | Fe_Cr_Ni_Cu_W | Fe8Cr26Ni42Cu15W8 | 0.02650787 | 0.8472605 | 8.616162 | 41.456 | 237.9334 | 49.81172 | 344.9163 | 199.1827
1634 | 1634 | 1634 | 5 | 19 | 55 | 15 | 6 | 86.00116 | 0.2939537 | 0.08268154 | 490.7327 | 1 | 0 | 0 |  | Fe_Cr_Ni_Cu_W | Fe5Cr19Ni55Cu15W6 | 0.0235973 | 0.3356 | 9.05 | 36.45202 | 195.8825 | 51.60389 | 355.6004 | 175.2158
1635 | 1635 | 1635 | 52 | 21 | 3 | 7 | 17 | 102.5252 | 0.2775432 | 0.1061486 | 877.4532 | 0 | 0 | 0 |  | Fe_Cr_Ni_Cu_W | Fe52Cr21Ni3Cu7W17 | 0.03652669 | 3.0228 | 7.51 | 54.98172 | 433.99 | 80.17365 | 212.7003 | 256.8539
1636 | 1636 | 1636 | 43 | 28 | 6 | 7 | 16 | 103.6294 | 0.273462 | 0.1032509 | 841.5171 | 0 | 0 | 0 |  | Fe_Cr_Ni_Cu_W | Fe43Cr28Ni6Cu7W16 | 0.03545629 | 2.4644 | 7.45 | 53.90167 | 427.2726 | 87.26845 | 276.6534 | 263.4832
1637 | 1637 | 1637 | 36 | 33 | 9 | 7 | 15 | 104.1325 | 0.2706286 | 0.1008573 | 809.1073 | 0 | 0 | 0 |  | Fe_Cr_Ni_Cu_W | Fe36Cr33Ni9Cu7W15 | 0.03440948 | 1.914 | 7.43 | 52.65691 | 417.8966 | 72.92281 | 298.2395 | 254.9939
1638 | 1638 | 1638 | 30 | 36 | 14 | 8 | 13 | 102.4587 | 0.2699998 | 0.09738186 | 747.9799 | 0 | 0 | 0 |  | Fe_Cr_Ni_Cu_W | Fe30Cr36Ni14Cu8W13 | 0.03227219 | 1.48456 | 7.544554 | 49.62105 | 392.8344 | 64.98399 | 343.5389 | 264.0209
1639 | 1639 | 1639 | 24 | 38 | 19 | 9 | 11 | 100.6569 | 0.269854 | 0.0934863 | 684.5106 | 0 | 0 | 0 |  | Fe_Cr_Ni_Cu_W | Fe24Cr38Ni19Cu9W11 | 0.03007083 | 1.053622 | 7.673267 | 46.44293 | 354.0958 | 60.05539 | 377.5439 | 234.6444
1640 | 1640 | 1640 | 18 | 38 | 25 | 10 | 9 | 98.30382 | 0.271166 | 0.08896191 | 615.7346 | 0 | 0 | 0 |  | Fe_Cr_Ni_Cu_W | Fe18Cr38Ni25Cu10W9 | 0.02774398 | 0.5252 | 7.86 | 42.98965 | 313.1394 | 60.71797 | 424.2215 | 218.3898
1641 | 1641 | 1641 | 12 | 37 | 33 | 11 | 7 | 95.29436 | 0.2739363 | 0.08380404 | 541.5717 | 0 | 0 | 0 |  | Fe_Cr_Ni_Cu_W | Fe12Cr37Ni33Cu11W7 | 0.02497095 | -0.1884 | 8.11 | 38.77873 | 265.6799 | 48.39402 | 450.8437 | 216.5702
1642 | 1642 | 1642 | 7 | 32 | 44 | 12 | 5 | 90.76112 | 0.2806325 | 0.0771524 | 453.214 | 1 | 0 | 0 |  | Fe_Cr_Ni_Cu_W | Fe7Cr32Ni44Cu12W5 | 0.02178554 | -0.8256 | 8.5 | 33.80592 | 228.7064 | 57.81838 | 451.9024 | 173.0639
1643 | 1643 | 1643 | 4 | 23 | 57 | 12 | 4 | 86.12246 | 0.2906422 | 0.07281692 | 395.8108 | 1 | 0 | 0 |  | Fe_Cr_Ni_Cu_W | Fe4Cr23Ni57Cu12W4 | 0.01995743 | -1.0356 | 8.96 | 30.7057 | 193.9978 | 64.24928 | 419.8337 | 154.1232
1644 | 1644 | 1644 | 42 | 37 | 6 | 5 | 10 | 101.4579 | 0.2665524 | 0.08742338 | 618.4303 | 0 | 0 | 0 |  | Fe_Cr_Ni_Cu_W | Fe42Cr37Ni6Cu5W10 | 0.02937999 | 1.0992 | 7.33 | 44.26782 | 326.4869 | 78.59715 | 419.1101 | 257.3232
1645 | 1645 | 1645 | 35 | 41 | 9 | 5 | 10 | 102.6125 | 0.2641967 | 0.08737764 | 622.3775 | 0 | 0 | 0 |  | Fe_Cr_Ni_Cu_W | Fe35Cr41Ni9Cu5W10 | 0.02922308 | 0.6028 | 7.31 | 44.36789 | 335.0011 | 71.39781 | 477.9061 | 261.9111
1646 | 1646 | 1646 | 28 | 44 | 13 | 6 | 9 | 102.1157 | 0.2630104 | 0.08490948 | 588.5501 | 0 | 0 | 0 |  | Fe_Cr_Ni_Cu_W | Fe28Cr44Ni13Cu6W9 | 0.02784025 | 0.3732 | 7.38 | 42.61115 | 301.966 | 60.51386 | 512.8776 | 256.5358
1647 | 1647 | 1647 | 22 | 45 | 18 | 7 | 8 | 100.9213 | 0.2634871 | 0.0832012 | 560.9747 | 0 | 0 | 0 |  | Fe_Cr_Ni_Cu_W | Fe22Cr45Ni18Cu7W8 | 0.02641339 | -0.0024 | 7.51 | 40.65759 | 282.8133 | 52.43097 | 581.045 | 251.8905
1648 | 1648 | 1648 | 16 | 45 | 25 | 8 | 6 | 98.30963 | 0.265082 | 0.0779432 | 489.8648 | 0 | 0 | 0 |  | Fe_Cr_Ni_Cu_W | Fe16Cr45Ni25Cu8W6 | 0.02335377 | -0.694 | 7.72 | 36.08324 | 252.2652 | 45.66562 | 587.4706 | 231.7611
1649 | 1649 | 1649 | 11 | 43 | 32 | 9 | 5 | 95.98645 | 0.2683855 | 0.075343 | 453.3993 | 0 | 0 | 0 |  | Fe_Cr_Ni_Cu_W | Fe11Cr43Ni32Cu9W5 | 0.02162484 | -1.2004 | 7.95 | 33.55235 | 241.7133 | 51.96125 | 571.3535 | 207.784
1650 | 1650 | 1650 | 6 | 38 | 43 | 11 | 3 | 90.96557 | 0.2756707 | 0.06677089 | 354.0543 | 0 | 0 | 0 |  | Fe_Cr_Ni_Cu_W | Fe6Cr38Ni43Cu11W3 | 0.01763 | -1.553965 | 8.366337 | 27.54042 | 212.0637 | 49.97673 | 527.0966 | 153.7123
1651 | 1651 | 1651 | 32 | 50 | 9 | 3 | 6 | 102.3834 | 0.2562792 | 0.07245166 | 450.8115 | 0 | 0 | 0 |  | Fe_Cr_Ni_Cu_W | Fe32Cr50Ni9Cu3W6 | 0.02332562 | -0.6544 | 7.15 | 35.36156 | 233.7563 | 70.51765 | 690.8105 | 251.1823
1652 | 1652 | 1652 | 25 | 52 | 13 | 4 | 6 | 102.5252 | 0.2558613 | 0.0733739 | 459.6108 | 0 | 0 | 0 |  | Fe_Cr_Ni_Cu_W | Fe25Cr52Ni13Cu4W6 | 0.02326135 | -0.8288 | 7.22 | 35.58244 | 230.6935 | 50.71714 | 695.0877 | 238.9684
1653 | 1653 | 1653 | 19 | 53 | 18 | 5 | 5 | 101.3209 | 0.2562386 | 0.07106115 | 429.2962 | 0 | 0 | 0 |  | Fe_Cr_Ni_Cu_W | Fe19Cr53Ni18Cu5W5 | 0.02145285 | -1.2196 | 7.35 | 33.04542 | 217.5676 | 46.97828 | 722.7364 | 218.0428
1654 | 1654 | 1654 | 13 | 53 | 23 | 6 | 4 | 99.95363 | 0.2570769 | 0.06803009 | 393.3632 | 0 | 0 | 0 |  | Fe_Cr_Ni_Cu_W | Fe13Cr53Ni23Cu6W4 | 0.01955678 | -1.621875 | 7.494949 | 30.37399 | 211.6087 | 59.28067 | 721.1921 | 202.0669
1655 | 1655 | 1655 | 8 | 50 | 30 | 8 | 4 | 97.74513 | 0.2619896 | 0.07003869 | 405.3412 | 0 | 0 | 0 |  | Fe_Cr_Ni_Cu_W | Fe8Cr50Ni30Cu8W4 | 0.01955505 | -1.6976 | 7.76 | 30.57057 | 239.1566 | 58.44217 | 645.6182 | 218.5086
1656 | 1656 | 1656 | 33 | 3 | 5 | 47 | 12 | 79.06121 | 0.3066938 | 0.09288871 | 562.905 | 0 | 0 | 0 |  | Fe_Cr_Ni_Cu_W | Fe33Cr3Ni5Cu47W12 | 0.03002003 | 13.81 | 9.21 | 52.67438 | 250.9688 | 76.48155 | 256.539 | 354.1377
1657 | 1657 | 1657 | 39 | 5 | 5 | 40 | 11 | 80.92422 | 0.3027913 | 0.09050102 | 549.1854 | 0 | 0 | 0 |  | Fe_Cr_Ni_Cu_W | Fe39Cr5Ni5Cu40W11 | 0.02986559 | 12.916 | 8.98 | 50.14419 | 264.8119 | 81.23508 | 269.5007 | 338.0111
1658 | 1658 | 1658 | 44 | 7 | 4 | 34 | 10 | 82.54015 | 0.299132 | 0.08756059 | 527.9386 | 0 | 0 | 0 |  | Fe_Cr_Ni_Cu_W | Fe44Cr7Ni4Cu34W10 | 0.02945076 | 12.00775 | 8.767677 | 47.82783 | 256.4756 | 62.65978 | 235.2997 | 324.6896
1659 | 1659 | 1659 | 49 | 11 | 4 | 27 | 9 | 85.0529 | 0.2936347 | 0.08439491 | 507.9867 | 0 | 0 | 0 |  | Fe_Cr_Ni_Cu_W | Fe49Cr11Ni4Cu27W9 | 0.02858543 | 10.1172 | 8.49 | 44.8058 | 263.3449 | 59.05103 | 265.5477 | 333.9753
1660 | 1660 | 1660 | 53 | 14 | 3 | 22 | 7 | 85.70784 | 0.2897402 | 0.07672162 | 434.2412 | 0 | 0 | 0 |  | Fe_Cr_Ni_Cu_W | Fe53Cr14Ni3Cu22W7 | 0.02630466 | 8.646873 | 8.30303 | 39.98163 | 228.0286 | 46.21348 | 291.3186 | 332.0533
1661 | 1661 | 1661 | 21 | 3 | 6 | 51 | 19 | 84.72489 | 0.3052247 | 0.1075342 | 774.0274 | 0 | 0 | 0 |  | Fe_Cr_Ni_Cu_W | Fe21Cr3Ni6Cu51W19 | 0.03338775 | 15.03 | 9.21 | 63.69804 | 327.373 | 114.1924 | 258.1411 | 356.7427
1662 | 1662 | 1662 | 27 | 5 | 7 | 44 | 17 | 85.54047 | 0.3022118 | 0.1047326 | 743.4182 | 0 | 0 | 0 |  | Fe_Cr_Ni_Cu_W | Fe27Cr5Ni7Cu44W17 | 0.03341522 | 13.8968 | 9.02 | 60.19435 | 327.4603 | 93.64677 | 254.1115 | 318.0068
1663 | 1663 | 1663 | 32 | 7 | 8 | 38 | 16 | 86.98679 | 0.2990657 | 0.103366 | 735.6298 | 0 | 0 | 0 |  | Fe_Cr_Ni_Cu_W | Fe32Cr7Ni8Cu38W16 | 0.03346799 | 12.62308 | 8.831683 | 57.77226 | 340.4063 | 102.1292 | 240.8829 | 326.2726
1664 | 1664 | 1664 | 36 | 10 | 8 | 32 | 14 | 87.91604 | 0.2954414 | 0.0991735 | 689.8007 | 0 | 0 | 0 |  | Fe_Cr_Ni_Cu_W | Fe36Cr10Ni8Cu32W14 | 0.03268708 | 11.2016 | 8.64 | 54.35034 | 345.9444 | 89.98638 | 201.6187 | 281.4477
1665 | 1665 | 1665 | 40 | 14 | 9 | 26 | 11 | 88.07977 | 0.2913946 | 0.09155533 | 600.5517 | 0 | 0 | 0 |  | Fe_Cr_Ni_Cu_W | Fe40Cr14Ni9Cu26W11 | 0.03044806 | 9.1244 | 8.46 | 48.60648 | 317.9298 | 74.37771 | 220.1302 | 279.0357
1666 | 1666 | 1666 | 44 | 18 | 8 | 21 | 9 | 89.02675 | 0.2868465 | 0.08504491 | 533.3744 | 0 | 0 | 0 |  | Fe_Cr_Ni_Cu_W | Fe44Cr18Ni8Cu21W9 | 0.02847162 | 7.528 | 8.25 | 44.16911 | 285.7234 | 53.595 | 262.1908 | 288.8789
1667 | 1667 | 1667 | 46 | 23 | 7 | 16 | 7 | 90.40298 | 0.2812419 | 0.07744462 | 459.9325 | 0 | 0 | 0 |  | Fe_Cr_Ni_Cu_W | Fe46Cr23Ni7Cu16W7 | 0.02597575 | 5.746761 | 8.020202 | 39.36777 | 258.0921 | 52.74201 | 304.4711 | 271.5616
1668 | 1668 | 1668 | 12 | 3 | 4 | 52 | 29 | 94.00035 | 0.3013348 | 0.1178785 | 1009.321 | 0 | 0 | 0 |  | Fe_Cr_Ni_Cu_W | Fe12Cr3Ni4Cu52W29 | 0.0358119 | 17.406 | 9 | 74.35718 | 381.0465 | 128.1729 | 210.7566 | 335.4572
1669 | 1669 | 1669 | 16 | 4 | 8 | 46 | 27 | 94.02711 | 0.2999892 | 0.1182508 | 1007.382 | 0 | 0 | 0 |  | Fe_Cr_Ni_Cu_W | Fe16Cr4Ni8Cu46W27 | 0.03667236 | 15.48397 | 8.910891 | 71.25838 | 380.4465 | 103.8428 | 217.8674 | 352.0893
1670 | 1670 | 1670 | 21 | 6 | 10 | 39 | 24 | 94.03555 | 0.2977304 | 0.1163672 | 973.4489 | 0 | 0 | 0 |  | Fe_Cr_Ni_Cu_W | Fe21Cr6Ni10Cu39W24 | 0.03700189 | 13.626 | 8.77 | 67.62921 | 393.545 | 102.648 | 207.6028 | 345.5717
1671 | 1671 | 1671 | 25 | 9 | 12 | 34 | 21 | 93.47579 | 0.2953347 | 0.1130963 | 915.5638 | 0 | 0 | 0 |  | Fe_Cr_Ni_Cu_W | Fe25Cr9Ni12Cu34W21 | 0.03639639 | 11.72983 | 8.653465 | 63.45276 | 395.1078 | 90.65163 | 194.6723 | 304.2135
1672 | 1672 | 1672 | 28 | 13 | 13 | 29 | 17 | 92.51278 | 0.2922607 | 0.1065676 | 814.4262 | 0 | 0 | 0 |  | Fe_Cr_Ni_Cu_W | Fe28Cr13Ni13Cu29W17 | 0.03474826 | 9.8868 | 8.53 | 58.23221 | 383.5923 | 81.18603 | 211.2363 | 281.5541
1673 | 1673 | 1673 | 31 | 17 | 14 | 24 | 14 | 92.40071 | 0.2886483 | 0.1003843 | 731.1622 | 0 | 0 | 0 |  | Fe_Cr_Ni_Cu_W | Fe31Cr17Ni14Cu24W14 | 0.03293863 | 7.9572 | 8.38 | 53.3347 | 371.4086 | 78.29002 | 249.837 | 282.843
1674 | 1674 | 1674 | 34 | 23 | 13 | 19 | 11 | 93.01185 | 0.2829709 | 0.09201909 | 631.3434 | 0 | 0 | 0 |  | Fe_Cr_Ni_Cu_W | Fe34Cr23Ni13Cu19W11 | 0.03040412 | 6.1172 | 8.15 | 47.82583 | 329.3221 | 58.91731 | 253.6973 | 265.386
1675 | 1675 | 1675 | 36 | 29 | 12 | 15 | 8 | 93.32197 | 0.2772812 | 0.08183235 | 517.0254 | 0 | 0 | 0 |  | Fe_Cr_Ni_Cu_W | Fe36Cr29Ni12Cu15W8 | 0.0269574 | 4.48 | 7.95 | 41.46082 | 288.3093 | 59.4054 | 305.6558 | 271.6054
1676 | 1676 | 1676 | 37 | 36 | 9 | 12 | 6 | 94.73556 | 0.2703427 | 0.07290527 | 429.3614 | 0 | 0 | 0 |  | Fe_Cr_Ni_Cu_W | Fe37Cr36Ni9Cu12W6 | 0.02397336 | 3.504 | 7.7 | 36.39492 | 239.3174 | 63.44596 | 451.0453 | 235.5463
1677 | 1677 | 1677 | 10 | 3 | 6 | 43 | 38 | 104.7324 | 0.2960758 | 0.1232896 | 1217.376 | 0 | 0 | 0 |  | Fe_Cr_Ni_Cu_W | Fe10Cr3Ni6Cu43W38 | 0.03820186 | 17.3088 | 8.59 | 78.71239 | 402.9479 | 104.0004 | 223.9326 | 380.0841
1678 | 1678 | 1678 | 13 | 4 | 10 | 38 | 34 | 103.0942 | 0.2956839 | 0.1243439 | 1203.509 | 0 | 0 | 0 |  | Fe_Cr_Ni_Cu_W | Fe13Cr4Ni10Cu38W34 | 0.0391211 | 14.98378 | 8.585859 | 75.55907 | 405.1281 | 102.9876 | 235.1895 | 349.8841
1679 | 1679 | 1679 | 16 | 7 | 14 | 33 | 29 | 100.8597 | 0.2943245 | 0.1228592 | 1140.968 | 0 | 0 | 0 |  | Fe_Cr_Ni_Cu_W | Fe16Cr7Ni14Cu33W29 | 0.0392002 | 12.3567 | 8.555556 | 71.11011 | 414.7527 | 92.12487 | 195.7096 | 293.5985
1680 | 1680 | 1680 | 19 | 10 | 17 | 29 | 25 | 99.03697 | 0.2927354 | 0.1200677 | 1068.6 | 0 | 0 | 0 |  | Fe_Cr_Ni_Cu_W | Fe19Cr10Ni17Cu29W25 | 0.03853251 | 10.2056 | 8.51 | 66.77574 | 413.0094 | 82.06747 | 217.0338 | 336.6789
1681 | 1681 | 1681 | 21 | 15 | 19 | 25 | 20 | 97.03895 | 0.2898005 | 0.1135722 | 945.3178 | 0 | 0 | 0 |  | Fe_Cr_Ni_Cu_W | Fe21Cr15Ni19Cu25W20 | 0.0366479 | 8.1108 | 8.43 | 61.17344 | 404.3593 | 72.46249 | 208.4781 | 270.4998
1682 | 1682 | 1682 | 24 | 20 | 19 | 21 | 16 | 96.03552 | 0.2859585 | 0.1059392 | 826.7466 | 0 | 0 | 0 |  | Fe_Cr_Ni_Cu_W | Fe24Cr20Ni19Cu21W16 | 0.03442765 | 6.3744 | 8.29 | 55.74944 | 400.1927 | 75.1007 | 238.1842 | 270.424
1683 | 1683 | 1683 | 26 | 26 | 18 | 17 | 12 | 95.51283 | 0.2807466 | 0.09582091 | 690.256 | 0 | 0 | 0 |  | Fe_Cr_Ni_Cu_W | Fe26Cr26Ni18Cu17W12 | 0.0313453 | 4.708907 | 8.111111 | 49.53307 | 363.6753 | 65.73972 | 270.4001 | 251.2961
1684 | 1684 | 1684 | 28 | 34 | 17 | 13 | 9 | 96.2099 | 0.2738636 | 0.08603413 | 575.6546 | 0 | 0 | 0 |  | Fe_Cr_Ni_Cu_W | Fe28Cr34Ni17Cu13W9 | 0.02788425 | 2.898147 | 7.871287 | 43.18376 | 306.5463 | 65.38455 | 346.4389 | 234.8768
1685 | 1685 | 1685 | 28 | 43 | 12 | 11 | 6 | 97.20969 | 0.2651384 | 0.07276849 | 436.0598 | 0 | 0 | 0 |  | Fe_Cr_Ni_Cu_W | Fe28Cr43Ni12Cu11W6 | 0.02371455 | 2.4856 | 7.59 | 36.41428 | 245.1545 | 61.86176 | 547.1498 | 226.8435
1686 | 1686 | 1686 | 8 | 3 | 9 | 35 | 45 | 112.984 | 0.2925737 | 0.1252762 | 1354.438 | 0 | 0 | 0 |  | Fe_Cr_Ni_Cu_W | Fe8Cr3Ni9Cu35W45 | 0.03947628 | 15.7492 | 8.27 | 79.54489 | 436.5064 | 152.024 | 214.4204 | 398.674
1687 | 1687 | 1687 | 10 | 5 | 14 | 31 | 39 | 109.8018 | 0.2924047 | 0.1277948 | 1340.451 | 0 | 0 | 0 |  | Fe_Cr_Ni_Cu_W | Fe10Cr5Ni14Cu31W39 | 0.04063007 | 13.04398 | 8.333333 | 76.44897 | 429.3255 | 111.3479 | 190.9682 | 363.003
1688 | 1688 | 1688 | 12 | 8 | 19 | 27 | 33 | 106.4836 | 0.2916502 | 0.1277278 | 1281.235 | 0 | 0 | 0 |  | Fe_Cr_Ni_Cu_W | Fe12Cr8Ni19Cu27W33 | 0.04081193 | 10.29487 | 8.373737 | 72.37555 | 437.8705 | 107.8275 | 219.5955 | 326.6654
1689 | 1689 | 1689 | 14 | 12 | 22 | 24 | 28 | 103.7789 | 0.2899962 | 0.1249052 | 1190.205 | 0 | 0 | 0 |  | Fe_Cr_Ni_Cu_W | Fe14Cr12Ni22Cu24W28 | 0.03999725 | 8.2304 | 8.36 | 68.18358 | 425.2331 | 72.63384 | 210.3619 | 324.7946
1690 | 1690 | 1690 | 16 | 17 | 24 | 20 | 23 | 101.8779 | 0.2870328 | 0.1196858 | 1077.25 | 0 | 0 | 0 |  | Fe_Cr_Ni_Cu_W | Fe16Cr17Ni24Cu20W23 | 0.03848054 | 6.0476 | 8.28 | 63.28815 | 420.7682 | 71.11744 | 223.4335 | 282.745
1691 | 1691 | 1691 | 18 | 22 | 25 | 17 | 18 | 99.63325 | 0.2839087 | 0.1117289 | 932.0264 | 0 | 0 | 0 |  | Fe_Cr_Ni_Cu_W | Fe18Cr22Ni25Cu17W18 | 0.03589597 | 4.3192 | 8.21 | 57.54859 | 408.948 | 60.52772 | 251.4035 | 243.9359
1692 | 1692 | 1692 | 20 | 30 | 24 | 13 | 13 | 98.68662 | 0.2775728 | 0.09986954 | 758.4746 | 0 | 0 | 0 |  | Fe_Cr_Ni_Cu_W | Fe20Cr30Ni24Cu13W13 | 0.03211514 | 2.352 | 8.01 | 50.31213 | 380.0802 | 62.98998 | 313.4132 | 245.4996
1693 | 1693 | 1693 | 20 | 38 | 22 | 11 | 9 | 98.09404 | 0.2709483 | 0.08695321 | 594.0962 | 0 | 0 | 0 |  | Fe_Cr_Ni_Cu_W | Fe20Cr38Ni22Cu11W9 | 0.02778885 | 1.3112 | 7.83 | 43.17071 | 315.4726 | 66.34256 | 436.3112 | 231.8508
1694 | 1694 | 1694 | 20 | 50 | 16 | 8 | 6 | 100.3542 | 0.2594072 | 0.07304235 | 449.4313 | 0 | 0 | 0 |  | Fe_Cr_Ni_Cu_W | Fe20Cr50Ni16Cu8W6 | 0.02338838 | 0.488 | 7.44 | 36.15577 | 242.9202 | 49.48244 | 634.5186 | 224.4638
1695 | 1695 | 1695 | 7 | 3 | 14 | 25 | 50 | 120.2355 | 0.2896177 | 0.1275792 | 1485.453 | 0 | 0 | 0 |  | Fe_Cr_Ni_Cu_W | Fe7Cr3Ni14Cu25W50 | 0.04098101 | 12.08611 | 7.969697 | 77.5651 | 458.0904 | 209.1187 | 148.2904 | 409.6008
1696 | 1696 | 1696 | 8 | 6 | 21 | 23 | 42 | 114.607 | 0.2900059 | 0.1318511 | 1465.234 | 0 | 0 | 0 |  | Fe_Cr_Ni_Cu_W | Fe8Cr6Ni21Cu23W42 | 0.04219955 | 9.4288 | 8.15 | 74.92957 | 433.7299 | 114.1018 | 169.3141 | 362.4864
1697 | 1697 | 1697 | 9 | 9 | 26 | 20 | 36 | 111.1262 | 0.28944 | 0.132633 | 1415.147 | 0 | 0 | 0 |  | Fe_Cr_Ni_Cu_W | Fe9Cr9Ni26Cu20W36 | 0.04227375 | 7.0996 | 8.22 | 71.73416 | 432.6836 | 103.4255 | 198.6061 | 340.5732
1698 | 1698 | 1698 | 11 | 13 | 28 | 18 | 29 | 106.9082 | 0.2882334 | 0.128727 | 1281.282 | 0 | 0 | 0 |  | Fe_Cr_Ni_Cu_W | Fe11Cr13Ni28Cu18W29 | 0.04103556 | 5.516172 | 8.262626 | 67.61825 | 426.933 | 77.23184 | 223.4097 | 317.458
1699 | 1699 | 1699 | 12 | 18 | 30 | 16 | 24 | 104.1758 | 0.2859087 | 0.1235315 | 1154.928 | 0 | 0 | 0 |  | Fe_Cr_Ni_Cu_W | Fe12Cr18Ni30Cu16W24 | 0.03921141 | 3.9504 | 8.24 | 63.21392 | 416.4196 | 69.7151 | 223.0452 | 285.5581
1700 | 1700 | 1700 | 14 | 25 | 31 | 13 | 18 | 101.4468 | 0.2817019 | 0.11361 | 968.9318 | 0 | 0 | 0 |  | Fe_Cr_Ni_Cu_W | Fe14Cr25Ni31Cu13W18 | 0.03590184 | 2.022939 | 8.148515 | 56.51722 | 403.1624 | 54.95496 | 263.9472 | 243.7594
1701 | 1701 | 1701 | 15 | 32 | 30 | 10 | 13 | 100.0753 | 0.2762141 | 0.1015247 | 787.0838 | 0 | 0 | 0 |  | Fe_Cr_Ni_Cu_W | Fe15Cr32Ni30Cu10W13 | 0.03206853 | 0.3984 | 8 | 49.74937 | 374.6191 | 61.39989 | 335.055 | 233.1254
1702 | 1702 | 1702 | 15 | 42 | 26 | 8 | 8 | 99.4347 | 0.2674116 | 0.08436314 | 569.6296 | 0 | 0 | 0 |  | Fe_Cr_Ni_Cu_W | Fe15Cr42Ni26Cu8W8 | 0.02643674 | -0.6162636 | 7.757576 | 40.8945 | 299.8927 | 53.92702 | 502.1396 | 252.1654
1703 | 1703 | 1703 | 15 | 55 | 19 | 6 | 5 | 101.5941 | 0.2552118 | 0.06905761 | 412.2881 | 0 | 0 | 0 |  | Fe_Cr_Ni_Cu_W | Fe15Cr55Ni19Cu6W5 | 0.02143505 | -0.9896 | 7.36 | 33.24816 | 227.5472 | 52.8614 | 700.0508 | 223.8856
1704 | 1704 | 1704 | 7 | 3 | 21 | 17 | 52 | 123.7064 | 0.2881843 | 0.1314816 | 1596.217 | 0 | 0 | 0 |  | Fe_Cr_Ni_Cu_W | Fe7Cr3Ni21Cu17W52 | 0.042722 | 7.6636 | 7.83 | 74.42278 | 414.7484 | 136.0845 | 196.4238 | 406.4738
1705 | 1705 | 1705 | 7 | 6 | 28 | 16 | 43 | 117.3912 | 0.2888796 | 0.1361664 | 1572.247 | 0 | 0 | 0 |  | Fe_Cr_Ni_Cu_W | Fe7Cr6Ni28Cu16W43 | 0.04351665 | 5.8288 | 8.06 | 72.72029 | 435.2174 | 121.3202 | 203.704 | 372.2237
1706 | 1706 | 1706 | 7 | 9 | 33 | 15 | 36 | 112.4783 | 0.289015 | 0.1364603 | 1491.866 | 0 | 0 | 0 |  | Fe_Cr_Ni_Cu_W | Fe7Cr9Ni33Cu15W36 | 0.04299021 | 4.4004 | 8.21 | 70.00079 | 415.8421 | 92.75948 | 199.8011 | 329.0265
1707 | 1707 | 1707 | 8 | 14 | 36 | 13 | 30 | 108.9398 | 0.2872459 | 0.1335737 | 1377.12 | 0 | 0 | 0 |  | Fe_Cr_Ni_Cu_W | Fe8Cr14Ni36Cu13W30 | 0.04170997 | 2.726007 | 8.227723 | 66.2951 | 414.6946 | 71.0543 | 210.7873 | 324.7112
1708 | 1708 | 1708 | 9 | 19 | 38 | 11 | 24 | 105.5878 | 0.2850572 | 0.1278402 | 1228.108 | 0 | 0 | 0 |  | Fe_Cr_Ni_Cu_W | Fe9Cr19Ni38Cu11W24 | 0.03948298 | 1.210077 | 8.227723 | 61.60739 | 417.0376 | 69.29965 | 242.5473 | 286.7118
1709 | 1709 | 1709 | 10 | 25 | 38 | 9 | 18 | 102.6933 | 0.2814777 | 0.1171031 | 1025.734 | 0 | 0 | 0 |  | Fe_Cr_Ni_Cu_W | Fe10Cr25Ni38Cu9W18 | 0.03615844 | -0.184 | 8.17 | 55.72755 | 393.2114 | 62.64935 | 262.2488 | 240.8185
1710 | 1710 | 1710 | 11 | 33 | 37 | 7 | 12 | 100.1464 | 0.2758303 | 0.09977608 | 766.1058 | 0 | 0 | 0 |  | Fe_Cr_Ni_Cu_W | Fe11Cr33Ni37Cu7W12 | 0.03105087 | -1.6012 | 8.05 | 47.50779 | 354.2314 | 79.87648 | 359.9133 | 239.178
1711 | 1711 | 1711 | 12 | 44 | 32 | 5 | 7 | 99.69709 | 0.2661975 | 0.08194028 | 543.4242 | 0 | 0 | 0 |  | Fe_Cr_Ni_Cu_W | Fe12Cr44Ni32Cu5W7 | 0.02473785 | -2.6744 | 7.77 | 37.98144 | 286.0391 | 69.30165 | 583.9843 | 229.6605
1712 | 1712 | 1712 | 12 | 57 | 23 | 4 | 4 | 101.8061 | 0.2535139 | 0.06551549 | 377.65 | 0 | 0 | 0 |  | Fe_Cr_Ni_Cu_W | Fe12Cr57Ni23Cu4W4 | 0.01925756 | -2.5524 | 7.36 | 29.98333 | 211.7666 | 55.37399 | 762.2452 | 191.2438
1713 | 1713 | 1713 | 5 | 6 | 37 | 10 | 42 | 118.1708 | 0.2886636 | 0.1412894 | 1666.143 | 0 | 0 | 0 |  | Fe_Cr_Ni_Cu_W | Fe5Cr6Ni37Cu10W42 | 0.04447634 | 2.2904 | 8.08 | 69.96992 | 406.7351 | 84.46709 | 188.4256 | 348.5086
1714 | 1714 | 1714 | 5 | 9 | 41 | 10 | 35 | 112.9462 | 0.2889271 | 0.1403017 | 1556.673 | 0 | 0 | 0 |  | Fe_Cr_Ni_Cu_W | Fe5Cr9Ni41Cu10W35 | 0.04346983 | 1.6168 | 8.24 | 67.67097 | 404.7422 | 86.98801 | 234.1379 | 332.5988
1715 | 1715 | 1715 | 6 | 13 | 44 | 9 | 28 | 108.1212 | 0.2881807 | 0.1358708 | 1398.576 | 0 | 0 | 0 |  | Fe_Cr_Ni_Cu_W | Fe6Cr13Ni44Cu9W28 | 0.04151518 | 0.5168 | 8.33 | 63.70118 | 404.8261 | 78.42428 | 211.9401 | 268.2773
1716 | 1716 | 1716 | 7 | 18 | 45 | 8 | 22 | 104.3857 | 0.286158 | 0.1285578 | 1220.936 | 1 | 0 | 0 |  | Fe_Cr_Ni_Cu_W | Fe7Cr18Ni45Cu8W22 | 0.03876046 | -0.4928 | 8.34 | 58.98974 | 387.2041 | 74.97211 | 243.2128 | 257.9935
1717 | 1717 | 1717 | 8 | 25 | 45 | 6 | 16 | 101.5105 | 0.2819792 | 0.1177984 | 1015.846 | 1 | 0 | 0 |  | Fe_Cr_Ni_Cu_W | Fe8Cr25Ni45Cu6W16 | 0.0347498 | -1.9756 | 8.26 | 52.4332 | 370.8709 | 82.93351 | 290.0808 | 235.1077
1718 | 1718 | 1718 | 9 | 32 | 43 | 5 | 11 | 99.27664 | 0.2770425 | 0.09874048 | 746.7727 | 1 | 0 | 0 |  | Fe_Cr_Ni_Cu_W | Fe9Cr32Ni43Cu5W11 | 0.02996857 | -2.8744 | 8.15 | 45.28797 | 339.5927 | 97.29953 | 377.051 | 213.8499
1719 | 1719 | 1719 | 11 | 43 | 38 | 3 | 6 | 98.63215 | 0.2676294 | 0.07946615 | 512.0465 | 0 | 0 | 0 |  | Fe_Cr_Ni_Cu_W | Fe11Cr43Ni38Cu3W6 | 0.02293109 | -4.056073 | 7.871287 | 34.97503 | 280.9374 | 86.05125 | 601.4389 | 218.8023
1720 | 1720 | 1720 | 3 | 9 | 50 | 6 | 32 | 111.3071 | 0.2896726 | 0.1428042 | 1567.195 | 0 | 0 | 0 |  | Fe_Cr_Ni_Cu_W | Fe3Cr9Ni50Cu6W32 | 0.04317702 | -0.6732 | 8.36 | 64.54913 | 395.0668 | 93.7266 | 242.0198 | 317.1212
1721 | 1721 | 1721 | 4 | 13 | 52 | 6 | 25 | 106.0744 | 0.289119 | 0.1359929 | 1366.847 | 1 | 0 | 0 |  | Fe_Cr_Ni_Cu_W | Fe4Cr13Ni52Cu6W25 | 0.04047118 | -1.1916 | 8.46 | 60.35387 | 368.9854 | 86.42246 | 207.5248 | 249.2891
1722 | 1722 | 1722 | 5 | 18 | 53 | 5 | 19 | 102.2403 | 0.287098 | 0.1268791 | 1165.216 | 1 | 0 | 0 |  | Fe_Cr_Ni_Cu_W | Fe5Cr18Ni53Cu5W19 | 0.03704786 | -2.1688 | 8.47 | 54.97308 | 364.9872 | 88.64037 | 226.7061 | 220.1754
1723 | 1723 | 1723 | 6 | 23 | 53 | 4 | 13 | 98.4688 | 0.2845192 | 0.1134737 | 927.0214 | 1 | 0 | 0 |  | Fe_Cr_Ni_Cu_W | Fe6Cr23Ni53Cu4W13 | 0.03223096 | -3.129068 | 8.464646 | 47.73622 | 332.3022 | 102.992 | 307.5111 | 196.5964
1724 | 1724 | 1724 | 8 | 30 | 50 | 4 | 8 | 95.67402 | 0.2798291 | 0.09534333 | 672.4916 | 1 | 0 | 0 |  | Fe_Cr_Ni_Cu_W | Fe8Cr30Ni50Cu4W8 | 0.02620248 | -3.656 | 8.36 | 39.24283 | 292.9588 | 93.31228 | 439.5277 | 186.5639
1725 | 1725 | 1725 | 3 | 33 | 5 | 47 | 12 | 88.193 | 0.2844392 | 0.08613351 | 538.1979 | 0 | 0 | 0 |  | Fe_Cr_Ni_Cu_W | Fe3Cr33Ni5Cu47W12 | 0.02844012 | 13.09 | 8.61 | 53.03763 | 269.7485 | 95.42803 | 289.397 | 322.1075
1726 | 1726 | 1726 | 5 | 39 | 5 | 40 | 11 | 91.38671 | 0.2774119 | 0.08303092 | 520.3218 | 0 | 0 | 0 |  | Fe_Cr_Ni_Cu_W | Fe5Cr39Ni5Cu40W11 | 0.02825988 | 12.1816 | 8.3 | 50.59644 | 298.0049 | 95.06569 | 305.4419 | 314.8112
1727 | 1727 | 1727 | 7 | 44 | 4 | 34 | 10 | 94.14919 | 0.2710494 | 0.07933635 | 493.6299 | 0 | 0 | 0 |  | Fe_Cr_Ni_Cu_W | Fe7Cr44Ni4Cu34W10 | 0.02784671 | 11.34333 | 8.020202 | 48.34597 | 303.2692 | 99.16888 | 311.6815 | 277.0496
1728 | 1728 | 1728 | 11 | 49 | 4 | 27 | 9 | 96.9976 | 0.264872 | 0.07660297 | 475.8181 | 0 | 0 | 0 |  | Fe_Cr_Ni_Cu_W | Fe11Cr49Ni4Cu27W9 | 0.02715987 | 9.5396 | 7.73 | 45.38722 | 301.1253 | 91.88141 | 363.6874 | 264.6276
1729 | 1729 | 1729 | 14 | 53 | 3 | 22 | 7 | 98.25418 | 0.2592601 | 0.06943339 | 406.5375 | 0 | 0 | 0 |  | Fe_Cr_Ni_Cu_W | Fe14Cr53Ni3Cu22W7 | 0.02500521 | 8.16937 | 7.515152 | 40.48603 | 265.4579 | 93.88721 | 459.2671 | 237.2829
1730 | 1730 | 1730 | 3 | 21 | 6 | 51 | 19 | 90.04573 | 0.2929792 | 0.1026145 | 748.8018 | 0 | 0 | 0 |  | Fe_Cr_Ni_Cu_W | Fe3Cr21Ni6Cu51W19 | 0.03228689 | 14.5836 | 8.85 | 64.14016 | 342.7231 | 110.8262 | 255.5727 | 304.5873
1731 | 1731 | 1731 | 5 | 27 | 7 | 44 | 17 | 92.13266 | 0.2869747 | 0.09899599 | 714.574 | 0 | 0 | 0 |  | Fe_Cr_Ni_Cu_W | Fe5Cr27Ni7Cu44W17 | 0.03221413 | 13.3512 | 8.58 | 60.72924 | 352.7958 | 104.8647 | 282.3921 | 346.4276
1732 | 1732 | 1732 | 7 | 32 | 8 | 38 | 16 | 94.47948 | 0.2817822 | 0.09729686 | 705.8984 | 0 | 0 | 0 |  | Fe_Cr_Ni_Cu_W | Fe7Cr32Ni8Cu38W16 | 0.03224055 | 12.01529 | 8.336634 | 58.4009 | 378.9987 | 113.2055 | 270.0522 | 298.4537
1733 | 1733 | 1733 | 10 | 36 | 8 | 32 | 14 | 95.88378 | 0.2769575 | 0.09296081 | 659.3804 | 0 | 0 | 0 |  | Fe_Cr_Ni_Cu_W | Fe10Cr36Ni8Cu32W14 | 0.03152593 | 10.5984 | 8.12 | 54.99236 | 366.9955 | 84.61042 | 305.4313 | 295.3103
1734 | 1734 | 1734 | 14 | 40 | 9 | 26 | 11 | 96.18819 | 0.2722916 | 0.08626022 | 579.2032 | 0 | 0 | 0 |  | Fe_Cr_Ni_Cu_W | Fe14Cr40Ni9Cu26W11 | 0.02944321 | 8.5004 | 7.94 | 49.18079 | 335.9332 | 76.35603 | 330.3679 | 261.0544
1735 | 1735 | 1735 | 18 | 44 | 8 | 21 | 9 | 97.24331 | 0.2673175 | 0.08024603 | 515.7555 | 0 | 0 | 0 |  | Fe_Cr_Ni_Cu_W | Fe18Cr44Ni8Cu21W9 | 0.02758855 | 6.9872 | 7.73 | 44.69575 | 308.4237 | 78.15923 | 358.3895 | 252.754
1736 | 1736 | 1736 | 23 | 46 | 7 | 16 | 7 | 97.8422 | 0.2634087 | 0.07359254 | 447.2424 | 0 | 0 | 0 |  | Fe_Cr_Ni_Cu_W | Fe23Cr46Ni7Cu16W7 | 0.0252962 | 5.333741 | 7.555556 | 39.79465 | 252.7785 | 73.53667 | 456.6637 | 228.1058
1737 | 1737 | 1737 | 3 | 12 | 4 | 52 | 29 | 96.56753 | 0.2958773 | 0.1146693 | 984.1146 | 0 | 0 | 0 |  | Fe_Cr_Ni_Cu_W | Fe3Cr12Ni4Cu52W29 | 0.03515857 | 17.2512 | 8.82 | 74.71519 | 379.5479 | 125.6154 | 227.3815 | 345.9963
1738 | 1738 | 1738 | 4 | 16 | 8 | 46 | 27 | 97.46061 | 0.2926493 | 0.1146734 | 982.5422 | 0 | 0 | 0 |  | Fe_Cr_Ni_Cu_W | Fe4Cr16Ni8Cu46W27 | 0.03589762 | 15.20635 | 8.673267 | 71.73307 | 396.7034 | 113.7084 | 239.5267 | 335.7198
1739 | 1739 | 1739 | 6 | 21 | 10 | 39 | 24 | 98.43602 | 0.2882318 | 0.1117988 | 941.6814 | 0 | 0 | 0 |  | Fe_Cr_Ni_Cu_W | Fe6Cr21Ni10Cu39W24 | 0.03613104 | 13.236 | 8.47 | 68.21554 | 414.3609 | 113.2607 | 267.0314 | 323.7854
1740 | 1740 | 1740 | 9 | 25 | 12 | 34 | 21 | 98.19886 | 0.2849756 | 0.108927 | 890.7689 | 0 | 0 | 0 |  | Fe_Cr_Ni_Cu_W | Fe9Cr25Ni12Cu34W21 | 0.03557618 | 11.27184 | 8.336634 | 64.03714 | 410.9991 | 92.32247 | 251.7593 | 284.9331
1741 | 1741 | 1741 | 13 | 28 | 13 | 29 | 17 | 97.06746 | 0.2820389 | 0.1028967 | 794.9889 | 0 | 0 | 0 |  | Fe_Cr_Ni_Cu_W | Fe13Cr28Ni13Cu29W17 | 0.03406324 | 9.4248 | 8.23 | 58.72853 | 399.1183 | 79.6785 | 263.2331 | 276.7497
1742 | 1742 | 1742 | 17 | 31 | 14 | 24 | 14 | 96.72081 | 0.2787924 | 0.09739438 | 717.9669 | 0 | 0 | 0 |  | Fe_Cr_Ni_Cu_W | Fe17Cr31Ni14Cu24W14 | 0.03237538 | 7.5092 | 8.1 | 53.76346 | 388.6637 | 86.90834 | 279.302 | 278.7799
1743 | 1743 | 1743 | 23 | 34 | 13 | 19 | 11 | 96.4639 | 0.274957 | 0.08997188 | 623.8422 | 0 | 0 | 0 |  | Fe_Cr_Ni_Cu_W | Fe23Cr34Ni13Cu19W11 | 0.03002225 | 5.796 | 7.93 | 48.12733 | 343.3331 | 76.16608 | 320.8289 | 267.6581
1744 | 1744 | 1744 | 29 | 36 | 12 | 15 | 8 | 95.55534 | 0.2719918 | 0.08078527 | 514.5126 | 0 | 0 | 0 |  | Fe_Cr_Ni_Cu_W | Fe29Cr36Ni12Cu15W8 | 0.02675062 | 4.2924 | 7.81 | 41.62343 | 276.8279 | 62.21803 | 385.2982 | 241.7738
1745 | 1745 | 1745 | 36 | 37 | 9 | 12 | 6 | 95.05851 | 0.2695676 | 0.0727732 | 429.1017 | 0 | 0 | 0 |  | Fe_Cr_Ni_Cu_W | Fe36Cr37Ni9Cu12W6 | 0.02394778 | 3.4836 | 7.68 | 36.41428 | 236.0482 | 65.5304 | 459.773 | 221.9116
1746 | 1746 | 1746 | 3 | 10 | 6 | 43 | 38 | 106.6816 | 0.292242 | 0.1203539 | 1187.06 | 0 | 0 | 0 |  | Fe_Cr_Ni_Cu_W | Fe3Cr10Ni6Cu43W38 | 0.03766065 | 17.2108 | 8.45 | 79.11378 | 423.0871 | 142.6543 | 233.4594 | 344.3804
1747 | 1747 | 1747 | 4 | 13 | 10 | 38 | 34 | 105.6665 | 0.2905413 | 0.1206008 | 1166.395 | 0 | 0 | 0 |  | Fe_Cr_Ni_Cu_W | Fe4Cr13Ni10Cu38W34 | 0.03849287 | 14.78543 | 8.40404 | 76.05933 | 436.333 | 140.0622 | 210.3957 | 333.744
1748 | 1748 | 1748 | 7 | 16 | 14 | 33 | 29 | 103.4883 | 0.2889292 | 0.1196114 | 1112.603 | 0 | 0 | 0 |  | Fe_Cr_Ni_Cu_W | Fe7Cr16Ni14Cu33W29 | 0.0386535 | 12.08489 | 8.373737 | 71.5722 | 429.4266 | 94.89902 | 230.2617 | 327.1563
1749 | 1749 | 1749 | 10 | 19 | 17 | 29 | 25 | 101.689 | 0.2871604 | 0.1174771 | 1050.162 | 0 | 0 | 0 |  | Fe_Cr_Ni_Cu_W | Fe10Cr19Ni17Cu29W25 | 0.03805302 | 9.8852 | 8.33 | 67.19963 | 426.0213 | 91.07037 | 226.0421 | 308.1801
1750 | 1750 | 1750 | 15 | 21 | 19 | 25 | 20 | 98.84601 | 0.2858792 | 0.1121005 | 937.05 | 0 | 0 | 0 |  | Fe_Cr_Ni_Cu_W | Fe15Cr21Ni19Cu25W20 | 0.03636977 | 7.8708 | 8.31 | 61.42402 | 421.0553 | 87.48518 | 210.7815 | 264.0083
1751 | 1751 | 1751 | 20 | 24 | 19 | 21 | 16 | 97.26311 | 0.2832246 | 0.1050895 | 822.9464 | 0 | 0 | 0 |  | Fe_Cr_Ni_Cu_W | Fe20Cr24Ni19Cu21W16 | 0.03426552 | 6.2144 | 8.21 | 55.89848 | 396.7999 | 66.02811 | 237.4259 | 253.4774
1752 | 1752 | 1752 | 26 | 26 | 18 | 17 | 12 | 95.51283 | 0.2807466 | 0.09564613 | 688.4339 | 0 | 0 | 0 |  | Fe_Cr_Ni_Cu_W | Fe26Cr26Ni18Cu17W12 | 0.0313453 | 4.708907 | 8.111111 | 49.53307 | 367.2521 | 72.69913 | 281.4316 | 250.0766
1753 | 1753 | 1753 | 34 | 28 | 17 | 13 | 9 | 94.31904 | 0.2782804 | 0.08701575 | 578.4705 | 0 | 0 | 0 |  | Fe_Cr_Ni_Cu_W | Fe34Cr28Ni17Cu13W9 | 0.02805833 | 3.107538 | 7.990099 | 43.01522 | 311.4788 | 57.52413 | 316.8684 | 245.6762
1754 | 1754 | 1754 | 43 | 28 | 12 | 11 | 6 | 92.3628 | 0.2767417 | 0.07450583 | 437.5251 | 0 | 0 | 0 |  | Fe_Cr_Ni_Cu_W | Fe43Cr28Ni12Cu11W6 | 0.02408965 | 2.8756 | 7.89 | 36.09363 | 249.0579 | 53.70855 | 408.989 | 213.7539
1755 | 1755 | 1755 | 3 | 8 | 9 | 35 | 45 | 114.3511 | 0.2900297 | 0.1229852 | 1326.903 | 0 | 0 | 0 |  | Fe_Cr_Ni_Cu_W | Fe3Cr8Ni9Cu35W45 | 0.03907032 | 15.6792 | 8.17 | 79.9077 | 440.9735 | 150.9341 | 201.7279 | 372.2674
1756 | 1756 | 1756 | 5 | 10 | 14 | 31 | 39 | 111.2134 | 0.2897055 | 0.1254595 | 1313.736 | 0 | 0 | 0 |  | Fe_Cr_Ni_Cu_W | Fe5Cr10Ni14Cu31W39 | 0.04027345 | 12.91746 | 8.232323 | 76.78788 | 434.1489 | 113.756 | 196.4092 | 375.421
1757 | 1757 | 1757 | 8 | 12 | 19 | 27 | 33 | 107.6406 | 0.2893661 | 0.1261032 | 1264.771 | 0 | 0 | 0 |  | Fe_Cr_Ni_Cu_W | Fe8Cr12Ni19Cu27W33 | 0.04056554 | 10.14958 | 8.292929 | 72.62296 | 433.4533 | 89.39329 | 225.5131 | 333.924
1758 | 1758 | 1758 | 12 | 14 | 22 | 24 | 28 | 104.3642 | 0.2888043 | 0.1243329 | 1185.841 | 0 | 0 | 0 |  | Fe_Cr_Ni_Cu_W | Fe12Cr14Ni22Cu24W28 | 0.03989003 | 8.1456 | 8.32 | 68.29466 | 425.5917 | 71.51648 | 178.4148 | 304.6275
1759 | 1759 | 1759 | 17 | 16 | 24 | 20 | 23 | 101.5789 | 0.2876603 | 0.1199365 | 1078.808 | 0 | 0 | 0 |  | Fe_Cr_Ni_Cu_W | Fe17Cr16Ni24Cu20W23 | 0.03852721 | 6.0944 | 8.3 | 63.23765 | 415.2882 | 66.7508 | 207.6592 | 243.2471
1760 | 1760 | 1760 | 22 | 18 | 25 | 17 | 18 | 98.4112 | 0.2865619 | 0.1125547 | 935.6351 | 0 | 0 | 0 |  | Fe_Cr_Ni_Cu_W | Fe22Cr18Ni25Cu17W18 | 0.03605775 | 4.5176 | 8.29 | 57.37038 | 405.2428 | 66.63593 | 219.4633 | 239.8444
1761 | 1761 | 1761 | 30 | 20 | 24 | 13 | 13 | 95.55932 | 0.2846047 | 0.1014719 | 762.1674 | 0 | 0 | 0 |  | Fe_Cr_Ni_Cu_W | Fe30Cr20Ni24Cu13W13 | 0.03245111 | 2.832 | 8.21 | 49.92905 | 376.5377 | 68.21262 | 257.1931 | 231.4263
1762 | 1762 | 1762 | 38 | 20 | 22 | 11 | 9 | 92.35973 | 0.2842673 | 0.08897555 | 592.8656 | 0 | 0 | 0 |  | Fe_Cr_Ni_Cu_W | Fe38Cr20Ni22Cu11W9 | 0.02830067 | 2.1176 | 8.19 | 42.59988 | 311.7507 | 51.00541 | 280.7333 | 221.4548
1763 | 1763 | 1763 | 50 | 20 | 16 | 8 | 6 | 90.63592 | 0.2825083 | 0.075902 | 446.6109 | 1 | 0 | 0 |  | Fe_Cr_Ni_Cu_W | Fe50Cr20Ni16Cu8W6 | 0.02408333 | 1.472 | 8.04 | 35.39265 | 256.7579 | 64.113 | 371.3312 | 191.469
1764 | 1764 | 1764 | 3 | 7 | 14 | 25 | 50 | 121.3268 | 0.2876762 | 0.1252202 | 1452.52 | 0 | 0 | 0 |  | Fe_Cr_Ni_Cu_W | Fe3Cr7Ni14Cu25W50 | 0.04065003 | 12.01265 | 7.888889 | 77.92391 | 457.7443 | 203.3646 | 207.3994 | 366.4445
1765 | 1765 | 1765 | 6 | 8 | 21 | 23 | 42 | 115.1643 | 0.2889712 | 0.1311574 | 1457.595 | 0 | 0 | 0 |  | Fe_Cr_Ni_Cu_W | Fe6Cr8Ni21Cu23W42 | 0.04206253 | 9.36 | 8.11 | 75.08502 | 453.3708 | 150.664 | 203.2243 | 367.2062
1766 | 1766 | 1766 | 9 | 9 | 26 | 20 | 36 | 111.1262 | 0.28944 | 0.132633 | 1415.147 | 0 | 0 | 0 |  | Fe_Cr_Ni_Cu_W | Fe9Cr9Ni26Cu20W36 | 0.04227375 | 7.0996 | 8.22 | 71.73416 | 430.9501 | 102.5172 | 207.0084 | 324.4418
1767 | 1767 | 1767 | 13 | 11 | 28 | 18 | 29 | 106.3172 | 0.2894132 | 0.1289583 | 1280.922 | 0 | 0 | 0 |  | Fe_Cr_Ni_Cu_W | Fe13Cr11Ni28Cu18W29 | 0.0411405 | 5.621467 | 8.30303 | 67.49213 | 412.685 | 71.09216 | 203.2414 | 318.2188
1768 | 1768 | 1768 | 18 | 12 | 30 | 16 | 24 | 102.3826 | 0.2896123 | 0.1247076 | 1160.253 | 0 | 0 | 0 |  | Fe_Cr_Ni_Cu_W | Fe18Cr12Ni30Cu16W24 | 0.03948577 | 4.2912 | 8.36 | 62.87798 | 409.3495 | 65.89911 | 210.3316 | 286.4618
1769 | 1769 | 1769 | 25 | 14 | 31 | 13 | 18 | 98.10583 | 0.2889019 | 0.1155531 | 975.0655 | 0 | 0 | 0 |  | Fe_Cr_Ni_Cu_W | Fe25Cr14Ni31Cu13W18 | 0.03631918 | 2.669934 | 8.366337 | 55.99008 | 387.6983 | 62.10474 | 204.2681 | 230.1526
1770 | 1770 | 1770 | 32 | 15 | 30 | 10 | 13 | 94.74639 | 0.2881115 | 0.1036391 | 786.2409 | 0 | 0 | 0 |  | Fe_Cr_Ni_Cu_W | Fe32Cr15Ni30Cu10W13 | 0.03261512 | 1.398 | 8.34 | 49.03172 | 363.7339 | 66.82794 | 223.7923 | 214.6402
1771 | 1771 | 1771 | 42 | 15 | 26 | 8 | 8 | 90.69172 | 0.2877539 | 0.0862551 | 556.7301 | 1 | 0 | 0 |  | Fe_Cr_Ni_Cu_W | Fe42Cr15Ni26Cu8W8 | 0.02714154 | 0.8162432 | 8.30303 | 39.97474 | 299.2851 | 57.70866 | 292.2919 | 190.5462
1772 | 1772 | 1772 | 55 | 15 | 19 | 6 | 5 | 88.55759 | 0.2863507 | 0.07128805 | 395.7835 | 1 | 0 | 0 |  | Fe_Cr_Ni_Cu_W | Fe55Cr15Ni19Cu6W5 | 0.02226201 | 0.5464 | 8.16 | 32.19689 | 243.9486 | 76.74754 | 360.3149 | 174.4923
1773 | 1773 | 1773 | 3 | 7 | 21 | 17 | 52 | 124.7873 | 0.2863 | 0.1297829 | 1573.159 | 0 | 0 | 0 |  | Fe_Cr_Ni_Cu_W | Fe3Cr7Ni21Cu17W52 | 0.04241019 | 7.5516 | 7.75 | 74.82105 | 425.4203 | 143.7784 | 194.4174 | 365.1075
1774 | 1774 | 1774 | 6 | 7 | 28 | 16 | 43 | 117.6703 | 0.2883705 | 0.1358808 | 1569.269 | 0 | 0 | 0 |  | Fe_Cr_Ni_Cu_W | Fe6Cr7Ni28Cu16W43 | 0.04345111 | 5.7836 | 8.04 | 72.80625 | 428.4238 | 112.9302 | 192.5096 | 349.482
1775 | 1775 | 1775 | 9 | 7 | 33 | 15 | 36 | 111.9056 | 0.2901016 | 0.1368323 | 1494.083 | 0 | 0 | 0 |  | Fe_Cr_Ni_Cu_W | Fe9Cr7Ni33Cu15W36 | 0.04310471 | 4.5156 | 8.25 | 69.84805 | 408.9659 | 87.3343 | 192.9612 | 335.6454
1776 | 1776 | 1776 | 14 | 8 | 36 | 13 | 30 | 107.1969 | 0.290679 | 0.1343771 | 1378.444 | 0 | 0 | 0 |  | Fe_Cr_Ni_Cu_W | Fe14Cr8Ni36Cu13W30 | 0.0420059 | 3.109499 | 8.346535 | 65.88884 | 407.6461 | 79.3532 | 201.8166 | 273.3496
1777 | 1777 | 1777 | 19 | 9 | 38 | 11 | 24 | 102.6138 | 0.2911456 | 0.1284337 | 1219.099 | 0 | 0 | 0 |  | Fe_Cr_Ni_Cu_W | Fe19Cr9Ni38Cu11W24 | 0.03991028 | 1.904127 | 8.425743 | 61.00376 | 391.0442 | 77.38457 | 207.6187 | 256.8197
1778 | 1778 | 1778 | 25 | 10 | 38 | 9 | 18 | 98.08059 | 0.2913171 | 0.118215 | 1014.714 | 1 | 0 | 0 |  | Fe_Cr_Ni_Cu_W | Fe25Cr10Ni38Cu9W18 | 0.03670946 | 0.902 | 8.47 | 54.92641 | 361.7005 | 55.59171 | 208.04 | 235.6791
1779 | 1779 | 1779 | 33 | 11 | 37 | 7 | 12 | 93.20626 | 0.2913455 | 0.1026776 | 765.0774 | 1 | 0 | 0 |  | Fe_Cr_Ni_Cu_W | Fe33Cr11Ni37Cu7W12 | 0.03170431 | -0.0172 | 8.49 | 46.5157 | 333.9752 | 68.77863 | 232.9167 | 181.8562
1780 | 1780 | 1780 | 44 | 12 | 32 | 5 | 7 | 89.36707 | 0.2902963 | 0.082958 | 517.1347 | 1 | 0 | 0 |  | Fe_Cr_Ni_Cu_W | Fe44Cr12Ni32Cu5W7 | 0.02546899 | -0.652 | 8.41 | 36.8091 | 275.8309 | 59.48399 | 302.2978 | 168.5642
1781 | 1781 | 1781 | 57 | 12 | 23 | 4 | 4 | 87.05345 | 0.288921 | 0.06584935 | 342.5947 | 1 | 1 | 1 | 342.5947 | Fe_Cr_Ni_Cu_W | Fe57Cr12Ni23Cu4W4 | 0.0200659 | -0.4824 | 8.26 | 28.71846 | 237.7994 | 78.65032 | 393.8107 | 165.3611 | 237.7994 | 78.65032 | 393.8107 | 165.3611
1782 | 1782 | 1782 | 6 | 5 | 37 | 10 | 42 | 117.8895 | 0.2891743 | 0.1414823 | 1667.572 | 0 | 0 | 0 |  | Fe_Cr_Ni_Cu_W | Fe6Cr5Ni37Cu10W42 | 0.04453749 | 2.3516 | 8.1 | 69.87847 | 413.4717 | 92.64134 | 207.4643 | 349.8053
1783 | 1783 | 1783 | 9 | 5 | 41 | 10 | 35 | 111.7922 | 0.2911095 | 0.1407112 | 1555.685 | 0 | 0 | 0 |  | Fe_Cr_Ni_Cu_W | Fe9Cr5Ni41Cu10W35 | 0.04368497 | 1.9048 | 8.32 | 67.34865 | 395.4012 | 95.26635 | 203.6765 | 322.111
1784 | 1784 | 1784 | 13 | 6 | 44 | 9 | 28 | 106.0479 | 0.2922778 | 0.1359927 | 1387.403 | 0 | 0 | 0 |  | Fe_Cr_Ni_Cu_W | Fe13Cr6Ni44Cu9W28 | 0.04184025 | 1.0796 | 8.47 | 63.2053 | 385.0027 | 83.86279 | 208.2263 | 306.2423
1785 | 1785 | 1785 | 18 | 7 | 45 | 8 | 22 | 101.0515 | 0.2930266 | 0.1280265 | 1194.257 | 0 | 0 | 0 |  | Fe_Cr_Ni_Cu_W | Fe18Cr7Ni45Cu8W22 | 0.03920304 | 0.4356 | 8.56 | 58.30232 | 365.3239 | 71.60415 | 193.98 | 226.94
1786 | 1786 | 1786 | 25 | 8 | 45 | 6 | 16 | 96.22907 | 0.2933472 | 0.1158364 | 964.2132 | 1 | 0 | 0 |  | Fe_Cr_Ni_Cu_W | Fe25Cr8Ni45Cu6W16 | 0.03531825 | -0.5136 | 8.6 | 51.50252 | 336.565 | 77.34214 | 187.9693 | 205.9935
1787 | 1787 | 1787 | 32 | 9 | 43 | 5 | 11 | 91.98109 | 0.2934101 | 0.1008139 | 734.4566 | 1 | 0 | 0 |  | Fe_Cr_Ni_Cu_W | Fe32Cr9Ni43Cu5W11 | 0.03060545 | -0.9516 | 8.61 | 44.20079 | 301.6728 | 72.16682 | 206.817 | 177.0825
1788 | 1788 | 1788 | 43 | 11 | 38 | 3 | 6 | 88.34472 | 0.2917428 | 0.07895614 | 472.3358 | 1 | 0 | 0 |  | Fe_Cr_Ni_Cu_W | Fe43Cr11Ni38Cu3W6 | 0.02357489 | -1.709636 | 8.50495 | 33.72853 | 254.5914 | 52.63451 | 308.7845 | 173.7939
1789 | 1789 | 1789 | 9 | 3 | 50 | 6 | 32 | 109.5512 | 0.2930284 | 0.1428347 | 1555.959 | 0 | 0 | 0 |  | Fe_Cr_Ni_Cu_W | Fe9Cr3Ni50Cu6W32 | 0.04347111 | -0.1356 | 8.48 | 64.06021 | 374.9317 | 82.44194 | 185.5437 | 323.575
1790 | 1790 | 1790 | 13 | 4 | 52 | 6 | 25 | 103.3719 | 0.2945349 | 0.1353218 | 1340.144 | 0 | 0 | 0 |  | Fe_Cr_Ni_Cu_W | Fe13Cr4Ni52Cu6W25 | 0.04085186 | -0.324 | 8.64 | 59.71599 | 347.7249 | 75.14245 | 194.9558 | 240.1896
1791 | 1791 | 1791 | 18 | 5 | 53 | 5 | 19 | 98.24467 | 0.2954596 | 0.1248964 | 1116.163 | 1 | 0 | 0 |  | Fe_Cr_Ni_Cu_W | Fe18Cr5Ni53Cu5W19 | 0.03751674 | -0.8636 | 8.73 | 54.15709 | 321.8295 | 78.01524 | 186.97 | 201.3897
1792 | 1792 | 1792 | 23 | 6 | 53 | 4 | 13 | 93.06584 | 0.2963633 | 0.1084994 | 843.6226 | 1 | 0 | 0 |  | Fe_Cr_Ni_Cu_W | Fe23Cr6Ni53Cu4W13 | 0.03274061 | -1.352923 | 8.808081 | 46.78938 | 286.9031 | 78.61654 | 183.353 | 172.6434
1793 | 1793 | 1793 | 30 | 8 | 50 | 4 | 8 | 88.6078 | 0.2960626 | 0.0897345 | 588.3053 | 1 | 0 | 0 |  | Fe_Cr_Ni_Cu_W | Fe30Cr8Ni50Cu4W8 | 0.02672727 | -1.4912 | 8.8 | 38.21466 | 253.7757 | 76.34439 | 239.6496 | 183.0246
1794 | 1794 | 1794 | 33 | 5 | 3 | 47 | 12 | 79.76313 | 0.3048298 | 0.09210707 | 558.809 | 0 | 0 | 0 |  | Fe_Cr_Ni_Cu_W | Fe33Cr5Ni3Cu47W12 | 0.02998593 | 14.1756 | 9.13 | 52.69488 | 258.7772 | 84.17638 | 256.6805 | 327.3886
1795 | 1795 | 1795 | 39 | 5 | 5 | 40 | 11 | 80.92422 | 0.3027913 | 0.09050102 | 549.1854 | 0 | 0 | 0 |  | Fe_Cr_Ni_Cu_W | Fe39Cr5Ni5Cu40W11 | 0.02986559 | 12.916 | 8.98 | 50.14419 | 256.5116 | 73.33683 | 273.1909 | 361.3289
1796 | 1796 | 1796 | 44 | 4 | 7 | 34 | 10 | 81.46502 | 0.3019757 | 0.08855202 | 532.8162 | 0 | 0 | 0 |  | Fe_Cr_Ni_Cu_W | Fe44Cr4Ni7Cu34W10 | 0.02949064 | 11.57188 | 8.888889 | 47.77917 | 262.0207 | 65.31671 | 274.1092 | 370.9523
1797 | 1797 | 1797 | 49 | 4 | 11 | 27 | 9 | 82.55109 | 0.3002343 | 0.08644912 | 517.7211 | 0 | 0 | 0 |  | Fe_Cr_Ni_Cu_W | Fe49Cr4Ni11Cu27W9 | 0.02866284 | 9.2744 | 8.77 | 44.66498 | 268.2985 | 56.81471 | 249.6204 | 307.0449
1798 | 1798 | 1798 | 53 | 3 | 14 | 22 | 7 | 81.69335 | 0.3004185 | 0.07938081 | 444.6847 | 1 | 0 | 0 |  | Fe_Cr_Ni_Cu_W | Fe53Cr3Ni14Cu22W7 | 0.02640534 | 7.493113 | 8.747475 | 39.80157 | 256.137 | 58.22512 | 252.8779 | 340.9385
1799 | 1799 | 1799 | 21 | 6 | 3 | 51 | 19 | 85.7434 | 0.3026482 | 0.1059896 | 762.9398 | 0 | 0 | 0 |  | Fe_Cr_Ni_Cu_W | Fe21Cr6Ni3Cu51W19 | 0.03332507 | 15.636 | 9.09 | 63.80439 | 329.1927 | 108.7759 | 218.9499 | 319.9355
1800 | 1800 | 1800 | 27 | 7 | 5 | 44 | 17 | 86.22676 | 0.3004674 | 0.103796 | 736.9602 | 0 | 0 | 0 |  | Fe_Cr_Ni_Cu_W | Fe27Cr7Ni5Cu44W17 | 0.03337855 | 14.2544 | 8.94 | 60.26475 | 341.4022 | 110.1244 | 238.0078 | 350.0005
1801 | 1801 | 1801 | 32 | 8 | 7 | 38 | 16 | 87.3288 | 0.2981969 | 0.1029259 | 732.6058 | 0 | 0 | 0 |  | Fe_Cr_Ni_Cu_W | Fe32Cr8Ni7Cu38W16 | 0.03345175 | 12.77992 | 8.792079 | 57.80957 | 343.9241 | 94.38062 | 210.3376 | 309.7472
1802 | 1802 | 1802 | 36 | 8 | 10 | 32 | 14 | 87.21801 | 0.2972244 | 0.0999599 | 694.8607 | 0 | 0 | 0 |  | Fe_Cr_Ni_Cu_W | Fe36Cr8Ni10Cu32W14 | 0.03271602 | 10.9232 | 8.72 | 54.2767 | 341.5218 | 89.34222 | 202.4885 | 295.9069
1803 | 1803 | 1803 | 40 | 9 | 14 | 26 | 11 | 86.30441 | 0.295992 | 0.09318547 | 609.6266 | 0 | 0 | 0 |  | Fe_Cr_Ni_Cu_W | Fe40Cr9Ni14Cu26W11 | 0.03050841 | 8.5404 | 8.66 | 48.44987 | 321.2014 | 73.92014 | 213.192 | 278.34
1804 | 1804 | 1804 | 44 | 8 | 18 | 21 | 9 | 85.43475 | 0.2962228 | 0.08778717 | 546.5895 | 0 | 0 | 0 |  | Fe_Cr_Ni_Cu_W | Fe44Cr8Ni18Cu21W9 | 0.02857287 | 6.536 | 8.65 | 43.88291 | 293.9393 | 57.07401 | 252.0507 | 268.8006
1805 | 1805 | 1805 | 46 | 7 | 23 | 16 | 7 | 84.5274 | 0.2966963 | 0.08091699 | 472.9445 | 1 | 0 | 0 |  | Fe_Cr_Ni_Cu_W | Fe46Cr7Ni23Cu16W7 | 0.02610768 | 4.427711 | 8.666667 | 38.95089 | 270.1713 | 60.14745 | 242.0071 | 239.5359
1806 | 1806 | 1806 | 12 | 4 | 3 | 52 | 29 | 94.32387 | 0.3005678 | 0.1172026 | 1002.756 | 0 | 0 | 0 |  | Fe_Cr_Ni_Cu_W | Fe12Cr4Ni3Cu52W29 | 0.0357863 | 17.6236 | 8.96 | 74.42439 | 372.2756 | 113.6019 | 237.5262 | 352.0283
1807 | 1807 | 1807 | 16 | 8 | 4 | 46 | 27 | 95.32377 | 0.2968969 | 0.1156946 | 982.9263 | 0 | 0 | 0 |  | Fe_Cr_Ni_Cu_W | Fe16Cr8Ni4Cu46W27 | 0.03658196 | 16.25566 | 8.752475 | 71.52203 | 387.9142 | 112.9649 | 236.0608 | 355.7173
1808 | 1808 | 1808 | 21 | 10 | 6 | 39 | 24 | 95.36385 | 0.2945342 | 0.1140503 | 952.2661 | 0 | 0 | 0 |  | Fe_Cr_Ni_Cu_W | Fe21Cr10Ni6Cu39W24 | 0.03692155 | 14.3124 | 8.61 | 67.88778 | 406.7541 | 104.7895 | 203.4219 | 323.9384
1809 | 1809 | 1809 | 25 | 12 | 9 | 34 | 21 | 94.47924 | 0.2928868 | 0.1114973 | 901.7554 | 0 | 0 | 0 |  | Fe_Cr_Ni_Cu_W | Fe25Cr12Ni9Cu34W21 | 0.03634384 | 12.17802 | 8.534653 | 63.63048 | 401.8973 | 89.72121 | 217.1613 | 300.4054
1810 | 1810 | 1810 | 28 | 13 | 13 | 29 | 17 | 92.51278 | 0.2922607 | 0.1065676 | 814.4262 | 0 | 0 | 0 |  | Fe_Cr_Ni_Cu_W | Fe28Cr13Ni13Cu29W17 | 0.03474826 | 9.8868 | 8.53 | 58.23221 | 381.4738 | 84.6739 | 214.3178 | 304.814
1811 | 1811 | 1811 | 31 | 14 | 17 | 24 | 14 | 91.34812 | 0.2913029 | 0.1016208 | 739.8353 | 0 | 0 | 0 |  | Fe_Cr_Ni_Cu_W | Fe31Cr14Ni17Cu24W14 | 0.0329783 | 7.6224 | 8.5 | 53.19502 | 364.7057 | 71.40263 | 214.7598 | 262.0053
1812 | 1812 | 1812 | 34 | 13 | 23 | 19 | 11 | 89.4411 | 0.2921086 | 0.09537731 | 651.6429 | 0 | 0 | 0 |  | Fe_Cr_Ni_Cu_W | Fe34Cr13Ni23Cu19W11 | 0.03051445 | 5.1972 | 8.55 | 47.41846 | 334.2863 | 61.85141 | 220.3107 | 231.6785
1813 | 1813 | 1813 | 36 | 12 | 29 | 15 | 8 | 87.14102 | 0.2933648 | 0.08612397 | 537.1331 | 1 | 0 | 0 |  | Fe_Cr_Ni_Cu_W | Fe36Cr12Ni29Cu15W8 | 0.02710867 | 3.2016 | 8.63 | 40.9077 | 281.3444 | 59.96221 | 273.6133 | 185.7415
1814 | 1814 | 1814 | 37 | 9 | 36 | 12 | 6 | 84.7934 | 0.2964964 | 0.07826685 | 448.4194 | 1 | 0 | 0 |  | Fe_Cr_Ni_Cu_W | Fe37Cr9Ni36Cu12W6 | 0.02416862 | 1.8084 | 8.78 | 35.67562 | 234.0104 | 50.18461 | 319.4109 | 218.341
1815 | 1815 | 1815 | 10 | 6 | 3 | 43 | 38 | 105.6622 | 0.2939981 | 0.1209051 | 1188.681 | 0 | 0 | 0 |  | Fe_Cr_Ni_Cu_W | Fe10Cr6Ni3Cu43W38 | 0.03811912 | 17.916 | 8.47 | 79.01899 | 424.9924 | 121.7268 | 246.2619 | 393.2545
1816 | 1816 | 1816 | 13 | 10 | 4 | 38 | 34 | 105.0074 | 0.2913494 | 0.1199482 | 1152.83 | 0 | 0 | 0 |  | Fe_Cr_Ni_Cu_W | Fe13Cr10Ni4Cu38W34 | 0.03897253 | 16.09305 | 8.343434 | 76.14339 | 434.8714 | 107.5836 | 226.4525 | 362.3672
1817 | 1817 | 1817 | 16 | 14 | 7 | 33 | 29 | 103.1508 | 0.2890204 | 0.1181909 | 1090.752 | 0 | 0 | 0 |  | Fe_Cr_Ni_Cu_W | Fe16Cr14Ni7Cu33W29 | 0.03905039 | 13.48801 | 8.272727 | 71.72414 | 447.9549 | 95.93766 | 204.8634 | 328.9564
1818 | 1818 | 1818 | 19 | 17 | 10 | 29 | 25 | 101.3574 | 0.2872573 | 0.1157443 | 1025.051 | 0 | 0 | 0 |  | Fe_Cr_Ni_Cu_W | Fe19Cr17Ni10Cu29W25 | 0.03840229 | 11.1884 | 8.23 | 67.32488 | 435.4787 | 80.12414 | 219.5731 | 329.8803
1819 | 1819 | 1819 | 21 | 19 | 15 | 25 | 20 | 98.40177 | 0.2864993 | 0.1113673 | 925.3265 | 0 | 0 | 0 |  | Fe_Cr_Ni_Cu_W | Fe21Cr19Ni15Cu25W20 | 0.03658392 | 8.5924 | 8.27 | 61.44095 | 420.4551 | 75.70028 | 226.6962 | 296.1969
1820 | 1820 | 1820 | 24 | 19 | 20 | 21 | 16 | 95.68715 | 0.2868203 | 0.1064214 | 830.6657 | 0 | 0 | 0 |  | Fe_Cr_Ni_Cu_W | Fe24Cr19Ni20Cu21W16 | 0.03444138 | 6.272 | 8.33 | 55.69165 | 392.9761 | 68.70668 | 245.1396 | 263.4739
1821 | 1821 | 1821 | 26 | 18 | 26 | 17 | 12 | 92.6338 | 0.2880258 | 0.0989454 | 711.8183 | 0 | 0 | 0 |  | Fe_Cr_Ni_Cu_W | Fe26Cr18Ni26Cu17W12 | 0.03143818 | 4.023263 | 8.434343 | 49.14596 | 346.4197 | 65.9959 | 274.4472 | 243.3717
1822 | 1822 | 1822 | 28 | 17 | 34 | 13 | 9 | 90.09344 | 0.2895954 | 0.09107078 | 604.4885 | 1 | 0 | 0 |  | Fe_Cr_Ni_Cu_W | Fe28Cr17Ni34Cu13W9 | 0.02804067 | 1.778257 | 8.544554 | 42.50697 | 283.8845 | 59.43984 | 275.9275 | 208.9536
1823 | 1823 | 1823 | 28 | 12 | 43 | 11 | 6 | 85.73872 | 0.2952203 | 0.07939705 | 463.2355 | 1 | 0 | 0 |  | Fe_Cr_Ni_Cu_W | Fe28Cr12Ni43Cu11W6 | 0.02394746 | 0.7496 | 8.83 | 35.53533 | 218.2564 | 46.91737 | 328.6285 | 181.6086
1824 | 1824 | 1824 | 8 | 9 | 3 | 35 | 45 | 114.7829 | 0.2887126 | 0.1199133 | 1281.206 | 0 | 0 | 0 |  | Fe_Cr_Ni_Cu_W | Fe8Cr9Ni3Cu35W45 | 0.03930101 | 16.8724 | 8.03 | 80.33299 | 457.2275 | 175.2859 | 222.1594 | 399.1452
1825 | 1825 | 1825 | 10 | 14 | 5 | 31 | 39 | 112.6046 | 0.2862571 | 0.1204596 | 1245.653 | 0 | 0 | 0 |  | Fe_Cr_Ni_Cu_W | Fe10Cr14Ni5Cu31W39 | 0.04039984 | 14.56464 | 7.969697 | 77.52958 | 490.5714 | 185.077 | 203.0773 | 345.4069
1826 | 1826 | 1826 | 12 | 19 | 8 | 27 | 33 | 110.0179 | 0.2836991 | 0.11953 | 1182.462 | 0 | 0 | 0 |  | Fe_Cr_Ni_Cu_W | Fe12Cr19Ni8Cu27W33 | 0.04057005 | 11.91103 | 7.929293 | 73.5477 | 485.539 | 117.9438 | 212.6884 | 358.9808
1827 | 1827 | 1827 | 14 | 22 | 12 | 24 | 28 | 107.0509 | 0.2824521 | 0.1179804 | 1112.603 | 0 | 0 | 0 |  | Fe_Cr_Ni_Cu_W | Fe14Cr22Ni12Cu24W28 | 0.03980708 | 9.5024 | 7.96 | 69.11584 | 483.2231 | 107.5307 | 215.9941 | 320.1029
1828 | 1828 | 1828 | 16 | 24 | 17 | 20 | 23 | 104.2318 | 0.2814747 | 0.1152842 | 1031.861 | 0 | 0 | 0 |  | Fe_Cr_Ni_Cu_W | Fe16Cr24Ni17Cu20W23 | 0.03836568 | 6.798 | 8 | 63.86509 | 456.8122 | 66.13328 | 223.6933 | 273.447
1829 | 1829 | 1829 | 18 | 25 | 22 | 17 | 18 | 100.6706 | 0.281392 | 0.1100704 | 916.7612 | 0 | 0 | 0 |  | Fe_Cr_Ni_Cu_W | Fe18Cr25Ni22Cu17W18 | 0.03585392 | 4.5904 | 8.09 | 57.75777 | 423.8363 | 64.3888 | 250.6995 | 268.2801
1830 | 1830 | 1830 | 20 | 24 | 30 | 13 | 13 | 96.55054 | 0.2829019 | 0.1025267 | 779.3235 | 0 | 0 | 0 |  | Fe_Cr_Ni_Cu_W | Fe20Cr24Ni30Cu13W13 | 0.03218332 | 1.9296 | 8.25 | 49.96989 | 353.9187 | 59.33028 | 272.5165 | 225.7733
1831 | 1831 | 1831 | 20 | 22 | 38 | 11 | 9 | 92.25737 | 0.285889 | 0.09133918 | 619.4876 | 1 | 0 | 0 |  | Fe_Cr_Ni_Cu_W | Fe20Cr22Ni38Cu11W9 | 0.0279384 | 0.3896 | 8.47 | 42.47576 | 271.2094 | 52.62072 | 340.7665 | 188.9698
1832 | 1832 | 1832 | 20 | 16 | 50 | 8 | 6 | 87.70606 | 0.2923671 | 0.08081803 | 485.6134 | 1 | 0 | 0 |  | Fe_Cr_Ni_Cu_W | Fe20Cr16Ni50Cu8W6 | 0.02363607 | -0.9808 | 8.8 | 35.00914 | 222.559 | 63.77139 | 353.9693 | 171.5356
1833 | 1833 | 1833 | 7 | 14 | 3 | 25 | 50 | 123.4803 | 0.2828637 | 0.1169775 | 1327.091 | 0 | 0 | 0 |  | Fe_Cr_Ni_Cu_W | Fe7Cr14Ni3Cu25W50 | 0.04065148 | 13.91327 | 7.525253 | 79.35319 | 489.8981 | 217.8779 | 240.9609 | 402.2116
1834 | 1834 | 1834 | 8 | 21 | 6 | 23 | 42 | 119.1781 | 0.2801764 | 0.1186752 | 1281.934 | 0 | 0 | 0 |  | Fe_Cr_Ni_Cu_W | Fe8Cr21Ni6Cu23W42 | 0.0418281 | 11.5888 | 7.55 | 76.97948 | 507.6871 | 172.1937 | 231.7413 | 355.8423
1835 | 1835 | 1835 | 9 | 26 | 9 | 20 | 36 | 116.4705 | 0.2776664 | 0.1187733 | 1233.562 | 0 | 0 | 0 |  | Fe_Cr_Ni_Cu_W | Fe9Cr26Ni9Cu20W36 | 0.04190707 | 9.228 | 7.54 | 73.8086 | 511.831 | 142.6143 | 232.2841 | 390.1455
1836 | 1836 | 1836 | 11 | 28 | 13 | 18 | 29 | 111.8424 | 0.2770142 | 0.1177855 | 1151.314 | 0 | 0 | 0 |  | Fe_Cr_Ni_Cu_W | Fe11Cr28Ni13Cu18W29 | 0.04075399 | 7.175186 | 7.656566 | 69.19332 | 500.2289 | 98.71245 | 239.9963 | 323.574
1837 | 1837 | 1837 | 12 | 30 | 18 | 16 | 24 | 108.199 | 0.2765151 | 0.1153941 | 1065.851 | 0 | 0 | 0 |  | Fe_Cr_Ni_Cu_W | Fe12Cr30Ni18Cu16W24 | 0.03901634 | 5.0832 | 7.76 | 64.29806 | 478.4438 | 78.66646 | 251.2914 | 285.3583
1838 | 1838 | 1838 | 14 | 31 | 25 | 13 | 18 | 103.5092 | 0.2767234 | 0.1100845 | 934.8756 | 0 | 0 | 0 |  | Fe_Cr_Ni_Cu_W | Fe14Cr31Ni25Cu13W18 | 0.03582209 | 2.469954 | 7.910891 | 56.95884 | 426.3965 | 61.28242 | 276.7607 | 247.6354
1839 | 1839 | 1839 | 15 | 30 | 32 | 10 | 13 | 99.36094 | 0.2779872 | 0.1023804 | 793.9826 | 0 | 0 | 0 |  | Fe_Cr_Ni_Cu_W | Fe15Cr30Ni32Cu10W13 | 0.03209063 | 0.2808 | 8.08 | 49.62701 | 363.505 | 54.49567 | 325.7855 | 241.2356
1840 | 1840 | 1840 | 15 | 26 | 42 | 8 | 8 | 93.48562 | 0.2826626 | 0.08841178 | 592.0344 | 1 | 0 | 0 |  | Fe_Cr_Ni_Cu_W | Fe15Cr26Ni42Cu8W8 | 0.02657554 | -1.341088 | 8.40404 | 40.18577 | 267.6201 | 62.93475 | 391.8338 | 191.4087
1841 | 1841 | 1841 | 15 | 19 | 55 | 6 | 5 | 88.07317 | 0.2905757 | 0.07705969 | 448.2943 | 1 | 1 | 1 | 448.2943 | Fe_Cr_Ni_Cu_W | Fe15Cr19Ni55Cu6W5 | 0.02167113 | -2.1848 | 8.8 | 32.10234 | 223.6068 | 65.55446 | 418.8777 | 145.1728 | 223.6068 | 65.55446 | 418.8777 | 145.1728
1842 | 1842 | 1842 | 7 | 21 | 3 | 17 | 52 | 128.9263 | 0.2774511 | 0.1134238 | 1314.669 | 0 | 0 | 0 |  | Fe_Cr_Ni_Cu_W | Fe7Cr21Ni3Cu17W52 | 0.04221236 | 10.1908 | 7.11 | 77.62854 | 485.7516 | 180.7748 | 216.0479 | 414.9184
1843 | 1843 | 1843 | 7 | 28 | 6 | 16 | 43 | 124.0677 | 0.2746761 | 0.1162922 | 1284.364 | 0 | 0 | 0 |  | Fe_Cr_Ni_Cu_W | Fe7Cr28Ni6Cu16W43 | 0.04299341 | 8.5304 | 7.18 | 75.99842 | 519.2626 | 148.0194 | 245.5791 | 384.9854
1844 | 1844 | 1844 | 7 | 33 | 9 | 15 | 36 | 120.0334 | 0.272458 | 0.1164999 | 1223.558 | 0 | 0 | 0 |  | Fe_Cr_Ni_Cu_W | Fe7Cr33Ni9Cu15W36 | 0.04249266 | 7.002 | 7.25 | 73.08044 | 539.3965 | 164.3687 | 221.8448 | 345.756
1845 | 1845 | 1845 | 8 | 36 | 14 | 13 | 30 | 116.0327 | 0.2712533 | 0.1162441 | 1160.647 | 0 | 0 | 0 |  | Fe_Cr_Ni_Cu_W | Fe8Cr36Ni14Cu13W30 | 0.04131881 | 4.72738 | 7.356436 | 68.72928 | 528.6266 | 131.6936 | 290.5593 | 328.3127
1846 | 1846 | 1846 | 9 | 38 | 19 | 11 | 24 | 111.9184 | 0.2703542 | 0.1137177 | 1066.475 | 0 | 0 | 0 |  | Fe_Cr_Ni_Cu_W | Fe9Cr38Ni19Cu11W24 | 0.03919237 | 2.647976 | 7.475248 | 63.41304 | 502.8442 | 89.47308 | 282.9681 | 291.039
1847 | 1847 | 1847 | 10 | 38 | 25 | 9 | 18 | 107.2143 | 0.2706387 | 0.1086738 | 940.233 | 0 | 0 | 0 |  | Fe_Cr_Ni_Cu_W | Fe10Cr38Ni25Cu9W18 | 0.03598943 | 0.6168 | 7.65 | 56.7676 | 454.8603 | 65.22211 | 326.6714 | 263.0671
1848 | 1848 | 1848 | 11 | 37 | 33 | 7 | 12 | 101.5877 | 0.272246 | 0.0987857 | 759.5742 | 0 | 0 | 0 |  | Fe_Cr_Ni_Cu_W | Fe11Cr37Ni33Cu7W12 | 0.03100973 | -1.4172 | 7.89 | 47.75469 | 365.6465 | 80.62869 | 388.9524 | 247.8175
1849 | 1849 | 1849 | 12 | 32 | 44 | 5 | 7 | 95.23819 | 0.2776589 | 0.08518597 | 562.1808 | 1 | 0 | 0 |  | Fe_Cr_Ni_Cu_W | Fe12Cr32Ni44Cu5W7 | 0.02482876 | -3.0584 | 8.25 | 37.4533 | 277.1226 | 86.98985 | 473.17 | 189.4755
1850 | 1850 | 1850 | 12 | 23 | 57 | 4 | 4 | 88.92532 | 0.2873409 | 0.0728161 | 409.0655 | 1 | 1 | 1 | 409.0655 | Fe_Cr_Ni_Cu_W | Fe12Cr23Ni57Cu4W4 | 0.01944863 | -3.3684 | 8.72 | 28.96826 | 228.0243 | 65.80649 | 466.7895 | 127.3804 | 228.0243 | 65.80649 | 466.7895 | 127.3804
1851 | 1851 | 1851 | 5 | 37 | 6 | 10 | 42 | 127.6382 | 0.2685525 | 0.1134716 | 1256.782 | 0 | 0 | 0 |  | Fe_Cr_Ni_Cu_W | Fe5Cr37Ni6Cu10W42 | 0.04378537 | 5.4276 | 6.84 | 74.75099 | 538.6121 | 138.2502 | 239.894 | 393.1509
1852 | 1852 | 1852 | 5 | 41 | 9 | 10 | 35 | 123.0873 | 0.2667172 | 0.1141702 | 1201.367 | 0 | 0 | 0 |  | Fe_Cr_Ni_Cu_W | Fe5Cr41Ni9Cu10W35 | 0.04284414 | 4.4968 | 6.96 | 71.88992 | 554.7982 | 156.2487 | 263.0571 | 347.9206
1853 | 1853 | 1853 | 6 | 44 | 13 | 9 | 28 | 118.3257 | 0.2650768 | 0.113059 | 1117.05 | 0 | 0 | 0 |  | Fe_Cr_Ni_Cu_W | Fe6Cr44Ni13Cu9W28 | 0.04099505 | 2.8728 | 7.09 | 67.15981 | 536.4105 | 107.7187 | 307.5503 | 313.2214
1854 | 1854 | 1854 | 7 | 45 | 18 | 8 | 22 | 113.5765 | 0.2646803 | 0.1103421 | 1017.856 | 0 | 0 | 0 |  | Fe_Cr_Ni_Cu_W | Fe7Cr45Ni18Cu8W22 | 0.0383711 | 1.2244 | 7.26 | 61.53462 | 509.5054 | 79.58173 | 319.9506 | 255.6255
1855 | 1855 | 1855 | 8 | 45 | 25 | 6 | 16 | 108.5601 | 0.2649396 | 0.1051275 | 889.6844 | 0 | 0 | 0 |  | Fe_Cr_Ni_Cu_W | Fe8Cr45Ni25Cu6W16 | 0.03451325 | -1.0156 | 7.46 | 53.98185 | 448.3182 | 78.84423 | 383.4724 | 266.3092
1856 | 1856 | 1856 | 9 | 43 | 32 | 5 | 11 | 103.2708 | 0.2670739 | 0.09710597 | 740.7379 | 0 | 0 | 0 |  | Fe_Cr_Ni_Cu_W | Fe9Cr43Ni32Cu5W11 | 0.02986313 | -2.4652 | 7.71 | 45.95824 | 363.016 | 81.06689 | 451.4724 | 246.5091
1857 | 1857 | 1857 | 11 | 38 | 43 | 3 | 6 | 96.77796 | 0.2724173 | 0.08325794 | 541.8132 | 1 | 0 | 0 |  | Fe_Cr_Ni_Cu_W | Fe11Cr38Ni43Cu3W6 | 0.0229638 | -4.171748 | 8.069307 | 34.76418 | 286.0289 | 89.94214 | 561.0405 | 200.7721
1858 | 1858 | 1858 | 3 | 50 | 9 | 6 | 32 | 124.5309 | 0.2604294 | 0.1102229 | 1133.234 | 0 | 0 | 0 |  | Fe_Cr_Ni_Cu_W | Fe3Cr50Ni9Cu6W32 | 0.04244485 | 2.2624 | 6.72 | 69.79821 | 567.7045 | 129.2355 | 283.2407 | 328.8082
1859 | 1859 | 1859 | 4 | 52 | 13 | 6 | 25 | 119.1482 | 0.2591591 | 0.1084596 | 1038.431 | 0 | 0 | 0 |  | Fe_Cr_Ni_Cu_W | Fe4Cr52Ni13Cu6W25 | 0.03987454 | 1.1796 | 6.9 | 64.50202 | 538.423 | 78.02203 | 322.4869 | 306.776
1860 | 1860 | 1860 | 5 | 53 | 18 | 5 | 19 | 114.3823 | 0.2583409 | 0.104628 | 928.1436 | 0 | 0 | 0 |  | Fe_Cr_Ni_Cu_W | Fe5Cr53Ni18Cu5W19 | 0.03659575 | -0.4748 | 7.07 | 58.08132 | 497.9428 | 86.74809 | 382.485 | 272.9965
1861 | 1861 | 1861 | 6 | 53 | 23 | 4 | 13 | 109.3511 | 0.2578041 | 0.09682965 | 774.2268 | 0 | 0 | 0 |  | Fe_Cr_Ni_Cu_W | Fe6Cr53Ni23Cu4W13 | 0.03191464 | -2.02714 | 7.252525 | 49.86872 | 423.4969 | 92.79218 | 514.9896 | 263.6963
1862 | 1862 | 1862 | 8 | 50 | 30 | 4 | 8 | 103.0775 | 0.2609835 | 0.08685154 | 609.4001 | 0 | 0 | 0 |  | Fe_Cr_Ni_Cu_W | Fe8Cr50Ni30Cu4W8 | 0.02604105 | -3.08 | 7.56 | 40.24922 | 315.7748 | 75.44698 | 606.8543 | 246.7786
1863 | 1863 | 1863 | 3 | 5 | 33 | 47 | 12 | 78.2301 | 0.3107898 | 0.09928384 | 617.7909 | 0 | 0 | 0 |  | Fe_Cr_Ni_Cu_W | Fe3Cr5Ni33Cu47W12 | 0.02897089 | 8.3076 | 9.73 | 52.75178 | 206.8483 | 76.51511 | 253.9849 | 261.8253
1864 | 1864 | 1864 | 5 | 5 | 39 | 40 | 11 | 79.1928 | 0.3095553 | 0.09793145 | 610.3983 | 1 | 0 | 0 |  | Fe_Cr_Ni_Cu_W | Fe5Cr5Ni39Cu40W11 | 0.02883483 | 7.1632 | 9.66 | 50.13741 | 190.9148 | 68.33572 | 257.4882 | 276.6317
1865 | 1865 | 1865 | 7 | 4 | 44 | 34 | 10 | 79.55973 | 0.3094308 | 0.09584558 | 592.2734 | 1 | 0 | 0 |  | Fe_Cr_Ni_Cu_W | Fe7Cr4Ni44Cu34W10 | 0.0284635 | 6.1357 | 9.636364 | 47.70009 | 178.9557 | 56.23651 | 219.3594 | 241.5772
1866 | 1866 | 1866 | 11 | 4 | 49 | 27 | 9 | 80.61979 | 0.3078309 | 0.09285476 | 569.726 | 1 | 0 | 0 |  | Fe_Cr_Ni_Cu_W | Fe11Cr4Ni49Cu27W9 | 0.02775002 | 4.8056 | 9.53 | 44.48595 | 174.5544 | 40.71509 | 235.7259 | 183.9445
1867 | 1867 | 1867 | 14 | 3 | 53 | 22 | 7 | 79.64912 | 0.3084421 | 0.08494072 | 486.0833 | 1 | 0 | 0 |  | Fe_Cr_Ni_Cu_W | Fe14Cr3Ni53Cu22W7 | 0.02557399 | 3.720845 | 9.535354 | 39.67139 | 162.6655 | 35.51428 | 231.5253 | 196.6022
1868 | 1868 | 1868 | 3 | 6 | 21 | 51 | 19 | 84.91509 | 0.3059305 | 0.1114605 | 817.351 | 0 | 0 | 0 |  | Fe_Cr_Ni_Cu_W | Fe3Cr6Ni21Cu51W19 | 0.03261763 | 11.6616 | 9.45 | 63.60943 | 293.179 | 92.91557 | 243.0832 | 310.7901
1869 | 1869 | 1869 | 5 | 7 | 27 | 44 | 17 | 85.20533 | 0.3045344 | 0.1100365 | 798.352 | 0 | 0 | 0 |  | Fe_Cr_Ni_Cu_W | Fe5Cr7Ni27Cu44W17 | 0.03260628 | 9.9512 | 9.38 | 60.02699 | 278.4114 | 81.1169 | 246.4819 | 312.8442
1870 | 1870 | 1870 | 7 | 8 | 32 | 38 | 16 | 86.18303 | 0.3027913 | 0.1094568 | 797.2862 | 0 | 0 | 0 |  | Fe_Cr_Ni_Cu_W | Fe7Cr8Ni32Cu38W16 | 0.0326619 | 8.486227 | 9.287129 | 57.50779 | 263.544 | 83.97364 | 227.381 | 267.4319
1871 | 1871 | 1871 | 10 | 8 | 36 | 32 | 14 | 85.99838 | 0.3021205 | 0.1062887 | 756.1459 | 0 | 0 | 0 |  | Fe_Cr_Ni_Cu_W | Fe10Cr8Ni36Cu32W14 | 0.03196855 | 6.992 | 9.24 | 53.96443 | 250.7262 | 63.09293 | 207.7512 | 234.997
1872 | 1872 | 1872 | 14 | 9 | 40 | 26 | 11 | 85.04824 | 0.301033 | 0.09822779 | 655.9824 | 1 | 0 | 0 |  | Fe_Cr_Ni_Cu_W | Fe14Cr9Ni40Cu26W11 | 0.02985855 | 5.202 | 9.18 | 48.21317 | 221.0768 | 53.32354 | 203.9718 | 205.1211
1873 | 1873 | 1873 | 18 | 8 | 44 | 21 | 9 | 84.15135 | 0.3013589 | 0.09209608 | 584.2253 | 1 | 0 | 0 |  | Fe_Cr_Ni_Cu_W | Fe18Cr8Ni44Cu21W9 | 0.0280015 | 3.7904 | 9.17 | 43.6691 | 208.9055 | 47.34094 | 237.2763 | 193.1875
1874 | 1874 | 1874 | 23 | 7 | 46 | 16 | 7 | 83.35663 | 0.3013706 | 0.08429909 | 500.4281 | 1 | 0 | 0 |  | Fe_Cr_Ni_Cu_W | Fe23Cr7Ni46Cu16W7 | 0.02566719 | 2.484644 | 9.131313 | 38.78183 | 199.8078 | 43.75622 | 254.9535 | 169.8995
1875 | 1875 | 1875 | 3 | 4 | 12 | 52 | 29 | 93.97097 | 0.3020279 | 0.1204404 | 1041.589 | 0 | 0 | 0 |  | Fe_Cr_Ni_Cu_W | Fe3Cr4Ni12Cu52W29 | 0.03536842 | 15.5392 | 9.14 | 74.17789 | 352.4938 | 111.2253 | 207.444 | 327.2987
1876 | 1876 | 1876 | 4 | 8 | 16 | 46 | 27 | 94.85584 | 0.298854 | 0.1195964 | 1029.65 | 0 | 0 | 0 |  | Fe_Cr_Ni_Cu_W | Fe4Cr8Ni16Cu46W27 | 0.03608421 | 13.70062 | 8.990099 | 71.20636 | 354.8035 | 97.45565 | 248.3558 | 371.7594
1877 | 1877 | 1877 | 6 | 10 | 21 | 39 | 24 | 94.76214 | 0.297058 | 0.1190951 | 1011.845 | 0 | 0 | 0 |  | Fe_Cr_Ni_Cu_W | Fe6Cr10Ni21Cu39W24 | 0.03636098 | 11.4144 | 8.91 | 67.50556 | 362.7368 | 94.43199 | 218.8903 | 307.5847
1878 | 1878 | 1878 | 9 | 12 | 25 | 34 | 21 | 93.823 | 0.2956313 | 0.1162891 | 956.6072 | 0 | 0 | 0 |  | Fe_Cr_Ni_Cu_W | Fe9Cr12Ni25Cu34W21 | 0.03581422 | 9.411234 | 8.851485 | 63.26833 | 354.8341 | 78.77207 | 233.0229 | 279.8274
1879 | 1879 | 1879 | 13 | 13 | 28 | 29 | 17 | 91.86109 | 0.294962 | 0.1109259 | 861.4888 | 0 | 0 | 0 |  | Fe_Cr_Ni_Cu_W | Fe13Cr13Ni28Cu29W17 | 0.0343043 | 7.5468 | 8.83 | 57.95205 | 331.3779 | 75.59657 | 218.6754 | 274.8663
1880 | 1880 | 1880 | 17 | 14 | 31 | 24 | 14 | 90.71945 | 0.2938996 | 0.105263 | 777.3858 | 0 | 0 | 0 |  | Fe_Cr_Ni_Cu_W | Fe17Cr14Ni31Cu24W14 | 0.03261155 | 5.7072 | 8.78 | 52.97348 | 309.4565 | 62.64642 | 217.6718 | 228.3975
1881 | 1881 | 1881 | 23 | 13 | 34 | 19 | 11 | 88.92741 | 0.2942132 | 0.09769408 | 674.0809 | 1 | 0 | 0 |  | Fe_Cr_Ni_Cu_W | Fe23Cr13Ni34Cu19W11 | 0.03026512 | 3.9564 | 8.77 | 47.27325 | 286.02 | 61.43207 | 235.1868 | 198.0306
1882 | 1882 | 1882 | 29 | 12 | 36 | 15 | 8 | 86.79992 | 0.2947501 | 0.08724498 | 547.1647 | 1 | 0 | 0 |  | Fe_Cr_Ni_Cu_W | Fe29Cr12Ni36Cu15W8 | 0.02697287 | 2.5548 | 8.77 | 40.84348 | 256.4364 | 57.98309 | 273.8592 | 167.8613
1883 | 1883 | 1883 | 36 | 9 | 37 | 12 | 6 | 84.74299 | 0.296699 | 0.07840057 | 449.5325 | 1 | 0 | 0 |  | Fe_Cr_Ni_Cu_W | Fe36Cr9Ni37Cu12W6 | 0.02415184 | 1.7364 | 8.8 | 35.66847 | 228.9204 | 50.6789 | 320.5065 | 215.5452
1884 | 1884 | 1884 | 3 | 6 | 10 | 43 | 38 | 105.439 | 0.2950169 | 0.1237128 | 1228.025 | 0 | 0 | 0 |  | Fe_Cr_Ni_Cu_W | Fe3Cr6Ni10Cu43W38 | 0.03777295 | 16.4124 | 8.61 | 78.70521 | 422.1288 | 163.0793 | 244.4922 | 349.3659
1885 | 1885 | 1885 | 4 | 10 | 13 | 38 | 34 | 104.707 | 0.2927134 | 0.1238074 | 1205.772 | 0 | 0 | 0 |  | Fe_Cr_Ni_Cu_W | Fe4Cr10Ni13Cu38W34 | 0.03856884 | 14.24181 | 8.525253 | 75.76741 | 416.8661 | 123.9334 | 237.8975 | 374.2452
1886 | 1886 | 1886 | 7 | 14 | 16 | 33 | 29 | 102.8316 | 0.2904482 | 0.1218106 | 1138.502 | 0 | 0 | 0 |  | Fe_Cr_Ni_Cu_W | Fe7Cr14Ni16Cu33W29 | 0.03869727 | 11.769 | 8.454545 | 71.39692 | 416.241 | 83.74336 | 240.5428 | 328.6791
1887 | 1887 | 1887 | 10 | 17 | 19 | 29 | 25 | 101.0238 | 0.2887294 | 0.1188218 | 1064.103 | 0 | 0 | 0 |  | Fe_Cr_Ni_Cu_W | Fe10Cr17Ni19Cu29W25 | 0.03809109 | 9.6116 | 8.41 | 67.0429 | 417.9985 | 84.57495 | 217.6634 | 291.0825
1888 | 1888 | 1888 | 15 | 19 | 21 | 25 | 20 | 98.16297 | 0.2875326 | 0.1132684 | 947.8972 | 0 | 0 | 0 |  | Fe_Cr_Ni_Cu_W | Fe15Cr19Ni21Cu25W20 | 0.03640232 | 7.6348 | 8.39 | 61.29037 | 404.8418 | 69.77883 | 243.2891 | 292.9724
1889 | 1889 | 1889 | 20 | 19 | 24 | 21 | 16 | 95.51829 | 0.2875391 | 0.1075996 | 843.7594 | 0 | 0 | 0 |  | Fe_Cr_Ni_Cu_W | Fe20Cr19Ni24Cu21W16 | 0.03433507 | 5.7104 | 8.41 | 55.60971 | 383.1473 | 71.40551 | 226.1588 | 244.9843
1890 | 1890 | 1890 | 26 | 18 | 26 | 17 | 12 | 92.6338 | 0.2880258 | 0.09918541 | 714.2877 | 0 | 0 | 0 |  | Fe_Cr_Ni_Cu_W | Fe26Cr18Ni26Cu17W12 | 0.03143818 | 4.023263 | 8.434343 | 49.14596 | 339.1151 | 62.56787 | 260.6622 | 237.534
1891 | 1891 | 1891 | 34 | 17 | 28 | 13 | 9 | 90.37238 | 0.2884404 | 0.08983548 | 592.5615 | 1 | 0 | 0 |  | Fe_Cr_Ni_Cu_W | Fe34Cr17Ni28Cu13W9 | 0.02815633 | 2.357024 | 8.425743 | 42.57679 | 304.1801 | 64.63392 | 266.2231 | 190.5558
1892 | 1892 | 1892 | 43 | 12 | 28 | 11 | 6 | 86.48608 | 0.2921902 | 0.07729751 | 445.558 | 1 | 0 | 0 |  | Fe_Cr_Ni_Cu_W | Fe43Cr12Ni28Cu11W6 | 0.02419642 | 1.8836 | 8.53 | 35.6386 | 255.4289 | 58.09299 | 347.7507 | 216.3101
1893 | 1893 | 1893 | 3 | 9 | 8 | 35 | 45 | 114.6514 | 0.2893855 | 0.1220513 | 1314.057 | 0 | 0 | 0 |  | Fe_Cr_Ni_Cu_W | Fe3Cr9Ni8Cu35W45 | 0.03904074 | 15.8644 | 8.13 | 80.03899 | 438.1682 | 160.2561 | 211.6034 | 375.2367
1894 | 1894 | 1894 | 5 | 14 | 10 | 31 | 39 | 112.461 | 0.2869699 | 0.1228726 | 1281.455 | 0 | 0 | 0 |  | Fe_Cr_Ni_Cu_W | Fe5Cr14Ni10Cu31W39 | 0.04016991 | 13.58514 | 8.070707 | 77.26791 | 471.6783 | 157.3476 | 204.6301 | 344.5062
1895 | 1895 | 1895 | 8 | 19 | 12 | 27 | 33 | 109.8927 | 0.2843013 | 0.1214047 | 1209.093 | 0 | 0 | 0 |  | Fe_Cr_Ni_Cu_W | Fe8Cr19Ni12Cu27W33 | 0.04041015 | 11.16662 | 8.010101 | 73.36853 | 465.8891 | 100.7072 | 236.5251 | 357.1102
1896 | 1896 | 1896 | 12 | 22 | 14 | 24 | 28 | 106.9836 | 0.2827659 | 0.1186844 | 1122.183 | 0 | 0 | 0 |  | Fe_Cr_Ni_Cu_W | Fe12Cr22Ni14Cu24W28 | 0.03973715 | 9.1568 | 8 | 69.04028 | 471.625 | 86.30691 | 227.5309 | 314.5284
1897 | 1897 | 1897 | 17 | 24 | 16 | 20 | 23 | 104.268 | 0.2813098 | 0.1149555 | 1027.621 | 0 | 0 | 0 |  | Fe_Cr_Ni_Cu_W | Fe17Cr24Ni16Cu20W23 | 0.03839629 | 6.9552 | 7.98 | 63.8971 | 457.4321 | 60.84418 | 269.1884 | 302.8416
1898 | 1898 | 1898 | 22 | 25 | 18 | 17 | 18 | 100.8278 | 0.2806963 | 0.1088484 | 902.1285 | 0 | 0 | 0 |  | Fe_Cr_Ni_Cu_W | Fe22Cr25Ni18Cu17W18 | 0.03596086 | 5.1616 | 8.01 | 57.85879 | 428.5099 | 62.90366 | 261.7538 | 273.6337
1899 | 1899 | 1899 | 30 | 24 | 20 | 13 | 13 | 96.97713 | 0.2810628 | 0.09985588 | 750.1915 | 0 | 0 | 0 |  | Fe_Cr_Ni_Cu_W | Fe30Cr24Ni20Cu13W13 | 0.03240746 | 3.1296 | 8.05 | 50.15765 | 389.0072 | 70.48699 | 249.4562 | 226.5926
1900 | 1900 | 1900 | 38 | 22 | 20 | 11 | 9 | 93.08321 | 0.2824105 | 0.0884414 | 590.0854 | 0 | 0 | 0 |  | Fe_Cr_Ni_Cu_W | Fe38Cr22Ni20Cu11W9 | 0.02828376 | 2.2472 | 8.11 | 42.68712 | 318.2505 | 58.68264 | 310.7931 | 237.9675
1901 | 1901 | 1901 | 50 | 16 | 20 | 8 | 6 | 89.16973 | 0.2863473 | 0.07646257 | 447.4653 | 1 | 0 | 0 |  | Fe_Cr_Ni_Cu_W | Fe50Cr16Ni20Cu8W6 | 0.02410578 | 1.2512 | 8.2 | 35.25677 | 251.1857 | 58.06369 | 368.5723 | 187.09
1902 | 1902 | 1902 | 3 | 14 | 7 | 25 | 50 | 123.394 | 0.2833746 | 0.1191792 | 1363.082 | 0 | 0 | 0 |  | Fe_Cr_Ni_Cu_W | Fe3Cr14Ni7Cu25W50 | 0.04043829 | 13.16396 | 7.606061 | 79.0613 | 468.4391 | 180.6787 | 209.4712 | 409.3179
1903 | 1903 | 1903 | 6 | 21 | 8 | 23 | 42 | 119.1282 | 0.2804485 | 0.1194882 | 1294.687 | 0 | 0 | 0 |  | Fe_Cr_Ni_Cu_W | Fe6Cr21Ni8Cu23W42 | 0.04173916 | 11.2216 | 7.59 | 76.86117 | 510.1465 | 189.5731 | 206.3413 | 367.6071
1904 | 1904 | 1904 | 9 | 26 | 9 | 20 | 36 | 116.4705 | 0.2776664 | 0.1187733 | 1233.562 | 0 | 0 | 0 |  | Fe_Cr_Ni_Cu_W | Fe9Cr26Ni9Cu20W36 | 0.04190707 | 9.228 | 7.54 | 73.8086 | 524.794 | 143.8804 | 217.569 | 366.2734375
1905 | 1905 | 1905 | 13 | 28 | 11 | 18 | 29 | 111.9053 | 0.2767047 | 0.1174348 | 1146.149 | 0 | 0 | 0 |  | Fe_Cr_Ni_Cu_W | Fe13Cr28Ni11Cu18W29 | 0.04082293 | 7.51556 | 7.616162 | 69.27776 | 521.9822 | 125.6956 | 236.801 | 297.4825
1906 | 1906 | 1906 | 18 | 30 | 12 | 16 | 24 | 108.404 | 0.2755447 | 0.1134252 | 1039.444 | 0 | 0 | 0 |  | Fe_Cr_Ni_Cu_W | Fe18Cr30Ni12Cu16W24 | 0.03919777 | 6.0336 | 7.64 | 64.50581 | 503.8624 | 85.45194 | 254.719 | 302.6519
1907 | 1907 | 1907 | 25 | 31 | 14 | 13 | 18 | 103.9234 | 0.2748404 | 0.1064859 | 890.7333 | 0 | 0 | 0 |  | Fe_Cr_Ni_Cu_W | Fe25Cr31Ni14Cu13W18 | 0.03610099 | 4.009803 | 7.693069 | 57.24399 | 455.5756 | 72.60857 | 268.1418 | 282.7405
1908 | 1908 | 1908 | 32 | 30 | 15 | 10 | 13 | 100.0645 | 0.2748819 | 0.09794496 | 744.1023 | 0 | 0 | 0 |  | Fe_Cr_Ni_Cu_W | Fe32Cr30Ni15Cu10W13 | 0.03246067 | 2.382 | 7.74 | 49.95308 | 397.3889 | 67.10085 | 314.9692 | 250.8584
1909 | 1909 | 1909 | 42 | 26 | 15 | 8 | 8 | 94.72941 | 0.2773611 | 0.0840596 | 548.4861 | 0 | 0 | 0 |  | Fe_Cr_Ni_Cu_W | Fe42Cr26Ni15Cu8W8 | 0.02706145 | 1.435772 | 7.858586 | 40.46586 | 296.9716 | 73.39586 | 332.8024 | 238.3576
1910 | 1910 | 1910 | 55 | 19 | 15 | 6 | 5 | 90.03023 | 0.282474 | 0.07091442 | 396.3963 | 1 | 0 | 0 |  | Fe_Cr_Ni_Cu_W | Fe55Cr19Ni15Cu6W5 | 0.02224532 | 0.7432 | 8 | 32.32584 | 238.9152 | 62.85633 | 379.1218 | 199.097
1911 | 1911 | 1911 | 3 | 21 | 7 | 17 | 52 | 128.8514 | 0.2779451 | 0.1151914 | 1344.577 | 0 | 0 | 0 |  | Fe_Cr_Ni_Cu_W | Fe3Cr21Ni7Cu17W52 | 0.04201022 | 9.4948 | 7.19 | 77.31306 | 490.2497 | 181.7623 | 238.7854 | 397.7805
1912 | 1912 | 1912 | 6 | 28 | 7 | 16 | 43 | 124.0451 | 0.2748095 | 0.1166958 | 1290.88 | 0 | 0 | 0 |  | Fe_Cr_Ni_Cu_W | Fe6Cr28Ni7Cu16W43 | 0.04295057 | 8.354 | 7.2 | 75.93491 | 540.4484 | 194.7171 | 231.163 | 353.8019
1913 | 1913 | 1913 | 9 | 33 | 7 | 15 | 36 | 120.0852 | 0.2721734 | 0.1157524 | 1212.061 | 0 | 0 | 0 |  | Fe_Cr_Ni_Cu_W | Fe9Cr33Ni7Cu15W36 | 0.04256808 | 7.3548 | 7.21 | 73.18545 | 539.0646 | 157.1839 | 212.1511 | 324.1291
1914 | 1914 | 1914 | 14 | 36 | 8 | 13 | 30 | 116.206 | 0.2703553 | 0.1138131 | 1125.323 | 0 | 0 | 0 |  | Fe_Cr_Ni_Cu_W | Fe14Cr36Ni8Cu13W30 | 0.04151504 | 5.722576 | 7.237624 | 68.99022 | 544.8758 | 144.9133 | 285.8622 | 347.6187
1915 | 1915 | 1915 | 19 | 38 | 9 | 11 | 24 | 112.241 | 0.2687638 | 0.1101984 | 1018.303 | 0 | 0 | 0 |  | Fe_Cr_Ni_Cu_W | Fe19Cr38Ni9Cu11W24 | 0.03947835 | 4.212528 | 7.277228 | 63.7653 | 512.7379 | 75.69841 | 293.4296 | 312.183
1916 | 1916 | 1916 | 25 | 38 | 10 | 9 | 18 | 107.7596 | 0.2680719 | 0.1043 | 884.8163 | 0 | 0 | 0 |  | Fe_Cr_Ni_Cu_W | Fe25Cr38Ni10Cu9W18 | 0.03636278 | 2.7948 | 7.35 | 57.17438 | 474.9806 | 73.6673 | 297.9755 | 257.2702
1917 | 1917 | 1917 | 33 | 37 | 11 | 7 | 12 | 102.4848 | 0.2682051 | 0.09353159 | 699.9669 | 0 | 0 | 0 |  | Fe_Cr_Ni_Cu_W | Fe33Cr37Ni11Cu7W12 | 0.03146251 | 1.4076 | 7.45 | 48.13097 | 365.0852 | 61.89533 | 375.7546 | 260.2816
1918 | 1918 | 1918 | 44 | 32 | 12 | 5 | 7 | 96.68598 | 0.271393 | 0.07929333 | 504.2771 | 0 | 0 | 0 |  | Fe_Cr_Ni_Cu_W | Fe44Cr32Ni12Cu5W7 | 0.02535136 | 0.244 | 7.61 | 37.70027 | 266.142 | 65.77274 | 474.6211 | 233.3293
1919 | 1919 | 1919 | 57 | 23 | 12 | 4 | 4 | 91.12715 | 0.2781435 | 0.06526567 | 347.1704 | 1 | 0 | 0 |  | Fe_Cr_Ni_Cu_W | Fe57Cr23Ni12Cu4W4 | 0.02003642 | -0.0204 | 7.82 | 29.05357 | 218.928 | 79.07674 | 424.1755 | 172.8574
1920 | 1920 | 1920 | 6 | 37 | 5 | 10 | 42 | 127.6594 | 0.2684191 | 0.1127418 | 1245.528 | 0 | 0 | 0 |  | Fe_Cr_Ni_Cu_W | Fe6Cr37Ni5Cu10W42 | 0.04382574 | 5.6028 | 6.82 | 74.8147 | 545.8286 | 163.0817 | 272.4411 | 342.3732
1921 | 1921 | 1921 | 9 | 41 | 5 | 10 | 35 | 123.1866 | 0.2661472 | 0.1121458 | 1170.984 | 0 | 0 | 0 |  | Fe_Cr_Ni_Cu_W | Fe9Cr41Ni5Cu10W35 | 0.04298729 | 5.2024 | 6.88 | 72.09882 | 559.4244 | 141.3208 | 264.7816 | 329.7281
1922 | 1922 | 1922 | 13 | 44 | 6 | 9 | 28 | 118.5264 | 0.2640077 | 0.1099212 | 1072.56 | 0 | 0 | 0 |  | Fe_Cr_Ni_Cu_W | Fe13Cr44Ni6Cu9W28 | 0.04121351 | 4.074 | 6.95 | 67.45154 | 539.4965 | 113.4667 | 298.3857 | 339.1994
1923 | 1923 | 1923 | 18 | 45 | 7 | 8 | 22 | 113.9333 | 0.2628894 | 0.1059356 | 959.2768 | 0 | 0 | 0 |  | Fe_Cr_Ni_Cu_W | Fe18Cr45Ni7Cu8W22 | 0.03867192 | 3.0196 | 7.04 | 61.89378 | 515.6342 | 92.97116 | 285.2802 | 267.2663
1924 | 1924 | 1924 | 25 | 45 | 8 | 6 | 16 | 109.1801 | 0.2619803 | 0.09890425 | 813.6931 | 0 | 0 | 0 |  | Fe_Cr_Ni_Cu_W | Fe25Cr45Ni8Cu6W16 | 0.03490682 | 1.514 | 7.12 | 54.38189 | 448.763 | 77.51991 | 367.8263 | 269.4528
1925 | 1925 | 1925 | 32 | 43 | 9 | 5 | 11 | 104.2015 | 0.2628175 | 0.0894603 | 656.4736 | 0 | 0 | 0 |  | Fe_Cr_Ni_Cu_W | Fe32Cr43Ni9Cu5W11 | 0.03031528 | 0.626 | 7.25 | 46.28985 | 355.1025 | 71.43261 | 448.0983 | 270.7579
1926 | 1926 | 1926 | 43 | 38 | 11 | 3 | 6 | 98.20551 | 0.2661579 | 0.0744926 | 458.7106 | 0 | 0 | 0 |  | Fe_Cr_Ni_Cu_W | Fe43Cr38Ni11Cu3W6 | 0.023446 | -0.7462014 | 7.435644 | 34.88578 | 237.6803 | 55.43943 | 593.864 | 228.011
1927 | 1927 | 1927 | 9 | 50 | 3 | 6 | 32 | 124.6807 | 0.259555 | 0.1076047 | 1094.253 | 0 | 0 | 0 |  | Fe_Cr_Ni_Cu_W | Fe9Cr50Ni3Cu6W32 | 0.04264328 | 3.3424 | 6.6 | 70.08645 | 564.1299 | 136.1176 | 278.6814 | 350.9154
1928 | 1928 | 1928 | 13 | 52 | 4 | 6 | 25 | 119.4111 | 0.2577486 | 0.1047049 | 986.3856 | 0 | 0 | 0 |  | Fe_Cr_Ni_Cu_W | Fe13Cr52Ni4Cu6W25 | 0.04013471 | 2.7672 | 6.72 | 64.83394 | 550.9361 | 105.5226 | 334.3632 | 309.5789
1929 | 1929 | 1929 | 18 | 53 | 5 | 5 | 19 | 114.8125 | 0.2561655 | 0.09975654 | 865.1788 | 0 | 0 | 0 |  | Fe_Cr_Ni_Cu_W | Fe18Cr53Ni5Cu5W19 | 0.03692189 | 1.7092 | 6.81 | 58.43723 | 489.5037 | 76.39165 | 361.6562 | 288.9996
1930 | 1930 | 1930 | 23 | 53 | 6 | 4 | 13 | 109.991 | 0.2547261 | 0.09103374 | 706.5349 | 0 | 0 | 0 |  | Fe_Cr_Ni_Cu_W | Fe23Cr53Ni6Cu4W13 | 0.03228056 | 0.6995205 | 6.909091 | 50.15312 | 387.5355 | 81.62193 | 460.5464 | 269.8394
1931 | 1931 | 1931 | 30 | 50 | 8 | 4 | 8 | 103.9981 | 0.2567668 | 0.0791541 | 530.6518 | 0 | 0 | 0 |  | Fe_Cr_Ni_Cu_W | Fe30Cr50Ni8Cu4W8 | 0.02643543 | 0.088 | 7.12 | 40.35294 | 272.4214 | 67.7211 | 630.9941 | 261.985
1932 | 1932 | 1932 | 5 | 33 | 3 | 47 | 12 | 88.288 | 0.2840455 | 0.08550974 | 532.5756 | 0 | 0 | 0 |  | Fe_Cr_Ni_Cu_W | Fe5Cr33Ni3Cu47W12 | 0.02851316 | 13.6156 | 8.57 | 53.01802 | 276.8706 | 95.48083 | 301.3447 | 320.657
1933 | 1933 | 1933 | 5 | 39 | 5 | 40 | 11 | 91.38671 | 0.2774119 | 0.08303092 | 520.3218 | 0 | 0 | 0 |  | Fe_Cr_Ni_Cu_W | Fe5Cr39Ni5Cu40W11 | 0.02825988 | 12.1816 | 8.3 | 50.59644 | 290.9749 | 96.36172 | 336.8092 | 302.2263
1934 | 1934 | 1934 | 4 | 44 | 7 | 34 | 10 | 94.01067 | 0.2716458 | 0.08024493 | 502.067 | 0 | 0 | 0 |  | Fe_Cr_Ni_Cu_W | Fe4Cr44Ni7Cu34W10 | 0.02775298 | 10.60871 | 8.080808 | 48.37762 | 303.7927 | 92.98426 | 359.9615 | 271.9872
1935 | 1935 | 1935 | 4 | 49 | 11 | 27 | 9 | 96.68329 | 0.2662504 | 0.07866983 | 495.2779 | 0 | 0 | 0 |  | Fe_Cr_Ni_Cu_W | Fe4Cr49Ni11Cu27W9 | 0.02696598 | 7.9604 | 7.87 | 45.45888 | 315.8721 | 82.2551 | 404.5656 | 274.1417
1936 | 1936 | 1936 | 3 | 53 | 14 | 22 | 7 | 97.75212 | 0.2614841 | 0.07266378 | 435.8674 | 0 | 0 | 0 |  | Fe_Cr_Ni_Cu_W | Fe3Cr53Ni14Cu22W7 | 0.02472326 | 5.758596 | 7.737374 | 40.65754 | 298.15 | 82.72737 | 505.3037 | 239.923
1937 | 1937 | 1937 | 6 | 21 | 3 | 51 | 19 | 90.1781 | 0.2924346 | 0.1016069 | 738.4616 | 0 | 0 | 0 |  | Fe_Cr_Ni_Cu_W | Fe6Cr21Ni3Cu51W19 | 0.03240909 | 15.354 | 8.79 | 64.1619 | 350.347 | 120.9057 | 254.2005 | 321.0595
1938 | 1938 | 1938 | 7 | 27 | 5 | 44 | 17 | 92.22041 | 0.2866072 | 0.09835215 | 707.9523 | 0 | 0 | 0 |  | Fe_Cr_Ni_Cu_W | Fe7Cr27Ni5Cu44W17 | 0.03228779 | 13.8384 | 8.54 | 60.74076 | 365.7921 | 104.0142 | 252.8238 | 320.2474
1939 | 1939 | 1939 | 8 | 32 | 7 | 38 | 16 | 94.52229 | 0.2815997 | 0.09698374 | 702.6278 | 0 | 0 | 0 |  | Fe_Cr_Ni_Cu_W | Fe8Cr32Ni7Cu38W16 | 0.03227403 | 12.24351 | 8.316832 | 58.40678 | 370.8681 | 93.33968 | 276.0913 | 291.3383
1940 | 1940 | 1940 | 8 | 36 | 10 | 32 | 14 | 95.79722 | 0.2773309 | 0.09356388 | 665.623 | 0 | 0 | 0 |  | Fe_Cr_Ni_Cu_W | Fe8Cr36Ni10Cu32W14 | 0.03146415 | 10.1616 | 8.16 | 54.984 | 374.0691 | 90.38718 | 286.8597 | 277.0352
1941 | 1941 | 1941 | 9 | 40 | 14 | 26 | 11 | 95.96699 | 0.2732513 | 0.0876935 | 593.4601 | 0 | 0 | 0 |  | Fe_Cr_Ni_Cu_W | Fe9Cr40Ni14Cu26W11 | 0.02930644 | 7.4864 | 8.04 | 49.18333 | 340.674 | 74.3399 | 317.0475 | 265.4481
1942 | 1942 | 1942 | 8 | 44 | 18 | 21 | 9 | 96.79751 | 0.2692693 | 0.08302409 | 542.6821 | 0 | 0 | 0 |  | Fe_Cr_Ni_Cu_W | Fe8Cr44Ni18Cu21W9 | 0.02734101 | 5.0672 | 7.93 | 44.736 | 312.4836 | 65.8494 | 377.2683 | 241.0442
1943 | 1943 | 1943 | 7 | 46 | 23 | 16 | 7 | 97.11326 | 0.2666169 | 0.07789295 | 487.4647 | 0 | 0 | 0 |  | Fe_Cr_Ni_Cu_W | Fe7Cr46Ni23Cu16W7 | 0.02493856 | 2.454035 | 7.878788 | 39.91957 | 290.9474 | 59.95986 | 465.3246 | 214.4916
1944 | 1944 | 1944 | 4 | 12 | 3 | 52 | 29 | 96.60577 | 0.2957154 | 0.1142908 | 979.55 | 0 | 0 | 0 |  | Fe_Cr_Ni_Cu_W | Fe4Cr12Ni3Cu52W29 | 0.03520584 | 17.502 | 8.8 | 74.74082 | 388.3137 | 124.816 | 259.0075 | 387.557
1945 | 1945 | 1945 | 8 | 16 | 4 | 46 | 27 | 97.61273 | 0.2919984 | 0.113218 | 964.9753 | 0 | 0 | 0 |  | Fe_Cr_Ni_Cu_W | Fe8Cr16Ni4Cu46W27 | 0.03606637 | 16.13332 | 8.594059 | 71.83112 | 411.2582 | 129.3211 | 235.4318 | 335.9122
1946 | 1946 | 1946 | 10 | 21 | 6 | 39 | 24 | 98.59099 | 0.2875608 | 0.1104187 | 925.1698 | 0 | 0 | 0 |  | Fe_Cr_Ni_Cu_W | Fe10Cr21Ni6Cu39W24 | 0.03628406 | 14.1144 | 8.39 | 68.30695 | 419.8673 | 103.8674 | 217.6536 | 320.3879
1947 | 1947 | 1947 | 12 | 25 | 9 | 34 | 21 | 98.31706 | 0.2844629 | 0.1079444 | 879.2971 | 0 | 0 | 0 |  | Fe_Cr_Ni_Cu_W | Fe12Cr25Ni9Cu34W21 | 0.03567832 | 11.88236 | 8.277228 | 64.09543 | 418.7848 | 90.31367 | 258.3127 | 302.4405
1948 | 1948 | 1948 | 13 | 28 | 13 | 29 | 17 | 97.06746 | 0.2820389 | 0.1028967 | 794.9889 | 0 | 0 | 0 |  | Fe_Cr_Ni_Cu_W | Fe13Cr28Ni13Cu29W17 | 0.03406324 | 9.4248 | 8.23 | 58.72853 | 407.0293 | 82.56837 | 244.8093 | 276.1948
1949 | 1949 | 1949 | 14 | 31 | 17 | 24 | 14 | 96.59277 | 0.2793459 | 0.09826409 | 727.2797 | 0 | 0 | 0 |  | Fe_Cr_Ni_Cu_W | Fe14Cr31Ni17Cu24W14 | 0.03229321 | 6.9764 | 8.16 | 53.73081 | 376.1202 | 75.70686 | 275.65 | 275.7184
1950 | 1950 | 1950 | 13 | 34 | 23 | 19 | 11 | 96.02481 | 0.2768573 | 0.09270432 | 651.7795 | 0 | 0 | 0 |  | Fe_Cr_Ni_Cu_W | Fe13Cr34Ni23Cu19W11 | 0.02978063 | 4.164 | 8.13 | 48.06288 | 334.7987 | 60.39618 | 321.8021 | 241.243
1951 | 1951 | 1951 | 12 | 36 | 29 | 15 | 8 | 94.78197 | 0.2753292 | 0.08500008 | 554.9327 | 0 | 0 | 0 |  | Fe_Cr_Ni_Cu_W | Fe12Cr36Ni29Cu15W8 | 0.02638973 | 1.7424 | 8.15 | 41.6173 | 286.7025 | 53.61977 | 384.1388 | 223.0811
1952 | 1952 | 1952 | 9 | 37 | 36 | 12 | 6 | 93.80082 | 0.274985 | 0.07875847 | 483.6651 | 0 | 0 | 0 |  | Fe_Cr_Ni_Cu_W | Fe9Cr37Ni36Cu12W6 | 0.02343245 | -0.2748 | 8.22 | 36.53642 | 243.2796 | 49.69262 | 478.3405 | 189.71
1953 | 1953 | 1953 | 6 | 10 | 3 | 43 | 38 | 106.7758 | 0.2918058 | 0.119135 | 1169.998 | 0 | 0 | 0 |  | Fe_Cr_Ni_Cu_W | Fe6Cr10Ni3Cu43W38 | 0.03781025 | 17.884 | 8.39 | 79.24544 | 441.5101 | 164.9617 | 195.1156 | 325.4496
1954 | 1954 | 1954 | 10 | 13 | 4 | 38 | 34 | 105.8646 | 0.2896327 | 0.1182805 | 1134.524 | 0 | 0 | 0 |  | Fe_Cr_Ni_Cu_W | Fe10Cr13Ni4Cu38W34 | 0.03876362 | 16.06367 | 8.282828 | 76.30563 | 442.6429 | 133.3076 | 219.1199 | 357.756
1955 | 1955 | 1955 | 14 | 16 | 7 | 33 | 29 | 103.7348 | 0.2878193 | 0.1170775 | 1079.102 | 0 | 0 | 0 |  | Fe_Cr_Ni_Cu_W | Fe14Cr16Ni7Cu33W29 | 0.03892924 | 13.45618 | 8.232323 | 71.82323 | 443.1022 | 100.4488 | 223.8166 | 331.9283
1956 | 1956 | 1956 | 17 | 19 | 10 | 29 | 25 | 101.9467 | 0.286016 | 0.1150842 | 1019.734 | 0 | 0 | 0 |  | Fe_Cr_Ni_Cu_W | Fe17Cr19Ni10Cu29W25 | 0.03829604 | 11.1452 | 8.19 | 67.41543 | 446.5099 | 86.10458 | 226.6481 | 309.4978
1957 | 1957 | 1957 | 19 | 21 | 15 | 25 | 20 | 99.00419 | 0.2851907 | 0.110833 | 921.9516 | 0 | 0 | 0 |  | Fe_Cr_Ni_Cu_W | Fe19Cr21Ni15Cu25W20 | 0.03649137 | 8.5284 | 8.23 | 61.52227 | 422.2373 | 72.14332 | 239.2782 | 264.8959
1958 | 1958 | 1958 | 19 | 24 | 20 | 21 | 16 | 97.22155 | 0.283404 | 0.1053859 | 826.277 | 0 | 0 | 0 |  | Fe_Cr_Ni_Cu_W | Fe19Cr24Ni20Cu21W16 | 0.03423862 | 6.062 | 8.23 | 55.87942 | 404.2083 | 77.21478 | 255.6232 | 250.4288
1959 | 1959 | 1959 | 18 | 26 | 26 | 17 | 12 | 95.15949 | 0.282259 | 0.09782131 | 711.1711 | 0 | 0 | 0 |  | Fe_Cr_Ni_Cu_W | Fe18Cr26Ni26Cu17W12 | 0.03115508 | 3.582492 | 8.272727 | 49.42832 | 352.5477 | 63.22414 | 307.7242 | 239.5469
1960 | 1960 | 1960 | 17 | 28 | 34 | 13 | 9 | 93.55348 | 0.2815414 | 0.09048532 | 612.9878 | 0 | 0 | 0 |  | Fe_Cr_Ni_Cu_W | Fe17Cr28Ni34Cu13W9 | 0.02771737 | 1.027742 | 8.326733 | 42.88329 | 282.8576 | 50.97336 | 345.8336 | 210.6125
1961 | 1961 | 1961 | 12 | 28 | 43 | 11 | 6 | 90.88641 | 0.2829701 | 0.08037995 | 490.2518 | 1 | 0 | 0 |  | Fe_Cr_Ni_Cu_W | Fe12Cr28Ni43Cu11W6 | 0.02353458 | -0.6584 | 8.51 | 36.08933 | 233.3911 | 55.79902 | 442.6254 | 186.9636
1962 | 1962 | 1962 | 9 | 8 | 3 | 35 | 45 | 114.5096 | 0.2892221 | 0.1204204 | 1287.466 | 0 | 0 | 0 |  | Fe_Cr_Ni_Cu_W | Fe9Cr8Ni3Cu35W45 | 0.039382 | 16.8744 | 8.05 | 80.26207 | 448.5114 | 146.9887 | 203.3524 | 404.9577
1963 | 1963 | 1963 | 14 | 10 | 5 | 31 | 39 | 111.4762 | 0.2884211 | 0.121833 | 1259.694 | 0 | 0 | 0 |  | Fe_Cr_Ni_Cu_W | Fe14Cr10Ni5Cu31W39 | 0.04068416 | 14.59239 | 8.050505 | 77.2683 | 466.8189 | 160.7711 | 223.2766 | 373.7557
1964 | 1964 | 1964 | 19 | 12 | 8 | 27 | 33 | 107.9943 | 0.2877072 | 0.1219549 | 1205.671 | 0 | 0 | 0 |  | Fe_Cr_Ni_Cu_W | Fe19Cr12Ni8Cu27W33 | 0.04099945 | 12.00816 | 8.070707 | 73.13578 | 464.405 | 88.60426 | 210.4274 | 361.1569
1965 | 1965 | 1965 | 22 | 14 | 12 | 24 | 28 | 104.7104 | 0.2872322 | 0.1207847 | 1137.842 | 0 | 0 | 0 |  | Fe_Cr_Ni_Cu_W | Fe22Cr14Ni12Cu24W28 | 0.04023428 | 9.6816 | 8.12 | 68.69323 | 467.228 | 94.83233 | 188.8104 | 304.5681
1966 | 1966 | 1966 | 24 | 16 | 17 | 20 | 23 | 101.8396 | 0.286504 | 0.1176106 | 1049.115 | 0 | 0 | 0 |  | Fe_Cr_Ni_Cu_W | Fe24Cr16Ni17Cu20W23 | 0.03873796 | 7.0604 | 8.16 | 63.47685 | 443.5225 | 76.98699 | 202.2858 | 283.1649
1967 | 1967 | 1967 | 25 | 18 | 22 | 17 | 18 | 98.53179 | 0.286039 | 0.1116364 | 924.7844 | 0 | 0 | 0 |  | Fe_Cr_Ni_Cu_W | Fe25Cr18Ni22Cu17W18 | 0.03613664 | 4.8956 | 8.23 | 57.45215 | 407.3096 | 63.93845 | 209.9585 | 235.086
1968 | 1968 | 1968 | 24 | 20 | 30 | 13 | 13 | 95.30017 | 0.2857096 | 0.1029977 | 778.6809 | 0 | 0 | 0 |  | Fe_Cr_Ni_Cu_W | Fe24Cr20Ni30Cu13W13 | 0.03231819 | 2.1696 | 8.33 | 49.80873 | 354.2304 | 58.46316 | 254.0647 | 233.8049
1969 | 1969 | 1969 | 22 | 20 | 38 | 11 | 9 | 91.62131 | 0.2873613 | 0.09143774 | 617.8093 | 1 | 0 | 0 |  | Fe_Cr_Ni_Cu_W | Fe22Cr20Ni38Cu11W9 | 0.02799596 | 0.5432 | 8.51 | 42.40035 | 270.1068 | 51.24351 | 303.6859 | 190.3739
1970 | 1970 | 1970 | 16 | 20 | 50 | 8 | 6 | 88.99592 | 0.2893214 | 0.08126929 | 494.3098 | 1 | 0 | 0 |  | Fe_Cr_Ni_Cu_W | Fe16Cr20Ni50Cu8W6 | 0.02354003 | -1.384 | 8.72 | 35.17101 | 228.5385 | 56.10986 | 406.2321 | 188.9158
1971 | 1971 | 1971 | 14 | 7 | 3 | 25 | 50 | 121.5729 | 0.2862691 | 0.1203432 | 1371.751 | 0 | 0 | 0 |  | Fe_Cr_Ni_Cu_W | Fe14Cr7Ni3Cu25W50 | 0.04122825 | 13.88471 | 7.666667 | 78.75057 | 472.3196 | 209.3907 | 191.1319 | 376.0782
1972 | 1972 | 1972 | 21 | 8 | 6 | 23 | 42 | 115.5606 | 0.2869246 | 0.1249967 | 1360.264 | 0 | 0 | 0 |  | Fe_Cr_Ni_Cu_W | Fe21Cr8Ni6Cu23W42 | 0.04271404 | 11.646 | 7.81 | 76.02703 | 482.0539 | 172.5723 | 224.4892 | 387.573
1973 | 1973 | 1973 | 26 | 9 | 9 | 20 | 36 | 111.6271 | 0.2869912 | 0.1261089 | 1316.364 | 0 | 0 | 0 |  | Fe_Cr_Ni_Cu_W | Fe26Cr9Ni9Cu20W36 | 0.04291838 | 9.4252 | 7.88 | 72.68177 | 488.8244 | 139.2426 | 226.8791 | 391.2109
1974 | 1974 | 1974 | 28 | 11 | 13 | 18 | 29 | 106.8208 | 0.2870813 | 0.1235858 | 1205.297 | 0 | 0 | 0 |  | Fe_Cr_Ni_Cu_W | Fe28Cr11Ni13Cu18W29 | 0.04164103 | 7.549842 | 8 | 68.19596 | 466.7481 | 89.00301 | 224.6351 | 299.8602
1975 | 1975 | 1975 | 30 | 12 | 18 | 16 | 24 | 102.8198 | 0.2876616 | 0.1207971 | 1108.743 | 0 | 0 | 0 |  | Fe_Cr_Ni_Cu_W | Fe30Cr12Ni18Cu16W24 | 0.03983547 | 5.6736 | 8.12 | 63.3533 | 456.9708 | 89.30843 | 194.6663 | 263.744
1976 | 1976 | 1976 | 31 | 14 | 25 | 13 | 18 | 98.34483 | 0.2878697 | 0.1138581 | 954.8006 | 0 | 0 | 0 |  | Fe_Cr_Ni_Cu_W | Fe31Cr14Ni25Cu13W18 | 0.03646524 | 3.269876 | 8.247525 | 56.17518 | 414.052 | 68.50117 | 179.9285 | 244.0247
1977 | 1977 | 1977 | 30 | 15 | 32 | 10 | 13 | 94.65961 | 0.2884786 | 0.1041307 | 791.5382 | 0 | 0 | 0 |  | Fe_Cr_Ni_Cu_W | Fe30Cr15Ni32Cu10W13 | 0.03257349 | 1.2228 | 8.38 | 48.98357 | 347.0999 | 65.29465 | 233.3384 | 229.2421875
1978 | 1978 | 1978 | 26 | 15 | 42 | 8 | 8 | 89.93008 | 0.2909071 | 0.08851908 | 578.831 | 1 | 0 | 0 |  | Fe_Cr_Ni_Cu_W | Fe26Cr15Ni42Cu8W8 | 0.02686664 | -0.3983267 | 8.626263 | 39.73923 | 263.9182 | 62.43606 | 305.1605 | 181.6701
1979 | 1979 | 1979 | 19 | 15 | 55 | 6 | 5 | 86.77614 | 0.2936521 | 0.07626063 | 437.0199 | 1 | 1 | 1 | 437.0199 | Fe_Cr_Ni_Cu_W | Fe19Cr15Ni55Cu6W5 | 0.0217576 | -1.7432 | 8.88 | 31.92742 | 212.822 | 53.40313 | 372.947 | 149.5212 | 212.822 | 53.40313 | 372.947 | 149.5212
1980 | 1980 | 1980 | 21 | 7 | 3 | 17 | 52 | 125.1511 | 0.2840705 | 0.1216676 | 1433.146 | 0 | 0 | 0 |  | Fe_Cr_Ni_Cu_W | Fe21Cr7Ni3Cu17W52 | 0.04329676 | 10.0788 | 7.39 | 76.32634 | 466.587 | 190.8096 | 222.1632 | 380.9484
1981 | 1981 | 1981 | 28 | 7 | 6 | 16 | 43 | 118.2191 | 0.2854211 | 0.1268809 | 1421.62 | 0 | 0 | 0 |  | Fe_Cr_Ni_Cu_W | Fe28Cr7Ni6Cu16W43 | 0.04435963 | 8.5556 | 7.6 | 74.34319 | 485.4026 | 153.599 | 195.5604 | 395.2535
1982 | 1982 | 1982 | 33 | 7 | 9 | 15 | 36 | 112.6007 | 0.2866649 | 0.1279121 | 1355.959 | 0 | 0 | 0 |  | Fe_Cr_Ni_Cu_W | Fe33Cr7Ni9Cu15W36 | 0.04396909 | 7.2516 | 7.77 | 71.28667 | 482.9714 | 114.4297 | 126.3778 | 320.0285
1983 | 1983 | 1983 | 36 | 8 | 14 | 13 | 30 | 107.9062 | 0.2873625 | 0.1270127 | 1271.38 | 0 | 0 | 0 |  | Fe_Cr_Ni_Cu_W | Fe36Cr8Ni14Cu13W30 | 0.04268903 | 5.309283 | 7.910891 | 67.01661 | 475.9929 | 98.76407 | 199.8748 | 328.6348
1984 | 1984 | 1984 | 38 | 9 | 19 | 11 | 24 | 103.295 | 0.2880996 | 0.1227197 | 1142.414 | 0 | 0 | 0 |  | Fe_Cr_Ni_Cu_W | Fe38Cr9Ni19Cu11W24 | 0.0404222 | 3.580433 | 8.049505 | 61.82865 | 453.441 | 76.58937 | 180.6363 | 281.6079
1985 | 1985 | 1985 | 38 | 10 | 25 | 9 | 18 | 98.60063 | 0.2890741 | 0.1146912 | 972.1233 | 0 | 0 | 0 |  | Fe_Cr_Ni_Cu_W | Fe38Cr10Ni25Cu9W18 | 0.03701161 | 1.916 | 8.21 | 55.38953 | 417.9086 | 74.95013 | 178.5458 | 244.37
1986 | 1986 | 1986 | 37 | 11 | 33 | 7 | 12 | 93.38333 | 0.2906047 | 0.101725 | 755.2267 | 1 | 0 | 0 |  | Fe_Cr_Ni_Cu_W | Fe37Cr11Ni33Cu7W12 | 0.03177999 | 0.2468 | 8.41 | 46.61963 | 341.8462 | 68.64212 | 212.692 | 215.1895
1987 | 1987 | 1987 | 32 | 12 | 44 | 5 | 7 | 88.79112 | 0.2926618 | 0.08456712 | 532.0126 | 1 | 0 | 0 |  | Fe_Cr_Ni_Cu_W | Fe32Cr12Ni44Cu5W7 | 0.02529117 | -1.3144 | 8.65 | 36.61625 | 260.276 | 63.9323 | 273.6509 | 175.183
1988 | 1988 | 1988 | 23 | 12 | 57 | 4 | 4 | 85.33737 | 0.2958966 | 0.06996322 | 373.9938 | 1 | 1 | 1 | 373.9938 | Fe_Cr_Ni_Cu_W | Fe23Cr12Ni57Cu4W4 | 0.01965683 | -2.1144 | 8.94 | 28.45681 | 204.4092 | 55.58766 | 310.9755 | 155.916 | 204.4092 | 55.58766 | 310.9755 | 155.916
1989 | 1989 | 1989 | 37 | 5 | 6 | 10 | 42 | 118.6606 | 0.2850077 | 0.1293204 | 1464.229 | 0 | 0 | 0 |  | Fe_Cr_Ni_Cu_W | Fe37Cr5Ni6Cu10W42 | 0.04572275 | 5.402 | 7.48 | 72.16779 | 492.4997 | 149.374 | 164.1204 | 353.0271
1990 | 1990 | 1990 | 41 | 5 | 9 | 10 | 35 | 112.7226 | 0.2865087 | 0.1294063 | 1378.572 | 0 | 0 | 0 |  | Fe_Cr_Ni_Cu_W | Fe41Cr5Ni9Cu10W35 | 0.04475988 | 4.7848 | 7.68 | 69.36166 | 492.5086 | 143.3739 | 194.7338 | 334.7518
1991 | 1991 | 1991 | 44 | 6 | 13 | 9 | 28 | 107.082 | 0.2874948 | 0.1262195 | 1246.426 | 0 | 0 | 0 |  | Fe_Cr_Ni_Cu_W | Fe44Cr6Ni13Cu9W28 | 0.04273981 | 3.572 | 7.85 | 64.83949 | 475.5333 | 110.322 | 175.4058 | 288.3339
1992 | 1992 | 1992 | 45 | 7 | 18 | 8 | 22 | 102.058 | 0.2885832 | 0.1204464 | 1094.664 | 0 | 0 | 0 |  | Fe_Cr_Ni_Cu_W | Fe45Cr7Ni18Cu8W22 | 0.03988279 | 2.3796 | 8.02 | 59.48739 | 450.7305 | 87.36564 | 183.6347 | 283.614
1993 | 1993 | 1993 | 45 | 8 | 25 | 6 | 16 | 97.05579 | 0.2898264 | 0.1109615 | 907.5067 | 0 | 0 | 0 |  | Fe_Cr_Ni_Cu_W | Fe45Cr8Ni25Cu6W16 | 0.03573756 | 0.6864 | 8.2 | 52.20833 | 405.8636 | 81.03584 | 212.6346 | 254.7294
1994 | 1994 | 1994 | 43 | 9 | 32 | 5 | 11 | 92.47655 | 0.2913521 | 0.0984674 | 710.9846 | 1 | 0 | 0 |  | Fe_Cr_Ni_Cu_W | Fe43Cr9Ni32Cu5W11 | 0.0307974 | -0.3708 | 8.39 | 44.49225 | 340.6959 | 78.32768 | 216.5644 | 201.9787
1995 | 1995 | 1995 | 38 | 11 | 43 | 3 | 6 | 88.10341 | 0.2927298 | 0.07957156 | 477.918 | 1 | 0 | 0 |  | Fe_Cr_Ni_Cu_W | Fe38Cr11Ni43Cu3W6 | 0.02351018 | -1.927262 | 8.60396 | 33.64997 | 249.8398 | 54.63381 | 287.5724 | 160.521
1996 | 1996 | 1996 | 50 | 3 | 9 | 6 | 32 | 110.8069 | 0.2869812 | 0.1295646 | 1351.44 | 0 | 0 | 0 |  | Fe_Cr_Ni_Cu_W | Fe50Cr3Ni9Cu6W32 | 0.04471664 | 2.6196 | 7.66 | 66.61111 | 484.2121 | 129.9538 | 190.4768 | 324.9098
1997 | 1997 | 1997 | 52 | 4 | 13 | 6 | 25 | 104.7455 | 0.2883415 | 0.1242343 | 1185.408 | 0 | 0 | 0 |  | Fe_Cr_Ni_Cu_W | Fe52Cr4Ni13Cu6W25 | 0.04187433 | 2.0628 | 7.86 | 61.71053 | 463.6123 | 123.0116 | 156.7093 | 301.2922
1998 | 1998 | 1998 | 53 | 5 | 18 | 5 | 19 | 99.61985 | 0.2895195 | 0.1162916 | 1008.427 | 0 | 0 | 0 |  | Fe_Cr_Ni_Cu_W | Fe53Cr5Ni18Cu5W19 | 0.03829908 | 0.9844 | 8.03 | 55.63308 | 430.1104 | 89.10186 | 161.7733 | 228.7
1999 | 1999 | 1999 | 53 | 6 | 23 | 4 | 13 | 94.3859 | 0.2908498 | 0.1032711 | 786.1931 | 0 | 0 | 0 |  | Fe_Cr_Ni_Cu_W | Fe53Cr6Ni23Cu4W13 | 0.03329774 | 0.006121824 | 8.20202 | 47.7766 | 376.4833 | 95.59052 | 161.7601 | 191.8953
2000 | 2000 | 2000 | 50 | 8 | 30 | 4 | 8 | 89.55861 | 0.292175 | 0.08698564 | 563.0674 | 1 | 0 | 0 |  | Fe_Cr_Ni_Cu_W | Fe50Cr8Ni30Cu4W8 | 0.02702499 | -0.6272 | 8.4 | 38.64143 | 294.6891 | 75.54763 | 221.4377 | 147.1165
2001 | 2001 | 2001 | 5 | 3 | 33 | 47 | 12 | 77.62298 | 0.3122599 | 0.09922764 | 614.2184 | 0 | 0 | 0 |  | Fe_Cr_Ni_Cu_W | Fe5Cr3Ni33Cu47W12 | 0.02907782 | 8.4676 | 9.77 | 52.71157 | 203.7656 | 70.09343 | 266.4398 | 262.7106
2002 | 2002 | 2002 | 5 | 5 | 39 | 40 | 11 | 79.1928 | 0.3095553 | 0.09793145 | 610.3983 | 1 | 0 | 0 |  | Fe_Cr_Ni_Cu_W | Fe5Cr5Ni39Cu40W11 | 0.02883483 | 7.1632 | 9.66 | 50.13741 | 193.4872 | 65.86149 | 240.5902 | 236.8661
2003 | 2003 | 2003 | 4 | 7 | 44 | 34 | 10 | 80.4969 | 0.3071838 | 0.09617184 | 599.7675 | 1 | 0 | 0 |  | Fe_Cr_Ni_Cu_W | Fe4Cr7Ni44Cu34W10 | 0.02833033 | 5.836955 | 9.575758 | 47.78087 | 182.6133 | 59.5485 | 240.7443 | 256.5266
2004 | 2004 | 2004 | 4 | 11 | 49 | 27 | 9 | 82.80877 | 0.3026103 | 0.09353389 | 586.1525 | 1 | 0 | 0 |  | Fe_Cr_Ni_Cu_W | Fe4Cr11Ni49Cu27W9 | 0.02747969 | 4.0692 | 9.39 | 44.70022 | 181.8117 | 49.05292 | 263.2208 | 208.253
2005 | 2005 | 2005 | 3 | 14 | 53 | 22 | 7 | 83.16435 | 0.2999893 | 0.08650437 | 514.8425 | 1 | 0 | 0 |  | Fe_Cr_Ni_Cu_W | Fe3Cr14Ni53Cu22W7 | 0.02519313 | 2.46383 | 9.313131 | 40.02626 | 169.6589 | 39.74829 | 287.9581 | 187.5645
2006 | 2006 | 2006 | 6 | 3 | 21 | 51 | 19 | 84.02886 | 0.3079623 | 0.111854 | 816.5619 | 0 | 0 | 0 |  | Fe_Cr_Ni_Cu_W | Fe6Cr3Ni21Cu51W19 | 0.0328024 | 11.826 | 9.51 | 63.52472 | 291.5459 | 100.1922 | 214.2547 | 305.4602
2007 | 2007 | 2007 | 7 | 5 | 27 | 44 | 17 | 84.6067 | 0.3059112 | 0.1101797 | 796.5977 | 0 | 0 | 0 |  | Fe_Cr_Ni_Cu_W | Fe7Cr5Ni27Cu44W17 | 0.03271651 | 10.0808 | 9.42 | 59.96799 | 269.5887 | 83.68893 | 232.8374 | 297.3302
2008 | 2008 | 2008 | 8 | 7 | 32 | 38 | 16 | 85.88376 | 0.3034776 | 0.1094959 | 796.0975 | 0 | 0 | 0 |  | Fe_Cr_Ni_Cu_W | Fe8Cr7Ni32Cu38W16 | 0.03271156 | 8.557592 | 9.306931 | 57.47625 | 269.1396 | 89.31577 | 210.0154 | 257.3789
2009 | 2009 | 2009 | 8 | 10 | 36 | 32 | 14 | 86.61002 | 0.300711 | 0.1062654 | 759.0835 | 0 | 0 | 0 |  | Fe_Cr_Ni_Cu_W | Fe8Cr10Ni36Cu32W14 | 0.03187794 | 6.8336 | 9.2 | 54.02999 | 254.4046 | 68.06035 | 245.8871 | 251.8725
2010 | 2010 | 2010 | 9 | 14 | 40 | 26 | 11 | 86.60289 | 0.2973955 | 0.09826451 | 663.5905 | 1 | 0 | 0 |  | Fe_Cr_Ni_Cu_W | Fe9Cr14Ni40Cu26W11 | 0.02966172 | 4.772 | 9.08 | 48.37313 | 229.8818 | 57.32903 | 250.4514 | 229.8832
2011 | 2011 | 2011 | 8 | 18 | 44 | 21 | 9 | 87.2987 | 0.293935 | 0.09256189 | 602.2195 | 1 | 0 | 0 |  | Fe_Cr_Ni_Cu_W | Fe8Cr18Ni44Cu21W9 | 0.02765335 | 2.8624 | 8.97 | 43.99761 | 216.3879 | 50.06609 | 294.124 | 176.5794
2012 | 2012 | 2012 | 7 | 23 | 46 | 16 | 7 | 88.50515 | 0.2891253 | 0.08568903 | 533.2641 | 1 | 0 | 0 |  | Fe_Cr_Ni_Cu_W | Fe7Cr23Ni46Cu16W7 | 0.0251786 | 0.9239873 | 8.808081 | 39.32732 | 212.2276 | 44.38054 | 353.3537 | 191.9848
2013 | 2013 | 2013 | 4 | 3 | 12 | 52 | 29 | 93.68568 | 0.302633 | 0.1207239 | 1043.413 | 0 | 0 | 0 |  | Fe_Cr_Ni_Cu_W | Fe4Cr3Ni12Cu52W29 | 0.03544127 | 15.5724 | 9.16 | 74.13629 | 361.8835 | 132.7518 | 197.6297 | 342.3918
2014 | 2014 | 2014 | 8 | 4 | 16 | 46 | 27 | 93.71126 | 0.3012953 | 0.1206151 | 1035.564 | 0 | 0 | 0 |  | Fe_Cr_Ni_Cu_W | Fe8Cr4Ni16Cu46W27 | 0.03634331 | 13.8559 | 9.069307 | 71.04069 | 352.8044 | 95.86994 | 188.3029 | 332.754
2015 | 2015 | 2015 | 10 | 6 | 21 | 39 | 24 | 93.58875 | 0.2995833 | 0.1198667 | 1014.521 | 0 | 0 | 0 |  | Fe_Cr_Ni_Cu_W | Fe10Cr6Ni21Cu39W24 | 0.03659427 | 11.6064 | 8.99 | 67.33825 | 354.5787 | 93.26753 | 204.8414 | 304.223
2016 | 2016 | 2016 | 12 | 9 | 25 | 34 | 21 | 92.93769 | 0.2975665 | 0.1167731 | 957.4122 | 0 | 0 | 0 |  | Fe_Cr_Ni_Cu_W | Fe12Cr9Ni25Cu34W21 | 0.03596887 | 9.573571 | 8.910891 | 63.14876 | 345.2226 | 96.36452 | 212.9516 | 300.5127
2017 | 2017 | 2017 | 13 | 13 | 28 | 29 | 17 | 91.86109 | 0.294962 | 0.1109259 | 861.4888 | 0 | 0 | 0 |  | Fe_Cr_Ni_Cu_W | Fe13Cr13Ni28Cu29W17 | 0.0343043 | 7.5468 | 8.83 | 57.95205 | 328.8457 | 74.43349 | 207.4674 | 281.6403
2018 | 2018 | 2018 | 14 | 17 | 31 | 24 | 14 | 91.64408 | 0.2917985 | 0.1050231 | 779.3723 | 0 | 0 | 0 |  | Fe_Cr_Ni_Cu_W | Fe14Cr17Ni31Cu24W14 | 0.03248976 | 5.5092 | 8.72 | 53.08069 | 315.6575 | 61.92477 | 240.8361 | 257.2576
2019 | 2019 | 2019 | 13 | 23 | 34 | 19 | 11 | 92.05936 | 0.2869759 | 0.09702592 | 681.5665 | 0 | 0 | 0 |  | Fe_Cr_Ni_Cu_W | Fe13Cr23Ni34Cu19W11 | 0.02991331 | 3.2444 | 8.57 | 47.6168 | 288.8839 | 62.29884 | 291.1756 | 227.5069
2020 | 2020 | 2020 | 12 | 29 | 36 | 15 | 8 | 92.20786 | 0.2820041 | 0.08685717 | 564.8808 | 0 | 0 | 0 |  | Fe_Cr_Ni_Cu_W | Fe12Cr29Ni36Cu15W8 | 0.02646089 | 1.2832 | 8.43 | 41.3913 | 254.7711 | 51.98429 | 377.1961 | 207.0006
2021 | 2021 | 2021 | 9 | 36 | 37 | 12 | 6 | 93.42757 | 0.2759628 | 0.07902966 | 485.0763 | 0 | 0 | 0 |  | Fe_Cr_Ni_Cu_W | Fe9Cr36Ni37Cu12W6 | 0.0234413 | -0.3264 | 8.26 | 36.51014 | 248.5872 | 48.88279 | 471.5816 | 196.9424
2022 | 2022 | 2022 | 6 | 3 | 10 | 43 | 38 | 104.6034 | 0.2966584 | 0.124854 | 1239.315 | 0 | 0 | 0 |  | Fe_Cr_Ni_Cu_W | Fe6Cr3Ni10Cu43W38 | 0.03800527 | 16.4784 | 8.67 | 78.53025 | 402.8713 | 133.1944 | 201.2764 | 372.8472
2023 | 2023 | 2023 | 10 | 4 | 13 | 38 | 34 | 102.9919 | 0.2961392 | 0.1258132 | 1223.58 | 0 | 0 | 0 |  | Fe_Cr_Ni_Cu_W | Fe10Cr4Ni13Cu38W34 | 0.03898815 | 14.41077 | 8.646465 | 75.42932 | 410.5897 | 124.4233 | 207.9732 | 382.7486
2024 | 2024 | 2024 | 14 | 7 | 16 | 33 | 29 | 100.787 | 0.2946424 | 0.1238963 | 1154.52 | 0 | 0 | 0 |  | Fe_Cr_Ni_Cu_W | Fe14Cr7Ni16Cu33W29 | 0.03912281 | 12.00898 | 8.59596 | 71.03388 | 414.7146 | 89.51934 | 201.5173 | 325.0051
2025 | 2025 | 2025 | 17 | 10 | 19 | 29 | 25 | 98.96109 | 0.2930631 | 0.1207304 | 1076.938 | 0 | 0 | 0 |  | Fe_Cr_Ni_Cu_W | Fe17Cr10Ni19Cu29W25 | 0.03846433 | 9.8888 | 8.55 | 66.70952 | 411.2427 | 94.86805 | 207.4043 | 279.8417
2026 | 2026 | 2026 | 19 | 15 | 21 | 25 | 20 | 96.95832 | 0.2901453 | 0.1142012 | 952.7295 | 0 | 0 | 0 |  | Fe_Cr_Ni_Cu_W | Fe19Cr15Ni21Cu25W20 | 0.03658791 | 7.8108 | 8.47 | 61.12111 | 397.3327 | 69.41954 | 216.6578 | 296.8287
2027 | 2027 | 2027 | 19 | 20 | 24 | 21 | 16 | 95.8251 | 0.2868566 | 0.107416 | 843.1979 | 0 | 0 | 0 |  | Fe_Cr_Ni_Cu_W | Fe19Cr20Ni24Cu21W16 | 0.03429444 | 5.6604 | 8.39 | 55.64845 | 377.9385 | 72.12379 | 251.4001 | 266.4787
2028 | 2028 | 2028 | 18 | 26 | 26 | 17 | 12 | 95.15949 | 0.282259 | 0.09825098 | 715.6506 | 0 | 0 | 0 |  | Fe_Cr_Ni_Cu_W | Fe18Cr26Ni26Cu17W12 | 0.03115508 | 3.582492 | 8.272727 | 49.42832 | 346.2812 | 61.22537 | 268.8494 | 238.8748
2029 | 2029 | 2029 | 17 | 34 | 28 | 13 | 9 | 95.72315 | 0.2759694 | 0.08854445 | 600.644 | 0 | 0 | 0 |  | Fe_Cr_Ni_Cu_W | Fe17Cr34Ni28Cu13W9 | 0.02765889 | 1.397118 | 8.089109 | 43.12128 | 300.3076 | 57.34798 | 386.2267 | 233.7685
2030 | 2030 | 2030 | 12 | 43 | 28 | 11 | 6 | 96.47971 | 0.2683362 | 0.07666495 | 472.0638 | 0 | 0 | 0 |  | Fe_Cr_Ni_Cu_W | Fe12Cr43Ni28Cu11W6 | 0.02340798 | 0.0856 | 7.91 | 36.51082 | 258.5522 | 50.33352 | 528.1127 | 217.9541
2031 | 2031 | 2031 | 9 | 3 | 8 | 35 | 45 | 113.011 | 0.292439 | 0.12486 | 1348.012 | 0 | 0 | 0 |  | Fe_Cr_Ni_Cu_W | Fe9Cr3Ni8Cu35W45 | 0.03952771 | 15.9364 | 8.25 | 79.60528 | 452.453 | 186.983 | 161.4101 | 365.7177
2032 | 2032 | 2032 | 14 | 5 | 10 | 31 | 39 | 109.921 | 0.2918332 | 0.1266248 | 1322.783 | 0 | 0 | 0 |  | Fe_Cr_Ni_Cu_W | Fe14Cr5Ni10Cu31W39 | 0.04081086 | 13.73941 | 8.252525 | 76.6678 | 444.1502 | 124.7142 | 209.2875 | 378.7943
2033 | 2033 | 2033 | 19 | 8 | 12 | 27 | 33 | 106.7122 | 0.2905934 | 0.125525 | 1249.698 | 0 | 0 | 0 |  | Fe_Cr_Ni_Cu_W | Fe19Cr8Ni12Cu27W33 | 0.04108597 | 11.40904 | 8.232323 | 72.70931 | 441.3622 | 89.7563 | 220.7582 | 383.5089
2034 | 2034 | 2034 | 22 | 12 | 14 | 24 | 28 | 104.0579 | 0.2887379 | 0.1220833 | 1152.102 | 0 | 0 | 0 |  | Fe_Cr_Ni_Cu_W | Fe22Cr12Ni14Cu24W28 | 0.04027158 | 9.4208 | 8.2 | 68.50664 | 446.8046875 | 69.35919 | 210.3429 | 317.5732
2035 | 2035 | 2035 | 24 | 17 | 16 | 20 | 23 | 102.1748 | 0.2857117 | 0.1170265 | 1043.249 | 0 | 0 | 0 |  | Fe_Cr_Ni_Cu_W | Fe24Cr17Ni16Cu20W23 | 0.0387219 | 7.1708 | 8.12 | 63.55934 | 447.9042 | 77.40909 | 198.6736 | 283.9013
2036 | 2036 | 2036 | 25 | 22 | 18 | 17 | 18 | 99.91098 | 0.2826902 | 0.1095802 | 906.4359 | 0 | 0 | 0 |  | Fe_Cr_Ni_Cu_W | Fe25Cr22Ni18Cu17W18 | 0.03608179 | 5.2684 | 8.07 | 57.73136 | 427.324 | 74.69295 | 234.5904 | 270.7557
2037 | 2037 | 2037 | 24 | 30 | 20 | 13 | 13 | 98.85409 | 0.2768385 | 0.09876073 | 746.2485 | 0 | 0 | 0 |  | Fe_Cr_Ni_Cu_W | Fe24Cr30Ni20Cu13W13 | 0.03220636 | 2.8896 | 7.93 | 50.37966 | 388.6114 | 68.66034 | 306.1234 | 240.8769
2038 | 2038 | 2038 | 22 | 38 | 20 | 11 | 9 | 98.18153 | 0.2705639 | 0.08643803 | 588.8742 | 0 | 0 | 0 |  | Fe_Cr_Ni_Cu_W | Fe22Cr38Ni20Cu11W9 | 0.02782953 | 1.5944 | 7.79 | 43.18275 | 322.3233 | 69.87711 | 419.2678 | 239.7914
2039 | 2039 | 2039 | 16 | 50 | 20 | 8 | 6 | 100.1773 | 0.2602003 | 0.07407079 | 459.1652 | 0 | 0 | 0 |  | Fe_Cr_Ni_Cu_W | Fe16Cr50Ni20Cu8W6 | 0.02331456 | -0.136 | 7.52 | 36.18011 | 240.1701 | 52.19941 | 640.4905 | 243.3555
2040 | 2040 | 2040 | 14 | 3 | 7 | 25 | 50 | 120.3952 | 0.2887215 | 0.1249906 | 1442.012 | 0 | 0 | 0 |  | Fe_Cr_Ni_Cu_W | Fe14Cr3Ni7Cu25W50 | 0.04134611 | 13.20886 | 7.828283 | 78.10008 | 466.945 | 212.5783 | 193.5198 | 406.8993
2041 | 2041 | 2041 | 21 | 6 | 8 | 23 | 42 | 114.9535 | 0.2882313 | 0.1266095 | 1382.316 | 0 | 0 | 0 |  | Fe_Cr_Ni_Cu_W | Fe21Cr6Ni8Cu23W42 | 0.04276215 | 11.3476 | 7.89 | 75.75348 | 455.8829 | 130.9443 | 188.1119 | 369.7239
2042 | 2042 | 2042 | 26 | 9 | 9 | 20 | 36 | 111.6271 | 0.2869912 | 0.1261089 | 1316.364 | 0 | 0 | 0 |  | Fe_Cr_Ni_Cu_W | Fe26Cr9Ni9Cu20W36 | 0.04291838 | 9.4252 | 7.88 | 72.68177 | 486.8724 | 128.1534 | 199.779 | 329.7872
2043 | 2043 | 2043 | 28 | 13 | 11 | 18 | 29 | 107.4747 | 0.2855919 | 0.122947 | 1199.574 | 0 | 0 | 0 |  | Fe_Cr_Ni_Cu_W | Fe28Cr13Ni11Cu18W29 | 0.04160499 | 7.78492 | 7.919192 | 68.40629 | 477.0678 | 94.03291 | 216.4935 | 300.7882
2044 | 2044 | 2044 | 30 | 18 | 12 | 16 | 24 | 104.8178 | 0.2829876 | 0.1173831 | 1073.423 | 0 | 0 | 0 |  | Fe_Cr_Ni_Cu_W | Fe30Cr18Ni12Cu16W24 | 0.03974247 | 6.2832 | 7.88 | 63.89648 | 468.9554 | 78.52209 | 203.0388 | 271.0121
2045 | 2045 | 2045 | 31 | 25 | 14 | 13 | 18 | 102.1 | 0.2787867 | 0.1081277 | 902.1965 | 0 | 0 | 0 |  | Fe_Cr_Ni_Cu_W | Fe31Cr25Ni14Cu13W18 | 0.03632675 | 4.162729 | 7.811881 | 56.98706 | 444.9787 | 70.48489 | 248.2174 | 284.4233
2046 | 2046 | 2046 | 30 | 32 | 15 | 10 | 13 | 100.6921 | 0.2734758 | 0.09752188 | 741.9713 | 0 | 0 | 0 |  | Fe_Cr_Ni_Cu_W | Fe30Cr32Ni15Cu10W13 | 0.03239696 | 2.3244 | 7.7 | 50.02749 | 390.071 | 63.2757 | 316.0095 | 249.6261
2047 | 2047 | 2047 | 26 | 42 | 15 | 8 | 8 | 99.91747 | 0.2652636 | 0.08190364 | 544.7646 | 0 | 0 | 0 |  | Fe_Cr_Ni_Cu_W | Fe26Cr42Ni15Cu8W8 | 0.02664799 | 0.9460259 | 7.535354 | 40.94113 | 282.7516 | 63.90767 | 514.9998 | 237.3439
2048 | 2048 | 2048 | 19 | 55 | 15 | 6 | 5 | 101.7704 | 0.2544119 | 0.06801674 | 402.6766 | 0 | 0 | 0 |  | Fe_Cr_Ni_Cu_W | Fe19Cr55Ni15Cu6W5 | 0.02150515 | -0.3512 | 7.28 | 33.20482 | 212.5345 | 47.12597 | 715.442 | 229.9402
2049 | 2049 | 2049 | 21 | 3 | 7 | 17 | 52 | 123.9954 | 0.2864487 | 0.1253703 | 1490.224 | 0 | 0 | 0 |  | Fe_Cr_Ni_Cu_W | Fe21Cr3Ni7Cu17W52 | 0.04340656 | 9.4948 | 7.55 | 75.61342 | 450.0615 | 171.2603 | 203.7349 | 407.4834
2050 | 2050 | 2050 | 28 | 6 | 7 | 16 | 43 | 117.9175 | 0.2860637 | 0.1276716 | 1432.79 | 0 | 0 | 0 |  | Fe_Cr_Ni_Cu_W | Fe28Cr6Ni7Cu16W43 | 0.04438237 | 8.4244 | 7.64 | 74.194 | 471.3068 | 162.4584 | 154.0616 | 355.7672
2051 | 2051 | 2051 | 33 | 9 | 7 | 15 | 36 | 113.225 | 0.2852936 | 0.1265305 | 1338.156 | 0 | 0 | 0 |  | Fe_Cr_Ni_Cu_W | Fe33Cr9Ni7Cu15W36 | 0.04392993 | 7.4892 | 7.69 | 71.54376 | 496.5301 | 142.8196 | 189.8741 | 353.6215
2052 | 2052 | 2052 | 36 | 14 | 8 | 13 | 30 | 109.822 | 0.2830314 | 0.1227547 | 1219.935 | 0 | 0 | 0 |  | Fe_Cr_Ni_Cu_W | Fe36Cr14Ni8Cu13W30 | 0.04258914 | 5.920988 | 7.673267 | 67.68208 | 490.5476 | 114.7683 | 189.0581 | 312.4053
2053 | 2053 | 2053 | 38 | 19 | 9 | 11 | 24 | 106.591 | 0.2804206 | 0.1169581 | 1081.014 | 0 | 0 | 0 |  | Fe_Cr_Ni_Cu_W | Fe38Cr19Ni9Cu11W24 | 0.04028064 | 4.450936 | 7.653465 | 62.78211 | 481.1106 | 105.8999 | 183.7662 | 277.8552
2054 | 2054 | 2054 | 38 | 25 | 10 | 9 | 18 | 103.7581 | 0.2766675 | 0.1081169 | 913.954 | 0 | 0 | 0 |  | Fe_Cr_Ni_Cu_W | Fe38Cr25Ni10Cu9W18 | 0.03683372 | 3.008 | 7.61 | 56.59505 | 448.5632 | 71.53303 | 247.5334 | 276.8107
2055 | 2055 | 2055 | 37 | 33 | 11 | 7 | 12 | 101.2202 | 0.2710484 | 0.09442277 | 704.9349 | 0 | 0 | 0 |  | Fe_Cr_Ni_Cu_W | Fe37Cr33Ni11Cu7W12 | 0.03157924 | 1.4876 | 7.53 | 47.98698 | 362.2126 | 63.50993 | 318.8733 | 261.6144
2056 | 2056 | 2056 | 32 | 44 | 12 | 5 | 7 | 100.5699 | 0.2622976 | 0.07757663 | 499.7208 | 0 | 0 | 0 |  | Fe_Cr_Ni_Cu_W | Fe32Cr44Ni12Cu5W7 | 0.025083 | -0.0344 | 7.37 | 38.03932 | 256.5443 | 58.70699 | 601.9242 | 244.8519
2057 | 2057 | 2057 | 23 | 57 | 12 | 4 | 4 | 102.2941 | 0.2512931 | 0.06269719 | 352.4256 | 0 | 0 | 0 |  | Fe_Cr_Ni_Cu_W | Fe23Cr57Ni12Cu4W4 | 0.01943726 | -0.8364 | 7.14 | 29.81594 | 184.0561 | 46.94501 | 791.201 | 187.3874
2058 | 2058 | 2058 | 37 | 6 | 5 | 10 | 42 | 118.9631 | 0.2843635 | 0.1285775 | 1453.702 | 0 | 0 | 0 |  | Fe_Cr_Ni_Cu_W | Fe37Cr6Ni5Cu10W42 | 0.0457019 | 5.516 | 7.44 | 72.32226 | 495.3521 | 163.3656 | 205.6718 | 392.7715
2059 | 2059 | 2059 | 41 | 9 | 5 | 10 | 35 | 113.9754 | 0.2837562 | 0.1268222 | 1345.418 | 0 | 0 | 0 |  | Fe_Cr_Ni_Cu_W | Fe41Cr9Ni5Cu10W35 | 0.04468763 | 5.2024 | 7.52 | 69.8902 | 504.3662 | 157.8648 | 179.8197 | 359.4876
2060 | 2060 | 2060 | 44 | 13 | 6 | 9 | 28 | 109.3551 | 0.2823283 | 0.1223694 | 1202.873 | 0 | 0 | 0 |  | Fe_Cr_Ni_Cu_W | Fe44Cr13Ni6Cu9W28 | 0.04263282 | 4.2104 | 7.57 | 65.62286 | 499.081 | 99.47935 | 186.2214 | 296.7717
2061 | 2061 | 2061 | 45 | 18 | 7 | 8 | 22 | 105.7478 | 0.2799233 | 0.1153238 | 1044.407 | 0 | 0 | 0 |  | Fe_Cr_Ni_Cu_W | Fe45Cr18Ni7Cu8W22 | 0.03974054 | 3.2464 | 7.58 | 60.52859 | 480.4962 | 90.14392 | 197.82 | 285.0862
2062 | 2062 | 2062 | 45 | 25 | 8 | 6 | 16 | 102.9558 | 0.2754985 | 0.1046445 | 856.573 | 0 | 0 | 0 |  | Fe_Cr_Ni_Cu_W | Fe45Cr25Ni8Cu6W16 | 0.03556219 | 1.754 | 7.52 | 53.53307 | 425.4436 | 72.28244 | 245.5446 | 246.1347
2063 | 2063 | 2063 | 43 | 32 | 9 | 5 | 11 | 100.7018 | 0.2707276 | 0.09191042 | 670.3239 | 0 | 0 | 0 |  | Fe_Cr_Ni_Cu_W | Fe43Cr32Ni9Cu5W11 | 0.03061232 | 0.7976 | 7.47 | 45.90686 | 352.3011 | 74.66946 | 353.6211 | 242.0843
2064 | 2064 | 2064 | 38 | 43 | 11 | 3 | 6 | 99.81893 | 0.2623572 | 0.07380234 | 456.8582 | 0 | 0 | 0 |  | Fe_Cr_Ni_Cu_W | Fe38Cr43Ni11Cu3W6 | 0.02334877 | -0.8481521 | 7.336634 | 35.02041 | 228.1972 | 63.44536 | 653.1288 | 232.1615
2065 | 2065 | 2065 | 50 | 9 | 3 | 6 | 32 | 112.7115 | 0.2827507 | 0.1261018 | 1309.017 | 0 | 0 | 0 |  | Fe_Cr_Ni_Cu_W | Fe50Cr9Ni3Cu6W32 | 0.04462043 | 3.162 | 7.42 | 67.3813 | 494.3452 | 139.3959 | 169.1459 | 313.0218
2066 | 2066 | 2066 | 52 | 13 | 4 | 6 | 25 | 107.7091 | 0.2815146 | 0.1199119 | 1139.928 | 0 | 0 | 0 |  | Fe_Cr_Ni_Cu_W | Fe52Cr13Ni4Cu6W25 | 0.04175312 | 2.7828 | 7.5 | 62.67144 | 483.5498 | 98.45892 | 214.0002 | 292.1542
2067 | 2067 | 2067 | 53 | 18 | 5 | 5 | 19 | 104.0433 | 0.2789817 | 0.1112156 | 963.7458 | 0 | 0 | 0 |  | Fe_Cr_Ni_Cu_W | Fe53Cr18Ni5Cu5W19 | 0.03815549 | 1.8632 | 7.51 | 56.79401 | 461.0934 | 109.4981 | 213.1381 | 255.8576
2068 | 2068 | 2068 | 53 | 23 | 6 | 4 | 13 | 100.4258 | 0.2759266 | 0.09862916 | 757.0863 | 0 | 0 | 0 |  | Fe_Cr_Ni_Cu_W | Fe53Cr23Ni6Cu4W13 | 0.03315306 | 0.9566371 | 7.515152 | 48.99542 | 392.0969 | 87.95515 | 260.9055 | 261.1395
2069 | 2069 | 2069 | 50 | 30 | 8 | 4 | 8 | 97.54313 | 0.2717238 | 0.0826896 | 545.8424 | 0 | 0 | 0 |  | Fe_Cr_Ni_Cu_W | Fe50Cr30Ni8Cu4W8 | 0.02689378 | 0.376 | 7.52 | 39.7638 | 298.0923 | 78.51569 | 402.2332 | 239.6844
2070 | 2070 | 2070 | 33 | 3 | 12 | 47 | 5 | 71.36816 | 0.3120399 | 0.0677491 | 295.7144 | 0 | 0 | 0 |  | Fe_Cr_Ni_Cu_W | Fe33Cr3Ni12Cu47W5 | 0.02290752 | 11.1892 | 9.49 | 37.14243 | 153.9099 | 47.39454 | 344.2977 | 453.4619
2071 | 2071 | 2071 | 39 | 5 | 11 | 40 | 5 | 74.36721 | 0.3069803 | 0.0680309 | 310.5271 | 0 | 0 | 0 |  | Fe_Cr_Ni_Cu_W | Fe39Cr5Ni11Cu40W5 | 0.02323369 | 10.9048 | 9.22 | 36.56009 | 160.544 | 40.68387 | 311.4134 | 402.3203
2072 | 2072 | 2072 | 44 | 7 | 10 | 34 | 4 | 75.92999 | 0.303059 | 0.06259645 | 274.4052 | 0 | 0 | 0 |  | Fe_Cr_Ni_Cu_W | Fe44Cr7Ni10Cu34W4 | 0.02191969 | 10.15651 | 9.010101 | 33.15594 | 151.6042 | 33.68729 | 347.9956 | 447.5758
2073 | 2073 | 2073 | 49 | 11 | 9 | 27 | 4 | 79.64345 | 0.2964424 | 0.06260154 | 287.0606 | 0 | 0 | 0 |  | Fe_Cr_Ni_Cu_W | Fe49Cr11Ni9Cu27W4 | 0.02172702 | 8.7732 | 8.69 | 32.24453 | 162.9866 | 33.60583 | 340.4899 | 411.308
2074 | 2074 | 2074 | 53 | 14 | 7 | 22 | 3 | 81.33443 | 0.2917951 | 0.0561125 | 242.1125 | 0 | 0 | 0 |  | Fe_Cr_Ni_Cu_W | Fe53Cr14Ni7Cu22W3 | 0.01973882 | 7.644526 | 8.464646 | 28.37863 | 151.827 | 31.6539 | 448.0081 | 434.9919
2075 | 2075 | 2075 | 21 | 3 | 19 | 51 | 6 | 70.71701 | 0.3148112 | 0.07332167 | 335.3091 | 0 | 0 | 0 |  | Fe_Cr_Ni_Cu_W | Fe21Cr3Ni19Cu51W6 | 0.02357611 | 9.9132 | 9.73 | 40.35976 | 160.9085 | 52.50377 | 329.096 | 440.8412
2076 | 2076 | 2076 | 27 | 5 | 17 | 44 | 7 | 74.82822 | 0.3089683 | 0.07797004 | 394.4151 | 0 | 0 | 0 |  | Fe_Cr_Ni_Cu_W | Fe27Cr5Ni17Cu44W7 | 0.02528413 | 10.3528 | 9.42 | 42.25115 | 187.5301 | 62.00545 | 290.9319 | 382.9063
2077 | 2077 | 2077 | 32 | 7 | 16 | 38 | 8 | 78.56649 | 0.3039489 | 0.08223802 | 452.358 | 0 | 0 | 0 |  | Fe_Cr_Ni_Cu_W | Fe32Cr7Ni16Cu38W8 | 0.02670581 | 10.10097 | 9.148515 | 43.74221 | 222.7138 | 73.27532 | 288.4369 | 339.998
2078 | 2078 | 2078 | 36 | 10 | 14 | 32 | 8 | 81.56092 | 0.2988055 | 0.08216442 | 467.0771 | 0 | 0 | 0 |  | Fe_Cr_Ni_Cu_W | Fe36Cr10Ni14Cu32W8 | 0.02704709 | 9.4544 | 8.88 | 43.31282 | 239.4541 | 69.01415 | 279.3463 | 330.2432
2079 | 2079 | 2079 | 40 | 14 | 11 | 26 | 9 | 85.97115 | 0.2923822 | 0.08550873 | 523.0827 | 0 | 0 | 0 |  | Fe_Cr_Ni_Cu_W | Fe40Cr14Ni11Cu26W9 | 0.02836127 | 8.5964 | 8.54 | 44.75209 | 282.2861 | 63.23111 | 234.7971 | 307.591
2080 | 2080 | 2080 | 44 | 18 | 9 | 21 | 8 | 87.97317 | 0.2872818 | 0.08163154 | 492.2952 | 0 | 0 | 0 |  | Fe_Cr_Ni_Cu_W | Fe44Cr18Ni9Cu21W8 | 0.0272661 | 7.284 | 8.29 | 42.04759 | 264.2388 | 52.19194 | 265.0223 | 309.0105
2081 | 2081 | 2081 | 46 | 23 | 7 | 16 | 7 | 90.40298 | 0.2812419 | 0.07744462 | 459.9325 | 0 | 0 | 0 |  | Fe_Cr_Ni_Cu_W | Fe46Cr23Ni7Cu16W7 | 0.02597575 | 5.746761 | 8.020202 | 39.36777 | 254.9978 | 49.1037 | 304.2931 | 280.1475
2082 | 2082 | 2082 | 12 | 3 | 29 | 52 | 4 | 67.63131 | 0.3189162 | 0.06398019 | 251.2244 | 1 | 0 | 0 |  | Fe_Cr_Ni_Cu_W | Fe12Cr3Ni29Cu52W4 | 0.02060697 | 7.566 | 10 | 35.06052 | 125.7718 | 30.23482 | 299.6126 | 407.9734
2083 | 2083 | 2083 | 16 | 4 | 27 | 46 | 8 | 74.44048 | 0.3119934 | 0.08378223 | 442.9112 | 1 | 0 | 0 |  | Fe_Cr_Ni_Cu_W | Fe16Cr4Ni27Cu46W8 | 0.02587305 | 8.838349 | 9.663366 | 44.64282 | 181.868 | 59.62154 | 285.355 | 338.048
2084 | 2084 | 2084 | 21 | 6 | 24 | 39 | 10 | 79.56309 | 0.3058935 | 0.09097263 | 543.2648 | 0 | 0 | 0 |  | Fe_Cr_Ni_Cu_W | Fe21Cr6Ni24Cu39W10 | 0.02847394 | 9.1908 | 9.33 | 48.20985 | 238.842 | 80.05341 | 276.9288 | 302.3529
2085 | 2085 | 2085 | 25 | 9 | 21 | 34 | 12 | 84.30945 | 0.3000825 | 0.0967579 | 635.1347 | 0 | 0 | 0 |  | Fe_Cr_Ni_Cu_W | Fe25Cr9Ni21Cu34W12 | 0.03055908 | 9.139496 | 9.009901 | 51.0073 | 282.5156 | 85.83891 | 212.8343 | 269.1181
2086 | 2086 | 2086 | 28 | 13 | 17 | 29 | 13 | 88.40414 | 0.29419 | 0.09865071 | 683.7917 | 0 | 0 | 0 |  | Fe_Cr_Ni_Cu_W | Fe28Cr13Ni17Cu29W13 | 0.03181395 | 8.7956 | 8.69 | 52.35446 | 335.5412 | 88.05095 | 242.3611 | 290.0784
2087 | 2087 | 2087 | 31 | 17 | 14 | 24 | 14 | 92.40071 | 0.2886483 | 0.1003843 | 731.1622 | 0 | 0 | 0 |  | Fe_Cr_Ni_Cu_W | Fe31Cr17Ni14Cu24W14 | 0.03293863 | 7.9572 | 8.38 | 53.3347 | 372.6562 | 79.35584 | 221.5993 | 252.0471
2088 | 2088 | 2088 | 34 | 23 | 11 | 19 | 13 | 95.05761 | 0.2822544 | 0.09685719 | 702.7042 | 0 | 0 | 0 |  | Fe_Cr_Ni_Cu_W | Fe34Cr23Ni11Cu19W13 | 0.03231511 | 6.5924 | 8.07 | 51.23778 | 363.9807 | 62.52092 | 257.8602 | 266.9256
2089 | 2089 | 2089 | 36 | 29 | 8 | 15 | 12 | 97.41529 | 0.2761279 | 0.09307894 | 668.5409 | 0 | 0 | 0 |  | Fe_Cr_Ni_Cu_W | Fe36Cr29Ni8Cu15W12 | 0.03147662 | 5.3984 | 7.79 | 49.19309 | 360.73 | 60.06775 | 293.4140625 | 267.8993
2090 | 2090 | 2090 | 37 | 36 | 6 | 12 | 9 | 97.81462 | 0.2697223 | 0.08318399 | 552.0628 | 0 | 0 | 0 |  | Fe_Cr_Ni_Cu_W | Fe37Cr36Ni6Cu12W9 | 0.02815233 | 4.1976 | 7.58 | 43.3359 | 300.9357 | 68.69218 | 358.6982 | 263.4019
2091 | 2091 | 2091 | 10 | 3 | 38 | 43 | 6 | 72.30701 | 0.3151842 | 0.07696887 | 372.0601 | 1 | 0 | 0 |  | Fe_Cr_Ni_Cu_W | Fe10Cr3Ni38Cu43W6 | 0.02364283 | 6.8384 | 9.87 | 40.03748 | 145.4826 | 40.68568 | 274.3603 | 326.1986
2092 | 2092 | 2092 | 13 | 4 | 34 | 38 | 10 | 78.73634 | 0.3091246 | 0.09321186 | 560.784 | 1 | 0 | 0 |  | Fe_Cr_Ni_Cu_W | Fe13Cr4Ni34Cu38W10 | 0.02840219 | 7.715947 | 9.555556 | 48.28705 | 202.9271 | 73.50434 | 230.3554 | 293.9936
2093 | 2093 | 2093 | 16 | 7 | 29 | 33 | 14 | 85.73598 | 0.301972 | 0.1043675 | 733.8392 | 0 | 0 | 0 |  | Fe_Cr_Ni_Cu_W | Fe16Cr7Ni29Cu33W14 | 0.03217023 | 8.181614 | 9.161616 | 54.43892 | 270.6068 | 72.77818 | 221.3873 | 247.5852
2094 | 2094 | 2094 | 19 | 10 | 25 | 29 | 17 | 91.08393 | 0.2964538 | 0.1103223 | 850.3941 | 0 | 0 | 0 |  | Fe_Cr_Ni_Cu_W | Fe19Cr10Ni25Cu29W17 | 0.03453058 | 8.1576 | 8.83 | 57.90026 | 343.6234 | 74.98027 | 202.8385 | 250.9364
2095 | 2095 | 2095 | 21 | 15 | 20 | 25 | 19 | 96.04594 | 0.2902173 | 0.1122618 | 917.2883 | 0 | 0 | 0 |  | Fe_Cr_Ni_Cu_W | Fe21Cr15Ni20Cu25W19 | 0.03608032 | 7.866 | 8.47 | 59.99867 | 396.558 | 67.05013 | 210.8205 | 257.4675
2096 | 2096 | 2096 | 24 | 20 | 16 | 21 | 19 | 99.02018 | 0.2848504 | 0.110502 | 915.5415 | 0 | 0 | 0 |  | Fe_Cr_Ni_Cu_W | Fe24Cr20Ni16Cu21W19 | 0.03642515 | 7.0776 | 8.17 | 59.60696 | 423.6456 | 77.36037 | 246.8459 | 287.4826
2097 | 2097 | 2097 | 26 | 26 | 12 | 17 | 18 | 101.5576 | 0.2788715 | 0.106859 | 881.4754 | 0 | 0 | 0 |  | Fe_Cr_Ni_Cu_W | Fe26Cr26Ni12Cu17W18 | 0.03616502 | 6.094888 | 7.868687 | 58.30759 | 447.0686 | 72.46019 | 247.9755 | 278.2293
2098 | 2098 | 2098 | 28 | 34 | 9 | 13 | 17 | 104.1076 | 0.2720408 | 0.102857 | 839.9592 | 0 | 0 | 0 |  | Fe_Cr_Ni_Cu_W | Fe28Cr34Ni9Cu13W17 | 0.03542872 | 4.661112 | 7.554455 | 56.21949 | 447.165 | 70.9106 | 283.4156 | 273.3342
2099 | 2099 | 2099 | 28 | 43 | 6 | 11 | 12 | 103.2469 | 0.2643428 | 0.08990542 | 658.8643 | 0 | 0 | 0 |  | Fe_Cr_Ni_Cu_W | Fe28Cr43Ni6Cu11W12 | 0.03123866 | 3.9208 | 7.35 | 49.03019 | 365.6113 | 81.31373 | 375.5777 | 258.8846
2100 | 2100 | 2100 | 8 | 3 | 45 | 35 | 9 | 77.82583 | 0.3112106 | 0.09192808 | 541.2299 | 1 | 0 | 0 |  | Fe_Cr_Ni_Cu_W | Fe8Cr3Ni45Cu35W9 | 0.02736956 | 6.1012 | 9.71 | 45.68709 | 165.6426 | 46.82845 | 257.7397 | 273.0239
2101 | 2101 | 2101 | 10 | 5 | 39 | 31 | 14 | 85.30709 | 0.3045028 | 0.107071 | 762.5867 | 1 | 0 | 0 |  | Fe_Cr_Ni_Cu_W | Fe10Cr5Ni39Cu31W14 | 0.03217486 | 6.738496 | 9.343434 | 53.91177 | 236.6463 | 71.47402 | 211.304 | 245.8074
2102 | 2102 | 2102 | 12 | 8 | 33 | 27 | 19 | 92.84988 | 0.2978576 | 0.1170359 | 956.3788 | 0 | 0 | 0 |  | Fe_Cr_Ni_Cu_W | Fe12Cr8Ni33Cu27W19 | 0.03582846 | 7.015203 | 8.939394 | 59.98776 | 309.4583 | 64.01787 | 194.9312 | 262.1884
2103 | 2103 | 2103 | 14 | 12 | 28 | 24 | 22 | 98.00022 | 0.2924218 | 0.1202733 | 1050.54 | 0 | 0 | 0 |  | Fe_Cr_Ni_Cu_W | Fe14Cr12Ni28Cu24W22 | 0.03761557 | 6.896 | 8.6 | 62.71332 | 380.087 | 67.97821 | 220.6778 | 262.4744
2104 | 2104 | 2104 | 16 | 17 | 23 | 20 | 24 | 102.8397 | 0.2866724 | 0.1205348 | 1101.169 | 0 | 0 | 0 |  | Fe_Cr_Ni_Cu_W | Fe16Cr17Ni23Cu20W24 | 0.03893872 | 6.2588 | 8.24 | 64.25543 | 427.2855 | 63.09361 | 212.9145 | 278.0518
2105 | 2105 | 2105 | 18 | 22 | 18 | 17 | 25 | 106.3846 | 0.2816618 | 0.1188822 | 1109.158 | 0 | 0 | 0 |  | Fe_Cr_Ni_Cu_W | Fe18Cr22Ni18Cu17W25 | 0.03966922 | 5.7696 | 7.93 | 64.98269 | 465.9606 | 75.62004 | 223.8366 | 302.8495
2106 | 2106 | 2106 | 20 | 30 | 13 | 13 | 24 | 109.3367 | 0.2747889 | 0.1143598 | 1060.149 | 0 | 0 | 0 |  | Fe_Cr_Ni_Cu_W | Fe20Cr30Ni13Cu13W24 | 0.03954894 | 4.6136 | 7.57 | 63.87488 | 501.6107 | 88.19987 | 271.5541 | 301.4056
2107 | 2107 | 2107 | 20 | 38 | 9 | 11 | 22 | 110.7526 | 0.2685634 | 0.1086238 | 978.0928 | 0 | 0 | 0 |  | Fe_Cr_Ni_Cu_W | Fe20Cr38Ni9Cu11W22 | 0.03858584 | 4.1296 | 7.31 | 62.07125 | 507.2459 | 94.75346 | 275.2464 | 285.7567
2108 | 2108 | 2108 | 20 | 50 | 6 | 8 | 16 | 110.1601 | 0.2588439 | 0.096098 | 781.4574 | 0 | 0 | 0 |  | Fe_Cr_Ni_Cu_W | Fe20Cr50Ni6Cu8W16 | 0.0346469 | 2.824 | 7.04 | 54.96035 | 452.9117 | 85.80647 | 366.1842 | 263.1524
2109 | 2109 | 2109 | 7 | 3 | 50 | 25 | 14 | 86.17313 | 0.3056139 | 0.1100052 | 805.9953 | 1 | 0 | 0 |  | Fe_Cr_Ni_Cu_W | Fe7Cr3Ni50Cu25W14 | 0.03253314 | 4.916233 | 9.424242 | 52.57903 | 216.6291 | 57.82017 | 180.7875 | 185.3083
2110 | 2110 | 2110 | 8 | 6 | 42 | 23 | 21 | 95.00961 | 0.2985818 | 0.1240379 | 1075.475 | 0 | 0 | 0 |  | Fe_Cr_Ni_Cu_W | Fe8Cr6Ni42Cu23W21 | 0.03712607 | 5.4136 | 8.99 | 60.74364 | 303.3905 | 57.6131 | 201.7654 | 230.5551
2111 | 2111 | 2111 | 9 | 9 | 36 | 20 | 26 | 101.8399 | 0.2932262 | 0.1293176 | 1230.781 | 0 | 0 | 0 |  | Fe_Cr_Ni_Cu_W | Fe9Cr9Ni36Cu20W26 | 0.03968167 | 5.2996 | 8.62 | 65.003 | 372.4729 | 97.31141 | 203.9334 | 277.6098
2112 | 2112 | 2112 | 11 | 13 | 29 | 18 | 28 | 105.9646 | 0.288593 | 0.1282765 | 1261.299 | 0 | 0 | 0 |  | Fe_Cr_Ni_Cu_W | Fe11Cr13Ni29Cu18W28 | 0.04071287 | 5.332517 | 8.30303 | 66.86472 | 416.213 | 75.69144 | 246.3615 | 316.3719
2113 | 2113 | 2113 | 12 | 18 | 24 | 16 | 30 | 109.7949 | 0.2839603 | 0.1266134 | 1276.433 | 0 | 0 | 0 |  | Fe_Cr_Ni_Cu_W | Fe12Cr18Ni24Cu16W30 | 0.04146969 | 5.0448 | 8 | 68.0967 | 460.1721 | 90.24182 | 255.6647 | 318.4612
2114 | 2114 | 2114 | 14 | 25 | 18 | 13 | 31 | 113.5612 | 0.278122 | 0.1228365 | 1251.441 | 0 | 0 | 0 |  | Fe_Cr_Ni_Cu_W | Fe14Cr25Ni18Cu13W31 | 0.04201276 | 4.378002 | 7.633663 | 68.54546 | 506.5722 | 119.2943 | 247.7977 | 345.9601
2115 | 2115 | 2115 | 15 | 32 | 13 | 10 | 30 | 116.1472 | 0.2724302 | 0.1183538 | 1196.764 | 0 | 0 | 0 |  | Fe_Cr_Ni_Cu_W | Fe15Cr32Ni13Cu10W30 | 0.04206092 | 3.5672 | 7.32 | 68.10719 | 521.5507 | 103.8912 | 249.46 | 315.2967
2116 | 2116 | 2116 | 15 | 42 | 8 | 8 | 26 | 116.8012 | 0.2649306 | 0.1106862 | 1065.021 | 0 | 0 | 0 |  | Fe_Cr_Ni_Cu_W | Fe15Cr42Ni8Cu8W26 | 0.04070909 | 3.130293 | 7.030303 | 65.69121 | 538.0227 | 109.5275 | 271.006 | 289.5196
2117 | 2117 | 2117 | 15 | 55 | 5 | 6 | 19 | 115.1079 | 0.2551395 | 0.09840218 | 848.5262 | 0 | 0 | 0 |  | Fe_Cr_Ni_Cu_W | Fe15Cr55Ni5Cu6W19 | 0.03676041 | 2.2472 | 6.8 | 58.7023 | 494.0174 | 79.04432 | 352.5138 | 284.592
2118 | 2118 | 2118 | 7 | 3 | 52 | 17 | 21 | 95.66109 | 0.3000937 | 0.1271589 | 1129.462 | 1 | 0 | 0 |  | Fe_Cr_Ni_Cu_W | Fe7Cr3Ni52Cu17W21 | 0.03768951 | 3.398 | 9.07 | 58.91825 | 291.4443 | 75.96727 | 192.7535 | 243.532
2119 | 2119 | 2119 | 7 | 6 | 43 | 16 | 28 | 103.8351 | 0.2943206 | 0.1349708 | 1346.707 | 0 | 0 | 0 |  | Fe_Cr_Ni_Cu_W | Fe7Cr6Ni43Cu16W28 | 0.04087323 | 3.7288 | 8.66 | 65.03376 | 373.6308 | 95.41005 | 218.3635 | 309.574
2120 | 2120 | 2120 | 7 | 9 | 36 | 15 | 33 | 109.7656 | 0.2900517 | 0.1362072 | 1446.136 | 0 | 0 | 0 |  | Fe_Cr_Ni_Cu_W | Fe7Cr9Ni36Cu15W33 | 0.04239575 | 3.9732 | 8.33 | 68.38596 | 403.3676 | 64.13736 | 209.4793 | 308.3103
2121 | 2121 | 2121 | 8 | 14 | 30 | 13 | 36 | 114.3257 | 0.2853526 | 0.1341162 | 1466.942 | 0 | 0 | 0 |  | Fe_Cr_Ni_Cu_W | Fe8Cr14Ni30Cu13W36 | 0.04318645 | 3.577688 | 7.990099 | 69.83926 | 444.9935 | 101.8123 | 222.7033 | 337.1195
2122 | 2122 | 2122 | 9 | 19 | 24 | 11 | 38 | 118.2046 | 0.2810213 | 0.1301336 | 1445.378 | 0 | 0 | 0 |  | Fe_Cr_Ni_Cu_W | Fe9Cr19Ni24Cu11W38 | 0.04374824 | 3.230272 | 7.673267 | 70.88542 | 466.0743 | 94.57713 | 240.8354 | 344.1063
2123 | 2123 | 2123 | 10 | 25 | 18 | 9 | 38 | 121.0227 | 0.2763668 | 0.1253288 | 1389.145 | 0 | 0 | 0 |  | Fe_Cr_Ni_Cu_W | Fe10Cr25Ni18Cu9W38 | 0.04400966 | 2.872 | 7.37 | 71.35797 | 501.6401 | 102.9742 | 206.855 | 321.089
2124 | 2124 | 2124 | 11 | 33 | 12 | 7 | 37 | 123.2681 | 0.2707486 | 0.1195948 | 1304.581 | 0 | 0 | 0 |  | Fe_Cr_Ni_Cu_W | Fe11Cr33Ni12Cu7W37 | 0.04402794 | 2.5188 | 7.05 | 71.37394 | 522.5249 | 112.866 | 238.7271 | 350.4251
2125 | 2125 | 2125 | 12 | 44 | 7 | 5 | 32 | 123.1209 | 0.2633017 | 0.1124541 | 1161.429 | 0 | 0 | 0 |  | Fe_Cr_Ni_Cu_W | Fe12Cr44Ni7Cu5W32 | 0.04297319 | 1.9856 | 6.77 | 69.28088 | 555.3748 | 120.7647 | 267.8763 | 308.4653
2126 | 2126 | 2126 | 12 | 57 | 4 | 4 | 23 | 119.8867 | 0.2537806 | 0.1014489 | 933.1893 | 0 | 0 | 0 |  | Fe_Cr_Ni_Cu_W | Fe12Cr57Ni4Cu4W23 | 0.03920382 | 1.6428 | 6.6 | 62.80533 | 527.1658 | 87.48437 | 349.4147 | 303.2311
2127 | 2127 | 2127 | 5 | 6 | 42 | 10 | 37 | 113.7899 | 0.2902983 | 0.1421493 | 1609.556 | 0 | 0 | 0 |  | Fe_Cr_Ni_Cu_W | Fe5Cr6Ni42Cu10W37 | 0.04390312 | 1.8144 | 8.28 | 68.14866 | 401.85 | 89.00552 | 214.2172 | 310.5998
2128 | 2128 | 2128 | 5 | 9 | 35 | 10 | 41 | 118.2309 | 0.2870227 | 0.1395398 | 1628.418 | 0 | 0 | 0 |  | Fe_Cr_Ni_Cu_W | Fe5Cr9Ni35Cu10W41 | 0.04433759 | 2.2456 | 8 | 70.14984 | 421.5783 | 88.18362 | 216.1787 | 347.8341
2129 | 2129 | 2129 | 6 | 13 | 28 | 9 | 44 | 122.3055 | 0.2833504 | 0.135018 | 1602.379 | 0 | 0 | 0 |  | Fe_Cr_Ni_Cu_W | Fe6Cr13Ni28Cu9W44 | 0.04462767 | 2.296 | 7.69 | 71.39916 | 458.7744 | 122.2995 | 231.016 | 354.1149
2130 | 2130 | 2130 | 7 | 18 | 22 | 8 | 45 | 124.9473 | 0.2796953 | 0.1297111 | 1536.413 | 0 | 0 | 0 |  | Fe_Cr_Ni_Cu_W | Fe7Cr18Ni22Cu8W45 | 0.04475584 | 2.2856 | 7.42 | 72.18726 | 479.0029 | 121.7206 | 238.2127 | 362.4845
2131 | 2131 | 2131 | 8 | 25 | 16 | 6 | 45 | 127.6373 | 0.2749225 | 0.1238782 | 1454.589 | 0 | 0 | 0 |  | Fe_Cr_Ni_Cu_W | Fe8Cr25Ni16Cu6W45 | 0.04500259 | 1.7828 | 7.1 | 72.65611 | 492.0962 | 115.2384 | 223.5465 | 337.0648
2132 | 2132 | 2132 | 9 | 32 | 11 | 5 | 43 | 128.4359 | 0.2705527 | 0.1189821 | 1363.852 | 0 | 0 | 0 |  | Fe_Cr_Ni_Cu_W | Fe9Cr32Ni11Cu5W43 | 0.04498576 | 1.7848 | 6.87 | 72.88649 | 519.8456 | 125.0113 | 250.487 | 378.3923
2133 | 2133 | 2133 | 11 | 43 | 6 | 3 | 38 | 127.9299 | 0.263731 | 0.1129376 | 1230.226 | 0 | 0 | 0 |  | Fe_Cr_Ni_Cu_W | Fe11Cr43Ni6Cu3W38 | 0.04453448 | 1.213999 | 6.60396 | 71.65253 | 536.6075 | 106.3368 | 278.6989 | 342.9079
2134 | 2134 | 2134 | 3 | 9 | 32 | 6 | 50 | 126.8264 | 0.2843044 | 0.1372317 | 1721.201 | 0 | 0 | 0 |  | Fe_Cr_Ni_Cu_W | Fe3Cr9Ni32Cu6W50 | 0.0450317 | 0.666 | 7.64 | 70.17656 | 434.3608 | 124.9996 | 252.1144 | 355.7991
2135 | 2135 | 2135 | 4 | 13 | 25 | 6 | 52 | 129.613 | 0.281324 | 0.1311386 | 1642.309 | 0 | 0 | 0 |  | Fe_Cr_Ni_Cu_W | Fe4Cr13Ni25Cu6W52 | 0.04478915 | 1.1844 | 7.38 | 71.21208 | 438.8174 | 109.0187 | 229.81 | 384.6134
2136 | 2136 | 2136 | 5 | 18 | 19 | 5 | 53 | 132.1429 | 0.2779394 | 0.1252905 | 1559.263 | 0 | 0 | 0 |  | Fe_Cr_Ni_Cu_W | Fe5Cr18Ni19Cu5W53 | 0.04480161 | 1.1496 | 7.11 | 71.90382 | 444.2132 | 98.45872 | 221.7937 | 380.2784
2137 | 2137 | 2137 | 6 | 23 | 13 | 4 | 53 | 134.3496 | 0.2745505 | 0.1198324 | 1477.243 | 0 | 0 | 0 |  | Fe_Cr_Ni_Cu_W | Fe6Cr23Ni13Cu4W53 | 0.04485367 | 1.245995 | 6.848485 | 72.63884 | 486.2844 | 136.8257 | 221.9735 | 413.8342
2138 | 2138 | 2138 | 8 | 30 | 8 | 4 | 50 | 133.6367 | 0.27083 | 0.115536 | 1376.421 | 0 | 0 | 0 |  | Fe_Cr_Ni_Cu_W | Fe8Cr30Ni8Cu4W50 | 0.04513857 | 1.8544 | 6.68 | 73.74578 | 501.8868 | 130.7011 | 260.2748 | 411.5338
2139 | 2139 | 2139 | 3 | 33 | 12 | 47 | 5 | 80.73043 | 0.2875318 | 0.06493966 | 302.966 | 0 | 0 | 0 |  | Fe_Cr_Ni_Cu_W | Fe3Cr33Ni12Cu47W5 | 0.02139836 | 9.9652 | 8.89 | 36.92371 | 155.7267 | 52.53992 | 349.0667 | 406.8162
2140 | 2140 | 2140 | 5 | 39 | 11 | 40 | 5 | 85.06447 | 0.2794144 | 0.06451439 | 314.6244 | 0 | 0 | 0 |  | Fe_Cr_Ni_Cu_W | Fe5Cr39Ni11Cu40W5 | 0.02171595 | 9.6808 | 8.54 | 36.45765 | 175.6384 | 60.28233 | 373.2921 | 349.8486
2141 | 2141 | 2141 | 7 | 44 | 10 | 34 | 4 | 87.81092 | 0.2725126 | 0.05918004 | 279.266 | 0 | 0 | 0 |  | Fe_Cr_Ni_Cu_W | Fe7Cr44Ni10Cu34W4 | 0.02041676 | 8.948475 | 8.262626 | 33.01903 | 169.5969 | 50.66354 | 381.3818 | 318.3658
2142 | 2142 | 2142 | 11 | 49 | 9 | 27 | 4 | 91.82744 | 0.2656131 | 0.05920002 | 291.076 | 0 | 0 | 0 |  | Fe_Cr_Ni_Cu_W | Fe11Cr49Ni9Cu27W4 | 0.02041241 | 7.7396 | 7.93 | 32.29164 | 191.0779 | 65.41658 | 449.8441 | 271.8427
2143 | 2143 | 2143 | 14 | 53 | 7 | 22 | 3 | 94.08998 | 0.2595282 | 0.05314127 | 247.3252 | 0 | 0 | 0 |  | Fe_Cr_Ni_Cu_W | Fe14Cr53Ni7Cu22W3 | 0.018532 | 6.785022 | 7.676768 | 28.3646 | 176.6631 | 62.79617 | 491.0309 | 250.9504
2144 | 2144 | 2144 | 3 | 21 | 19 | 51 | 6 | 76.28156 | 0.3002924 | 0.07262973 | 349.081 | 0 | 0 | 0 |  | Fe_Cr_Ni_Cu_W | Fe3Cr21Ni19Cu51W6 | 0.02260787 | 8.9052 | 9.37 | 40.3062 | 163.9382 | 50.96615 | 349.4629 | 358.4082
2145 | 2145 | 2145 | 5 | 27 | 17 | 44 | 7 | 81.66005 | 0.2916014 | 0.07615243 | 403.9582 | 0 | 0 | 0 |  | Fe_Cr_Ni_Cu_W | Fe5Cr27Ni17Cu44W7 | 0.02422286 | 9.2792 | 8.98 | 42.33958 | 190.6664 | 59.5372 | 331.9792 | 345.0295
2146 | 2146 | 2146 | 7 | 32 | 16 | 38 | 8 | 86.28075 | 0.2847886 | 0.07955577 | 457.4618 | 0 | 0 | 0 |  | Fe_Cr_Ni_Cu_W | Fe7Cr32Ni16Cu38W8 | 0.02561676 | 9.022645 | 8.653465 | 43.99361 | 234.6856 | 70.02026 | 352.4705 | 319.0307
2147 | 2147 | 2147 | 10 | 36 | 14 | 32 | 8 | 89.71173 | 0.2788112 | 0.078808 | 466.286 | 0 | 0 | 0 |  | Fe_Cr_Ni_Cu_W | Fe10Cr36Ni14Cu32W8 | 0.02600157 | 8.4768 | 8.36 | 43.65364 | 254.8572 | 77.44767 | 284.8134 | 274.6188
2148 | 2148 | 2148 | 14 | 40 | 11 | 26 | 9 | 94.14313 | 0.2727687 | 0.08121325 | 512.1183 | 0 | 0 | 0 |  | Fe_Cr_Ni_Cu_W | Fe14Cr40Ni11Cu26W9 | 0.02739786 | 7.8476 | 8.02 | 45.22599 | 293.1101 | 69.74642 | 309.1007 | 254.8752
2149 | 2149 | 2149 | 18 | 44 | 9 | 21 | 8 | 96.22284 | 0.2674894 | 0.07737431 | 480.0674 | 0 | 0 | 0 |  | Fe_Cr_Ni_Cu_W | Fe18Cr44Ni9Cu21W8 | 0.02640493 | 6.6808 | 7.77 | 42.52105 | 285.2914 | 76.99395 | 376.1712 | 238.7323
2150 | 2150 | 2150 | 23 | 46 | 7 | 16 | 7 | 97.8422 | 0.2634087 | 0.07359254 | 447.2424 | 0 | 0 | 0 |  | Fe_Cr_Ni_Cu_W | Fe23Cr46Ni7Cu16W7 | 0.0252962 | 5.333741 | 7.555556 | 39.79465 | 263.2606 | 79.49611 | 448.1195 | 231.1632
2151 | 2151 | 2151 | 3 | 12 | 29 | 52 | 4 | 70.42511 | 0.3114569 | 0.06483622 | 265.281 | 1 | 0 | 0 |  | Fe_Cr_Ni_Cu_W | Fe3Cr12Ni29Cu52W4 | 0.02010363 | 6.8712 | 9.82 | 34.98728 | 127.4608 | 29.64555 | 300.6635 | 408.0062
2152 | 2152 | 2152 | 4 | 16 | 27 | 46 | 8 | 78.10658 | 0.3027519 | 0.08387882 | 458.419 | 0 | 0 | 0 |  | Fe_Cr_Ni_Cu_W | Fe4Cr16Ni27Cu46W8 | 0.02527875 | 8.024311 | 9.425743 | 44.75204 | 186.8728 | 59.05617 | 323.3795 | 349.8548
2153 | 2153 | 2153 | 6 | 21 | 24 | 39 | 10 | 84.19023 | 0.294626 | 0.08997051 | 553.9163 | 0 | 0 | 0 |  | Fe_Cr_Ni_Cu_W | Fe6Cr21Ni24Cu39W10 | 0.02777818 | 8.2968 | 9.03 | 48.46896 | 249.0813 | 78.96301 | 295.581 | 291.5096
2154 | 2154 | 2154 | 9 | 25 | 21 | 34 | 12 | 89.18976 | 0.2885314 | 0.09483711 | 638.0326 | 0 | 0 | 0 |  | Fe_Cr_Ni_Cu_W | Fe9Cr25Ni21Cu34W12 | 0.02985843 | 8.342711 | 8.693069 | 51.3765 | 299.4619 | 86.07114 | 298.1772 | 281.2937
2155 | 2155 | 2155 | 13 | 28 | 17 | 29 | 13 | 93.02791 | 0.2834498 | 0.09596677 | 676.6868 | 0 | 0 | 0 |  | Fe_Cr_Ni_Cu_W | Fe13Cr28Ni17Cu29W13 | 0.03118006 | 8.1896 | 8.39 | 52.75832 | 345.029 | 77.81273 | 292.4483 | 286.9133
2156 | 2156 | 2156 | 17 | 31 | 14 | 24 | 14 | 96.72081 | 0.2787924 | 0.09739438 | 717.9669 | 0 | 0 | 0 |  | Fe_Cr_Ni_Cu_W | Fe17Cr31Ni14Cu24W14 | 0.03237538 | 7.5092 | 8.1 | 53.76346 | 379.2374 | 70.56792 | 271.2103 | 278.216
2157 | 2157 | 2157 | 23 | 34 | 11 | 19 | 13 | 98.48235 | 0.2744421 | 0.09441676 | 690.5352 | 0 | 0 | 0 |  | Fe_Cr_Ni_Cu_W | Fe23Cr34Ni11Cu19W13 | 0.03191332 | 6.324 | 7.85 | 51.5748 | 379.7544 | 72.70133 | 299.398 | 259.9021
2158 | 2158 | 2158 | 29 | 36 | 8 | 15 | 12 | 99.61252 | 0.2711073 | 0.09148105 | 659.9288 | 0 | 0 | 0 |  | Fe_Cr_Ni_Cu_W | Fe29Cr36Ni8Cu15W12 | 0.03124311 | 5.278 | 7.65 | 49.40395 | 368.6102 | 71.61272 | 340.3401 | 259.3163
2159 | 2159 | 2159 | 36 | 37 | 6 | 12 | 9 | 98.13353 | 0.2689778 | 0.08298366 | 551.1259 | 0 | 0 | 0 |  | Fe_Cr_Ni_Cu_W | Fe36Cr37Ni6Cu12W9 | 0.02812368 | 4.1844 | 7.56 | 43.36116 | 304.6727 | 68.16454 | 376.202 | 262.3853
2160 | 2160 | 2160 | 3 | 10 | 38 | 43 | 6 | 74.48458 | 0.3096256 | 0.0778444 | 386.8987 | 1 | 0 | 0 |  | Fe_Cr_Ni_Cu_W | Fe3Cr10Ni38Cu43W6 | 0.02330711 | 6.2028 | 9.73 | 40.10125 | 149.6192 | 42.26257 | 307.0916 | 349.6567
2161 | 2161 | 2161 | 4 | 13 | 34 | 38 | 10 | 81.53856 | 0.3023329 | 0.09345866 | 575.7024 | 0 | 0 | 0 |  | Fe_Cr_Ni_Cu_W | Fe4Cr13Ni34Cu38W10 | 0.02798107 | 6.988675 | 9.373737 | 48.47875 | 207.9764 | 75.07734 | 286.5689 | 251.5727
2162 | 2162 | 2162 | 7 | 16 | 29 | 33 | 14 | 88.51228 | 0.2955547 | 0.1036496 | 740.1762 | 0 | 0 | 0 |  | Fe_Cr_Ni_Cu_W | Fe7Cr16Ni29Cu33W14 | 0.0317515 | 7.579227 | 8.979798 | 54.71485 | 280.7185 | 71.55035 | 224.1509 | 241.5618
2163 | 2163 | 2163 | 10 | 19 | 25 | 29 | 17 | 93.81508 | 0.2903425 | 0.1089317 | 848.9334 | 0 | 0 | 0 |  | Fe_Cr_Ni_Cu_W | Fe10Cr19Ni25Cu29W17 | 0.03411721 | 7.6644 | 8.65 | 58.22809 | 348.3061 | 75.16778 | 246.2901 | 269.9742
2164 | 2164 | 2164 | 15 | 21 | 20 | 25 | 19 | 97.85979 | 0.28625 | 0.1108802 | 910.3375 | 0 | 0 | 0 |  | Fe_Cr_Ni_Cu_W | Fe15Cr21Ni20Cu25W19 | 0.03580763 | 7.6116 | 8.35 | 60.24118 | 407.071 | 76.36246 | 253.5443 | 276.6559
2165 | 2165 | 2165 | 20 | 24 | 16 | 21 | 19 | 100.2337 | 0.2822123 | 0.1094691 | 909.1435 | 0 | 0 | 0 |  | Fe_Cr_Ni_Cu_W | Fe20Cr24Ni16Cu21W19 | 0.03625213 | 6.9464 | 8.09 | 59.77249 | 434.3033 | 76.964 | 246.754 | 255.9768
2166 | 2166 | 2166 | 26 | 26 | 12 | 17 | 18 | 101.5576 | 0.2788715 | 0.1065857 | 878.2137 | 0 | 0 | 0 |  | Fe_Cr_Ni_Cu_W | Fe26Cr26Ni12Cu17W18 | 0.03616502 | 6.094888 | 7.868687 | 58.30759 | 445.7725 | 69.16422 | 253.1606 | 275.8516
2167 | 2167 | 2167 | 34 | 28 | 9 | 13 | 17 | 102.2763 | 0.2760405 | 0.1048347 | 855.4373 | 0 | 0 | 0 |  | Fe_Cr_Ni_Cu_W | Fe34Cr28Ni9Cu13W17 | 0.03564827 | 4.757573 | 7.673267 | 55.98097 | 431.7348 | 69.43714 | 257.7082 | 253.5326
2168 | 2168 | 2168 | 43 | 28 | 6 | 11 | 12 | 98.5198 | 0.2750646 | 0.09355178 | 680.7033 | 0 | 0 | 0 |  | Fe_Cr_Ni_Cu_W | Fe43Cr28Ni6Cu11W12 | 0.03170646 | 4.0948 | 7.65 | 48.55214 | 359.2727 | 70.39841 | 269.0742 | 254.9528
2169 | 2169 | 2169 | 3 | 8 | 45 | 35 | 9 | 79.37709 | 0.3074454 | 0.09253948 | 553.7843 | 1 | 0 | 0 |  | Fe_Cr_Ni_Cu_W | Fe3Cr8Ni45Cu35W9 | 0.02715123 | 5.5992 | 9.61 | 45.80786 | 172.0658 | 51.83324 | 250.3203 | 216.2505
2170 | 2170 | 2170 | 5 | 10 | 39 | 31 | 14 | 86.85163 | 0.3009558 | 0.1071246 | 771.1965 | 0 | 0 | 0 |  | Fe_Cr_Ni_Cu_W | Fe5Cr10Ni39Cu31W14 | 0.03194709 | 6.305887 | 9.242424 | 54.0856 | 242.8857 | 74.26086 | 223.0592 | 254.65
2171 | 2171 | 2171 | 8 | 12 | 33 | 27 | 19 | 94.06769 | 0.2951968 | 0.1166831 | 958.8926 | 0 | 0 | 0 |  | Fe_Cr_Ni_Cu_W | Fe8Cr12Ni33Cu27W19 | 0.03563798 | 6.732782 | 8.858586 | 60.16269 | 327.0101 | 71.00635 | 230.9963 | 263.4526
2172 | 2172 | 2172 | 12 | 14 | 28 | 24 | 22 | 98.59853 | 0.2911493 | 0.1199362 | 1049.697 | 0 | 0 | 0 |  | Fe_Cr_Ni_Cu_W | Fe12Cr14Ni28Cu24W22 | 0.0375198 | 6.7824 | 8.56 | 62.80923 | 377.4719 | 62.14261 | 204.2748 | 268.615
2173 | 2173 | 2173 | 17 | 16 | 23 | 20 | 24 | 102.5418 | 0.287293 | 0.1208003 | 1102.968 | 0 | 0 | 0 |  | Fe_Cr_Ni_Cu_W | Fe17Cr16Ni23Cu20W24 | 0.03898633 | 6.3032 | 8.26 | 64.20366 | 427.2828 | 71.84898 | 218.0058 | 285.9139
2174 | 2174 | 2174 | 22 | 18 | 18 | 17 | 25 | 105.1947 | 0.2841134 | 0.1201121 | 1119.167 | 0 | 0 | 0 |  | Fe_Cr_Ni_Cu_W | Fe22Cr18Ni18Cu17W25 | 0.03985704 | 5.9008 | 8.01 | 64.76874 | 462.1884 | 89.57 | 231.9819 | 266.2787
2175 | 2175 | 2175 | 30 | 20 | 13 | 13 | 24 | 106.3413 | 0.2809735 | 0.1176529 | 1088.855 | 0 | 0 | 0 |  | Fe_Cr_Ni_Cu_W | Fe30Cr20Ni13Cu13W24 | 0.03998844 | 4.8296 | 7.77 | 63.34824 | 479.4951 | 90.11729 | 207.6709 | 279.0482
2176 | 2176 | 2176 | 38 | 20 | 9 | 11 | 22 | 105.3091 | 0.2799434 | 0.1146292 | 1030.315 | 0 | 0 | 0 |  | Fe_Cr_Ni_Cu_W | Fe38Cr20Ni9Cu11W22 | 0.03932413 | 4.3744 | 7.67 | 61.18039 | 477.7485 | 80.46056 | 218.6523 | 269.132
2177 | 2177 | 2177 | 50 | 20 | 6 | 8 | 16 | 100.838 | 0.279172 | 0.1049279 | 847.9337 | 0 | 0 | 0 |  | Fe_Cr_Ni_Cu_W | Fe50Cr20Ni6Cu8W16 | 0.03565819 | 3.088 | 7.64 | 53.74049 | 425.0933 | 74.54681 | 222.5323 | 263.078125
2178 | 2178 | 2178 | 3 | 7 | 50 | 25 | 14 | 87.41531 | 0.3028027 | 0.1099654 | 812.7327 | 1 | 0 | 0 |  | Fe_Cr_Ni_Cu_W | Fe3Cr7Ni50Cu25W14 | 0.03236403 | 4.490154 | 9.343434 | 52.74604 | 228.4349 | 55.02158 | 228.5833 | 231.5556
2179 | 2179 | 2179 | 6 | 8 | 42 | 23 | 21 | 95.61065 | 0.2973007 | 0.1240756 | 1079.519 | 0 | 0 | 0 |  | Fe_Cr_Ni_Cu_W | Fe6Cr8Ni42Cu23W21 | 0.03703267 | 5.244 | 8.95 | 60.84562 | 308.8628 | 55.29774 | 216.4889 | 247.5677
2180 | 2180 | 2180 | 9 | 9 | 36 | 20 | 26 | 101.8399 | 0.2932262 | 0.1293176 | 1230.781 | 0 | 0 | 0 |  | Fe_Cr_Ni_Cu_W | Fe9Cr9Ni36Cu20W26 | 0.03968167 | 5.2996 | 8.62 | 65.003 | 375.1758 | 64.50666 | 205.8879 | 263.0262
2181 | 2181 | 2181 | 13 | 11 | 29 | 18 | 28 | 105.3713 | 0.2897852 | 0.1284824 | 1260.542 | 0 | 0 | 0 |  | Fe_Cr_Ni_Cu_W | Fe13Cr11Ni29Cu18W28 | 0.04081583 | 5.44271 | 8.343434 | 66.74116 | 413.4243 | 77.65028 | 206.6061 | 281.2695
2182 | 2182 | 2182 | 18 | 12 | 24 | 16 | 30 | 108.0414 | 0.2874358 | 0.1284692 | 1292.716 | 0 | 0 | 0 |  | Fe_Cr_Ni_Cu_W | Fe18Cr12Ni24Cu16W30 | 0.04177841 | 5.2992 | 8.12 | 67.71588 | 455.8977 | 89.54689 | 190.4113 | 302.3293
2183 | 2183 | 2183 | 25 | 14 | 18 | 13 | 31 | 110.3802 | 0.284379 | 0.1271714 | 1296.698 | 0 | 0 | 0 |  | Fe_Cr_Ni_Cu_W | Fe25Cr14Ni18Cu13W31 | 0.04256234 | 4.68856 | 7.851485 | 67.84339 | 473.7178 | 96.46033 | 190.2433 | 308.2609
2184 | 2184 | 2184 | 32 | 15 | 13 | 10 | 30 | 111.1595 | 0.2822568 | 0.1248648 | 1264.601 | 0 | 0 | 0 |  | Fe_Cr_Ni_Cu_W | Fe32Cr15Ni13Cu10W30 | 0.04288212 | 3.8732 | 7.66 | 67.02656 | 490.303 | 111.8079 | 197.4365 | 309.8021
2185 | 2185 | 2185 | 42 | 15 | 8 | 8 | 26 | 108.6723 | 0.2813327 | 0.1205004 | 1161.238 | 0 | 0 | 0 |  | Fe_Cr_Ni_Cu_W | Fe42Cr15Ni8Cu8W26 | 0.04190145 | 3.372717 | 7.575758 | 64.12511 | 492.3184 | 102.6602 | 206.9467 | 296.3147
2186 | 2186 | 2186 | 55 | 15 | 5 | 6 | 19 | 102.8099 | 0.2812393 | 0.1117209 | 962.9306 | 0 | 0 | 0 |  | Fe_Cr_Ni_Cu_W | Fe55Cr15Ni5Cu6W19 | 0.03818909 | 2.4392 | 7.6 | 56.84681 | 444.3103 | 81.5696 | 184.6605 | 250.2957
2187 | 2187 | 2187 | 3 | 7 | 52 | 17 | 21 | 96.86937 | 0.2975522 | 0.1265149 | 1129.527 | 1 | 0 | 0 |  | Fe_Cr_Ni_Cu_W | Fe3Cr7Ni52Cu17W21 | 0.03751433 | 2.9884 | 8.99 | 59.14863 | 298.4067 | 63.43529 | 198.8901 | 234.8688
2188 | 2188 | 2188 | 6 | 7 | 43 | 16 | 28 | 104.1298 | 0.2937318 | 0.1349426 | 1348.18 | 0 | 0 | 0 |  | Fe_Cr_Ni_Cu_W | Fe6Cr7Ni43Cu16W28 | 0.04082339 | 3.6476 | 8.64 | 65.09992 | 364.235 | 69.70071 | 196.2137 | 255.9283
2189 | 2189 | 2189 | 9 | 7 | 36 | 15 | 33 | 109.1866 | 0.2911707 | 0.1364745 | 1446.545 | 0 | 0 | 0 |  | Fe_Cr_Ni_Cu_W | Fe9Cr7Ni36Cu15W33 | 0.04250414 | 4.1028 | 8.37 | 68.24104 | 399.1662 | 70.80895 | 206.0562 | 314.9565
2190 | 2190 | 2190 | 14 | 8 | 30 | 13 | 36 | 112.6206 | 0.2885889 | 0.1358281 | 1483.256 | 0 | 0 | 0 |  | Fe_Cr_Ni_Cu_W | Fe14Cr8Ni30Cu13W36 | 0.04351731 | 3.876483 | 8.108911 | 69.38765 | 425.6955 | 86.3987 | 214.5283 | 343.4614
2191 | 2191 | 2191 | 19 | 9 | 24 | 11 | 38 | 115.3805 | 0.2863111 | 0.1341439 | 1491.878 | 0 | 0 | 0 |  | Fe_Cr_Ni_Cu_W | Fe19Cr9Ni24Cu11W38 | 0.0443089 | 3.594942 | 7.871287 | 70.1074 | 461.4235 | 112.6027 | 222.5824 | 322.5424
2192 | 2192 | 2192 | 25 | 10 | 18 | 9 | 38 | 116.7466 | 0.284351 | 0.1316061 | 1463.891 | 0 | 0 | 0 |  | Fe_Cr_Ni_Cu_W | Fe25Cr10Ni18Cu9W38 | 0.04484883 | 3.238 | 7.67 | 70.18055 | 465.9161 | 124.0073 | 196.206 | 363.182
2193 | 2193 | 2193 | 33 | 11 | 12 | 7 | 37 | 116.9677 | 0.2825716 | 0.1293929 | 1423.766 | 0 | 0 | 0 |  | Fe_Cr_Ni_Cu_W | Fe33Cr11Ni12Cu7W37 | 0.04521178 | 2.7828 | 7.49 | 69.69907 | 485.3166 | 120.9439 | 192.4951 | 326.6192
2194 | 2194 | 2194 | 44 | 12 | 7 | 5 | 32 | 113.7719 | 0.2813735 | 0.1263606 | 1321.543 | 0 | 0 | 0 |  | Fe_Cr_Ni_Cu_W | Fe44Cr12Ni7Cu5W32 | 0.04450339 | 2.088 | 7.41 | 67.11304 | 497.5390625 | 114.3453 | 212.134 | 320.7788
2195 | 2195 | 2195 | 57 | 12 | 4 | 4 | 23 | 106.2535 | 0.281774 | 0.1184247 | 1099.052 | 0 | 0 | 0 |  | Fe_Cr_Ni_Cu_W | Fe57Cr12Ni4Cu4W23 | 0.04094433 | 1.6608 | 7.5 | 60.39834 | 482.7018 | 123.7378 | 191.9582 | 270.6562
2196 | 2196 | 2196 | 6 | 5 | 42 | 10 | 37 | 113.5035 | 0.2908332 | 0.1422574 | 1609.42 | 0 | 0 | 0 |  | Fe_Cr_Ni_Cu_W | Fe6Cr5Ni42Cu10W37 | 0.04395899 | 1.8876 | 8.3 | 68.06431 | 386.9986 | 81.28687 | 200.8464 | 315.3295
2197 | 2197 | 2197 | 9 | 5 | 35 | 10 | 41 | 117.1018 | 0.2890855 | 0.1403637 | 1634.951 | 0 | 0 | 0 |  | Fe_Cr_Ni_Cu_W | Fe9Cr5Ni35Cu10W41 | 0.0445776 | 2.476 | 8.08 | 69.79427 | 406.3412 | 90.41234 | 223.4032 | 352.1759
2198 | 2198 | 2198 | 13 | 6 | 28 | 9 | 44 | 120.3506 | 0.2868646 | 0.1373168 | 1629.247 | 0 | 0 | 0 |  | Fe_Cr_Ni_Cu_W | Fe13Cr6Ni28Cu9W44 | 0.04506635 | 2.59 | 7.83 | 70.75161 | 439.431 | 107.4712 | 229.3162 | 368.3524
2199 | 2199 | 2199 | 18 | 7 | 22 | 8 | 45 | 121.8861 | 0.2851711 | 0.1344806 | 1598.706 | 0 | 0 | 0 |  | Fe_Cr_Ni_Cu_W | Fe18Cr7Ni22Cu8W45 | 0.04545032 | 2.6068 | 7.64 | 71.16593 | 445.9415 | 119.4197 | 184.2689 | 395.3939
2200 | 2200 | 2200 | 25 | 8 | 16 | 6 | 45 | 122.9036 | 0.2833842 | 0.1321024 | 1566.026 | 0 | 0 | 0 |  | Fe_Cr_Ni_Cu_W | Fe25Cr8Ni16Cu6W45 | 0.04605519 | 2.0616 | 7.44 | 71.09149 | 459.0568 | 133.8728 | 186.5206 | 369.0467
2201 | 2201 | 2201 | 32 | 9 | 11 | 5 | 43 | 121.9845 | 0.2822159 | 0.1304234 | 1517.549 | 0 | 0 | 0 |  | Fe_Cr_Ni_Cu_W | Fe32Cr9Ni11Cu5W43 | 0.04634472 | 1.9412 | 7.33 | 70.8787 | 487.4534 | 141.9904 | 198.7228 | 356.8454
2202 | 2202 | 2202 | 43 | 11 | 6 | 3 | 38 | 118.8568 | 0.2806274 | 0.1290226 | 1437.569 | 0 | 0 | 0 |  | Fe_Cr_Ni_Cu_W | Fe43Cr11Ni6Cu3W38 | 0.04619483 | 1.15126 | 7.237624 | 69.19142 | 504.4969 | 150.0994 | 185.336 | 353.056
2203 | 2203 | 2203 | 9 | 3 | 32 | 6 | 50 | 125.1817 | 0.2871525 | 0.1396209 | 1753.244 | 0 | 0 | 0 |  | Fe_Cr_Ni_Cu_W | Fe9Cr3Ni32Cu6W50 | 0.04544072 | 0.9444 | 7.76 | 69.52546 | 402.4441 | 88.74902 | 205.1095 | 388.2208
2204 | 2204 | 2204 | 13 | 4 | 25 | 6 | 52 | 127.1649 | 0.2855297 | 0.1352069 | 1700.28 | 0 | 0 | 0 |  | Fe_Cr_Ni_Cu_W | Fe13Cr4Ni25Cu6W52 | 0.04542413 | 1.4688 | 7.56 | 70.22386 | 420.1178 | 99.04139 | 187.7666 | 407.8245
2205 | 2205 | 2205 | 18 | 5 | 19 | 5 | 53 | 128.6197 | 0.2839665 | 0.1317926 | 1655.183 | 0 | 0 | 0 |  | Fe_Cr_Ni_Cu_W | Fe18Cr5Ni19Cu5W53 | 0.04572582 | 1.394 | 7.37 | 70.4712 | 435.089 | 119.4976 | 203.6034 | 407.4791
2206 | 2206 | 2206 | 23 | 6 | 13 | 4 | 53 | 129.7054 | 0.2824804 | 0.128516 | 1606.141 | 0 | 0 | 0 |  | Fe_Cr_Ni_Cu_W | Fe23Cr6Ni13Cu4W53 | 0.04607389 | 1.357004 | 7.191919 | 70.75669 | 445.1055 | 120.9031 | 226.8971 | 372.7417
2207 | 2207 | 2207 | 30 | 8 | 8 | 4 | 50 | 127.6162 | 0.2813104 | 0.1277168 | 1554.845 | 0 | 0 | 0 |  | Fe_Cr_Ni_Cu_W | Fe30Cr8Ni8Cu4W50 | 0.04660106 | 1.8016 | 7.12 | 71.54411 | 473.4335 | 127.8946 | 204.5045 | 393.1149
2208 | 2208 | 2208 | 33 | 5 | 12 | 47 | 3 | 69.82978 | 0.3116609 | 0.0557799 | 204.7738 | 0 | 0 | 0 |  | Fe_Cr_Ni_Cu_W | Fe33Cr5Ni12Cu47W3 | 0.01993977 | 10.7484 | 9.49 | 30.71417 | 124.031 | 29.12842 | 285.0184 | 435.9878
2209 | 2209 | 2209 | 39 | 5 | 11 | 40 | 5 | 74.36721 | 0.3069803 | 0.0680309 | 310.5271 | 0 | 0 | 0 |  | Fe_Cr_Ni_Cu_W | Fe39Cr5Ni11Cu40W5 | 0.02323369 | 10.9048 | 9.22 | 36.56009 | 159.5651 | 38.53128 | 289.5884 | 422.5767
2210 | 2210 | 2210 | 44 | 4 | 10 | 34 | 7 | 78.18072 | 0.3039751 | 0.07784623 | 411.7064 | 0 | 0 | 0 |  | Fe_Cr_Ni_Cu_W | Fe44Cr4Ni10Cu34W7 | 0.02617975 | 10.67565 | 9.010101 | 41.34066 | 208.2355 | 51.47632 | 292.3241 | 376.4126
2211 | 2211 | 2211 | 49 | 4 | 9 | 27 | 11 | 84.68433 | 0.299043 | 0.0928006 | 597.6197 | 0 | 0 | 0 |  | Fe_Cr_Ni_Cu_W | Fe49Cr4Ni9Cu27W11 | 0.0307506 | 9.7672 | 8.69 | 48.48876 | 301.1889 | 69.24078 | 233.986 | 308.6663
2212 | 2212 | 2212 | 53 | 3 | 7 | 22 | 14 | 89.1789 | 0.2963867 | 0.1014671 | 729.0083 | 0 | 0 | 0 |  | Fe_Cr_Ni_Cu_W | Fe53Cr3Ni7Cu22W14 | 0.03387113 | 8.995817 | 8.464646 | 52.90191 | 360.0797 | 85.26465 | 143.7442 | 229.4198
2213 | 2213 | 2213 | 21 | 6 | 19 | 51 | 3 | 68.39167 | 0.314367 | 0.05628659 | 202.5787 | 1 | 0 | 0 |  | Fe_Cr_Ni_Cu_W | Fe21Cr6Ni19Cu51W3 | 0.01941411 | 9.1848 | 9.73 | 31.24036 | 123.8468 | 31.95063 | 329.7997 | 432.0215
2214 | 2214 | 2214 | 27 | 7 | 17 | 44 | 5 | 73.31776 | 0.3085102 | 0.06845818 | 308.4355 | 0 | 0 | 0 |  | Fe_Cr_Ni_Cu_W | Fe27Cr7Ni17Cu44W5 | 0.02276602 | 9.9248 | 9.42 | 37.05347 | 158.3432 | 41.92915 | 317.3476 | 442.8289
2215 | 2215 | 2215 | 32 | 8 | 16 | 38 | 7 | 77.83652 | 0.3036592 | 0.07811256 | 410.5583 | 0 | 0 | 0 |  | Fe_Cr_Ni_Cu_W | Fe32Cr8Ni16Cu38W7 | 0.02554812 | 9.914322 | 9.148515 | 41.47487 | 210.6716 | 66.7596 | 317.1737 | 379.0387
2216 | 2216 | 2216 | 36 | 8 | 14 | 32 | 10 | 82.99844 | 0.2995016 | 0.08948017 | 549.9217 | 0 | 0 | 0 |  | Fe_Cr_Ni_Cu_W | Fe36Cr8Ni14Cu32W10 | 0.02921529 | 9.784 | 8.88 | 47.38143 | 274.4799 | 83.59913 | 250.4544 | 310.7811
2217 | 2217 | 2217 | 40 | 9 | 11 | 26 | 14 | 89.43634 | 0.2944316 | 0.1007021 | 718.9117 | 0 | 0 | 0 |  | Fe_Cr_Ni_Cu_W | Fe40Cr9Ni11Cu26W14 | 0.03316861 | 9.2844 | 8.54 | 53.42284 | 356.4633 | 82.13036 | 211.3725 | 270.0998
2218 | 2218 | 2218 | 44 | 8 | 9 | 21 | 18 | 94.73608 | 0.291774 | 0.1096594 | 875.6296 | 0 | 0 | 0 |  | Fe_Cr_Ni_Cu_W | Fe44Cr8Ni9Cu21W18 | 0.0365032 | 8.444 | 8.29 | 58.07753 | 418.0576 | 88.39719 | 175.4593 | 274.7699
2219 | 2219 | 2219 | 46 | 7 | 7 | 16 | 23 | 101.0036 | 0.2891391 | 0.117918 | 1052.489 | 0 | 0 | 0 |  | Fe_Cr_Ni_Cu_W | Fe46Cr7Ni7Cu16W23 | 0.03998197 | 7.274768 | 8.020202 | 62.82617 | 462.9945 | 103.4727 | 132.4445 | 259.1475
2220 | 2220 | 2220 | 12 | 4 | 29 | 52 | 3 | 66.84024 | 0.3188318 | 0.05747402 | 204.6534 | 1 | 0 | 0 |  | Fe_Cr_Ni_Cu_W | Fe12Cr4Ni29Cu52W3 | 0.01908232 | 7.3068 | 10 | 31.77719 | 117.3741 | 23.08637 | 283.1971 | 393.0168
2221 | 2221 | 2221 | 16 | 8 | 27 | 46 | 4 | 71.41259 | 0.3112501 | 0.0642476 | 267.6837 | 1 | 0 | 0 |  | Fe_Cr_Ni_Cu_W | Fe16Cr8Ni27Cu46W4 | 0.02087333 | 7.922361 | 9.663366 | 34.37854 | 136.2275 | 32.85383 | 352.6936 | 393.3739
2222 | 2222 | 2222 | 21 | 10 | 24 | 39 | 6 | 76.60058 | 0.3048163 | 0.07481961 | 374.2644 | 0 | 0 | 0 |  | Fe_Cr_Ni_Cu_W | Fe21Cr10Ni24Cu39W6 | 0.02402128 | 8.3796 | 9.33 | 39.46378 | 179.4181 | 54.0132 | 312.1602 | 338.8038
2223 | 2223 | 2223 | 25 | 12 | 21 | 34 | 9 | 82.18353 | 0.2990808 | 0.08685412 | 515.3415 | 0 | 0 | 0 |  | Fe_Cr_Ni_Cu_W | Fe25Cr12Ni21Cu34W9 | 0.0276791 | 8.611313 | 9.009901 | 45.51376 | 248.5057 | 72.50517 | 277.4765 | 315.6864
2224 | 2224 | 2224 | 28 | 13 | 17 | 29 | 13 | 88.40414 | 0.29419 | 0.0986118 | 683.4849 | 0 | 0 | 0 |  | Fe_Cr_Ni_Cu_W | Fe28Cr13Ni17Cu29W13 | 0.03181395 | 8.7956 | 8.69 | 52.35446 | 335.3937 | 82.74628 | 218.8185 | 269.9877
2225 | 2225 | 2225 | 31 | 14 | 14 | 24 | 17 | 94.40018 | 0.289971 | 0.107358 | 838.0065 | 0 | 0 | 0 |  | Fe_Cr_Ni_Cu_W | Fe31Cr14Ni14Cu24W17 | 0.03519971 | 8.3496 | 8.38 | 57.44946 | 394.3931 | 72.81004 | 204.268 | 279.6591
2226 | 2226 | 2226 | 34 | 13 | 11 | 19 | 23 | 101.4912 | 0.2870677 | 0.116876 | 1037.812 | 0 | 0 | 0 |  | Fe_Cr_Ni_Cu_W | Fe34Cr13Ni11Cu19W23 | 0.03917482 | 7.6644 | 8.07 | 63.3349 | 451.835 | 81.72626 | 177.1258 | 283.9778
2227 | 2227 | 2227 | 36 | 12 | 8 | 15 | 29 | 107.9895 | 0.2848655 | 0.122701 | 1200.539 | 0 | 0 | 0 |  | Fe_Cr_Ni_Cu_W | Fe36Cr12Ni8Cu15W29 | 0.04215054 | 6.8808 | 7.79 | 67.56116 | 484.8871 | 104.539 | 236.5658 | 349.1703
2228 | 2228 | 2228 | 37 | 9 | 6 | 12 | 36 | 114.1778 | 0.2843133 | 0.1268939 | 1352.872 | 0 | 0 | 0 |  | Fe_Cr_Ni_Cu_W | Fe37Cr9Ni6Cu12W36 | 0.04449723 | 6.1524 | 7.58 | 70.82902 | 490.0543 | 138.6599 | 180.9085 | 381.7087
2229 | 2229 | 2229 | 10 | 6 | 38 | 43 | 3 | 69.9647 | 0.3147623 | 0.05938537 | 228.1753 | 1 | 0 | 0 |  | Fe_Cr_Ni_Cu_W | Fe10Cr6Ni38Cu43W3 | 0.01925048 | 6.128 | 9.87 | 31.4444 | 119.899 | 21.65342 | 301.0272 | 349.3199
2230 | 2230 | 2230 | 13 | 10 | 34 | 38 | 4 | 74.16568 | 0.3077392 | 0.06594335 | 291.176 | 1 | 0 | 0 |  | Fe_Cr_Ni_Cu_W | Fe13Cr10Ni34Cu38W4 | 0.02103997 | 6.420569 | 9.555556 | 34.20561 | 138.8579 | 34.96421 | 314.3932 | 370.6862
2231 | 2231 | 2231 | 16 | 14 | 29 | 33 | 7 | 80.64572 | 0.2997136 | 0.08067361 | 445.4971 | 0 | 0 | 0 |  | Fe_Cr_Ni_Cu_W | Fe16Cr14Ni29Cu33W7 | 0.02533651 | 6.861749 | 9.161616 | 41.56072 | 200.4632 | 63.22946 | 303.5022 | 284.3268
2232 | 2232 | 2232 | 19 | 17 | 25 | 29 | 10 | 86.2369 | 0.2937928 | 0.09127565 | 583.1699 | 0 | 0 | 0 |  | Fe_Cr_Ni_Cu_W | Fe19Cr17Ni25Cu29W10 | 0.02877286 | 7.0124 | 8.83 | 47.17828 | 276.4161 | 80.32308 | 253.3532 | 241.6458
2233 | 2233 | 2233 | 21 | 19 | 20 | 25 | 15 | 93.39874 | 0.2884827 | 0.1037622 | 778.9001 | 0 | 0 | 0 |  | Fe_Cr_Ni_Cu_W | Fe21Cr19Ni20Cu25W15 | 0.03336424 | 7.3044 | 8.47 | 54.94579 | 373.2904 | 78.79462 | 240.8532 | 264.8256
2234 | 2234 | 2234 | 24 | 19 | 16 | 21 | 20 | 99.65937 | 0.2853201 | 0.1124459 | 949.3082 | 0 | 0 | 0 |  | Fe_Cr_Ni_Cu_W | Fe24Cr19Ni16Cu21W20 | 0.03702886 | 7.1968 | 8.17 | 60.71277 | 429.5601 | 69.8277 | 241.4263 | 284.5828
2235 | 2235 | 2235 | 26 | 18 | 12 | 17 | 26 | 106.5374 | 0.2829237 | 0.1193092 | 1123.137 | 0 | 0 | 0 |  | Fe_Cr_Ni_Cu_W | Fe26Cr18Ni12Cu17W26 | 0.04048963 | 6.891542 | 7.868687 | 66.11125 | 476.421875 | 88.62917 | 208.0453 | 304.7616
2236 | 2236 | 2236 | 28 | 17 | 9 | 13 | 34 | 114.0769 | 0.2809825 | 0.1240509 | 1291.989 | 0 | 0 | 0 |  | Fe_Cr_Ni_Cu_W | Fe28Cr17Ni9Cu13W34 | 0.04340849 | 5.954318 | 7.554455 | 70.25281 | 514.7695 | 139.8425 | 208.83 | 347.082
2237 | 2237 | 2237 | 28 | 12 | 6 | 11 | 43 | 121.117 | 0.2815782 | 0.1258048 | 1427.396 | 0 | 0 | 0 |  | Fe_Cr_Ni_Cu_W | Fe28Cr12Ni6Cu11W43 | 0.04513168 | 5.9296 | 7.35 | 73.31651 | 494.1622 | 168.06 | 205.0967 | 380.021
2238 | 2238 | 2238 | 8 | 9 | 45 | 35 | 3 | 73.22909 | 0.3100146 | 0.06110925 | 251.6684 | 1 | 0 | 0 |  | Fe_Cr_Ni_Cu_W | Fe8Cr9Ni45Cu35W3 | 0.01917453 | 4.81 | 9.71 | 30.81737 | 121.44 | 21.64723 | 308.4983 | 316.6147
2239 | 2239 | 2239 | 10 | 14 | 39 | 31 | 5 | 78.65312 | 0.3018585 | 0.07320978 | 368.3276 | 1 | 0 | 0 |  | Fe_Cr_Ni_Cu_W | Fe10Cr14Ni39Cu31W5 | 0.02249902 | 4.990103 | 9.343434 | 36.40346 | 156.5819 | 37.01828 | 343.5058 | 272.8846
2240 | 2240 | 2240 | 12 | 19 | 33 | 27 | 8 | 85.1242 | 0.2937448 | 0.08610138 | 520.5321 | 0 | 0 | 0 |  | Fe_Cr_Ni_Cu_W | Fe12Cr19Ni33Cu27W8 | 0.02653538 | 5.156617 | 8.939394 | 43.14113 | 217.3644 | 64.55534 | 318.5316 | 216.8658
2241 | 2241 | 2241 | 14 | 22 | 28 | 24 | 12 | 91.34107 | 0.2882065 | 0.09817709 | 691.4609 | 0 | 0 | 0 |  | Fe_Cr_Ni_Cu_W | Fe14Cr22Ni28Cu24W12 | 0.03071371 | 5.432 | 8.6 | 50.13941 | 304.0101 | 64.87669 | 276.2259 | 268.3598
2242 | 2242 | 2242 | 16 | 24 | 23 | 20 | 17 | 98.38606 | 0.2834193 | 0.1084914 | 876.2681 | 0 | 0 | 0 |  | Fe_Cr_Ni_Cu_W | Fe16Cr24Ni23Cu20W17 | 0.03492986 | 5.3964 | 8.24 | 56.97113 | 403.9375 | 68.78799 | 256.3789 | 252.3936
2243 | 2243 | 2243 | 18 | 25 | 18 | 17 | 22 | 104.5491 | 0.2801781 | 0.1149091 | 1024.774 | 0 | 0 | 0 |  | Fe_Cr_Ni_Cu_W | Fe18Cr25Ni18Cu17W22 | 0.03820468 | 5.4576 | 7.93 | 62.31372 | 456.4453 | 77.12459 | 250.5371 | 279.4367
2244 | 2244 | 2244 | 20 | 24 | 13 | 13 | 30 | 112.8438 | 0.2779307 | 0.1211712 | 1216.349 | 0 | 0 | 0 |  | Fe_Cr_Ni_Cu_W | Fe20Cr24Ni13Cu13W30 | 0.04200025 | 5.0984 | 7.57 | 68.30081 | 513.0402 | 122.5335 | 210.5759 | 328.1829
2245 | 2245 | 2245 | 20 | 22 | 9 | 11 | 38 | 119.7729 | 0.2772493 | 0.1229246 | 1339.424 | 0 | 0 | 0 |  | Fe_Cr_Ni_Cu_W | Fe20Cr22Ni9Cu11W38 | 0.04412833 | 5.192 | 7.31 | 72.22216 | 528.3066 | 132.4493 | 235.3984 | 362.4911
2246 | 2246 | 2246 | 20 | 16 | 6 | 8 | 50 | 128.6436 | 0.2782137 | 0.1216265 | 1450.13 | 0 | 0 | 0 |  | Fe_Cr_Ni_Cu_W | Fe20Cr16Ni6Cu8W50 | 0.04519585 | 4.5104 | 7.04 | 73.88126 | 480.6504 | 142.6392 | 213.1653 | 416.8973
2247 | 2247 | 2247 | 7 | 14 | 50 | 25 | 3 | 77.94648 | 0.3025006 | 0.06301761 | 282.5926 | 1 | 0 | 0 |  | Fe_Cr_Ni_Cu_W | Fe7Cr14Ni50Cu25W3 | 0.01890801 | 2.864606 | 9.424242 | 29.76183 | 131.1088 | 21.39857 | 303.42 | 243.1919
2248 | 2248 | 2248 | 8 | 21 | 42 | 23 | 6 | 84.54768 | 0.2930529 | 0.07988582 | 454.5525 | 1 | 0 | 0 |  | Fe_Cr_Ni_Cu_W | Fe8Cr21Ni42Cu23W6 | 0.02375838 | 2.9776 | 8.99 | 37.85551 | 186.1017 | 39.44079 | 346.7539 | 183.6331
2249 | 2249 | 2249 | 9 | 26 | 36 | 20 | 9 | 90.55852 | 0.2859884 | 0.09106908 | 601.0334 | 0 | 0 | 0 |  | Fe_Cr_Ni_Cu_W | Fe9Cr26Ni36Cu20W9 | 0.02760325 | 2.8992 | 8.62 | 44.13887 | 259.1051 | 51.92179 | 337.3698 | 231.6122
2250 | 2250 | 2250 | 11 | 28 | 29 | 18 | 13 | 96.31334 | 0.281588 | 0.1011829 | 758.8568 | 0 | 0 | 0 |  | Fe_Cr_Ni_Cu_W | Fe11Cr28Ni29Cu18W13 | 0.0318407 | 3.453117 | 8.30303 | 51.23632 | 343.5434 | 57.19127 | 296.6616 | 250.7479
2251 | 2251 | 2251 | 12 | 30 | 24 | 16 | 18 | 102.4583 | 0.2780742 | 0.1099514 | 925.1752 | 0 | 0 | 0 |  | Fe_Cr_Ni_Cu_W | Fe12Cr30Ni24Cu16W18 | 0.03569208 | 3.7584 | 8 | 57.74045 | 424.611 | 59.74894 | 274.7191 | 251.8924
2252 | 2252 | 2252 | 14 | 31 | 18 | 13 | 25 | 110.0984 | 0.2750476 | 0.1169952 | 1106.077 | 0 | 0 | 0 |  | Fe_Cr_Ni_Cu_W | Fe14Cr31Ni18Cu13W25 | 0.03971758 | 3.869817 | 7.633663 | 64.384 | 490.8424 | 88.67426 | 258.0879 | 320.8759
2253 | 2253 | 2253 | 15 | 30 | 13 | 10 | 32 | 117.2656 | 0.2735031 | 0.1203103 | 1245.305 | 0 | 0 | 0 |  | Fe_Cr_Ni_Cu_W | Fe15Cr30Ni13Cu10W32 | 0.04269309 | 3.7008 | 7.32 | 69.26031 | 528.3889 | 120.6279 | 226.802 | 335.4615
2254 | 2254 | 2254 | 15 | 26 | 8 | 8 | 42 | 125.4837 | 0.2738801 | 0.1207726 | 1369.035 | 0 | 0 | 0 |  | Fe_Cr_Ni_Cu_W | Fe15Cr26Ni8Cu8W42 | 0.04478712 | 3.959596 | 7.030303 | 73.35211 | 524.9209 | 150.0034 | 223.2205 | 341.8
2255 | 2255 | 2255 | 15 | 19 | 5 | 6 | 55 | 133.8502 | 0.2759006 | 0.1162255 | 1416.831 | 0 | 0 | 0 |  | Fe_Cr_Ni_Cu_W | Fe15Cr19Ni5Cu6W55 | 0.04472919 | 3.6152 | 6.8 | 73.56331 | 465.7815 | 131.0061 | 259.253 | 454.5735
2256 | 2256 | 2256 | 7 | 21 | 52 | 17 | 3 | 82.91684 | 0.2936343 | 0.06505901 | 315.6406 | 1 | 0 | 0 |  | Fe_Cr_Ni_Cu_W | Fe7Cr21Ni52Cu17W3 | 0.01833072 | 0.626 | 9.07 | 28.44574 | 160.4096 | 34.24313 | 396.7814 | 188.4829
2257 | 2257 | 2257 | 7 | 28 | 43 | 16 | 6 | 89.15786 | 0.2849533 | 0.08107594 | 486.3428 | 1 | 0 | 0 |  | Fe_Cr_Ni_Cu_W | Fe7Cr28Ni43Cu16W6 | 0.02357711 | 0.7456 | 8.66 | 36.94577 | 212.8614 | 44.1161 | 401.5597 | 193.4434
2258 | 2258 | 2258 | 7 | 33 | 36 | 15 | 9 | 94.49855 | 0.2788519 | 0.09133017 | 623.4463 | 0 | 0 | 0 |  | Fe_Cr_Ni_Cu_W | Fe7Cr33Ni36Cu15W9 | 0.02754872 | 1.0836 | 8.33 | 43.55961 | 284.6944 | 60.7834 | 359.1833 | 229.077
2259 | 2259 | 2259 | 8 | 36 | 30 | 13 | 14 | 101.1011 | 0.2745275 | 0.1033336 | 815.1495 | 0 | 0 | 0 |  | Fe_Cr_Ni_Cu_W | Fe8Cr36Ni30Cu13W14 | 0.03254131 | 1.352024 | 7.990099 | 51.71559 | 385.9084 | 62.24197 | 332.9465 | 230.6631
2260 | 2260 | 2260 | 9 | 38 | 24 | 11 | 19 | 107.2656 | 0.271263 | 0.1104068 | 965.2873 | 0 | 0 | 0 |  | Fe_Cr_Ni_Cu_W | Fe9Cr38Ni24Cu11W19 | 0.0363934 | 1.628468 | 7.673267 | 58.10658 | 460.4764 | 76.70779 | 298.4289 | 276.8544
2261 | 2261 | 2261 | 10 | 38 | 18 | 9 | 25 | 113.7666 | 0.269422 | 0.1153995 | 1108.363 | 0 | 0 | 0 |  | Fe_Cr_Ni_Cu_W | Fe10Cr38Ni18Cu9W25 | 0.0399803 | 1.9776 | 7.37 | 64.17873 | 513.3567 | 92.6437 | 281.9283 | 314.9527
2262 | 2262 | 2262 | 11 | 37 | 12 | 7 | 33 | 121.1301 | 0.2685592 | 0.1178711 | 1238.628 | 0 | 0 | 0 |  | Fe_Cr_Ni_Cu_W | Fe11Cr37Ni12Cu7W33 | 0.04308793 | 2.3124 | 7.05 | 69.63792 | 529.909 | 102.8011 | 269.0898 | 344.2913
2263 | 2263 | 2263 | 12 | 32 | 7 | 5 | 44 | 129.301 | 0.2700193 | 0.1172806 | 1345.232 | 0 | 0 | 0 |  | Fe_Cr_Ni_Cu_W | Fe12Cr32Ni7Cu5W44 | 0.04515401 | 2.4176 | 6.77 | 73.41825 | 519.3912 | 128.5218 | 209.1933 | 379.0942
2264 | 2264 | 2264 | 12 | 23 | 4 | 4 | 57 | 136.9986 | 0.2734323 | 0.1118535 | 1368.996 | 0 | 0 | 0 |  | Fe_Cr_Ni_Cu_W | Fe12Cr23Ni4Cu4W57 | 0.04458036 | 2.5676 | 6.6 | 73.15812 | 490.7976 | 163.6108 | 204.2368 | 436.6034
2265 | 2265 | 2265 | 5 | 37 | 42 | 10 | 6 | 94.21273 | 0.2754295 | 0.08177664 | 514.384 | 0 | 0 | 0 |  | Fe_Cr_Ni_Cu_W | Fe5Cr37Ni42Cu10W6 | 0.02328735 | -1.5708 | 8.28 | 36.19655 | 260.3998 | 66.42294 | 493.6385 | 180.6479
2266 | 2266 | 2266 | 5 | 41 | 35 | 10 | 9 | 98.83598 | 0.2708543 | 0.09112469 | 641.8751 | 0 | 0 | 0 |  | Fe_Cr_Ni_Cu_W | Fe5Cr41Ni35Cu10W9 | 0.02744578 | -0.8904 | 8 | 43 | 320.0965 | 76.79691 | 460.4895 | 227.2776
2267 | 2267 | 2267 | 6 | 44 | 28 | 9 | 13 | 104.3048 | 0.26703 | 0.09966485 | 783.4412 | 0 | 0 | 0 |  | Fe_Cr_Ni_Cu_W | Fe6Cr44Ni28Cu9W13 | 0.03175864 | -0.2832 | 7.69 | 50.07784 | 412.9541 | 79.28082 | 384.9526 | 254.7799
2268 | 2268 | 2268 | 7 | 45 | 22 | 8 | 18 | 109.8391 | 0.2651508 | 0.1068414 | 928.1844 | 0 | 0 | 0 |  | Fe_Cr_Ni_Cu_W | Fe7Cr45Ni22Cu8W18 | 0.03588167 | 0.3956 | 7.42 | 56.98026 | 482.6851 | 75.23809 | 348.7617 | 255.5166
2269 | 2269 | 2269 | 8 | 45 | 16 | 6 | 25 | 116.9242 | 0.2639391 | 0.1126931 | 1088.361 | 0 | 0 | 0 |  | Fe_Cr_Ni_Cu_W | Fe8Cr45Ni16Cu6W25 | 0.04009896 | 0.7268 | 7.1 | 64.00711 | 528.7619 | 86.75993 | 294.2201 | 277.2439
2270 | 2270 | 2270 | 9 | 43 | 11 | 5 | 32 | 122.7231 | 0.2644545 | 0.1150147 | 1198.163 | 0 | 0 | 0 |  | Fe_Cr_Ni_Cu_W | Fe9Cr43Ni11Cu5W32 | 0.04289394 | 1.3316 | 6.87 | 69.01442 | 548.122 | 116.7535 | 269.94 | 316.1172
2271 | 2271 | 2271 | 11 | 38 | 6 | 3 | 43 | 130.4159 | 0.2665157 | 0.1143718 | 1296.199 | 0 | 0 | 0 |  | Fe_Cr_Ni_Cu_W | Fe11Cr38Ni6Cu3W43 | 0.04525163 | 1.341437 | 6.60396 | 73.00448 | 529.7496 | 115.0963 | 242.72 | 386.4842
2272 | 2272 | 2272 | 3 | 50 | 32 | 6 | 9 | 103.2714 | 0.2621568 | 0.0898268 | 646.8498 | 0 | 0 | 0 |  | Fe_Cr_Ni_Cu_W | Fe3Cr50Ni32Cu6W9 | 0.02730405 | -2.4664 | 7.64 | 42.64974 | 357.12 | 82.05227 | 562.6093 | 248.0116
2273 | 2273 | 2273 | 4 | 52 | 25 | 6 | 13 | 108.0026 | 0.259823 | 0.09738694 | 773.5633 | 0 | 0 | 0 |  | Fe_Cr_Ni_Cu_W | Fe4Cr52Ni25Cu6W13 | 0.0317098 | -1.374 | 7.38 | 49.91302 | 424.6787 | 93.00247 | 465.9642 | 250.7023
2274 | 2274 | 2274 | 5 | 53 | 19 | 5 | 18 | 113.4538 | 0.2583832 | 0.1036945 | 905.7078 | 0 | 0 | 0 |  | Fe_Cr_Ni_Cu_W | Fe5Cr53Ni19Cu5W18 | 0.03590381 | -0.6844 | 7.11 | 56.85868 | 496.8231 | 97.08905 | 391.5179 | 280.5825
2275 | 2275 | 2275 | 6 | 53 | 13 | 4 | 23 | 118.7326 | 0.2574627 | 0.1070301 | 1006.77 | 0 | 0 | 0 |  | Fe_Cr_Ni_Cu_W | Fe6Cr53Ni13Cu4W23 | 0.039212 | 0.04611774 | 6.848485 | 62.55209 | 531.2698 | 77.03331 | 338.1381 | 300.8441
2276 | 2276 | 2276 | 8 | 50 | 8 | 4 | 30 | 123.5413 | 0.2595688 | 0.1100522 | 1115.059 | 0 | 0 | 0 |  | Fe_Cr_Ni_Cu_W | Fe8Cr50Ni8Cu4W30 | 0.0422324 | 1.2144 | 6.68 | 68.07672 | 563.156 | 129.2177 | 308.0006 | 346.5783
2277 | 2277 | 2277 | 3 | 5 | 12 | 47 | 33 | 99.45111 | 0.2984876 | 0.1229634 | 1142.019 | 0 | 0 | 0 |  | Fe_Cr_Ni_Cu_W | Fe3Cr5Ni12Cu47W33 | 0.03680182 | 15.8004 | 8.89 | 76.36858 | 384.8618 | 127.803 | 200.8822 | 343.1761
2278 | 2278 | 2278 | 5 | 5 | 11 | 40 | 39 | 106.9046 | 0.2945767 | 0.1250148 | 1266.781 | 0 | 0 | 0 |  | Fe_Cr_Ni_Cu_W | Fe5Cr5Ni11Cu40W39 | 0.03855118 | 15.7872 | 8.54 | 78.4459 | 413.6235 | 121.5854 | 195.0537 | 357.8646
2279 | 2279 | 2279 | 7 | 4 | 10 | 34 | 44 | 112.9744 | 0.292131 | 0.1254186 | 1354.397 | 0 | 0 | 0 |  | Fe_Cr_Ni_Cu_W | Fe7Cr4Ni10Cu34W44 | 0.03962049 | 15.2662 | 8.262626 | 79.21768 | 461.87 | 199.2091 | 200.3471 | 387.7797
2280 | 2280 | 2280 | 11 | 4 | 9 | 27 | 49 | 118.8952 | 0.2891987 | 0.1249609 | 1421.521 | 0 | 0 | 0 |  | Fe_Cr_Ni_Cu_W | Fe11Cr4Ni9Cu27W49 | 0.04098042 | 13.4456 | 7.93 | 78.35177 | 449.2576 | 194.8856 | 206.5804 | 427.9221
2281 | 2281 | 2281 | 14 | 3 | 7 | 22 | 53 | 123.6659 | 0.2874888 | 0.1228335 | 1448.912 | 0 | 0 | 0 |  | Fe_Cr_Ni_Cu_W | Fe14Cr3Ni7Cu22W53 | 0.04150842 | 12.13142 | 7.676768 | 77.36371 | 459.3136 | 198.6046 | 209.0583 | 370.3452
2282 | 2282 | 2282 | 3 | 6 | 19 | 51 | 21 | 86.96953 | 0.3047003 | 0.1138236 | 868.7934 | 0 | 0 | 0 |  | Fe_Cr_Ni_Cu_W | Fe3Cr6Ni19Cu51W21 | 0.03343862 | 12.4392 | 9.37 | 66.0518 | 304.4244 | 98.24461 | 212.4801 | 326.2546
2283 | 2283 | 2283 | 5 | 7 | 17 | 44 | 27 | 95.27828 | 0.2990015 | 0.1206931 | 1049.718 | 0 | 0 | 0 |  | Fe_Cr_Ni_Cu_W | Fe5Cr7Ni17Cu44W27 | 0.03647839 | 13.3832 | 8.98 | 71.11006 | 369.6385 | 94.36277 | 245.0361 | 349.3278
2284 | 2284 | 2284 | 7 | 8 | 16 | 38 | 32 | 101.8628 | 0.294811 | 0.1237654 | 1170.527 | 0 | 0 | 0 |  | Fe_Cr_Ni_Cu_W | Fe7Cr8Ni16Cu38W32 | 0.03856952 | 13.26693 | 8.653465 | 73.65924 | 390.7097 | 91.29219 | 166.3142 | 287.668
2285 | 2285 | 2285 | 10 | 8 | 14 | 32 | 36 | 107.4998 | 0.2917334 | 0.1259921 | 1274.867 | 0 | 0 | 0 |  | Fe_Cr_Ni_Cu_W | Fe10Cr8Ni14Cu32W36 | 0.04024382 | 12.8 | 8.36 | 75.18005 | 431.6735 | 114.7573 | 188.8658 | 351.3956
2286 | 2286 | 2286 | 14 | 9 | 11 | 26 | 40 | 113.1257 | 0.288252 | 0.1260053 | 1344.626 | 0 | 0 | 0 |  | Fe_Cr_Ni_Cu_W | Fe14Cr9Ni11Cu26W40 | 0.04176569 | 11.7908 | 8.02 | 75.83825 | 464.176 | 162.9613 | 227.1615 | 382.0041
2287 | 2287 | 2287 | 18 | 8 | 9 | 21 | 44 | 117.7311 | 0.2864778 | 0.1261961 | 1408.851 | 0 | 0 | 0 |  | Fe_Cr_Ni_Cu_W | Fe18Cr8Ni9Cu21W44 | 0.04296907 | 10.4824 | 7.77 | 75.9002 | 479.3404 | 168.2973 | 202.584 | 372.634
2288 | 2288 | 2288 | 23 | 7 | 7 | 16 | 46 | 120.9685 | 0.285073 | 0.1261096 | 1449.584 | 0 | 0 | 0 |  | Fe_Cr_Ni_Cu_W | Fe23Cr7Ni7Cu16W46 | 0.04411263 | 8.692174 | 7.555556 | 75.1158 | 476.5278 | 150.976 | 149.185 | 348.2884
2289 | 2289 | 2289 | 3 | 4 | 29 | 52 | 12 | 76.49289 | 0.3128701 | 0.0977574 | 590.5034 | 0 | 0 | 0 |  | Fe_Cr_Ni_Cu_W | Fe3Cr4Ni29Cu52W12 | 0.02846345 | 8.916 | 9.82 | 53.28518 | 210.3837 | 74.67126 | 286.7012 | 337.1772
2290 | 2290 | 2290 | 4 | 8 | 27 | 46 | 16 | 83.83114 | 0.3049633 | 0.1050827 | 728.6524 | 0 | 0 | 0 |  | Fe_Cr_Ni_Cu_W | Fe4Cr8Ni27Cu46W16 | 0.03170345 | 9.818645 | 9.425743 | 58.66368 | 266.183 | 79.97253 | 261.0734 | 302.0805
2291 | 2291 | 2291 | 6 | 10 | 24 | 39 | 21 | 91.77504 | 0.2985603 | 0.1158138 | 934.2467 | 0 | 0 | 0 |  | Fe_Cr_Ni_Cu_W | Fe6Cr10Ni24Cu39W21 | 0.0351855 | 10.4616 | 9.03 | 64.31322 | 328.1532 | 85.2972 | 215.7887 | 306.7769
2292 | 2292 | 2292 | 9 | 12 | 21 | 34 | 25 | 97.72982 | 0.2938086 | 0.1189465 | 1038.771 | 0 | 0 | 0 |  | Fe_Cr_Ni_Cu_W | Fe9Cr12Ni21Cu34W25 | 0.03744343 | 10.54995 | 8.693069 | 67.37695 | 384.3541 | 84.46037 | 220.0905 | 296.3617
2293 | 2293 | 2293 | 13 | 13 | 17 | 29 | 28 | 102.6654 | 0.2901857 | 0.1219284 | 1136.056 | 0 | 0 | 0 |  | Fe_Cr_Ni_Cu_W | Fe13Cr13Ni17Cu29W28 | 0.03925897 | 10.4156 | 8.39 | 69.45639 | 420.8214 | 75.68961 | 205.07 | 315.6023
2294 | 2294 | 2294 | 17 | 14 | 14 | 24 | 31 | 107.3156 | 0.2869803 | 0.1234292 | 1211.445 | 0 | 0 | 0 |  | Fe_Cr_Ni_Cu_W | Fe17Cr14Ni14Cu24W31 | 0.04089647 | 9.6376 | 8.1 | 70.77825 | 462.6765 | 91.02969 | 213.2381 | 357.9471
2295 | 2295 | 2295 | 23 | 13 | 11 | 19 | 34 | 111.299 | 0.2851199 | 0.1250059 | 1285.068 | 0 | 0 | 0 |  | Fe_Cr_Ni_Cu_W | Fe23Cr13Ni11Cu19W34 | 0.04252558 | 8.4828 | 7.85 | 71.55494 | 491.866 | 121.73 | 230.8389 | 377.3067
2296 | 2296 | 2296 | 29 | 12 | 8 | 15 | 36 | 114.0485 | 0.2838056 | 0.1257101 | 1330.681 | 0 | 0 | 0 |  | Fe_Cr_Ni_Cu_W | Fe29Cr12Ni8Cu15W36 | 0.04372866 | 7.3036 | 7.65 | 71.69902 | 500.2531 | 128.2881 | 217.9478 | 343.9989
2297 | 2297 | 2297 | 36 | 9 | 6 | 12 | 37 | 115.0217 | 0.2841693 | 0.1270785 | 1368.023 | 0 | 0 | 0 |  | Fe_Cr_Ni_Cu_W | Fe36Cr9Ni6Cu12W37 | 0.04464923 | 6.2004 | 7.56 | 71.27826 | 513.3125 | 138.7494 | 167.3633 | 351.8837
2298 | 2298 | 2298 | 3 | 6 | 38 | 43 | 10 | 77.50535 | 0.3104444 | 0.0939294 | 557.0097 | 1 | 0 | 0 |  | Fe_Cr_Ni_Cu_W | Fe3Cr6Ni38Cu43W10 | 0.02763487 | 7.1388 | 9.73 | 48.70842 | 183.4971 | 67.99799 | 264.1548 | 254.9142
2299 | 2299 | 2299 | 4 | 10 | 34 | 38 | 13 | 83.7263 | 0.3032174 | 0.104994 | 720.0583 | 0 | 0 | 0 |  | Fe_Cr_Ni_Cu_W | Fe4Cr10Ni34Cu38W13 | 0.03057729 | 7.625344 | 9.373737 | 53.64026 | 236.7479 | 76.71458 | 256.242 | 269.942
2300 | 2300 | 2300 | 7 | 14 | 29 | 33 | 16 | 89.9042 | 0.296292 | 0.1103013 | 835.2089 | 0 | 0 | 0 |  | Fe_Cr_Ni_Cu_W | Fe7Cr14Ni29Cu33W16 | 0.0331766 | 7.948985 | 8.979798 | 57.54243 | 297.9445 | 77.39736 | 240.349 | 265.6766
2301 | 2301 | 2301 | 10 | 17 | 25 | 29 | 19 | 95.14094 | 0.2911706 | 0.1127107 | 914.0811 | 0 | 0 | 0 |  | Fe_Cr_Ni_Cu_W | Fe10Cr17Ni25Cu29W19 | 0.03534047 | 7.9844 | 8.65 | 60.64083 | 365.4447 | 80.95647 | 210.7038 | 253.0361
2302 | 2302 | 2302 | 15 | 19 | 20 | 25 | 21 | 99.14553 | 0.2871513 | 0.1143901 | 973.9163 | 0 | 0 | 0 |  | Fe_Cr_Ni_Cu_W | Fe15Cr19Ni20Cu25W21 | 0.03693028 | 7.8876 | 8.35 | 62.41795 | 423.8188 | 82.87413 | 242.9352 | 304.4827
2303 | 2303 | 2303 | 20 | 19 | 16 | 21 | 24 | 103.3685 | 0.2846072 | 0.117545 | 1062.367 | 0 | 0 | 0 |  | Fe_Cr_Ni_Cu_W | Fe20Cr19Ni16Cu21W24 | 0.03892335 | 7.5344 | 8.09 | 64.79969 | 452.2088 | 71.48796 | 215.9996 | 294.0555
2304 | 2304 | 2304 | 26 | 18 | 12 | 17 | 26 | 106.5374 | 0.2829237 | 0.1201544 | 1135.838 | 0 | 0 | 0 |  | Fe_Cr_Ni_Cu_W | Fe26Cr18Ni12Cu17W26 | 0.04048963 | 6.891542 | 7.868687 | 66.11125 | 483.9214 | 95.92483 | 227.8982 | 307.3471
2305 | 2305 | 2305 | 34 | 17 | 9 | 13 | 28 | 108.9141 | 0.281717 | 0.1203185 | 1164.711 | 0 | 0 | 0 |  | Fe_Cr_Ni_Cu_W | Fe34Cr17Ni9Cu13W28 | 0.04176837 | 5.620233 | 7.673267 | 66.39616 | 504.8679 | 116.7462 | 190.6965 | 312.9248
2306 | 2306 | 2306 | 43 | 12 | 6 | 11 | 28 | 108.4311 | 0.2835128 | 0.1222394 | 1193.498 | 0 | 0 | 0 |  | Fe_Cr_Ni_Cu_W | Fe43Cr12Ni6Cu11W28 | 0.04242163 | 5.2276 | 7.65 | 66.02204 | 507.8956 | 132.8359 | 195.8501 | 327.9927
2307 | 2307 | 2307 | 3 | 9 | 45 | 35 | 8 | 78.62928 | 0.3072065 | 0.0882108 | 506.3864 | 1 | 0 | 0 |  | Fe_Cr_Ni_Cu_W | Fe3Cr9Ni45Cu35W8 | 0.0260606 | 5.386 | 9.61 | 43.8008 | 165.5514 | 46.5107 | 269.8919 | 247.0771
2308 | 2308 | 2308 | 5 | 14 | 39 | 31 | 10 | 83.96617 | 0.2996635 | 0.09796013 | 638.7307 | 0 | 0 | 0 |  | Fe_Cr_Ni_Cu_W | Fe5Cr14Ni39Cu31W10 | 0.02842213 | 5.536986 | 9.242424 | 47.56321 | 212.0141 | 65.03809 | 269.1388 | 205.3782
2309 | 2309 | 2309 | 8 | 19 | 33 | 27 | 12 | 89.24751 | 0.2924666 | 0.102194 | 723.548 | 0 | 0 | 0 |  | Fe_Cr_Ni_Cu_W | Fe8Cr19Ni33Cu27W12 | 0.03053022 | 5.561473 | 8.858586 | 50.69178 | 270.4308 | 66.45524 | 244.0276 | 227.1133
2310 | 2310 | 2310 | 12 | 22 | 28 | 24 | 14 | 93.32302 | 0.2877304 | 0.1033217 | 768.9283 | 0 | 0 | 0 |  | Fe_Cr_Ni_Cu_W | Fe12Cr22Ni28Cu24W14 | 0.03236563 | 5.6176 | 8.56 | 53.30103 | 332.2343 | 70.5033 | 257.0189 | 256.4486
2311 | 2311 | 2311 | 17 | 24 | 23 | 20 | 16 | 97.42703 | 0.283592 | 0.1065565 | 842.0003 | 0 | 0 | 0 |  | Fe_Cr_Ni_Cu_W | Fe17Cr24Ni23Cu20W16 | 0.03424983 | 5.3144 | 8.26 | 55.65348 | 391.8056 | 77.69128 | 233.4643 | 262.9557
2312 | 2312 | 2312 | 22 | 25 | 18 | 17 | 18 | 100.8278 | 0.2806963 | 0.1091271 | 905.1317 | 0 | 0 | 0 |  | Fe_Cr_Ni_Cu_W | Fe22Cr25Ni18Cu17W18 | 0.03596086 | 5.1616 | 8.01 | 57.85879 | 427.0591 | 63.15062 | 246.5098 | 265.0357
2313 | 2313 | 2313 | 30 | 24 | 13 | 13 | 20 | 103.8871 | 0.2789304 | 0.1117585 | 970.2744 | 0 | 0 | 0 |  | Fe_Cr_Ni_Cu_W | Fe30Cr24Ni13Cu13W20 | 0.03774072 | 4.4904 | 7.77 | 59.5399 | 459.0223 | 67.61716 | 240.2625 | 269.6417
2314 | 2314 | 2314 | 38 | 22 | 9 | 11 | 20 | 104.0792 | 0.2789016 | 0.1114621 | 968.9775 | 0 | 0 | 0 |  | Fe_Cr_Ni_Cu_W | Fe38Cr22Ni9Cu11W20 | 0.03810547 | 4.2272 | 7.67 | 59.18142 | 468.1361 | 81.92157 | 217.7677 | 283.5449
2315 | 2315 | 2315 | 50 | 16 | 6 | 8 | 20 | 103.3504 | 0.2812781 | 0.112817 | 985.022 | 0 | 0 | 0 |  | Fe_Cr_Ni_Cu_W | Fe50Cr16Ni6Cu8W20 | 0.03864838 | 3.3344 | 7.64 | 58.38527 | 446.4866 | 82.86858 | 200.0372 | 257.4613
2316 | 2316 | 2316 | 3 | 14 | 50 | 25 | 7 | 82.28344 | 0.3006505 | 0.08992046 | 541.977 | 1 | 0 | 0 |  | Fe_Cr_Ni_Cu_W | Fe3Cr14Ni50Cu25W7 | 0.02516353 | 3.196 | 9.343434 | 40.52482 | 169.0204 | 37.95417 | 288.3018 | 201.8736
2317 | 2317 | 2317 | 6 | 21 | 42 | 23 | 8 | 86.6329 | 0.2924068 | 0.08853994 | 552.6632 | 1 | 0 | 0 |  | Fe_Cr_Ni_Cu_W | Fe6Cr21Ni42Cu23W8 | 0.02635312 | 3.1432 | 8.95 | 42.39151 | 208.3217 | 46.56936 | 319.2263 | 192.9866
2318 | 2318 | 2318 | 9 | 26 | 36 | 20 | 9 | 90.55852 | 0.2859884 | 0.09106908 | 601.0334 | 0 | 0 | 0 |  | Fe_Cr_Ni_Cu_W | Fe9Cr26Ni36Cu20W9 | 0.02760325 | 2.8992 | 8.62 | 44.13887 | 248.9594 | 50.14371 | 349.4526 | 231.3567
2319 | 2319 | 2319 | 13 | 28 | 29 | 18 | 11 | 94.32369 | 0.281911 | 0.09858987 | 710.0715 | 0 | 0 | 0 |  | Fe_Cr_Ni_Cu_W | Fe13Cr28Ni29Cu18W11 | 0.02999033 | 3.298847 | 8.343434 | 47.90521 | 315.04 | 63.8126 | 308.8343 | 239.4712
2320 | 2320 | 2320 | 18 | 30 | 24 | 16 | 12 | 96.70715 | 0.2787509 | 0.09730278 | 711.9811 | 0 | 0 | 0 |  | Fe_Cr_Ni_Cu_W | Fe18Cr30Ni24Cu16W12 | 0.03102876 | 3.3264 | 8.12 | 49.1939 | 357.6642 | 73.00795 | 308.1766 | 244.084
2321 | 2321 | 2321 | 25 | 31 | 18 | 13 | 14 | 100.0318 | 0.2758338 | 0.09853951 | 752.2204 | 0 | 0 | 0 |  | Fe_Cr_Ni_Cu_W | Fe25Cr31Ni18Cu13W14 | 0.03299918 | 3.175375 | 7.851485 | 51.74856 | 411.5694 | 83.56303 | 290.522 | 255.1508
2322 | 2322 | 2322 | 32 | 30 | 13 | 10 | 15 | 102.0469 | 0.2743887 | 0.1022024 | 813.7876 | 0 | 0 | 0 |  | Fe_Cr_Ni_Cu_W | Fe32Cr30Ni13Cu10W15 | 0.03425695 | 2.7692 | 7.66 | 52.98405 | 418.0989 | 67.75578 | 281.0558 | 250.165
2323 | 2323 | 2323 | 42 | 26 | 8 | 8 | 15 | 101.8597 | 0.2754155 | 0.1040395 | 837.9406 | 0 | 0 | 0 |  | Fe_Cr_Ni_Cu_W | Fe42Cr26Ni8Cu8W15 | 0.03471659 | 2.681359 | 7.575758 | 52.80906 | 417.1267 | 71.61932 | 248.2119 | 263.6069
2324 | 2324 | 2324 | 55 | 19 | 5 | 6 | 15 | 100.284 | 0.2791131 | 0.1031972 | 819.8434 | 0 | 0 | 0 |  | Fe_Cr_Ni_Cu_W | Fe55Cr19Ni5Cu6W15 | 0.03496565 | 2.2232 | 7.6 | 51.97269 | 405.8069 | 72.51356 | 218.2498 | 256.2631
2325 | 2325 | 2325 | 3 | 21 | 52 | 17 | 7 | 87.15365 | 0.2923037 | 0.08687578 | 538.3657 | 1 | 0 | 0 |  | Fe_Cr_Ni_Cu_W | Fe3Cr21Ni52Cu17W7 | 0.02502081 | 0.8548 | 8.99 | 39.20663 | 206.7935 | 57.10149 | 327.4962 | 185.7178
2326 | 2326 | 2326 | 6 | 28 | 43 | 16 | 7 | 90.18957 | 0.2847389 | 0.08544613 | 536.6795 | 1 | 0 | 0 |  | Fe_Cr_Ni_Cu_W | Fe6Cr28Ni43Cu16W7 | 0.02500779 | 0.8084 | 8.64 | 39.30331 | 230.7139 | 51.50539 | 398.8173 | 208.3611
2327 | 2327 | 2327 | 9 | 33 | 36 | 15 | 7 | 92.48137 | 0.2791143 | 0.08400562 | 531.3096 | 0 | 0 | 0 |  | Fe_Cr_Ni_Cu_W | Fe9Cr33Ni36Cu15W7 | 0.02501289 | 0.9516 | 8.37 | 39.30191 | 248.8615 | 45.50732 | 413.1495 | 205.8994
2328 | 2328 | 2328 | 14 | 36 | 30 | 13 | 8 | 95.2847 | 0.2749506 | 0.08278086 | 533.5645 | 0 | 0 | 0 |  | Fe_Cr_Ni_Cu_W | Fe14Cr36Ni30Cu13W8 | 0.02631998 | 0.9779433 | 8.108911 | 41.10545 | 281.5202 | 50.13084 | 407.879 | 217.1489
2329 | 2329 | 2329 | 19 | 38 | 24 | 11 | 9 | 97.8455 | 0.271531 | 0.08515866 | 572.2961 | 0 | 0 | 0 |  | Fe_Cr_Ni_Cu_W | Fe19Cr38Ni24Cu11W9 | 0.02765756 | 1.036369 | 7.871287 | 42.95067 | 302.8166 | 62.10029 | 434.8908 | 239.6249
2330 | 2330 | 2330 | 25 | 38 | 18 | 9 | 10 | 99.92042 | 0.2694637 | 0.09018424 | 640.441 | 0 | 0 | 0 |  | Fe_Cr_Ni_Cu_W | Fe25Cr38Ni18Cu9W10 | 0.02908444 | 1.1436 | 7.67 | 44.83871 | 332.1608 | 63.87108 | 405.3522 | 249.9571
2331 | 2331 | 2331 | 33 | 37 | 12 | 7 | 11 | 101.4911 | 0.2683778 | 0.09153054 | 667.8613 | 0 | 0 | 0 |  | Fe_Cr_Ni_Cu_W | Fe33Cr37Ni12Cu7W11 | 0.03038883 | 1.2124 | 7.49 | 46.38276 | 343.599 | 62.70208 | 384.0626 | 254.8866
2332 | 2332 | 2332 | 44 | 32 | 7 | 5 | 12 | 101.7378 | 0.2703437 | 0.09414888 | 704.6601 | 0 | 0 | 0 |  | Fe_Cr_Ni_Cu_W | Fe44Cr32Ni7Cu5W12 | 0.03172968 | 1.112 | 7.41 | 47.66718 | 366.8715 | 72.90021 | 344.7112 | 247.2852
2333 | 2333 | 2333 | 57 | 23 | 4 | 4 | 12 | 99.37137 | 0.2757945 | 0.09541668 | 709.3456 | 0 | 0 | 0 |  | Fe_Cr_Ni_Cu_W | Fe57Cr23Ni4Cu4W12 | 0.03203324 | 1.1636 | 7.5 | 47.19439 | 367.5653 | 94.45396 | 278.8033 | 259.154
2334 | 2334 | 2334 | 6 | 37 | 42 | 10 | 5 | 93.19244 | 0.275516 | 0.07723716 | 462.8818 | 0 | 0 | 0 |  | Fe_Cr_Ni_Cu_W | Fe6Cr37Ni42Cu10W5 | 0.02162919 | -1.6196 | 8.3 | 33.59687 | 245.1885 | 62.1034 | 496.1341 | 183.0456
2335 | 2335 | 2335 | 9 | 41 | 35 | 10 | 5 | 94.83944 | 0.2709459 | 0.0758546 | 454.4806 | 0 | 0 | 0 |  | Fe_Cr_Ni_Cu_W | Fe9Cr41Ni35Cu10W5 | 0.02165479 | -1.1096 | 8.08 | 33.68145 | 244.3306 | 50.14175 | 533.7092 | 196.8526
2336 | 2336 | 2336 | 13 | 44 | 28 | 9 | 6 | 97.49964 | 0.2668213 | 0.0785937 | 493.3996 | 0 | 0 | 0 |  | Fe_Cr_Ni_Cu_W | Fe13Cr44Ni28Cu9W6 | 0.02334669 | -0.678 | 7.83 | 36.22416 | 255.5918 | 46.19567 | 565.6214 | 223.8418
2337 | 2337 | 2337 | 18 | 45 | 22 | 8 | 7 | 99.4285 | 0.2645492 | 0.08087062 | 526.9457 | 0 | 0 | 0 |  | Fe_Cr_Ni_Cu_W | Fe18Cr45Ni22Cu8W7 | 0.02494003 | -0.2204 | 7.64 | 38.53557 | 269.2558 | 46.67652 | 574.4006 | 233.015
2338 | 2338 | 2338 | 25 | 45 | 16 | 6 | 8 | 101.3494 | 0.2627527 | 0.08264814 | 557.2768 | 0 | 0 | 0 |  | Fe_Cr_Ni_Cu_W | Fe25Cr45Ni16Cu6W8 | 0.02644393 | -0.1436 | 7.44 | 40.50617 | 281.2571 | 51.91924 | 583.875 | 239.8022
2339 | 2339 | 2339 | 32 | 43 | 11 | 5 | 9 | 102.217 | 0.2630296 | 0.0845959 | 586.1924 | 0 | 0 | 0 |  | Fe_Cr_Ni_Cu_W | Fe32Cr43Ni11Cu5W9 | 0.02790194 | 0.2276 | 7.33 | 42.43336 | 299.9831 | 62.80002 | 537.0882 | 264.7432
2340 | 2340 | 2340 | 43 | 38 | 6 | 3 | 11 | 103.1907 | 0.2654371 | 0.08764082 | 632.0475 | 0 | 0 | 0 |  | Fe_Cr_Ni_Cu_W | Fe43Cr38Ni6Cu3W11 | 0.03041534 | 0.1243015 | 7.237624 | 45.60457 | 352.9762 | 83.61535 | 405.0641 | 275.2249
2341 | 2341 | 2341 | 9 | 50 | 32 | 6 | 3 | 97.35017 | 0.261554 | 0.06597165 | 364.8945 | 0 | 0 | 0 |  | Fe_Cr_Ni_Cu_W | Fe9Cr50Ni32Cu6W3 | 0.01719416 | -2.7592 | 7.76 | 26.90056 | 235.6475 | 98.95994 | 672.2921 | 196.6461
2342 | 2342 | 2342 | 13 | 52 | 25 | 6 | 4 | 99.34175 | 0.2586367 | 0.06907726 | 401.2279 | 0 | 0 | 0 |  | Fe_Cr_Ni_Cu_W | Fe13Cr52Ni25Cu6W4 | 0.01947627 | -1.8528 | 7.56 | 30.22896 | 213.8562 | 54.64214 | 712.837 | 203.5672
2343 | 2343 | 2343 | 18 | 53 | 19 | 5 | 5 | 101.2767 | 0.2564384 | 0.07147136 | 433.0469 | 0 | 0 | 0 |  | Fe_Cr_Ni_Cu_W | Fe18Cr53Ni19Cu5W5 | 0.02143597 | -1.3708 | 7.37 | 33.05435 | 222.3988 | 50.78387 | 719.5038 | 216.0834
2344 | 2344 | 2344 | 23 | 53 | 13 | 4 | 6 | 103.0711 | 0.2547218 | 0.07685076 | 496.4456 | 0 | 0 | 0 |  | Fe_Cr_Ni_Cu_W | Fe23Cr53Ni13Cu4W6 | 0.02332579 | -0.848893 | 7.191919 | 35.78353 | 239.9572 | 59.8276 | 685.2981 | 246.0071
2345 | 2345 | 2345 | 30 | 50 | 8 | 4 | 8 | 103.9981 | 0.2567668 | 0.0791541 | 530.6518 | 0 | 0 | 0 |  | Fe_Cr_Ni_Cu_W | Fe30Cr50Ni8Cu4W8 | 0.02643543 | 0.088 | 7.12 | 40.35294 | 276.936 | 71.49033 | 655.301 | 265.7432
2346 | 2346 | 2346 | 5 | 33 | 12 | 47 | 3 | 78.63304 | 0.2880879 | 0.05419378 | 215.389 | 0 | 0 | 0 |  | Fe_Cr_Ni_Cu_W | Fe5Cr33Ni12Cu47W3 | 0.01849915 | 9.5836 | 8.93 | 30.19934 | 128.5917 | 33.85074 | 359.2943 | 399.6361
2347 | 2347 | 2347 | 5 | 39 | 11 | 40 | 5 | 85.06447 | 0.2794144 | 0.06464051 | 315.4205 | 0 | 0 | 0 |  | Fe_Cr_Ni_Cu_W | Fe5Cr39Ni11Cu40W5 | 0.02171595 | 9.6808 | 8.54 | 36.45765 | 177.7208 | 57.99952 | 377.1161 | 352.2169
2348 | 2348 | 2348 | 4 | 44 | 10 | 34 | 7 | 90.87141 | 0.2723719 | 0.07211927 | 404.1415 | 0 | 0 | 0 |  | Fe_Cr_Ni_Cu_W | Fe4Cr44Ni10Cu34W7 | 0.02451649 | 9.418631 | 8.20202 | 41.65047 | 246.4298 | 93.69434 | 355.443 | 268.6471
2349 | 2349 | 2349 | 4 | 49 | 9 | 27 | 11 | 98.70693 | 0.2659446 | 0.08381792 | 561.8791 | 0 | 0 | 0 |  | Fe_Cr_Ni_Cu_W | Fe4Cr49Ni9Cu27W11 | 0.02898339 | 8.6692 | 7.79 | 49.45816 | 360.4898 | 101.7813 | 367.3061 | 273.604
2350 | 2350 | 2350 | 3 | 53 | 7 | 22 | 14 | 104.7945 | 0.2608806 | 0.08877161 | 654.9034 | 0 | 0 | 0 |  | Fe_Cr_Ni_Cu_W | Fe3Cr53Ni7Cu22W14 | 0.03188681 | 8.118355 | 7.454545 | 54.40892 | 419.9169 | 95.88539 | 368.0271 | 267.4138
2351 | 2351 | 2351 | 6 | 21 | 19 | 51 | 3 | 73.07826 | 0.3017124 | 0.05639987 | 215.0195 | 0 | 0 | 0 |  | Fe_Cr_Ni_Cu_W | Fe6Cr21Ni19Cu51W3 | 0.01858066 | 8.3268 | 9.43 | 30.97273 | 121.4374 | 26.68009 | 308.0555 | 379.6398
2352 | 2352 | 2352 | 7 | 27 | 17 | 44 | 5 | 79.57453 | 0.2922565 | 0.06739948 | 319.5219 | 0 | 0 | 0 |  | Fe_Cr_Ni_Cu_W | Fe7Cr27Ni17Cu44W5 | 0.02180626 | 8.9328 | 9.02 | 36.98865 | 167.5244 | 47.37212 | 351.398 | 353.408
2353 | 2353 | 2353 | 8 | 32 | 16 | 38 | 7 | 85.27018 | 0.285006 | 0.0759923 | 418.1811 | 0 | 0 | 0 |  | Fe_Cr_Ni_Cu_W | Fe8Cr32Ni16Cu38W7 | 0.02451409 | 8.869719 | 8.673267 | 41.64752 | 218.7249 | 66.42774 | 366.7934 | 311.4913
2354 | 2354 | 2354 | 8 | 36 | 14 | 32 | 10 | 91.708 | 0.2785537 | 0.08534739 | 544.3604 | 0 | 0 | 0 |  | Fe_Cr_Ni_Cu_W | Fe8Cr36Ni14Cu32W10 | 0.02805026 | 8.7536 | 8.32 | 47.88695 | 304.1147 | 83.74175 | 318.5573 | 264.9329
2355 | 2355 | 2355 | 9 | 40 | 11 | 26 | 14 | 98.98781 | 0.2725441 | 0.09404917 | 688.1851 | 0 | 0 | 0 |  | Fe_Cr_Ni_Cu_W | Fe9Cr40Ni11Cu26W14 | 0.03188844 | 8.4536 | 7.92 | 54.31197 | 396.5173 | 91.7945 | 340.8039 | 289.7633
2356 | 2356 | 2356 | 8 | 44 | 9 | 21 | 18 | 105.7059 | 0.2676945 | 0.09979542 | 809.1895 | 0 | 0 | 0 |  | Fe_Cr_Ni_Cu_W | Fe8Cr44Ni9Cu21W18 | 0.03498367 | 7.7528 | 7.57 | 59.4377 | 467.6501 | 92.9408 | 301.4855 | 273.4639
2357 | 2357 | 2357 | 7 | 46 | 7 | 16 | 23 | 112.8123 | 0.2644553 | 0.1044716 | 934.4644 | 0 | 0 | 0 |  | Fe_Cr_Ni_Cu_W | Fe7Cr46Ni7Cu16W23 | 0.03822218 | 6.829099 | 7.232323 | 64.72297 | 513.3583 | 85.59543 | 302.945 | 292.2086
2358 | 2358 | 2358 | 4 | 12 | 29 | 52 | 3 | 69.33207 | 0.3121 | 0.05824408 | 216.1647 | 1 | 0 | 0 |  | Fe_Cr_Ni_Cu_W | Fe4Cr12Ni29Cu52W3 | 0.01862578 | 6.686 | 9.84 | 31.66875 | 118.198 | 26.62516 | 307.2833 | 416.937
2359 | 2359 | 2359 | 8 | 16 | 27 | 46 | 4 | 73.89126 | 0.3047244 | 0.06456831 | 277.2476 | 1 | 0 | 0 |  | Fe_Cr_Ni_Cu_W | Fe8Cr16Ni27Cu46W4 | 0.02047754 | 7.367121 | 9.50495 | 34.34088 | 136.0387 | 33.1446 | 302.9653 | 350.2229
2360 | 2360 | 2360 | 10 | 21 | 24 | 39 | 6 | 80.04423 | 0.2960771 | 0.07463075 | 384.4912 | 0 | 0 | 0 |  | Fe_Cr_Ni_Cu_W | Fe10Cr21Ni24Cu39W6 | 0.02353255 | 7.7064 | 9.11 | 39.53479 | 184.9326 | 59.16438 | 353.8799 | 352.6518
2361 | 2361 | 2361 | 12 | 25 | 21 | 34 | 9 | 86.19358 | 0.2893117 | 0.08585308 | 521.9854 | 0 | 0 | 0 |  | Fe_Cr_Ni_Cu_W | Fe12Cr25Ni21Cu34W9 | 0.02713771 | 7.948632 | 8.752475 | 45.72886 | 256.976 | 77.38296 | 289.5372 | 267.7719
2362 | 2362 | 2362 | 13 | 28 | 17 | 29 | 13 | 93.02791 | 0.2834498 | 0.09615818 | 678.4287 | 0 | 0 | 0 |  | Fe_Cr_Ni_Cu_W | Fe13Cr28Ni17Cu29W13 | 0.03118006 | 8.1896 | 8.39 | 52.75832 | 344.481 | 82.51025 | 268.2685 | 268.1976
2363 | 2363 | 2363 | 14 | 31 | 14 | 24 | 17 | 99.58496 | 0.2784448 | 0.1034545 | 817.5257 | 0 | 0 | 0 |  | Fe_Cr_Ni_Cu_W | Fe14Cr31Ni14Cu24W17 | 0.03446954 | 7.826 | 8.04 | 58.06023 | 417.3502 | 78.35696 | 295.9121 | 274.8912
2364 | 2364 | 2364 | 13 | 34 | 11 | 19 | 23 | 107.7764 | 0.2738558 | 0.1103892 | 985.6192 | 0 | 0 | 0 |  | Fe_Cr_Ni_Cu_W | Fe13Cr34Ni11Cu19W23 | 0.03821051 | 7.236 | 7.65 | 64.33009 | 481.2877 | 86.69016 | 241.5952 | 308.7625
2365 | 2365 | 2365 | 12 | 36 | 8 | 15 | 29 | 115.0315 | 0.2707699 | 0.1135695 | 1108.211 | 0 | 0 | 0 |  | Fe_Cr_Ni_Cu_W | Fe12Cr36Ni8Cu15W29 | 0.04095843 | 6.6312 | 7.31 | 68.95005 | 524.6223 | 110.7455 | 233.2058 | 313.3819
2366 | 2366 | 2366 | 9 | 37 | 6 | 12 | 36 | 122.1971 | 0.269038 | 0.1143657 | 1204.057 | 0 | 0 | 0 |  | Fe_Cr_Ni_Cu_W | Fe9Cr37Ni6Cu12W36 | 0.04295232 | 6.0852 | 7.02 | 72.78262 | 559.4542 | 161.2348 | 264.9285 | 353.549
2367 | 2367 | 2367 | 6 | 10 | 38 | 43 | 3 | 71.22208 | 0.3114425 | 0.06002417 | 235.8424 | 1 | 0 | 0 |  | Fe_Cr_Ni_Cu_W | Fe6Cr10Ni38Cu43W3 | 0.01905476 | 5.76 | 9.79 | 31.43549 | 119.6247 | 22.30685 | 292.3329 | 354.1734
2368 | 2368 | 2368 | 10 | 13 | 34 | 38 | 4 | 75.12035 | 0.3052726 | 0.06632242 | 296.7865 | 1 | 0 | 0 |  | Fe_Cr_Ni_Cu_W | Fe10Cr13Ni34Cu38W4 | 0.02090594 | 6.170799 | 9.494949 | 34.21813 | 138.8385 | 31.2122 | 331.5056 | 362.7623
2369 | 2369 | 2369 | 14 | 16 | 29 | 33 | 7 | 81.27904 | 0.2981456 | 0.0806787 | 447.8681 | 0 | 0 | 0 |  | Fe_Cr_Ni_Cu_W | Fe14Cr16Ni29Cu33W7 | 0.02525374 | 6.722171 | 9.121212 | 41.59139 | 198.7886 | 62.91782 | 310.7961 | 295.69
2370 | 2370 | 2370 | 17 | 19 | 25 | 29 | 10 | 86.86005 | 0.2923065 | 0.09113666 | 584.4307 | 0 | 0 | 0 |  | Fe_Cr_Ni_Cu_W | Fe17Cr19Ni25Cu29W10 | 0.02869285 | 6.8972 | 8.79 | 47.22489 | 274.2116 | 78.26777 | 271.3246 | 250.9809
2371 | 2371 | 2371 | 19 | 21 | 20 | 25 | 15 | 94.01265 | 0.2870936 | 0.1034215 | 778.0402 | 0 | 0 | 0 |  | Fe_Cr_Ni_Cu_W | Fe19Cr21Ni20Cu25W15 | 0.03328063 | 7.2164 | 8.43 | 55.01309 | 369.5633 | 78.39801 | 241.6753 | 274.3053
2372 | 2372 | 2372 | 19 | 24 | 16 | 21 | 20 | 101.1705 | 0.2820616 | 0.1111673 | 941.2482 | 0 | 0 | 0 |  | Fe_Cr_Ni_Cu_W | Fe19Cr24Ni16Cu21W20 | 0.0368079 | 7.0348 | 8.07 | 60.92774 | 439.8123 | 71.73653 | 254.952 | 276.7982
2373 | 2373 | 2373 | 18 | 26 | 12 | 17 | 26 | 108.9293 | 0.2780314 | 0.1162826 | 1094.601 | 0 | 0 | 0 |  | Fe_Cr_Ni_Cu_W | Fe18Cr26Ni12Cu17W26 | 0.04010054 | 6.725028 | 7.707071 | 66.54504 | 503.1637 | 94.47784 | 240.4517 | 314.8116
2374 | 2374 | 2374 | 17 | 28 | 9 | 13 | 34 | 117.2217 | 0.2749004 | 0.119883 | 1246.527 | 0 | 0 | 0 |  | Fe_Cr_Ni_Cu_W | Fe17Cr28Ni9Cu13W34 | 0.04282836 | 5.850799 | 7.336634 | 70.97663 | 536.5059 | 151.0621 | 213.6859 | 335.4312
2375 | 2375 | 2375 | 12 | 28 | 6 | 11 | 43 | 125.5867 | 0.273421 | 0.1177869 | 1321.428 | 0 | 0 | 0 |  | Fe_Cr_Ni_Cu_W | Fe12Cr28Ni6Cu11W43 | 0.04413665 | 5.9424 | 7.03 | 74.62513 | 531.514 | 162.1109 | 207.2875 | 354.2447
2376 | 2376 | 2376 | 9 | 8 | 45 | 35 | 3 | 72.91215 | 0.3108349 | 0.0609012 | 249.3531 | 1 | 0 | 0 |  | Fe_Cr_Ni_Cu_W | Fe9Cr8Ni45Cu35W3 | 0.01921682 | 4.9128 | 9.73 | 30.80974 | 120.2373 | 20.84262 | 296.5309 | 296.4488
2377 | 2377 | 2377 | 14 | 10 | 39 | 31 | 5 | 77.37578 | 0.3050679 | 0.07289825 | 361.5315 | 1 | 0 | 0 |  | Fe_Cr_Ni_Cu_W | Fe14Cr10Ni39Cu31W5 | 0.02265664 | 5.350883 | 9.424242 | 36.34343 | 156.3079 | 38.76438 | 283.2202 | 275.7583
2378 | 2378 | 2378 | 19 | 12 | 33 | 27 | 8 | 82.90298 | 0.299114 | 0.08603417 | 511.1053 | 1 | 0 | 0 |  | Fe_Cr_Ni_Cu_W | Fe19Cr12Ni33Cu27W8 | 0.02680202 | 5.682277 | 9.080808 | 42.97858 | 214.4382 | 62.63974 | 271.1321 | 263.9143
2379 | 2379 | 2379 | 22 | 14 | 28 | 24 | 12 | 88.85599 | 0.2939608 | 0.09880777 | 686.7884 | 0 | 0 | 0 |  | Fe_Cr_Ni_Cu_W | Fe22Cr14Ni28Cu24W12 | 0.03102389 | 5.9184 | 8.76 | 49.88988 | 298.4496 | 72.94749 | 223.6658 | 232.1053
2380 | 2380 | 2380 | 24 | 16 | 23 | 20 | 17 | 95.93869 | 0.2888086 | 0.1099189 | 880.8258 | 0 | 0 | 0 |  | Fe_Cr_Ni_Cu_W | Fe24Cr16Ni23Cu20W17 | 0.03525798 | 5.774 | 8.4 | 56.64583 | 393.6794 | 62.1966 | 197.8181 | 253.1707
2381 | 2381 | 2381 | 25 | 18 | 18 | 17 | 22 | 102.4429 | 0.2846164 | 0.116806 | 1038.149 | 0 | 0 | 0 |  | Fe_Cr_Ni_Cu_W | Fe25Cr18Ni18Cu17W22 | 0.03851332 | 5.6956 | 8.07 | 61.97185 | 451.7541 | 63.9721 | 220.9832 | 286.0498
2382 | 2382 | 2382 | 24 | 20 | 13 | 13 | 30 | 111.6727 | 0.2802485 | 0.1226578 | 1231.436 | 0 | 0 | 0 |  | Fe_Cr_Ni_Cu_W | Fe24Cr20Ni13Cu13W30 | 0.04219925 | 5.1752 | 7.65 | 68.05321 | 511.7344 | 122.6454 | 212.2656 | 289.7952
2383 | 2383 | 2383 | 22 | 20 | 9 | 11 | 38 | 119.2039 | 0.2783177 | 0.1238205 | 1350.349 | 0 | 0 | 0 |  | Fe_Cr_Ni_Cu_W | Fe22Cr20Ni9Cu11W38 | 0.04424192 | 5.2064 | 7.35 | 72.0733 | 510.7281 | 158.1398 | 212.8814 | 344.0326
2384 | 2384 | 2384 | 16 | 20 | 6 | 8 | 50 | 129.7355 | 0.2763023 | 0.1193908 | 1417.741 | 0 | 0 | 0 |  | Fe_Cr_Ni_Cu_W | Fe16Cr20Ni6Cu8W50 | 0.0449207 | 4.5296 | 6.96 | 74.26682 | 474.4339 | 127.9534 | 179.2959 | 378.9374
2385 | 2385 | 2385 | 14 | 7 | 50 | 25 | 3 | 75.68248 | 0.308223 | 0.06156686 | 265.7232 | 1 | 0 | 0 |  | Fe_Cr_Ni_Cu_W | Fe14Cr7Ni50Cu25W3 | 0.01915219 | 3.641669 | 9.565657 | 29.62714 | 133.1174 | 25.59255 | 249.9759 | 229.7273
2386 | 2386 | 2386 | 21 | 8 | 42 | 23 | 6 | 80.41684 | 0.3031391 | 0.07862057 | 428.6667 | 1 | 0 | 0 |  | Fe_Cr_Ni_Cu_W | Fe21Cr8Ni42Cu23W6 | 0.02419677 | 4.158 | 9.25 | 37.53652 | 182.5433 | 47.6367 | 273.2508 | 233.8885
2387 | 2387 | 2387 | 26 | 9 | 36 | 20 | 9 | 85.19873 | 0.2986288 | 0.09090368 | 577.3288 | 1 | 0 | 0 |  | Fe_Cr_Ni_Cu_W | Fe26Cr9Ni36Cu20W9 | 0.0281817 | 4.198 | 8.96 | 43.61777 | 245.168 | 55.83314 | 232.0803 | 177.4438
2388 | 2388 | 2388 | 28 | 11 | 29 | 18 | 13 | 90.97361 | 0.2936852 | 0.1025992 | 749.6922 | 0 | 0 | 0 |  | Fe_Cr_Ni_Cu_W | Fe28Cr11Ni29Cu18W13 | 0.0324691 | 4.493827 | 8.646465 | 50.59931 | 333.2697 | 71.93612 | 223.0996 | 225.6627
2389 | 2389 | 2389 | 30 | 12 | 24 | 16 | 18 | 96.95396 | 0.2900059 | 0.1132931 | 938.0064 | 0 | 0 | 0 |  | Fe_Cr_Ni_Cu_W | Fe30Cr12Ni24Cu16W18 | 0.03641076 | 4.608 | 8.36 | 56.93365 | 401.1758 | 70.3388 | 190.9107 | 239.3813
2390 | 2390 | 2390 | 31 | 14 | 18 | 13 | 25 | 105.0705 | 0.2853559 | 0.1222776 | 1151.161 | 0 | 0 | 0 |  | Fe_Cr_Ni_Cu_W | Fe31Cr14Ni18Cu13W25 | 0.04046993 | 4.389766 | 7.970297 | 63.45322 | 464.3636 | 84.53193 | 209.5144 | 275.6727
2391 | 2391 | 2391 | 30 | 15 | 13 | 10 | 32 | 112.8978 | 0.2819955 | 0.1261196 | 1307.97 | 0 | 0 | 0 |  | Fe_Cr_Ni_Cu_W | Fe30Cr15Ni13Cu10W32 | 0.04344709 | 3.9588 | 7.62 | 68.26009 | 495.475 | 118.4337 | 205.8082 | 311.456
2392 | 2392 | 2392 | 26 | 15 | 8 | 8 | 42 | 122.3673 | 0.2795606 | 0.1256372 | 1431.545 | 0 | 0 | 0 |  | Fe_Cr_Ni_Cu_W | Fe26Cr15Ni8Cu8W42 | 0.04545384 | 3.986532 | 7.252525 | 72.42671 | 508.1484 | 137.2277 | 244.0512 | 349.2823
2393 | 2393 | 2393 | 19 | 15 | 5 | 6 | 55 | 132.7761 | 0.2777307 | 0.1186635 | 1454.076 | 0 | 0 | 0 |  | Fe_Cr_Ni_Cu_W | Fe19Cr15Ni5Cu6W55 | 0.04502555 | 3.5768 | 6.88 | 73.13248 | 471.2831 | 140.1139 | 201.25 | 381.9706
2394 | 2394 | 2394 | 21 | 7 | 52 | 17 | 3 | 78.39309 | 0.3048594 | 0.061484 | 275.8975 | 1 | 0 | 0 |  | Fe_Cr_Ni_Cu_W | Fe21Cr7Ni52Cu17W3 | 0.01872314 | 2.1604 | 9.35 | 28.05423 | 148.5791 | 27.80825 | 282.3178 | 205.119
2395 | 2395 | 2395 | 28 | 7 | 43 | 16 | 6 | 82.43623 | 0.3011183 | 0.07892801 | 443.186 | 1 | 0 | 0 |  | Fe_Cr_Ni_Cu_W | Fe28Cr7Ni43Cu16W6 | 0.02418816 | 2.6356 | 9.08 | 36.30647 | 201.1886 | 49.21398 | 318.5909 | 223.19
2396 | 2396 | 2396 | 33 | 7 | 36 | 15 | 9 | 86.25998 | 0.2980844 | 0.09120566 | 588.9169 | 1 | 0 | 0 |  | Fe_Cr_Ni_Cu_W | Fe33Cr7Ni36Cu15W9 | 0.02835679 | 3.018 | 8.85 | 42.67318 | 269.4654 | 65.54705 | 223.022 | 193.1926
2397 | 2397 | 2397 | 36 | 8 | 30 | 13 | 14 | 92.46278 | 0.293775 | 0.10631 | 808.8727 | 0 | 0 | 0 |  | Fe_Cr_Ni_Cu_W | Fe36Cr8Ni30Cu13W14 | 0.03349764 | 2.987942 | 8.544554 | 50.55888 | 358.9151 | 64.53459 | 167.7486 | 213.2288
2398 | 2398 | 2398 | 38 | 9 | 24 | 11 | 19 | 98.47455 | 0.2900251 | 0.1163292 | 995.8058 | 0 | 0 | 0 |  | Fe_Cr_Ni_Cu_W | Fe38Cr9Ni24Cu11W19 | 0.03748974 | 2.902068 | 8.247525 | 56.70009 | 415.1385 | 69.72688 | 196.8529 | 257.1357
2399 | 2399 | 2399 | 38 | 10 | 18 | 9 | 25 | 105.3853 | 0.2864659 | 0.1236264 | 1178.059 | 0 | 0 | 0 |  | Fe_Cr_Ni_Cu_W | Fe38Cr10Ni18Cu9W25 | 0.0411874 | 2.8064 | 7.93 | 62.55709 | 456.3581 | 84.70014 | 216.9757 | 291.0373
2400 | 2400 | 2400 | 37 | 11 | 12 | 7 | 33 | 113.5721 | 0.283099 | 0.1282093 | 1354.744 | 0 | 0 | 0 |  | Fe_Cr_Ni_Cu_W | Fe37Cr11Ni12Cu7W33 | 0.04438302 | 2.666 | 7.57 | 67.82595 | 484.0045 | 102.7952 | 222.262 | 331.1531
2401 | 2401 | 2401 | 32 | 12 | 7 | 5 | 44 | 123.7132 | 0.2800774 | 0.1274621 | 1484.472 | 0 | 0 | 0 |  | Fe_Cr_Ni_Cu_W | Fe32Cr12Ni7Cu5W44 | 0.04635593 | 2.3856 | 7.17 | 71.66478 | 490.2464 | 149.7591 | 215.3859 | 368.2733
2402 | 2402 | 2402 | 23 | 12 | 4 | 4 | 57 | 134.0621 | 0.2783773 | 0.1188621 | 1478.412 | 0 | 0 | 0 |  | Fe_Cr_Ni_Cu_W | Fe23Cr12Ni4Cu4W57 | 0.04541123 | 2.4224 | 6.82 | 71.91078 | 468.7427 | 153.8382 | 223.1479 | 393.2556
2403 | 2403 | 2403 | 37 | 5 | 42 | 10 | 6 | 83.90445 | 0.2999125 | 0.07886303 | 451.9043 | 1 | 0 | 0 |  | Fe_Cr_Ni_Cu_W | Fe37Cr5Ni42Cu10W6 | 0.02409185 | 1.1684 | 8.92 | 35.07406 | 226.0011 | 51.82654 | 276.5491 | 190.9829
2404 | 2404 | 2404 | 41 | 5 | 35 | 10 | 9 | 87.37055 | 0.2973557 | 0.09136959 | 599.3396 | 1 | 0 | 0 |  | Fe_Cr_Ni_Cu_W | Fe41Cr5Ni35Cu10W9 | 0.02845972 | 1.644 | 8.72 | 41.65621 | 295.6692 | 70.44209 | 170.5031 | 167.7637
2405 | 2405 | 2405 | 44 | 6 | 28 | 9 | 13 | 92.37893 | 0.2936152 | 0.1036704 | 776.4838 | 0 | 0 | 0 |  | Fe_Cr_Ni_Cu_W | Fe44Cr6Ni28Cu9W13 | 0.03295997 | 1.784 | 8.45 | 48.47381 | 360.3895 | 75.74449 | 162.0448 | 176.6629
2406 | 2406 | 2406 | 45 | 7 | 22 | 8 | 18 | 98.13708 | 0.2901687 | 0.1145186 | 968.2068 | 0 | 0 | 0 |  | Fe_Cr_Ni_Cu_W | Fe45Cr7Ni22Cu8W18 | 0.03724898 | 1.9156 | 8.18 | 55.12268 | 415.1534 | 77.78468 | 169.2258 | 230.9838
2407 | 2407 | 2407 | 45 | 8 | 16 | 6 | 25 | 105.823 | 0.2864158 | 0.1240859 | 1190.295 | 0 | 0 | 0 |  | Fe_Cr_Ni_Cu_W | Fe45Cr8Ni16Cu6W25 | 0.04164184 | 1.6296 | 7.84 | 61.82233 | 458.9395 | 101.0782 | 170.1205 | 278.666
2408 | 2408 | 2408 | 43 | 9 | 11 | 5 | 32 | 112.7883 | 0.2836373 | 0.1285046 | 1349.225 | 0 | 0 | 0 |  | Fe_Cr_Ni_Cu_W | Fe43Cr9Ni11Cu5W32 | 0.04452218 | 1.7124 | 7.55 | 66.66896 | 485.5511 | 122.7133 | 174.886 | 316.3503
2409 | 2409 | 2409 | 38 | 11 | 6 | 3 | 43 | 122.8997 | 0.2801203 | 0.1287709 | 1493.911 | 0 | 0 | 0 |  | Fe_Cr_Ni_Cu_W | Fe38Cr11Ni6Cu3W43 | 0.04678885 | 1.235565 | 7.138614 | 70.70222 | 491.3687 | 121.4299 | 202.4041 | 355.0308
2410 | 2410 | 2410 | 50 | 3 | 32 | 6 | 9 | 88.23805 | 0.2966473 | 0.09122763 | 604.5054 | 1 | 0 | 0 |  | Fe_Cr_Ni_Cu_W | Fe50Cr3Ni32Cu6W9 | 0.02851744 | 0.4852 | 8.58 | 40.80821 | 307.4098 | 72.55963 | 204.1594 | 180.0866
2411 | 2411 | 2411 | 52 | 4 | 25 | 6 | 13 | 92.89231 | 0.2933366 | 0.1035257 | 780.1016 | 0 | 0 | 0 |  | Fe_Cr_Ni_Cu_W | Fe52Cr4Ni25Cu6W13 | 0.03315104 | 0.8916 | 8.34 | 47.84088 | 371.7725 | 92.52638 | 173.9772 | 190.2691
2412 | 2412 | 2412 | 53 | 5 | 19 | 5 | 18 | 98.63183 | 0.2899247 | 0.1145559 | 974.1785 | 0 | 0 | 0 |  | Fe_Cr_Ni_Cu_W | Fe53Cr5Ni19Cu5W18 | 0.03756056 | 0.89 | 8.07 | 54.47008 | 426.3049 | 90.35754 | 179.8914 | 251.5814
2413 | 2413 | 2413 | 53 | 6 | 13 | 4 | 23 | 104.3657 | 0.2868484 | 0.1215083 | 1134.301 | 0 | 0 | 0 |  | Fe_Cr_Ni_Cu_W | Fe53Cr6Ni13Cu4W23 | 0.04106714 | 0.9284767 | 7.79798 | 59.86483 | 460.2941 | 100.727 | 176.627 | 279.7182
2414 | 2414 | 2414 | 50 | 8 | 8 | 4 | 30 | 111.166 | 0.283759 | 0.1270445 | 1302.71 | 0 | 0 | 0 |  | Fe_Cr_Ni_Cu_W | Fe50Cr8Ni8Cu4W30 | 0.04414159 | 1.4496 | 7.52 | 65.32503 | 491.1013 | 114.6781 | 176.8016 | 305.3425
2415 | 2415 | 2415 | 5 | 3 | 12 | 47 | 33 | 98.88608 | 0.2996422 | 0.123634 | 1147.533 | 0 | 0 | 0 |  | Fe_Cr_Ni_Cu_W | Fe5Cr3Ni12Cu47W33 | 0.03694965 | 15.8596 | 8.93 | 76.26926 | 370.5238 | 99.90446 | 206.9363 | 344.1766
2416 | 2416 | 2416 | 5 | 5 | 11 | 40 | 39 | 106.9046 | 0.2945767 | 0.1250148 | 1266.781 | 0 | 0 | 0 |  | Fe_Cr_Ni_Cu_W | Fe5Cr5Ni11Cu40W39 | 0.03855118 | 15.7872 | 8.54 | 78.4459 | 413.7083 | 130.4421 | 208.214 | 347.5184
2417 | 2417 | 2417 | 4 | 7 | 10 | 34 | 44 | 113.8049 | 0.2905823 | 0.1240511 | 1338.111 | 0 | 0 | 0 |  | Fe_Cr_Ni_Cu_W | Fe4Cr7Ni10Cu34W44 | 0.03937861 | 15.21722 | 8.20202 | 79.43685 | 451.0643 | 180.2221 | 201.2175 | 378.5108
2418 | 2418 | 2418 | 4 | 11 | 9 | 27 | 49 | 120.7925 | 0.2857827 | 0.1214293 | 1374.813 | 0 | 0 | 0 |  | Fe_Cr_Ni_Cu_W | Fe4Cr11Ni9Cu27W49 | 0.04041475 | 13.3812 | 7.79 | 78.93611 | 469.7346 | 199.4837 | 215.7843 | 414.8591
2419 | 2419 | 2419 | 3 | 14 | 7 | 22 | 53 | 126.6393 | 0.2822901 | 0.116615 | 1360.347 | 0 | 0 | 0 |  | Fe_Cr_Ni_Cu_W | Fe3Cr14Ni7Cu22W53 | 0.0405737 | 12.11346 | 7.454545 | 78.407 | 480.6815 | 208.2655 | 234.7281 | 409.3442
2420 | 2420 | 2420 | 6 | 3 | 19 | 51 | 21 | 86.0893 | 0.3066845 | 0.1144086 | 870.1228 | 0 | 0 | 0 |  | Fe_Cr_Ni_Cu_W | Fe6Cr3Ni19Cu51W21 | 0.03362893 | 12.5892 | 9.43 | 65.9584 | 303.7511 | 99.30807 | 243.7695 | 325.4495
2421 | 2421 | 2421 | 7 | 5 | 17 | 44 | 27 | 94.70007 | 0.3002287 | 0.1212247 | 1052.907 | 0 | 0 | 0 |  | Fe_Cr_Ni_Cu_W | Fe7Cr5Ni17Cu44W27 | 0.03660772 | 13.4648 | 9.02 | 71.02366 | 349.5664 | 103.9338 | 219.7078 | 345.9049
2422 | 2422 | 2422 | 8 | 7 | 16 | 38 | 32 | 101.5798 | 0.2953856 | 0.1240789 | 1173.089 | 0 | 0 | 0 |  | Fe_Cr_Ni_Cu_W | Fe8Cr7Ni16Cu38W32 | 0.03863444 | 13.30066 | 8.673267 | 73.60692 | 402.1568 | 96.63201 | 193.3503 | 324.9264
2423 | 2423 | 2423 | 8 | 10 | 14 | 32 | 36 | 108.0651 | 0.2906275 | 0.1252436 | 1267.373 | 0 | 0 | 0 |  | Fe_Cr_Ni_Cu_W | Fe8Cr10Ni14Cu32W36 | 0.04011009 | 12.7472 | 8.32 | 75.30312 | 444.3072 | 107.1854 | 240.727 | 338.0235
2424 | 2424 | 2424 | 9 | 14 | 11 | 26 | 40 | 114.5247 | 0.2856038 | 0.1238496 | 1319.748 | 0 | 0 | 0 |  | Fe_Cr_Ni_Cu_W | Fe9Cr14Ni11Cu26W40 | 0.04142705 | 11.7088 | 7.92 | 76.18786 | 472.5876 | 141.724 | 205.9628 | 374.6232
2425 | 2425 | 2425 | 8 | 18 | 9 | 21 | 44 | 120.4985 | 0.2813935 | 0.1214171 | 1348.102 | 0 | 0 | 0 |  | Fe_Cr_Ni_Cu_W | Fe8Cr18Ni9Cu21W44 | 0.04227467 | 10.3944 | 7.57 | 76.68533 | 502.2335 | 194.0111 | 233.3647 | 377.4595
2426 | 2426 | 2426 | 7 | 23 | 7 | 16 | 46 | 125.4149 | 0.2770623 | 0.117806 | 1337.67 | 0 | 0 | 0 |  | Fe_Cr_Ni_Cu_W | Fe7Cr23Ni7Cu16W46 | 0.04299063 | 8.659525 | 7.232323 | 76.48873 | 502.2222 | 190.8089 | 205.7998 | 358.1172
2427 | 2427 | 2427 | 4 | 3 | 29 | 52 | 12 | 76.19078 | 0.3136099 | 0.09780621 | 589.3792 | 0 | 0 | 0 |  | Fe_Cr_Ni_Cu_W | Fe4Cr3Ni29Cu52W12 | 0.02852048 | 8.99 | 9.84 | 53.26875 | 204.3996 | 71.02465 | 279.951 | 344.021
2428 | 2428 | 2428 | 8 | 4 | 27 | 46 | 16 | 82.64264 | 0.307734 | 0.1054832 | 726.3539 | 0 | 0 | 0 |  | Fe_Cr_Ni_Cu_W | Fe8Cr4Ni27Cu46W16 | 0.03192192 | 10.07744 | 9.50495 | 58.55831 | 266.0739 | 85.68718 | 246.6324 | 301.366
2429 | 2429 | 2429 | 10 | 6 | 24 | 39 | 21 | 90.58914 | 0.3011732 | 0.1165419 | 935.9013 | 0 | 0 | 0 |  | Fe_Cr_Ni_Cu_W | Fe10Cr6Ni24Cu39W21 | 0.03540736 | 10.6824 | 9.11 | 64.1619 | 327.1677 | 97.67124 | 211.1835 | 311.1851
2430 | 2430 | 2430 | 12 | 9 | 21 | 34 | 25 | 96.85702 | 0.2956592 | 0.1196567 | 1042.686 | 0 | 0 | 0 |  | Fe_Cr_Ni_Cu_W | Fe12Cr9Ni21Cu34W25 | 0.03760919 | 10.68405 | 8.752475 | 67.24194 | 375.5717 | 78.21384 | 200.7722 | 294.2042
2431 | 2431 | 2431 | 13 | 13 | 17 | 29 | 28 | 102.6654 | 0.2901857 | 0.1219284 | 1136.056 | 0 | 0 | 0 |  | Fe_Cr_Ni_Cu_W | Fe13Cr13Ni17Cu29W28 | 0.03925897 | 10.4156 | 8.39 | 69.45639 | 425.4178 | 95.71402 | 212.9915 | 296.4691
2432 | 2432 | 2432 | 14 | 17 | 14 | 24 | 31 | 108.1837 | 0.2852451 | 0.1223595 | 1201.297 | 0 | 0 | 0 |  | Fe_Cr_Ni_Cu_W | Fe14Cr17Ni14Cu24W31 | 0.04072697 | 9.562 | 8.04 | 70.95203 | 474.8501 | 112.3876 | 220.5043 | 357.2666
2433 | 2433 | 2433 | 13 | 23 | 11 | 19 | 34 | 114.171 | 0.2795304 | 0.1210134 | 1242.121 | 0 | 0 | 0 |  | Fe_Cr_Ni_Cu_W | Fe13Cr23Ni11Cu19W34 | 0.04195716 | 8.3228 | 7.65 | 72.19771 | 500.7321 | 143.7007 | 199.3863 | 311.6012
2434 | 2434 | 2434 | 12 | 29 | 8 | 15 | 36 | 118.9079 | 0.2745143 | 0.1183322 | 1245.045 | 0 | 0 | 0 |  | Fe_Cr_Ni_Cu_W | Fe12Cr29Ni8Cu15W36 | 0.04276379 | 7.1744 | 7.31 | 72.86673 | 534.623 | 163.3953 | 223.0907 | 368.2093
2435 | 2435 | 2435 | 9 | 36 | 6 | 12 | 37 | 122.726 | 0.2695839 | 0.1147975 | 1219.781 | 0 | 0 | 0 |  | Fe_Cr_Ni_Cu_W | Fe9Cr36Ni6Cu12W37 | 0.04313145 | 6.1464 | 7.02 | 73.20492 | 538.5403 | 150.8367 | 237.5162 | 357.737
2436 | 2436 | 2436 | 6 | 3 | 38 | 43 | 10 | 76.58497 | 0.3126968 | 0.09387528 | 552.0106 | 1 | 0 | 0 |  | Fe_Cr_Ni_Cu_W | Fe6Cr3Ni38Cu43W10 | 0.02778345 | 7.4064 | 9.79 | 48.65018 | 176.6795 | 60.49565 | 234.9431 | 257.5963
2437 | 2437 | 2437 | 10 | 4 | 34 | 38 | 13 | 81.87821 | 0.3075666 | 0.1053316 | 713.5425 | 0 | 0 | 0 |  | Fe_Cr_Ni_Cu_W | Fe10Cr4Ni34Cu38W13 | 0.03087122 | 8.102847 | 9.494949 | 53.47509 | 231.6595 | 80.03622 | 233.6047 | 273.7561
2438 | 2438 | 2438 | 14 | 7 | 29 | 33 | 16 | 87.76071 | 0.3011573 | 0.1111587 | 832.9915 | 0 | 0 | 0 |  | Fe_Cr_Ni_Cu_W | Fe14Cr7Ni29Cu33W16 | 0.03351446 | 8.411795 | 9.121212 | 57.30238 | 292.1795 | 70.47138 | 214.2153 | 256.2009
2439 | 2439 | 2439 | 17 | 10 | 25 | 29 | 19 | 93.03241 | 0.2958095 | 0.1139302 | 917.0063 | 0 | 0 | 0 |  | Fe_Cr_Ni_Cu_W | Fe17Cr10Ni25Cu29W19 | 0.03567468 | 8.3624 | 8.79 | 60.36257 | 351.6466 | 66.68474 | 228.2955 | 269.0078
2440 | 2440 | 2440 | 19 | 15 | 20 | 25 | 21 | 97.94538 | 0.2897342 | 0.1153276 | 979.0449 | 0 | 0 | 0 |  | Fe_Cr_Ni_Cu_W | Fe19Cr15Ni20Cu25W21 | 0.03711953 | 8.054 | 8.43 | 62.24339 | 399.2064 | 71.87038 | 226.2954 | 289.1619
2441 | 2441 | 2441 | 19 | 20 | 16 | 21 | 24 | 103.6662 | 0.2839849 | 0.1172499 | 1060.113 | 0 | 0 | 0 |  | Fe_Cr_Ni_Cu_W | Fe19Cr20Ni16Cu21W24 | 0.03887536 | 7.5036 | 8.07 | 64.84898 | 456.4562 | 81.07901 | 202.5575 | 286.907
2442 | 2442 | 2442 | 18 | 26 | 12 | 17 | 26 | 108.9293 | 0.2780314 | 0.1173938 | 1110.887 | 0 | 0 | 0 |  | Fe_Cr_Ni_Cu_W | Fe18Cr26Ni12Cu17W26 | 0.04010054 | 6.725028 | 7.707071 | 66.54504 | 501.9623 | 96.32253 | 233.9632 | 308.7044
2443 | 2443 | 2443 | 17 | 34 | 9 | 13 | 28 | 113.8846 | 0.2717152 | 0.114155 | 1103.999 | 0 | 0 | 0 |  | Fe_Cr_Ni_Cu_W | Fe17Cr34Ni9Cu13W28 | 0.04097062 | 5.420253 | 7.336634 | 67.3605 | 542.7952 | 136.4799 | 265.6712 | 296.6623
2444 | 2444 | 2444 | 12 | 43 | 6 | 11 | 28 | 117.5888 | 0.2651617 | 0.1101977 | 1069.693 | 0 | 0 | 0 |  | Fe_Cr_Ni_Cu_W | Fe12Cr43Ni6Cu11W28 | 0.04097309 | 5.0664 | 7.03 | 67.81711 | 550.0217 | 141.0091 | 260.7007 | 301.46
2445 | 2445 | 2445 | 9 | 3 | 45 | 35 | 8 | 76.76115 | 0.3117873 | 0.08774393 | 493.9315 | 1 | 0 | 0 |  | Fe_Cr_Ni_Cu_W | Fe9Cr3Ni45Cu35W8 | 0.02631906 | 5.9908 | 9.73 | 43.6691 | 159.605 | 45.53829 | 254.9321 | 255.0918
2446 | 2446 | 2446 | 14 | 5 | 39 | 31 | 10 | 81.14494 | 0.3063946 | 0.09796602 | 625.0767 | 1 | 0 | 0 |  | Fe_Cr_Ni_Cu_W | Fe14Cr5Ni39Cu31W10 | 0.02880292 | 6.330374 | 9.424242 | 47.31932 | 202.9251 | 63.43821 | 232.9403 | 232.6649
2447 | 2447 | 2447 | 19 | 8 | 33 | 27 | 12 | 85.80978 | 0.300459 | 0.1028631 | 713.6566 | 0 | 0 | 0 |  | Fe_Cr_Ni_Cu_W | Fe19Cr8Ni33Cu27W12 | 0.03098457 | 6.369554 | 9.080808 | 50.3452 | 258.8644 | 60.25788 | 218.3892 | 232.8613
2448 | 2448 | 2448 | 22 | 12 | 28 | 24 | 14 | 90.24036 | 0.2947404 | 0.1043722 | 765.5167 | 0 | 0 | 0 |  | Fe_Cr_Ni_Cu_W | Fe22Cr12Ni28Cu24W14 | 0.03277098 | 6.2176 | 8.76 | 52.95281 | 326.1443 | 65.86344 | 225.4968 | 241.9021
2449 | 2449 | 2449 | 24 | 17 | 23 | 20 | 16 | 95.27729 | 0.288366 | 0.1077216 | 844.9493 | 0 | 0 | 0 |  | Fe_Cr_Ni_Cu_W | Fe24Cr17Ni23Cu20W16 | 0.03453044 | 5.6476 | 8.4 | 55.3805 | 387.6368 | 68.6279 | 230.0991 | 264.4212
2450 | 2450 | 2450 | 25 | 22 | 18 | 17 | 18 | 99.91098 | 0.2826902 | 0.1098143 | 908.9336 | 0 | 0 | 0 |  | Fe_Cr_Ni_Cu_W | Fe25Cr22Ni18Cu17W18 | 0.03608179 | 5.2684 | 8.07 | 57.73136 | 429.2289 | 69.80122 | 251.6068 | 271.4814
2451 | 2451 | 2451 | 24 | 30 | 13 | 13 | 20 | 105.7128 | 0.2750453 | 0.1100605 | 957.649 | 0 | 0 | 0 |  | Fe_Cr_Ni_Cu_W | Fe24Cr30Ni13Cu13W20 | 0.03749992 | 4.3512 | 7.65 | 59.81839 | 475.3189 | 70.03768 | 266.8397 | 262.3919
2452 | 2452 | 2452 | 22 | 38 | 9 | 11 | 20 | 108.9565 | 0.2685486 | 0.1066151 | 930.0922 | 0 | 0 | 0 |  | Fe_Cr_Ni_Cu_W | Fe22Cr38Ni9Cu11W20 | 0.03747987 | 3.9968 | 7.35 | 59.92295 | 488.881 | 78.00103 | 287.1669 | 274.7948
2453 | 2453 | 2453 | 16 | 50 | 6 | 8 | 20 | 113.7428 | 0.2593192 | 0.1017756 | 890.5957 | 0 | 0 | 0 |  | Fe_Cr_Ni_Cu_W | Fe16Cr50Ni6Cu8W20 | 0.03736865 | 3.0896 | 6.96 | 59.988 | 495.2624 | 80.88932 | 356.8513 | 286.3179
2454 | 2454 | 2454 | 14 | 3 | 50 | 25 | 7 | 78.77836 | 0.3091392 | 0.08889504 | 516.9804 | 1 | 0 | 0 |  | Fe_Cr_Ni_Cu_W | Fe14Cr3Ni50Cu25W7 | 0.0255654 | 4.399143 | 9.565657 | 40.20786 | 163.6013 | 43.17661 | 230.6659 | 214.2589
2455 | 2455 | 2455 | 21 | 6 | 42 | 23 | 8 | 81.90262 | 0.303726 | 0.08772235 | 525.4814 | 1 | 0 | 0 |  | Fe_Cr_Ni_Cu_W | Fe21Cr6Ni42Cu23W8 | 0.02688083 | 4.4932 | 9.25 | 41.95939 | 197.3474 | 51.72207 | 260.0314 | 197.2492
2456 | 2456 | 2456 | 26 | 9 | 36 | 20 | 9 | 85.19873 | 0.2986288 | 0.09090368 | 577.3288 | 1 | 0 | 0 |  | Fe_Cr_Ni_Cu_W | Fe26Cr9Ni36Cu20W9 | 0.0281817 | 4.198 | 8.96 | 43.61777 | 244.0546 | 62.33589 | 255.4142 | 196.6451
2457 | 2457 | 2457 | 28 | 13 | 29 | 18 | 11 | 89.57473 | 0.2928679 | 0.09969814 | 700.5867 | 0 | 0 | 0 |  | Fe_Cr_Ni_Cu_W | Fe28Cr13Ni29Cu18W11 | 0.0305164 | 4.229364 | 8.646465 | 47.39775 | 315.6317 | 66.57771 | 214.9502 | 212.5412
2458 | 2458 | 2458 | 30 | 18 | 24 | 16 | 12 | 92.9498 | 0.287324 | 0.09858253 | 709.5658 | 0 | 0 | 0 |  | Fe_Cr_Ni_Cu_W | Fe30Cr18Ni24Cu16W12 | 0.03143958 | 3.9216 | 8.36 | 48.77745 | 348.8261 | 58.6114 | 232.1312 | 210.9644
2459 | 2459 | 2459 | 31 | 25 | 18 | 13 | 14 | 98.17942 | 0.2799729 | 0.09953204 | 755.4747 | 0 | 0 | 0 |  | Fe_Cr_Ni_Cu_W | Fe31Cr25Ni18Cu13W14 | 0.03320263 | 3.384766 | 7.970297 | 51.5236 | 398.754 | 55.67685 | 271.3646 | 243.1071
2460 | 2460 | 2460 | 30 | 32 | 13 | 10 | 15 | 102.6694 | 0.2730168 | 0.1017415 | 811.0788 | 0 | 0 | 0 |  | Fe_Cr_Ni_Cu_W | Fe30Cr32Ni13Cu10W15 | 0.03418931 | 2.7212 | 7.62 | 53.06402 | 421.1515 | 64.23733 | 307.7085 | 267.1693
2461 | 2461 | 2461 | 26 | 42 | 8 | 8 | 15 | 106.898 | 0.2643549 | 0.09968826 | 807.4823 | 0 | 0 | 0 |  | Fe_Cr_Ni_Cu_W | Fe26Cr42Ni8Cu8W15 | 0.03418442 | 2.465871 | 7.252525 | 53.45277 | 427.9358 | 86.30036 | 345.4603 | 268.3796
2462 | 2462 | 2462 | 19 | 55 | 5 | 6 | 15 | 111.5389 | 0.254456 | 0.09295835 | 744.0672 | 0 | 0 | 0 |  | Fe_Cr_Ni_Cu_W | Fe19Cr55Ni5Cu6W15 | 0.03382411 | 1.9928 | 6.88 | 53.40749 | 436.3639 | 87.80935 | 438.6561 | 282.6706
2463 | 2463 | 2463 | 21 | 3 | 52 | 17 | 7 | 81.42575 | 0.3059423 | 0.08473985 | 495.2327 | 1 | 0 | 0 |  | Fe_Cr_Ni_Cu_W | Fe21Cr3Ni52Cu17W7 | 0.02557598 | 2.7988 | 9.35 | 38.57253 | 184.8178 | 39.74162 | 226.9497 | 171.6314
2464 | 2464 | 2464 | 28 | 6 | 43 | 16 | 7 | 83.1754 | 0.3014405 | 0.08373258 | 493.9943 | 1 | 0 | 0 |  | Fe_Cr_Ni_Cu_W | Fe28Cr6Ni43Cu16W7 | 0.02566743 | 2.7796 | 9.08 | 38.59158 | 207.5975 | 48.3841 | 256.2704 | 180.7962
2465 | 2465 | 2465 | 33 | 9 | 36 | 15 | 7 | 84.81574 | 0.2973571 | 0.08289308 | 493.1768 | 1 | 0 | 0 |  | Fe_Cr_Ni_Cu_W | Fe33Cr9Ni36Cu15W7 | 0.02571319 | 2.7564 | 8.85 | 38.5746 | 238.9099 | 56.05544 | 275.8505 | 190.3225
2466 | 2466 | 2466 | 36 | 14 | 30 | 13 | 8 | 88.33345 | 0.2912968 | 0.08227105 | 504.5762 | 1 | 0 | 0 |  | Fe_Cr_Ni_Cu_W | Fe36Cr14Ni30Cu13W8 | 0.02694315 | 2.315067 | 8.544554 | 40.42563 | 284.6548 | 61.71974 | 260.6295 | 182.7709
2467 | 2467 | 2467 | 38 | 19 | 24 | 11 | 9 | 91.85088 | 0.2854581 | 0.08575876 | 556.9659 | 1 | 0 | 0 |  | Fe_Cr_Ni_Cu_W | Fe38Cr19Ni24Cu11W9 | 0.02819028 | 1.945299 | 8.247525 | 42.34361 | 309.9672 | 54.83244 | 280.4434 | 212.8265
2468 | 2468 | 2468 | 38 | 25 | 18 | 9 | 10 | 95.78651 | 0.2789479 | 0.09170067 | 640.8109 | 0 | 0 | 0 |  | Fe_Cr_Ni_Cu_W | Fe38Cr25Ni18Cu9W10 | 0.02945196 | 1.6064 | 7.93 | 44.40315 | 345.8468 | 66.15715 | 308.6921 | 234.0766
2469 | 2469 | 2469 | 37 | 33 | 12 | 7 | 11 | 100.2213 | 0.2712574 | 0.09227111 | 671.142 | 0 | 0 | 0 |  | Fe_Cr_Ni_Cu_W | Fe37Cr33Ni12Cu7W11 | 0.03050135 | 1.302 | 7.57 | 46.24457 | 342.9818 | 58.22474 | 351.1407 | 249.3099
2470 | 2470 | 2470 | 32 | 44 | 7 | 5 | 12 | 105.5401 | 0.2618204 | 0.09130799 | 687.1076 | 0 | 0 | 0 |  | Fe_Cr_Ni_Cu_W | Fe32Cr44Ni7Cu5W12 | 0.03139289 | 0.9776 | 7.17 | 48.09823 | 372.37 | 77.54071 | 422.5724 | 266.1213
2471 | 2471 | 2471 | 23 | 57 | 4 | 4 | 12 | 110.1594 | 0.2516468 | 0.08658672 | 649.9504 | 0 | 0 | 0 |  | Fe_Cr_Ni_Cu_W | Fe23Cr57Ni4Cu4W12 | 0.03109809 | 1.0004 | 6.82 | 48.40362 | 366.3854 | 92.95985 | 567.5377 | 279.4022
2472 | 2472 | 2472 | 37 | 6 | 42 | 10 | 5 | 83.16573 | 0.2995678 | 0.07357584 | 398.829 | 1 | 0 | 0 |  | Fe_Cr_Ni_Cu_W | Fe37Cr6Ni42Cu10W5 | 0.02237565 | 1.0464 | 8.92 | 32.56133 | 213.9646 | 52.00445 | 300.3653 | 185.7082
2473 | 2473 | 2473 | 41 | 9 | 35 | 10 | 5 | 84.47959 | 0.2958321 | 0.07295451 | 397.3994 | 1 | 0 | 0 |  | Fe_Cr_Ni_Cu_W | Fe41Cr9Ni35Cu10W5 | 0.02241918 | 1.1944 | 8.72 | 32.71758 | 225.86 | 48.0948 | 343.228 | 204.514
2474 | 2474 | 2474 | 44 | 13 | 28 | 9 | 6 | 87.4855 | 0.2906239 | 0.07744738 | 451.402 | 1 | 0 | 0 |  | Fe_Cr_Ni_Cu_W | Fe44Cr13Ni28Cu9W6 | 0.02409456 | 1.0952 | 8.45 | 35.30099 | 250.276 | 55.22108 | 354.1226 | 231.0661
2475 | 2475 | 2475 | 45 | 18 | 22 | 8 | 7 | 90.72777 | 0.2850136 | 0.08142198 | 503.9949 | 1 | 0 | 0 |  | Fe_Cr_Ni_Cu_W | Fe45Cr18Ni22Cu8W7 | 0.02560078 | 0.9784 | 8.18 | 37.72479 | 275.736 | 51.09231 | 335.3333 | 163.2529
2476 | 2476 | 2476 | 45 | 25 | 16 | 6 | 8 | 94.91438 | 0.277703 | 0.08443256 | 553.978 | 0 | 0 | 0 |  | Fe_Cr_Ni_Cu_W | Fe45Cr25Ni16Cu6W8 | 0.02692952 | 0.4804 | 7.84 | 39.88421 | 288.6071 | 54.5402 | 366.0412 | 225.334
2477 | 2477 | 2477 | 43 | 32 | 11 | 5 | 9 | 98.68746 | 0.2711465 | 0.08629353 | 591.9421 | 0 | 0 | 0 |  | Fe_Cr_Ni_Cu_W | Fe43Cr32Ni11Cu5W9 | 0.02817433 | 0.452 | 7.55 | 42.08325 | 309.6886 | 65.24213 | 393.5425 | 250.8086
2478 | 2478 | 2478 | 38 | 43 | 6 | 3 | 11 | 104.77 | 0.2618761 | 0.08651563 | 625.3274 | 0 | 0 | 0 |  | Fe_Cr_Ni_Cu_W | Fe38Cr43Ni6Cu3W11 | 0.03028792 | 0.08116851 | 7.138614 | 45.77728 | 350.6585 | 90.28201 | 489.4757 | 281.4201
2479 | 2479 | 2479 | 50 | 9 | 32 | 6 | 3 | 83.89959 | 0.2942532 | 0.05993644 | 283.2991 | 1 | 1 | 1 | 283.2991 | Fe_Cr_Ni_Cu_W | Fe50Cr9Ni32Cu6W3 | 0.01795114 | -0.086 | 8.58 | 25.70817 | 213.7657 | 67.9212 | 376.7221 | 204.3456 | 213.7657 | 67.9212 | 376.7221 | 204.3456
2480 | 2480 | 2480 | 52 | 13 | 25 | 6 | 4 | 86.58816 | 0.2893697 | 0.06616902 | 343.3622 | 1 | 0 | 0 |  | Fe_Cr_Ni_Cu_W | Fe52Cr13Ni25Cu6W4 | 0.02023833 | 0.1284 | 8.34 | 29.1719 | 226.2514 | 67.43856 | 417.6773 | 174.3688
2481 | 2481 | 2481 | 53 | 18 | 19 | 5 | 5 | 89.85868 | 0.2836547 | 0.07157059 | 402.5689 | 1 | 0 | 0 |  | Fe_Cr_Ni_Cu_W | Fe53Cr18Ni19Cu5W5 | 0.02213473 | -0.0408 | 8.07 | 32.10358 | 247.6687 | 72.62814 | 363.3648 | 177.7481
2482 | 2482 | 2482 | 53 | 23 | 13 | 4 | 6 | 93.21328 | 0.2779586 | 0.08031276 | 499.6821 | 0 | 0 | 0 |  | Fe_Cr_Ni_Cu_W | Fe53Cr23Ni13Cu4W6 | 0.02394938 | -0.07754311 | 7.79798 | 34.94833 | 271.1157 | 75.41391 | 384.7809 | 185.4838
2483 | 2483 | 2483 | 50 | 30 | 8 | 4 | 8 | 97.54313 | 0.2717238 | 0.0826896 | 545.8424 | 0 | 0 | 0 |  | Fe_Cr_Ni_Cu_W | Fe50Cr30Ni8Cu4W8 | 0.02689378 | 0.376 | 7.52 | 39.7638 | 303.0558 | 77.15907 | 409.0461 | 254.9318
2484 | 2484 | 2484 | 33 | 12 | 3 | 47 | 5 | 74.64666 | 0.3027838 | 0.06529782 | 288.2822 | 0 | 0 | 0 |  | Fe_Cr_Ni_Cu_W | Fe33Cr12Ni3Cu47W5 | 0.02276859 | 12.7336 | 9.13 | 36.79674 | 146.4704 | 44.84721 | 309.0921 | 428.5589
2485 | 2485 | 2485 | 39 | 11 | 5 | 40 | 5 | 76.55509 | 0.3008781 | 0.0664533 | 305.3356 | 0 | 0 | 0 |  | Fe_Cr_Ni_Cu_W | Fe39Cr11Ni5Cu40W5 | 0.02315431 | 11.8144 | 8.98 | 36.3956 | 155.1918 | 40.8967 | 309.2582 | 426.9064
2486 | 2486 | 2486 | 44 | 10 | 7 | 34 | 4 | 77.04132 | 0.2999621 | 0.06187605 | 272.0743 | 0 | 0 | 0 |  | Fe_Cr_Ni_Cu_W | Fe44Cr10Ni7Cu34W4 | 0.02188565 | 10.563 | 8.888889 | 33.0709 | 150.2336 | 33.07416 | 318.9038 | 419.7249
2487 | 2487 | 2487 | 49 | 9 | 11 | 27 | 4 | 78.9085 | 0.2984651 | 0.06298669 | 288.0455 | 0 | 0 | 0 |  | Fe_Cr_Ni_Cu_W | Fe49Cr9Ni11Cu27W4 | 0.02174522 | 8.5484 | 8.77 | 32.27553 | 165.6705 | 35.01691 | 321.0484 | 410.8922
2488 | 2488 | 2488 | 53 | 7 | 14 | 22 | 3 | 78.72097 | 0.2989922 | 0.05719939 | 244.1626 | 1 | 0 | 0 |  | Fe_Cr_Ni_Cu_W | Fe53Cr7Ni14Cu22W3 | 0.01978936 | 6.956025 | 8.747475 | 28.49917 | 161.6057 | 38.64641 | 396.5609 | 419.2633
2489 | 2489 | 2489 | 21 | 19 | 3 | 51 | 6 | 76.53566 | 0.2984429 | 0.06858937 | 320.0198 | 0 | 0 | 0 |  | Fe_Cr_Ni_Cu_W | Fe21Cr19Ni3Cu51W6 | 0.02329551 | 12.8124 | 9.09 | 39.80892 | 156.9702 | 56.32575 | 334.7501 | 425.7388
2490 | 2490 | 2490 | 27 | 17 | 5 | 44 | 7 | 79.17271 | 0.2970019 | 0.07437147 | 381.0112 | 0 | 0 | 0 |  | Fe_Cr_Ni_Cu_W | Fe27Cr17Ni5Cu44W7 | 0.02509881 | 12.3064 | 8.94 | 42.05758 | 186.133 | 60.55416 | 288.2289 | 357.3461
2491 | 2491 | 2491 | 32 | 16 | 7 | 38 | 8 | 81.7798 | 0.2952614 | 0.07949241 | 440.6491 | 0 | 0 | 0 |  | Fe_Cr_Ni_Cu_W | Fe32Cr16Ni7Cu38W8 | 0.02658206 | 11.39967 | 8.792079 | 43.73414 | 220.211 | 70.10023 | 335.5118 | 402.3957
2492 | 2492 | 2492 | 36 | 14 | 10 | 32 | 8 | 83.00376 | 0.2949425 | 0.08101525 | 462.1335 | 0 | 0 | 0 |  | Fe_Cr_Ni_Cu_W | Fe36Cr14Ni10Cu32W8 | 0.02699737 | 9.9728 | 8.72 | 43.34236 | 233.6594 | 58.11016 | 264.4998 | 316.5332
2493 | 2493 | 2493 | 40 | 11 | 14 | 26 | 9 | 84.894 | 0.2952155 | 0.08637209 | 527.1998 | 0 | 0 | 0 |  | Fe_Cr_Ni_Cu_W | Fe40Cr11Ni14Cu26W9 | 0.02839524 | 8.2556 | 8.66 | 44.68769 | 277.7435 | 62.52892 | 271.9136 | 298.3142
2494 | 2494 | 2494 | 44 | 9 | 18 | 21 | 8 | 84.72206 | 0.2958358 | 0.08390515 | 502.1521 | 0 | 0 | 0 |  | Fe_Cr_Ni_Cu_W | Fe44Cr9Ni18Cu21W8 | 0.02735348 | 6.4056 | 8.65 | 41.8373 | 274.4211 | 48.70884 | 270.2025 | 283.825
2495 | 2495 | 2495 | 46 | 7 | 23 | 16 | 7 | 84.5274 | 0.2966963 | 0.08091699 | 472.9445 | 1 | 0 | 0 |  | Fe_Cr_Ni_Cu_W | Fe46Cr7Ni23Cu16W7 | 0.02610768 | 4.427711 | 8.666667 | 38.95089 | 272.0504 | 59.1586 | 250.281 | 238.6294
2496 | 2496 | 2496 | 12 | 29 | 3 | 52 | 4 | 77.22829 | 0.2913845 | 0.05723156 | 233.7783 | 0 | 0 | 0 |  | Fe_Cr_Ni_Cu_W | Fe12Cr29Ni3Cu52W4 | 0.02012083 | 12.1836 | 8.96 | 33.5446 | 134.8568 | 41.42307 | 316.9013 | 428.8382
2497 | 2497 | 2497 | 16 | 27 | 4 | 46 | 8 | 82.68196 | 0.2894517 | 0.07589598 | 408.6674 | 0 | 0 | 0 |  | Fe_Cr_Ni_Cu_W | Fe16Cr27Ni4Cu46W8 | 0.02549091 | 12.59014 | 8.752475 | 44.37941 | 199.799 | 70.73833 | 348.1262 | 385.3939
2498 | 2498 | 2498 | 21 | 24 | 6 | 39 | 10 | 86.00846 | 0.2887537 | 0.0844305 | 509.5382 | 0 | 0 | 0 |  | Fe_Cr_Ni_Cu_W | Fe21Cr24Ni6Cu39W10 | 0.02819626 | 11.8764 | 8.61 | 48.3813 | 256.4267 | 71.78102 | 283.7743 | 273.8308
2499 | 2499 | 2499 | 25 | 21 | 9 | 34 | 12 | 88.52266 | 0.2891349 | 0.09205518 | 606.7723 | 0 | 0 | 0 |  | Fe_Cr_Ni_Cu_W | Fe25Cr21Ni9Cu34W12 | 0.03038486 | 10.76287 | 8.534653 | 51.31082 | 317.7348 | 86.73265 | 259.0945 | 286.3457
2500 | 2500 | 2500 | 28 | 17 | 13 | 29 | 13 | 89.8145 | 0.2905812 | 0.09703868 | 673.3193 | 0 | 0 | 0 |  | Fe_Cr_Ni_Cu_W | Fe28Cr17Ni13Cu29W13 | 0.03175814 | 9.2948 | 8.53 | 52.49943 | 338.853 | 75.0369 | 240.0765 | 287.9771
2501 | 2501 | 2501 | 31 | 14 | 17 | 24 | 14 | 91.34812 | 0.2913029 | 0.1016208 | 739.8353 | 0 | 0 | 0 |  | Fe_Cr_Ni_Cu_W | Fe31Cr14Ni17Cu24W14 | 0.0329783 | 7.6224 | 8.5 | 53.19502 | 362.9769 | 79.5807 | 227.067 | 258.6814
2502 | 2502 | 2502 | 34 | 11 | 23 | 19 | 13 | 90.82096 | 0.2929389 | 0.1013295 | 733.1021 | 0 | 0 | 0 |  | Fe_Cr_Ni_Cu_W | Fe34Cr11Ni23Cu19W13 | 0.03245679 | 5.45 | 8.55 | 50.64889 | 355.614 | 72.95281 | 201.5187 | 193.0542
2503 | 2503 | 2503 | 36 | 8 | 29 | 15 | 12 | 89.95367 | 0.2949707 | 0.1002248 | 715.2915 | 0 | 0 | 0 |  | Fe_Cr_Ni_Cu_W | Fe36Cr8Ni29Cu15W12 | 0.03169924 | 3.6848 | 8.63 | 48.13149 | 335.0902 | 63.50895 | 198.6137 | 213.639
2504 | 2504 | 2504 | 37 | 6 | 36 | 12 | 9 | 86.96003 | 0.2976166 | 0.0914187 | 596.2816 | 1 | 0 | 0 |  | Fe_Cr_Ni_Cu_W | Fe37Cr6Ni36Cu12W9 | 0.02841345 | 2.1696 | 8.78 | 42.07137 | 281.4645 | 65.46676 | 222.8926 | 196.9847
2505 | 2505 | 2505 | 10 | 38 | 3 | 43 | 6 | 85.1657 | 0.279608 | 0.06617244 | 330.1985 | 0 | 0 | 0 |  | Fe_Cr_Ni_Cu_W | Fe10Cr38Ni3Cu43W6 | 0.02307377 | 12.1304 | 8.47 | 39.24283 | 174.2723 | 62.11649 | 358.6544 | 336.2213
2506 | 2506 | 2506 | 13 | 34 | 4 | 38 | 10 | 89.6254 | 0.2802561 | 0.08175927 | 498.6508 | 0 | 0 | 0 |  | Fe_Cr_Ni_Cu_W | Fe13Cr34Ni4Cu38W10 | 0.02792355 | 12.08693 | 8.343434 | 48.61556 | 272.6268 | 79.99194 | 312.7735 | 293.3788
2507 | 2507 | 2507 | 16 | 29 | 7 | 33 | 14 | 93.5496 | 0.2820457 | 0.09449419 | 665.4704 | 0 | 0 | 0 |  | Fe_Cr_Ni_Cu_W | Fe16Cr29Ni7Cu33W14 | 0.03181925 | 11.19845 | 8.272727 | 55.23304 | 355.3467 | 85.88247 | 251.5278 | 268.3335
2508 | 2508 | 2508 | 19 | 25 | 10 | 29 | 17 | 96.27723 | 0.2835538 | 0.1028349 | 790.2852 | 0 | 0 | 0 |  | Fe_Cr_Ni_Cu_W | Fe19Cr25Ni10Cu29W17 | 0.03429396 | 10.0716 | 8.23 | 58.67742 | 397.4897 | 85.0863 | 244.7885 | 293.3449
2509 | 2509 | 2509 | 21 | 20 | 15 | 25 | 19 | 97.75887 | 0.2860412 | 0.109578 | 893.6576 | 0 | 0 | 0 |  | Fe_Cr_Ni_Cu_W | Fe21Cr20Ni15Cu25W19 | 0.0360021 | 8.46 | 8.27 | 60.31617 | 421.6831 | 85.42402 | 228.5846 | 281.4815
2510 | 2510 | 2510 | 24 | 16 | 20 | 21 | 19 | 97.6498 | 0.2881743 | 0.1126118 | 934.4475 | 0 | 0 | 0 |  | Fe_Cr_Ni_Cu_W | Fe24Cr16Ni20Cu21W19 | 0.03648436 | 6.6488 | 8.33 | 59.33389 | 414.5878 | 75.13829 | 235.5055 | 294.4612
2511 | 2511 | 2511 | 26 | 12 | 26 | 17 | 18 | 96.68927 | 0.290683 | 0.1137198 | 941.7656 | 0 | 0 | 0 |  | Fe_Cr_Ni_Cu_W | Fe26Cr12Ni26Cu17W18 | 0.03635952 | 4.757882 | 8.434343 | 57.31431 | 392.7633 | 63.80014 | 201.1649 | 253.5555
2512 | 2512 | 2512 | 28 | 9 | 34 | 13 | 17 | 95.51419 | 0.2929504 | 0.1144795 | 941.1147 | 0 | 0 | 0 |  | Fe_Cr_Ni_Cu_W | Fe28Cr9Ni34Cu13W17 | 0.03573737 | 2.70052 | 8.544554 | 54.45689 | 363.3896 | 63.51599 | 186.5472 | 227.3123
2513 | 2513 | 2513 | 28 | 6 | 43 | 11 | 12 | 90.03121 | 0.2974738 | 0.1032353 | 753.081 | 1 | 0 | 0 |  | Fe_Cr_Ni_Cu_W | Fe28Cr6Ni43Cu11W12 | 0.03161755 | 1.4936 | 8.83 | 46.94848 | 284.7383 | 71.39629 | 206.7813 | 185.2546
2514 | 2514 | 2514 | 8 | 45 | 3 | 35 | 9 | 93.0759 | 0.2706841 | 0.07604589 | 454.0178 | 0 | 0 | 0 |  | Fe_Cr_Ni_Cu_W | Fe8Cr45Ni3Cu35W9 | 0.02673737 | 11.5444 | 8.03 | 46.07157 | 264.6432 | 87.73901 | 328.0913 | 299.5275
2515 | 2515 | 2515 | 10 | 39 | 5 | 31 | 14 | 97.42612 | 0.2737202 | 0.09130679 | 648.7172 | 0 | 0 | 0 |  | Fe_Cr_Ni_Cu_W | Fe10Cr39Ni5Cu31W14 | 0.0316353 | 11.0956 | 7.969697 | 55.2214 | 375.4914 | 87.07535 | 298.6037 | 297.5785
2516 | 2516 | 2516 | 12 | 33 | 8 | 27 | 19 | 101.5177 | 0.27671 | 0.1032411 | 833.9998 | 0 | 0 | 0 |  | Fe_Cr_Ni_Cu_W | Fe12Cr33Ni8Cu27W19 | 0.03541061 | 10.11693 | 7.929293 | 61.54094 | 433.8227 | 79.25889 | 261.1136 | 280.2678
2517 | 2517 | 2517 | 14 | 28 | 12 | 24 | 22 | 103.4087 | 0.279511 | 0.1105094 | 954.3994 | 0 | 0 | 0 |  | Fe_Cr_Ni_Cu_W | Fe14Cr28Ni12Cu24W22 | 0.037346 | 8.7776 | 7.96 | 63.90618 | 457.8843 | 68.10666 | 238.9673 | 282.9637
2518 | 2518 | 2518 | 16 | 23 | 17 | 20 | 24 | 104.8462 | 0.281962 | 0.1166833 | 1060.564 | 0 | 0 | 0 |  | Fe_Cr_Ni_Cu_W | Fe16Cr23Ni17Cu20W24 | 0.03883813 | 6.9116 | 8 | 64.76882 | 457.278 | 71.02742 | 261.6638 | 316.1261
2519 | 2519 | 2519 | 18 | 18 | 22 | 17 | 25 | 105.0543 | 0.2847562 | 0.1214818 | 1137.511 | 0 | 0 | 0 |  | Fe_Cr_Ni_Cu_W | Fe18Cr18Ni22Cu17W25 | 0.03973532 | 5.3632 | 8.09 | 64.61354 | 449.1859 | 70.69544 | 222.4003 | 268.5395
2520 | 2520 | 2520 | 20 | 13 | 30 | 13 | 24 | 103.6502 | 0.2880285 | 0.1249806 | 1175.424 | 0 | 0 | 0 |  | Fe_Cr_Ni_Cu_W | Fe20Cr13Ni30Cu13W24 | 0.03981111 | 3.1176 | 8.25 | 62.27391 | 416.0534 | 72.09567 | 187.4339 | 256.7489
2521 | 2521 | 2521 | 20 | 9 | 38 | 11 | 22 | 100.9377 | 0.2916195 | 0.1253875 | 1152.909 | 0 | 0 | 0 |  | Fe_Cr_Ni_Cu_W | Fe20Cr9Ni38Cu11W22 | 0.0390028 | 1.856 | 8.47 | 59.44611 | 372.8992 | 65.26007 | 192.4018 | 239.8284
2522 | 2522 | 2522 | 20 | 6 | 50 | 8 | 16 | 94.73445 | 0.2962805 | 0.1159343 | 956.6691 | 1 | 0 | 0 |  | Fe_Cr_Ni_Cu_W | Fe20Cr6Ni50Cu8W16 | 0.03515998 | 0.2192 | 8.8 | 51.65888 | 301.379 | 66.71462 | 199.0546 | 190.3666
2523 | 2523 | 2523 | 7 | 50 | 3 | 25 | 14 | 102.9909 | 0.2633122 | 0.08802922 | 638.1942 | 0 | 0 | 0 |  | Fe_Cr_Ni_Cu_W | Fe7Cr50Ni3Cu25W14 | 0.03183645 | 9.961024 | 7.525253 | 54.7417 | 391.6494 | 92.23952 | 353.7485 | 304.292
2524 | 2524 | 2524 | 8 | 42 | 6 | 23 | 21 | 107.2808 | 0.2691721 | 0.102465 | 865.1847 | 0 | 0 | 0 |  | Fe_Cr_Ni_Cu_W | Fe8Cr42Ni6Cu23W21 | 0.03652874 | 9.388 | 7.55 | 63.35448 | 482.4803 | 91.29348 | 279.8273 | 300.3857
2525 | 2525 | 2525 | 9 | 36 | 9 | 20 | 26 | 110.7954 | 0.2724589 | 0.1108541 | 1025.369 | 0 | 0 | 0 |  | Fe_Cr_Ni_Cu_W | Fe9Cr36Ni9Cu20W26 | 0.03920112 | 8.248 | 7.54 | 67.48118 | 507.8094 | 96.67148 | 256.0873 | 312.538
2526 | 2526 | 2526 | 11 | 29 | 13 | 18 | 28 | 111.2566 | 0.2764957 | 0.1168082 | 1127.452 | 0 | 0 | 0 |  | Fe_Cr_Ni_Cu_W | Fe11Cr29Ni13Cu18W28 | 0.04041851 | 7.076013 | 7.656566 | 68.49528 | 496.8709 | 99.98312 | 239.7166 | 313.9392
2527 | 2527 | 2527 | 12 | 24 | 18 | 16 | 30 | 111.7415 | 0.2795606 | 0.1221184 | 1221.599 | 0 | 0 | 0 |  | Fe_Cr_Ni_Cu_W | Fe12Cr24Ni18Cu16W30 | 0.04135915 | 5.6688 | 7.76 | 68.74911 | 492.8646 | 100.1067 | 208.5242 | 300.3532
2528 | 2528 | 2528 | 14 | 18 | 25 | 13 | 31 | 111.3212 | 0.2831504 | 0.1281813 | 1318.455 | 0 | 0 | 0 |  | Fe_Cr_Ni_Cu_W | Fe14Cr18Ni25Cu13W31 | 0.04213797 | 3.713754 | 7.910891 | 67.74998 | 451.1727 | 75.36182 | 225.7041 | 299.5668
2529 | 2529 | 2529 | 15 | 13 | 32 | 10 | 30 | 109.9824 | 0.2862749 | 0.1324219 | 1372.507 | 0 | 0 | 0 |  | Fe_Cr_Ni_Cu_W | Fe15Cr13Ni32Cu10W30 | 0.04238948 | 1.9332 | 8.08 | 65.8953 | 432.9643 | 78.28447 | 213.953 | 274.8629
2530 | 2530 | 2530 | 15 | 8 | 42 | 8 | 26 | 105.422 | 0.2909266 | 0.1329051 | 1324.504 | 0 | 0 | 0 |  | Fe_Cr_Ni_Cu_W | Fe15Cr8Ni42Cu8W26 | 0.04124611 | 0.5909601 | 8.40404 | 61.99634 | 389.9564 | 69.02212 | 209.2242 | 261.2344
2531 | 2531 | 2531 | 15 | 5 | 55 | 6 | 19 | 97.83288 | 0.2961481 | 0.1244328 | 1107.749 | 1 | 0 | 0 |  | Fe_Cr_Ni_Cu_W | Fe15Cr5Ni55Cu6W19 | 0.03739414 | -0.5328 | 8.8 | 54.31353 | 314.8153 | 74.54996 | 197.7241 | 224.6945
2532 | 2532 | 2532 | 7 | 52 | 3 | 17 | 21 | 112.4015 | 0.2602991 | 0.09852594 | 841.8426 | 0 | 0 | 0 |  | Fe_Cr_Ni_Cu_W | Fe7Cr52Ni3Cu17W21 | 0.0369263 | 7.8472 | 7.11 | 62.83025 | 505.5131 | 93.55285 | 315.6718 | 293.9379
2533 | 2533 | 2533 | 7 | 43 | 6 | 16 | 28 | 115.9945 | 0.2665687 | 0.1086674 | 1036.328 | 0 | 0 | 0 |  | Fe_Cr_Ni_Cu_W | Fe7Cr43Ni6Cu16W28 | 0.04021042 | 7.3844 | 7.18 | 68.83684 | 549.1293 | 142.3824 | 264.6178 | 295.3864
2534 | 2534 | 2534 | 7 | 36 | 9 | 15 | 33 | 118.4023 | 0.2708538 | 0.1147943 | 1169.931 | 0 | 0 | 0 |  | Fe_Cr_Ni_Cu_W | Fe7Cr36Ni9Cu15W33 | 0.04186694 | 6.7704 | 7.25 | 71.60307 | 544.0315 | 146.9861 | 257.0694 | 330.8712
2535 | 2535 | 2535 | 8 | 30 | 14 | 13 | 36 | 119.3217 | 0.2744079 | 0.1203714 | 1280.342 | 0 | 0 | 0 |  | Fe_Cr_Ni_Cu_W | Fe8Cr30Ni14Cu13W36 | 0.04286694 | 5.183806 | 7.356436 | 71.89755 | 518.5023 | 126.1998 | 234.0353 | 348.7299
2536 | 2536 | 2536 | 9 | 24 | 19 | 11 | 38 | 119.7494 | 0.2776736 | 0.1257468 | 1383.92 | 0 | 0 | 0 |  | Fe_Cr_Ni_Cu_W | Fe9Cr24Ni19Cu11W38 | 0.04364658 | 3.718459 | 7.475248 | 71.57217 | 500.9328 | 129.7546 | 254.3847 | 345.3033
2537 | 2537 | 2537 | 10 | 18 | 25 | 9 | 38 | 118.8429 | 0.2810745 | 0.1314321 | 1475.391 | 0 | 0 | 0 |  | Fe_Cr_Ni_Cu_W | Fe10Cr18Ni25Cu9W38 | 0.04415176 | 2.2168 | 7.65 | 70.36022 | 467.8108 | 98.89436 | 197.6947 | 340.4118
2538 | 2538 | 2538 | 11 | 12 | 33 | 7 | 37 | 116.6945 | 0.2849818 | 0.1374628 | 1555.618 | 0 | 0 | 0 |  | Fe_Cr_Ni_Cu_W | Fe11Cr12Ni33Cu7W37 | 0.04443818 | 0.7128 | 7.89 | 68.38684 | 441.1744 | 81.63884 | 208.8795 | 321.2413
2539 | 2539 | 2539 | 12 | 7 | 44 | 5 | 32 | 111.2223 | 0.2896099 | 0.1403124 | 1528.29 | 0 | 0 | 0 |  | Fe_Cr_Ni_Cu_W | Fe12Cr7Ni44Cu5W32 | 0.04361447 | -0.6784 | 8.25 | 64.49031 | 411.0293 | 78.76244 | 206.8956 | 312.9465
2540 | 2540 | 2540 | 12 | 4 | 57 | 4 | 23 | 101.9593 | 0.2952432 | 0.1330146 | 1285.863 | 1 | 0 | 0 |  | Fe_Cr_Ni_Cu_W | Fe12Cr4Ni57Cu4W23 | 0.03994289 | -1.2404 | 8.72 | 57.33507 | 331.183 | 75.39971 | 176.6805 | 245.8676
2541 | 2541 | 2541 | 5 | 42 | 6 | 10 | 37 | 125.0779 | 0.265801 | 0.111743 | 1186.691 | 0 | 0 | 0 |  | Fe_Cr_Ni_Cu_W | Fe5Cr42Ni6Cu10W37 | 0.04317187 | 5.1696 | 6.84 | 73.12291 | 556.1989 | 161.6888 | 245.7681 | 338.222
2542 | 2542 | 2542 | 5 | 35 | 9 | 10 | 41 | 126.2125 | 0.2699966 | 0.1158457 | 1282.629 | 0 | 0 | 0 |  | Fe_Cr_Ni_Cu_W | Fe5Cr35Ni9Cu10W41 | 0.04376862 | 4.8352 | 6.96 | 74.07267 | 529.1572 | 135.3151 | 244.659 | 330.9585
2543 | 2543 | 2543 | 6 | 28 | 13 | 9 | 44 | 126.8378 | 0.2738073 | 0.1205787 | 1384.262 | 0 | 0 | 0 |  | Fe_Cr_Ni_Cu_W | Fe6Cr28Ni13Cu9W44 | 0.0442845 | 3.82 | 7.09 | 73.83251 | 513.3127 | 148.7286 | 228.8755 | 371.246
2544 | 2544 | 2544 | 7 | 22 | 18 | 8 | 45 | 126.1493 | 0.2771761 | 0.1258449 | 1477.307 | 0 | 0 | 0 |  | Fe_Cr_Ni_Cu_W | Fe7Cr22Ni18Cu8W45 | 0.04466361 | 2.6872 | 7.26 | 72.85575 | 495.6959 | 136.9781 | 214.6499 | 382.6837
2545 | 2545 | 2545 | 8 | 16 | 25 | 6 | 45 | 124.9331 | 0.2805805 | 0.1325947 | 1588.757 | 0 | 0 | 0 |  | Fe_Cr_Ni_Cu_W | Fe8Cr16Ni25Cu6W45 | 0.04520628 | 0.9332 | 7.46 | 71.12377 | 462.7391 | 98.13848 | 242.1509 | 343.4934
2546 | 2546 | 2546 | 9 | 11 | 32 | 5 | 43 | 122.0616 | 0.2839839 | 0.13858 | 1660.549 | 0 | 0 | 0 |  | Fe_Cr_Ni_Cu_W | Fe9Cr11Ni32Cu5W43 | 0.04543921 | -0.0716 | 7.71 | 69.42161 | 434.8578 | 91.54519 | 181.8927 | 394.812
2547 | 2547 | 2547 | 11 | 6 | 43 | 3 | 38 | 116.494 | 0.2883264 | 0.1439318 | 1675.103 | 0 | 0 | 0 |  | Fe_Cr_Ni_Cu_W | Fe11Cr6Ni43Cu3W38 | 0.04523436 | -1.499069 | 8.069307 | 66.14602 | 407.806 | 80.53848 | 215.2806 | 317.6653
2548 | 2548 | 2548 | 3 | 32 | 9 | 6 | 50 | 133.5725 | 0.270456 | 0.1138084 | 1345.179 | 0 | 0 | 0 |  | Fe_Cr_Ni_Cu_W | Fe3Cr32Ni9Cu6W50 | 0.04445556 | 2.9752 | 6.72 | 74.51302 | 496.9078 | 122.8973 | 245.9995 | 406.9431
2549 | 2549 | 2549 | 4 | 25 | 13 | 6 | 52 | 133.0962 | 0.2742231 | 0.1184717 | 1435.936 | 0 | 0 | 0 |  | Fe_Cr_Ni_Cu_W | Fe4Cr25Ni13Cu6W52 | 0.04447801 | 2.4324 | 6.9 | 73.56602 | 480.8851 | 124.7274 | 248.0127 | 400.7286
2550 | 2550 | 2550 | 5 | 19 | 18 | 5 | 53 | 132.4316 | 0.2773532 | 0.123987 | 1537.788 | 0 | 0 | 0 |  | Fe_Cr_Ni_Cu_W | Fe5Cr19Ni18Cu5W53 | 0.04477547 | 1.2524 | 7.07 | 72.10576 | 472.0696 | 146.5348 | 218.8887 | 404.4709
2551 | 2551 | 2551 | 6 | 13 | 23 | 4 | 53 | 131.4417 | 0.2804396 | 0.1301556 | 1648.025 | 0 | 0 | 0 |  | Fe_Cr_Ni_Cu_W | Fe6Cr13Ni23Cu4W53 | 0.04511757 | 0.2256913 | 7.252525 | 70.55829 | 453.4185 | 150.7908 | 246.8458 | 396.2284
2552 | 2552 | 2552 | 8 | 8 | 30 | 4 | 50 | 127.1924 | 0.2840424 | 0.1374566 | 1729.705 | 0 | 0 | 0 |  | Fe_Cr_Ni_Cu_W | Fe8Cr8Ni30Cu4W50 | 0.0456751 | -0.2576 | 7.56 | 69.51978 | 430.9656 | 126.8162 | 211.4054 | 395.543
2553 | 2553 | 2553 | 3 | 12 | 33 | 47 | 5 | 72.96335 | 0.3093622 | 0.0716192 | 327.5379 | 1 | 0 | 0 |  | Fe_Cr_Ni_Cu_W | Fe3Cr12Ni33Cu47W5 | 0.02177444 | 6.6136 | 9.73 | 37.72267 | 140.7691 | 36.50906 | 288.859 | 321.7159
2554 | 2554 | 2554 | 5 | 11 | 39 | 40 | 5 | 74.67686 | 0.3082358 | 0.07295015 | 347.1232 | 1 | 0 | 0 |  | Fe_Cr_Ni_Cu_W | Fe5Cr11Ni39Cu40W5 | 0.02215741 | 5.8168 | 9.66 | 37.21774 | 140.1041 | 34.51192 | 344.0276 | 368.9579
2555 | 2555 | 2555 | 7 | 10 | 44 | 34 | 4 | 74.97119 | 0.3080807 | 0.06812348 | 310.6935 | 1 | 0 | 0 |  | Fe_Cr_Ni_Cu_W | Fe7Cr10Ni44Cu34W4 | 0.02089821 | 4.855015 | 9.636364 | 33.97185 | 131.6708 | 26.55112 | 309.9372 | 314.8033
2556 | 2556 | 2556 | 11 | 9 | 49 | 27 | 4 | 76.83804 | 0.3066121 | 0.06848466 | 323.1168 | 1 | 0 | 0 |  | Fe_Cr_Ni_Cu_W | Fe11Cr9Ni49Cu27W4 | 0.0208825 | 3.8516 | 9.53 | 32.90517 | 136.1717 | 23.87012 | 306.3198 | 255.4468
2557 | 2557 | 2557 | 14 | 7 | 53 | 22 | 3 | 76.55808 | 0.3074885 | 0.06176123 | 270.697 | 1 | 0 | 0 |  | Fe_Cr_Ni_Cu_W | Fe14Cr7Ni53Cu22W3 | 0.01899851 | 2.992756 | 9.535354 | 29.14802 | 132.2222 | 22.68293 | 273.2802 | 231.7954
2558 | 2558 | 2558 | 3 | 19 | 21 | 51 | 6 | 75.5477 | 0.3023515 | 0.07334192 | 351.8951 | 0 | 0 | 0 |  | Fe_Cr_Ni_Cu_W | Fe3Cr19Ni21Cu51W6 | 0.02264598 | 8.5572 | 9.45 | 40.37462 | 160.9697 | 53.26023 | 303.6089 | 349.4892
2559 | 2559 | 2559 | 5 | 17 | 27 | 44 | 7 | 78.00051 | 0.3016496 | 0.07986956 | 421.0259 | 0 | 0 | 0 |  | Fe_Cr_Ni_Cu_W | Fe5Cr17Ni27Cu44W7 | 0.02439308 | 7.7392 | 9.38 | 42.49988 | 176.0444 | 57.11249 | 354.6335 | 372.971
2560 | 2560 | 2560 | 7 | 16 | 32 | 38 | 8 | 80.49969 | 0.3003628 | 0.08525016 | 485.7945 | 0 | 0 | 0 |  | Fe_Cr_Ni_Cu_W | Fe7Cr16Ni32Cu38W8 | 0.02586172 | 6.870699 | 9.287129 | 44.00787 | 201.3378 | 75.92769 | 325.0795 | 310.6698
2561 | 2561 | 2561 | 10 | 14 | 36 | 32 | 8 | 81.6762 | 0.3002435 | 0.08649561 | 506.3662 | 1 | 0 | 0 |  | Fe_Cr_Ni_Cu_W | Fe10Cr14Ni36Cu32W8 | 0.02630907 | 5.8544 | 9.24 | 43.49207 | 193.2144 | 64.42548 | 301.6112 | 264.5011
2562 | 2562 | 2562 | 14 | 11 | 40 | 26 | 9 | 83.60145 | 0.3003922 | 0.09119663 | 568.8091 | 1 | 0 | 0 |  | Fe_Cr_Ni_Cu_W | Fe14Cr11Ni40Cu26W9 | 0.02776703 | 4.8548 | 9.18 | 44.60617 | 206.3283 | 53.07631 | 242.5787 | 209.9803
2563 | 2563 | 2563 | 18 | 9 | 44 | 21 | 8 | 83.42013 | 0.3010414 | 0.08809271 | 537.4782 | 1 | 0 | 0 |  | Fe_Cr_Ni_Cu_W | Fe18Cr9Ni44Cu21W8 | 0.02679359 | 3.6288 | 9.17 | 41.70659 | 197.4818 | 42.88622 | 256.1326 | 190.4961
2564 | 2564 | 2564 | 23 | 7 | 46 | 16 | 7 | 83.35663 | 0.3013706 | 0.08429909 | 500.4281 | 1 | 0 | 0 |  | Fe_Cr_Ni_Cu_W | Fe23Cr7Ni46Cu16W7 | 0.02566719 | 2.484644 | 9.131313 | 38.78183 | 199.3482 | 41.18923 | 252.7886 | 161.8466
2565 | 2565 | 2565 | 3 | 29 | 12 | 52 | 4 | 76.72876 | 0.293396 | 0.05988525 | 250.3292 | 0 | 0 | 0 |  | Fe_Cr_Ni_Cu_W | Fe3Cr29Ni12Cu52W4 | 0.0197703 | 9.8292 | 9.14 | 34.00162 | 136.2763 | 43.24989 | 345.4463 | 420.0263
2566 | 2566 | 2566 | 4 | 27 | 16 | 46 | 8 | 82.07058 | 0.2919272 | 0.07905449 | 433.2908 | 0 | 0 | 0 |  | Fe_Cr_Ni_Cu_W | Fe4Cr27Ni16Cu46W8 | 0.02508663 | 9.766886 | 8.990099 | 44.62656 | 209.2384 | 75.2737 | 341.7562 | 365.1984
2567 | 2567 | 2567 | 6 | 24 | 21 | 39 | 10 | 85.27194 | 0.2917553 | 0.08862701 | 545.9354 | 0 | 0 | 0 |  | Fe_Cr_Ni_Cu_W | Fe6Cr24Ni21Cu39W10 | 0.02772913 | 8.7264 | 8.91 | 48.49742 | 259.3179 | 82.82978 | 304.8836 | 260.9815
2568 | 2568 | 2568 | 9 | 21 | 25 | 34 | 12 | 87.7753 | 0.2921991 | 0.09625599 | 646.2424 | 0 | 0 | 0 |  | Fe_Cr_Ni_Cu_W | Fe9Cr21Ni25Cu34W12 | 0.02991996 | 7.826684 | 8.851485 | 51.27566 | 286.8731 | 93.36595 | 253.4471 | 255.7547
2569 | 2569 | 2569 | 13 | 17 | 28 | 29 | 13 | 89.12349 | 0.2934207 | 0.1011329 | 713.5953 | 0 | 0 | 0 |  | Fe_Cr_Ni_Cu_W | Fe13Cr17Ni28Cu29W13 | 0.03134196 | 6.8828 | 8.83 | 52.36067 | 294.1891 | 73.83263 | 256.5689 | 281.1331
2570 | 2570 | 2570 | 17 | 14 | 31 | 24 | 14 | 90.71945 | 0.2938996 | 0.105263 | 777.3858 | 0 | 0 | 0 |  | Fe_Cr_Ni_Cu_W | Fe17Cr14Ni31Cu24W14 | 0.03261155 | 5.7072 | 8.78 | 52.97348 | 310.0162 | 69.1965 | 218.7927 | 239.542
2571 | 2571 | 2571 | 23 | 11 | 34 | 19 | 13 | 90.32222 | 0.2949905 | 0.1038471 | 758.7294 | 0 | 0 | 0 |  | Fe_Cr_Ni_Cu_W | Fe23Cr11Ni34Cu19W13 | 0.0321966 | 4.2356 | 8.77 | 50.4476 | 305.083 | 58.32756 | 220.7544 | 214.9139
2572 | 2572 | 2572 | 29 | 8 | 36 | 15 | 12 | 89.6321 | 0.2962857 | 0.1016565 | 729.4345 | 1 | 0 | 0 |  | Fe_Cr_Ni_Cu_W | Fe29Cr8Ni36Cu15W12 | 0.03154891 | 3.0716 | 8.77 | 47.98948 | 301.1948 | 61.18599 | 208.9619 | 196.8605
2573 | 2573 | 2573 | 36 | 6 | 37 | 12 | 9 | 86.91178 | 0.2978112 | 0.09157406 | 597.659 | 1 | 0 | 0 |  | Fe_Cr_Ni_Cu_W | Fe36Cr6Ni37Cu12W9 | 0.02839502 | 2.1012 | 8.8 | 42.05461 | 272.6084 | 63.39769 | 219.641 | 174.9727
2574 | 2574 | 2574 | 3 | 38 | 10 | 43 | 6 | 84.80661 | 0.2810947 | 0.06828971 | 346.1546 | 0 | 0 | 0 |  | Fe_Cr_Ni_Cu_W | Fe3Cr38Ni10Cu43W6 | 0.0228366 | 10.358 | 8.61 | 39.46784 | 192.2946 | 65.68333 | 346.7513 | 331.3229
2575 | 2575 | 2575 | 4 | 34 | 13 | 38 | 10 | 89.19267 | 0.2820644 | 0.08468331 | 524.8626 | 0 | 0 | 0 |  | Fe_Cr_Ni_Cu_W | Fe4Cr34Ni13Cu38W10 | 0.02763404 | 9.971227 | 8.525253 | 48.70803 | 279.9366 | 87.92651 | 337.8816 | 283.9957
2576 | 2576 | 2576 | 7 | 29 | 16 | 33 | 14 | 93.14759 | 0.283747 | 0.09746039 | 695.7334 | 0 | 0 | 0 |  | Fe_Cr_Ni_Cu_W | Fe7Cr29Ni16Cu33W14 | 0.03153768 | 9.314152 | 8.454545 | 55.18314 | 351.8752 | 99.09985 | 291.5805 | 301.4271
2577 | 2577 | 2577 | 10 | 25 | 19 | 29 | 17 | 95.90018 | 0.2851687 | 0.105579 | 820.6629 | 0 | 0 | 0 |  | Fe_Cr_Ni_Cu_W | Fe10Cr25Ni19Cu29W17 | 0.03401989 | 8.4084 | 8.41 | 58.53845 | 381.818 | 81.90475 | 256.7823 | 275.0789
2578 | 2578 | 2578 | 15 | 20 | 21 | 25 | 19 | 97.51637 | 0.2870867 | 0.1114497 | 915.4825 | 0 | 0 | 0 |  | Fe_Cr_Ni_Cu_W | Fe15Cr20Ni21Cu25W19 | 0.03582356 | 7.4952 | 8.39 | 60.17774 | 406.8271 | 76.6451 | 235.1892 | 294.1717
2579 | 2579 | 2579 | 20 | 16 | 24 | 21 | 19 | 97.48851 | 0.2888678 | 0.1138502 | 949.0494 | 0 | 0 | 0 |  | Fe_Cr_Ni_Cu_W | Fe20Cr16Ni24Cu21W19 | 0.03637198 | 6.1016 | 8.41 | 59.2266 | 398.9076 | 63.65997 | 217.0181 | 252.1084
2580 | 2580 | 2580 | 26 | 12 | 26 | 17 | 18 | 96.68927 | 0.290683 | 0.1139972 | 944.9812 | 0 | 0 | 0 |  | Fe_Cr_Ni_Cu_W | Fe26Cr12Ni26Cu17W18 | 0.03635952 | 4.757882 | 8.434343 | 57.31431 | 393.849 | 72.53555 | 224.1701 | 248.3732
2581 | 2581 | 2581 | 34 | 9 | 28 | 13 | 17 | 95.76161 | 0.2919042 | 0.1126846 | 920.4537 | 0 | 0 | 0 |  | Fe_Cr_Ni_Cu_W | Fe34Cr9Ni28Cu13W17 | 0.03587818 | 3.222821 | 8.425743 | 54.64073 | 390.8321 | 72.54046 | 184.7639 | 199.5172
2582 | 2582 | 2582 | 43 | 6 | 28 | 11 | 12 | 90.71505 | 0.2946731 | 0.1004797 | 725.4089 | 1 | 0 | 0 |  | Fe_Cr_Ni_Cu_W | Fe43Cr6Ni28Cu11W12 | 0.03191707 | 2.5196 | 8.53 | 47.31289 | 345.3409 | 68.08577 | 161.3365 | 187.7135
2583 | 2583 | 2583 | 3 | 45 | 8 | 35 | 9 | 92.84263 | 0.2716841 | 0.07755992 | 467.5847 | 0 | 0 | 0 |  | Fe_Cr_Ni_Cu_W | Fe3Cr45Ni8Cu35W9 | 0.0265827 | 10.3204 | 8.13 | 46.14586 | 277.2516 | 85.13892 | 373.0948 | 292.4398
2584 | 2584 | 2584 | 5 | 39 | 10 | 31 | 14 | 97.21079 | 0.2746591 | 0.093123 | 667.6859 | 0 | 0 | 0 |  | Fe_Cr_Ni_Cu_W | Fe5Cr39Ni10Cu31W14 | 0.03147898 | 9.963065 | 8.070707 | 55.20107 | 381.4597 | 90.87913 | 283.7501 | 289.4002
2585 | 2585 | 2585 | 8 | 33 | 12 | 27 | 19 | 101.3604 | 0.2774121 | 0.1048148 | 852.4727 | 0 | 0 | 0 |  | Fe_Cr_Ni_Cu_W | Fe8Cr33Ni12Cu27W19 | 0.03528283 | 9.303949 | 8.010101 | 61.46629 | 437.33 | 87.10519 | 280.4296875 | 303.7819
2586 | 2586 | 2586 | 12 | 28 | 14 | 24 | 22 | 103.3346 | 0.2798461 | 0.111159 | 962.527 | 0 | 0 | 0 |  | Fe_Cr_Ni_Cu_W | Fe12Cr28Ni14Cu24W22 | 0.03728263 | 8.4176 | 8 | 63.85264 | 460.5192 | 75.21977 | 262.675 | 301.4856
2587 | 2587 | 2587 | 17 | 23 | 16 | 20 | 24 | 104.8819 | 0.281799 | 0.1163498 | 1056.197 | 0 | 0 | 0 |  | Fe_Cr_Ni_Cu_W | Fe17Cr23Ni16Cu20W24 | 0.03886928 | 7.0676 | 7.98 | 64.8027 | 459.9375 | 66.15299 | 248.5544 | 308.5222
2588 | 2588 | 2588 | 22 | 18 | 18 | 17 | 25 | 105.1947 | 0.2841134 | 0.1201121 | 1119.167 | 0 | 0 | 0 |  | Fe_Cr_Ni_Cu_W | Fe22Cr18Ni18Cu17W25 | 0.03985704 | 5.9008 | 8.01 | 64.76874 | 454.713 | 72.61322 | 212.3806 | 297.6394
2589 | 2589 | 2589 | 30 | 13 | 20 | 13 | 24 | 104.0086 | 0.2864105 | 0.1216719 | 1131.233 | 0 | 0 | 0 |  | Fe_Cr_Ni_Cu_W | Fe30Cr13Ni20Cu13W24 | 0.04009355 | 4.1856 | 8.05 | 62.68844 | 457.4551 | 74.0621 | 192.6372 | 285.4499
2590 | 2590 | 2590 | 38 | 9 | 20 | 11 | 22 | 101.6123 | 0.2886458 | 0.1201072 | 1084.376 | 0 | 0 | 0 |  | Fe_Cr_Ni_Cu_W | Fe38Cr9Ni20Cu11W22 | 0.03947441 | 3.4328 | 8.11 | 60.18339 | 443.4323 | 78.59178 | 205.8218 | 250.5659
2591 | 2591 | 2591 | 50 | 6 | 20 | 8 | 16 | 95.99222 | 0.2909795 | 0.109945 | 886.9608 | 0 | 0 | 0 |  | Fe_Cr_Ni_Cu_W | Fe50Cr6Ni20Cu8W16 | 0.03580437 | 2.0912 | 8.2 | 52.68814 | 413.726 | 88.73816 | 166.6101 | 251.6196
2592 | 2592 | 2592 | 3 | 50 | 7 | 25 | 14 | 102.828 | 0.2640532 | 0.08955479 | 654.7152 | 0 | 0 | 0 |  | Fe_Cr_Ni_Cu_W | Fe3Cr50Ni7Cu25W14 | 0.03171772 | 9.035405 | 7.606061 | 54.72194 | 408.1961 | 88.79811 | 365.8464 | 282.6894
2593 | 2593 | 2593 | 6 | 42 | 8 | 23 | 21 | 107.209 | 0.2695092 | 0.103108 | 873.1949 | 0 | 0 | 0 |  | Fe_Cr_Ni_Cu_W | Fe6Cr42Ni8Cu23W21 | 0.03646535 | 8.9704 | 7.59 | 63.31027 | 480.0211 | 90.90022 | 302.3282 | 286.5579
2594 | 2594 | 2594 | 9 | 36 | 9 | 20 | 26 | 110.7954 | 0.2724589 | 0.1108541 | 1025.369 | 0 | 0 | 0 |  | Fe_Cr_Ni_Cu_W | Fe9Cr36Ni9Cu20W26 | 0.03920112 | 8.248 | 7.54 | 67.48118 | 513.0278 | 100.373 | 264.0805 | 303.4652
2595 | 2595 | 2595 | 13 | 29 | 11 | 18 | 28 | 111.3206 | 0.2761829 | 0.1164621 | 1122.416 | 0 | 0 | 0 |  | Fe_Cr_Ni_Cu_W | Fe13Cr29Ni11Cu18W28 | 0.0404863 | 7.418835 | 7.616162 | 68.57611 | 508.8419 | 102.8219 | 256.7606 | 349.93
2596 | 2596 | 2596 | 18 | 24 | 12 | 16 | 30 | 111.9266 | 0.2786498 | 0.1199764 | 1190.626 | 0 | 0 | 0 |  | Fe_Cr_Ni_Cu_W | Fe18Cr24Ni12Cu16W30 | 0.04156043 | 6.576 | 7.64 | 69.02174 | 516.3532 | 133.271 | 200.9227 | 316.8307
2597 | 2597 | 2597 | 25 | 18 | 14 | 13 | 31 | 111.6554 | 0.2815134 | 0.1237359 | 1253.203 | 0 | 0 | 0 |  | Fe_Cr_Ni_Cu_W | Fe25Cr18Ni14Cu13W31 | 0.04249259 | 5.085384 | 7.693069 | 68.29846 | 499.8601 | 124.7157 | 218.5968 | 312.9841
2598 | 2598 | 2598 | 32 | 13 | 15 | 10 | 30 | 110.5144 | 0.2837079 | 0.1261502 | 1280.074 | 0 | 0 | 0 |  | Fe_Cr_Ni_Cu_W | Fe32Cr13Ni15Cu10W30 | 0.04291535 | 3.6876 | 7.74 | 66.79341 | 476.675 | 90.73586 | 194.1178 | 343.827
2599 | 2599 | 2599 | 42 | 8 | 15 | 8 | 26 | 106.3529 | 0.2866469 | 0.1247837 | 1209.684 | 0 | 0 | 0 |  | Fe_Cr_Ni_Cu_W | Fe42Cr8Ni15Cu8W26 | 0.04200457 | 2.772778 | 7.858586 | 63.36321 | 467.3921 | 97.16579 | 167.4043 | 312.9569
2600 | 2600 | 2600 | 55 | 5 | 15 | 6 | 19 | 99.41086 | 0.2893491 | 0.1155851 | 996.4839 | 0 | 0 | 0 |  | Fe_Cr_Ni_Cu_W | Fe55Cr5Ni15Cu6W19 | 0.03830032 | 1.7232 | 8 | 55.96749 | 432.6019 | 92.52174 | 141.2066 | 228.686
2601 | 2601 | 2601 | 3 | 52 | 7 | 17 | 21 | 112.2666 | 0.2609652 | 0.09980157 | 858.1739 | 0 | 0 | 0 |  | Fe_Cr_Ni_Cu_W | Fe3Cr52Ni7Cu17W21 | 0.03680544 | 7.0024 | 7.19 | 62.73723 | 510.0402 | 89.51376 | 331.4197 | 286.9853
2602 | 2602 | 2602 | 6 | 43 | 7 | 16 | 28 | 115.9647 | 0.266723 | 0.1090088 | 1041.147 | 0 | 0 | 0 |  | Fe_Cr_Ni_Cu_W | Fe6Cr43Ni7Cu16W28 | 0.04017691 | 7.19 | 7.2 | 68.79942 | 540.1943 | 112.2016 | 287.1454 | 325.1954
2603 | 2603 | 2603 | 9 | 36 | 7 | 15 | 33 | 118.457 | 0.2705608 | 0.1140723 | 1159.13 | 0 | 0 | 0 |  | Fe_Cr_Ni_Cu_W | Fe9Cr36Ni7Cu15W33 | 0.04193874 | 7.1304 | 7.21 | 71.6977 | 539.7196 | 126.5491 | 238.2296 | 332.223
2604 | 2604 | 2604 | 14 | 30 | 8 | 13 | 36 | 119.4771 | 0.2735613 | 0.117752 | 1240.009 | 0 | 0 | 0 |  | Fe_Cr_Ni_Cu_W | Fe14Cr30Ni8Cu13W36 | 0.04308371 | 6.136653 | 7.237624 | 72.22038 | 531.0518 | 140.9534 | 223.8373 | 348.6689
2605 | 2605 | 2605 | 19 | 24 | 9 | 11 | 38 | 120.0007 | 0.276291 | 0.12149 | 1316.423 | 0 | 0 | 0 |  | Fe_Cr_Ni_Cu_W | Fe19Cr24Ni9Cu11W38 | 0.04401038 | 5.118322 | 7.277228 | 72.17027 | 526.8807 | 149.5972 | 196.4826 | 353.5481
2606 | 2606 | 2606 | 25 | 18 | 10 | 9 | 38 | 119.2260648 | 0.2789894 | 0.1254499 | 1379 | 0 | 0 | 0 |  | Fe_Cr_Ni_Cu_W | Fe25Cr18Ni10Cu9W38 | 0.04469157 | 4.0348 | 7.35 | 71.32258 | 506.236 | 133.319 | 196.3786 | 328.3102
2607 | 2607 | 2607 | 33 | 12 | 11 | 7 | 37 | 117.2786 | 0.2818973 | 0.1286731 | 1413.998 | 0 | 0 | 0 |  | Fe_Cr_Ni_Cu_W | Fe33Cr12Ni11Cu7W37 | 0.04519315 | 2.8776 | 7.45 | 69.84153 | 481.9975 | 100.0576 | 163.1507 | 312.5498
2608 | 2608 | 2608 | 44 | 7 | 12 | 5 | 32 | 112.1814 | 0.284901 | 0.1293736 | 1359.063 | 0 | 0 | 0 |  | Fe_Cr_Ni_Cu_W | Fe44Cr7Ni12Cu5W32 | 0.04458392 | 1.664 | 7.61 | 66.46473 | 473.4644 | 107.6718 | 184.4859 | 340.036
2609 | 2609 | 2609 | 57 | 4 | 12 | 4 | 23 | 103.594 | 0.2879573 | 0.1219042 | 1133.588 | 0 | 0 | 0 |  | Fe_Cr_Ni_Cu_W | Fe57Cr4Ni12Cu4W23 | 0.04104246 | 1.0816 | 7.82 | 59.57147 | 447.8405 | 92.56391 | 158.7136 | 260.004
2610 | 2610 | 2610 | 6 | 42 | 5 | 10 | 37 | 125.1014 | 0.2656613 | 0.1113712 | 1180.854 | 0 | 0 | 0 |  | Fe_Cr_Ni_Cu_W | Fe6Cr42Ni5Cu10W37 | 0.04320906 | 5.3508 | 6.82 | 73.1778 | 552.1382 | 157.2565 | 227.2787 | 349.3899
2611 | 2611 | 2611 | 9 | 35 | 5 | 10 | 41 | 126.3005 | 0.2694577 | 0.1142884 | 1257.342 | 0 | 0 | 0 |  | Fe_Cr_Ni_Cu_W | Fe9Cr35Ni5Cu10W41 | 0.04392665 | 5.512 | 6.88 | 74.32389 | 547.0362 | 172.2552 | 278.2267 | 369.2689
2612 | 2612 | 2612 | 13 | 28 | 6 | 9 | 44 | 126.9846 | 0.2728895 | 0.1177451 | 1336.883 | 0 | 0 | 0 |  | Fe_Cr_Ni_Cu_W | Fe13Cr28Ni6Cu9W44 | 0.04457035 | 4.8868 | 6.95 | 74.32436 | 519.8004 | 155.0038 | 227.8066 | 419.2187
2613 | 2613 | 2613 | 18 | 22 | 7 | 8 | 45 | 126.3799 | 0.2757466 | 0.1212802 | 1399.794 | 0 | 0 | 0 |  | Fe_Cr_Ni_Cu_W | Fe18Cr22Ni7Cu8W45 | 0.04511225 | 4.1788 | 7.04 | 73.67625 | 506.5494 | 139.003 | 206.5883 | 385.4332
2614 | 2614 | 2614 | 25 | 16 | 8 | 6 | 45 | 125.2958 | 0.2783734 | 0.1253107 | 1463.615 | 0 | 0 | 0 |  | Fe_Cr_Ni_Cu_W | Fe25Cr16Ni8Cu6W45 | 0.04588033 | 2.8712 | 7.12 | 72.45578 | 497.9142 | 145.6775 | 217.9335 | 417.5265
2615 | 2615 | 2615 | 32 | 11 | 9 | 5 | 43 | 122.5875 | 0.2809432 | 0.1288384 | 1494.214 | 0 | 0 | 0 |  | Fe_Cr_Ni_Cu_W | Fe32Cr11Ni9Cu5W43 | 0.04630352 | 2.1364 | 7.25 | 71.2092 | 491.9013 | 153.0141 | 180.7281 | 346.4501
2616 | 2616 | 2616 | 43 | 6 | 11 | 3 | 38 | 117.3268 | 0.2839269 | 0.1317346 | 1473.474 | 0 | 0 | 0 |  | Fe_Cr_Ni_Cu_W | Fe43Cr6Ni11Cu3W38 | 0.04628326 | 0.72189 | 7.435644 | 68.44643 | 487.5414 | 135.8713 | 177.5026 | 325.0929
2617 | 2617 | 2617 | 9 | 32 | 3 | 6 | 50 | 133.6742 | 0.2697131 | 0.1112568 | 1301.133 | 0 | 0 | 0 |  | Fe_Cr_Ni_Cu_W | Fe9Cr32Ni3Cu6W50 | 0.04472325 | 3.9256 | 6.6 | 74.9994 | 527.726 | 163.6399 | 239.9111 | 402.9088
2618 | 2618 | 2618 | 13 | 25 | 4 | 6 | 52 | 133.2465 | 0.273126 | 0.114538 | 1366.749 | 0 | 0 | 0 |  | Fe_Cr_Ni_Cu_W | Fe13Cr25Ni4Cu6W52 | 0.04488973 | 3.7284 | 6.72 | 74.34911 | 501.3837 | 151.7516 | 232.3636 | 406.5486
2619 | 2619 | 2619 | 18 | 19 | 5 | 5 | 53 | 132.6486 | 0.2757813 | 0.1182168 | 1434.497 | 0 | 0 | 0 |  | Fe_Cr_Ni_Cu_W | Fe18Cr19Ni5Cu5W53 | 0.04536963 | 2.906 | 6.81 | 73.30286 | 480.0023 | 139.1573 | 237.9126 | 430.1465
2620 | 2620 | 2620 | 23 | 13 | 6 | 4 | 53 | 131.7321 | 0.2783722 | 0.1228178 | 1514.425 | 0 | 0 | 0 |  | Fe_Cr_Ni_Cu_W | Fe23Cr13Ni6Cu4W53 | 0.04589554 | 2.119784 | 6.909091 | 72.21537 | 472.3265 | 147.7243 | 220.7417 | 388.6482
2621 | 2621 | 2621 | 30 | 8 | 8 | 4 | 50 | 127.6162 | 0.2813104 | 0.1277426 | 1555.251 | 0 | 0 | 0 |  | Fe_Cr_Ni_Cu_W | Fe30Cr8Ni8Cu4W50 | 0.04660106 | 1.8016 | 7.12 | 71.54411 | 472.8734 | 139.0508 | 186.7855 | 407.588
2622 | 2622 | 2622 | 33 | 12 | 5 | 47 | 3 | 72.40725 | 0.3042423 | 0.05420232 | 201.2192 | 0 | 0 | 0 |  | Fe_Cr_Ni_Cu_W | Fe33Cr12Ni5Cu47W3 | 0.01983208 | 11.9272 | 9.21 | 30.25954 | 120.6379 | 28.05564 | 339.2159 | 458.4469
2623 | 2623 | 2623 | 39 | 11 | 5 | 40 | 5 | 76.55509 | 0.3008781 | 0.0664533 | 305.3356 | 0 | 0 | 0 |  | Fe_Cr_Ni_Cu_W | Fe39Cr11Ni5Cu40W5 | 0.02315431 | 11.8144 | 8.98 | 36.3956 | 152.2555 | 32.87249 | 340.6729 | 439.1172
2624 | 2624 | 2624 | 44 | 10 | 4 | 34 | 7 | 80.36674 | 0.2980453 | 0.07614184 | 404.8828 | 0 | 0 | 0 |  | Fe_Cr_Ni_Cu_W | Fe44Cr10Ni4Cu34W7 | 0.02610613 | 11.51801 | 8.767677 | 41.32881 | 197.075 | 44.34598 | 301.9528 | 408.7777
2625 | 2625 | 2625 | 49 | 9 | 4 | 27 | 11 | 86.45179 | 0.2944534 | 0.09116991 | 588.6636 | 0 | 0 | 0 |  | Fe_Cr_Ni_Cu_W | Fe49Cr9Ni4Cu27W11 | 0.0306915 | 10.3852 | 8.49 | 48.63908 | 303.5815 | 64.26118 | 214.8764 | 334.8115
2626 | 2626 | 2626 | 53 | 7 | 3 | 22 | 14 | 90.58277 | 0.2928493 | 0.1000528 | 719.8275 | 0 | 0 | 0 |  | Fe_Cr_Ni_Cu_W | Fe53Cr7Ni3Cu22W14 | 0.03382289 | 9.461075 | 8.30303 | 53.10212 | 352.5655 | 81.8922 | 159.7173 | 268.5695
2627 | 2627 | 2627 | 21 | 19 | 6 | 51 | 3 | 73.19625 | 0.3004539 | 0.05340005 | 196.7138 | 0 | 0 | 0 |  | Fe_Cr_Ni_Cu_W | Fe21Cr19Ni6Cu51W3 | 0.01918379 | 11.478 | 9.21 | 30.30248 | 124.6797 | 32.18669 | 314.1774 | 416.0639
2628 | 2628 | 2628 | 27 | 17 | 7 | 44 | 5 | 76.97779 | 0.2982438 | 0.06585949 | 300.4802 | 0 | 0 | 0 |  | Fe_Cr_Ni_Cu_W | Fe27Cr17Ni7Cu44W5 | 0.02261492 | 11.5208 | 9.02 | 36.7173 | 154.2577 | 47.42461 | 324.128 | 387.3965
2629 | 2629 | 2629 | 32 | 16 | 8 | 38 | 7 | 80.70838 | 0.2958284 | 0.07581597 | 401.3125 | 0 | 0 | 0 |  | Fe_Cr_Ni_Cu_W | Fe32Cr16Ni8Cu38W7 | 0.02544028 | 11.05617 | 8.831683 | 41.41432 | 199.0644 | 50.39025 | 311.9065 | 387.2022
2630 | 2630 | 2630 | 36 | 14 | 8 | 32 | 10 | 85.1389 | 0.2938637 | 0.08754279 | 539.8824 | 0 | 0 | 0 |  | Fe_Cr_Ni_Cu_W | Fe36Cr14Ni8Cu32W10 | 0.02913669 | 10.5808 | 8.64 | 47.49274 | 278.0628 | 74.66249 | 237.3043 | 300.1559
2631 | 2631 | 2631 | 40 | 11 | 9 | 26 | 14 | 90.13482 | 0.2926628 | 0.1000148 | 714.3544 | 0 | 0 | 0 |  | Fe_Cr_Ni_Cu_W | Fe40Cr11Ni9Cu26W14 | 0.03314227 | 9.5276 | 8.46 | 53.51112 | 355.7087 | 82.42347 | 223.226 | 277.1453
2632 | 2632 | 2632 | 44 | 9 | 8 | 21 | 18 | 95.07779 | 0.2909378 | 0.1092419 | 872.2954 | 0 | 0 | 0 |  | Fe_Cr_Ni_Cu_W | Fe44Cr9Ni8Cu21W18 | 0.03648962 | 8.5576 | 8.25 | 58.14258 | 409.2397 | 79.80093 | 174.8491 | 288.7806
2633 | 2633 | 2633 | 46 | 7 | 7 | 16 | 23 | 101.0036 | 0.2891391 | 0.1179261 | 1052.575 | 0 | 0 | 0 |  | Fe_Cr_Ni_Cu_W | Fe46Cr7Ni7Cu16W23 | 0.03998197 | 7.274768 | 8.020202 | 62.82617 | 449.7648 | 96.07219 | 164.3092 | 292.0813
2634 | 2634 | 2634 | 12 | 29 | 4 | 52 | 3 | 76.11848 | 0.2919497 | 0.05172201 | 192.3866 | 0 | 0 | 0 |  | Fe_Cr_Ni_Cu_W | Fe12Cr29Ni4Cu52W3 | 0.0186078 | 11.7068 | 9 | 29.92975 | 128.2679 | 38.32415 | 348.4672 | 448.099
2635 | 2635 | 2635 | 16 | 27 | 8 | 46 | 4 | 78.3707 | 0.2915165 | 0.05964074 | 255.3684 | 0 | 0 | 0 |  | Fe_Cr_Ni_Cu_W | Fe16Cr27Ni8Cu46W4 | 0.02056465 | 10.90246 | 8.910891 | 33.47823 | 139.8924 | 39.10244 | 384.9225 | 410.6932
2636 | 2636 | 2636 | 21 | 24 | 10 | 39 | 6 | 81.72595 | 0.290713 | 0.07101379 | 360.7044 | 0 | 0 | 0 |  | Fe_Cr_Ni_Cu_W | Fe21Cr24Ni10Cu39W6 | 0.02381918 | 10.3788 | 8.77 | 39.22894 | 186.6436 | 57.48093 | 379.1434 | 357.0316
2637 | 2637 | 2637 | 25 | 21 | 12 | 34 | 9 | 85.39597 | 0.2905338 | 0.08393166 | 500.9564 | 0 | 0 | 0 |  | Fe_Cr_Ni_Cu_W | Fe25Cr21Ni12Cu34W9 | 0.02755682 | 9.786492 | 8.653465 | 45.60672 | 254.444 | 78.84473 | 302.0874 | 329.1441
2638 | 2638 | 2638 | 28 | 17 | 13 | 29 | 13 | 89.8145 | 0.2905812 | 0.09703868 | 673.3193 | 0 | 0 | 0 |  | Fe_Cr_Ni_Cu_W | Fe28Cr17Ni13Cu29W13 | 0.03175814 | 9.2948 | 8.53 | 52.49943 | 345.1615 | 73.21806 | 253.1831 | 289.6827
2639 | 2639 | 2639 | 31 | 14 | 14 | 24 | 17 | 94.40018 | 0.289971 | 0.1073328 | 837.771 | 0 | 0 | 0 |  | Fe_Cr_Ni_Cu_W | Fe31Cr14Ni14Cu24W17 | 0.03519971 | 8.3496 | 8.38 | 57.44946 | 403.2088 | 78.75756 | 213.5141 | 273.6622
2640 | 2640 | 2640 | 34 | 11 | 13 | 19 | 23 | 100.8231 | 0.2886464 | 0.1179023 | 1047.804 | 0 | 0 | 0 |  | Fe_Cr_Ni_Cu_W | Fe34Cr11Ni13Cu19W23 | 0.03920575 | 7.442 | 8.15 | 63.16732 | 448.4796 | 90.77074 | 187.6828 | 269.866
2641 | 2641 | 2641 | 36 | 8 | 12 | 15 | 29 | 106.6954 | 0.2878091 | 0.1250631 | 1227.412 | 0 | 0 | 0 |  | Fe_Cr_Ni_Cu_W | Fe36Cr8Ni12Cu15W29 | 0.04221809 | 6.4456 | 7.95 | 67.13233 | 462.4775 | 83.29114 | 187.004 | 309.5091
2642 | 2642 | 2642 | 37 | 6 | 9 | 12 | 36 | 113.2421 | 0.286363 | 0.1289219 | 1379.209 | 0 |  | 0 |  | Fe_Cr_Ni_Cu_W | Fe37Cr6Ni9Cu12W36 | 0.04455396 | 5.82 | 7.7 | 70.43146 | 502.7051 | 154.1797 | 176.6804 | 317.932
2643 | 2643 | 2643 | 10 | 38 | 6 | 43 | 3 | 81.92094 | 0.2807441 | 0.05231387 | 211.0605 | 0 | 0 | 0 |  | Fe_Cr_Ni_Cu_W | Fe10Cr38Ni6Cu43W3 | 0.01872783 | 10.8128 | 8.59 | 29.62077 | 137.7084 | 42.05603 | 335.8169 | 392.4008
2644 | 2644 | 2644 | 13 | 34 | 10 | 38 | 4 | 83.17894 | 0.2825538 | 0.06035816 | 275.4386 | 0 | 0 | 0 |  | Fe_Cr_Ni_Cu_W | Fe13Cr34Ni10Cu38W4 | 0.02068535 | 9.682277 | 8.585859 | 33.36485 | 156.3882 | 47.23613 | 348.8573 | 378.7018
2645 | 2645 | 2645 | 16 | 29 | 14 | 33 | 7 | 86.18875 | 0.2847649 | 0.07622173 | 426.2359 | 0 | 0 | 0 |  | Fe_Cr_Ni_Cu_W | Fe16Cr29Ni14Cu33W7 | 0.02512973 | 8.747271 | 8.555556 | 41.55335 | 232.9531 | 68.38352 | 324.8084 | 297.5898
2646 | 2646 | 2646 | 19 | 25 | 17 | 29 | 10 | 89.11721 | 0.2862609 | 0.08841926 | 566.8638 | 0 | 0 | 0 |  | Fe_Cr_Ni_Cu_W | Fe19Cr25Ni17Cu29W10 | 0.0286656 | 7.9436 | 8.51 | 47.35768 | 297.0909 | 83.37419 | 266.4683 | 283.0425
2647 | 2647 | 2647 | 21 | 20 | 19 | 25 | 15 | 93.74902 | 0.2876053 | 0.103285 | 775.2273 | 0 | 0 | 0 |  | Fe_Cr_Ni_Cu_W | Fe21Cr20Ni19Cu25W15 | 0.03335 | 7.4168 | 8.43 | 54.99491 | 371.1212 | 87.0463 | 239.3216 | 264.1691
2648 | 2648 | 2648 | 24 | 16 | 19 | 21 | 20 | 98.63725 | 0.2877837 | 0.1139275 | 962.7568 | 0 | 0 | 0 |  | Fe_Cr_Ni_Cu_W | Fe24Cr16Ni19Cu21W20 | 0.03707434 | 6.8704 | 8.29 | 60.49793 | 420.7103 | 76.54151 | 217.5757 | 270.6102
2649 | 2649 | 2649 | 26 | 12 | 18 | 17 | 26 | 104.5417 | 0.287538 | 0.1228014 | 1160.863 | 0 | 0 | 0 |  | Fe_Cr_Ni_Cu_W | Fe26Cr12Ni18Cu17W26 | 0.04059059 | 6.24018 | 8.111111 | 65.52901 | 453.1486 | 73.96679 | 213.0542 | 315.5757
2650 | 2650 | 2650 | 28 | 9 | 17 | 13 | 34 | 111.5688 | 0.2865379 | 0.1295981 | 1362.593 | 0 | 0 | 0 |  | Fe_Cr_Ni_Cu_W | Fe28Cr9Ni17Cu13W34 | 0.04355561 | 5.113616 | 7.871287 | 69.27029 | 469.8123 | 99.05577 | 188.0806 | 322.4698
2651 | 2651 | 2651 | 28 | 6 | 12 | 11 | 43 | 119.3067 | 0.2854183 | 0.1305868 | 1496.369 | 0 | 0 | 0 |  | Fe_Cr_Ni_Cu_W | Fe28Cr6Ni12Cu11W43 | 0.04526257 | 5.2384 | 7.59 | 72.37921 | 465.9046 | 139.6326 | 191.8719 | 342.8315
2652 | 2652 | 2652 | 8 | 45 | 9 | 35 | 3 | 86.75877 | 0.2721238 | 0.05331706 | 230.3395 | 0 | 0 | 0 |  | Fe_Cr_Ni_Cu_W | Fe8Cr45Ni9Cu35W3 | 0.01866527 | 9.13 | 8.27 | 29.30853 | 145.2984 | 44.44571 | 412.7357 | 341.4635
2653 | 2653 | 2653 | 10 | 39 | 14 | 31 | 5 | 88.03846 | 0.2762209 | 0.06662019 | 343.4214 | 0 | 0 | 0 |  | Fe_Cr_Ni_Cu_W | Fe10Cr39Ni14Cu31W5 | 0.02216786 | 7.826548 | 8.333333 | 36.0797 | 203.459 | 60.24026 | 381.4251 | 290.6736
2654 | 2654 | 2654 | 12 | 33 | 19 | 27 | 8 | 90.29301 | 0.2800732 | 0.08140555 | 495.6556 | 0 | 0 | 0 |  | Fe_Cr_Ni_Cu_W | Fe12Cr33Ni19Cu27W8 | 0.02635412 | 6.642179 | 8.373737 | 43.34593 | 263.0675 | 77.2528 | 341.7708 | 244.3212
2655 | 2655 | 2655 | 14 | 28 | 22 | 24 | 12 | 93.48623 | 0.2827296 | 0.09559538 | 673.3552 | 0 | 0 | 0 |  | Fe_Cr_Ni_Cu_W | Fe14Cr28Ni22Cu24W12 | 0.03063365 | 6.0416 | 8.36 | 50.36864 | 334.9034 | 77.78621 | 304.683 | 262.5963
2656 | 2656 | 2656 | 16 | 23 | 24 | 20 | 17 | 98.03836 | 0.2842717 | 0.1089146 | 879.7841 | 0 | 0 | 0 |  | Fe_Cr_Ni_Cu_W | Fe16Cr23Ni24Cu20W17 | 0.03494413 | 5.2988 | 8.28 | 56.90861 | 398.951 | 72.25056 | 243.5831 | 234.7522
2657 | 2657 | 2657 | 18 | 18 | 25 | 17 | 22 | 102.1822 | 0.2857803 | 0.1189316 | 1065.491 | 0 | 0 | 0 |  | Fe_Cr_Ni_Cu_W | Fe18Cr18Ni25Cu17W22 | 0.03831285 | 4.78 | 8.21 | 61.73362 | 423.438 | 66.06689 | 245.0299 | 260.6673
2658 | 2658 | 2658 | 20 | 13 | 24 | 13 | 30 | 109.2829 | 0.2859582 | 0.1287058 | 1307.826 | 0 | 0 | 0 |  | Fe_Cr_Ni_Cu_W | Fe20Cr13Ni24Cu13W30 | 0.04219361 | 4.0248 | 8.01 | 67.06236 | 450.2293 | 81.39122 | 229.9187 | 311.8995
2659 | 2659 | 2659 | 20 | 9 | 22 | 11 | 38 | 115.7383 | 0.2859868 | 0.1330681 | 1478.99 | 0 | 0 | 0 |  | Fe_Cr_Ni_Cu_W | Fe20Cr9Ni22Cu11W38 | 0.04439107 | 3.84 | 7.83 | 70.40284 | 457.2652 | 106.2269 | 214.1941 | 365.4428
2660 | 2660 | 2660 | 20 | 6 | 16 | 8 | 50 | 125.7241 | 0.2842227 | 0.1308383 | 1594.813 | 0 | 0 | 0 |  | Fe_Cr_Ni_Cu_W | Fe20Cr6Ni16Cu8W50 | 0.0454417 | 3.3744 | 7.44 | 72.02805 | 457.4904 | 137.3552 | 184.8035 | 409.3407
2661 | 2661 | 2661 | 7 | 50 | 14 | 25 | 3 | 91.69235 | 0.2647222 | 0.05560408 | 260.5306 | 0 | 0 | 0 |  | Fe_Cr_Ni_Cu_W | Fe7Cr50Ni14Cu25W3 | 0.01849156 | 6.082237 | 7.969697 | 28.93582 | 183.2055 | 60.47427 | 504.8282 | 275.0666
2662 | 2662 | 2662 | 8 | 42 | 21 | 23 | 6 | 92.34985 | 0.2722286 | 0.07348562 | 422.9221 | 0 | 0 | 0 |  | Fe_Cr_Ni_Cu_W | Fe8Cr42Ni21Cu23W6 | 0.0235176 | 4.792 | 8.15 | 38.02157 | 238.5276 | 63.93153 | 437.8863 | 217.8263
2663 | 2663 | 2663 | 9 | 36 | 26 | 20 | 9 | 94.21132 | 0.2765161 | 0.0870436 | 574.7981 | 0 | 0 | 0 |  | Fe_Cr_Ni_Cu_W | Fe9Cr36Ni26Cu20W9 | 0.02748576 | 3.7192 | 8.22 | 44.43692 | 293.7288 | 66.95238 | 354.2833 | 231.7821
2664 | 2664 | 2664 | 11 | 29 | 28 | 18 | 13 | 96.6734 | 0.2806847 | 0.1004532 | 752.5704 | 0 | 0 | 0 |  | Fe_Cr_Ni_Cu_W | Fe11Cr29Ni28Cu18W13 | 0.03182779 | 3.537598 | 8.262626 | 51.28728 | 349.2099 | 63.48499 | 317.9278 | 248.9299
2665 | 2665 | 2665 | 12 | 24 | 30 | 16 | 18 | 100.3778 | 0.2831111 | 0.1130519 | 953.9139 | 0 | 0 | 0 |  | Fe_Cr_Ni_Cu_W | Fe12Cr24Ni30Cu16W18 | 0.03577672 | 3.2496 | 8.24 | 57.31492 | 398.8821 | 61.94514 | 278.7614 | 248.8506
2666 | 2666 | 2666 | 14 | 18 | 31 | 13 | 25 | 105.8008 | 0.285003 | 0.1256061 | 1203.121 | 0 | 0 | 0 |  | Fe_Cr_Ni_Cu_W | Fe14Cr18Ni31Cu13W25 | 0.03992253 | 2.758553 | 8.148515 | 63.14084 | 425.4748 | 67.86732 | 190.2017 | 277.2343
2667 | 2667 | 2667 | 15 | 13 | 30 | 10 | 32 | 111.8092 | 0.2856362 | 0.1330019 | 1408.599 | 0 | 0 | 0 |  | Fe_Cr_Ni_Cu_W | Fe15Cr13Ni30Cu10W32 | 0.0429994 | 2.1844 | 8 | 67.177 | 443.8822 | 87.88518 | 207.4732 | 318.4526
2668 | 2668 | 2668 | 15 | 8 | 26 | 8 | 42 | 119.9595 | 0.2855841 | 0.1360624 | 1593.873 | 0 | 0 | 0 |  | Fe_Cr_Ni_Cu_W | Fe15Cr8Ni26Cu8W42 | 0.04518055 | 2.145087 | 7.757576 | 70.47132 | 428.6577 | 95.45821 | 203.3574 | 369.2068
2669 | 2669 | 2669 | 15 | 5 | 19 | 6 | 55 | 129.8579 | 0.2839612 | 0.1303658 | 1649.426 | 0 | 0 | 0 |  | Fe_Cr_Ni_Cu_W | Fe15Cr5Ni19Cu6W55 | 0.04510407 | 2.0304 | 7.36 | 70.64305 | 432.1876 | 127.8368 | 222.6134 | 402.5152
2670 | 2670 | 2670 | 7 | 52 | 21 | 17 | 3 | 94.68861 | 0.2617593 | 0.05861662 | 293.5526 | 0 | 0 | 0 |  | Fe_Cr_Ni_Cu_W | Fe7Cr52Ni21Cu17W3 | 0.01804767 | 2.548 | 7.83 | 28.24889 | 202.8383 | 59.63394 | 547.7871 | 210.548
2671 | 2671 | 2671 | 7 | 43 | 28 | 16 | 6 | 94.75209 | 0.2702034 | 0.07606042 | 458.1575 | 0 | 0 | 0 |  | Fe_Cr_Ni_Cu_W | Fe7Cr43Ni28Cu16W6 | 0.02342867 | 1.6996 | 8.06 | 37.23694 | 260.3447 | 55.49091 | 470.7349 | 199.8868
2672 | 2672 | 2672 | 7 | 36 | 33 | 15 | 9 | 95.59775 | 0.2760253 | 0.08919375 | 606.532 | 0 | 0 | 0 |  | Fe_Cr_Ni_Cu_W | Fe7Cr36Ni33Cu15W9 | 0.02751625 | 1.2792 | 8.21 | 43.67104 | 292.5127 | 55.20378 | 407.0316 | 222.681
2673 | 2673 | 2673 | 8 | 30 | 36 | 13 | 14 | 98.98549 | 0.2797649 | 0.1047417 | 824.1195 | 0 | 0 | 0 |  | Fe_Cr_Ni_Cu_W | Fe8Cr30Ni36Cu13W14 | 0.03261391 | 0.9567689 | 8.227723 | 51.35723 | 349.7975 | 64.94173 | 323.8784 | 229.0841
2674 | 2674 | 2674 | 9 | 24 | 38 | 11 | 19 | 102.468 | 0.2827349 | 0.1187606 | 1049.923 | 0 | 0 | 0 |  | Fe_Cr_Ni_Cu_W | Fe9Cr24Ni38Cu11W19 | 0.03658278 | 0.678757 | 8.227723 | 56.99531 | 395.3522 | 57.66277 | 233.4178 | 219.9478
2675 | 2675 | 2675 | 10 | 18 | 38 | 9 | 25 | 107.0826 | 0.2848064 | 0.1295465 | 1273.734 | 0 | 0 | 0 |  | Fe_Cr_Ni_Cu_W | Fe10Cr18Ni38Cu9W25 | 0.04029107 | 0.5216 | 8.17 | 62.133 | 415.0743 | 61.45112 | 231.8294 | 274.2068
2676 | 2676 | 2676 | 11 | 12 | 37 | 7 | 33 | 113.1345 | 0.2861907 | 0.137327 | 1497.876 | 0 | 0 | 0 |  | Fe_Cr_Ni_Cu_W | Fe11Cr12Ni37Cu7W33 | 0.04353934 | 0.3224 | 8.05 | 66.39608 | 423.1739 | 74.51195 | 205.0644 | 308.2351
2677 | 2677 | 2677 | 12 | 7 | 32 | 5 | 44 | 121.7581 | 0.2858526 | 0.1395942 | 1684.354 | 0 | 0 | 0 |  | Fe_Cr_Ni_Cu_W | Fe12Cr7Ni32Cu5W44 | 0.04570049 | 0.1376 | 7.77 | 69.20434 | 423.6959 | 86.96432 | 220.5059 | 378.4939
2678 | 2678 | 2678 | 12 | 4 | 23 | 4 | 57 | 131.6296 | 0.2841843 | 0.1318637 | 1704.832 | 0 | 0 | 0 |  | Fe_Cr_Ni_Cu_W | Fe12Cr4Ni23Cu4W57 | 0.04510292 | 0.5004 | 7.36 | 68.9547 | 396.0445 | 102.0847 | 193.2226 | 388.6034
2679 | 2679 | 2679 | 5 | 42 | 37 | 10 | 6 | 96.08441 | 0.2705461 | 0.07892596 | 493.9804 | 0 | 0 | 0 |  | Fe_Cr_Ni_Cu_W | Fe5Cr42Ni37Cu10W6 | 0.02324422 | -1.3528 | 8.08 | 36.34543 | 274.8511 | 66.33479 | 541.301 | 196.319
2680 | 2680 | 2680 | 5 | 35 | 41 | 10 | 9 | 96.63092 | 0.2764775 | 0.0916665 | 641.1944 | 0 | 0 | 0 |  | Fe_Cr_Ni_Cu_W | Fe5Cr35Ni41Cu10W9 | 0.02750525 | -1.1808 | 8.24 | 42.73125 | 296.7193 | 82.86568 | 418.1153 | 220.0415
2681 | 2681 | 2681 | 6 | 28 | 44 | 9 | 13 | 98.5648 | 0.2812381 | 0.1048236 | 822.3811 | 1 | 0 | 0 |  | Fe_Cr_Ni_Cu_W | Fe6Cr28Ni44Cu9W13 | 0.03193911 | -1.1152 | 8.33 | 49.07739 | 330.3256 | 88.67995 | 309.0153 | 218.1985
2682 | 2682 | 2682 | 7 | 22 | 45 | 8 | 18 | 101.8277 | 0.2843236 | 0.1167751 | 1022.468 | 1 | 0 | 0 |  | Fe_Cr_Ni_Cu_W | Fe7Cr22Ni45Cu8W18 | 0.03617976 | -0.92 | 8.34 | 55.10889 | 365.1449 | 81.78024 | 263.8815 | 234.0819
2683 | 2683 | 2683 | 8 | 16 | 45 | 6 | 25 | 107.2182 | 0.2861933 | 0.1295306 | 1283.348 | 0 | 0 | 0 |  | Fe_Cr_Ni_Cu_W | Fe8Cr16Ni45Cu6W25 | 0.04053795 | -1.0828 | 8.26 | 60.92446 | 405.4944 | 84.02213 | 224.9012 | 251.1623
2684 | 2684 | 2684 | 9 | 11 | 43 | 5 | 32 | 112.4225 | 0.2872242 | 0.1396861 | 1525.949 | 0 | 0 | 0 |  | Fe_Cr_Ni_Cu_W | Fe9Cr11Ni43Cu5W32 | 0.04345239 | -0.934 | 8.15 | 64.87488 | 418.302 | 80.16753 | 191.9323 | 302.0617
2685 | 2685 | 2685 | 11 | 6 | 38 | 3 | 43 | 120.7808 | 0.2868173 | 0.1429285 | 1728.577 | 0 | 0 | 0 |  | Fe_Cr_Ni_Cu_W | Fe11Cr6Ni38Cu3W43 | 0.04591655 | -1.255955 | 7.871287 | 67.71684 | 419.189 | 87.91954 | 201.0698 | 370.8818
2686 | 2686 | 2686 | 3 | 32 | 50 | 6 | 9 | 96.63888 | 0.2789577 | 0.09838359 | 714.5457 | 1 | 0 | 0 |  | Fe_Cr_Ni_Cu_W | Fe3Cr32Ni50Cu6W9 | 0.0274697 | -3.0928 | 8.36 | 41.72817 | 310.8451 | 107.3667 | 406.6161 | 190.1581
2687 | 2687 | 2687 | 4 | 25 | 52 | 6 | 13 | 98.29675 | 0.2837333 | 0.1130962 | 918.3569 | 1 | 0 | 0 |  | Fe_Cr_Ni_Cu_W | Fe4Cr25Ni52Cu6W13 | 0.03200217 | -2.4972 | 8.46 | 48.10603 | 327.5651 | 100.5794 | 293.7714 | 199.2044
2688 | 2688 | 2688 | 5 | 19 | 53 | 5 | 18 | 101.5896 | 0.2866526 | 0.1249495 | 1127.289 | 1 | 0 | 0 |  | Fe_Cr_Ni_Cu_W | Fe5Cr19Ni53Cu5W18 | 0.03633033 | -2.2756 | 8.47 | 53.94988 | 354.1202 | 96.89111 | 245.2151 | 225.3591
2689 | 2689 | 2689 | 6 | 13 | 53 | 4 | 23 | 105.0559 | 0.2890403 | 0.1336535 | 1314.124 | 1 | 0 | 0 |  | Fe_Cr_Ni_Cu_W | Fe6Cr13Ni53Cu4W23 | 0.03978848 | -2.076115 | 8.464646 | 58.36688 | 376.2682 | 84.95229 | 240.8688 | 273.6068
2690 | 2690 | 2690 | 8 | 8 | 50 | 4 | 30 | 109.8642 | 0.290058 | 0.1411672 | 1517.307 | 0 | 0 | 0 |  | Fe_Cr_Ni_Cu_W | Fe8Cr8Ni50Cu4W30 | 0.04293014 | -1.4736 | 8.36 | 62.84107 | 390.3628 | 84.14304 | 181.3233 | 280.687
2691 | 2691 | 2691 | 3 | 12 | 5 | 47 | 33 | 101.6798 | 0.2933576 | 0.1176146 | 1082.95 | 0 | 0 | 0 |  | Fe_Cr_Ni_Cu_W | Fe3Cr12Ni5Cu47W33 | 0.03661484 | 17.2312 | 8.61 | 76.95479 | 410.0272 | 121.3348 | 248.589 | 372.4104
2692 | 2692 | 2692 | 5 | 11 | 5 | 40 | 39 | 108.7587 | 0.2904681 | 0.1200305 | 1204.54 | 0 | 0 | 0 |  | Fe_Cr_Ni_Cu_W | Fe5Cr11Ni5Cu40W39 | 0.03838544 | 16.9416 | 8.3 | 79.09488 | 438.132 | 145.1848 | 235.5011 | 348.476
2693 | 2693 | 2693 | 7 | 10 | 4 | 34 | 44 | 114.7971 | 0.288212 | 0.1200368 | 1281.048 | 0 | 0 | 0 |  | Fe_Cr_Ni_Cu_W | Fe7Cr10Ni4Cu34W44 | 0.03944599 | 16.38037 | 8.020202 | 80.00816 | 476.8678 | 202.6575 | 193.9303 | 404.4337
2694 | 2694 | 2694 | 11 | 9 | 4 | 27 | 49 | 120.3645 | 0.2861173 | 0.1203038 | 1353.467 | 0 | 0 | 0 |  | Fe_Cr_Ni_Cu_W | Fe11Cr9Ni4Cu27W49 | 0.04083533 | 14.2916 | 7.73 | 79.12016 | 475.3238 | 220.1716 | 202.2669 | 411.7625
2695 | 2695 | 2695 | 14 | 7 | 3 | 22 | 53 | 124.8264 | 0.285105 | 0.118914 | 1388.655 | 0 | 0 | 0 |  | Fe_Cr_Ni_Cu_W | Fe14Cr7Ni3Cu22W53 | 0.04138692 | 12.78767 | 7.515152 | 78.07369 | 463.4875 | 190.6123 | 199.2009 | 391.9844
2696 | 2696 | 2696 | 3 | 19 | 6 | 51 | 21 | 91.36931 | 0.2937478 | 0.1059475 | 804.1427 | 0 | 0 | 0 |  | Fe_Cr_Ni_Cu_W | Fe3Cr19Ni6Cu51W21 | 0.03314284 | 15.0132 | 8.85 | 66.6045 | 352.9917 | 114.6479 | 255.9958 | 355.2308
2697 | 2697 | 2697 | 5 | 17 | 7 | 44 | 27 | 98.56234 | 0.2912057 | 0.1138875 | 981.991 | 0 | 0 | 0 |  | Fe_Cr_Ni_Cu_W | Fe5Cr17Ni7Cu44W27 | 0.03624605 | 15.2432 | 8.58 | 71.79861 | 408.2972 | 109.0317 | 221.7468 | 339.7186
2698 | 2698 | 2698 | 7 | 16 | 8 | 38 | 32 | 104.4034 | 0.2889818 | 0.117955 | 1105.249 | 0 | 0 | 0 |  | Fe_Cr_Ni_Cu_W | Fe7Cr16Ni8Cu38W32 | 0.03838283 | 14.64405 | 8.336634 | 74.36705 | 447.1 | 112.7935 | 242.4479 | 353.0298
2699 | 2699 | 2699 | 10 | 14 | 8 | 32 | 36 | 109.3819 | 0.2875348 | 0.1213059 | 1217.036 | 0 | 0 | 0 |  | Fe_Cr_Ni_Cu_W | Fe10Cr14Ni8Cu32W36 | 0.04009996 | 13.784 | 8.12 | 75.82849 | 457.9594 | 114.2633 | 207.6604 | 345.4901
2700 | 2700 | 2700 | 14 | 11 | 9 | 26 | 40 | 113.7401 | 0.2869147 | 0.1243542 | 1322.649 | 0 | 0 | 0 |  | Fe_Cr_Ni_Cu_W | Fe14Cr11Ni9Cu26W40 | 0.04171731 | 12.0964 | 7.94 | 76.09205 | 479.954 | 170.2921 | 196.2217 | 385.5471
2701 | 2701 | 2701 | 18 | 9 | 8 | 21 | 44 | 118.032 | 0.2858371 | 0.1253323 | 1396.622 | 0 | 0 | 0 |  | Fe_Cr_Ni_Cu_W | Fe18Cr9Ni8Cu21W44 | 0.04294438 | 10.6272 | 7.73 | 76.04578 | 477.9437 | 161.5828 | 195.9326 | 366.4229
2702 | 2702 | 2702 | 23 | 7 | 7 | 16 | 46 | 120.9685 | 0.285073 | 0.1261057 | 1449.528 | 0 | 0 | 0 |  | Fe_Cr_Ni_Cu_W | Fe23Cr7Ni7Cu16W46 | 0.04411263 | 8.692174 | 7.555556 | 75.1158 | 485.9879 | 165.5618 | 223.8748 | 398.2126
2703 | 2703 | 2703 | 3 | 29 | 4 | 52 | 12 | 85.36722 | 0.289202 | 0.08620825 | 524.2927 | 0 | 0 | 0 |  | Fe_Cr_Ni_Cu_W | Fe3Cr29Ni4Cu52W12 | 0.0279581 | 13.586 | 8.82 | 53.39766 | 251.8755 | 89.8684 | 320.7914 | 324.5384
2704 | 2704 | 2704 | 4 | 27 | 8 | 46 | 16 | 90.38683 | 0.288167 | 0.09542283 | 660.119 | 0 | 0 | 0 |  | Fe_Cr_Ni_Cu_W | Fe4Cr27Ni8Cu46W16 | 0.03133371 | 13.06695 | 8.673267 | 59.20726 | 330.8836 | 100.4385 | 290.9745 | 333.8286
2705 | 2705 | 2705 | 6 | 24 | 10 | 39 | 21 | 96.52675 | 0.2869242 | 0.1074767 | 860.4936 | 0 | 0 | 0 |  | Fe_Cr_Ni_Cu_W | Fe6Cr24Ni10Cu39W21 | 0.03490803 | 12.7128 | 8.47 | 65.07926 | 396.8279 | 102.3681 | 275.45 | 321.4814
2706 | 2706 | 2706 | 9 | 21 | 12 | 34 | 25 | 100.6951 | 0.2867637 | 0.1132908 | 982.5514 | 0 | 0 | 0 |  | Fe_Cr_Ni_Cu_W | Fe9Cr21Ni12Cu34W25 | 0.03726595 | 11.89452 | 8.336634 | 68.02333 | 417.2084 | 92.27224 | 227.5022 | 301.1194
2707 | 2707 | 2707 | 13 | 17 | 13 | 29 | 28 | 103.9731 | 0.2871528 | 0.1192346 | 1106.718 | 0 | 0 | 0 |  | Fe_Cr_Ni_Cu_W | Fe13Cr17Ni13Cu29W28 | 0.03917897 | 10.9868 | 8.23 | 69.8068 | 436.8915 | 79.22643 | 226.6366 | 307.6558
2708 | 2708 | 2708 | 17 | 14 | 14 | 24 | 31 | 107.3156 | 0.2869803 | 0.1233783 | 1210.804 | 0 | 0 | 0 |  | Fe_Cr_Ni_Cu_W | Fe17Cr14Ni14Cu24W31 | 0.04089647 | 9.6376 | 8.1 | 70.77825 | 458.6089 | 99.3179 | 205.7645 | 322.3712
2709 | 2709 | 2709 | 23 | 11 | 13 | 19 | 34 | 110.6664 | 0.2865271 | 0.1263649 | 1301.985 | 0 | 0 | 0 |  | Fe_Cr_Ni_Cu_W | Fe23Cr11Ni13Cu19W34 | 0.04256549 | 8.234 | 7.93 | 71.32033 | 474.2916 | 114.6079 | 217.7094 | 356.3418
2710 | 2710 | 2710 | 29 | 8 | 12 | 15 | 36 | 112.7983 | 0.2865507 | 0.1285211 | 1367.125 | 0 | 0 | 0 |  | Fe_Cr_Ni_Cu_W | Fe29Cr8Ni12Cu15W36 | 0.04380765 | 6.8348 | 7.81 | 71.18504 | 483.119 | 137.0385 | 179.6148 | 311.8381
2711 | 2711 | 2711 | 36 | 6 | 9 | 12 | 37 | 114.0905 | 0.2861995 | 0.1291535 | 1395.401 | 0 |  | 0 |  | Fe_Cr_Ni_Cu_W | Fe36Cr6Ni9Cu12W37 | 0.0447072 | 5.8644 | 7.68 | 70.87136 | 501.6463 | 150.9473 | 187.7805 | 358.2688
2712 | 2712 | 2712 | 3 | 38 | 6 | 43 | 10 | 89.04045 | 0.2796425 | 0.08049803 | 481.6772 | 0 | 0 | 0 |  | Fe_Cr_Ni_Cu_W | Fe3Cr38Ni6Cu43W10 | 0.02707511 | 12.0924 | 8.45 | 48.85274 | 262.3177 | 93.96655 | 370.3026 | 330.3997
2713 | 2713 | 2713 | 4 | 34 | 10 | 38 | 13 | 92.32675 | 0.2809792 | 0.09320588 | 638.5389 | 0 | 0 | 0 |  | Fe_Cr_Ni_Cu_W | Fe4Cr34Ni10Cu38W13 | 0.03015997 | 11.15152 | 8.40404 | 54.25756 | 334.2045 | 92.78961 | 291.7576 | 301.632
2714 | 2714 | 2714 | 7 | 29 | 14 | 33 | 16 | 95.19276 | 0.2830144 | 0.1023069 | 771.379 | 0 | 0 | 0 |  | Fe_Cr_Ni_Cu_W | Fe7Cr29Ni14Cu33W16 | 0.03291988 | 9.999796 | 8.373737 | 58.20356 | 374.046875 | 84.69025 | 260.7013 | 288.604
2715 | 2715 | 2715 | 10 | 25 | 17 | 29 | 19 | 97.89039 | 0.2844391 | 0.1082517 | 874.5997 | 0 | 0 | 0 |  | Fe_Cr_Ni_Cu_W | Fe10Cr25Ni17Cu29W19 | 0.0352052 | 9.002 | 8.33 | 61.11129 | 399.7586 | 83.2469 | 268.6139 | 299.1682
2716 | 2716 | 2716 | 15 | 20 | 19 | 25 | 21 | 99.48518 | 0.2863343 | 0.1137987 | 968.2871 | 0 | 0 | 0 |  | Fe_Cr_Ni_Cu_W | Fe15Cr20Ni19Cu25W21 | 0.03691365 | 8.0072 | 8.31 | 62.48808 | 411.3603 | 74.04306 | 264.4098 | 305.5666
2717 | 2717 | 2717 | 20 | 16 | 19 | 21 | 24 | 102.367 | 0.2869622 | 0.1192679 | 1080.027 | 0 | 0 | 0 |  | Fe_Cr_Ni_Cu_W | Fe20Cr16Ni19Cu21W24 | 0.03897364 | 7.1936 | 8.21 | 64.54642 | 435.7797 | 68.97572 | 199.2622 | 279.2287
2718 | 2718 | 2718 | 26 | 12 | 18 | 17 | 26 | 104.5417 | 0.287538 | 0.1237526 | 1175.082 | 0 | 0 | 0 |  | Fe_Cr_Ni_Cu_W | Fe26Cr12Ni18Cu17W26 | 0.04059059 | 6.24018 | 8.111111 | 65.52901 | 459.6755 | 84.15984 | 204.6555 | 315.5478
2719 | 2719 | 2719 | 34 | 9 | 17 | 13 | 28 | 106.3307 | 0.2876173 | 0.1249042 | 1216.218 | 0 | 0 | 0 |  | Fe_Cr_Ni_Cu_W | Fe34Cr9Ni17Cu13W28 | 0.04189656 | 4.835996 | 7.990099 | 65.55697 | 463.8522 | 83.65062 | 177.0438 | 308.417
2720 | 2720 | 2720 | 43 | 6 | 12 | 11 | 28 | 106.4828 | 0.2879507 | 0.1255766 | 1230.953 | 0 | 0 | 0 |  | Fe_Cr_Ni_Cu_W | Fe43Cr6Ni12Cu11W28 | 0.04251539 | 4.6444 | 7.89 | 65.36628 | 467.7297 | 99.36342 | 166.4382 | 320.1928
2721 | 2721 | 2721 | 3 | 45 | 9 | 35 | 8 | 91.80608 | 0.2719214 | 0.07477401 | 434.4925 | 0 | 0 | 0 |  | Fe_Cr_Ni_Cu_W | Fe3Cr45Ni9Cu35W8 | 0.02551626 | 9.922 | 8.17 | 43.91571 | 261.2696 | 81.838 | 358.4206 | 276.5908
2722 | 2722 | 2722 | 5 | 39 | 14 | 31 | 10 | 93.1038 | 0.2757467 | 0.08717313 | 569.9924 | 0 | 0 | 0 |  | Fe_Cr_Ni_Cu_W | Fe5Cr39Ni14Cu31W10 | 0.0280504 | 8.526477 | 8.232323 | 48.06468 | 311.2097 | 87.82961 | 350.7238 | 280.4318
2723 | 2723 | 2723 | 8 | 33 | 19 | 27 | 12 | 94.30689 | 0.2795054 | 0.09567458 | 676.7402 | 0 | 0 | 0 |  | Fe_Cr_Ni_Cu_W | Fe8Cr33Ni19Cu27W12 | 0.03032741 | 7.1156 | 8.292929 | 51.17974 | 334.2565 | 80.264 | 302.1649 | 265.5139
2724 | 2724 | 2724 | 12 | 28 | 22 | 24 | 14 | 95.44568 | 0.2823903 | 0.1004459 | 746.662 | 0 | 0 | 0 |  | Fe_Cr_Ni_Cu_W | Fe12Cr28Ni22Cu24W14 | 0.03228081 | 6.2416 | 8.32 | 53.57947 | 362.4783 | 76.0424 | 296.9559 | 263.7894
2725 | 2725 | 2725 | 17 | 23 | 24 | 20 | 16 | 97.07751 | 0.2844547 | 0.1069574 | 845.1825 | 0 | 0 | 0 |  | Fe_Cr_Ni_Cu_W | Fe17Cr23Ni24Cu20W16 | 0.03426369 | 5.218 | 8.3 | 55.59451 | 386.4552 | 71.89327 | 244.9472 | 252.9843
2726 | 2726 | 2726 | 22 | 18 | 25 | 17 | 18 | 98.4112 | 0.2865619 | 0.1125547 | 935.6351 | 0 | 0 | 0 |  | Fe_Cr_Ni_Cu_W | Fe22Cr18Ni25Cu17W18 | 0.03605775 | 4.5176 | 8.29 | 57.37038 | 405.205 | 69.58622 | 242.5783 | 262.2474
2727 | 2727 | 2727 | 30 | 13 | 24 | 13 | 20 | 100.1395 | 0.2878737 | 0.117171 | 1021.344 | 0 | 0 | 0 |  | Fe_Cr_Ni_Cu_W | Fe30Cr13Ni24Cu13W20 | 0.03788998 | 3.5488 | 8.21 | 58.64265 | 429.3098 | 64.9258 | 215.5448 | 255.4648
2728 | 2728 | 2728 | 38 | 9 | 22 | 11 | 20 | 99.66159 | 0.2894257 | 0.1174589 | 1024.682 | 0 | 0 | 0 |  | Fe_Cr_Ni_Cu_W | Fe38Cr9Ni22Cu11W20 | 0.03827354 | 3.156 | 8.19 | 58.08614 | 422.6972 | 72.6436 | 180.7833 | 240.5089
2729 | 2729 | 2729 | 50 | 6 | 16 | 8 | 20 | 99.96543 | 0.2893219 | 0.1170425 | 1023.41 | 0 | 0 | 0 |  | Fe_Cr_Ni_Cu_W | Fe50Cr6Ni16Cu8W20 | 0.03876837 | 2.5584 | 8.04 | 57.50165 | 437.9864 | 92.82723 | 176.5848 | 254.7505
2730 | 2730 | 2730 | 3 | 50 | 14 | 25 | 7 | 95.72905 | 0.2649736 | 0.0765644 | 465.5833 | 0 | 0 | 0 |  | Fe_Cr_Ni_Cu_W | Fe3Cr50Ni14Cu25W7 | 0.02470472 | 6.58994 | 7.888889 | 40.93963 | 283.5089 | 83.31705 | 443.7557 | 238.3234
2731 | 2731 | 2731 | 6 | 42 | 21 | 23 | 8 | 94.35057 | 0.2721463 | 0.08082608 | 506.8164 | 0 | 0 | 0 |  | Fe_Cr_Ni_Cu_W | Fe6Cr42Ni21Cu23W8 | 0.02609656 | 5.008 | 8.11 | 42.81542 | 288.1997 | 66.50979 | 410.1147 | 231.0152
2732 | 2732 | 2732 | 9 | 36 | 26 | 20 | 9 | 94.21132 | 0.2765161 | 0.0870436 | 574.7981 | 0 | 0 | 0 |  | Fe_Cr_Ni_Cu_W | Fe9Cr36Ni26Cu20W9 | 0.02748576 | 3.7192 | 8.22 | 44.43692 | 300.1881 | 59.2585 | 350.903 | 229.8009
2733 | 2733 | 2733 | 13 | 29 | 28 | 18 | 11 | 94.68768 | 0.2809841 | 0.09788203 | 704.2902 | 0 | 0 | 0 |  | Fe_Cr_Ni_Cu_W | Fe13Cr29Ni28Cu18W11 | 0.02997827 | 3.38088 | 8.30303 | 47.94778 | 321.9936 | 67.57768 | 300.6811 | 240.0357
2734 | 2734 | 2734 | 18 | 24 | 30 | 16 | 12 | 94.55911 | 0.2841709 | 0.09942675 | 726.6573 | 0 | 0 | 0 |  | Fe_Cr_Ni_Cu_W | Fe18Cr24Ni30Cu16W12 | 0.03109848 | 2.8608 | 8.36 | 48.90031 | 329.4829 | 59.74621 | 276.597 | 225.9356
2735 | 2735 | 2735 | 25 | 18 | 31 | 13 | 14 | 95.48141 | 0.2871238 | 0.1034132 | 788.8024 | 0 | 0 | 0 |  | Fe_Cr_Ni_Cu_W | Fe25Cr18Ni31Cu13W14 | 0.03314672 | 2.23233 | 8.366337 | 50.96943 | 349.3523 | 58.66098 | 248.1 | 231.2595
2736 | 2736 | 2736 | 32 | 13 | 30 | 10 | 15 | 96.08848 | 0.2890115 | 0.1089692 | 867.8391 | 0 | 0 | 0 |  | Fe_Cr_Ni_Cu_W | Fe32Cr13Ni30Cu10W15 | 0.0344457 | 1.5996 | 8.34 | 51.81612 | 376.2633 | 65.77409 | 213.6884 | 241.9331
2737 | 2737 | 2737 | 42 | 8 | 26 | 8 | 15 | 95.51643 | 0.2909452 | 0.110927 | 892.2986 | 0 | 0 | 0 |  | Fe_Cr_Ni_Cu_W | Fe42Cr8Ni26Cu8W15 | 0.03490593 | 1.461892 | 8.30303 | 51.49911 | 384.9696 | 72.75323 | 191.3743 | 234.2847
2738 | 2738 | 2738 | 55 | 5 | 19 | 6 | 15 | 95.4179 | 0.2910223 | 0.1077932 | 853.5049 | 0 | 0 | 0 |  | Fe_Cr_Ni_Cu_W | Fe55Cr5Ni19Cu6W15 | 0.03509877 | 1.3104 | 8.16 | 50.92779 | 399.5936 | 86.32539 | 141.425 | 197.1234
2739 | 2739 | 2739 | 3 | 52 | 21 | 17 | 7 | 98.66441 | 0.2621679 | 0.07602245 | 473.3661 | 0 | 0 | 0 |  | Fe_Cr_Ni_Cu_W | Fe3Cr52Ni21Cu17W7 | 0.02468814 | 2.9256 | 7.75 | 39.94296 | 307.1849 | 76.36659 | 522.7249 | 215.5614
2740 | 2740 | 2740 | 6 | 43 | 28 | 16 | 7 | 95.75272 | 0.2701898 | 0.07993844 | 502.9621 | 0 | 0 | 0 |  | Fe_Cr_Ni_Cu_W | Fe6Cr43Ni28Cu16W7 | 0.02485281 | 1.7804 | 8.04 | 39.68312 | 275.9027 | 52.49786 | 469.3173 | 211.2386
2741 | 2741 | 2741 | 9 | 36 | 33 | 15 | 7 | 93.59281 | 0.2762109 | 0.08204968 | 517.1598 | 0 | 0 | 0 |  | Fe_Cr_Ni_Cu_W | Fe9Cr36Ni33Cu15W7 | 0.02498308 | 1.14 | 8.25 | 39.38274 | 260.948 | 46.3 | 403.5951 | 222.6837
2742 | 2742 | 2742 | 14 | 30 | 36 | 13 | 8 | 93.09906 | 0.2806035 | 0.08302938 | 530.3365 | 0 | 0 | 0 |  | Fe_Cr_Ni_Cu_W | Fe14Cr30Ni36Cu13W8 | 0.02637692 | 0.6250368 | 8.346535 | 40.896 | 267.9496 | 46.81777 | 393.0565 | 218.3262
2743 | 2743 | 2743 | 19 | 24 | 38 | 11 | 9 | 92.78331 | 0.2844934 | 0.08754619 | 581.2131 | 1 | 0 | 0 |  | Fe_Cr_Ni_Cu_W | Fe19Cr24Ni38Cu11W9 | 0.0277871 | 0.2513479 | 8.425743 | 42.35217 | 275.6511 | 53.91846 | 326.4403 | 199.056
2744 | 2744 | 2744 | 25 | 18 | 38 | 9 | 10 | 92.67851 | 0.2878202 | 0.09529668 | 669.7234 | 1 | 0 | 0 |  | Fe_Cr_Ni_Cu_W | Fe25Cr18Ni38Cu9W10 | 0.02926747 | 0.0476 | 8.47 | 43.81906 | 293.0829 | 61.39267 | 257.1982 | 180.921
2745 | 2745 | 2745 | 33 | 12 | 37 | 7 | 11 | 92.51715 | 0.2909166 | 0.09944516 | 719.9 | 1 | 0 | 0 |  | Fe_Cr_Ni_Cu_W | Fe33Cr12Ni37Cu7W11 | 0.03061022 | -0.1176 | 8.49 | 44.92616 | 314.738 | 63.90308 | 219.963 | 187.2748
2746 | 2746 | 2746 | 44 | 7 | 32 | 5 | 12 | 92.85285 | 0.2924695 | 0.1017033 | 754.6611 | 1 | 0 | 0 |  | Fe_Cr_Ni_Cu_W | Fe44Cr7Ni32Cu5W12 | 0.03194145 | -0.208 | 8.41 | 46.03434 | 346.7453 | 80.41368 | 172.6031 | 165.3768
2747 | 2747 | 2747 | 57 | 4 | 23 | 4 | 12 | 92.65488 | 0.2925249 | 0.1004618 | 739.7914 | 1 | 0 | 0 |  | Fe_Cr_Ni_Cu_W | Fe57Cr4Ni23Cu4W12 | 0.03218047 | 0.1224 | 8.26 | 45.92113 | 359.7706 | 93.27179 | 166.9583 | 207.7883
2748 | 2748 | 2748 | 6 | 42 | 37 | 10 | 5 | 95.07481 | 0.2705647 | 0.07455853 | 444.7673 | 0 | 0 | 0 |  | Fe_Cr_Ni_Cu_W | Fe6Cr42Ni37Cu10W5 | 0.02158862 | -1.4076 | 8.1 | 33.71572 | 250.7123 | 53.42845 | 550.957 | 206.2854
2749 | 2749 | 2749 | 9 | 35 | 41 | 10 | 5 | 92.584 | 0.2768814 | 0.0755982 | 446.9132 | 1 | 0 | 0 |  | Fe_Cr_Ni_Cu_W | Fe9Cr35Ni41Cu10W5 | 0.02170232 | -1.3712 | 8.32 | 33.53863 | 237.7349 | 58.60152 | 487.4463 | 183.3105
2750 | 2750 | 2750 | 13 | 28 | 44 | 9 | 6 | 91.53095 | 0.2823872 | 0.08063212 | 496.3289 | 1 | 0 | 0 |  | Fe_Cr_Ni_Cu_W | Fe13Cr28Ni44Cu9W6 | 0.02347342 | -1.3756 | 8.47 | 35.71708 | 235.7013 | 58.51989 | 458.9627 | 179.616
2751 | 2751 | 2751 | 18 | 22 | 45 | 8 | 7 | 90.91729 | 0.2865534 | 0.08489046 | 541.4956 | 1 | 0 | 0 |  | Fe_Cr_Ni_Cu_W | Fe18Cr22Ni45Cu8W7 | 0.02512183 | -1.2324 | 8.56 | 37.64186 | 246.9358 | 59.71828 | 392.1619 | 183.6245
2752 | 2752 | 2752 | 25 | 16 | 45 | 6 | 8 | 90.70854 | 0.2899937 | 0.08914357 | 589.574 | 1 | 0 | 0 |  | Fe_Cr_Ni_Cu_W | Fe25Cr16Ni45Cu6W8 | 0.0266647 | -1.3616 | 8.6 | 39.13707 | 264.4821 | 68.05507 | 290.6405 | 168.7667
2753 | 2753 | 2753 | 32 | 11 | 43 | 5 | 9 | 90.57848 | 0.2925873 | 0.09282603 | 632.7573 | 1 | 0 | 0 |  | Fe_Cr_Ni_Cu_W | Fe32Cr11Ni43Cu5W9 | 0.02814423 | -1.1548 | 8.61 | 40.72481 | 287.7054 | 76.10609 | 267.2106 | 174.0838
2754 | 2754 | 2754 | 43 | 6 | 38 | 3 | 11 | 91.84126 | 0.2938262 | 0.09612803 | 683.2344 | 1 | 0 | 0 |  | Fe_Cr_Ni_Cu_W | Fe43Cr6Ni38Cu3W11 | 0.03065754 | -1.268503 | 8.50495 | 43.56413 | 327.7989 | 83.03332 | 202.254 | 196.0257
2755 | 2755 | 2755 | 9 | 32 | 50 | 6 | 3 | 90.48503 | 0.2797877 | 0.06692154 | 357.1948 | 1 | 1 | 1 | 357.1948 | Fe_Cr_Ni_Cu_W | Fe9Cr32Ni50Cu6W3 | 0.01729803 | -3.256 | 8.48 | 26.57743 | 236.3619 | 72.38593 | 530.2576 | 132.4479 | 236.3619 | 72.38593 | 530.2576 | 132.4479
2756 | 2756 | 2756 | 13 | 25 | 52 | 6 | 4 | 89.12871 | 0.2855578 | 0.07195369 | 401.2582 | 1 | 1 | 1 | 401.2582 | Fe_Cr_Ni_Cu_W | Fe13Cr25Ni52Cu6W4 | 0.01964092 | -2.6844 | 8.64 | 29.54234 | 226.0202 | 57.3351 | 476.6505 | 139.8157 | 226.0202 | 57.3351 | 476.6505 | 139.8157
2757 | 2757 | 2757 | 18 | 19 | 53 | 5 | 5 | 88.52068 | 0.2897622 | 0.07656114 | 446.2132 | 1 | 1 | 1 | 446.2132 | Fe_Cr_Ni_Cu_W | Fe18Cr19Ni53Cu5W5 | 0.02164416 | -2.4316 | 8.73 | 31.90282 | 232.5305 | 61.03971 | 420.086 | 148.8117 | 232.5305 | 61.03971 | 420.086 | 148.8117
2758 | 2758 | 2758 | 23 | 13 | 53 | 4 | 6 | 88.04205 | 0.293626 | 0.08600928 | 540.4644 | 1 | 0 | 0 |  | Fe_Cr_Ni_Cu_W | Fe23Cr13Ni53Cu4W6 | 0.0235772 | -2.138557 | 8.808081 | 34.10164 | 233.5672 | 57.55096 | 320.9209 | 146.854
2759 | 2759 | 2759 | 30 | 8 | 50 | 4 | 8 | 88.6078 | 0.2960626 | 0.0897345 | 588.3053 | 1 | 0 | 0 |  | Fe_Cr_Ni_Cu_W | Fe30Cr8Ni50Cu4W8 | 0.02672727 | -1.4912 | 8.8 | 38.21466 | 252.953 | 74.06932 | 257.1029 | 185.2353
2760 | 2760 | 2760 | 5 | 12 | 33 | 47 | 3 | 70.78645 | 0.3105744 | 0.05941315 | 229.0066 | 1 | 0 | 0 |  | Fe_Cr_Ni_Cu_W | Fe5Cr12Ni33Cu47W3 | 0.01887905 | 6.2824 | 9.77 | 31.54616 | 118.7426 | 21.53631 | 310.3531 | 380.7618
2761 | 2761 | 2761 | 5 | 11 | 39 | 40 | 5 | 74.67686 | 0.3082358 | 0.07295015 | 347.1232 | 1 | 0 | 0 |  | Fe_Cr_Ni_Cu_W | Fe5Cr11Ni39Cu40W5 | 0.02215741 | 5.8168 | 9.66 | 37.21774 | 141.3523 | 39.60754 | 296.9793 | 336.4625
2762 | 2762 | 2762 | 4 | 10 | 44 | 34 | 7 | 78.23609 | 0.3064397 | 0.08422027 | 464.9862 | 1 | 0 | 0 |  | Fe_Cr_Ni_Cu_W | Fe4Cr10Ni44Cu34W7 | 0.02502086 | 5.200286 | 9.575758 | 41.71705 | 157.9653 | 39.99986 | 281.8154 | 245.6515
2763 | 2763 | 2763 | 4 | 9 | 49 | 27 | 11 | 84.27065 | 0.3031933 | 0.1006125 | 674.9087 | 1 | 0 | 0 |  | Fe_Cr_Ni_Cu_W | Fe4Cr9Ni49Cu27W11 | 0.02954915 | 4.4452 | 9.39 | 48.26293 | 195.8363 | 47.98755 | 223.7804 | 178.6139
2764 | 2764 | 2764 | 3 | 7 | 53 | 22 | 14 | 88.287 | 0.3021923 | 0.1109476 | 832.0852 | 1 | 0 | 0 |  | Fe_Cr_Ni_Cu_W | Fe3Cr7Ni53Cu22W14 | 0.032551 | 3.706561 | 9.313131 | 52.11788 | 220.3759 | 60.20538 | 189.0844 | 168.0139
2765 | 2765 | 2765 | 6 | 19 | 21 | 51 | 3 | 72.3333 | 0.3038649 | 0.05698067 | 216.5832 | 0 | 0 | 0 |  | Fe_Cr_Ni_Cu_W | Fe6Cr19Ni21Cu51W3 | 0.01861926 | 7.986 | 9.51 | 31.11575 | 125.6547 | 29.55603 | 317.3114 | 413.0723
2766 | 2766 | 2766 | 7 | 17 | 27 | 44 | 5 | 75.8774 | 0.3025962 | 0.07046129 | 330.6416 | 0 | 0 | 0 |  | Fe_Cr_Ni_Cu_W | Fe7Cr17Ni27Cu44W5 | 0.02197329 | 7.4168 | 9.42 | 37.32238 | 150.6536 | 41.43335 | 314.534 | 358.9041
2767 | 2767 | 2767 | 8 | 16 | 32 | 38 | 7 | 79.45932 | 0.3007958 | 0.08110815 | 440.9926 | 0 | 0 | 0 |  | Fe_Cr_Ni_Cu_W | Fe8Cr16Ni32Cu38W7 | 0.02475468 | 6.736594 | 9.306931 | 41.76786 | 184.2142 | 69.54984 | 313.8568 | 309.6469
2768 | 2768 | 2768 | 8 | 14 | 36 | 32 | 10 | 83.75642 | 0.2994157 | 0.09399056 | 596.1886 | 0 | 0 | 0 |  | Fe_Cr_Ni_Cu_W | Fe8Cr14Ni36Cu32W10 | 0.02837293 | 6.0784 | 9.2 | 47.48094 | 214.1863 | 63.84438 | 268.8346 | 235.8432
2769 | 2769 | 2769 | 9 | 11 | 40 | 26 | 14 | 88.72089 | 0.2984371 | 0.1071201 | 786.7132 | 0 | 0 | 0 |  | Fe_Cr_Ni_Cu_W | Fe9Cr11Ni40Cu26W14 | 0.03231394 | 5.2868 | 9.08 | 53.03687 | 258.8575 | 58.20285 | 213.2263 | 211.3691
2770 | 2770 | 2770 | 8 | 9 | 44 | 21 | 18 | 93.56586 | 0.2972682 | 0.1177729 | 970.7583 | 0 | 0 | 0 |  | Fe_Cr_Ni_Cu_W | Fe8Cr9Ni44Cu21W18 | 0.03551477 | 4.2808 | 8.97 | 57.16852 | 291.8398 | 58.8778 | 200.0759 | 219.6818
2771 | 2771 | 2771 | 7 | 7 | 46 | 16 | 23 | 99.52075 | 0.2956087 | 0.1284056 | 1189.384 | 0 | 0 | 0 |  | Fe_Cr_Ni_Cu_W | Fe7Cr7Ni46Cu16W23 | 0.03886127 | 3.215998 | 8.808081 | 61.26127 | 334.9933 | 63.10043 | 205.9517 | 250.75
2772 | 2772 | 2772 | 4 | 29 | 12 | 52 | 3 | 75.66733 | 0.2937658 | 0.05408391 | 206.1505 | 0 | 0 | 0 |  | Fe_Cr_Ni_Cu_W | Fe4Cr29Ni12Cu52W3 | 0.01828795 | 9.6236 | 9.16 | 30.42022 | 122.6698 | 32.71148 | 328.3658 | 405.356
2773 | 2773 | 2773 | 8 | 27 | 16 | 46 | 4 | 77.93589 | 0.2932668 | 0.06155913 | 267.6496 | 0 | 0 | 0 |  | Fe_Cr_Ni_Cu_W | Fe8Cr27Ni16Cu46W4 | 0.02029106 | 9.057935 | 9.069307 | 33.82199 | 143.6017 | 39.37417 | 358.6837 | 396.2878
2774 | 2774 | 2774 | 10 | 24 | 21 | 39 | 6 | 81.14849 | 0.2930433 | 0.07388866 | 381.9426 | 0 | 0 | 0 |  | Fe_Cr_Ni_Cu_W | Fe10Cr24Ni21Cu39W6 | 0.02348688 | 8.1216 | 8.99 | 39.48468 | 194.0016 | 60.13416 | 329.3975 | 328.6741
2775 | 2775 | 2775 | 12 | 21 | 25 | 34 | 9 | 84.75713 | 0.2931267 | 0.08708337 | 527.7373 | 0 | 0 | 0 |  | Fe_Cr_Ni_Cu_W | Fe12Cr21Ni25Cu34W9 | 0.02719508 | 7.446721 | 8.910891 | 45.68768 | 247.3656 | 82.54903 | 314.6705 | 285.6034
2776 | 2776 | 2776 | 13 | 17 | 28 | 29 | 13 | 89.12349 | 0.2934207 | 0.1011329 | 713.5953 | 0 | 0 | 0 |  | Fe_Cr_Ni_Cu_W | Fe13Cr17Ni28Cu29W13 | 0.03134196 | 6.8828 | 8.83 | 52.36067 | 298.7557 | 76.80895 | 220.7251 | 261.3889
2777 | 2777 | 2777 | 14 | 14 | 31 | 24 | 17 | 93.67667 | 0.2930072 | 0.1122436 | 892.3088 | 0 | 0 | 0 |  | Fe_Cr_Ni_Cu_W | Fe14Cr14Ni31Cu24W17 | 0.03472602 | 5.9628 | 8.72 | 57.07986 | 330.6418 | 61.34859 | 210.0723 | 216.9294
2778 | 2778 | 2778 | 13 | 11 | 34 | 19 | 23 | 100.0307 | 0.292115 | 0.1245571 | 1132.829 | 0 | 0 | 0 |  | Fe_Cr_Ni_Cu_W | Fe13Cr11Ni34Cu19W23 | 0.03858698 | 4.8716 | 8.57 | 62.40641 | 374.8858 | 67.02015 | 211.8997 | 264.2841
2779 | 2779 | 2779 | 12 | 8 | 36 | 15 | 29 | 105.8951 | 0.2915012 | 0.1331326 | 1342.396 | 0 | 0 | 0 |  | Fe_Cr_Ni_Cu_W | Fe12Cr8Ni36Cu15W29 | 0.0414593 | 3.8536 | 8.43 | 65.95294 | 399.0018 | 84.21327 | 170.6949 | 266.3745
2780 | 2780 | 2780 | 9 | 6 | 37 | 12 | 36 | 112.4403 | 0.2903581 | 0.1391423 | 1539.572 | 0 | 0 | 0 |  | Fe_Cr_Ni_Cu_W | Fe9Cr6Ni37Cu12W36 | 0.04357555 | 2.9976 | 8.26 | 68.68035 | 405.5764 | 92.18941 | 203.5731 | 337.5634
2781 | 2781 | 2781 | 6 | 38 | 10 | 43 | 3 | 81.70517 | 0.2816329 | 0.05356258 | 219.0217 | 0 | 0 | 0 |  | Fe_Cr_Ni_Cu_W | Fe6Cr38Ni10Cu43W3 | 0.01858649 | 9.8144 | 8.67 | 29.84544 | 132.3993 | 40.54067 | 334.5431 | 386.5578
2782 | 2782 | 2782 | 10 | 34 | 13 | 38 | 4 | 83.01898 | 0.2832114 | 0.06149627 | 283.3895 | 0 | 0 | 0 |  | Fe_Cr_Ni_Cu_W | Fe10Cr34Ni13Cu38W4 | 0.02059037 | 8.999082 | 8.646465 | 33.4839 | 157.0593 | 45.62014 | 362.394 | 335.892
2783 | 2783 | 2783 | 14 | 29 | 16 | 33 | 7 | 86.08768 | 0.2851811 | 0.07703203 | 432.8795 | 0 | 0 | 0 |  | Fe_Cr_Ni_Cu_W | Fe14Cr29Ni16Cu33W7 | 0.02507282 | 8.345679 | 8.59596 | 41.58501 | 232.6042 | 73.66785 | 350.5428 | 286.124
2784 | 2784 | 2784 | 17 | 25 | 19 | 29 | 10 | 89.02229 | 0.2866539 | 0.08896133 | 571.8412 | 0 | 0 | 0 |  | Fe_Cr_Ni_Cu_W | Fe17Cr25Ni19Cu29W10 | 0.02861174 | 7.5908 | 8.55 | 47.35937 | 285.7335 | 79.61095 | 284.0143 | 277.363
2785 | 2785 | 2785 | 19 | 20 | 21 | 25 | 15 | 93.66207 | 0.2879715 | 0.1038663 | 781.4242 | 0 | 0 | 0 |  | Fe_Cr_Ni_Cu_W | Fe19Cr20Ni21Cu25W15 | 0.03329497 | 7.1048 | 8.47 | 54.96399 | 363.7099 | 79.03457 | 232.719 | 263.157
2786 | 2786 | 2786 | 19 | 16 | 24 | 21 | 20 | 98.43936 | 0.2886403 | 0.115506 | 981.7462 | 0 | 0 | 0 |  | Fe_Cr_Ni_Cu_W | Fe19Cr16Ni24Cu21W20 | 0.03693095 | 6.1804 | 8.39 | 60.3552 | 411.1054 | 72.0508 | 212.8903 | 271.2046
2787 | 2787 | 2787 | 18 | 12 | 26 | 17 | 26 | 104.2587 | 0.288821 | 0.1258579 | 1202.201 | 0 | 0 | 0 |  | Fe_Cr_Ni_Cu_W | Fe18Cr12Ni26Cu17W26 | 0.04034095 | 5.250893 | 8.272727 | 65.18745 | 430.1003 | 75.61855 | 196.8271 | 279.1691
2788 | 2788 | 2788 | 17 | 9 | 28 | 13 | 34 | 111.2435 | 0.2881293 | 0.1332721 | 1418.664 | 0 | 0 | 0 |  | Fe_Cr_Ni_Cu_W | Fe17Cr9Ni28Cu13W34 | 0.04318642 | 3.936085 | 8.089109 | 68.64479 | 434.5321 | 87.41778 | 189.6089 | 309.7123
2789 | 2789 | 2789 | 12 | 6 | 28 | 11 | 43 | 118.9174 | 0.287551 | 0.1369843 | 1603.471 | 0 | 0 | 0 |  | Fe_Cr_Ni_Cu_W | Fe12Cr6Ni28Cu11W43 | 0.04463287 | 3.5488 | 7.91 | 71.19122 | 433.6757 | 110.9755 | 207.603 | 349.5148
2790 | 2790 | 2790 | 9 | 45 | 8 | 35 | 3 | 86.81062 | 0.2719057 | 0.05299764 | 228.1613 | 0 | 0 | 0 |  | Fe_Cr_Ni_Cu_W | Fe9Cr45Ni8Cu35W3 | 0.0186967 | 9.3676 | 8.25 | 29.25748 | 149.9415 | 52.02251 | 415.0179 | 348.5404
2791 | 2791 | 2791 | 14 | 39 | 10 | 31 | 5 | 88.24115 | 0.2753702 | 0.06576486 | 336.8079 | 0 | 0 | 0 |  | Fe_Cr_Ni_Cu_W | Fe14Cr39Ni10Cu31W5 | 0.02228092 | 8.688501 | 8.252525 | 35.96697 | 193.1953 | 58.53099 | 415.0034 | 321.1612
2792 | 2792 | 2792 | 19 | 33 | 12 | 27 | 8 | 90.63039 | 0.2786548 | 0.07977506 | 481.1961 | 0 | 0 | 0 |  | Fe_Cr_Ni_Cu_W | Fe19Cr33Ni12Cu27W8 | 0.02653888 | 7.970615 | 8.232323 | 43.28657 | 267.1975 | 68.43513 | 321.5904 | 244.5903
2793 | 2793 | 2793 | 22 | 28 | 14 | 24 | 12 | 93.84354 | 0.2812134 | 0.09336281 | 650.7933 | 0 | 0 | 0 |  | Fe_Cr_Ni_Cu_W | Fe22Cr28Ni14Cu24W12 | 0.03084273 | 7.3856 | 8.2 | 50.42579 | 350.7042 | 80.81466 | 262.219 | 254.0654
2794 | 2794 | 2794 | 24 | 23 | 16 | 20 | 17 | 98.36452 | 0.2828558 | 0.1065055 | 852.0256 | 0 | 0 | 0 |  | Fe_Cr_Ni_Cu_W | Fe24Cr23Ni16Cu20W17 | 0.0351606 | 6.4796 | 8.12 | 57.08406 | 416.0832 | 66.59397 | 266.6821 | 273.2415
2795 | 2795 | 2795 | 25 | 18 | 18 | 17 | 22 | 102.4429 | 0.2846164 | 0.1166285 | 1036.119 | 0 | 0 | 0 |  | Fe_Cr_Ni_Cu_W | Fe25Cr18Ni18Cu17W22 | 0.03851332 | 5.6956 | 8.07 | 61.97185 | 440.3337 | 72.71603 | 219.3917 | 266.0514
2796 | 2796 | 2796 | 24 | 13 | 20 | 13 | 30 | 109.4099 | 0.2853518 | 0.1272367 | 1286.472 | 0 | 0 | 0 |  | Fe_Cr_Ni_Cu_W | Fe24Cr13Ni20Cu13W30 | 0.04232114 | 4.4808 | 7.93 | 67.26485 | 467.582 | 91.13821 | 206.7061 | 323.0306
2797 | 2797 | 2797 | 22 | 9 | 20 | 11 | 38 | 115.7921 | 0.2857075 | 0.132291 | 1466.551 | 0 | 0 | 0 |  | Fe_Cr_Ni_Cu_W | Fe22Cr9Ni20Cu11W38 | 0.04446328 | 4.0536 | 7.79 | 70.53368 | 471.6792 | 122.6033 | 180.258 | 347.1376
2798 | 2798 | 2798 | 16 | 6 | 20 | 8 | 50 | 125.6439 | 0.2847219 | 0.13257 | 1625.468 | 0 | 0 | 0 |  | Fe_Cr_Ni_Cu_W | Fe16Cr6Ni20Cu8W50 | 0.04526773 | 2.9616 | 7.52 | 71.67287 | 448.2003 | 118.9258 | 210.2783 | 384.0479
2799 | 2799 | 2799 | 14 | 50 | 7 | 25 | 3 | 92.04295 | 0.2632125 | 0.05373713 | 246.8326 | 0 | 0 | 0 |  | Fe_Cr_Ni_Cu_W | Fe14Cr50Ni7Cu25W3 | 0.01867966 | 7.607795 | 7.828283 | 28.63311 | 169.1327 | 62.15265 | 460.8223 | 282.0921
2800 | 2800 | 2800 | 21 | 42 | 8 | 23 | 6 | 92.96994 | 0.2695724 | 0.06990184 | 392.2033 | 0 | 0 | 0 |  | Fe_Cr_Ni_Cu_W | Fe21Cr42Ni8Cu23W6 | 0.02383454 | 7.2724 | 7.89 | 37.80727 | 227.3629 | 70.35392 | 392.155 | 259.3016
2801 | 2801 | 2801 | 26 | 36 | 9 | 20 | 9 | 94.98405 | 0.2731947 | 0.08252394 | 531.2945 | 0 | 0 | 0 |  | Fe_Cr_Ni_Cu_W | Fe26Cr36Ni9Cu20W9 | 0.0278889 | 6.5956 | 7.88 | 44.42736 | 297.6623 | 68.32851 | 340.8109 | 256.2715
2802 | 2802 | 2802 | 28 | 29 | 11 | 18 | 13 | 97.40628 | 0.2775101 | 0.0960258 | 704.865 | 0 | 0 | 0 |  | Fe_Cr_Ni_Cu_W | Fe28Cr29Ni11Cu18W13 | 0.03225144 | 6.139374 | 7.919192 | 51.5201 | 385.0402 | 70.51645 | 266.9343 | 279.1346
2803 | 2803 | 2803 | 30 | 24 | 12 | 16 | 18 | 101.0845 | 0.2799843 | 0.1075689 | 887.9608 | 0 | 0 | 0 |  | Fe_Cr_Ni_Cu_W | Fe30Cr24Ni12Cu16W18 | 0.03625079 | 5.712 | 7.88 | 57.7872 | 441.4232 | 67.45944 | 231.2853 | 273.502
2804 | 2804 | 2804 | 31 | 18 | 14 | 13 | 25 | 106.3846 | 0.2823064 | 0.1192903 | 1117.411 | 0 | 0 | 0 |  | Fe_Cr_Ni_Cu_W | Fe31Cr18Ni14Cu13W25 | 0.04040958 | 4.758357 | 7.811881 | 63.83644 | 475.2514 | 71.67473 | 221.0593 | 301.8458
2805 | 2805 | 2805 | 30 | 13 | 15 | 10 | 32 | 112.2591 | 0.2834177 | 0.1273048 | 1322.639 | 0 | 0 | 0 |  | Fe_Cr_Ni_Cu_W | Fe30Cr13Ni15Cu10W32 | 0.04348191 | 3.7684 | 7.7 | 68.0147 | 478.4437 | 97.48842 | 185.5589 | 335.3384
2806 | 2806 | 2806 | 26 | 8 | 15 | 8 | 42 | 120.226 | 0.284101 | 0.1320369 | 1525.787 | 0 | 0 | 0 |  | Fe_Cr_Ni_Cu_W | Fe26Cr8Ni15Cu8W42 | 0.04560335 | 3.249464 | 7.535354 | 71.30569 | 462.7114 | 110.1577 | 203.8081 | 361.2085
2807 | 2807 | 2807 | 19 | 5 | 15 | 6 | 55 | 129.9273 | 0.2834836 | 0.1285562 | 1616.348 | 0 | 0 | 0 |  | Fe_Cr_Ni_Cu_W | Fe19Cr5Ni15Cu6W55 | 0.04529111 | 2.4288 | 7.28 | 71.04618 | 434.8135 | 113.4965 | 175.5475 | 399.7564
2808 | 2808 | 2808 | 21 | 52 | 7 | 17 | 3 | 95.36171 | 0.2588169 | 0.05450032 | 261.6309 | 0 | 0 | 0 |  | Fe_Cr_Ni_Cu_W | Fe21Cr52Ni7Cu17W3 | 0.01836083 | 5.2024 | 7.55 | 27.76401 | 175.2742 | 59.67749 | 553.0485 | 219.2064
2809 | 2809 | 2809 | 28 | 43 | 7 | 16 | 6 | 95.7274 | 0.2659684 | 0.07062666 | 409.4531 | 0 | 0 | 0 |  | Fe_Cr_Ni_Cu_W | Fe28Cr43Ni7Cu16W6 | 0.0238769 | 5.2276 | 7.64 | 37.01351 | 230.0132 | 71.88148 | 444.5321 | 239.9377
2810 | 2810 | 2810 | 33 | 36 | 7 | 15 | 9 | 96.7588 | 0.2709895 | 0.08287575 | 543.6969 | 0 | 0 | 0 |  | Fe_Cr_Ni_Cu_W | Fe33Cr36Ni7Cu15W9 | 0.02808155 | 5.2104 | 7.69 | 43.76026 | 296.066 | 73.60504 | 350.8778 | 246.0418
2811 | 2811 | 2811 | 36 | 30 | 8 | 13 | 14 | 100.1279 | 0.2747316 | 0.09769888 | 743.7313 | 0 | 0 | 0 |  | Fe_Cr_Ni_Cu_W | Fe36Cr30Ni8Cu13W14 | 0.0332583 | 4.678757 | 7.673267 | 51.881 | 396.1564 | 75.56514 | 264.1908 | 252.475
2812 | 2812 | 2812 | 38 | 24 | 9 | 11 | 19 | 103.5557 | 0.2778336 | 0.109078 | 928.7521 | 0 | 0 | 0 |  | Fe_Cr_Ni_Cu_W | Fe38Cr24Ni9Cu11W19 | 0.03730434 | 4.090187 | 7.653465 | 57.89599 | 459.4525 | 72.02222 | 244.629 | 278.5468
2813 | 2813 | 2813 | 38 | 18 | 10 | 9 | 25 | 108.0313 | 0.2803576 | 0.119254 | 1130.925 | 0 | 0 | 0 |  | Fe_Cr_Ni_Cu_W | Fe38Cr18Ni10Cu9W25 | 0.0410719 | 3.4784 | 7.61 | 63.37784 | 494.6603 | 104.3963 | 218.5431 | 278.2509
2814 | 2814 | 2814 | 37 | 12 | 11 | 7 | 33 | 113.8891 | 0.2823981 | 0.1275044 | 1345.737 | 0 | 0 | 0 |  | Fe_Cr_Ni_Cu_W | Fe37Cr12Ni11Cu7W33 | 0.04436599 | 2.756 | 7.53 | 67.95587 | 496.5828 | 131.3476 | 179.2775 | 316.607
2815 | 2815 | 2815 | 32 | 7 | 12 | 5 | 44 | 122.2134 | 0.2832303 | 0.1314584 | 1543.909 | 0 | 0 | 0 |  | Fe_Cr_Ni_Cu_W | Fe32Cr7Ni12Cu5W44 | 0.04646086 | 1.8896 | 7.37 | 70.82118 | 466.2044 | 111.2321 | 197.5594 | 386.2214
2816 | 2816 | 2816 | 23 | 4 | 12 | 4 | 57 | 131.8076 | 0.2828948 | 0.1268305 | 1611.262 | 0 | 0 | 0 |  | Fe_Cr_Ni_Cu_W | Fe23Cr4Ni12Cu4W57 | 0.04562628 | 1.5168 | 7.14 | 70.14015 | 446.0721 | 160.6225 | 153.9337 | 399.3268
2817 | 2817 | 2817 | 37 | 42 | 5 | 10 | 6 | 97.54337 | 0.2641597 | 0.07142913 | 424.3003 | 0 | 0 | 0 |  | Fe_Cr_Ni_Cu_W | Fe37Cr42Ni5Cu10W6 | 0.02384097 | 3.2552 | 7.44 | 36.19544 | 242.1452 | 78.61 | 529.986 | 227.406
2818 | 2818 | 2818 | 41 | 35 | 5 | 10 | 9 | 98.21415 | 0.2695625 | 0.08353225 | 557.9882 | 0 | 0 | 0 |  | Fe_Cr_Ni_Cu_W | Fe41Cr35Ni5Cu10W9 | 0.02821612 | 3.528 | 7.52 | 43.01674 | 301.6966 | 73.10647 | 376.8447 | 269.5612
2819 | 2819 | 2819 | 44 | 28 | 6 | 9 | 13 | 100.1415 | 0.2743037 | 0.09642516 | 726.5787 | 0 | 0 | 0 |  | Fe_Cr_Ni_Cu_W | Fe44Cr28Ni6Cu9W13 | 0.03274858 | 3.2624 | 7.57 | 49.86091 | 375.7112 | 74.95244 | 294.8478 | 263.9956
2820 | 2820 | 2820 | 45 | 22 | 7 | 8 | 18 | 103.2816 | 0.2777998 | 0.1083661 | 915.0401 | 0 | 0 | 0 |  | Fe_Cr_Ni_Cu_W | Fe45Cr22Ni7Cu8W18 | 0.03707759 | 3.0016 | 7.58 | 56.34989 | 437.8455 | 73.24078 | 206.2457 | 265.5308
2821 | 2821 | 2821 | 45 | 16 | 8 | 6 | 25 | 108.464 | 0.2803363 | 0.1199923 | 1146.332 | 0 | 0 | 0 |  | Fe_Cr_Ni_Cu_W | Fe45Cr16Ni8Cu6W25 | 0.04153205 | 2.2472 | 7.52 | 62.67567 | 493.1547 | 114.4696 | 176.2642 | 248.4683
2822 | 2822 | 2822 | 43 | 11 | 9 | 5 | 32 | 113.4247 | 0.2822259 | 0.1272712 | 1333.817 | 0 | 0 | 0 |  | Fe_Cr_Ni_Cu_W | Fe43Cr11Ni9Cu5W32 | 0.04448989 | 1.8812 | 7.47 | 66.92825 | 509.9515 | 139.4476 | 198.6895 | 337.6218
2823 | 2823 | 2823 | 38 | 6 | 11 | 3 | 43 | 121.406 | 0.2832738 | 0.131833 | 1537.604 | 0 | 0 | 0 |  | Fe_Cr_Ni_Cu_W | Fe38Cr6Ni11Cu3W43 | 0.04688723 | 0.7767866 | 7.336634 | 69.87518 | 480.8769 | 151.011 | 207.1023 | 390.3441
2824 | 2824 | 2824 | 50 | 32 | 3 | 6 | 9 | 98.694 | 0.2699824 | 0.08446438 | 571.1417 | 0 | 0 | 0 |  | Fe_Cr_Ni_Cu_W | Fe50Cr32Ni3Cu6W9 | 0.02831685 | 2.0396 | 7.42 | 42.31536 | 315.437 | 92.17206 | 366.2983 | 245.7885
2825 | 2825 | 2825 | 52 | 25 | 4 | 6 | 13 | 100.2843 | 0.2750084 | 0.09724043 | 738.1993 | 0 | 0 | 0 |  | Fe_Cr_Ni_Cu_W | Fe52Cr25Ni4Cu6W13 | 0.03296706 | 2.1684 | 7.5 | 49.25962 | 381.5883 | 81.85879 | 273.9565 | 256.6546
2826 | 2826 | 2826 | 53 | 19 | 5 | 5 | 18 | 103.4222 | 0.2784425 | 0.1093009 | 929.6323 | 0 | 0 | 0 |  | Fe_Cr_Ni_Cu_W | Fe53Cr19Ni5Cu5W18 | 0.03741142 | 1.814 | 7.51 | 55.67504 | 451.9566 | 109.6295 | 224.4063 | 248.9319
2827 | 2827 | 2827 | 53 | 13 | 6 | 4 | 23 | 106.7162 | 0.2813922 | 0.1188233 | 1108.9 | 0 | 0 | 0 |  | Fe_Cr_Ni_Cu_W | Fe53Cr13Ni6Cu4W23 | 0.04097889 | 1.434139 | 7.515152 | 60.6 | 492.333 | 132.3017 | 191.1869 | 286.751
2828 | 2828 | 2828 | 50 | 8 | 8 | 4 | 30 | 111.166 | 0.283759 | 0.1270445 | 1302.71 | 0 | 0 | 0 |  | Fe_Cr_Ni_Cu_W | Fe50Cr8Ni8Cu4W30 | 0.04414159 | 1.4496 | 7.52 | 65.32503 | 493.1866 | 116.2121 | 176.7534 | 294.8633
2829 | 2829 | 2829 | 5 | 12 | 3 | 47 | 33 | 101.7496 | 0.2930499 | 0.1168342 | 1072.79 | 0 | 0 | 0 |  | Fe_Cr_Ni_Cu_W | Fe5Cr12Ni3Cu47W33 | 0.03671051 | 17.7064 | 8.57 | 77.02311 | 422.3849 | 139.2901 | 251.9541 | 349.6146
2830 | 2830 | 2830 | 5 | 11 | 5 | 40 | 39 | 108.7587 | 0.2904681 | 0.1200305 | 1204.54 | 0 | 0 | 0 |  | Fe_Cr_Ni_Cu_W | Fe5Cr11Ni5Cu40W39 | 0.03838544 | 16.9416 | 8.3 | 79.09488 | 448.8641 | 163.7366 | 247.598 | 403.9102
2831 | 2831 | 2831 | 4 | 10 | 7 | 34 | 44 | 114.7171 | 0.2886215 | 0.1213176 | 1300.694 | 0 | 0 | 0 |  | Fe_Cr_Ni_Cu_W | Fe4Cr10Ni7Cu34W44 | 0.03929071 | 15.77064 | 8.080808 | 79.83198 | 451.8091 | 148.2039 | 215.1052 | 393.8595
2832 | 2832 | 2832 | 4 | 9 | 11 | 27 | 49 | 120.2037 | 0.2870171 | 0.1233802 | 1403.552 | 0 | 0 | 0 |  | Fe_Cr_Ni_Cu_W | Fe4Cr9Ni11Cu27W49 | 0.04047376 | 13.0484 | 7.87 | 78.62894 | 478.5037 | 205.2528 | 235.8363 | 405.2848
2833 | 2833 | 2833 | 3 | 7 | 14 | 22 | 53 | 124.6025 | 0.2864712 | 0.1239506 | 1474.268 | 0 | 0 | 0 |  | Fe_Cr_Ni_Cu_W | Fe3Cr7Ni14Cu22W53 | 0.040792 | 10.99643 | 7.737374 | 77.16564 | 441.6608 | 180.7406 | 183.9243 | 362.0964
2834 | 2834 | 2834 | 6 | 19 | 3 | 51 | 21 | 91.49797 | 0.2932162 | 0.1049155 | 793.1429 | 0 | 0 | 0 |  | Fe_Cr_Ni_Cu_W | Fe6Cr19Ni3Cu51W21 | 0.03326807 | 15.7764 | 8.79 | 66.63895 | 367.9765 | 120.2031 | 228.1702 | 334.5866
2835 | 2835 | 2835 | 7 | 17 | 5 | 44 | 27 | 98.63807 | 0.2908788 | 0.1131627 | 973.1454 | 0 | 0 | 0 |  | Fe_Cr_Ni_Cu_W | Fe7Cr17Ni5Cu44W27 | 0.03633039 | 15.7064 | 8.54 | 71.85012 | 417.9906 | 125.8535 | 256.5362 | 348.9705
2836 | 2836 | 2836 | 8 | 16 | 7 | 38 | 32 | 104.437 | 0.2888294 | 0.1175809 | 1100.254 | 0 | 0 | 0 |  | Fe_Cr_Ni_Cu_W | Fe8Cr16Ni7Cu38W32 | 0.03842492 | 14.85345 | 8.316832 | 74.40329 | 434.7045 | 116.0613 | 219.7714 | 332.0852
2837 | 2837 | 2837 | 8 | 14 | 10 | 32 | 36 | 109.3207 | 0.2878271 | 0.1220874 | 1228.279 | 0 | 0 | 0 |  | Fe_Cr_Ni_Cu_W | Fe8Cr14Ni10Cu32W36 | 0.04001373 | 13.4 | 8.16 | 75.73533 | 461.045 | 133.1007 | 223.0328 | 368.1099
2838 | 2838 | 2838 | 9 | 11 | 14 | 26 | 40 | 113.6017 | 0.2876121 | 0.126378 | 1353.657 | 0 | 0 | 0 |  | Fe_Cr_Ni_Cu_W | Fe9Cr11Ni14Cu26W40 | 0.04150045 | 11.2564 | 8.04 | 75.80732 | 465.4576 | 150.4228 | 195.6288 | 318.7841
2839 | 2839 | 2839 | 8 | 9 | 18 | 21 | 44 | 117.7832 | 0.2871727 | 0.1295296 | 1464.426 | 0 | 0 | 0 |  | Fe_Cr_Ni_Cu_W | Fe8Cr9Ni18Cu21W44 | 0.04250178 | 9.1272 | 7.93 | 75.37612 | 466.3766 | 167.7051 | 208.0523 | 394.981
2840 | 2840 | 2840 | 7 | 7 | 23 | 16 | 46 | 120.5964 | 0.2871725 | 0.1329493 | 1564.392 | 0 | 0 | 0 |  | Fe_Cr_Ni_Cu_W | Fe7Cr7Ni23Cu16W46 | 0.04340056 | 6.576472 | 7.878788 | 73.90088 | 454.7284 | 151.8055 | 199.9728 | 358.9126
2841 | 2841 | 2841 | 4 | 29 | 3 | 52 | 12 | 85.41594 | 0.2890031 | 0.08589392 | 521.5595 | 0 | 0 | 0 |  | Fe_Cr_Ni_Cu_W | Fe4Cr29Ni3Cu52W12 | 0.0279968 | 13.8572 | 8.8 | 53.38577 | 257.0099 | 90.19607 | 281.2645 | 314.1727
2842 | 2842 | 2842 | 8 | 27 | 4 | 46 | 16 | 90.56517 | 0.2874265 | 0.09416094 | 647.697 | 0 | 0 | 0 |  | Fe_Cr_Ni_Cu_W | Fe8Cr27Ni4Cu46W16 | 0.03147992 | 14.04568 | 8.594059 | 59.21686 | 333.8172 | 99.51624 | 298.1188 | 339.6599
2843 | 2843 | 2843 | 10 | 24 | 6 | 39 | 21 | 96.68886 | 0.2862296 | 0.106147 | 845.3457 | 0 | 0 | 0 |  | Fe_Cr_Ni_Cu_W | Fe10Cr24Ni6Cu39W21 | 0.03505461 | 13.6056 | 8.39 | 65.14745 | 410.749 | 109.8121 | 236.8671 | 323.8688
2844 | 2844 | 2844 | 12 | 21 | 9 | 34 | 25 | 100.8064 | 0.2862736 | 0.1122691 | 969.9151 | 0 | 0 | 0 |  | Fe_Cr_Ni_Cu_W | Fe12Cr21Ni9Cu34W25 | 0.03737438 | 12.49093 | 8.277228 | 68.10413 | 435.28125 | 101.2553 | 223.3122 | 338.5421
2845 | 2845 | 2845 | 13 | 17 | 13 | 29 | 28 | 103.9731 | 0.2871528 | 0.1192346 | 1106.718 | 0 | 0 | 0 |  | Fe_Cr_Ni_Cu_W | Fe13Cr17Ni13Cu29W28 | 0.03917897 | 10.9868 | 8.23 | 69.8068 | 447.2965 | 94.43879 | 212.2945 | 333.157
2846 | 2846 | 2846 | 14 | 14 | 17 | 24 | 31 | 107.2177 | 0.287437 | 0.1244808 | 1226.317 | 0 | 0 | 0 |  | Fe_Cr_Ni_Cu_W | Fe14Cr14Ni17Cu24W31 | 0.04078739 | 9.166 | 8.16 | 70.64524 | 452.8875 | 97.0119 | 205.9719 | 315.0436
2847 | 2847 | 2847 | 13 | 11 | 23 | 19 | 34 | 110.3632 | 0.2879943 | 0.1301622 | 1358.445 | 0 | 0 | 0 |  | Fe_Cr_Ni_Cu_W | Fe13Cr11Ni23Cu19W34 | 0.04220209 | 6.878 | 8.13 | 70.79117 | 449.731 | 103.2123 | 169.0171 | 324.4583
2848 | 2848 | 2848 | 12 | 8 | 29 | 15 | 36 | 112.308 | 0.2889845 | 0.134903 | 1465.836 | 0 | 0 | 0 |  | Fe_Cr_Ni_Cu_W | Fe12Cr8Ni29Cu15W36 | 0.04319434 | 4.856 | 8.15 | 70.17122 | 420.9116 | 88.22349 | 208.4191 | 335.8463
2849 | 2849 | 2849 | 9 | 6 | 36 | 12 | 37 | 113.334 | 0.2900143 | 0.1391544 | 1553.886 | 0 | 0 | 0 |  | Fe_Cr_Ni_Cu_W | Fe9Cr6Ni36Cu12W37 | 0.04374608 | 3.1104 | 8.22 | 69.14159 | 410.7777 | 91.06828 | 193.1037 | 323.75
2850 | 2850 | 2850 | 6 | 38 | 3 | 43 | 10 | 89.18419 | 0.2790407 | 0.07957826 | 473.6235 | 0 | 0 | 0 |  | Fe_Cr_Ni_Cu_W | Fe6Cr38Ni3Cu43W10 | 0.02717823 | 12.8664 | 8.39 | 48.8082 | 257.1827 | 87.33076 | 314.376 | 307.487
2851 | 2851 | 2851 | 10 | 34 | 4 | 38 | 13 | 92.60034 | 0.279822 | 0.09136158 | 620.3335 | 0 | 0 | 0 |  | Fe_Cr_Ni_Cu_W | Fe10Cr34Ni4Cu38W13 | 0.03036032 | 12.58402 | 8.282828 | 54.24797 | 335.1938 | 93.59364 | 283.2865 | 308.7387
2852 | 2852 | 2852 | 14 | 29 | 7 | 33 | 16 | 95.4943 | 0.281725 | 0.1001347 | 747.9419 | 0 | 0 | 0 |  | Fe_Cr_Ni_Cu_W | Fe14Cr29Ni7Cu33W16 | 0.03314622 | 11.4825 | 8.232323 | 58.27346 | 384.478 | 92.71149 | 274.8564 | 305.085
2853 | 2853 | 2853 | 17 | 25 | 10 | 29 | 19 | 98.17309 | 0.2832135 | 0.1060507 | 849.2095 | 0 | 0 | 0 |  | Fe_Cr_Ni_Cu_W | Fe17Cr25Ni10Cu29W19 | 0.03542619 | 10.3124 | 8.19 | 61.24573 | 422.045 | 84.75661 | 265.6853 | 302.9745
2854 | 2854 | 2854 | 19 | 20 | 15 | 25 | 21 | 99.64093 | 0.2856537 | 0.1125119 | 952.6933 | 0 | 0 | 0 |  | Fe_Cr_Ni_Cu_W | Fe19Cr20Ni15Cu25W21 | 0.03703732 | 8.66 | 8.23 | 62.59425 | 436.726 | 70.91561 | 237.2143 | 270.4565
2855 | 2855 | 2855 | 19 | 16 | 20 | 21 | 24 | 102.3304 | 0.2871257 | 0.1196044 | 1084.375 | 0 | 0 | 0 |  | Fe_Cr_Ni_Cu_W | Fe19Cr16Ni20Cu21W24 | 0.03894259 | 7.0508 | 8.23 | 64.51132 | 429.6402 | 73.3435 | 203.3201 | 285.2552
2856 | 2856 | 2856 | 18 | 12 | 26 | 17 | 26 | 104.2587 | 0.288821 | 0.1265197 | 1212.751 | 0 | 0 | 0 |  | Fe_Cr_Ni_Cu_W | Fe18Cr12Ni26Cu17W26 | 0.04034095 | 5.250893 | 8.272727 | 65.18745 | 428.8898 | 74.24723 | 186.2663 | 296.1467
2857 | 2857 | 2857 | 17 | 9 | 34 | 13 | 28 | 105.7623 | 0.290234 | 0.130455 | 1294.366 | 0 | 0 | 0 |  | Fe_Cr_Ni_Cu_W | Fe17Cr9Ni34Cu13W28 | 0.0413881 | 3.136163 | 8.326733 | 64.74097 | 404.3165 | 72.31805 | 195.083 | 307.2245
2858 | 2858 | 2858 | 12 | 6 | 43 | 11 | 28 | 105.4392 | 0.2927469 | 0.135407 | 1371.514 | 0 | 0 | 0 |  | Fe_Cr_Ni_Cu_W | Fe12Cr6Ni43Cu11W28 | 0.04159688 | 1.9288 | 8.51 | 63.77962 | 377.0805 | 77.7485 | 225.4435 | 282.5853
2859 | 2859 | 2859 | 9 | 45 | 3 | 35 | 8 | 92.09103 | 0.2707045 | 0.07296346 | 418.8075 | 0 | 0 | 0 |  | Fe_Cr_Ni_Cu_W | Fe9Cr45Ni3Cu35W8 | 0.02570034 | 11.3836 | 8.05 | 43.80354 | 241.5876 | 78.31451 | 343.7543 | 279.7453
2860 | 2860 | 2860 | 14 | 39 | 5 | 31 | 10 | 93.52089 | 0.273964 | 0.08454457 | 544.9128 | 0 | 0 | 0 |  | Fe_Cr_Ni_Cu_W | Fe14Cr39Ni5Cu31W10 | 0.02831535 | 10.52097 | 8.050505 | 48.0035 | 306.3478 | 77.82832 | 353.3134 | 286.9704
2861 | 2861 | 2861 | 19 | 33 | 8 | 27 | 12 | 94.80005 | 0.277395 | 0.09249861 | 644.3536 | 0 | 0 | 0 |  | Fe_Cr_Ni_Cu_W | Fe19Cr33Ni8Cu27W12 | 0.03063708 | 9.257015 | 8.070707 | 51.21919 | 346.9928 | 73.52515 | 295.4482 | 279.784
2862 | 2862 | 2862 | 22 | 28 | 12 | 24 | 14 | 95.87637 | 0.2805436 | 0.0975642 | 715.9649 | 0 | 0 | 0 |  | Fe_Cr_Ni_Cu_W | Fe22Cr28Ni12Cu24W14 | 0.03255257 | 7.9456 | 8.12 | 53.69693 | 378.4379 | 83.85261 | 274.7 | 280.5362
2863 | 2863 | 2863 | 24 | 23 | 17 | 20 | 16 | 97.36827 | 0.2832004 | 0.1048855 | 821.8322 | 0 | 0 | 0 |  | Fe_Cr_Ni_Cu_W | Fe24Cr23Ni17Cu20W16 | 0.03444914 | 6.2428 | 8.16 | 55.73473 | 411.4766 | 68.60039 | 254.4499 | 258.6004
2864 | 2864 | 2864 | 25 | 18 | 22 | 17 | 18 | 98.53179 | 0.286039 | 0.1116364 | 924.7844 | 0 | 0 | 0 |  | Fe_Cr_Ni_Cu_W | Fe25Cr18Ni22Cu17W18 | 0.03613664 | 4.8956 | 8.23 | 57.45215 | 413.7018 | 66.62714 | 230.4582 | 249.9443
2865 | 2865 | 2865 | 24 | 13 | 30 | 13 | 20 | 99.9071 | 0.2888901 | 0.1189645 | 1043.675 | 0 | 0 | 0 |  | Fe_Cr_Ni_Cu_W | Fe24Cr13Ni30Cu13W20 | 0.03773478 | 2.9368 | 8.33 | 58.43253 | 399.9443 | 59.72862 | 221.4755 | 253.5698
2866 | 2866 | 2866 | 22 | 9 | 38 | 11 | 20 | 99.03841 | 0.2921309 | 0.1219309 | 1080.49 | 0 | 0 | 0 |  | Fe_Cr_Ni_Cu_W | Fe22Cr9Ni38Cu11W20 | 0.03787341 | 1.7928 | 8.51 | 57.48252 | 371.0072 | 68.66632 | 202.4993 | 223.2092
2867 | 2867 | 2867 | 16 | 6 | 50 | 8 | 20 | 98.6435 | 0.2950494 | 0.1259501 | 1135.928 | 1 | 0 | 0 |  | Fe_Cr_Ni_Cu_W | Fe16Cr6Ni50Cu8W20 | 0.03795507 | 0.2736 | 8.72 | 56.10704 | 325.4766 | 71.78626 | 203.5056 | 230.4794
2868 | 2868 | 2868 | 14 | 50 | 3 | 25 | 7 | 96.24078 | 0.262735 | 0.07335404 | 436.3402 | 0 | 0 | 0 |  | Fe_Cr_Ni_Cu_W | Fe14Cr50Ni3Cu25W7 | 0.02499872 | 9.041118 | 7.666667 | 40.75279 | 249.6801 | 88.41007 | 417.2331 | 270.8096
2869 | 2869 | 2869 | 21 | 42 | 6 | 23 | 8 | 95.04046 | 0.2691658 | 0.07668742 | 468.521 | 0 | 0 | 0 |  | Fe_Cr_Ni_Cu_W | Fe21Cr42Ni6Cu23W8 | 0.0264718 | 7.906 | 7.81 | 42.69087 | 268.827 | 78.90873 | 369.0844 | 265.1376
2870 | 2870 | 2870 | 26 | 36 | 9 | 20 | 9 | 94.98405 | 0.2731947 | 0.08252394 | 531.2945 | 0 | 0 | 0 |  | Fe_Cr_Ni_Cu_W | Fe26Cr36Ni9Cu20W9 | 0.0278889 | 6.5956 | 7.88 | 44.42736 | 297.7816 | 63.77631 | 324.82 | 252.7971
2871 | 2871 | 2871 | 28 | 29 | 13 | 18 | 11 | 95.35897 | 0.2781086 | 0.09381279 | 662.2352 | 0 | 0 | 0 |  | Fe_Cr_Ni_Cu_W | Fe28Cr29Ni13Cu18W11 | 0.03033546 | 5.639833 | 8 | 48.08166 | 348.3934 | 86.86588 | 272.9627 | 262.972
2872 | 2872 | 2872 | 30 | 24 | 18 | 16 | 12 | 95.08637 | 0.2819242 | 0.09629677 | 693.9115 | 0 | 0 | 0 |  | Fe_Cr_Ni_Cu_W | Fe30Cr24Ni18Cu16W12 | 0.03137323 | 4.416 | 8.12 | 49.07178 | 367.8412 | 61.87751 | 272.0174 | 239.0901
2873 | 2873 | 2873 | 31 | 18 | 25 | 13 | 14 | 95.73553 | 0.2860412 | 0.1019385 | 772.7088 | 0 | 0 | 0 |  | Fe_Cr_Ni_Cu_W | Fe31Cr18Ni25Cu13W14 | 0.03328027 | 2.860504 | 8.247525 | 51.10369 | 384.4356 | 66.63266 | 228.6795 | 220.7969
2874 | 2874 | 2874 | 30 | 13 | 32 | 10 | 15 | 96.00433 | 0.2893697 | 0.1094945 | 873.7602 | 0 | 0 | 0 |  | Fe_Cr_Ni_Cu_W | Fe30Cr13Ni32Cu10W15 | 0.03440187 | 1.4292 | 8.38 | 51.75896 | 375.1432 | 62.81427 | 224.1815 | 204.0839
2875 | 2875 | 2875 | 26 | 8 | 42 | 8 | 15 | 94.83251 | 0.2938295 | 0.1148228 | 936.5982 | 1 | 0 | 0 |  | Fe_Cr_Ni_Cu_W | Fe26Cr8Ni42Cu8W15 | 0.03456495 | 0.3844506 | 8.626263 | 50.98139 | 324.6563 | 65.46772 | 198.343 | 208.3865
2876 | 2876 | 2876 | 19 | 5 | 55 | 6 | 15 | 93.88675 | 0.2974436 | 0.1147008 | 932.2428 | 1 | 0 | 0 |  | Fe_Cr_Ni_Cu_W | Fe19Cr5Ni55Cu6W15 | 0.03437281 | -0.5472 | 8.88 | 49.68259 | 290.8823 | 69.17963 | 187.7977 | 183.5652
2877 | 2877 | 2877 | 21 | 52 | 3 | 17 | 7 | 99.46704 | 0.2585931 | 0.07108764 | 427.107 | 0 | 0 | 0 |  | Fe_Cr_Ni_Cu_W | Fe21Cr52Ni3Cu17W7 | 0.02510091 | 6.4248 | 7.39 | 39.74871 | 251.9863 | 86.50022 | 500.5474 | 230.3208
2878 | 2878 | 2878 | 28 | 43 | 6 | 16 | 7 | 96.75562 | 0.2658142 | 0.07431336 | 450.4099 | 0 | 0 | 0 |  | Fe_Cr_Ni_Cu_W | Fe28Cr43Ni6Cu16W7 | 0.02533114 | 5.5028 | 7.6 | 39.53872 | 256.8122 | 74.21271 | 424.8637 | 229.6065
2879 | 2879 | 2879 | 33 | 36 | 9 | 15 | 7 | 94.70501 | 0.2714344 | 0.07656395 | 466.043 | 0 | 0 | 0 |  | Fe_Cr_Ni_Cu_W | Fe33Cr36Ni9Cu15W7 | 0.02548096 | 4.7112 | 7.77 | 39.30954 | 253.336 | 61.49957 | 373.7639 | 242.1087
2880 | 2880 | 2880 | 36 | 30 | 14 | 13 | 8 | 94.10217 | 0.2763295 | 0.07894986 | 491.3263 | 0 | 0 | 0 |  | Fe_Cr_Ni_Cu_W | Fe36Cr30Ni14Cu13W8 | 0.02680938 | 3.394177 | 7.910891 | 40.98819 | 287.1373 | 60.74311 | 345.227 | 234.1363
2881 | 2881 | 2881 | 38 | 24 | 19 | 11 | 9 | 93.64298 | 0.2808566 | 0.08469802 | 552.4302 | 0 | 0 | 0 |  | Fe_Cr_Ni_Cu_W | Fe38Cr24Ni19Cu11W9 | 0.02814863 | 2.262915 | 8.049505 | 42.55837 | 310.0782 | 54.76887 | 298.2164 | 225.0661
2882 | 2882 | 2882 | 38 | 18 | 25 | 9 | 10 | 93.26701 | 0.2853463 | 0.09351448 | 650.6354 | 0 | 0 | 0 |  | Fe_Cr_Ni_Cu_W | Fe38Cr18Ni25Cu9W10 | 0.02951175 | 1.1864 | 8.21 | 44.04543 | 332.6289 | 63.03666 | 271.4685 | 195.1168
2883 | 2883 | 2883 | 37 | 12 | 33 | 7 | 11 | 92.69694 | 0.2901664 | 0.09849147 | 710.3562 | 1 | 0 | 0 |  | Fe_Cr_Ni_Cu_W | Fe37Cr12Ni33Cu7W11 | 0.03068355 | 0.1512 | 8.41 | 45.02044 | 338.636 | 75.71402 | 217.0793 | 193.7666
2884 | 2884 | 2884 | 32 | 7 | 44 | 5 | 12 | 92.31885 | 0.2946872 | 0.103789 | 776.5945 | 1 | 0 | 0 |  | Fe_Cr_Ni_Cu_W | Fe32Cr7Ni44Cu5W12 | 0.03172544 | -0.7984 | 8.65 | 45.6837 | 308.4499 | 75.9858 | 204.2119 | 188.4044
2885 | 2885 | 2885 | 23 | 4 | 57 | 4 | 12 | 91.13298 | 0.298804 | 0.106275 | 800.1467 | 1 | 0 | 0 |  | Fe_Cr_Ni_Cu_W | Fe23Cr4Ni57Cu4W12 | 0.03158591 | -1.1832 | 8.94 | 44.85744 | 268.4191 | 79.87884 | 191.241 | 177.4651
2886 | 2886 | 2886 | 37 | 42 | 6 | 10 | 5 | 96.51506 | 0.2642911 | 0.06732917 | 380.4129 | 0 | 0 | 0 |  | Fe_Cr_Ni_Cu_W | Fe37Cr42Ni6Cu10W5 | 0.0221523 | 3.0192 | 7.48 | 33.43411 | 220.8443 | 78.39404 | 536.4232 | 222.5862
2887 | 2887 | 2887 | 41 | 35 | 9 | 10 | 5 | 94.10052 | 0.2703892 | 0.06885359 | 387.7344 | 0 | 0 | 0 |  | Fe_Cr_Ni_Cu_W | Fe41Cr35Ni9Cu10W5 | 0.02226404 | 2.6608 | 7.68 | 33.34726 | 225.4535 | 67.65244 | 487.7446 | 199.7876
2888 | 2888 | 2888 | 44 | 28 | 13 | 9 | 6 | 92.99728 | 0.276181 | 0.07507896 | 445.6836 | 0 | 0 | 0 |  | Fe_Cr_Ni_Cu_W | Fe44Cr28Ni13Cu9W6 | 0.02400205 | 1.9352 | 7.85 | 35.78212 | 244.576 | 56.42363 | 412.2197 | 225.9971
2889 | 2889 | 2889 | 45 | 22 | 18 | 8 | 7 | 92.18884 | 0.2812206 | 0.08085477 | 502.9444 | 0 | 0 | 0 |  | Fe_Cr_Ni_Cu_W | Fe45Cr22Ni18Cu8W7 | 0.02557488 | 1.1976 | 8.02 | 37.88139 | 276.6538 | 58.27312 | 364.879 | 208.3999
2890 | 2890 | 2890 | 45 | 16 | 25 | 6 | 8 | 91.6434 | 0.2861026 | 0.08642746 | 562.6557 | 1 | 0 | 0 |  | Fe_Cr_Ni_Cu_W | Fe45Cr16Ni25Cu6W8 | 0.02698906 | 0.0304 | 8.2 | 39.4577 | 294.1856 | 63.69695 | 295.6004 | 195.848
2891 | 2891 | 2891 | 43 | 11 | 32 | 5 | 9 | 91.08922 | 0.2904759 | 0.09136178 | 617.8756 | 1 | 0 | 0 |  | Fe_Cr_Ni_Cu_W | Fe43Cr11Ni32Cu5W9 | 0.02832237 | -0.5476 | 8.39 | 40.96047 | 310.724 | 62.6588 | 229.3651 | 174.5655
2892 | 2892 | 2892 | 38 | 6 | 43 | 3 | 11 | 91.61733 | 0.2947514 | 0.09680355 | 690.2574 | 1 | 0 | 0 |  | Fe_Cr_Ni_Cu_W | Fe38Cr6Ni43Cu3W11 | 0.03057594 | -1.45672 | 8.60396 | 43.41875 | 307.682 | 80.53907 | 198.1632 | 171.995
2893 | 2893 | 2893 | 50 | 32 | 9 | 6 | 3 | 92.49046 | 0.2712833 | 0.05863455 | 291.4672 | 0 | 0 | 0 |  | Fe_Cr_Ni_Cu_W | Fe50Cr32Ni9Cu6W3 | 0.01788786 | 0.926 | 7.66 | 26.13408 | 178.4218 | 58.98281 | 504.3356 | 158.1241
2894 | 2894 | 2894 | 52 | 25 | 13 | 6 | 4 | 91.03889 | 0.2775631 | 0.06527421 | 346.4317 | 1 | 0 | 0 |  | Fe_Cr_Ni_Cu_W | Fe52Cr25Ni13Cu6W4 | 0.02019574 | 0.6852 | 7.86 | 29.48288 | 209.3872 | 59.18455 | 448.2744 | 175.5041
2895 | 2895 | 2895 | 53 | 19 | 18 | 5 | 5 | 90.22737 | 0.2826861 | 0.07148052 | 402.7504 | 1 | 0 | 0 |  | Fe_Cr_Ni_Cu_W | Fe53Cr19Ni18Cu5W5 | 0.02213069 | 0.0044 | 8.03 | 32.13783 | 246.5145 | 69.37738 | 389.4867 | 169.8573
2896 | 2896 | 2896 | 53 | 13 | 23 | 4 | 6 | 89.51172 | 0.2875876 | 0.08181229 | 502.5626 | 1 | 0 | 0 |  | Fe_Cr_Ni_Cu_W | Fe53Cr13Ni23Cu4W6 | 0.02399543 | -0.5223957 | 8.20202 | 34.52536 | 265.9778 | 76.19626 | 319.8957 | 180.9143
2897 | 2897 | 2897 | 50 | 8 | 30 | 4 | 8 | 89.55861 | 0.292175 | 0.08698564 | 563.0674 | 1 | 0 | 0 |  | Fe_Cr_Ni_Cu_W | Fe50Cr8Ni30Cu4W8 | 0.02702499 | -0.6272 | 8.4 | 38.64143 | 304.7434 | 70.85484 | 234.5984 | 175.5018
2898 | 2898 | 2898 | 12 | 33 | 3 | 47 | 5 | 81.21096 | 0.285573 | 0.0622558 | 284.412 | 0 | 0 | 0 |  | Fe_Cr_Ni_Cu_W | Fe12Cr33Ni3Cu47W5 | 0.02172039 | 12.2548 | 8.71 | 36.56487 | 155.2496 | 50.05564 | 358.8312 | 387.3575
2899 | 2899 | 2899 | 11 | 39 | 5 | 40 | 5 | 85.37403 | 0.2781289 | 0.06270861 | 301.3767 | 0 | 0 | 0 |  | Fe_Cr_Ni_Cu_W | Fe11Cr39Ni5Cu40W5 | 0.02191104 | 11.1424 | 8.42 | 36.24141 | 167.0577 | 50.89684 | 390.1018 | 369.8726
2900 | 2900 | 2900 | 10 | 44 | 7 | 34 | 4 | 87.96511 | 0.2718625 | 0.05825224 | 272.5057 | 0 | 0 | 0 |  | Fe_Cr_Ni_Cu_W | Fe10Cr44Ni7Cu34W4 | 0.02050876 | 9.661055 | 8.20202 | 32.89736 | 166.1054 | 53.2579 | 395.2551 | 330.1368
2901 | 2901 | 2901 | 9 | 49 | 11 | 27 | 4 | 91.72906 | 0.2660357 | 0.05981002 | 295.7592 | 0 | 0 | 0 |  | Fe_Cr_Ni_Cu_W | Fe9Cr49Ni11Cu27W4 | 0.02035846 | 7.3004 | 7.97 | 32.36217 | 196.0346 | 77.52533 | 439.979 | 261.6193
2902 | 2902 | 2902 | 7 | 53 | 14 | 22 | 3 | 93.74556 | 0.2610274 | 0.05535346 | 263.8967 | 0 | 0 | 0 |  | Fe_Cr_Ni_Cu_W | Fe7Cr53Ni14Cu22W3 | 0.01835291 | 5.285175 | 7.818182 | 28.6552 | 194.541 | 63.62232 | 541.6204 | 217.6399
2903 | 2903 | 2903 | 19 | 21 | 3 | 51 | 6 | 77.15561 | 0.2968205 | 0.06827795 | 319.6028 | 0 | 0 | 0 |  | Fe_Cr_Ni_Cu_W | Fe19Cr21Ni3Cu51W6 | 0.02318925 | 12.7644 | 9.05 | 39.79083 | 159.7745 | 57.83062 | 330.5883 | 403.1957
2904 | 2904 | 2904 | 17 | 27 | 5 | 44 | 7 | 82.28384 | 0.2890751 | 0.07277416 | 378.321 | 0 | 0 | 0 |  | Fe_Cr_Ni_Cu_W | Fe17Cr27Ni5Cu44W7 | 0.02462066 | 12.0584 | 8.74 | 42.0552 | 191.7393 | 61.79877 | 330.9058 | 348.8623
2905 | 2905 | 2905 | 16 | 32 | 7 | 38 | 8 | 86.72316 | 0.2829621 | 0.07701274 | 436.3344 | 0 | 0 | 0 |  | Fe_Cr_Ni_Cu_W | Fe16Cr32Ni7Cu38W8 | 0.02588949 | 10.99186 | 8.475248 | 43.84697 | 228.0977 | 65.27165 | 328.6925 | 316.5501
2906 | 2906 | 2906 | 14 | 36 | 10 | 32 | 8 | 89.90442 | 0.2780017 | 0.07767927 | 456.485 | 0 | 0 | 0 |  | Fe_Cr_Ni_Cu_W | Fe14Cr36Ni10Cu32W8 | 0.02611528 | 9.3216 | 8.28 | 43.60046 | 257.9452 | 74.71235 | 318.358 | 259.0622
2907 | 2907 | 2907 | 11 | 40 | 14 | 26 | 9 | 94.00548 | 0.2733603 | 0.08205722 | 520.0237 | 0 | 0 | 0 |  | Fe_Cr_Ni_Cu_W | Fe11Cr40Ni14Cu26W9 | 0.02731836 | 7.2464 | 8.08 | 45.24555 | 297.3387 | 70.42812 | 348.9101 | 264.4632
2908 | 2908 | 2908 | 9 | 44 | 18 | 21 | 8 | 95.81409 | 0.2692701 | 0.07986214 | 503.4006 | 0 | 0 | 0 |  | Fe_Cr_Ni_Cu_W | Fe9Cr44Ni18Cu21W8 | 0.0261859 | 4.9636 | 7.95 | 42.58767 | 295.1172 | 68.06147 | 409.8422 | 222.7432
2909 | 2909 | 2909 | 7 | 46 | 23 | 16 | 7 | 97.11326 | 0.2666169 | 0.07789295 | 487.4647 | 0 | 0 | 0 |  | Fe_Cr_Ni_Cu_W | Fe7Cr46Ni23Cu16W7 | 0.02493856 | 2.454035 | 7.878788 | 39.91957 | 287.1059 | 58.19925 | 487.8695 | 203.0342
2910 | 2910 | 2910 | 29 | 12 | 3 | 52 | 4 | 71.92513 | 0.3056098 | 0.05940047 | 234.7659 | 0 | 0 | 0 |  | Fe_Cr_Ni_Cu_W | Fe29Cr12Ni3Cu52W4 | 0.02105111 | 12.612 | 9.3 | 33.88495 | 130.5222 | 37.69081 | 325.897 | 444.6877
2911 | 2911 | 2911 | 27 | 16 | 4 | 46 | 8 | 79.31053 | 0.2979894 | 0.078053 | 414.8611 | 0 | 0 | 0 |  | Fe_Cr_Ni_Cu_W | Fe27Cr16Ni4Cu46W8 | 0.02602748 | 12.84031 | 8.970297 | 44.3624 | 197.7043 | 64.74117 | 293.0612 | 380.627
2912 | 2912 | 2912 | 24 | 21 | 6 | 39 | 10 | 85.08107 | 0.2910205 | 0.08502064 | 511.3968 | 0 | 0 | 0 |  | Fe_Cr_Ni_Cu_W | Fe24Cr21Ni6Cu39W10 | 0.02833387 | 11.9472 | 8.67 | 48.34625 | 249.529 | 70.74739 | 321.5617 | 299.0624
2913 | 2913 | 2913 | 21 | 25 | 9 | 34 | 12 | 89.74416 | 0.2862362 | 0.0914328 | 605.6645 | 0 | 0 | 0 |  | Fe_Cr_Ni_Cu_W | Fe21Cr25Ni9Cu34W12 | 0.03021091 | 10.65778 | 8.455446 | 51.3891 | 311.6943 | 81.06682 | 277.9347 | 301.0858
2914 | 2914 | 2914 | 17 | 28 | 13 | 29 | 13 | 93.20644 | 0.2826952 | 0.09481534 | 665.0412 | 0 | 0 | 0 |  | Fe_Cr_Ni_Cu_W | Fe17Cr28Ni13Cu29W13 | 0.03129435 | 8.9384 | 8.31 | 52.78257 | 345.8589 | 78.70224 | 281.8583 | 296.4783
2915 | 2915 | 2915 | 14 | 31 | 17 | 24 | 14 | 96.59277 | 0.2793459 | 0.09826409 | 727.2797 | 0 | 0 | 0 |  | Fe_Cr_Ni_Cu_W | Fe14Cr31Ni17Cu24W14 | 0.03229321 | 6.9764 | 8.16 | 53.73081 | 374.3544 | 82.23264 | 278.5712 | 268.2766
2916 | 2916 | 2916 | 11 | 34 | 23 | 19 | 13 | 97.97474 | 0.276664 | 0.09778879 | 726.8998 | 0 | 0 | 0 |  | Fe_Cr_Ni_Cu_W | Fe11Cr34Ni23Cu19W13 | 0.03161066 | 4.3368 | 8.09 | 51.43967 | 376.5712 | 75.72462 | 322.0652 | 265.1811
2917 | 2917 | 2917 | 8 | 36 | 29 | 15 | 12 | 98.72624 | 0.2750172 | 0.09708319 | 720.4181 | 0 | 0 | 0 |  | Fe_Cr_Ni_Cu_W | Fe8Cr36Ni29Cu15W12 | 0.03075258 | 2.0272 | 8.07 | 49.16747 | 356.0448 | 66.72066 | 355.8387 | 243.2365
2918 | 2918 | 2918 | 6 | 37 | 36 | 12 | 9 | 96.81235 | 0.2747563 | 0.08995048 | 621.8871 | 0 | 0 | 0 |  | Fe_Cr_Ni_Cu_W | Fe6Cr37Ni36Cu12W9 | 0.02750399 | -0.0996 | 8.16 | 43.19479 | 295.4932 | 68.83003 | 399.4612 | 225.8987
2919 | 2919 | 2919 | 38 | 10 | 3 | 43 | 6 | 76.40722 | 0.302118 | 0.07073196 | 339.5867 | 0 | 0 | 0 |  | Fe_Cr_Ni_Cu_W | Fe38Cr10Ni3Cu43W6 | 0.02438337 | 12.7128 | 9.03 | 39.35683 | 163.5835 | 46.63592 | 314.9504 | 436.04
2920 | 2920 | 2920 | 34 | 13 | 4 | 38 | 10 | 83.06437 | 0.2962624 | 0.08596008 | 512.7116 | 0 | 0 | 0 |  | Fe_Cr_Ni_Cu_W | Fe34Cr13Ni4Cu38W10 | 0.02888856 | 12.49832 | 8.767677 | 48.36813 | 254.2296 | 71.12554 | 300.7144 | 346.1868
2921 | 2921 | 2921 | 29 | 16 | 7 | 33 | 14 | 89.53266 | 0.2913789 | 0.09739466 | 678.2479 | 0 | 0 | 0 |  | Fe_Cr_Ni_Cu_W | Fe29Cr16Ni7Cu33W14 | 0.03241712 | 11.48495 | 8.535354 | 54.91755 | 351.4897 | 85.60468 | 219.891 | 311.8965
2922 | 2922 | 2922 | 25 | 19 | 10 | 29 | 17 | 94.45507 | 0.2876461 | 0.104395 | 799.2739 | 0 | 0 | 0 |  | Fe_Cr_Ni_Cu_W | Fe25Cr19Ni10Cu29W17 | 0.03456754 | 10.2204 | 8.35 | 58.48384 | 390.7306 | 82.59649 | 234.7727 | 286.3939
2923 | 2923 | 2923 | 20 | 21 | 15 | 25 | 19 | 98.06123 | 0.285379 | 0.1093201 | 892.1136 | 0 | 0 | 0 |  | Fe_Cr_Ni_Cu_W | Fe20Cr21Ni15Cu25W19 | 0.03595675 | 8.4276 | 8.25 | 60.3552 | 420.6331 | 78.67258 | 231.3059 | 268.7129
2924 | 2924 | 2924 | 16 | 24 | 20 | 21 | 19 | 100.0766 | 0.2829042 | 0.1107125 | 924.0209 | 0 | 0 | 0 |  | Fe_Cr_Ni_Cu_W | Fe16Cr24Ni20Cu21W19 | 0.03613767 | 6.3224 | 8.17 | 59.67403 | 424.2158 | 72.88619 | 250.6169 | 299.3545
2925 | 2925 | 2925 | 12 | 26 | 26 | 17 | 18 | 101.0059 | 0.2813254 | 0.1108298 | 929.2688 | 0 | 0 | 0 |  | Fe_Cr_Ni_Cu_W | Fe12Cr26Ni26Cu17W18 | 0.03578351 | 4.020814 | 8.151515 | 57.95252 | 419.3292 | 66.27428 | 256.9633 | 254.6007
2926 | 2926 | 2926 | 9 | 28 | 34 | 13 | 17 | 101.3068 | 0.2803753 | 0.1120786 | 942.6944 | 0 | 0 | 0 |  | Fe_Cr_Ni_Cu_W | Fe9Cr28Ni34Cu13W17 | 0.03503321 | 1.463778 | 8.168317 | 55.35583 | 391.4912 | 53.85683 | 282.9424 | 238.5563
2927 | 2927 | 2927 | 6 | 28 | 43 | 11 | 12 | 96.94309 | 0.2819257 | 0.1018011 | 771.272 | 0 | 0 | 0 |  | Fe_Cr_Ni_Cu_W | Fe6Cr28Ni43Cu11W12 | 0.03091484 | -0.3896 | 8.39 | 47.92703 | 310.0116 | 79.38896 | 324.3624 | 222.336
2928 | 2928 | 2928 | 45 | 8 | 3 | 35 | 9 | 81.53872 | 0.2989391 | 0.08375541 | 483.5116 | 0 | 0 | 0 |  | Fe_Cr_Ni_Cu_W | Fe45Cr8Ni3Cu35W9 | 0.02831168 | 12.1512 | 8.77 | 45.68851 | 233.0961 | 60.5255 | 297.5605 | 340.2422
2929 | 2929 | 2929 | 39 | 10 | 5 | 31 | 14 | 88.44572 | 0.2945119 | 0.098463 | 685.8182 | 0 | 0 | 0 |  | Fe_Cr_Ni_Cu_W | Fe39Cr10Ni5Cu31W14 | 0.03293338 | 11.59269 | 8.555556 | 54.5041 | 335.1488 | 75.92831 | 194.7325 | 291.6007
2930 | 2930 | 2930 | 33 | 12 | 8 | 27 | 19 | 95.11909 | 0.290781 | 0.1090861 | 872.1112 | 0 | 0 | 0 |  | Fe_Cr_Ni_Cu_W | Fe33Cr12Ni8Cu27W19 | 0.03639937 | 10.52831 | 8.353535 | 60.77015 | 420.6227 | 81.1216 | 204.4788 | 312.8069
2931 | 2931 | 2931 | 28 | 14 | 12 | 24 | 22 | 99.21975 | 0.2884581 | 0.1147377 | 985.7825 | 0 | 0 | 0 |  | Fe_Cr_Ni_Cu_W | Fe28Cr14Ni12Cu24W22 | 0.0380119 | 9.1248 | 8.24 | 63.29645 | 442.0849 | 86.29519 | 178.2204 | 302.614
2932 | 2932 | 2932 | 23 | 16 | 17 | 20 | 24 | 102.761 | 0.286313 | 0.1187779 | 1076.716 | 0 | 0 | 0 |  | Fe_Cr_Ni_Cu_W | Fe23Cr16Ni17Cu20W24 | 0.03917057 | 7.1384 | 8.14 | 64.41824 | 445.743 | 76.40337 | 231.3755 | 287.3885
2933 | 2933 | 2933 | 18 | 18 | 22 | 17 | 25 | 105.0543 | 0.2847562 | 0.1214818 | 1137.511 | 0 | 0 | 0 |  | Fe_Cr_Ni_Cu_W | Fe18Cr18Ni22Cu17W25 | 0.03973532 | 5.3632 | 8.09 | 64.61354 | 450.9118 | 79.87288 | 219.7437 | 298.1977
2934 | 2934 | 2934 | 13 | 20 | 30 | 13 | 24 | 105.7471 | 0.2837189 | 0.1234739 | 1167.2 | 0 | 0 | 0 |  | Fe_Cr_Ni_Cu_W | Fe13Cr20Ni30Cu13W24 | 0.0395013 | 2.7284 | 8.11 | 62.67783 | 436.8908 | 62.49437 | 210.878 | 259.9438
2935 | 2935 | 2935 | 9 | 20 | 38 | 11 | 22 | 104.2635 | 0.2847197 | 0.1249163 | 1165.555 | 0 | 0 | 0 |  | Fe_Cr_Ni_Cu_W | Fe9Cr20Ni38Cu11W22 | 0.03854594 | 1.0684 | 8.25 | 60.08752 | 405.0554 | 59.05918 | 241.877 | 248.8536
2936 | 2936 | 2936 | 6 | 20 | 50 | 8 | 16 | 99.07592 | 0.2869146 | 0.119105 | 1017.236 | 1 | 0 | 0 |  | Fe_Cr_Ni_Cu_W | Fe6Cr20Ni50Cu8W16 | 0.03467683 | -1.136 | 8.52 | 52.43091 | 329.4989 | 90.03009 | 253.2168 | 219.7013
2937 | 2937 | 2937 | 50 | 7 | 3 | 25 | 14 | 89.59511 | 0.2939761 | 0.09945515 | 706.3437 | 0 | 0 | 0 |  | Fe_Cr_Ni_Cu_W | Fe50Cr7Ni3Cu25W14 | 0.03361079 | 10.4173 | 8.393939 | 53.56698 | 351.2475 | 78.79008 | 141.1533 | 259.9032
2938 | 2938 | 2938 | 42 | 8 | 6 | 23 | 21 | 97.05727 | 0.2911731 | 0.1135305 | 952.3184 | 0 | 0 | 0 |  | Fe_Cr_Ni_Cu_W | Fe42Cr8Ni6Cu23W21 | 0.03809254 | 9.8232 | 8.23 | 61.96539 | 434.2245 | 80.91047 | 179.5745 | 292.7886
2939 | 2939 | 2939 | 36 | 9 | 9 | 20 | 26 | 102.8125 | 0.288906 | 0.1204632 | 1112.553 | 0 | 0 | 0 |  | Fe_Cr_Ni_Cu_W | Fe36Cr9Ni9Cu20W26 | 0.04053169 | 8.6692 | 8.08 | 66.10477 | 454.3231 | 82.77522 | 171.7755 | 311.535
2940 | 2940 | 2940 | 29 | 11 | 13 | 18 | 28 | 105.9195 | 0.2872708 | 0.1228396 | 1182.186 | 0 | 0 | 0 |  | Fe_Cr_Ni_Cu_W | Fe29Cr11Ni13Cu18W28 | 0.04133956 | 7.480053 | 8.020202 | 67.46734 | 469.6701 | 80.32488 | 187.4577 | 292.1759
2941 | 2941 | 2941 | 24 | 12 | 18 | 16 | 30 | 108.2354 | 0.2865222 | 0.1262918 | 1261.46 | 0 | 0 | 0 |  | Fe_Cr_Ni_Cu_W | Fe24Cr12Ni18Cu16W30 | 0.04197522 | 6.0336 | 8 | 68.00853 | 465.3344 | 86.17578125 | 188.5079 | 297.3569
2942 | 2942 | 2942 | 18 | 14 | 25 | 13 | 31 | 110.1641 | 0.2854217 | 0.1297771 | 1334.992 | 0 | 0 | 0 |  | Fe_Cr_Ni_Cu_W | Fe18Cr14Ni25Cu13W31 | 0.04233832 | 3.88158 | 7.990099 | 67.48642 | 459.3578 | 99.31906 | 204.5775 | 294.5813
2943 | 2943 | 2943 | 13 | 15 | 32 | 10 | 30 | 110.5696 | 0.2851243 | 0.1320429 | 1370.424 | 0 | 0 | 0 |  | Fe_Cr_Ni_Cu_W | Fe13Cr15Ni32Cu10W30 | 0.0422922 | 1.8212 | 8.04 | 66.03416 | 431.7844 | 74.46893 | 238.8176 | 317.8557
2944 | 2944 | 2944 | 8 | 15 | 42 | 8 | 26 | 107.531 | 0.2867118 | 0.1327707 | 1335.169 | 0 | 0 | 0 |  | Fe_Cr_Ni_Cu_W | Fe8Cr15Ni42Cu8W26 | 0.04093282 | 0.04244465 | 8.262626 | 62.47832 | 400.807 | 72.46058 | 250.9351 | 286.2422
2945 | 2945 | 2945 | 5 | 15 | 55 | 6 | 19 | 100.904 | 0.289714 | 0.1271742 | 1160.096 | 1 | 0 | 0 |  | Fe_Cr_Ni_Cu_W | Fe5Cr15Ni55Cu6W19 | 0.0370284 | -1.5808 | 8.6 | 54.94142 | 337.9764 | 91.15705 | 248.0247 | 254.4239
2946 | 2946 | 2946 | 52 | 7 | 3 | 17 | 21 | 98.80022 | 0.2892848 | 0.114149 | 974.9882 | 0 | 0 | 0 |  | Fe_Cr_Ni_Cu_W | Fe52Cr7Ni3Cu17W21 | 0.03885661 | 8.0452 | 8.01 | 60.89163 | 431.5473 | 81.91556 | 155.8248 | 289.3257
2947 | 2947 | 2947 | 43 | 7 | 6 | 16 | 28 | 105.3988 | 0.287969 | 0.1227767 | 1177.696 | 0 | 0 | 0 |  | Fe_Cr_Ni_Cu_W | Fe43Cr7Ni6Cu16W28 | 0.04198035 | 7.6436 | 7.9 | 66.84691 | 486.3415 | 118.7158 | 187.8334 | 339.2707
2948 | 2948 | 2948 | 36 | 7 | 9 | 15 | 33 | 110.0196 | 0.2871858 | 0.1268796 | 1302.714 | 0 | 0 | 0 |  | Fe_Cr_Ni_Cu_W | Fe36Cr7Ni9Cu15W33 | 0.04342388 | 7.0836 | 7.83 | 69.73801 | 485.9416 | 123.6317 | 170.8983 | 343.9881
2949 | 2949 | 2949 | 30 | 8 | 14 | 13 | 36 | 113.0761 | 0.2863191 | 0.1299323 | 1391.453 | 0 | 0 | 0 |  | Fe_Cr_Ni_Cu_W | Fe30Cr8Ni14Cu13W36 | 0.04407359 | 5.589256 | 7.792079 | 70.34958 | 474.5492 | 126.275 | 202.4386 | 372.1619
2950 | 2950 | 2950 | 24 | 9 | 19 | 11 | 38 | 115.5148 | 0.2856174 | 0.1322324 | 1461.317 | 0 | 0 | 0 |  | Fe_Cr_Ni_Cu_W | Fe24Cr9Ni19Cu11W38 | 0.04448619 | 4.11842 | 7.772277 | 70.42897 | 472.3725 | 117.9563 | 154.867 | 316.1438
2951 | 2951 | 2951 | 18 | 10 | 25 | 9 | 38 | 116.5612 | 0.2853259 | 0.1343679 | 1508.42 | 0 | 0 | 0 |  | Fe_Cr_Ni_Cu_W | Fe18Cr10Ni25Cu9W38 | 0.04460035 | 2.524 | 7.81 | 69.7137 | 449.2184 | 88.11298 | 191.5737 | 326.8964
2952 | 2952 | 2952 | 12 | 11 | 33 | 7 | 37 | 116.4077 | 0.2855166 | 0.137664 | 1557.104 | 0 | 0 | 0 |  | Fe_Cr_Ni_Cu_W | Fe12Cr11Ni33Cu7W37 | 0.04449237 | 0.7668 | 7.91 | 68.30366 | 444.197 | 82.41042 | 212.3776 | 325.6915
2953 | 2953 | 2953 | 7 | 12 | 44 | 5 | 32 | 112.6858 | 0.2868114 | 0.1400715 | 1533.856 | 0 | 0 | 0 |  | Fe_Cr_Ni_Cu_W | Fe7Cr12Ni44Cu5W32 | 0.04337227 | -1.0644 | 8.15 | 64.89029 | 414.85 | 87.8326 | 235.8641 | 299.94
2954 | 2954 | 2954 | 4 | 12 | 57 | 4 | 23 | 104.3836 | 0.2903366 | 0.1351387 | 1329.751 | 1 | 0 | 0 |  | Fe_Cr_Ni_Cu_W | Fe4Cr12Ni57Cu4W23 | 0.03962652 | -2.0916 | 8.56 | 57.90294 | 351.7934 | 93.66045 | 208.0243 | 228.2524
2955 | 2955 | 2955 | 42 | 5 | 6 | 10 | 37 | 114.5058 | 0.2857584 | 0.1290856 | 1398.612 | 0 | 0 | 0 |  | Fe_Cr_Ni_Cu_W | Fe42Cr5Ni6Cu10W37 | 0.04521458 | 5.214 | 7.58 | 70.43997 | 495.3803 | 144.0273 | 149.1415 | 350.9324
2956 | 2956 | 2956 | 35 | 5 | 9 | 10 | 41 | 117.7636 | 0.2855581 | 0.130339 | 1468.821 | 0 | 0 | 0 |  | Fe_Cr_Ni_Cu_W | Fe35Cr5Ni9Cu10W41 | 0.04555368 | 5.0032 | 7.56 | 71.67259 | 486.9781 | 141.3791 | 174.2919 | 342.9255
2957 | 2957 | 2957 | 28 | 6 | 13 | 9 | 44 | 120.7026 | 0.2848882 | 0.1312641 | 1526.359 | 0 | 0 | 0 |  | Fe_Cr_Ni_Cu_W | Fe28Cr6Ni13Cu9W44 | 0.04565662 | 4.084 | 7.53 | 71.91551 | 457.731 | 131.147 | 178.1587 | 370.3131
2958 | 2958 | 2958 | 22 | 7 | 18 | 8 | 45 | 121.9767 | 0.2846495 | 0.1328312 | 1570.406 | 0 | 0 | 0 |  | Fe_Cr_Ni_Cu_W | Fe22Cr7Ni18Cu8W45 | 0.04560942 | 3.0052 | 7.56 | 71.48503 | 452.1991 | 108.1201 | 200.8115 | 362.7109375
2959 | 2959 | 2959 | 16 | 8 | 25 | 6 | 45 | 122.7035 | 0.2845547 | 0.1358601 | 1630.945 | 0 | 0 | 0 |  | Fe_Cr_Ni_Cu_W | Fe16Cr8Ni25Cu6W45 | 0.04570304 | 1.2084 | 7.62 | 70.36043 | 452.9818 | 121.679 | 197.7579 | 348.5964
2960 | 2960 | 2960 | 11 | 9 | 32 | 5 | 43 | 121.4995 | 0.2849934 | 0.1390939 | 1665.864 | 0 | 0 | 0 |  | Fe_Cr_Ni_Cu_W | Fe11Cr9Ni32Cu5W43 | 0.04555817 | 0.026 | 7.75 | 69.2315 | 435.7563 | 102.8571 | 198.7106 | 349.7009
2961 | 2961 | 2961 | 6 | 11 | 43 | 3 | 38 | 117.9156 | 0.2857085 | 0.1435058 | 1677.402 | 0 | 0 | 0 |  | Fe_Cr_Ni_Cu_W | Fe6Cr11Ni43Cu3W38 | 0.04497181 | -1.851975 | 7.970297 | 66.59503 | 429.9798 | 93.51365 | 223.1656 | 377.7041
2962 | 2962 | 2962 | 32 | 3 | 9 | 6 | 50 | 125.6442 | 0.284287 | 0.1299581 | 1579.987 | 0 | 0 | 0 |  | Fe_Cr_Ni_Cu_W | Fe32Cr3Ni9Cu6W50 | 0.04641827 | 2.9868 | 7.3 | 71.64189 | 468.3084 | 157.9649 | 201.2284 | 390.1583
2963 | 2963 | 2963 | 25 | 4 | 13 | 6 | 52 | 127.3925 | 0.2840603 | 0.130011 | 1606.355 | 0 | 0 | 0 |  | Fe_Cr_Ni_Cu_W | Fe25Cr4Ni13Cu6W52 | 0.04595401 | 2.592 | 7.32 | 71.36799 | 443.165 | 123.9918 | 225.795 | 436.5217
2964 | 2964 | 2964 | 19 | 5 | 18 | 5 | 53 | 128.6379 | 0.2838452 | 0.1313512 | 1647.149 | 0 | 0 | 0 |  | Fe_Cr_Ni_Cu_W | Fe19Cr5Ni18Cu5W53 | 0.04577047 | 1.4876 | 7.35 | 70.56912 | 443.2955 | 141.8884 | 187.9367 | 380.1047
2965 | 2965 | 2965 | 13 | 6 | 23 | 4 | 53 | 129.5269 | 0.2836983 | 0.1330403 | 1688.779 | 0 | 0 | 0 |  | Fe_Cr_Ni_Cu_W | Fe13Cr6Ni23Cu4W53 | 0.04562163 | 0.4142434 | 7.393939 | 69.75097 | 435.3021 | 124.4748 | 176.8238 | 400.8755
2966 | 2966 | 2966 | 8 | 8 | 30 | 4 | 50 | 127.1924 | 0.2840424 | 0.1374566 | 1729.705 | 0 | 0 | 0 |  | Fe_Cr_Ni_Cu_W | Fe8Cr8Ni30Cu4W50 | 0.0456751 | -0.2576 | 7.56 | 69.51978 | 417.4023 | 90.84129 | 192.0705 | 356.1938
2967 | 2967 | 2967 | 12 | 3 | 33 | 47 | 5 | 70.16464 | 0.3166591 | 0.07068501 | 311.406 | 1 | 0 | 0 |  | Fe_Cr_Ni_Cu_W | Fe12Cr3Ni33Cu47W5 | 0.02223419 | 7.3588 | 9.91 | 37.71193 | 134.8156 | 32.03716 | 285.6635 | 406.171875
2968 | 2968 | 2968 | 11 | 5 | 39 | 40 | 5 | 72.79778 | 0.3130521 | 0.07208965 | 334.3384 | 1 | 0 | 0 |  | Fe_Cr_Ni_Cu_W | Fe11Cr5Ni39Cu40W5 | 0.02243093 | 6.3688 | 9.78 | 37.16773 | 142.7852 | 39.90927 | 286.8475 | 331.1613
2969 | 2969 | 2969 | 10 | 7 | 44 | 34 | 4 | 74.01354 | 0.3105272 | 0.06750379 | 303.2373 | 1 | 0 | 0 |  | Fe_Cr_Ni_Cu_W | Fe10Cr7Ni44Cu34W4 | 0.02102362 | 5.161106 | 9.69697 | 33.93669 | 132.8448 | 27.15323 | 294.3539 | 296.334
2970 | 2970 | 2970 | 9 | 11 | 49 | 27 | 4 | 77.47501501 | 0.3050123 | 0.06893268 | 328.4554 | 1 | 0 | 0 |  | Fe_Cr_Ni_Cu_W | Fe9Cr11Ni49Cu27W4 | 0.02081074 | 3.6372 | 9.49 | 32.94404 | 138.1794 | 27.41122 | 293.6477 | 259.8185
2971 | 2971 | 2971 | 7 | 14 | 53 | 22 | 3 | 78.82885 | 0.3017917 | 0.06391172 | 292.5174 | 1 | 0 | 0 |  | Fe_Cr_Ni_Cu_W | Fe7Cr14Ni53Cu22W3 | 0.0187706 | 2.18141 | 9.393939 | 29.31417 | 135.4136 | 24.60996 | 290.2704 | 222.2012
2972 | 2972 | 2972 | 19 | 3 | 21 | 51 | 6 | 70.60304 | 0.3152479 | 0.07362816 | 337.0064 | 1 | 0 | 0 |  | Fe_Cr_Ni_Cu_W | Fe19Cr3Ni21Cu51W6 | 0.02350783 | 9.5172 | 9.77 | 40.41027 | 149.4209 | 40.94456 | 328.7193 | 441.5067
2973 | 2973 | 2973 | 17 | 5 | 27 | 44 | 7 | 74.27948 | 0.3110895 | 0.07968113 | 405.5544 | 1 | 0 | 0 |  | Fe_Cr_Ni_Cu_W | Fe17Cr5Ni27Cu44W7 | 0.02497579 | 8.5648 | 9.62 | 42.40943 | 175.0011 | 54.06561 | 331.4501 | 401.0786
2974 | 2974 | 2974 | 16 | 7 | 32 | 38 | 8 | 77.72836 | 0.3072234 | 0.0850336 | 472.7814 | 1 | 0 | 0 |  | Fe_Cr_Ni_Cu_W | Fe16Cr7Ni32Cu38W8 | 0.02625778 | 7.541221 | 9.465347 | 43.86932 | 191.5454 | 69.95822 | 293.9804 | 300.2851
2975 | 2975 | 2975 | 14 | 10 | 36 | 32 | 8 | 80.42576 | 0.3032969 | 0.08633513 | 499.8617 | 1 | 0 | 0 |  | Fe_Cr_Ni_Cu_W | Fe14Cr10Ni36Cu32W8 | 0.02647227 | 6.1808 | 9.32 | 43.40922 | 194.294 | 60.67219 | 282.6873 | 277.0096
2976 | 2976 | 2976 | 11 | 14 | 40 | 26 | 9 | 84.54122 | 0.2981505 | 0.09131013 | 573.8444 | 1 | 0 | 0 |  | Fe_Cr_Ni_Cu_W | Fe11Cr14Ni40Cu26W9 | 0.02765374 | 4.5944 | 9.12 | 44.69049 | 208.3846 | 51.73407 | 284.4866 | 205.732
2977 | 2977 | 2977 | 9 | 18 | 44 | 21 | 8 | 86.26352 | 0.2942686 | 0.0886739 | 554.3943 | 1 | 0 | 0 |  | Fe_Cr_Ni_Cu_W | Fe9Cr18Ni44Cu21W8 | 0.02648777 | 2.79 | 8.99 | 41.98512 | 205.7051 | 44.90991 | 288.9993 | 178.7357
2978 | 2978 | 2978 | 7 | 23 | 46 | 16 | 7 | 88.50515 | 0.2891253 | 0.08568903 | 533.2641 | 1 | 0 | 0 |  | Fe_Cr_Ni_Cu_W | Fe7Cr23Ni46Cu16W7 | 0.0251786 | 0.9239873 | 8.808081 | 39.32732 | 220.2573 | 49.00323 | 348.9543 | 189.4064
2979 | 2979 | 2979 | 29 | 3 | 12 | 52 | 4 | 68.63234 | 0.315081 | 0.06172728 | 240.6824 | 0 | 0 | 0 |  | Fe_Cr_Ni_Cu_W | Fe29Cr3Ni12Cu52W4 | 0.0212051 | 10.9524 | 9.66 | 34.41206 | 132.148 | 36.74134 | 300.4311 | 405.6809
2980 | 2980 | 2980 | 27 | 4 | 16 | 46 | 8 | 75.03341 | 0.3097066 | 0.08162479 | 428.3466 | 0 | 0 | 0 |  | Fe_Cr_Ni_Cu_W | Fe27Cr4Ni16Cu46W8 | 0.02621795 | 10.83109 | 9.445545 | 44.50008 | 197.5618 | 65.63692 | 314.4843 | 373.8624
2981 | 2981 | 2981 | 24 | 6 | 21 | 39 | 10 | 79.71751 | 0.3052896 | 0.09031824 | 538.3363 | 0 | 0 | 0 |  | Fe_Cr_Ni_Cu_W | Fe24Cr6Ni21Cu39W10 | 0.02856258 | 9.6912 | 9.27 | 48.20332 | 245.6126 | 94.28445 | 264.4694 | 317.2853
2982 | 2982 | 2982 | 21 | 9 | 25 | 34 | 12 | 84.11639 | 0.3008514 | 0.09725443 | 639.8845 | 0 | 0 | 0 |  | Fe_Cr_Ni_Cu_W | Fe21Cr9Ni25Cu34W12 | 0.0304466 | 8.518381 | 9.089109 | 50.98462 | 278.5711 | 83.09245 | 227.1702 | 268.4364
2983 | 2983 | 2983 | 17 | 13 | 28 | 29 | 13 | 87.89158 | 0.2962749 | 0.1009914 | 707.0071 | 0 | 0 | 0 |  | Fe_Cr_Ni_Cu_W | Fe17Cr13Ni28Cu29W13 | 0.031512 | 7.1324 | 8.91 | 52.23983 | 295.6494 | 77.69005 | 224.7423 | 258.9807
2984 | 2984 | 2984 | 14 | 17 | 31 | 24 | 14 | 91.64408 | 0.2917985 | 0.1043683 | 773.0804 | 0 | 0 | 0 |  | Fe_Cr_Ni_Cu_W | Fe14Cr17Ni31Cu24W14 | 0.03248976 | 5.5092 | 8.72 | 53.08069 | 314.1496 | 74.30602 | 237.3149 | 248.6581
2985 | 2985 | 2985 | 11 | 23 | 34 | 19 | 13 | 94.05161 | 0.2865279 | 0.1024426 | 762.1411 | 0 | 0 | 0 |  | Fe_Cr_Ni_Cu_W | Fe11Cr23Ni34Cu19W13 | 0.03175243 | 3.3908 | 8.53 | 50.90226 | 315.6403 | 60.08549 | 266.8363 | 225.9323
2986 | 2986 | 2986 | 8 | 29 | 36 | 15 | 12 | 96.20793 | 0.2813531 | 0.100005 | 742.6801 | 0 | 0 | 0 |  | Fe_Cr_Ni_Cu_W | Fe8Cr29Ni36Cu15W12 | 0.03083597 | 1.5344 | 8.35 | 48.81598 | 320.1781 | 63.75512 | 326.4228 | 237.5609
2987 | 2987 | 2987 | 6 | 36 | 37 | 12 | 9 | 96.44532 | 0.2756954 | 0.09179273 | 638.3829 | 0 | 0 | 0 |  | Fe_Cr_Ni_Cu_W | Fe6Cr36Ni37Cu12W9 | 0.02751425 | -0.1548 | 8.2 | 43.1531 | 295.606 | 66.13361 | 405.3918 | 230.1365
2988 | 2988 | 2988 | 38 | 3 | 10 | 43 | 6 | 73.87145 | 0.3091638 | 0.07273926 | 346.6182 | 0 | 0 | 0 |  | Fe_Cr_Ni_Cu_W | Fe38Cr3Ni10Cu43W6 | 0.02448306 | 11.576 | 9.31 | 39.51658 | 172.8607 | 51.45996 | 293.093 | 398.8634
2989 | 2989 | 2989 | 34 | 4 | 13 | 38 | 10 | 79.83013 | 0.3048628 | 0.0893845 | 530.934 | 0 |  | 0 |  | Fe_Cr_Ni_Cu_W | Fe34Cr4Ni13Cu38W10 | 0.0290208 | 11.10989 | 9.131313 | 48.2693 | 255.3984375 | 80.86151 | 241.4671 | 303.0956
2990 | 2990 | 2990 | 29 | 7 | 16 | 33 | 14 | 86.35466 | 0.2994975 | 0.1014166 | 705.9505 | 0 | 0 | 0 |  | Fe_Cr_Ni_Cu_W | Fe29Cr7Ni16Cu33W14 | 0.0325545 | 10.20304 | 8.89899 | 54.5922 | 335.9529 | 94.57574 | 194.0596 | 282.9098
2991 | 2991 | 2991 | 25 | 10 | 19 | 29 | 17 | 91.34696 | 0.2953723 | 0.1084322 | 830.5676 | 0 | 0 | 0 |  | Fe_Cr_Ni_Cu_W | Fe25Cr10Ni19Cu29W17 | 0.0347069 | 9.0504 | 8.71 | 58.01724 | 363.9761 | 70.04358 | 208.0688 | 267.5406
2992 | 2992 | 2992 | 20 | 15 | 21 | 25 | 19 | 96.00488 | 0.2903918 | 0.1121475 | 916.4928 | 0 | 0 | 0 |  | Fe_Cr_Ni_Cu_W | Fe20Cr15Ni21Cu25W19 | 0.0360509 | 7.7172 | 8.49 | 59.97424 | 399.4691 | 76.2588 | 227.1099 | 268.1644
2993 | 2993 | 2993 | 16 | 20 | 24 | 21 | 19 | 98.70175 | 0.2862358 | 0.1124931 | 939.7334 | 0 | 0 | 0 |  | Fe_Cr_Ni_Cu_W | Fe16Cr20Ni24Cu21W19 | 0.03619831 | 5.9064 | 8.33 | 59.40126 | 403.1457 | 70.9029 | 234.67 | 277.6799
2994 | 2994 | 2994 | 12 | 26 | 26 | 17 | 18 | 101.0059 | 0.2813254 | 0.1109425 | 931.0079 | 0 | 0 | 0 |  | Fe_Cr_Ni_Cu_W | Fe12Cr26Ni26Cu17W18 | 0.03578351 | 4.020814 | 8.151515 | 57.95252 | 412.4198 | 62.00637 | 262.3531 | 257.8656
2995 | 2995 | 2995 | 9 | 34 | 28 | 13 | 17 | 103.3852 | 0.2753293 | 0.1079016 | 901.3868 | 0 | 0 | 0 |  | Fe_Cr_Ni_Cu_W | Fe9Cr34Ni28Cu13W17 | 0.03495433 | 1.889619 | 7.930693 | 55.77712 | 425.1322 | 64.07694 | 300.6727 | 244.7879
2996 | 2996 | 2996 | 6 | 43 | 28 | 11 | 12 | 102.3526 | 0.2684025 | 0.09710081 | 737.8597 | 0 | 0 | 0 |  | Fe_Cr_Ni_Cu_W | Fe6Cr43Ni28Cu11W12 | 0.03074598 | 0.4624 | 7.79 | 48.76474 | 382.5871 | 65.37437 | 408.7607 | 249.5569
2997 | 2997 | 2997 | 45 | 3 | 8 | 35 | 9 | 79.75514 | 0.3037048 | 0.08535156 | 490.9564 | 0 | 0 | 0 |  | Fe_Cr_Ni_Cu_W | Fe45Cr3Ni8Cu35W9 | 0.02837614 | 11.4292 | 8.97 | 45.64252 | 243.3498 | 62.3779 | 239.9077 | 336.9084
2998 | 2998 | 2998 | 39 | 5 | 10 | 31 | 14 | 86.68644 | 0.298998 | 0.1007771 | 702.186 | 0 | 0 | 0 |  | Fe_Cr_Ni_Cu_W | Fe39Cr5Ni10Cu31W14 | 0.03300522 | 10.89277 | 8.757576 | 54.31094 | 336.6055 | 87.23114 | 224.6732 | 301.0921
2999 | 2999 | 2999 | 33 | 8 | 12 | 27 | 19 | 93.74422 | 0.294144 | 0.1113384 | 892.1504 | 0 | 0 | 0 |  | Fe_Cr_Ni_Cu_W | Fe33Cr8Ni12Cu27W19 | 0.03646221 | 9.997755 | 8.515152 | 60.52115 | 408.5539 | 83.11893 | 206.9016 | 292.5748
3000 | 3000 | 3000 | 28 | 12 | 14 | 24 | 22 | 98.54738 | 0.2900657 | 0.1156053 | 993.6993 | 0 | 0 | 0 |  | Fe_Cr_Ni_Cu_W | Fe28Cr12Ni14Cu24W22 | 0.03804434 | 8.8784 | 8.32 | 63.14713 | 429.8683 | 81.26212 | 193.691 | 291.0574
3001 | 3001 | 3001 | 23 | 17 | 16 | 20 | 24 | 103.0945 | 0.2855295 | 0.1179045 | 1067.387 | 0 | 0 | 0 |  | Fe_Cr_Ni_Cu_W | Fe23Cr17Ni16Cu20W24 | 0.03915411 | 7.25 | 8.1 | 64.50388 | 452.1312 | 71.22507 | 221.4438 | 310.1873
3002 | 3002 | 3002 | 18 | 22 | 18 | 17 | 25 | 106.3846 | 0.2816618 | 0.118608 | 1105.846 | 0 | 0 | 0 |  | Fe_Cr_Ni_Cu_W | Fe18Cr22Ni18Cu17W25 | 0.03966922 | 5.7696 | 7.93 | 64.98269 | 464.8888 | 67.70755 | 220.271 | 292.7738
3003 | 3003 | 3003 | 13 | 30 | 20 | 13 | 24 | 109.1009 | 0.2759162 | 0.1164647 | 1089.006 | 0 | 0 | 0 |  | Fe_Cr_Ni_Cu_W | Fe13Cr30Ni20Cu13W24 | 0.03934419 | 3.5804 | 7.71 | 63.61847 | 494.167 | 83.36166 | 246.0346 | 282.8259
3004 | 3004 | 3004 | 9 | 38 | 20 | 11 | 22 | 110.381 | 0.2703658 | 0.1120304 | 1023.742 | 0 | 0 | 0 |  | Fe_Cr_Ni_Cu_W | Fe9Cr38Ni20Cu11W22 | 0.038279 | 2.4004 | 7.53 | 61.71313 | 490.9471 | 83.2475 | 303.7835 | 291.1797
3005 | 3005 | 3005 | 6 | 50 | 20 | 8 | 16 | 109.6537 | 0.2612847 | 0.1014064 | 845.4901 | 0 | 0 | 0 |  | Fe_Cr_Ni_Cu_W | Fe6Cr50Ni20Cu8W16 | 0.03430917 | 0.472 | 7.32 | 54.67175 | 465.5681 | 89.31069 | 395.2616 | 258.7764
3006 | 3006 | 3006 | 50 | 3 | 7 | 25 | 14 | 88.19105 | 0.2975287 | 0.1012825 | 719.6558 | 0 | 0 | 0 |  | Fe_Cr_Ni_Cu_W | Fe50Cr3Ni7Cu25W14 | 0.03366173 | 9.917763 | 8.555556 | 53.38229 | 354.6784 | 85.45835 | 197.6843 | 271.2908
3007 | 3007 | 3007 | 42 | 6 | 8 | 23 | 21 | 96.38473 | 0.2927914 | 0.1144727 | 960.6062 | 0 | 0 | 0 |  | Fe_Cr_Ni_Cu_W | Fe42Cr6Ni8Cu23W21 | 0.0381227 | 9.5752 | 8.31 | 61.81998 | 423.5437 | 85.20397 | 169.2917 | 280.5374
3008 | 3008 | 3008 | 36 | 9 | 9 | 20 | 26 | 102.8125 | 0.288906 | 0.1204607 | 1112.525 | 0 | 0 | 0 |  | Fe_Cr_Ni_Cu_W | Fe36Cr9Ni9Cu20W26 | 0.04053169 | 8.6692 | 8.08 | 66.10477 | 458.7898 | 92.01413 | 181.4216 | 290.7915
3009 | 3009 | 3009 | 29 | 13 | 11 | 18 | 28 | 106.5767 | 0.2857657 | 0.1222891 | 1177.683 | 0 | 0 | 0 |  | Fe_Cr_Ni_Cu_W | Fe29Cr13Ni11Cu18W28 | 0.04130435 | 7.712682 | 7.939394 | 67.67149 | 471.0627 | 84.03042 | 225.0657 | 332.4036
3010 | 3010 | 3010 | 24 | 18 | 12 | 16 | 30 | 110.174 | 0.2821359 | 0.1224022 | 1215.464 | 0 | 0 | 0 |  | Fe_Cr_Ni_Cu_W | Fe24Cr18Ni12Cu16W30 | 0.04186776 | 6.6864 | 7.76 | 68.66178 | 476.723 | 95.79878 | 231.2283 | 310.3966
3011 | 3011 | 3011 | 18 | 25 | 14 | 13 | 31 | 113.6794 | 0.2775278 | 0.1212668 | 1228.098 | 0 | 0 | 0 |  | Fe_Cr_Ni_Cu_W | Fe18Cr25Ni14Cu13W31 | 0.04214337 | 4.942653 | 7.554455 | 68.73712 | 506.0867 | 123.6682 | 232.6053 | 294.2837
3012 | 3012 | 3012 | 13 | 32 | 15 | 10 | 30 | 116.0892 | 0.2727307 | 0.1194823 | 1212.885 | 0 | 0 | 0 |  | Fe_Cr_Ni_Cu_W | Fe13Cr32Ni15Cu10W30 | 0.04199683 | 3.2696 | 7.36 | 68.01257 | 516.3773 | 95.5195 | 252.556 | 310.1143
3013 | 3013 | 3013 | 8 | 42 | 15 | 8 | 26 | 116.5901 | 0.2660299 | 0.1141085 | 1112.807 | 0 | 0 | 0 |  | Fe_Cr_Ni_Cu_W | Fe8Cr42Ni15Cu8W26 | 0.04049863 | 1.981839 | 7.171717 | 65.40792 | 532.6667 | 99.41606 | 290.6446 | 306.5724
3014 | 3014 | 3014 | 5 | 55 | 15 | 6 | 19 | 114.7778 | 0.2568144 | 0.1024485 | 900.0527 | 0 | 0 | 0 |  | Fe_Cr_Ni_Cu_W | Fe5Cr55Ni15Cu6W19 | 0.03650511 | 0.4832 | 7 | 58.44108 | 511.9831 | 85.28297 | 381.2305 | 288.5971
3015 | 3015 | 3015 | 52 | 3 | 7 | 17 | 21 | 97.458 | 0.2924928 | 0.1159292 | 990.7908 | 0 | 0 | 0 |  | Fe_Cr_Ni_Cu_W | Fe52Cr3Ni7Cu17W21 | 0.03891138 | 7.61 | 8.17 | 60.57153 | 421.0372 | 88.78791 | 164.9702 | 277.644
3016 | 3016 | 3016 | 43 | 6 | 7 | 16 | 28 | 105.0744 | 0.2887121 | 0.1233273 | 1183.71 | 0 | 0 | 0 |  | Fe_Cr_Ni_Cu_W | Fe43Cr6Ni7Cu16W28 | 0.04199676 | 7.5304 | 7.94 | 66.74391 | 479.1305 | 95.73915 | 181.9961 | 294.8394
3017 | 3017 | 3017 | 36 | 9 | 7 | 15 | 33 | 110.6531 | 0.2857738 | 0.1255959 | 1287.009 | 0 | 0 | 0 |  | Fe_Cr_Ni_Cu_W | Fe36Cr9Ni7Cu15W33 | 0.0433872 | 7.314 | 7.75 | 69.97678 | 488.606 | 116.6549 | 165.5991 | 339.7023
3018 | 3018 | 3018 | 30 | 14 | 8 | 13 | 36 | 114.9364 | 0.2822361 | 0.1250101 | 1325.738 | 0 | 0 | 0 |  | Fe_Cr_Ni_Cu_W | Fe30Cr14Ni8Cu13W36 | 0.04395939 | 6.243309 | 7.554455 | 71.12289 | 506.4759 | 134.9807 | 226.0891 | 352.3346
3019 | 3019 | 3019 | 24 | 19 | 9 | 11 | 38 | 118.5901 | 0.278945 | 0.1238908 | 1346.002 | 0 | 0 | 0 |  | Fe_Cr_Ni_Cu_W | Fe24Cr19Ni9Cu11W38 | 0.04428929 | 5.153612 | 7.376238 | 71.80464 | 510.6944 | 134.6567 | 205.3625 | 330.9761
3020 | 3020 | 3020 | 18 | 25 | 10 | 9 | 38 | 121.2204 | 0.2752566 | 0.1224272 | 1342.109 | 0 | 0 | 0 |  | Fe_Cr_Ni_Cu_W | Fe18Cr25Ni10Cu9W38 | 0.04430104 | 3.976 | 7.21 | 71.85402 | 516.3097 | 136.6389 | 238.6705 | 358.5302
3021 | 3021 | 3021 | 12 | 33 | 11 | 7 | 37 | 123.2922 | 0.2706091 | 0.1196205 | 1304.305 | 0 | 0 | 0 |  | Fe_Cr_Ni_Cu_W | Fe12Cr33Ni11Cu7W37 | 0.04406352 | 2.6676 | 7.03 | 71.43354 | 524.4361 | 116.8101 | 221.5537 | 345.2928
3022 | 3022 | 3022 | 7 | 44 | 12 | 5 | 32 | 122.9934 | 0.2640306 | 0.114924 | 1198.277 | 0 | 0 | 0 |  | Fe_Cr_Ni_Cu_W | Fe7Cr44Ni12Cu5W32 | 0.04281125 | 1.1756 | 6.87 | 69.02891 | 548.3724 | 113.853 | 282.8337 | 337.7056
3023 | 3023 | 3023 | 4 | 57 | 12 | 4 | 23 | 119.6496 | 0.2550567 | 0.1047563 | 978.0536 | 0 | 0 | 0 |  | Fe_Cr_Ni_Cu_W | Fe4Cr57Ni12Cu4W23 | 0.03898484 | 0.2124 | 6.76 | 62.53599 | 543.1507 | 79.42561 | 371.7065 | 301.6725
3024 | 3024 | 3024 | 42 | 6 | 5 | 10 | 37 | 114.8156 | 0.2850838 | 0.1284039 | 1389.611 | 0 | 0 | 0 |  | Fe_Cr_Ni_Cu_W | Fe42Cr6Ni5Cu10W37 | 0.04519583 | 5.322 | 7.54 | 70.5784 | 498.8527 | 150.1966 | 181.6809 | 353.8032
3025 | 3025 | 3025 | 35 | 9 | 5 | 10 | 41 | 118.9805 | 0.2829564 | 0.1273541 | 1426.915 | 0 | 0 | 0 |  | Fe_Cr_Ni_Cu_W | Fe35Cr9Ni5Cu10W41 | 0.04547149 | 5.4496 | 7.4 | 72.27724 | 494.9789 | 146.6533 | 168.6122 | 351.276
3026 | 3026 | 3026 | 28 | 13 | 6 | 9 | 44 | 122.8043 | 0.2804561 | 0.1255879 | 1442.937 | 0 | 0 | 0 |  | Fe_Cr_Ni_Cu_W | Fe28Cr13Ni6Cu9W44 | 0.04550362 | 4.8568 | 7.25 | 73.05313 | 499.0265 | 177.0003 | 180.6418 | 372.0779
3027 | 3027 | 3027 | 22 | 18 | 7 | 8 | 45 | 125.2683 | 0.2777442 | 0.1234475 | 1429.604 | 0 | 0 | 0 |  | Fe_Cr_Ni_Cu_W | Fe22Cr18Ni7Cu8W45 | 0.04536353 | 4.1756 | 7.12 | 73.32633 | 495.8519 | 136.6998 | 195.0394 | 348.6163
3028 | 3028 | 3028 | 16 | 25 | 8 | 6 | 45 | 127.7999 | 0.273886 | 0.1207616 | 1401.055 | 0 | 0 | 0 |  | Fe_Cr_Ni_Cu_W | Fe16Cr25Ni8Cu6W45 | 0.04532457 | 2.8676 | 6.94 | 73.25811 | 499.5694 | 139.5229 | 217.865 | 376.8885
3029 | 3029 | 3029 | 11 | 32 | 9 | 5 | 43 | 128.4769 | 0.2702896 | 0.1185776 | 1356.334 | 0 | 0 | 0 |  | Fe_Cr_Ni_Cu_W | Fe11Cr32Ni9Cu5W43 | 0.04506358 | 2.0776 | 6.83 | 73.02767 | 525.8898 | 133.3282 | 251.0498 | 372.192
3030 | 3030 | 3030 | 6 | 43 | 11 | 3 | 38 | 127.8209 | 0.2644124 | 0.114893 | 1261.358 | 0 | 0 | 0 |  | Fe_Cr_Ni_Cu_W | Fe6Cr43Ni11Cu3W38 | 0.04436007 | 0.4317224 | 6.70297 | 71.35228 | 553.057 | 123.0076 | 284.6871 | 337.8195
3031 | 3031 | 3031 | 32 | 9 | 3 | 6 | 50 | 127.3904 | 0.280696 | 0.1247715 | 1498.786 | 0 | 0 | 0 |  | Fe_Cr_Ni_Cu_W | Fe32Cr9Ni3Cu6W50 | 0.04627661 | 3.6588 | 7.06 | 72.77527 | 488.4481 | 164.9367 | 207.4624 | 420.4916
3032 | 3032 | 3032 | 25 | 13 | 4 | 6 | 52 | 129.9906 | 0.2787574 | 0.1217287 | 1473.884 | 0 | 0 | 0 |  | Fe_Cr_Ni_Cu_W | Fe25Cr13Ni4Cu6W52 | 0.04573054 | 3.6036 | 6.96 | 73.13679 | 470.5856 | 144.384 | 229.7581 | 420.4919
3033 | 3033 | 3033 | 19 | 18 | 5 | 5 | 53 | 132.3781 | 0.2762462 | 0.1188103 | 1443.439 | 0 | 0 | 0 |  | Fe_Cr_Ni_Cu_W | Fe19Cr18Ni5Cu5W53 | 0.04544039 | 2.8968 | 6.83 | 73.19863 | 482.5048 | 149.6165 | 212.1528 | 366.9802
3034 | 3034 | 3034 | 13 | 23 | 6 | 4 | 53 | 134.4617 | 0.273701 | 0.1170004 | 1426.391 | 0 | 0 | 0 |  | Fe_Cr_Ni_Cu_W | Fe13Cr23Ni6Cu4W53 | 0.04517949 | 2.197327 | 6.707071 | 73.29172 | 495.2587 | 144.8349 | 217.0209 | 419.315
3035 | 3035 | 3035 | 8 | 30 | 8 | 4 | 50 | 133.6367 | 0.27083 | 0.115536 | 1376.421 | 0 | 0 | 0 |  | Fe_Cr_Ni_Cu_W | Fe8Cr30Ni8Cu4W50 | 0.04513857 | 1.8544 | 6.68 | 73.74578 | 514.9435 | 138.1982 | 261.5479 | 379.2517
3036 | 3036 | 3036 | 12 | 33 | 5 | 47 | 3 | 79.0192 | 0.2865171 | 0.0521643 | 202.9021 | 0 | 0 | 0 |  | Fe_Cr_Ni_Cu_W | Fe12Cr33Ni5Cu47W3 | 0.01875939 | 11.3476 | 8.79 | 29.79446 | 128.7802 | 36.51793 | 345.1293 | 424.7589
3037 | 3037 | 3037 | 11 | 39 | 5 | 40 | 5 | 85.37403 | 0.2781289 | 0.06273535 | 301.5194 | 0 | 0 | 0 |  | Fe_Cr_Ni_Cu_W | Fe11Cr39Ni5Cu40W5 | 0.02191104 | 11.1424 | 8.42 | 36.24141 | 168.2111 | 51.59831 | 384.7238 | 393.7118
3038 | 3038 | 3038 | 10 | 44 | 4 | 34 | 7 | 91.16383 | 0.2711277 | 0.07011264 | 387.4962 | 0 | 0 | 0 |  | Fe_Cr_Ni_Cu_W | Fe10Cr44Ni4Cu34W7 | 0.02469914 | 10.86583 | 8.080808 | 41.51724 | 227.7104 | 78.08273 | 380.8485 | 320.5165
3039 | 3039 | 3039 | 9 | 49 | 4 | 27 | 11 | 98.92323 | 0.2649862 | 0.08206668 | 544.673 | 0 | 0 | 0 |  | Fe_Cr_Ni_Cu_W | Fe9Cr49Ni4Cu27W11 | 0.02912585 | 9.8092 | 7.69 | 49.43845 | 342.1559 | 84.10809 | 365.185 | 287.3617
3040 | 3040 | 3040 | 7 | 53 | 3 | 22 | 14 | 104.9539 | 0.2601441 | 0.08729104 | 638.9127 | 0 | 0 | 0 |  | Fe_Cr_Ni_Cu_W | Fe7Cr53Ni3Cu22W14 | 0.0320017 | 9.029283 | 7.373737 | 54.43329 | 410.1713 | 102.877 | 357.9214 | 269.5746
3041 | 3041 | 3041 | 19 | 21 | 6 | 51 | 3 | 73.82279 | 0.2987585 | 0.05324836 | 197.2528 | 0 | 0 | 0 |  | Fe_Cr_Ni_Cu_W | Fe19Cr21Ni6Cu51W3 | 0.01907405 | 11.4156 | 9.17 | 30.25293 | 124.7674 | 35.57996 | 347.4013 | 454.07
3042 | 3042 | 3042 | 17 | 27 | 7 | 44 | 5 | 80.11171 | 0.290088 | 0.06471177 | 300.9587 | 0 | 0 | 0 |  | Fe_Cr_Ni_Cu_W | Fe17Cr27Ni7Cu44W5 | 0.02213904 | 11.2248 | 8.82 | 36.64369 | 154.408 | 48.35296 | 368.9034 | 401.5838
3043 | 3043 | 3043 | 16 | 32 | 8 | 38 | 7 | 85.67012 | 0.2833593 | 0.07370376 | 399.8999 | 0 | 0 | 0 |  | Fe_Cr_Ni_Cu_W | Fe16Cr32Ni8Cu38W7 | 0.02475504 | 10.61072 | 8.514851 | 41.48432 | 209.0936 | 60.45158 | 345.3406 | 333.6497
3044 | 3044 | 3044 | 14 | 36 | 8 | 32 | 10 | 91.98701 | 0.2773727 | 0.08348823 | 527.1589 | 0 | 0 | 0 |  | Fe_Cr_Ni_Cu_W | Fe14Cr36Ni8Cu32W10 | 0.02822492 | 10.0352 | 8.2 | 47.84809 | 299.6416 | 79.85722 | 303.9225 | 294.4178
3045 | 3045 | 3045 | 11 | 40 | 9 | 26 | 14 | 99.07151 | 0.2721749 | 0.09338253 | 681.0856 | 0 | 0 | 0 |  | Fe_Cr_Ni_Cu_W | Fe11Cr40Ni9Cu26W14 | 0.03194607 | 8.8664 | 7.88 | 54.32596 | 397.3339 | 84.69503 | 292.9054 | 280.1234
3046 | 3046 | 3046 | 9 | 44 | 8 | 21 | 18 | 105.7434 | 0.2675205 | 0.09943802 | 804.9626 | 0 | 0 | 0 |  | Fe_Cr_Ni_Cu_W | Fe9Cr44Ni8Cu21W18 | 0.03501305 | 7.9556 | 7.55 | 59.45511 | 465.4393 | 93.66637 | 323.61 | 271.8753
3047 | 3047 | 3047 | 7 | 46 | 7 | 16 | 23 | 112.8123 | 0.2644553 | 0.1044716 | 934.4644 | 0 | 0 | 0 |  | Fe_Cr_Ni_Cu_W | Fe7Cr46Ni7Cu16W23 | 0.03822218 | 6.829099 | 7.232323 | 64.72297 | 508.234 | 87.24629 | 313.6494 | 287.0745
3048 | 3048 | 3048 | 29 | 12 | 4 | 52 | 3 | 70.79666 | 0.306389 | 0.05348878 | 191.4781 | 0 | 0 | 0 |  | Fe_Cr_Ni_Cu_W | Fe29Cr12Ni4Cu52W3 | 0.01955613 | 12.176 | 9.34 | 30.38355 | 120.2056 | 32.02444 | 342.2471 | 443.8691
3049 | 3049 | 3049 | 27 | 16 | 8 | 46 | 4 | 74.95061 | 0.3005509 | 0.06075759 | 254.3729 | 0 | 0 | 0 |  | Fe_Cr_Ni_Cu_W | Fe27Cr16Ni8Cu46W4 | 0.02110022 | 11.25615 | 9.128713 | 33.62286 | 136.4907 | 35.91299 | 337.0809 | 416.5023
3050 | 3050 | 3050 | 24 | 21 | 10 | 39 | 6 | 80.78469 | 0.2931081 | 0.07133017 | 360.3482 | 0 | 0 | 0 |  | Fe_Cr_Ni_Cu_W | Fe24Cr21Ni10Cu39W6 | 0.02395106 | 10.4784 | 8.83 | 39.2255 | 178.5326 | 50.82027 | 306.7362 | 375.1677
3051 | 3051 | 3051 | 21 | 25 | 12 | 34 | 9 | 86.63122 | 0.2875191 | 0.08351711 | 501.7264 | 0 | 0 | 0 |  | Fe_Cr_Ni_Cu_W | Fe21Cr25Ni12Cu34W9 | 0.02739122 | 9.653171 | 8.574257 | 45.66128 | 256.5154 | 76.18085 | 311.2464 | 300.5819
3052 | 3052 | 3052 | 17 | 28 | 13 | 29 | 13 | 93.20644 | 0.2826952 | 0.0949956 | 666.6378 | 0 | 0 | 0 |  | Fe_Cr_Ni_Cu_W | Fe17Cr28Ni13Cu29W13 | 0.03129435 | 8.9384 | 8.31 | 52.78257 | 355.0118 | 84.64719 | 260.227 | 300.6815
3053 | 3053 | 3053 | 14 | 31 | 14 | 24 | 17 | 99.58496 | 0.2784448 | 0.1034545 | 817.5257 | 0 | 0 | 0 |  | Fe_Cr_Ni_Cu_W | Fe14Cr31Ni14Cu24W17 | 0.03446954 | 7.826 | 8.04 | 58.06023 | 420.6381 | 82.46622 | 285.8846 | 267.255
3054 | 3054 | 3054 | 11 | 34 | 13 | 19 | 23 | 107.7067 | 0.274184 | 0.1110952 | 994.7946 | 0 | 0 | 0 |  | Fe_Cr_Ni_Cu_W | Fe11Cr34Ni13Cu19W23 | 0.03814868 | 6.8808 | 7.69 | 64.27006 | 485.4808 | 85.48517 | 249.8847 | 287.5625
3055 | 3055 | 3055 | 8 | 36 | 12 | 15 | 29 | 114.9118 | 0.2713808 | 0.1151063 | 1130.121 | 0 | 0 | 0 |  | Fe_Cr_Ni_Cu_W | Fe8Cr36Ni12Cu15W29 | 0.04082508 | 5.9304 | 7.39 | 68.78452 | 526.6533 | 111.0521 | 266.0795 | 332.6031
3056 | 3056 | 3056 | 6 | 37 | 9 | 12 | 36 | 122.1221 | 0.2694628 | 0.1156525 | 1223.797 | 0 | 0 | 0 |  | Fe_Cr_Ni_Cu_W | Fe6Cr37Ni9Cu12W36 | 0.04284163 | 5.5596 | 7.08 | 72.62231 | 544.5287 | 152.779 | 273.3241 | 352.3256
3057 | 3057 | 3057 | 38 | 10 | 6 | 43 | 3 | 73.06485 | 0.3042585 | 0.05486682 | 208.2178 | 0 | 0 | 0 |  | Fe_Cr_Ni_Cu_W | Fe38Cr10Ni6Cu43W3 | 0.02005927 | 11.5968 | 9.15 | 30.13619 | 126.8977 | 36.1655 | 353.5741 | 444.362
3058 | 3058 | 3058 | 34 | 13 | 10 | 38 | 4 | 76.46747 | 0.2999707 | 0.06189777 | 269.2098 | 0 | 0 | 0 |  | Fe_Cr_Ni_Cu_W | Fe34Cr13Ni10Cu38W4 | 0.02160456 | 10.4022 | 9.010101 | 33.50583 | 145.627 | 34.66864 | 315.3116 | 421.4253
3059 | 3059 | 3059 | 29 | 16 | 14 | 33 | 7 | 82.06334 | 0.29501 | 0.07749959 | 423.0764 | 0 | 0 | 0 |  | Fe_Cr_Ni_Cu_W | Fe29Cr16Ni14Cu33W7 | 0.025662 | 9.256606 | 8.818182 | 41.42547 | 213.3424 | 58.16901 | 340.7401 | 363.1424
3060 | 3060 | 3060 | 25 | 19 | 17 | 29 | 10 | 87.24609 | 0.2907312 | 0.08926192 | 567.3827 | 0 | 0 | 0 |  | Fe_Cr_Ni_Cu_W | Fe25Cr19Ni17Cu29W10 | 0.02890444 | 8.1932 | 8.63 | 47.23336 | 289.5711 | 79.73857 | 253.258 | 292.5548
3061 | 3061 | 3061 | 20 | 21 | 19 | 25 | 15 | 94.056 | 0.2869106 | 0.1030891 | 774.5321 | 0 | 0 | 0 |  | Fe_Cr_Ni_Cu_W | Fe20Cr21Ni19Cu25W15 | 0.03330822 | 7.3748 | 8.41 | 55.02827 | 374.455 | 80.97102 | 241.6553 | 265.3046
3062 | 3062 | 3062 | 16 | 24 | 19 | 21 | 20 | 101.0548 | 0.2825743 | 0.1119099 | 950.5636 | 0 | 0 | 0 |  | Fe_Cr_Ni_Cu_W | Fe16Cr24Ni19Cu21W20 | 0.03672032 | 6.5632 | 8.13 | 60.84866 | 429.1274 | 70.67623 | 246.7115 | 286.2895
3063 | 3063 | 3063 | 12 | 26 | 18 | 17 | 26 | 108.7278 | 0.27899 | 0.1180783 | 1119.612 | 0 | 0 | 0 |  | Fe_Cr_Ni_Cu_W | Fe12Cr26Ni18Cu17W26 | 0.03990801 | 5.77737 | 7.828283 | 66.31234 | 476.8865 | 75.19746 | 220.5183 | 273.5385
3064 | 3064 | 3064 | 9 | 28 | 17 | 13 | 34 | 117.003 | 0.2760523 | 0.1226456 | 1289 | 0 | 0 | 0 |  | Fe_Cr_Ni_Cu_W | Fe9Cr28Ni17Cu13W34 | 0.04255067 | 4.6368 | 7.49505 | 70.56496 | 519.6281 | 142.757 | 245.6829 | 321.6895
3065 | 3065 | 3065 | 6 | 28 | 12 | 11 | 43 | 125.4557 | 0.2742167 | 0.1200193 | 1358.582 | 0 | 0 | 0 |  | Fe_Cr_Ni_Cu_W | Fe6Cr28Ni12Cu11W43 | 0.04389151 | 4.992 | 7.15 | 74.22203 | 517.7974 | 140.325 | 256.7463 | 342.3854
3066 | 3066 | 3066 | 45 | 8 | 9 | 35 | 3 | 74.95353 | 0.3028743 | 0.05594572 | 222.2433 | 0 | 0 | 0 |  | Fe_Cr_Ni_Cu_W | Fe45Cr8Ni9Cu35W3 | 0.020179 | 10.2696 | 9.01 | 29.69108 | 134.2478 | 29.87973 | 343.4722 | 472.7953
3067 | 3067 | 3067 | 39 | 10 | 14 | 31 | 5 | 78.74051 | 0.2996955 | 0.06874737 | 333.4926 | 0 | 0 | 0 |  | Fe_Cr_Ni_Cu_W | Fe39Cr10Ni14Cu31W5 | 0.02328777 | 8.962759 | 8.919192 | 35.94824 | 179.9619 | 37.58977 | 321.2307 | 360.1857
3068 | 3068 | 3068 | 33 | 12 | 19 | 27 | 8 | 83.61757 | 0.2962568 | 0.08335138 | 488.9318 | 0 | 0 | 0 |  | Fe_Cr_Ni_Cu_W | Fe33Cr12Ni19Cu27W8 | 0.02714639 | 7.619223 | 8.79798 | 42.96362 | 259.2619 | 59.2891 | 288.4944 | 308.6741
3069 | 3069 | 3069 | 28 | 14 | 22 | 24 | 12 | 89.13508 | 0.2928186 | 0.09756712 | 674.4901 | 0 | 0 | 0 |  | Fe_Cr_Ni_Cu_W | Fe28Cr14Ni22Cu24W12 | 0.03117461 | 6.7248 | 8.64 | 49.95838 | 326.9702 | 66.35553 | 221.3623 | 255.903
3070 | 3070 | 3070 | 23 | 16 | 24 | 20 | 17 | 95.89701 | 0.288986 | 0.1102825 | 884.8776 | 0 | 0 | 0 |  | Fe_Cr_Ni_Cu_W | Fe23Cr16Ni24Cu20W17 | 0.03523138 | 5.6432 | 8.42 | 56.6219 | 385.1028 | 62.03952 | 221.2988 | 248.306
3071 | 3071 | 3071 | 18 | 18 | 25 | 17 | 22 | 102.1822 | 0.2857803 | 0.1189316 | 1065.491 | 0 | 0 | 0 |  | Fe_Cr_Ni_Cu_W | Fe18Cr18Ni25Cu17W22 | 0.03831285 | 4.78 | 8.21 | 61.73362 | 427.8889 | 67.34838 | 223.982 | 273.896
3072 | 3072 | 3072 | 13 | 20 | 24 | 13 | 30 | 111.3329 | 0.2819132 | 0.1264659 | 1287.389 | 0 | 0 | 0 |  | Fe_Cr_Ni_Cu_W | Fe13Cr20Ni24Cu13W30 | 0.04184393 | 3.7364 | 7.87 | 67.51852 | 467.7054 | 80.45559 | 197.809 | 281.5415
3073 | 3073 | 3073 | 9 | 20 | 22 | 11 | 38 | 118.871 | 0.2801283 | 0.128823 | 1430.519 | 0 | 0 | 0 |  | Fe_Cr_Ni_Cu_W | Fe9Cr20Ni22Cu11W38 | 0.04376357 | 3.4748 | 7.61 | 71.26703 | 483.8461 | 112.6713 | 247.9703 | 343.0755
3074 | 3074 | 3074 | 6 | 20 | 16 | 8 | 50 | 129.5502 | 0.2775464 | 0.1236531 | 1492.27 | 0 | 0 | 0 |  | Fe_Cr_Ni_Cu_W | Fe6Cr20Ni16Cu8W50 | 0.04447537 | 3.1616 | 7.16 | 73.43133 | 472.2955 | 125.9953 | 217.8775 | 402.1157
3075 | 3075 | 3075 | 50 | 7 | 14 | 25 | 3 | 77.69563 | 0.3003344 | 0.05719235 | 240.7037 | 1 | 0 | 0 |  | Fe_Cr_Ni_Cu_W | Fe50Cr7Ni14Cu25W3 | 0.01993744 | 7.696766 | 8.838384 | 28.90548 | 158.1587 | 40.28495 | 375.766 | 436.0346
3076 | 3076 | 3076 | 42 | 8 | 21 | 23 | 6 | 81.51402 | 0.2987973 | 0.07556155 | 406.5663 | 1 | 0 | 0 |  | Fe_Cr_Ni_Cu_W | Fe42Cr8Ni21Cu23W6 | 0.02464512 | 6.4512 | 8.83 | 37.47212 | 232.3622 | 53.24458 | 294.0308 | 296.1629
3077 | 3077 | 3077 | 36 | 9 | 26 | 20 | 9 | 85.68942 | 0.2966574 | 0.08911859 | 562.0044 | 0 | 0 | 0 |  | Fe_Cr_Ni_Cu_W | Fe36Cr9Ni26Cu20W9 | 0.02839832 | 5.242 | 8.76 | 43.70481 | 289.502 | 60.55443 | 220.9905 | 220.8196
3078 | 3078 | 3078 | 29 | 11 | 28 | 18 | 13 | 91.01916 | 0.2934974 | 0.1024843 | 748.3588 | 0 | 0 | 0 |  | Fe_Cr_Ni_Cu_W | Fe29Cr11Ni28Cu18W13 | 0.03249278 | 4.602796 | 8.626263 | 50.61866 | 338.7147 | 64.72352 | 198.936 | 214.3403
3079 | 3079 | 3079 | 24 | 12 | 30 | 16 | 18 | 96.70898 | 0.2910518 | 0.1149736 | 957.7569 | 0 | 0 | 0 |  | Fe_Cr_Ni_Cu_W | Fe24Cr12Ni30Cu16W18 | 0.03625719 | 3.96 | 8.48 | 56.75526 | 378.282 | 68.63279 | 208.182 | 229.1765
3080 | 3080 | 3080 | 18 | 14 | 31 | 13 | 25 | 104.6177 | 0.2874202 | 0.1266005 | 1209.882 | 0 | 0 | 0 |  | Fe_Cr_Ni_Cu_W | Fe18Cr14Ni31Cu13W25 | 0.04010047 | 2.982845 | 8.227723 | 62.90659 | 425.6981 | 64.81915 | 212.5942 | 276.3223
3081 | 3081 | 3081 | 13 | 15 | 30 | 10 | 32 | 112.392 | 0.2845086 | 0.1324947 | 1404.489 | 0 | 0 | 0 |  | Fe_Cr_Ni_Cu_W | Fe13Cr15Ni30Cu10W32 | 0.04289826 | 2.082 | 7.96 | 67.32095 | 447.9907 | 89.57915 | 173.5665 | 314.9427
3082 | 3082 | 3082 | 8 | 15 | 26 | 8 | 42 | 121.946 | 0.2819836 | 0.1331013 | 1556.661 | 0 | 0 | 0 |  | Fe_Cr_Ni_Cu_W | Fe8Cr15Ni26Cu8W42 | 0.04475373 | 1.87083 | 7.616162 | 71.10494 | 464.7892 | 93.0972 | 220.741 | 348.4743
3083 | 3083 | 3083 | 5 | 15 | 19 | 6 | 55 | 132.5482 | 0.2793987 | 0.1250845 | 1569.894 | 0 | 0 | 0 |  | Fe_Cr_Ni_Cu_W | Fe5Cr15Ni19Cu6W55 | 0.04435963 | 1.8464 | 7.16 | 71.78189 | 454.5958 | 145.4403 | 202.509 | 416.5111
3084 | 3084 | 3084 | 52 | 7 | 21 | 17 | 3 | 80.0714 | 0.2982367 | 0.05835768 | 257.7682 | 1 | 0 | 0 |  | Fe_Cr_Ni_Cu_W | Fe52Cr7Ni21Cu17W3 | 0.0192637 | 4.69 | 8.73 | 27.72634 | 180.6583 | 46.14762 | 491.9697 | 419.8357
3085 | 3085 | 3085 | 43 | 7 | 28 | 16 | 6 | 83.20587 | 0.2980555 | 0.07696657 | 428.7304 | 1 | 0 | 0 |  | Fe_Cr_Ni_Cu_W | Fe43Cr7Ni28Cu16W6 | 0.02446257 | 3.8596 | 8.78 | 36.36633 | 241.452 | 51.61354 | 312.317 | 287.2567
3086 | 3086 | 3086 | 36 | 7 | 33 | 15 | 9 | 86.40569 | 0.2974978 | 0.09070637 | 584.642 | 1 | 0 | 0 |  | Fe_Cr_Ni_Cu_W | Fe36Cr7Ni33Cu15W9 | 0.02841565 | 3.2628 | 8.79 | 42.71428 | 282.0392 | 60.2569 | 217.4093 | 193.1162
3087 | 3087 | 3087 | 30 | 8 | 36 | 13 | 14 | 92.20072 | 0.2948608 | 0.1073721 | 820.5167 | 1 | 0 | 0 |  | Fe_Cr_Ni_Cu_W | Fe30Cr8Ni36Cu13W14 | 0.03336777 | 2.500931 | 8.663366 | 50.40567 | 327.0092 | 61.38169 | 215.4559 | 206.6545
3088 | 3088 | 3088 | 24 | 9 | 38 | 11 | 19 | 97.92243 | 0.2924014 | 0.1194109 | 1034.108 | 0 | 0 | 0 |  | Fe_Cr_Ni_Cu_W | Fe24Cr9Ni38Cu11W19 | 0.03715349 | 1.74924 | 8.524752 | 56.20292 | 361.6657 | 55.20349 | 197.6541 | 237.0414
3089 | 3089 | 3089 | 18 | 10 | 38 | 9 | 25 | 104.6872 | 0.2896505 | 0.129968 | 1265.643 | 0 | 0 | 0 |  | Fe_Cr_Ni_Cu_W | Fe18Cr10Ni38Cu9W25 | 0.04063867 | 1.0784 | 8.33 | 61.61972 | 405.3338 | 66.74086 | 217.0735 | 262.7466
3090 | 3090 | 3090 | 12 | 11 | 37 | 7 | 33 | 112.8434 | 0.2867466 | 0.1374522 | 1498.03 | 0 | 0 | 0 |  | Fe_Cr_Ni_Cu_W | Fe12Cr11Ni37Cu7W33 | 0.04358958 | 0.386 | 8.07 | 66.31825 | 420.1537 | 72.55209 | 247.9105 | 337.312
3091 | 3091 | 3091 | 7 | 12 | 32 | 5 | 44 | 123.1585 | 0.2833517 | 0.1382645 | 1670.109 | 0 | 0 | 0 |  | Fe_Cr_Ni_Cu_W | Fe7Cr12Ni32Cu5W44 | 0.04539759 | -0.1044 | 7.67 | 69.68924 | 446.8911 | 85.9366 | 229.1481 | 353.9804
3092 | 3092 | 3092 | 4 | 12 | 23 | 4 | 57 | 133.7706 | 0.280601 | 0.1279012 | 1644.352 | 0 | 0 | 0 |  | Fe_Cr_Ni_Cu_W | Fe4Cr12Ni23Cu4W57 | 0.04449479 | 0.302 | 7.2 | 69.93504 | 423.8336 | 105.5079 | 208.6472 | 373.7348
3093 | 3093 | 3093 | 42 | 5 | 37 | 10 | 6 | 84.15771 | 0.2989019 | 0.07830425 | 447.7752 | 1 | 0 | 0 |  | Fe_Cr_Ni_Cu_W | Fe42Cr5Ni37Cu10W6 | 0.02416995 | 1.4444 | 8.82 | 35.12891 | 235.0836 | 57.56605 | 283.3606 | 229.3116
3094 | 3094 | 3094 | 35 | 5 | 41 | 10 | 9 | 87.08215 | 0.2985195 | 0.09226417 | 607.1881 | 1 | 0 | 0 |  | Fe_Cr_Ni_Cu_W | Fe35Cr5Ni41Cu10W9 | 0.02835397 | 1.2912 | 8.84 | 41.54227 | 264.7766 | 70.46747 | 200.3439 | 154.2791
3095 | 3095 | 3095 | 28 | 6 | 44 | 9 | 13 | 91.66753 | 0.2965549 | 0.1068923 | 810.1773 | 1 | 0 | 0 |  | Fe_Cr_Ni_Cu_W | Fe28Cr6Ni44Cu9W13 | 0.03264119 | 0.7856 | 8.77 | 48.02614 | 297.7059 | 70.99545 | 188.3039 | 194.3415
3096 | 3096 | 3096 | 22 | 7 | 45 | 8 | 18 | 97.21134 | 0.2941346 | 0.1202649 | 1037.738 | 1 | 0 | 0 |  | Fe_Cr_Ni_Cu_W | Fe22Cr7Ni45Cu8W18 | 0.03672544 | 0.37 | 8.64 | 54.26269 | 345.3458 | 68.3923 | 195.5749 | 222.6084
3097 | 3097 | 3097 | 16 | 8 | 45 | 6 | 25 | 104.8168 | 0.2910163 | 0.1329123 | 1313.802 | 0 | 0 | 0 |  | Fe_Cr_Ni_Cu_W | Fe16Cr8Ni45Cu6W25 | 0.04087536 | -0.4236 | 8.42 | 60.37707 | 384.8114 | 81.02157 | 200.5788 | 261.8675
3098 | 3098 | 3098 | 11 | 9 | 43 | 5 | 32 | 111.8372 | 0.2883438 | 0.1397993 | 1524.007 | 0 | 0 | 0 |  | Fe_Cr_Ni_Cu_W | Fe11Cr9Ni43Cu5W32 | 0.04354923 | -0.7836 | 8.19 | 64.71561 | 409.8702 | 75.63087 | 207.9114 | 295.9413
3099 | 3099 | 3099 | 6 | 11 | 38 | 3 | 43 | 122.1769 | 0.2843153 | 0.1421496 | 1724.155 | 0 | 0 | 0 |  | Fe_Cr_Ni_Cu_W | Fe6Cr11Ni38Cu3W43 | 0.045629 | -1.550044 | 7.772277 | 68.20223 | 431.2388 | 90.45055 | 217.0564 | 347.1245
3100 | 3100 | 3100 | 32 | 3 | 50 | 6 | 9 | 87.37915 | 0.300117 | 0.09361617 | 626.1483 | 1 | 0 | 0 |  | Fe_Cr_Ni_Cu_W | Fe32Cr3Ni50Cu6W9 | 0.02822906 | -0.2276 | 8.94 | 40.38255 | 255.3191 | 70.91727 | 208.2109375 | 185.5314
3101 | 3101 | 3101 | 25 | 4 | 52 | 6 | 13 | 91.69714 | 0.298276 | 0.1082039 | 829.9011 | 1 | 0 | 0 |  | Fe_Cr_Ni_Cu_W | Fe25Cr4Ni52Cu6W13 | 0.03264304 | -0.372 | 8.88 | 46.99532 | 286.8776 | 80.09193 | 188.2379 | 170.8885
3102 | 3102 | 3102 | 19 | 5 | 53 | 5 | 18 | 97.27021 | 0.2957637 | 0.1217345 | 1062.85 | 1 | 0 | 0 |  | Fe_Cr_Ni_Cu_W | Fe19Cr5Ni53Cu5W18 | 0.03682154 | -0.8644 | 8.75 | 53.0919 | 319.7385 | 78.47987 | 198.8403 | 204.9224
3103 | 3103 | 3103 | 13 | 6 | 53 | 4 | 23 | 102.9154 | 0.2933699 | 0.1312336 | 1268.801 | 1 | 0 | 0 |  | Fe_Cr_Ni_Cu_W | Fe13Cr6Ni53Cu4W23 | 0.04006939 | -1.373329 | 8.606061 | 57.87165 | 347.4488 | 77.87496 | 186.6906 | 214.534
3104 | 3104 | 3104 | 8 | 8 | 50 | 4 | 30 | 109.8642 | 0.290058 | 0.1411672 | 1517.307 | 0 | 0 | 0 |  | Fe_Cr_Ni_Cu_W | Fe8Cr8Ni50Cu4W30 | 0.04293014 | -1.4736 | 8.36 | 62.84107 | 388.4016 | 81.61588 | 205.1017 | 267.6644
3105 | 3105 | 3105 | 12 | 3 | 5 | 47 | 33 | 99.13786 | 0.2985626 | 0.1210714 | 1114.221 | 0 | 0 | 0 |  | Fe_Cr_Ni_Cu_W | Fe12Cr3Ni5Cu47W33 | 0.03727815 | 17.3716 | 8.79 | 76.52261 | 401.8253 | 125.0834 | 225.9358 | 359.2873
3106 | 3106 | 3106 | 11 | 5 | 5 | 40 | 39 | 107.0904 | 0.2937152 | 0.1226541 | 1232.884 | 0 | 0 | 0 |  | Fe_Cr_Ni_Cu_W | Fe11Cr5Ni5Cu40W39 | 0.03884308 | 17.004 | 8.42 | 78.73525 | 426.4467 | 130.8739 | 213.6078 | 365.812
3107 | 3107 | 3107 | 10 | 7 | 4 | 34 | 44 | 113.967 | 0.2897628 | 0.1215304 | 1299.318 | 0 | 0 | 0 |  | Fe_Cr_Ni_Cu_W | Fe10Cr7Ni4Cu34W44 | 0.03968729 | 16.39261 | 8.080808 | 79.79402 | 471.8378 | 182.3736 | 194.7908 | 374.8513
3108 | 3108 | 3108 | 9 | 11 | 4 | 27 | 49 | 120.9064 | 0.2851402 | 0.1192293 | 1339.074 | 0 | 0 | 0 |  | Fe_Cr_Ni_Cu_W | Fe9Cr11Ni4Cu27W49 | 0.04067403 | 14.2932 | 7.69 | 79.28405 | 471.8326 | 193.3923 | 194.3722 | 365.3941
3109 | 3109 | 3109 | 7 | 14 | 3 | 22 | 53 | 126.7176 | 0.2817941 | 0.1147564 | 1329.134 | 0 | 0 | 0 |  | Fe_Cr_Ni_Cu_W | Fe7Cr14Ni3Cu22W53 | 0.04079305 | 12.83338 | 7.373737 | 78.72777 | 474.2581 | 209.6815 | 194.2185 | 414.2614
3110 | 3110 | 3110 | 19 | 3 | 6 | 51 | 21 | 86.67297 | 0.3043703 | 0.1105457 | 830.1769 | 0 | 0 | 0 |  | Fe_Cr_Ni_Cu_W | Fe19Cr3Ni6Cu51W21 | 0.03415184 | 15.3972 | 9.17 | 66.15618 | 339.0498 | 104.7009 | 241.7156 | 337.1942
3111 | 3111 | 3111 | 17 | 5 | 7 | 44 | 27 | 95.09349 | 0.2985889 | 0.1179098 | 1012.844 | 0 | 0 | 0 |  | Fe_Cr_Ni_Cu_W | Fe17Cr5Ni7Cu44W27 | 0.03701884 | 15.4928 | 8.82 | 71.30891 | 386.259 | 113.4819 | 227.3357 | 331.7763
3112 | 3112 | 3112 | 16 | 7 | 8 | 38 | 32 | 101.8572 | 0.2941637 | 0.1212629 | 1135.537 | 0 | 0 | 0 |  | Fe_Cr_Ni_Cu_W | Fe16Cr7Ni8Cu38W32 | 0.03896529 | 14.80639 | 8.514851 | 73.91366 | 416.3202 | 106.2085 | 193.6998 | 319.9953
3113 | 3113 | 3113 | 14 | 10 | 8 | 32 | 36 | 108.2517 | 0.2897499 | 0.1229689 | 1234.574 | 0 | 0 | 0 |  | Fe_Cr_Ni_Cu_W | Fe14Cr10Ni8Cu32W36 | 0.04036682 | 13.8416 | 8.2 | 75.58862 | 461.7636 | 127.3961 | 176.1339 | 355.3604
3114 | 3114 | 3114 | 11 | 14 | 9 | 26 | 40 | 114.5794 | 0.2853251 | 0.1230465 | 1307.44 | 0 | 0 | 0 |  | Fe_Cr_Ni_Cu_W | Fe11Cr14Ni9Cu26W40 | 0.04151427 | 12.0592 | 7.88 | 76.30013 | 480.7776 | 163.2762 | 218.5569 | 381.0132
3115 | 3115 | 3115 | 9 | 18 | 8 | 21 | 44 | 120.5224 | 0.2812602 | 0.1209925 | 1341.289 | 0 | 0 | 0 |  | Fe_Cr_Ni_Cu_W | Fe9Cr18Ni8Cu21W44 | 0.04231965 | 10.566 | 7.55 | 76.74966 | 506.8678 | 210.2805 | 193.7204 | 369.015
3116 | 3116 | 3116 | 7 | 23 | 7 | 16 | 46 | 125.4149 | 0.2770623 | 0.117806 | 1337.67 | 0 | 0 | 0 |  | Fe_Cr_Ni_Cu_W | Fe7Cr23Ni7Cu16W46 | 0.04299063 | 8.659525 | 7.232323 | 76.48873 | 504.7902 | 186.6702 | 216.8083 | 385.0163
3117 | 3117 | 3117 | 29 | 3 | 4 | 52 | 12 | 77.49241 | 0.3085958 | 0.09207441 | 544.2557 | 0 | 0 | 0 |  | Fe_Cr_Ni_Cu_W | Fe29Cr3Ni4Cu52W12 | 0.0294208 | 14.21 | 9.34 | 53.15365 | 230.6325 | 77.77553 | 261.1496 | 375.4826
3118 | 3118 | 3118 | 27 | 4 | 8 | 46 | 16 | 83.54465 | 0.3041917 | 0.1008056 | 683.1439 | 0 | 0 | 0 |  | Fe_Cr_Ni_Cu_W | Fe27Cr4Ni8Cu46W16 | 0.03257849 | 13.69826 | 9.128713 | 58.71396 | 308.9737 | 100.1833 | 205.8688 | 284.09375
3119 | 3119 | 3119 | 24 | 6 | 10 | 39 | 21 | 91.18842 | 0.2987295 | 0.112484 | 891.0251 | 0 | 0 | 0 |  | Fe_Cr_Ni_Cu_W | Fe24Cr6Ni10Cu39W21 | 0.0359004 | 13.2024 | 8.83 | 64.46231 | 370.6308 | 96.24374 | 217.254 | 345.4486
3120 | 3120 | 3120 | 21 | 9 | 12 | 34 | 25 | 97.204 | 0.2941843 | 0.1169151 | 1009.042 | 0 | 0 | 0 |  | Fe_Cr_Ni_Cu_W | Fe21Cr9Ni12Cu34W25 | 0.03792659 | 12.21919 | 8.574257 | 67.51038 | 409.4615 | 91.05181 | 183.8155 | 296.8173
3121 | 3121 | 3121 | 17 | 13 | 13 | 29 | 28 | 102.8073 | 0.2895523 | 0.1205826 | 1118.178 | 0 | 0 | 0 |  | Fe_Cr_Ni_Cu_W | Fe17Cr13Ni13Cu29W28 | 0.03940376 | 11.0924 | 8.31 | 69.60424 | 440.132 | 94.25278 | 233.5255 | 334.3565
3122 | 3122 | 3122 | 14 | 17 | 14 | 24 | 31 | 108.1837 | 0.2852451 | 0.1222909 | 1200.428 | 0 | 0 | 0 |  | Fe_Cr_Ni_Cu_W | Fe14Cr17Ni14Cu24W31 | 0.04072697 | 9.562 | 8.04 | 70.95203 | 469.8876 | 94.98782 | 249.7255 | 353.088
3123 | 3123 | 3123 | 11 | 23 | 13 | 19 | 34 | 114.1132 | 0.279823 | 0.1215879 | 1250.96 | 0 | 0 | 0 |  | Fe_Cr_Ni_Cu_W | Fe11Cr23Ni13Cu19W34 | 0.04188288 | 7.994 | 7.69 | 72.09847 | 508.1943 | 132.6276 | 257.3452 | 366.6592
3124 | 3124 | 3124 | 8 | 29 | 12 | 15 | 36 | 118.8025 | 0.2750841 | 0.1196224 | 1265.315 | 0 | 0 | 0 |  | Fe_Cr_Ni_Cu_W | Fe8Cr29Ni12Cu15W36 | 0.04261401 | 6.5072 | 7.39 | 72.65232 | 518.9714 | 138.5294 | 245.1733 | 340.7361
3125 | 3125 | 3125 | 6 | 36 | 9 | 12 | 37 | 122.6525 | 0.2700047 | 0.1156298 | 1233.363 | 0 | 0 | 0 |  | Fe_Cr_Ni_Cu_W | Fe6Cr36Ni9Cu12W37 | 0.04301892 | 5.6244 | 7.08 | 73.03937 | 547.8325 | 165.9359 | 232.1729 | 328.9897
3126 | 3126 | 3126 | 38 | 3 | 6 | 43 | 10 | 78.26352 | 0.3062027 | 0.08758007 | 503.9195 | 0 | 0 | 0 |  | Fe_Cr_Ni_Cu_W | Fe38Cr3Ni6Cu43W10 | 0.02877716 | 12.9744 | 9.15 | 48.51845 | 241.6024 | 79.25922 | 271.1253 | 353.2445
3127 | 3127 | 3127 | 34 | 4 | 10 | 38 | 13 | 83.06784 | 0.3028929 | 0.09992516 | 664.6763 | 0 | 0 | 0 |  | Fe_Cr_Ni_Cu_W | Fe34Cr4Ni10Cu38W13 | 0.03161141 | 12.06979 | 9.010101 | 53.64198 | 303.6159 | 91.67165 | 266.6032 | 359.0326
3128 | 3128 | 3128 | 29 | 7 | 14 | 33 | 16 | 88.45041 | 0.2983755 | 0.1074134 | 794.4098 | 0 | 0 | 0 |  | Fe_Cr_Ni_Cu_W | Fe29Cr7Ni14Cu33W16 | 0.0339741 | 10.78094 | 8.818182 | 57.54226 | 364.7447 | 93.39611 | 192.9337 | 313.3279
3129 | 3129 | 3129 | 25 | 10 | 17 | 29 | 19 | 93.37091 | 0.2944027 | 0.1118262 | 893.1713 | 0 | 0 | 0 |  | Fe_Cr_Ni_Cu_W | Fe25Cr10Ni17Cu29W19 | 0.03591881 | 9.572 | 8.63 | 60.54783 | 382.0201 | 77.50462 | 219.8704 | 288.3524
3130 | 3130 | 3130 | 20 | 15 | 19 | 25 | 21 | 97.98495 | 0.2895638 | 0.1150694 | 975.8703 | 0 | 0 | 0 |  | Fe_Cr_Ni_Cu_W | Fe20Cr15Ni19Cu25W21 | 0.03715011 | 8.2052 | 8.41 | 62.27126 | 413.1415 | 79.41368 | 233.8717 | 285.5859
3131 | 3131 | 3131 | 16 | 20 | 19 | 21 | 24 | 103.5577 | 0.284475 | 0.11812 | 1071.597 | 0 | 0 | 0 |  | Fe_Cr_Ni_Cu_W | Fe16Cr20Ni19Cu21W24 | 0.03878146 | 7.0464 | 8.13 | 64.74689 | 448.8723 | 81.35276 | 222.6016 | 281.6733
3132 | 3132 | 3132 | 12 | 26 | 18 | 17 | 26 | 108.7278 | 0.27899 | 0.1192329 | 1136.573 | 0 | 0 | 0 |  | Fe_Cr_Ni_Cu_W | Fe12Cr26Ni18Cu17W26 | 0.03990801 | 5.77737 | 7.828283 | 66.31234 | 474.2321 | 86.12634 | 224.3923 | 294.9402
3133 | 3133 | 3133 | 9 | 34 | 17 | 13 | 28 | 113.6414 | 0.2729386 | 0.1165779 | 1139.023 | 0 | 0 | 0 |  | Fe_Cr_Ni_Cu_W | Fe9Cr34Ni17Cu13W28 | 0.04071967 | 4.149789 | 7.49505 | 67.03197 | 527.9515 | 128.597 | 253.256 | 297.3731
3134 | 3134 | 3134 | 6 | 43 | 12 | 11 | 28 | 117.4142 | 0.2660809 | 0.1119082 | 1094.962 | 0 | 0 | 0 |  | Fe_Cr_Ni_Cu_W | Fe6Cr43Ni12Cu11W28 | 0.04078225 | 4.008 | 7.15 | 67.57337 | 533.2059 | 116.5669 | 282.6299 | 309.8499
3135 | 3135 | 3135 | 45 | 3 | 9 | 35 | 8 | 78.66898 | 0.3043804 | 0.08178954 | 450.7476 | 0 | 0 | 0 |  | Fe_Cr_Ni_Cu_W | Fe45Cr3Ni9Cu35W8 | 0.02728463 | 11.1316 | 9.01 | 43.51218 | 223.5461 | 63.8887 | 276.1309 | 407.2636
3136 | 3136 | 3136 | 39 | 5 | 14 | 31 | 10 | 82.41749 | 0.301386 | 0.09313832 | 584.2646 | 0 |  | 0 |  | Fe_Cr_Ni_Cu_W | Fe39Cr5Ni14Cu31W10 | 0.02946781 | 9.789205 | 8.919192 | 47.42163 | 278.6776 | 75.77228 | 231.7144 | 301.4364
3137 | 3137 | 3137 | 33 | 8 | 19 | 27 | 12 | 86.48444 | 0.2977512 | 0.09979947 | 684.7855 | 0 | 0 | 0 |  | Fe_Cr_Ni_Cu_W | Fe33Cr8Ni19Cu27W12 | 0.03135201 | 8.237935 | 8.79798 | 50.50242 | 317.9087 | 70.99165 | 192.6144 | 251.4751
3138 | 3138 | 3138 | 28 | 12 | 22 | 24 | 14 | 90.51138 | 0.2936268 | 0.1027787 | 749.4857 | 0 | 0 | 0 |  | Fe_Cr_Ni_Cu_W | Fe28Cr12Ni22Cu24W14 | 0.03292732 | 7.0096 | 8.64 | 53.0513 | 354.7749 | 82.81397 | 242.4368 | 259.9073
3139 | 3139 | 3139 | 23 | 17 | 24 | 20 | 16 | 95.23497 | 0.2885455 | 0.1075543 | 843.6353 | 0 | 0 | 0 |  | Fe_Cr_Ni_Cu_W | Fe23Cr17Ni24Cu20W16 | 0.03450434 | 5.5156 | 8.42 | 55.35874 | 383.521 | 72.29494 | 227.3532 | 238.5512
3140 | 3140 | 3140 | 18 | 22 | 25 | 17 | 18 | 99.63325 | 0.2839087 | 0.1112054 | 926.3449 | 0 | 0 | 0 |  | Fe_Cr_Ni_Cu_W | Fe18Cr22Ni25Cu17W18 | 0.03589597 | 4.3192 | 8.21 | 57.54859 | 413.6592 | 61.67263 | 262.5443 | 244.1518
3141 | 3141 | 3141 | 13 | 30 | 24 | 13 | 20 | 105.3109 | 0.2768995 | 0.1131531 | 997.5761 | 0 | 0 | 0 |  | Fe_Cr_Ni_Cu_W | Fe13Cr30Ni24Cu13W20 | 0.03720421 | 2.7804 | 7.87 | 59.48739 | 451.7322 | 66.21089 | 261.9875 | 269.336
3142 | 3142 | 3142 | 9 | 38 | 22 | 11 | 20 | 108.4988 | 0.2707282 | 0.1102675 | 977.9713 | 0 | 0 | 0 |  | Fe_Cr_Ni_Cu_W | Fe9Cr38Ni22Cu11W20 | 0.03713256 | 1.9844 | 7.61 | 59.54318 | 477.7571 | 67.59554 | 307.0382 | 260.6788
3143 | 3143 | 3143 | 6 | 50 | 16 | 8 | 20 | 113.4104 | 0.2609823 | 0.1044705 | 926.7184 | 0 | 0 | 0 |  | Fe_Cr_Ni_Cu_W | Fe6Cr50Ni16Cu8W20 | 0.03710399 | 1.3616 | 7.16 | 59.70896 | 508.3729 | 81.26315 | 346.282 | 276.2562
3144 | 3144 | 3144 | 50 | 3 | 14 | 25 | 7 | 80.68193 | 0.3016919 | 0.08339637 | 475.7231 | 1 | 0 | 0 |  | Fe_Cr_Ni_Cu_W | Fe50Cr3Ni14Cu25W7 | 0.02637806 | 8.277931 | 8.838384 | 40.23069 | 245.6039 | 53.97853 | 263.7876 | 358.071
3145 | 3145 | 3145 | 42 | 6 | 21 | 23 | 8 | 82.96926 | 0.2995023 | 0.08441734 | 499.2992 | 1 | 0 | 0 |  | Fe_Cr_Ni_Cu_W | Fe42Cr6Ni21Cu23W8 | 0.02734486 | 6.736 | 8.83 | 42.05187 | 271.9405 | 61.14333 | 251.3774 | 271.1696
3146 | 3146 | 3146 | 36 | 9 | 26 | 20 | 9 | 85.68942 | 0.2966574 | 0.08911859 | 562.0044 | 1 | 0 | 0 |  | Fe_Cr_Ni_Cu_W | Fe36Cr9Ni26Cu20W9 | 0.02839832 | 5.242 | 8.76 | 43.70481 | 286.6199 | 63.87961 | 255.5948 | 212.5494
3147 | 3147 | 3147 | 29 | 13 | 28 | 18 | 11 | 89.62166 | 0.2926752 | 0.09958142 | 699.2945 | 0 | 0 | 0 |  | Fe_Cr_Ni_Cu_W | Fe29Cr13Ni28Cu18W11 | 0.03053906 | 4.340782 | 8.626263 | 47.41195 | 321.0438 | 75.65649 | 224.8023 | 221.097
3148 | 3148 | 3148 | 24 | 18 | 30 | 16 | 12 | 92.68137 | 0.2884495 | 0.09999899 | 724.2062 | 0 | 0 | 0 |  | Fe_Cr_Ni_Cu_W | Fe24Cr18Ni30Cu16W12 | 0.03130464 | 3.2304 | 8.48 | 48.68018 | 328.144 | 62.1405 | 244.7769 | 206.1563
3149 | 3149 | 3149 | 18 | 25 | 31 | 13 | 14 | 97.64068 | 0.2823134 | 0.1026332 | 790.2384 | 0 | 0 | 0 |  | Fe_Cr_Ni_Cu_W | Fe18Cr25Ni31Cu13W14 | 0.03290759 | 1.809627 | 8.227723 | 51.26074 | 365.5991 | 56.12248 | 280.0356 | 227.871
3150 | 3150 | 3150 | 13 | 32 | 30 | 10 | 15 | 101.9969 | 0.2760437 | 0.1061359 | 863.4089 | 0 | 0 | 0 |  | Fe_Cr_Ni_Cu_W | Fe13Cr32Ni30Cu10W15 | 0.03379693 | 0.4976 | 7.96 | 52.67979 | 394.3625 | 56.63909 | 318.1595 | 238.3435
3151 | 3151 | 3151 | 8 | 42 | 26 | 8 | 15 | 106.211 | 0.2675658 | 0.1044592 | 866.0995 | 0 | 0 | 0 |  | Fe_Cr_Ni_Cu_W | Fe8Cr42Ni26Cu8W15 | 0.03376298 | -0.244873 | 7.616162 | 53.06829 | 441.9515 | 77.27737 | 370.9789 | 259.5965
3152 | 3152 | 3152 | 5 | 55 | 19 | 6 | 15 | 111.0353 | 0.2569149 | 0.09663196 | 789.4722 | 0 | 0 | 0 |  | Fe_Cr_Ni_Cu_W | Fe5Cr55Ni19Cu6W15 | 0.0334996 | -0.4096 | 7.16 | 53.14734 | 452.0425 | 96.44585 | 438.1903 | 267.1539
3153 | 3153 | 3153 | 52 | 3 | 21 | 17 | 7 | 83.01162 | 0.2996813 | 0.08072462 | 464.9012 | 1 | 0 | 0 |  | Fe_Cr_Ni_Cu_W | Fe52Cr3Ni21Cu17W7 | 0.02616329 | 5.1796 | 8.73 | 38.81688 | 268.8068 | 66.24136 | 268.8312 | 311.0179
3154 | 3154 | 3154 | 43 | 6 | 28 | 16 | 7 | 83.93408 | 0.2984194 | 0.08167425 | 478.01 | 1 | 0 | 0 |  | Fe_Cr_Ni_Cu_W | Fe43Cr6Ni28Cu16W7 | 0.02594899 | 3.9856 | 8.78 | 38.70607 | 264.2153 | 57.11043 | 259.4324 | 256.0656
3155 | 3155 | 3155 | 36 | 9 | 33 | 15 | 7 | 84.96575 | 0.2967545 | 0.08242956 | 489.5742 | 1 | 0 | 0 |  | Fe_Cr_Ni_Cu_W | Fe36Cr9Ni33Cu15W7 | 0.02576899 | 3.0084 | 8.79 | 38.59676 | 251.3036 | 60.33783 | 282.8297 | 182.9702
3156 | 3156 | 3156 | 30 | 14 | 36 | 13 | 8 | 88.0471 | 0.2924686 | 0.08316368 | 512.6742 | 1 | 0 | 0 |  | Fe_Cr_Ni_Cu_W | Fe30Cr14Ni36Cu13W8 | 0.02683228 | 1.785707 | 8.663366 | 40.36521 | 261.3636 | 57.47738 | 301.9111 | 199.5941
3157 | 3157 | 3157 | 24 | 19 | 38 | 11 | 9 | 91.20812 | 0.2881422 | 0.08766489 | 576.1701 | 1 | 0 | 0 |  | Fe_Cr_Ni_Cu_W | Fe24Cr19Ni38Cu11W9 | 0.02792879 | 0.6277816 | 8.524752 | 42.1666 | 271.3564 | 52.04816 | 302.1249 | 204.6399
3158 | 3158 | 3158 | 18 | 25 | 38 | 9 | 10 | 94.9001 | 0.2827452 | 0.09472953 | 673.6461 | 0 | 0 | 0 |  | Fe_Cr_Ni_Cu_W | Fe18Cr25Ni38Cu9W10 | 0.02906662 | -0.4816 | 8.33 | 44.10488 | 297.8936 | 58.36822 | 355.3021 | 220.4186
3159 | 3159 | 3159 | 12 | 33 | 37 | 7 | 11 | 99.16854 | 0.2759147 | 0.09701252 | 724.3487 | 0 | 0 | 0 |  | Fe_Cr_Ni_Cu_W | Fe12Cr33Ni37Cu7W11 | 0.03000872 | -1.638 | 8.07 | 45.84005 | 344.1479 | 82.62643 | 382.1956 | 243.6178
3160 | 3160 | 3160 | 7 | 44 | 32 | 5 | 12 | 104.5517 | 0.2663869 | 0.09721451 | 755.6256 | 0 | 0 | 0 |  | Fe_Cr_Ni_Cu_W | Fe7Cr44Ni32Cu5W12 | 0.03088439 | -2.4724 | 7.67 | 47.68847 | 395.3429 | 90.03217 | 442.3729 | 258.7296
3161 | 3161 | 3161 | 4 | 57 | 23 | 4 | 12 | 109.4431 | 0.2550967 | 0.09143676 | 706.6782 | 0 | 0 | 0 |  | Fe_Cr_Ni_Cu_W | Fe4Cr57Ni23Cu4W12 | 0.03070209 | -2.146 | 7.2 | 48.15766 | 412.8035 | 99.71464 | 537.885 | 260.1235
3162 | 3162 | 3162 | 42 | 6 | 37 | 10 | 5 | 83.42269 | 0.2985432 | 0.07300737 | 394.5473 | 1 | 0 | 0 |  | Fe_Cr_Ni_Cu_W | Fe42Cr6Ni37Cu10W5 | 0.02245079 | 1.3284 | 8.82 | 32.59739 | 222.6956 | 50.10678 | 299.735 | 199.9161
3163 | 3163 | 3163 | 35 | 9 | 41 | 10 | 5 | 84.17379 | 0.2970604 | 0.073707 | 403.3116 | 1 | 0 | 0 |  | Fe_Cr_Ni_Cu_W | Fe35Cr9Ni41Cu10W5 | 0.02232748 | 0.8128 | 8.84 | 32.68272 | 215.9338 | 41.92999 | 334.676 | 179.0063
3164 | 3164 | 3164 | 28 | 13 | 44 | 9 | 6 | 86.69564 | 0.2938434 | 0.07967873 | 470.5486 | 1 | 0 | 0 |  | Fe_Cr_Ni_Cu_W | Fe28Cr13Ni44Cu9W6 | 0.02384119 | -0.0376 | 8.77 | 35.16476 | 226.156 | 48.69283 | 314.7461 | 172.6055
3165 | 3165 | 3165 | 22 | 18 | 45 | 8 | 7 | 89.63194 | 0.2895625 | 0.08480147 | 535.6405 | 1 | 0 | 0 |  | Fe_Cr_Ni_Cu_W | Fe22Cr18Ni45Cu8W7 | 0.02522187 | -0.8708 | 8.64 | 37.4832 | 241.8165 | 58.36335 | 333.9604 | 167.2177
3166 | 3166 | 3166 | 16 | 25 | 45 | 6 | 8 | 93.59468 | 0.2833284 | 0.08913783 | 601.3312 | 1 | 0 | 0 |  | Fe_Cr_Ni_Cu_W | Fe16Cr25Ni45Cu6W8 | 0.02644036 | -2.1644 | 8.42 | 39.52265 | 273.2407 | 71.89151 | 387.0689 | 187.6808
3167 | 3167 | 3167 | 11 | 32 | 43 | 5 | 9 | 97.2936 | 0.2772469 | 0.09237982 | 656.1907 | 0 | 0 | 0 |  | Fe_Cr_Ni_Cu_W | Fe11Cr32Ni43Cu5W9 | 0.02760972 | -2.9272 | 8.19 | 41.65525 | 304.0971 | 87.90773 | 414.8801 | 213.2878
3168 | 3168 | 3168 | 6 | 43 | 38 | 3 | 11 | 103.4941 | 0.2677288 | 0.09339279 | 702.877 | 0 | 0 | 0 |  | Fe_Cr_Ni_Cu_W | Fe6Cr43Ni38Cu3W11 | 0.02969096 | -3.909029 | 7.772277 | 45.27081 | 366.4268 | 91.17841 | 494.1523 | 252.0407
3169 | 3169 | 3169 | 32 | 9 | 50 | 6 | 3 | 82.96142 | 0.2980172 | 0.06178867 | 295.8344 | 1 | 1 | 1 | 295.8344 | Fe_Cr_Ni_Cu_W | Fe32Cr9Ni50Cu6W3 | 0.01773581 | -0.9284 | 8.94 | 25.66613 | 188.2665 | 37.38262 | 302.3332 | 168.5738 | 188.2665 | 37.38262 | 302.3332 | 168.5738
3170 | 3170 | 3170 | 25 | 13 | 52 | 6 | 4 | 85.22053 | 0.2949275 | 0.06957553 | 369.4236 | 1 | 1 | 1 | 369.4236 | Fe_Cr_Ni_Cu_W | Fe25Cr13Ni52Cu6W4 | 0.01988463 | -1.4268 | 8.88 | 29.04669 | 208.1012 | 57.23041 | 352.6437 | 152.7623 | 208.1012 | 57.23041 | 352.6437 | 152.7623
3171 | 3171 | 3171 | 19 | 18 | 53 | 5 | 5 | 88.19602 | 0.290531 | 0.07638372 | 443.6092 | 1 | 1 | 1 | 443.6092 | Fe_Cr_Ni_Cu_W | Fe19Cr18Ni53Cu5W5 | 0.02166502 | -2.3256 | 8.75 | 31.85906 | 229.4912 | 69.15444 | 403.7985 | 158.9037 | 229.4912 | 69.15444 | 403.7985 | 158.9037
3172 | 3172 | 3172 | 13 | 23 | 53 | 4 | 6 | 91.31054 | 0.2859826 | 0.0870139 | 562.8842 | 1 | 0 | 0 |  | Fe_Cr_Ni_Cu_W | Fe13Cr23Ni53Cu4W6 | 0.02335934 | -3.211917 | 8.606061 | 34.56671 | 256.5504 | 72.79952 | 426.1901 | 162.6161
3173 | 3173 | 3173 | 8 | 30 | 50 | 4 | 8 | 95.67402 | 0.2798291 | 0.09096706 | 629.6405 | 1 | 0 | 0 |  | Fe_Cr_Ni_Cu_W | Fe8Cr30Ni50Cu4W8 | 0.02620248 | -3.656 | 8.36 | 39.24283 | 294.2223 | 95.50245 | 437.657 | 193.1431
3174 | 3174 | 3174 | 12 | 5 | 33 | 47 | 3 | 68.59459 | 0.3164218 | 0.05838087 | 216.6263 | 1 | 0 | 0 |  | Fe_Cr_Ni_Cu_W | Fe12Cr5Ni33Cu47W3 | 0.01924576 | 6.8676 | 9.91 | 31.60047 | 118.5312 | 23.20704 | 289.6922 | 364.6569
3175 | 3175 | 3175 | 11 | 5 | 39 | 40 | 5 | 72.79778 | 0.3130521 | 0.07208965 | 334.3384 | 1 | 0 | 0 |  | Fe_Cr_Ni_Cu_W | Fe11Cr5Ni39Cu40W5 | 0.02243093 | 6.3688 | 9.78 | 37.16773 | 140.3427 | 36.20245 | 303.8267 | 329.3043
3176 | 3176 | 3176 | 10 | 4 | 44 | 34 | 7 | 76.34142 | 0.3111247 | 0.0833695 | 450.1913 | 1 | 0 | 0 |  | Fe_Cr_Ni_Cu_W | Fe10Cr4Ni44Cu34W7 | 0.02527617 | 5.805122 | 9.69697 | 41.59581 | 154.8374 | 41.12113 | 266.2026 | 295.6311
3177 | 3177 | 3177 | 9 | 4 | 49 | 27 | 11 | 82.7184 | 0.3068241 | 0.1003076 | 664.0013 | 1 | 0 | 0 |  | Fe_Cr_Ni_Cu_W | Fe9Cr4Ni49Cu27W11 | 0.02975004 | 4.9672 | 9.49 | 48.09116 | 191.2266 | 49.08801 | 204.1062 | 200.0223
3178 | 3178 | 3178 | 7 | 3 | 53 | 22 | 14 | 87.04142 | 0.3049927 | 0.1111182 | 826.4195 | 1 | 0 | 0 |  | Fe_Cr_Ni_Cu_W | Fe7Cr3Ni53Cu22W14 | 0.03271356 | 4.152229 | 9.393939 | 51.93943 | 216.4172 | 54.02853 | 180.5943 | 199.5514
3179 | 3179 | 3179 | 19 | 6 | 21 | 51 | 3 | 68.2732 | 0.3148239 | 0.05651636 | 203.4941 | 1 | 0 | 0 |  | Fe_Cr_Ni_Cu_W | Fe19Cr6Ni21Cu51W3 | 0.01934284 | 8.7816 | 9.77 | 31.33433 | 123.2629 | 29.16892 | 350.1402 | 431.8965
3180 | 3180 | 3180 | 17 | 7 | 27 | 44 | 5 | 72.75428 | 0.310694 | 0.0700009 | 317.216 | 1 | 0 | 0 |  | Fe_Cr_Ni_Cu_W | Fe17Cr7Ni27Cu44W5 | 0.02245678 | 8.1128 | 9.62 | 37.31434 | 147.2734 | 39.25179 | 297.6492 | 394.3562
3181 | 3181 | 3181 | 16 | 8 | 32 | 38 | 7 | 76.98702 | 0.3069797 | 0.08080495 | 429.1215 | 1 | 0 | 0 |  | Fe_Cr_Ni_Cu_W | Fe16Cr8Ni32Cu38W7 | 0.02510309 | 7.335751 | 9.465347 | 41.66541 | 179.9381 | 62.25003 | 286.5856 | 317.4523
3182 | 3182 | 3182 | 14 | 8 | 36 | 32 | 10 | 81.8945 | 0.3038724 | 0.09391749 | 587.0743 | 1 | 0 | 0 |  | Fe_Cr_Ni_Cu_W | Fe14Cr8Ni36Cu32W10 | 0.02862586 | 6.5632 | 9.32 | 47.33033 | 218.1119 | 70.06657 | 254.1559 | 253.942
3183 | 3183 | 3183 | 11 | 9 | 40 | 26 | 14 | 88.10589 | 0.2998366 | 0.1072079 | 784.4055 | 1 | 0 | 0 |  | Fe_Cr_Ni_Cu_W | Fe11Cr9Ni40Cu26W14 | 0.03239778 | 5.4564 | 9.12 | 52.96216 | 253.1832 | 55.98035 | 219.7161 | 210.7902
3184 | 3184 | 3184 | 9 | 8 | 44 | 21 | 18 | 93.26151 | 0.2979303 | 0.1178992 | 970.4141 | 0 | 0 | 0 |  | Fe_Cr_Ni_Cu_W | Fe9Cr8Ni44Cu21W18 | 0.03555766 | 4.37 | 8.99 | 57.12049 | 289.5766 | 58.56504 | 193.9193 | 223.132
3185 | 3185 | 3185 | 7 | 7 | 46 | 16 | 23 | 99.52075 | 0.2956087 | 0.1284056 | 1189.384 | 0 | 0 | 0 |  | Fe_Cr_Ni_Cu_W | Fe7Cr7Ni46Cu16W23 | 0.03886127 | 3.215998 | 8.808081 | 61.26127 | 335.4841 | 67.50364 | 228.0445 | 245.0278
3186 | 3186 | 3186 | 29 | 4 | 12 | 52 | 3 | 67.85415 | 0.3149371 | 0.05534877 | 195.4438 | 0 | 0 | 0 |  | Fe_Cr_Ni_Cu_W | Fe29Cr4Ni12Cu52W3 | 0.01969403 | 10.7136 | 9.66 | 30.97806 | 123.0033 | 31.65114 | 333.1091 | 441.4231
3187 | 3187 | 3187 | 27 | 8 | 16 | 46 | 4 | 72.03734 | 0.3088271 | 0.06241907 | 257.6638 | 0 | 0 | 0 |  | Fe_Cr_Ni_Cu_W | Fe27Cr8Ni16Cu46W4 | 0.02122281 | 9.966866 | 9.445545 | 34.00323 | 142.8409 | 40.26323 | 329.7959 | 431.4655
3188 | 3188 | 3188 | 24 | 10 | 21 | 39 | 6 | 76.76363 | 0.3041777 | 0.07429224 | 370.8823 | 0 | 0 | 0 |  | Fe_Cr_Ni_Cu_W | Fe24Cr10Ni21Cu39W6 | 0.02410756 | 8.8944 | 9.27 | 39.41015 | 184.829 | 60.4479 | 333.8381 | 373.3254
3189 | 3189 | 3189 | 21 | 12 | 25 | 34 | 9 | 81.98227 | 0.299881 | 0.08738216 | 519.8277 | 0 | 0 | 0 |  | Fe_Cr_Ni_Cu_W | Fe21Cr12Ni25Cu34W9 | 0.02757082 | 7.976081 | 9.089109 | 45.52712 | 237.0176 | 80.90308 | 273.821 | 299.7057
3190 | 3190 | 3190 | 17 | 13 | 28 | 29 | 13 | 87.89158 | 0.2962749 | 0.1009914 | 707.0071 | 0 | 0 | 0 |  | Fe_Cr_Ni_Cu_W | Fe17Cr13Ni28Cu29W13 | 0.031512 | 7.1324 | 8.91 | 52.23983 | 290.4616 | 81.23182 | 221.7269 | 252.1754
3191 | 3191 | 3191 | 14 | 14 | 31 | 24 | 17 | 93.67667 | 0.2930072 | 0.1115142 | 884.8009 | 0 | 0 | 0 |  | Fe_Cr_Ni_Cu_W | Fe14Cr14Ni31Cu24W17 | 0.03472602 | 5.9628 | 8.72 | 57.07986 | 337.8257 | 59.24074 | 214.2977 | 235.1537
3192 | 3192 | 3192 | 11 | 13 | 34 | 19 | 23 | 100.6292 | 0.2908646 | 0.1243789 | 1133.958 | 0 | 0 | 0 |  | Fe_Cr_Ni_Cu_W | Fe11Cr13Ni34Cu19W23 | 0.03849427 | 4.7388 | 8.53 | 62.51432 | 377.2507 | 67.03854 | 210.9014 | 261.0205
3193 | 3193 | 3193 | 8 | 12 | 36 | 15 | 29 | 107.0699 | 0.2891686 | 0.132715 | 1343.544 | 0 | 0 | 0 |  | Fe_Cr_Ni_Cu_W | Fe8Cr12Ni36Cu15W29 | 0.04125855 | 3.588 | 8.35 | 66.21744 | 407.1445 | 64.10719 | 211.1586 | 296.0704
3194 | 3194 | 3194 | 6 | 9 | 37 | 12 | 36 | 113.3013 | 0.2887334 | 0.1386993 | 1538.051 | 0 | 0 | 0 |  | Fe_Cr_Ni_Cu_W | Fe6Cr9Ni37Cu12W36 | 0.04340828 | 2.8044 | 8.2 | 68.91908 | 416.8436 | 84.40746 | 201.6783 | 367.5689
3195 | 3195 | 3195 | 38 | 6 | 10 | 43 | 3 | 71.59218 | 0.3084674 | 0.055757 | 210.3532 | 0 | 0 | 0 |  | Fe_Cr_Ni_Cu_W | Fe38Cr6Ni10Cu43W3 | 0.02011458 | 10.9664 | 9.31 | 30.36626 | 125.8214 | 27.71049 | 303.3891 | 432.2762
3196 | 3196 | 3196 | 34 | 10 | 13 | 38 | 4 | 75.35306 | 0.3030951 | 0.06284642 | 273.0407 | 0 | 0 | 0 |  | Fe_Cr_Ni_Cu_W | Fe34Cr10Ni13Cu38W4 | 0.02164388 | 9.968779 | 9.131313 | 33.61163 | 146.8464 | 36.20074 | 332.4316 | 429.2664
3197 | 3197 | 3197 | 29 | 14 | 16 | 33 | 7 | 81.32899 | 0.2969942 | 0.07825266 | 427.3556 | 0 | 0 | 0 |  | Fe_Cr_Ni_Cu_W | Fe29Cr14Ni16Cu33W7 | 0.02568791 | 8.994592 | 8.89899 | 41.42646 | 219.8447 | 66.57925 | 310.5755 | 318.7318
3198 | 3198 | 3198 | 25 | 17 | 19 | 29 | 10 | 86.52802 | 0.2926105 | 0.08971162 | 569.4718 | 0 | 0 | 0 |  | Fe_Cr_Ni_Cu_W | Fe25Cr17Ni19Cu29W10 | 0.0289306 | 7.9556 | 8.71 | 47.18845 | 286.4647 | 73.20693 | 262.194 | 267.6459
3199 | 3199 | 3199 | 20 | 19 | 21 | 25 | 15 | 93.35513 | 0.2886658 | 0.1036619 | 778.3012 | 0 | 0 | 0 |  | Fe_Cr_Ni_Cu_W | Fe20Cr19Ni21Cu25W15 | 0.03333679 | 7.1508 | 8.49 | 54.93005 | 371.8038 | 79.40533 | 233.6929 | 273.5125
3200 | 3200 | 3200 | 16 | 19 | 24 | 21 | 20 | 99.34585 | 0.2866895 | 0.1143178 | 972.6998 | 0 | 0 | 0 |  | Fe_Cr_Ni_Cu_W | Fe16Cr19Ni24Cu21W20 | 0.0367979 | 6.0352 | 8.33 | 60.49099 | 410.651 | 58.96484375 | 224.8224 | 268.6342
3201 | 3201 | 3201 | 12 | 18 | 26 | 17 | 26 | 106.053 | 0.2851654 | 0.1236714 | 1183.509 | 0 | 0 | 0 |  | Fe_Cr_Ni_Cu_W | Fe12Cr18Ni26Cu17W26 | 0.0400475 | 4.954596 | 8.151515 | 65.53727 | 433.764 | 71.27628 | 211.5443 | 291.925
3202 | 3202 | 3202 | 9 | 17 | 28 | 13 | 34 | 113.533 | 0.2837259 | 0.1301611 | 1386.13 | 0 | 0 | 0 |  | Fe_Cr_Ni_Cu_W | Fe9Cr17Ni28Cu13W34 | 0.0427617 | 3.562788 | 7.930693 | 69.21649 | 455.7055 | 92.4185 | 240.8489 | 317.4594
3203 | 3203 | 3203 | 6 | 12 | 28 | 11 | 43 | 120.5969 | 0.2845068 | 0.1346501 | 1575.336 | 0 | 0 | 0 |  | Fe_Cr_Ni_Cu_W | Fe6Cr12Ni28Cu11W43 | 0.04425701 | 3.2896 | 7.79 | 71.72691 | 451.0316 | 100.1709 | 236.286 | 372.1201
3204 | 3204 | 3204 | 45 | 9 | 8 | 35 | 3 | 75.32214 | 0.3018358 | 0.05578685 | 222.0971 | 0 | 0 | 0 |  | Fe_Cr_Ni_Cu_W | Fe45Cr9Ni8Cu35W3 | 0.02016788 | 10.4044 | 8.97 | 29.64861 | 133.6701 | 31.57211 | 332.2111 | 456.2198
3205 | 3205 | 3205 | 39 | 14 | 10 | 31 | 5 | 80.22015 | 0.2956352 | 0.06812945 | 333.2208 | 0 | 0 | 0 |  | Fe_Cr_Ni_Cu_W | Fe39Cr14Ni10Cu31W5 | 0.02324282 | 9.463932 | 8.757576 | 35.89598 | 176.4386 | 41.82233 | 357.7625 | 407.994
3206 | 3206 | 3206 | 33 | 19 | 12 | 27 | 8 | 86.17592 | 0.2894691 | 0.08154975 | 482.1589 | 0 | 0 | 0 |  | Fe_Cr_Ni_Cu_W | Fe33Cr19Ni12Cu27W8 | 0.02706433 | 8.421998 | 8.515152 | 43.06657 | 260.633 | 60.6661 | 281.6592 | 296.0294
3207 | 3207 | 3207 | 28 | 22 | 14 | 24 | 12 | 91.97739 | 0.2855481 | 0.09431257 | 653.2054 | 0 | 0 | 0 |  | Fe_Cr_Ni_Cu_W | Fe28Cr22Ni14Cu24W12 | 0.03107346 | 7.5824 | 8.32 | 50.2649 | 337.09 | 64.0271 | 249.59 | 270.3671875
3208 | 3208 | 3208 | 23 | 24 | 16 | 20 | 17 | 98.67055 | 0.2821807 | 0.1060404 | 848.4065 | 0 | 0 | 0 |  | Fe_Cr_Ni_Cu_W | Fe23Cr24Ni16Cu20W17 | 0.03511973 | 6.4464 | 8.1 | 57.12268 | 416.4284 | 70.31496 | 243.8792 | 276.9695
3209 | 3209 | 3209 | 18 | 25 | 18 | 17 | 22 | 104.5491 | 0.2801781 | 0.1144101 | 1018.992 | 0 | 0 | 0 |  | Fe_Cr_Ni_Cu_W | Fe18Cr25Ni18Cu17W22 | 0.03820468 | 5.4576 | 7.93 | 62.31372 | 458.853 | 75.06714 | 222.8185 | 274.9424
3210 | 3210 | 3210 | 13 | 24 | 20 | 13 | 30 | 112.6309 | 0.278989 | 0.1231923 | 1246.646 | 0 | 0 | 0 |  | Fe_Cr_Ni_Cu_W | Fe13Cr24Ni20Cu13W30 | 0.04177244 | 4.1156 | 7.71 | 67.96845 | 491.7693 | 117.0788 | 212.0623 | 315.5073
3211 | 3211 | 3211 | 9 | 22 | 20 | 11 | 38 | 119.4938 | 0.2787807 | 0.1268351 | 1402.496 | 0 | 0 | 0 |  | Fe_Cr_Ni_Cu_W | Fe9Cr22Ni20Cu11W38 | 0.04372218 | 3.674 | 7.53 | 71.54656 | 496.858 | 132.9177 | 235.2629 | 335.1928
3212 | 3212 | 3212 | 6 | 16 | 20 | 8 | 50 | 128.378 | 0.279957 | 0.1278518 | 1559.184 | 0 | 0 | 0 |  | Fe_Cr_Ni_Cu_W | Fe6Cr16Ni20Cu8W50 | 0.04457661 | 2.7296 | 7.32 | 72.69113 | 468.0663 | 144.1099 | 212.6198 | 363.8054
3213 | 3213 | 3213 | 50 | 14 | 7 | 25 | 3 | 80.30872 | 0.2931014 | 0.05621516 | 239.6987 | 0 | 0 | 0 |  | Fe_Cr_Ni_Cu_W | Fe50Cr14Ni7Cu25W3 | 0.01987973 | 8.445261 | 8.555556 | 28.74194 | 148.491 | 38.52472 | 367.8394 | 440.9958
3214 | 3214 | 3214 | 42 | 21 | 8 | 23 | 6 | 86.26376 | 0.2860544 | 0.0726412 | 396.1846 | 0 | 0 | 0 |  | Fe_Cr_Ni_Cu_W | Fe42Cr21Ni8Cu23W6 | 0.02452285 | 7.7512 | 8.31 | 37.57606 | 208.9481 | 42.45327 | 319.5025 | 325.7581
3215 | 3215 | 3215 | 36 | 26 | 9 | 20 | 9 | 91.82137 | 0.2806954 | 0.08435552 | 537.8183 | 0 | 0 | 0 |  | Fe_Cr_Ni_Cu_W | Fe36Cr26Ni9Cu20W9 | 0.0282227 | 6.8196 | 8.08 | 44.21527 | 285.4897 | 59.26541 | 281.3911 | 287.1077
3216 | 3216 | 3216 | 29 | 28 | 11 | 18 | 13 | 97.09173 | 0.2782256 | 0.09648133 | 708.1408 | 0 | 0 | 0 |  | Fe_Cr_Ni_Cu_W | Fe29Cr28Ni11Cu18W13 | 0.03228802 | 6.163861 | 7.939394 | 51.48841 | 371.8449 | 63.61077 | 291.6569 | 262.2162
3217 | 3217 | 3217 | 24 | 30 | 12 | 16 | 18 | 102.9202 | 0.2759934 | 0.1062066 | 879.7184 | 0 | 0 | 0 |  | Fe_Cr_Ni_Cu_W | Fe24Cr30Ni12Cu16W18 | 0.03601264 | 5.5728 | 7.76 | 58.03482 | 449.1753 | 74.7801 | 276.6446 | 259.1611
3218 | 3218 | 3218 | 18 | 31 | 14 | 13 | 25 | 110.2293 | 0.2744153 | 0.1152292 | 1082.023 | 0 | 0 | 0 |  | Fe_Cr_Ni_Cu_W | Fe18Cr31Ni14Cu13W25 | 0.03983521 | 4.4627 | 7.554455 | 64.53334 | 493.9461 | 79.90688 | 279.2019 | 294.4861
3219 | 3219 | 3219 | 13 | 30 | 15 | 10 | 32 | 117.2097 | 0.2737976 | 0.1210806 | 1256.939 | 0 | 0 | 0 |  | Fe_Cr_Ni_Cu_W | Fe13Cr30Ni15Cu10W32 | 0.04262674 | 3.408 | 7.36 | 69.15859 | 526.5678 | 129.1252 | 238.8262 | 328.4038
3220 | 3220 | 3220 | 8 | 26 | 15 | 8 | 42 | 125.3288 | 0.27482 | 0.1241807 | 1425.349 | 0 | 0 | 0 |  | Fe_Cr_Ni_Cu_W | Fe8Cr26Ni15Cu8W42 | 0.04450972 | 2.948271 | 7.171717 | 72.86365 | 492.9721 | 114.5144 | 222.7729 | 365.1621
3221 | 3221 | 3221 | 5 | 19 | 15 | 6 | 55 | 133.6917 | 0.2770911 | 0.120967 | 1501.547 | 0 | 0 | 0 |  | Fe_Cr_Ni_Cu_W | Fe5Cr19Ni15Cu6W55 | 0.04425024 | 2.2832 | 7 | 72.61515 | 473.9626 | 147.4191 | 216.7933 | 430.8209
3222 | 3222 | 3222 | 52 | 21 | 7 | 17 | 3 | 85.26563 | 0.2840678 | 0.05665258 | 256.6001 | 0 | 0 | 0 |  | Fe_Cr_Ni_Cu_W | Fe52Cr21Ni7Cu17W3 | 0.01918224 | 5.81 | 8.17 | 27.6353 | 169.138 | 44.7534 | 500.4232 | 334.1697
3223 | 3223 | 3223 | 43 | 28 | 7 | 16 | 6 | 90.90135 | 0.2776547 | 0.07269898 | 414.0909 | 0 | 0 | 0 |  | Fe_Cr_Ni_Cu_W | Fe43Cr28Ni7Cu16W6 | 0.02429893 | 5.4976 | 7.94 | 36.77975 | 229.9465 | 60.66269 | 367.9167 | 260.2438
3224 | 3224 | 3224 | 36 | 33 | 7 | 15 | 9 | 95.80503 | 0.2732294 | 0.0835106 | 546.6335 | 0 | 0 | 0 |  | Fe_Cr_Ni_Cu_W | Fe36Cr33Ni7Cu15W9 | 0.02817276 | 5.2596 | 7.75 | 43.68924 | 293.3217 | 61.92368 | 311.6728 | 263.6133
3225 | 3225 | 3225 | 30 | 36 | 8 | 13 | 14 | 101.9818 | 0.2705802 | 0.09628031 | 735.1083 | 0 | 0 | 0 |  | Fe_Cr_Ni_Cu_W | Fe30Cr36Ni8Cu13W14 | 0.033056 | 4.587001 | 7.554455 | 52.08749 | 407.2064 | 76.32684 | 329.3393 | 263.1431
3226 | 3226 | 3226 | 24 | 38 | 9 | 11 | 19 | 107.8018 | 0.2687382 | 0.1049666 | 896.6852 | 0 | 0 | 0 |  | Fe_Cr_Ni_Cu_W | Fe24Cr38Ni9Cu11W19 | 0.03677896 | 3.88707 | 7.376238 | 58.51259 | 469.098 | 80.56449 | 281.6073 | 264.8622
3227 | 3227 | 3227 | 18 | 38 | 10 | 9 | 25 | 114.0177 | 0.2681579 | 0.1124398 | 1067.074 | 0 | 0 | 0 |  | Fe_Cr_Ni_Cu_W | Fe18Cr38Ni10Cu9W25 | 0.0402126 | 3.2064 | 7.21 | 64.48837 | 523.3459 | 108.8962 | 277.9852 | 293.463
3228 | 3228 | 3228 | 12 | 37 | 11 | 7 | 33 | 121.1561 | 0.2684142 | 0.1174602 | 1232.336 | 0 | 0 | 0 |  | Fe_Cr_Ni_Cu_W | Fe12Cr37Ni11Cu7W33 | 0.04312117 | 2.466 | 7.03 | 69.69039 | 534.2061 | 126.6966 | 260.2979 | 317.4134
3229 | 3229 | 3229 | 7 | 32 | 12 | 5 | 44 | 129.2013 | 0.2706712 | 0.1195029 | 1382.549 | 0 | 0 | 0 |  | Fe_Cr_Ni_Cu_W | Fe7Cr32Ni12Cu5W44 | 0.04495589 | 1.6796 | 6.87 | 73.05744 | 518.637 | 136.8535 | 231.7689 | 373.5878
3230 | 3230 | 3230 | 4 | 23 | 12 | 4 | 57 | 136.885 | 0.2743665 | 0.115744 | 1438.767 | 0 | 0 | 0 |  | Fe_Cr_Ni_Cu_W | Fe4Cr23Ni12Cu4W57 | 0.0441871 | 1.4636 | 6.76 | 72.36539 | 454.1393 | 115.4041 | 226.2867 | 441.9651
3231 | 3231 | 3231 | 42 | 37 | 5 | 10 | 6 | 95.9242 | 0.2680321 | 0.0721851 | 426.7214 | 0 | 0 | 0 |  | Fe_Cr_Ni_Cu_W | Fe42Cr37Ni5Cu10W6 | 0.02396184 | 3.3132 | 7.54 | 36.09931 | 245.4897 | 80.92697 | 475.5037 | 217.4889
3232 | 3232 | 3232 | 35 | 41 | 5 | 10 | 9 | 100.1316 | 0.2651035 | 0.08231883 | 552.0425 | 0 | 0 | 0 |  | Fe_Cr_Ni_Cu_W | Fe35Cr41Ni5Cu10W9 | 0.02805123 | 3.4656 | 7.4 | 43.17407 | 297.2898 | 78.47258 | 420.3069 | 258.2916
3233 | 3233 | 3233 | 28 | 44 | 6 | 9 | 13 | 105.1717 | 0.2630359 | 0.09243589 | 701.1595 | 0 | 0 | 0 |  | Fe_Cr_Ni_Cu_W | Fe28Cr44Ni6Cu9W13 | 0.03224992 | 3.096 | 7.25 | 50.41934 | 389.8216 | 80.47832 | 363.0753 | 261.7407
3234 | 3234 | 3234 | 22 | 45 | 7 | 8 | 18 | 110.3687 | 0.2625933 | 0.1014925 | 860.7897 | 0 | 0 | 0 |  | Fe_Cr_Ni_Cu_W | Fe22Cr45Ni7Cu8W18 | 0.0362565 | 2.7716 | 7.12 | 57.36724 | 478.4786 | 77.79911 | 355.3909 | 278.3766
3235 | 3235 | 3235 | 16 | 45 | 8 | 6 | 25 | 117.1646 | 0.2626829 | 0.1095736 | 1044.543 | 0 | 0 | 0 |  | Fe_Cr_Ni_Cu_W | Fe16Cr45Ni8Cu6W25 | 0.04032694 | 2.0036 | 6.94 | 64.31757 | 531.4682 | 90.25390625 | 306.1671 | 289.0027
3236 | 3236 | 3236 | 11 | 43 | 9 | 5 | 32 | 122.7743 | 0.2641629 | 0.1141942 | 1185.674 | 0 | 0 | 0 |  | Fe_Cr_Ni_Cu_W | Fe11Cr43Ni9Cu5W32 | 0.0429586 | 1.6508 | 6.83 | 69.11577 | 562.2861 | 155.8821 | 301.2939 | 335.2896
3237 | 3237 | 3237 | 6 | 38 | 11 | 3 | 43 | 130.3179 | 0.2671672 | 0.1160935 | 1325.171 | 0 | 0 | 0 |  | Fe_Cr_Ni_Cu_W | Fe6Cr38Ni11Cu3W43 | 0.04506223 | 0.5885697 | 6.70297 | 72.65924 | 535.3604 | 129.8419 | 270.5911 | 395.9555
3238 | 3238 | 3238 | 32 | 50 | 3 | 6 | 9 | 104.4706 | 0.2566526 | 0.08043229 | 548.4328 | 0 | 0 | 0 |  | Fe_Cr_Ni_Cu_W | Fe32Cr50Ni3Cu6W9 | 0.02786391 | 1.9532 | 7.06 | 42.82277 | 307.0017 | 90.77889 | 552.1385 | 265.2306
3239 | 3239 | 3239 | 25 | 52 | 4 | 6 | 13 | 108.7982 | 0.2560389 | 0.08996645 | 687.9342 | 0 | 0 | 0 |  | Fe_Cr_Ni_Cu_W | Fe25Cr52Ni4Cu6W13 | 0.03216779 | 2.028 | 6.96 | 50.23385 | 396.0699 | 90.07237 | 443.1809 | 257.1579
3240 | 3240 | 3240 | 19 | 53 | 5 | 5 | 18 | 113.9272 | 0.256013 | 0.09849362 | 839.5422 | 0 | 0 | 0 |  | Fe_Cr_Ni_Cu_W | Fe19Cr53Ni5Cu5W18 | 0.03624676 | 1.6508 | 6.83 | 57.21704 | 486.7032 | 86.69143 | 384.3286 | 304.8097
3241 | 3241 | 3241 | 13 | 53 | 6 | 4 | 23 | 118.944 | 0.2563366 | 0.1047161 | 974.6773 | 0 | 0 | 0 |  | Fe_Cr_Ni_Cu_W | Fe13Cr53Ni6Cu4W23 | 0.03940519 | 1.254566 | 6.707071 | 62.79937 | 528.9167 | 98.03467 | 348.5805 | 293.2455
3242 | 3242 | 3242 | 8 | 50 | 8 | 4 | 30 | 123.5413 | 0.2595688 | 0.1100522 | 1115.059 | 0 | 0 | 0 |  | Fe_Cr_Ni_Cu_W | Fe8Cr50Ni8Cu4W30 | 0.0422324 | 1.2144 | 6.68 | 68.07672 | 559.6541 | 111.2106 | 302.5221 | 332.0361
3243 | 3243 | 3243 | 12 | 5 | 3 | 47 | 33 | 99.77266 | 0.2971002 | 0.1196236 | 1098.546 | 0 | 0 | 0 |  | Fe_Cr_Ni_Cu_W | Fe12Cr5Ni3Cu47W33 | 0.03722597 | 17.7876 | 8.71 | 76.69022 | 399.2231 | 107.7788 | 193.6492 | 346.7826
3244 | 3244 | 3244 | 11 | 5 | 5 | 40 | 39 | 107.0904 | 0.2937152 | 0.1226541 | 1232.884 | 0 | 0 | 0 |  | Fe_Cr_Ni_Cu_W | Fe11Cr5Ni5Cu40W39 | 0.03884308 | 17.004 | 8.42 | 78.73525 | 426.7899 | 127.8581 | 194.7238 | 354.9139
3245 | 3245 | 3245 | 10 | 4 | 7 | 34 | 44 | 113.0565 | 0.291721 | 0.1241744 | 1335.21 | 0 | 0 | 0 |  | Fe_Cr_Ni_Cu_W | Fe10Cr4Ni7Cu34W44 | 0.0397739 | 15.83185 | 8.20202 | 79.39869 | 449.3903 | 168.1502 | 209.5612 | 394.2158
3246 | 3246 | 3246 | 9 | 4 | 11 | 27 | 49 | 118.8481 | 0.289456 | 0.1258189 | 1435.57 | 0 | 0 | 0 |  | Fe_Cr_Ni_Cu_W | Fe9Cr4Ni11Cu27W49 | 0.04087811 | 13.1144 | 7.97 | 78.20844 | 443.0294 | 168.7241 | 215.9056 | 382.655
3247 | 3247 | 3247 | 7 | 3 | 14 | 22 | 53 | 123.5203 | 0.2883589 | 0.1259643 | 1502.449 | 0 | 0 | 0 |  | Fe_Cr_Ni_Cu_W | Fe7Cr3Ni14Cu22W53 | 0.0411328 | 11.0601 | 7.818182 | 76.77618 | 441.8329 | 180.9555 | 175.8354 | 398.9474
3248 | 3248 | 3248 | 19 | 6 | 3 | 51 | 21 | 87.68179 | 0.3018546 | 0.1089038 | 817.4663 | 0 | 0 | 0 |  | Fe_Cr_Ni_Cu_W | Fe19Cr6Ni3Cu51W21 | 0.03408668 | 16.0104 | 9.05 | 66.28393 | 343.8775 | 107.6159 | 209.0804 | 384.4971
3249 | 3249 | 3249 | 17 | 7 | 5 | 44 | 27 | 95.7474 | 0.2970348 | 0.1166444 | 1000.653 | 0 | 0 | 0 |  | Fe_Cr_Ni_Cu_W | Fe17Cr7Ni5Cu44W27 | 0.03697382 | 15.8744 | 8.74 | 71.44676 | 392.912 | 106.4655 | 206.6655 | 327.0424
3250 | 3250 | 3250 | 16 | 8 | 7 | 38 | 32 | 102.1738 | 0.2934367 | 0.1205735 | 1127.939 | 0 | 0 | 0 |  | Fe_Cr_Ni_Cu_W | Fe16Cr8Ni7Cu38W32 | 0.03894246 | 14.98206 | 8.475248 | 74.0022 | 425.9376 | 109.2893 | 228.3782 | 360.2204
3251 | 3251 | 3251 | 14 | 8 | 10 | 32 | 36 | 107.6251 | 0.2911481 | 0.1244933 | 1253.252 | 0 | 0 | 0 |  | Fe_Cr_Ni_Cu_W | Fe14Cr8Ni10Cu32W36 | 0.04041432 | 13.5104 | 8.28 | 75.37241 | 440.3764 | 108.3636 | 226.5452 | 346.4491
3252 | 3252 | 3252 | 11 | 9 | 14 | 26 | 40 | 113.042 | 0.2886706 | 0.1271807 | 1362.694 | 0 | 0 | 0 |  | Fe_Cr_Ni_Cu_W | Fe11Cr9Ni14Cu26W40 | 0.04163606 | 11.3012 | 8.08 | 75.66578 | 458.5135 | 144.4288 | 213.3224 | 352.1686
3253 | 3253 | 3253 | 9 | 8 | 18 | 21 | 44 | 117.5062 | 0.2876801 | 0.1298604 | 1468.219 | 0 | 0 | 0 |  | Fe_Cr_Ni_Cu_W | Fe9Cr8Ni18Cu21W44 | 0.04257144 | 9.154 | 7.95 | 75.29482 | 454.0967 | 137.8176 | 174.5907 | 404.8942
3254 | 3254 | 3254 | 7 | 7 | 23 | 16 | 46 | 120.5964 | 0.2871725 | 0.1327716 | 1561.622 | 0 | 0 | 0 |  | Fe_Cr_Ni_Cu_W | Fe7Cr7Ni23Cu16W46 | 0.04340056 | 6.576472 | 7.878788 | 73.90088 | 446.0825 | 157.7519 | 199.0415 | 366.5628
3255 | 3255 | 3255 | 29 | 4 | 3 | 52 | 12 | 77.84317 | 0.307657 | 0.09167406 | 542.2527 | 0 | 0 | 0 |  | Fe_Cr_Ni_Cu_W | Fe29Cr4Ni3Cu52W12 | 0.02940236 | 14.4072 | 9.3 | 53.15816 | 245.1093 | 88.4931 | 296.8165 | 372.2126
3256 | 3256 | 3256 | 27 | 8 | 4 | 46 | 16 | 84.9113 | 0.3006804 | 0.09904375 | 671.8162 | 0 | 0 | 0 |  | Fe_Cr_Ni_Cu_W | Fe27Cr8Ni4Cu46W16 | 0.03250604 | 14.41819 | 8.970297 | 58.82871 | 313.9556 | 94.25626 | 211.5084 | 310.6006
3257 | 3257 | 3257 | 24 | 10 | 6 | 39 | 21 | 92.53632 | 0.2954221 | 0.1104085 | 873.7727 | 0 | 0 | 0 |  | Fe_Cr_Ni_Cu_W | Fe24Cr10Ni6Cu39W21 | 0.03582502 | 13.8744 | 8.67 | 64.6816 | 393.0041 | 128.084 | 218.8901 | 294.0442
3258 | 3258 | 3258 | 21 | 12 | 9 | 34 | 25 | 98.18801 | 0.2918435 | 0.1151464 | 992.0241 | 0 | 0 | 0 |  | Fe_Cr_Ni_Cu_W | Fe21Cr12Ni9Cu34W25 | 0.03786924 | 12.6815 | 8.455446 | 67.7261 | 420.2731 | 99.09106 | 209.053 | 310.7034
3259 | 3259 | 3259 | 17 | 13 | 13 | 29 | 28 | 102.8073 | 0.2895523 | 0.120593 | 1118.3 | 0 | 0 | 0 |  | Fe_Cr_Ni_Cu_W | Fe17Cr13Ni13Cu29W28 | 0.03940376 | 11.0924 | 8.31 | 69.60424 | 442.2556 | 104.3839 | 194.0116 | 298.1496
3260 | 3260 | 3260 | 14 | 14 | 17 | 24 | 31 | 107.2177 | 0.287437 | 0.1244666 | 1226.135 | 0 | 0 | 0 |  | Fe_Cr_Ni_Cu_W | Fe14Cr14Ni17Cu24W31 | 0.04078739 | 9.166 | 8.16 | 70.64524 | 446.7568 | 81.69754 | 214.03 | 306.5554
3261 | 3261 | 3261 | 11 | 13 | 23 | 19 | 34 | 110.938 | 0.2868796 | 0.1293029 | 1349.369 | 0 | 0 | 0 |  | Fe_Cr_Ni_Cu_W | Fe11Cr13Ni23Cu19W34 | 0.04208792 | 6.798 | 8.09 | 70.92665 | 449.4849 | 91.9413 | 221.9808 | 314.1631
3262 | 3262 | 3262 | 8 | 12 | 29 | 15 | 36 | 113.4529 | 0.2868091 | 0.1333943 | 1450.023 | 0 | 0 | 0 |  | Fe_Cr_Ni_Cu_W | Fe8Cr12Ni29Cu15W36 | 0.04296566 | 4.6576 | 8.07 | 70.47155 | 444.2404 | 91.27611 | 200.011 | 310.4582
3263 | 3263 | 3263 | 6 | 9 | 36 | 12 | 37 | 114.1919 | 0.288405 | 0.1379721 | 1541.172 | 0 | 0 | 0 |  | Fe_Cr_Ni_Cu_W | Fe6Cr9Ni36Cu12W37 | 0.04357573 | 2.9244 | 8.16 | 69.38436 | 413.3152 | 84.99309 | 209.0986 | 317.4844
3264 | 3264 | 3264 | 38 | 6 | 3 | 43 | 10 | 79.32724 | 0.3033483 | 0.0865294 | 499.0317 | 0 | 0 | 0 |  | Fe_Cr_Ni_Cu_W | Fe38Cr6Ni3Cu43W10 | 0.02873128 | 13.4808 | 9.03 | 48.53205 | 234.5518 | 75.91453 | 289.0029 | 379.4424
3265 | 3265 | 3265 | 34 | 10 | 4 | 38 | 13 | 85.18899 | 0.2973862 | 0.09747184 | 649.9944 | 0 | 0 | 0 |  | Fe_Cr_Ni_Cu_W | Fe34Cr10Ni4Cu38W13 | 0.03151739 | 13.02479 | 8.767677 | 53.79696 | 312.6568 | 85.50211 | 251.3151 | 315.1944
3266 | 3266 | 3266 | 29 | 14 | 7 | 33 | 16 | 90.89517 | 0.2922206 | 0.1042044 | 771.0909 | 0 | 0 | 0 |  | Fe_Cr_Ni_Cu_W | Fe29Cr14Ni7Cu33W16 | 0.03386239 | 11.80084 | 8.535354 | 57.85172 | 382.4537 | 93.37658 | 228.2393 | 299.3672
3267 | 3267 | 3267 | 25 | 17 | 10 | 29 | 19 | 95.76205 | 0.2885381 | 0.1083247 | 863.8732 | 0 | 0 | 0 |  | Fe_Cr_Ni_Cu_W | Fe25Cr17Ni10Cu29W19 | 0.03580553 | 10.5044 | 8.35 | 60.96031 | 412.4134 | 86.96606 | 222.6392 | 286.4048
3268 | 3268 | 3268 | 20 | 19 | 15 | 25 | 21 | 99.34086 | 0.2863004 | 0.1128824 | 955.5404 | 0 | 0 | 0 |  | Fe_Cr_Ni_Cu_W | Fe20Cr19Ni15Cu25W21 | 0.03708453 | 8.6916 | 8.25 | 62.55198 | 434.7831 | 78.65077 | 206.5854 | 262.941
3269 | 3269 | 3269 | 16 | 19 | 20 | 21 | 24 | 103.2233 | 0.2852609 | 0.1187958 | 1078.725 | 0 | 0 | 0 |  | Fe_Cr_Ni_Cu_W | Fe16Cr19Ni20Cu21W24 | 0.0387984 | 6.9344 | 8.17 | 64.66251 | 440.2911 | 72.32018 | 224.4999 | 302.3831
3270 | 3270 | 3270 | 12 | 18 | 26 | 17 | 26 | 106.053 | 0.2851654 | 0.1247308 | 1198.954 | 0 | 0 | 0 |  | Fe_Cr_Ni_Cu_W | Fe12Cr18Ni26Cu17W26 | 0.0400475 | 4.954596 | 8.151515 | 65.53727 | 431.1732 | 66.44886 | 243.9501 | 285.2446
3271 | 3271 | 3271 | 9 | 17 | 34 | 13 | 28 | 108.1029 | 0.2855571 | 0.1284214 | 1280.132 | 0 | 0 | 0 |  | Fe_Cr_Ni_Cu_W | Fe9Cr17Ni34Cu13W28 | 0.04100913 | 2.649936 | 8.168317 | 65.25316 | 432.5946 | 79.90315 | 203.7907 | 277.8493
3272 | 3272 | 3272 | 6 | 12 | 43 | 11 | 28 | 107.2136 | 0.2892284 | 0.1339491 | 1362.524 | 0 | 0 | 0 |  | Fe_Cr_Ni_Cu_W | Fe6Cr12Ni43Cu11W28 | 0.04131262 | 1.4536 | 8.39 | 64.19502 | 393.2484 | 68.9025 | 205.747 | 272.0095
3273 | 3273 | 3273 | 45 | 9 | 3 | 35 | 8 | 80.82092 | 0.2985821 | 0.07997749 | 442.9806 | 0 | 0 | 0 |  | Fe_Cr_Ni_Cu_W | Fe45Cr9Ni3Cu35W8 | 0.02720927 | 11.9884 | 8.77 | 43.53148 | 215.1861 | 58.8023 | 294.3612 | 362.1715
3274 | 3274 | 3274 | 39 | 14 | 5 | 31 | 10 | 85.65483 | 0.2928716 | 0.09005293 | 567.9901 | 0 | 0 | 0 |  | Fe_Cr_Ni_Cu_W | Fe39Cr14Ni5Cu31W10 | 0.02935129 | 10.99031 | 8.555556 | 47.60331 | 274.1566 | 73.16241 | 252.0486 | 314.6431
3275 | 3275 | 3275 | 33 | 19 | 8 | 27 | 12 | 90.41485 | 0.2876481 | 0.09573686 | 659.5328 | 0 | 0 | 0 |  | Fe_Cr_Ni_Cu_W | Fe33Cr19Ni8Cu27W12 | 0.03120704 | 9.571268 | 8.353535 | 50.88764 | 324.0309 | 76.60036 | 233.1824 | 293.4745
3276 | 3276 | 3276 | 28 | 22 | 12 | 24 | 14 | 94.02462 | 0.2847701 | 0.09902006 | 723.4081 | 0 | 0 | 0 |  | Fe_Cr_Ni_Cu_W | Fe28Cr22Ni12Cu24W14 | 0.03279368 | 8.1136 | 8.24 | 53.51673 | 378.2322 | 72.15314 | 212.0861 | 274.4944
3277 | 3277 | 3277 | 23 | 24 | 17 | 20 | 16 | 97.67548 | 0.2825172 | 0.104886 | 822.9759 | 0 | 0 | 0 |  | Fe_Cr_Ni_Cu_W | Fe23Cr24Ni17Cu20W16 | 0.03440917 | 6.2072 | 8.14 | 55.77195 | 410.3229 | 74.17837 | 246.4674 | 263.1234
3278 | 3278 | 3278 | 18 | 25 | 22 | 17 | 18 | 100.6706 | 0.281392 | 0.1102863 | 919.1215 | 0 | 0 | 0 |  | Fe_Cr_Ni_Cu_W | Fe18Cr25Ni22Cu17W18 | 0.03585392 | 4.5904 | 8.09 | 57.75777 | 421.9824 | 64.8399 | 253.6401 | 256.5658
3279 | 3279 | 3279 | 13 | 24 | 30 | 13 | 20 | 103.2529 | 0.281801 | 0.116847 | 1035.124 | 0 | 0 | 0 |  | Fe_Cr_Ni_Cu_W | Fe13Cr24Ni30Cu13W20 | 0.03728986 | 2.3076 | 8.11 | 58.99924 | 411.29 | 58.5466 | 247.3036 | 246.3799
3280 | 3280 | 3280 | 9 | 22 | 38 | 11 | 20 | 102.9989 | 0.2837867 | 0.1199984 | 1078.539 | 0 | 0 | 0 |  | Fe_Cr_Ni_Cu_W | Fe9Cr22Ni38Cu11W20 | 0.0373583 | 0.8516 | 8.25 | 58.2006 | 395.4291 | 59.2826 | 244.3927 | 255.1582
3281 | 3281 | 3281 | 6 | 16 | 50 | 8 | 20 | 101.6978 | 0.2886693 | 0.1247767 | 1139.975 | 1 | 0 | 0 |  | Fe_Cr_Ni_Cu_W | Fe6Cr16Ni50Cu8W20 | 0.03757105 | -0.6784 | 8.52 | 56.7186 | 352.9494 | 75.36521 | 225.1062 | 236.0686
3282 | 3282 | 3282 | 50 | 14 | 3 | 25 | 7 | 84.69631 | 0.2909633 | 0.08039806 | 463.1387 | 0 | 0 | 0 |  | Fe_Cr_Ni_Cu_W | Fe50Cr14Ni3Cu25W7 | 0.02626852 | 9.525967 | 8.393939 | 40.35881 | 222.2773 | 54.53605 | 304.4355 | 334.6482
3283 | 3283 | 3283 | 42 | 21 | 6 | 23 | 8 | 88.38802 | 0.2852019 | 0.08039458 | 481.1024 | 0 | 0 | 0 |  | Fe_Cr_Ni_Cu_W | Fe42Cr21Ni6Cu23W8 | 0.02719152 | 8.284 | 8.23 | 42.35753 | 254.2151 | 53.53262 | 277.1913 | 295.1089
3284 | 3284 | 3284 | 36 | 26 | 9 | 20 | 9 | 91.82137 | 0.2806954 | 0.08435552 | 537.8183 | 0 | 0 | 0 |  | Fe_Cr_Ni_Cu_W | Fe36Cr26Ni9Cu20W9 | 0.0282227 | 6.8196 | 8.08 | 44.21527 | 287.0679 | 58.78919 | 277.9019 | 277.3987
3285 | 3285 | 3285 | 29 | 28 | 13 | 18 | 11 | 95.04188 | 0.2788428 | 0.09427461 | 665.3953 | 0 | 0 | 0 |  | Fe_Cr_Ni_Cu_W | Fe29Cr28Ni13Cu18W11 | 0.03037016 | 5.669217 | 8.020202 | 48.05321 | 343.6989 | 66.30281 | 291.4005 | 267.7779
3286 | 3286 | 3286 | 24 | 30 | 18 | 16 | 12 | 96.96603 | 0.2776298 | 0.09568141 | 694.708 | 0 | 0 | 0 |  | Fe_Cr_Ni_Cu_W | Fe24Cr30Ni18Cu16W12 | 0.03116859 | 4.1904 | 8 | 49.26825 | 365.1646 | 68.59995 | 281.8294 | 253.7962
3287 | 3287 | 3287 | 18 | 31 | 25 | 13 | 14 | 99.74715 | 0.2770917 | 0.1004762 | 773.9856 | 0 | 0 | 0 |  | Fe_Cr_Ni_Cu_W | Fe18Cr31Ni25Cu13W14 | 0.03283766 | 2.228409 | 7.990099 | 51.61978 | 394.0114 | 63.14002 | 295.4121 | 242.6265
3288 | 3288 | 3288 | 13 | 30 | 32 | 10 | 15 | 101.2903 | 0.2777737 | 0.1076987 | 878.4845 | 0 | 0 | 0 |  | Fe_Cr_Ni_Cu_W | Fe13Cr30Ni32Cu10W15 | 0.03382077 | 0.3752 | 8.04 | 52.54293 | 392.7779 | 51.27994 | 302.739 | 237.5546
3289 | 3289 | 3289 | 8 | 26 | 42 | 8 | 15 | 100.4899 | 0.2815111 | 0.1134992 | 951.2102 | 0 | 0 | 0 |  | Fe_Cr_Ni_Cu_W | Fe8Cr26Ni42Cu8W15 | 0.03395459 | -1.106826 | 8.262626 | 51.91133 | 366.6276 | 76.80175 | 285.8314 | 219.8964
3290 | 3290 | 3290 | 5 | 19 | 55 | 6 | 15 | 98.25222 | 0.2879946 | 0.1152609 | 962.9055 | 1 | 0 | 0 |  | Fe_Cr_Ni_Cu_W | Fe5Cr19Ni55Cu6W15 | 0.03391618 | -2.0368 | 8.6 | 50.4793 | 320.2059 | 108.5754 | 267.2238 | 203.2966
3291 | 3291 | 3291 | 52 | 21 | 3 | 17 | 7 | 89.53868 | 0.2824661 | 0.07666155 | 448.9643 | 0 | 0 | 0 |  | Fe_Cr_Ni_Cu_W | Fe52Cr21Ni3Cu17W7 | 0.02601901 | 6.7348 | 8.01 | 39.25035 | 247.6005 | 54.13317 | 299.132 | 289.2519
3292 | 3292 | 3292 | 43 | 28 | 6 | 16 | 7 | 91.9496 | 0.2773415 | 0.07666484 | 457.6723 | 0 | 0 | 0 |  | Fe_Cr_Ni_Cu_W | Fe43Cr28Ni6Cu16W7 | 0.02576686 | 5.7368 | 7.9 | 39.27035 | 252.3192 | 57.50228 | 332.4337 | 291.1703
3293 | 3293 | 3293 | 36 | 33 | 9 | 15 | 7 | 93.74332 | 0.273735 | 0.07695913 | 466.7703 | 0 | 0 | 0 |  | Fe_Cr_Ni_Cu_W | Fe36Cr33Ni9Cu15W7 | 0.02556644 | 4.7748 | 7.83 | 39.25035 | 261.6955 | 63.67505 | 382.8141 | 251.7167
3294 | 3294 | 3294 | 30 | 36 | 14 | 13 | 8 | 96.00171 | 0.2718486 | 0.07842243 | 492.3201 | 0 | 0 | 0 |  | Fe_Cr_Ni_Cu_W | Fe30Cr36Ni14Cu13W8 | 0.02664168 | 3.217724 | 7.792079 | 41.13787 | 294.5072 | 66.87022 | 411.086 | 241.6258
3295 | 3295 | 3295 | 24 | 38 | 19 | 11 | 9 | 98.06257 | 0.2705783 | 0.08375683 | 558.3384 | 0 | 0 | 0 |  | Fe_Cr_Ni_Cu_W | Fe24Cr38Ni19Cu11W9 | 0.02775766 | 1.730419 | 7.772277 | 42.98033 | 314.1714 | 58.90558 | 415.1947 | 219.326
3296 | 3296 | 3296 | 18 | 38 | 25 | 9 | 10 | 99.62228 | 0.270787 | 0.09223631 | 662.0917 | 0 | 0 | 0 |  | Fe_Cr_Ni_Cu_W | Fe18Cr38Ni25Cu9W10 | 0.02894329 | 0.1944 | 7.81 | 44.76606 | 335.9404 | 59.54392 | 403.0788 | 236.5055
3297 | 3297 | 3297 | 12 | 37 | 33 | 7 | 11 | 100.6179 | 0.2722848 | 0.09776367 | 735.8686 | 0 | 0 | 0 |  | Fe_Cr_Ni_Cu_W | Fe12Cr37Ni33Cu7W11 | 0.02996944 | -1.4588 | 7.91 | 46.07157 | 353.4865 | 78.92507 | 388.4428 | 241.4662
3298 | 3298 | 3298 | 7 | 32 | 44 | 5 | 12 | 100.2167 | 0.2771285 | 0.1040787 | 816.6468 | 1 | 0 | 0 |  | Fe_Cr_Ni_Cu_W | Fe7Cr32Ni44Cu5W12 | 0.03100561 | -2.9284 | 8.15 | 46.91215 | 351.7136 | 101.9342 | 357.9599 | 242.4104
3299 | 3299 | 3299 | 4 | 23 | 57 | 4 | 12 | 97.13721 | 0.2855252 | 0.1073769 | 843.4234 | 1 | 0 | 0 |  | Fe_Cr_Ni_Cu_W | Fe4Cr23Ni57Cu4W12 | 0.03104402 | -3.2884 | 8.56 | 45.90207 | 319.8218 | 107.9323 | 307.2131 | 196.898
3300 | 3300 | 3300 | 42 | 37 | 6 | 10 | 5 | 94.88892 | 0.2682175 | 0.06794669 | 381.6228 | 0 | 0 | 0 |  | Fe_Cr_Ni_Cu_W | Fe42Cr37Ni6Cu10W5 | 0.02226765 | 3.0892 | 7.58 | 33.34951 | 215.9232 | 67.35915 | 508.0697 | 219.5146
3301 | 3301 | 3301 | 35 | 41 | 9 | 10 | 5 | 96.05081 | 0.2656823 | 0.06828567 | 387.8649 | 0 | 0 | 0 |  | Fe_Cr_Ni_Cu_W | Fe35Cr41Ni9Cu10W5 | 0.02212514 | 2.5408 | 7.56 | 33.45684 | 220.6309 | 69.22311 | 542.9945 | 218.6895
3302 | 3302 | 3302 | 28 | 44 | 13 | 9 | 6 | 98.17707 | 0.2638351 | 0.07381801 | 449.099 | 0 | 0 | 0 |  | Fe_Cr_Ni_Cu_W | Fe28Cr44Ni13Cu9W6 | 0.02362239 | 1.5 | 7.53 | 36.15577 | 246.0376 | 91.26514 | 565.8151 | 219.6174
3303 | 3303 | 3303 | 22 | 45 | 18 | 8 | 7 | 99.60454 | 0.2637654 | 0.07953897 | 514.0381 | 0 | 0 | 0 |  | Fe_Cr_Ni_Cu_W | Fe22Cr45Ni18Cu8W7 | 0.02501431 | 0.3604 | 7.56 | 38.53453 | 264.2725 | 59.52255 | 571.6849 | 227.5497
3304 | 3304 | 3304 | 16 | 45 | 25 | 6 | 8 | 100.9639 | 0.2644867 | 0.08572061 | 588.3326 | 0 | 0 | 0 |  | Fe_Cr_Ni_Cu_W | Fe16Cr45Ni25Cu6W8 | 0.02627889 | -1.3964 | 7.62 | 40.46282 | 290.2439 | 51.90938 | 559.685 | 243.5667
3305 | 3305 | 3305 | 11 | 43 | 32 | 5 | 9 | 101.3329 | 0.2670182 | 0.09133581 | 656.6857 | 0 | 0 | 0 |  | Fe_Cr_Ni_Cu_W | Fe11Cr43Ni32Cu5W9 | 0.02751515 | -2.5444 | 7.75 | 42.23742 | 327.5489 | 78.80528 | 511.4059 | 254.1245
3306 | 3306 | 3306 | 6 | 38 | 43 | 3 | 11 | 101.6915 | 0.2722153 | 0.09784565 | 744.2641 | 0 | 0 | 0 |  | Fe_Cr_Ni_Cu_W | Fe6Cr38Ni43Cu3W11 | 0.029737 | -4.054112 | 7.970297 | 44.95573 | 358.4382 | 99.4551 | 433.1866 | 236.1062
3307 | 3307 | 3307 | 32 | 50 | 9 | 6 | 3 | 98.41969 | 0.2568147 | 0.05761839 | 296.0898 | 0 | 0 | 0 |  | Fe_Cr_Ni_Cu_W | Fe32Cr50Ni9Cu6W3 | 0.01756993 | 0.5804 | 7.3 | 26.42177 | 171.8934 | 57.73273 | 738.6663 | 190.16
3308 | 3308 | 3308 | 25 | 52 | 13 | 6 | 4 | 99.88597 | 0.2562007 | 0.06434207 | 360.0343 | 0 | 0 | 0 |  | Fe_Cr_Ni_Cu_W | Fe25Cr52Ni13Cu6W4 | 0.0196782 | -0.0384 | 7.32 | 30.04979 | 190.1474 | 48.62798 | 737.5663 | 189.7072
3309 | 3309 | 3309 | 19 | 53 | 18 | 5 | 5 | 101.3209 | 0.2562386 | 0.07106115 | 429.2962 | 0 | 0 | 0 |  | Fe_Cr_Ni_Cu_W | Fe19Cr53Ni18Cu5W5 | 0.02145285 | -1.2196 | 7.35 | 33.04542 | 216.9782 | 51.9665 | 715.3392 | 218.5335
3310 | 3310 | 3310 | 13 | 53 | 23 | 4 | 6 | 102.6365 | 0.2567066 | 0.080778 | 534.812 | 0 | 0 | 0 |  | Fe_Cr_Ni_Cu_W | Fe13Cr53Ni23Cu4W6 | 0.02315338 | -2.367105 | 7.393939 | 35.81916 | 256.8498 | 65.1749 | 681.3041 | 244.0207
3311 | 3311 | 3311 | 8 | 50 | 30 | 4 | 8 | 103.0775 | 0.2609835 | 0.08685154 | 609.4001 | 0 | 0 | 0 |  | Fe_Cr_Ni_Cu_W | Fe8Cr50Ni30Cu4W8 | 0.02604105 | -3.08 | 7.56 | 40.24922 | 317.2541 | 78.6708 | 591.7549 | 254.1026
3312 | 3312 | 3312 | 33 | 3 | 47 | 5 | 12 | 90.93534 | 0.2980242 | 0.1042089 | 774.8992 | 1 | 0 | 0 |  | Fe_Cr_Ni_Cu_W | Fe33Cr3Ni47Cu5W12 | 0.03177797 | -0.5036 | 8.79 | 45.37521 | 289.2069 | 78.75442 | 180.1487 | 186.2274
3313 | 3313 | 3313 | 39 | 5 | 40 | 5 | 11 | 90.86448 | 0.2956672 | 0.09973225 | 718.4809 | 1 | 0 | 0 |  | Fe_Cr_Ni_Cu_W | Fe39Cr5Ni40Cu5W11 | 0.03076008 | -0.454 | 8.63 | 44.0822 | 311.7669 | 80.20202 | 179.0894 | 162.9485
3314 | 3314 | 3314 | 44 | 7 | 34 | 4 | 10 | 91.18511 | 0.2930584 | 0.09535312 | 667.7239 | 1 | 0 | 0 |  | Fe_Cr_Ni_Cu_W | Fe44Cr7Ni34Cu4W10 | 0.02975083 | -0.7623712 | 8.464646 | 42.57285 | 324.4533 | 77.4166 | 191.6843 | 169.4954
3315 | 3315 | 3315 | 49 | 11 | 27 | 4 | 9 | 91.65803 | 0.2891376 | 0.09072456 | 613.6279 | 1 | 0 | 0 |  | Fe_Cr_Ni_Cu_W | Fe49Cr11Ni27Cu4W9 | 0.02838224 | -0.6376 | 8.26 | 40.8534 | 314.7471 | 68.69386 | 250.8488 | 173.9899
3316 | 3316 | 3316 | 53 | 14 | 22 | 3 | 7 | 91.25223 | 0.286005 | 0.08171033 | 512.1656 | 1 | 0 | 0 |  | Fe_Cr_Ni_Cu_W | Fe53Cr14Ni22Cu3W7 | 0.02558318 | -0.9374554 | 8.111111 | 36.78987 | 286.6725 | 78.7562 | 293.7861 | 160.8669
3317 | 3317 | 3317 | 21 | 3 | 51 | 6 | 19 | 97.38239 | 0.2967467 | 0.1236428 | 1093.941 | 1 | 0 | 0 |  | Fe_Cr_Ni_Cu_W | Fe21Cr3Ni51Cu6W19 | 0.03755936 | -0.216 | 8.76 | 54.36764 | 323.814 | 75.97162 | 191.1194 | 236.9555
3318 | 3318 | 3318 | 27 | 5 | 44 | 7 | 17 | 95.99587 | 0.2952135 | 0.1172703 | 987.8826 | 1 | 0 | 0 |  | Fe_Cr_Ni_Cu_W | Fe27Cr5Ni44Cu7W17 | 0.03615869 | 0.2068 | 8.65 | 52.80758 | 340.0894 | 77.10819 | 200.7027 | 223.5175
3319 | 3319 | 3319 | 32 | 7 | 38 | 8 | 16 | 95.41351 | 0.2934864 | 0.1134085 | 927.2842 | 0 | 0 | 0 |  | Fe_Cr_Ni_Cu_W | Fe32Cr7Ni38Cu8W16 | 0.0352791 | 0.7065974 | 8.534653 | 51.93935 | 350.2083 | 67.3923 | 165.8889 | 201.9691
3320 | 3320 | 3320 | 36 | 10 | 32 | 8 | 14 | 94.76254 | 0.2909472 | 0.1070979 | 835.1434 | 0 | 0 | 0 |  | Fe_Cr_Ni_Cu_W | Fe36Cr10Ni32Cu8W14 | 0.03372852 | 0.8336 | 8.4 | 49.81606 | 362.9409 | 63.61038 | 198.5543 | 202.857
3321 | 3321 | 3321 | 40 | 14 | 26 | 9 | 11 | 92.96381 | 0.2881796 | 0.09704783 | 693.1802 | 0 | 0 | 0 |  | Fe_Cr_Ni_Cu_W | Fe40Cr14Ni26Cu9W11 | 0.03072798 | 1.3656 | 8.29 | 45.64855 | 346.1004 | 68.0007 | 217.8017 | 208.7819
3322 | 3322 | 3322 | 44 | 18 | 21 | 8 | 9 | 92.78726 | 0.2844109 | 0.08935881 | 600.1951 | 0 | 0 | 0 |  | Fe_Cr_Ni_Cu_W | Fe44Cr18Ni21Cu8W9 | 0.02836904 | 1.1476 | 8.12 | 42.00893 | 316.3304 | 56.89775 | 281.946 | 213.8079
3323 | 3323 | 3323 | 46 | 23 | 16 | 7 | 7 | 93.05384 | 0.2795701 | 0.08052736 | 503.4395 | 0 | 0 | 0 |  | Fe_Cr_Ni_Cu_W | Fe46Cr23Ni16Cu7W7 | 0.02565347 | 0.9643914 | 7.929293 | 37.93276 | 270.1332 | 63.1023 | 351.8869 | 183.8022
3324 | 3324 | 3324 | 12 | 3 | 52 | 4 | 29 | 107.4176 | 0.2934516 | 0.1402601 | 1479.163 | 0 | 0 | 0 |  | Fe_Cr_Ni_Cu_W | Fe12Cr3Ni52Cu4W29 | 0.04275849 | -1.0644 | 8.52 | 61.74553 | 362.6611 | 82.95942 | 180.2546 | 280.0212
3325 | 3325 | 3325 | 16 | 4 | 46 | 8 | 27 | 104.575 | 0.2936932 | 0.1352022 | 1358.241 | 0 | 0 | 0 |  | Fe_Cr_Ni_Cu_W | Fe16Cr4Ni46Cu8W27 | 0.04154793 | 0.7175767 | 8.534653 | 61.8315 | 378.5455 | 75.91377 | 185.5215 | 265.9954
3326 | 3326 | 3326 | 21 | 6 | 39 | 10 | 24 | 102.2042 | 0.2927993 | 0.1285256 | 1221.697 | 0 | 0 | 0 |  | Fe_Cr_Ni_Cu_W | Fe21Cr6Ni39Cu10W24 | 0.0402084 | 1.6896 | 8.48 | 60.74364 | 385.7061 | 75.93459 | 204.2508 | 267.3558
3327 | 3327 | 3327 | 25 | 9 | 34 | 12 | 21 | 99.64595 | 0.291551 | 0.1219914 | 1090.089 | 0 | 0 | 0 |  | Fe_Cr_Ni_Cu_W | Fe25Cr9Ni34Cu12W21 | 0.03836862 | 2.490736 | 8.435644 | 58.64847 | 392.1864 | 65.7335 | 185.2978 | 228.6261
3328 | 3328 | 3328 | 28 | 13 | 29 | 13 | 17 | 97.07779 | 0.2894142 | 0.1127623 | 929.1742 | 0 | 0 | 0 |  | Fe_Cr_Ni_Cu_W | Fe28Cr13Ni29Cu13W17 | 0.03581192 | 2.898 | 8.37 | 55.03408 | 383.5124 | 67.99574 | 178.1866 | 210.4752
3329 | 3329 | 3329 | 31 | 17 | 24 | 14 | 14 | 95.27333 | 0.2868487 | 0.1042726 | 797.9092 | 0 | 0 | 0 |  | Fe_Cr_Ni_Cu_W | Fe31Cr17Ni24Cu14W14 | 0.03338125 | 3.4052 | 8.28 | 51.49553 | 379.6208 | 67.04899 | 214.2211 | 223.0638
3330 | 3330 | 3330 | 34 | 23 | 19 | 13 | 11 | 94.75164 | 0.2818978 | 0.09456391 | 669.969 | 0 | 0 | 0 |  | Fe_Cr_Ni_Cu_W | Fe34Cr23Ni19Cu13W11 | 0.03050649 | 3.1844 | 8.09 | 46.81656 | 353.2511 | 63.50243 | 264.7715 | 256.1937
3331 | 3331 | 3331 | 36 | 29 | 15 | 12 | 8 | 94.19998 | 0.2767483 | 0.083279 | 535.8279 | 0 | 0 | 0 |  | Fe_Cr_Ni_Cu_W | Fe36Cr29Ni15Cu12W8 | 0.02691206 | 2.9308 | 7.92 | 41.00683 | 290.611 | 51.44733 | 346.1665 | 236.232
3332 | 3332 | 3332 | 37 | 36 | 12 | 9 | 6 | 95.62228 | 0.269828 | 0.07434698 | 446.7087 | 0 | 0 | 0 |  | Fe_Cr_Ni_Cu_W | Fe37Cr36Ni12Cu9W6 | 0.02383503 | 1.8372 | 7.67 | 35.97374 | 244.8922 | 72.57044 | 492.199 | 221.2016
3333 | 3333 | 3333 | 10 | 3 | 43 | 6 | 38 | 115.016 | 0.2907069 | 0.1435166 | 1656.591 | 0 | 0 | 0 |  | Fe_Cr_Ni_Cu_W | Fe10Cr3Ni43Cu6W38 | 0.04489648 | 0.1852 | 8.22 | 66.92414 | 397.3403 | 84.6743 | 214.4258 | 344.8565
3334 | 3334 | 3334 | 13 | 4 | 38 | 10 | 34 | 110.9858 | 0.2914259 | 0.1386278 | 1511.486 | 0 | 0 | 0 |  | Fe_Cr_Ni_Cu_W | Fe13Cr4Ni38Cu10W34 | 0.04368527 | 2.173656 | 8.30303 | 67.18531 | 405.6688 | 83.41562 | 199.8699 | 317.6689
3335 | 3335 | 3335 | 16 | 7 | 33 | 14 | 29 | 106.2506 | 0.2912985 | 0.1319116 | 1330.451 | 0 | 0 | 0 |  | Fe_Cr_Ni_Cu_W | Fe16Cr7Ni33Cu14W29 | 0.04180873 | 3.842465 | 8.363636 | 66.00915 | 409.5349 | 74.4271 | 206.5757 | 302.9746
3336 | 3336 | 3336 | 19 | 10 | 29 | 17 | 25 | 102.4283 | 0.29077 | 0.1254713 | 1177.658 | 0 | 0 | 0 |  | Fe_Cr_Ni_Cu_W | Fe19Cr10Ni29Cu17W25 | 0.03989686 | 4.9256 | 8.39 | 63.88083 | 420.4614 | 63.93567 | 217.076 | 252.2448
3337 | 3337 | 3337 | 21 | 15 | 25 | 19 | 20 | 98.7492 | 0.2887797 | 0.116128 | 993.8506 | 0 | 0 | 0 |  | Fe_Cr_Ni_Cu_W | Fe21Cr15Ni25Cu19W20 | 0.03717069 | 5.4708 | 8.37 | 59.90083 | 405.7535 | 63.48556 | 207.5699 | 252.3227
3338 | 3338 | 3338 | 24 | 20 | 21 | 19 | 16 | 96.61045 | 0.2856116 | 0.1068872 | 842.5808 | 0 | 0 | 0 |  | Fe_Cr_Ni_Cu_W | Fe24Cr20Ni21Cu19W16 | 0.03455021 | 5.4624 | 8.27 | 55.36931 | 395.0694 | 61.93172 | 233.538 | 240.5375
3339 | 3339 | 3339 | 26 | 26 | 17 | 18 | 12 | 95.21957 | 0.2809231 | 0.09570301 | 686.3877 | 0 | 0 | 0 |  | Fe_Cr_Ni_Cu_W | Fe26Cr26Ni17Cu18W12 | 0.03131284 | 5.192123 | 8.121212 | 49.70251 | 362.5361 | 69.23631 | 286.9774 | 258.8427
3340 | 3340 | 3340 | 28 | 34 | 13 | 17 | 9 | 95.04747 | 0.2745453 | 0.08477058 | 555.2619 | 0 | 0 | 0 |  | Fe_Cr_Ni_Cu_W | Fe28Cr34Ni13Cu17W9 | 0.02788028 | 4.923047 | 7.910891 | 43.77178 | 306.8357 | 65.35751 | 331.4318 | 261.4078
3341 | 3341 | 3341 | 28 | 43 | 11 | 12 | 6 | 96.91234 | 0.2653034 | 0.07273195 | 433.8371 | 0 | 0 | 0 |  | Fe_Cr_Ni_Cu_W | Fe28Cr43Ni11Cu12W6 | 0.02375263 | 3.0404 | 7.6 | 36.54367 | 241.6702 | 62.11827 | 526.8214 | 212.3428
3342 | 3342 | 3342 | 8 | 3 | 35 | 9 | 45 | 120.1715 | 0.2891141 | 0.141126 | 1702.943 | 0 | 0 | 0 |  | Fe_Cr_Ni_Cu_W | Fe8Cr3Ni35Cu9W45 | 0.04495699 | 2.2084 | 8.01 | 70.0482 | 410.624 | 91.24599 | 214.552 | 344.8496
3343 | 3343 | 3343 | 10 | 5 | 31 | 14 | 39 | 114.5788 | 0.2899892 | 0.137364 | 1548.631 | 0 | 0 | 0 |  | Fe_Cr_Ni_Cu_W | Fe10Cr5Ni31Cu14W39 | 0.04377862 | 4.579533 | 8.161616 | 70.84359 | 411.6015625 | 81.86062 | 197.9981 | 345.5456
3344 | 3344 | 3344 | 12 | 8 | 27 | 19 | 33 | 108.7482 | 0.290444 | 0.1318221 | 1368.521 | 0 | 0 | 0 |  | Fe_Cr_Ni_Cu_W | Fe12Cr8Ni27Cu19W33 | 0.04206621 | 6.517294 | 8.292929 | 70.05107 | 422.5674 | 81.38913 | 187.856 | 320.4028
3345 | 3345 | 3345 | 14 | 12 | 24 | 22 | 28 | 104.3438 | 0.2896834 | 0.1257066 | 1207.932 | 0 | 0 | 0 |  | Fe_Cr_Ni_Cu_W | Fe14Cr12Ni24Cu22W28 | 0.040257 | 7.32 | 8.34 | 67.67245 | 417.7784 | 72.87778 | 185.6551 | 305.1266
3346 | 3346 | 3346 | 16 | 17 | 20 | 24 | 23 | 100.7385 | 0.2876814 | 0.1176578 | 1039.33 | 0 | 0 | 0 |  | Fe_Cr_Ni_Cu_W | Fe16Cr17Ni20Cu24W23 | 0.03806335 | 7.8684 | 8.32 | 64.19431 | 430.9349 | 76.84507 | 229.2119 | 300.4408
3347 | 3347 | 3347 | 18 | 22 | 17 | 25 | 18 | 97.3342 | 0.2852538 | 0.1081524 | 867.9198 | 0 | 0 | 0 |  | Fe_Cr_Ni_Cu_W | Fe18Cr22Ni17Cu25W18 | 0.03528134 | 7.9608 | 8.29 | 59.12834 | 409.6557 | 85.36081 | 230.5281 | 272.8752
3348 | 3348 | 3348 | 20 | 30 | 13 | 24 | 13 | 95.4858 | 0.2794435 | 0.09536456 | 684.2088 | 0 | 0 | 0 |  | Fe_Cr_Ni_Cu_W | Fe20Cr30Ni13Cu24W13 | 0.0316452 | 7.61 | 8.12 | 52.15851 | 366.1517 | 78.33879 | 289.5108 | 257.8339
3349 | 3349 | 3349 | 20 | 38 | 11 | 22 | 9 | 94.85544 | 0.2728106 | 0.08262868 | 530.3298 | 0 | 0 | 0 |  | Fe_Cr_Ni_Cu_W | Fe20Cr38Ni11Cu22W9 | 0.02768682 | 6.798 | 7.94 | 44.72259 | 290.3913 | 69.06525 | 340.8918 | 240.9477
3350 | 3350 | 3350 | 20 | 50 | 8 | 16 | 6 | 97.96054 | 0.2606689 | 0.06968886 | 406.7499 | 0 | 0 | 0 |  | Fe_Cr_Ni_Cu_W | Fe20Cr50Ni8Cu16W6 | 0.02364337 | 4.968 | 7.52 | 37.11657 | 250.4254 | 82.28819 | 507.9512 | 219.7859
3351 | 3351 | 3351 | 7 | 3 | 25 | 14 | 50 | 123.2931 | 0.2882323 | 0.1347736 | 1644.946 | 0 | 0 | 0 |  | Fe_Cr_Ni_Cu_W | Fe7Cr3Ni25Cu14W50 | 0.04358989 | 5.747169 | 7.858586 | 73.05244 | 413.5488 | 112.6343 | 224.2112 | 409.6369
3352 | 3352 | 3352 | 8 | 6 | 23 | 21 | 42 | 115.1626 | 0.2897342 | 0.1329319 | 1489.468 | 0 | 0 | 0 |  | Fe_Cr_Ni_Cu_W | Fe8Cr6Ni23Cu21W42 | 0.04259024 | 8.4016 | 8.13 | 74.24527 | 439.5231 | 134.7088 | 196.5632 | 378.2324
3353 | 3353 | 3353 | 9 | 9 | 20 | 26 | 36 | 109.4473 | 0.2903047 | 0.1289736 | 1339.976 | 0 | 0 | 0 |  | Fe_Cr_Ni_Cu_W | Fe9Cr9Ni20Cu26W36 | 0.0412622 | 9.994 | 8.28 | 73.54801 | 434.7053 | 108.8754 | 198.8235 | 368.1264
3354 | 3354 | 3354 | 11 | 13 | 18 | 28 | 29 | 104.0564 | 0.2897834 | 0.12318 | 1171.455 | 0 | 0 | 0 |  | Fe_Cr_Ni_Cu_W | Fe11Cr13Ni18Cu28W29 | 0.03964536 | 10.15651 | 8.363636 | 70.25861 | 423.9405 | 85.42052 | 201.0773 | 304.8146
3355 | 3355 | 3355 | 12 | 18 | 16 | 30 | 24 | 100.1894 | 0.2881518 | 0.1162716 | 1018.03 | 0 | 0 | 0 |  | Fe_Cr_Ni_Cu_W | Fe12Cr18Ni16Cu30W24 | 0.03763491 | 10.2336 | 8.38 | 66.42771 | 421.3252 | 87.43082 | 232.7956 | 309.7176
3356 | 3356 | 3356 | 14 | 25 | 13 | 31 | 18 | 96.31388 | 0.2846787 | 0.1052335 | 821.7585 | 0 | 0 | 0 |  | Fe_Cr_Ni_Cu_W | Fe14Cr25Ni13Cu31W18 | 0.03448914 | 10.03392 | 8.326733 | 59.95914 | 394.7433 | 81.63853 | 272.2561 | 292.3958
3357 | 3357 | 3357 | 15 | 32 | 10 | 30 | 13 | 94.24942 | 0.2796098 | 0.09302957 | 649.2969 | 0 | 0 | 0 |  | Fe_Cr_Ni_Cu_W | Fe15Cr32Ni10Cu30W13 | 0.03111064 | 9.6624 | 8.2 | 53.01886 | 361.0666 | 83.17953 | 262.6635 | 280.1841
3358 | 3358 | 3358 | 15 | 42 | 8 | 26 | 8 | 94.05708 | 0.2704573 | 0.07694119 | 466.0793 | 0 | 0 | 0 |  | Fe_Cr_Ni_Cu_W | Fe15Cr42Ni8Cu26W8 | 0.02634442 | 8.368126 | 7.939394 | 43.25167 | 272.8653 | 72.63842 | 350.4997 | 282.6868
3359 | 3359 | 3359 | 15 | 55 | 6 | 19 | 5 | 97.68352 | 0.2572201 | 0.0631118 | 342.7117 | 0 | 0 | 0 |  | Fe_Cr_Ni_Cu_W | Fe15Cr55Ni6Cu19W5 | 0.0219758 | 6.2644 | 7.49 | 34.62716 | 230.2814 | 86.05963 | 491.6946 | 228.7107
3360 | 3360 | 3360 | 7 | 3 | 17 | 21 | 52 | 122.6071 | 0.2886745 | 0.1287659 | 1536.457 | 0 | 0 | 0 |  | Fe_Cr_Ni_Cu_W | Fe7Cr3Ni17Cu21W52 | 0.04175627 | 10.0028 | 7.87 | 76.09593 | 427.4987 | 159.7596 | 180.8206 | 408.0089
3361 | 3361 | 3361 | 7 | 6 | 16 | 28 | 43 | 114.0607 | 0.2904928 | 0.1286379 | 1410.395 | 0 | 0 | 0 |  | Fe_Cr_Ni_Cu_W | Fe7Cr6Ni16Cu28W43 | 0.04110549 | 12.04 | 8.18 | 76.90358 | 447.8054 | 147.3308 | 211.8951 | 409.9385
3362 | 3362 | 3362 | 7 | 9 | 15 | 33 | 36 | 107.4434 | 0.2916209 | 0.1258367 | 1271.061 | 0 | 0 | 0 |  | Fe_Cr_Ni_Cu_W | Fe7Cr9Ni15Cu33W36 | 0.0399019 | 12.8676 | 8.39 | 75.41744 | 428.8076 | 120.4352 | 207.9342 | 349.8009
3363 | 3363 | 3363 | 8 | 14 | 13 | 36 | 30 | 102.5115 | 0.2907305 | 0.1203951 | 1117.926 | 0 | 0 | 0 |  | Fe_Cr_Ni_Cu_W | Fe8Cr14Ni13Cu36W30 | 0.03845306 | 12.97128 | 8.455446 | 72.25756 | 418.8504 | 93.9595 | 213.9922 | 310.2142
3364 | 3364 | 3364 | 9 | 19 | 11 | 38 | 24 | 97.97325 | 0.2893668 | 0.1130088 | 954.3606 | 0 | 0 | 0 |  | Fe_Cr_Ni_Cu_W | Fe9Cr19Ni11Cu38W24 | 0.03640181 | 12.81365 | 8.49505 | 67.6521 | 401.7392 | 106.3822 | 229.4504 | 309.3293
3365 | 3365 | 3365 | 10 | 25 | 9 | 38 | 18 | 94.34701 | 0.2863524 | 0.1028598 | 778.8709 | 0 | 0 | 0 |  | Fe_Cr_Ni_Cu_W | Fe10Cr25Ni9Cu38W18 | 0.03369119 | 12.286 | 8.46 | 61.27936 | 378.3993 | 94.4457 | 262.7454 | 314.3596
3366 | 3366 | 3366 | 11 | 33 | 7 | 37 | 12 | 91.40101 | 0.2810304 | 0.0883863 | 579.6525 | 0 | 0 | 0 |  | Fe_Cr_Ni_Cu_W | Fe11Cr33Ni7Cu37W12 | 0.02964046 | 11.5028 | 8.35 | 52.1094 | 311.3764 | 82.57094 | 297.1538 | 294.6101
3367 | 3367 | 3367 | 12 | 44 | 5 | 32 | 7 | 91.69705 | 0.2707829 | 0.07103018 | 397.915 | 0 | 0 | 0 |  | Fe_Cr_Ni_Cu_W | Fe12Cr44Ni5Cu32W7 | 0.02476363 | 10.1884 | 8.04 | 41.17414 | 237.313 | 79.76157 | 326.606 | 260.2111
3368 | 3368 | 3368 | 12 | 57 | 4 | 23 | 4 | 96.07699 | 0.2564622 | 0.05650832 | 279.7868 | 0 | 0 | 0 |  | Fe_Cr_Ni_Cu_W | Fe12Cr57Ni4Cu23W4 | 0.0202785 | 7.8064 | 7.55 | 31.75594 | 199.4003 | 81.77016 | 509.4497 | 245.461
3369 | 3369 | 3369 | 5 | 6 | 10 | 37 | 42 | 110.6741 | 0.2923559 | 0.124582 | 1307.364 | 0 | 0 | 0 |  | Fe_Cr_Ni_Cu_W | Fe5Cr6Ni10Cu37W42 | 0.03905843 | 15.6716 | 8.35 | 79.16685 | 429.3812 | 140.8259 | 196.7257 | 371.4599
3370 | 3370 | 3370 | 5 | 9 | 10 | 41 | 35 | 104.2722 | 0.2934986 | 0.1222981 | 1183.391 | 0 | 0 | 0 |  | Fe_Cr_Ni_Cu_W | Fe5Cr9Ni10Cu41W35 | 0.03816396 | 15.5172 | 8.55 | 76.77083 | 411.8029 | 113.1196 | 214.0372 | 345.488
3371 | 3371 | 3371 | 6 | 13 | 9 | 44 | 28 | 98.24354 | 0.2937302 | 0.1167408 | 1023.109 | 0 | 0 | 0 |  | Fe_Cr_Ni_Cu_W | Fe6Cr13Ni9Cu44W28 | 0.03660593 | 15.0348 | 8.68 | 72.4613 | 395.2155 | 105.6966 | 229.0211 | 318.3529
3372 | 3372 | 3372 | 7 | 18 | 8 | 45 | 22 | 93.84989 | 0.2923566 | 0.1090427 | 864.9515 | 0 | 0 | 0 |  | Fe_Cr_Ni_Cu_W | Fe7Cr18Ni8Cu45W22 | 0.03462912 | 14.2628 | 8.71 | 66.9127 | 380.2256 | 113.6393 | 239.2421 | 326.7759
3373 | 3373 | 3373 | 8 | 25 | 6 | 45 | 16 | 90.27925 | 0.2887944 | 0.09743526 | 682.8051 | 0 | 0 | 0 |  | Fe_Cr_Ni_Cu_W | Fe8Cr25Ni6Cu45W16 | 0.03167519 | 13.5464 | 8.65 | 59.35487 | 337.8802 | 98.87113 | 274.4257 | 298.5588
3374 | 3374 | 3374 | 9 | 32 | 5 | 43 | 11 | 88.21183 | 0.283846 | 0.08457276 | 521.2592 | 0 | 0 | 0 |  | Fe_Cr_Ni_Cu_W | Fe9Cr32Ni5Cu43W11 | 0.02825918 | 12.5992 | 8.53 | 50.79331 | 272.6 | 88.82994 | 310.6966 | 317.4968
3375 | 3375 | 3375 | 11 | 43 | 3 | 38 | 6 | 88.37812 | 0.2737344 | 0.0658235 | 338.193 | 0 | 0 | 0 |  | Fe_Cr_Ni_Cu_W | Fe11Cr43Ni3Cu38W6 | 0.02320744 | 11.47966 | 8.217822 | 38.73603 | 194.6381 | 70.40839 | 375.2464 | 330.5366
3376 | 3376 | 3376 | 3 | 9 | 6 | 50 | 32 | 98.97677 | 0.2964748 | 0.1183254 | 1066.673 | 0 | 0 | 0 |  | Fe_Cr_Ni_Cu_W | Fe3Cr9Ni6Cu50W32 | 0.03598508 | 17.2084 | 8.8 | 76.59471 | 385.917 | 123.2489 | 204.1337 | 366.288
3377 | 3377 | 3377 | 4 | 13 | 6 | 52 | 25 | 93.07619 | 0.2967934 | 0.1120617 | 907.5482 | 0 | 0 | 0 |  | Fe_Cr_Ni_Cu_W | Fe4Cr13Ni6Cu52W25 | 0.03439765 | 15.9572 | 8.92 | 70.97401 | 363.7882 | 119.0826 | 261.5513 | 359.3717
3378 | 3378 | 3378 | 5 | 18 | 5 | 53 | 19 | 88.55796 | 0.295588 | 0.1029124 | 742.6666 | 0 | 0 | 0 |  | Fe_Cr_Ni_Cu_W | Fe5Cr18Ni5Cu53W19 | 0.03213198 | 14.9576 | 8.95 | 64.30894 | 329.4853 | 114.4249 | 269.2303 | 328.9315
3379 | 3379 | 3379 | 6 | 23 | 4 | 53 | 13 | 84.23313 | 0.2937904 | 0.09004283 | 559.9685 | 0 | 0 | 0 |  | Fe_Cr_Ni_Cu_W | Fe6Cr23Ni4Cu53W13 | 0.02880157 | 13.90919 | 8.959596 | 55.52175 | 268.3846 | 95.61954 | 296.43 | 334.6016
3380 | 3380 | 3380 | 8 | 30 | 4 | 50 | 8 | 82.29793 | 0.2887053 | 0.07470531 | 395.1486 | 0 | 0 | 0 |  | Fe_Cr_Ni_Cu_W | Fe8Cr30Ni4Cu50W8 | 0.0248893 | 12.72 | 8.82 | 44.84462 | 194.7092 | 76.28105 | 351.3394 | 371.3564
3381 | 3381 | 3381 | 3 | 33 | 47 | 5 | 12 | 100.4116 | 0.2769728 | 0.1029318 | 806.3991 | 1 | 0 | 0 |  | Fe_Cr_Ni_Cu_W | Fe3Cr33Ni47Cu5W12 | 0.03091229 | -3.2396 | 8.19 | 46.88401 | 361.0387 | 120.0381 | 370.1 | 230.2337
3382 | 3382 | 3382 | 5 | 39 | 40 | 5 | 11 | 101.6522 | 0.2714488 | 0.09723302 | 739.2628 | 0 | 0 | 0 |  | Fe_Cr_Ni_Cu_W | Fe5Cr39Ni40Cu5W11 | 0.02982034 | -3.0924 | 7.95 | 45.65085 | 364.2791 | 94.96961 | 429.2906 | 224.8381
3383 | 3383 | 3383 | 7 | 44 | 34 | 4 | 10 | 103.1034 | 0.2661024 | 0.09207183 | 681.4571 | 0 | 0 | 0 |  | Fe_Cr_Ni_Cu_W | Fe7Cr44Ni34Cu4W10 | 0.02877894 | -3.238853 | 7.717172 | 44.19143 | 355.3005 | 89.52917 | 487.8159 | 252.2676
3384 | 3384 | 3384 | 11 | 49 | 27 | 4 | 9 | 103.8412 | 0.2612659 | 0.0870003 | 620.8392 | 0 | 0 | 0 |  | Fe_Cr_Ni_Cu_W | Fe11Cr49Ni27Cu4W9 | 0.02744918 | -2.6136 | 7.5 | 42.32446 | 332.8126 | 76.36179 | 566.8798 | 264.5533
3385 | 3385 | 3385 | 14 | 53 | 22 | 3 | 7 | 104.0072 | 0.2563342 | 0.07832584 | 520.4288 | 0 | 0 | 0 |  | Fe_Cr_Ni_Cu_W | Fe14Cr53Ni22Cu3W7 | 0.02473655 | -2.62463 | 7.323232 | 38.13877 | 272.6755 | 62.02643 | 667.5024 | 245.539
3386 | 3386 | 3386 | 3 | 21 | 51 | 6 | 19 | 102.9102 | 0.2851522 | 0.1208713 | 1092.554 | 1 | 0 | 0 |  | Fe_Cr_Ni_Cu_W | Fe3Cr21Ni51Cu6W19 | 0.03690224 | -1.9584 | 8.4 | 55.47216 | 367.772 | 92.23846 | 251.1041 | 204.9006
3387 | 3387 | 3387 | 5 | 27 | 44 | 7 | 17 | 102.7986 | 0.2806605 | 0.11396 | 985.2952 | 1 | 0 | 0 |  | Fe_Cr_Ni_Cu_W | Fe5Cr27Ni44Cu7W17 | 0.03539085 | -1.6412 | 8.21 | 54.02259 | 389.5548 | 86.15958 | 282.833 | 220.1306
3388 | 3388 | 3388 | 7 | 32 | 38 | 8 | 16 | 103.0971 | 0.2768365 | 0.1094867 | 920.5626 | 0 | 0 | 0 |  | Fe_Cr_Ni_Cu_W | Fe7Cr32Ni38Cu8W16 | 0.03443526 | -1.077541 | 8.039604 | 53.19348 | 395.664 | 73.28919 | 306.9008 | 240.0657
3389 | 3389 | 3389 | 10 | 36 | 32 | 8 | 14 | 102.8941 | 0.2730246 | 0.1036617 | 833.8779 | 0 | 0 | 0 |  | Fe_Cr_Ni_Cu_W | Fe10Cr36Ni32Cu8W14 | 0.0328918 | -0.768 | 7.88 | 51.00745 | 392.808 | 65.9299 | 353.1723 | 252.3426
3390 | 3390 | 3390 | 14 | 40 | 26 | 9 | 11 | 101.1911 | 0.2695048 | 0.09376845 | 692.2746 | 0 | 0 | 0 |  | Fe_Cr_Ni_Cu_W | Fe14Cr40Ni26Cu9W11 | 0.02996095 | 0.0344 | 7.77 | 46.64022 | 358.7606 | 64.45672 | 414.1143 | 241.5822
3391 | 3391 | 3391 | 18 | 44 | 21 | 8 | 9 | 101.0958 | 0.2652258 | 0.08601476 | 597.0195 | 0 | 0 | 0 |  | Fe_Cr_Ni_Cu_W | Fe18Cr44Ni21Cu8W9 | 0.02767491 | 0.066 | 7.6 | 42.87878 | 317.1783 | 63.0612 | 499.473 | 243.1015
3392 | 3392 | 3392 | 23 | 46 | 16 | 7 | 7 | 100.5511 | 0.2619627 | 0.07760809 | 499.6872 | 0 | 0 | 0 |  | Fe_Cr_Ni_Cu_W | Fe23Cr46Ni16Cu7W7 | 0.0250997 | 0.2134476 | 7.464646 | 38.59511 | 256.8162 | 47.01046 | 597.6816 | 241.6997
3393 | 3393 | 3393 | 3 | 12 | 52 | 4 | 29 | 110.0845 | 0.2882707 | 0.1410605 | 1508.26 | 1 | 0 | 0 |  | Fe_Cr_Ni_Cu_W | Fe3Cr12Ni52Cu4W29 | 0.04235157 | -1.9104 | 8.34 | 62.4535 | 391.3192 | 90.63882 | 193.9684 | 277.4312
3394 | 3394 | 3394 | 4 | 16 | 46 | 8 | 27 | 108.1136 | 0.2866534 | 0.1357015 | 1387.168 | 0 | 0 | 0 |  | Fe_Cr_Ni_Cu_W | Fe4Cr16Ni46Cu8W27 | 0.04101637 | -0.2752671 | 8.29703 | 62.66396 | 396.0711 | 84.87094 | 240.0582 | 300.4192
3395 | 3395 | 3395 | 6 | 21 | 39 | 10 | 24 | 106.7091 | 0.2836102 | 0.1281502 | 1242.281 | 0 | 0 | 0 |  | Fe_Cr_Ni_Cu_W | Fe6Cr21Ni39Cu10W24 | 0.0395636 | 0.6036 | 8.18 | 61.67852 | 418.7369 | 75.87016 | 231.4864 | 248.6692
3396 | 3396 | 3396 | 9 | 25 | 34 | 12 | 21 | 104.4542 | 0.2814557 | 0.1200474 | 1091.444 | 0 | 0 | 0 |  | Fe_Cr_Ni_Cu_W | Fe9Cr25Ni34Cu12W21 | 0.03772342 | 1.480639 | 8.118812 | 59.51261 | 416.3397 | 56.80095 | 256.1364 | 263.3137
3397 | 3397 | 3397 | 13 | 28 | 29 | 13 | 17 | 101.6937 | 0.279393 | 0.1103674 | 923.7613 | 0 | 0 | 0 |  | Fe_Cr_Ni_Cu_W | Fe13Cr28Ni29Cu13W17 | 0.03524842 | 2.052 | 8.07 | 55.7315 | 405.7487 | 50.59532 | 262.0088 | 240.265
3398 | 3398 | 3398 | 17 | 31 | 24 | 14 | 14 | 99.63008 | 0.2771185 | 0.1018489 | 790.7964 | 0 | 0 | 0 |  | Fe_Cr_Ni_Cu_W | Fe17Cr31Ni24Cu14W14 | 0.03288995 | 2.7332 | 8 | 52.04719 | 395.8203 | 65.77026 | 305.7809 | 237.2894
3399 | 3399 | 3399 | 23 | 34 | 19 | 13 | 11 | 98.22134 | 0.2739478 | 0.09253117 | 662.9295 | 0 | 0 | 0 |  | Fe_Cr_Ni_Cu_W | Fe23Cr34Ni19Cu13W11 | 0.03015976 | 2.7576 | 7.87 | 47.1805 | 360.9205 | 68.97366 | 361.9071 | 245.6449
3400 | 3400 | 3400 | 29 | 36 | 15 | 12 | 8 | 96.43911 | 0.2714808 | 0.08200869 | 531.5758 | 0 | 0 | 0 |  | Fe_Cr_Ni_Cu_W | Fe29Cr36Ni15Cu12W8 | 0.02671736 | 2.7096 | 7.78 | 41.19163 | 297.0361 | 86.61259 | 412.261 | 235.488
3401 | 3401 | 3401 | 36 | 37 | 12 | 9 | 6 | 95.94606 | 0.2690562 | 0.07396952 | 444.4824 | 0 | 0 | 0 |  | Fe_Cr_Ni_Cu_W | Fe36Cr37Ni12Cu9W6 | 0.02381133 | 1.812 | 7.65 | 35.99667 | 243.1745 | 61.68761 | 492.531 | 221.5287
3402 | 3402 | 3402 | 3 | 10 | 43 | 6 | 38 | 117.0196 | 0.2870105 | 0.1430664 | 1661.927 | 0 | 0 | 0 |  | Fe_Cr_Ni_Cu_W | Fe3Cr10Ni43Cu6W38 | 0.04451214 | -0.3272 | 8.08 | 67.54932 | 418.8484 | 86.46693 | 229.3788 | 335.2062
3403 | 3403 | 3403 | 4 | 13 | 38 | 10 | 34 | 113.6141 | 0.28643 | 0.1376357 | 1512.078 | 0 | 0 | 0 |  | Fe_Cr_Ni_Cu_W | Fe4Cr13Ni38Cu10W34 | 0.04320234 | 1.563922 | 8.121212 | 67.89908 | 421.7732 | 81.41808 | 221.1872 | 296.796875
3404 | 3404 | 3404 | 7 | 16 | 33 | 14 | 29 | 108.9189 | 0.2860136 | 0.1304784 | 1325.44 | 0 | 0 | 0 |  | Fe_Cr_Ni_Cu_W | Fe7Cr16Ni33Cu14W29 | 0.0413542 | 3.291501 | 8.181818 | 66.61155 | 428.3149 | 66.1104 | 221.4241 | 288.4140625
3405 | 3405 | 3405 | 10 | 19 | 29 | 17 | 25 | 105.1059 | 0.2852701 | 0.1238291 | 1170.761 | 0 | 0 | 0 |  | Fe_Cr_Ni_Cu_W | Fe10Cr19Ni29Cu17W25 | 0.03947236 | 4.4324 | 8.21 | 64.39092 | 423.285 | 65.5341 | 220.8179 | 295.428
3406 | 3406 | 3406 | 15 | 21 | 25 | 19 | 20 | 100.5652 | 0.2848864 | 0.1149851 | 989.2866 | 0 | 0 | 0 |  | Fe_Cr_Ni_Cu_W | Fe15Cr21Ni25Cu19W20 | 0.03691063 | 5.1732 | 8.25 | 60.18064 | 421.6483 | 63.15702 | 248.6515 | 258.109
3407 | 3407 | 3407 | 20 | 24 | 21 | 19 | 16 | 97.84009 | 0.2828846 | 0.1059797 | 838.2246 | 0 | 0 | 0 |  | Fe_Cr_Ni_Cu_W | Fe20Cr24Ni21Cu19W16 | 0.03439213 | 5.2896 | 8.19 | 55.52513 | 406.6986 | 72.82007 | 254.132 | 248.2776
3408 | 3408 | 3408 | 26 | 26 | 17 | 18 | 12 | 95.21957 | 0.2809231 | 0.09523509 | 681.8647 | 0 | 0 | 0 |  | Fe_Cr_Ni_Cu_W | Fe26Cr26Ni17Cu18W12 | 0.03131284 | 5.192123 | 8.121212 | 49.70251 | 367.9079 | 63.58482 | 286.8168 | 252.4391
3409 | 3409 | 3409 | 34 | 28 | 13 | 17 | 9 | 93.16303 | 0.2789862 | 0.08551117 | 556.1845 | 0 | 0 | 0 |  | Fe_Cr_Ni_Cu_W | Fe34Cr28Ni13Cu17W9 | 0.02806754 | 5.094795 | 8.029703 | 43.62709 | 301.2531 | 61.22001 | 294.8226 | 273.8384
3410 | 3410 | 3410 | 43 | 28 | 11 | 12 | 6 | 92.06962 | 0.2769232 | 0.07415528 | 432.8626 | 0 | 0 | 0 |  | Fe_Cr_Ni_Cu_W | Fe43Cr28Ni11Cu12W6 | 0.02413712 | 3.4064 | 7.9 | 36.24072 | 239.9267 | 48.5064 | 391.4039 | 226.2717
3411 | 3411 | 3411 | 3 | 8 | 35 | 9 | 45 | 121.5641 | 0.2866303 | 0.1401131 | 1694.172 | 0 | 0 | 0 |  | Fe_Cr_Ni_Cu_W | Fe3Cr8Ni35Cu9W45 | 0.04463715 | 1.9304 | 7.91 | 70.53368 | 415.1265 | 87.55756 | 222.3836 | 369.181
3412 | 3412 | 3412 | 5 | 10 | 31 | 14 | 39 | 116.0083 | 0.2873346 | 0.1361468 | 1537.605 | 0 | 0 | 0 |  | Fe_Cr_Ni_Cu_W | Fe5Cr10Ni31Cu14W39 | 0.04347349 | 4.314254 | 8.060606 | 71.25788 | 424.9465 | 80.24544 | 219.9044 | 357.4422
3413 | 3413 | 3413 | 8 | 12 | 27 | 19 | 33 | 109.9123 | 0.2881789 | 0.1307811 | 1359.808 | 0 | 0 | 0 |  | Fe_Cr_Ni_Cu_W | Fe8Cr12Ni27Cu19W33 | 0.04183762 | 6.319763 | 8.212121 | 70.32523 | 425.2794 | 91.9641 | 226.8929 | 323.0309
3414 | 3414 | 3414 | 12 | 14 | 24 | 22 | 28 | 104.9299 | 0.2884941 | 0.1254121 | 1207.049 | 0 | 0 | 0 |  | Fe_Cr_Ni_Cu_W | Fe12Cr14Ni24Cu22W28 | 0.04015186 | 7.2288 | 8.3 | 67.78672 | 430.9281 | 74.69467 | 231.7493 | 334.2192
3415 | 3415 | 3415 | 17 | 16 | 20 | 24 | 23 | 100.4404 | 0.2883117 | 0.1179608 | 1041.49 | 0 | 0 | 0 |  | Fe_Cr_Ni_Cu_W | Fe17Cr16Ni20Cu24W23 | 0.03811203 | 7.9088 | 8.34 | 64.14702 | 422.1603 | 63.99346 | 225.5231 | 298.8681
3416 | 3416 | 3416 | 22 | 18 | 17 | 25 | 18 | 96.12023 | 0.2879331 | 0.1089877 | 871.7518 | 0 | 0 | 0 |  | Fe_Cr_Ni_Cu_W | Fe22Cr18Ni17Cu25W18 | 0.03545919 | 8.108 | 8.37 | 58.97661 | 406.219 | 80.05274 | 210.2355 | 250.4978
3417 | 3417 | 3417 | 30 | 20 | 13 | 24 | 13 | 92.38756 | 0.2865767 | 0.09717522 | 690.4882 | 0 | 0 | 0 |  | Fe_Cr_Ni_Cu_W | Fe30Cr20Ni13Cu24W13 | 0.03203837 | 7.914 | 8.32 | 51.87398 | 354.7953 | 63.54394 | 245.1382 | 271.1987
3418 | 3418 | 3418 | 38 | 20 | 11 | 22 | 9 | 89.17536 | 0.2863317 | 0.08530504 | 536.0779 | 0 | 0 | 0 |  | Fe_Cr_Ni_Cu_W | Fe38Cr20Ni11Cu22W9 | 0.02831005 | 7.2876 | 8.3 | 44.35076 | 287.8049 | 55.47218 | 262.494 | 300.5772
3419 | 3419 | 3419 | 50 | 20 | 8 | 16 | 6 | 88.30914 | 0.2840344 | 0.07352069 | 413.3027 | 0 | 0 | 0 |  | Fe_Cr_Ni_Cu_W | Fe50Cr20Ni8Cu16W6 | 0.02448875 | 5.568 | 8.12 | 36.63659 | 236.8673 | 58.00667 | 322.1275 | 263.4137
3420 | 3420 | 3420 | 3 | 7 | 25 | 14 | 50 | 124.3928 | 0.2863097 | 0.1329385 | 1619.52 | 0 | 0 | 0 |  | Fe_Cr_Ni_Cu_W | Fe3Cr7Ni25Cu14W50 | 0.04329137 | 5.601877 | 7.777778 | 73.45775 | 422.429 | 112.4967 | 201.1951 | 416.6626
3421 | 3421 | 3421 | 6 | 8 | 23 | 21 | 42 | 115.7207 | 0.2887015 | 0.1324167 | 1484.445 | 0 | 0 | 0 |  | Fe_Cr_Ni_Cu_W | Fe6Cr8Ni23Cu21W42 | 0.04245568 | 8.3264 | 8.09 | 74.4043 | 437.0485 | 117.4768 | 223.1384 | 337.2413
3422 | 3422 | 3422 | 9 | 9 | 20 | 26 | 36 | 109.4473 | 0.2903047 | 0.1291457 | 1342.314 | 0 | 0 | 0 |  | Fe_Cr_Ni_Cu_W | Fe9Cr9Ni20Cu26W36 | 0.0412622 | 9.994 | 8.28 | 73.54801 | 429.8488 | 102.1541 | 207.2448 | 349.3539
3423 | 3423 | 3423 | 13 | 11 | 18 | 28 | 29 | 103.47 | 0.2909761 | 0.1235881 | 1173.397 | 0 | 0 | 0 |  | Fe_Cr_Ni_Cu_W | Fe13Cr11Ni18Cu28W29 | 0.03976099 | 10.22916 | 8.40404 | 70.14888 | 427.8057 | 82.07624 | 203.1592 | 310.5388
3424 | 3424 | 3424 | 18 | 12 | 16 | 30 | 24 | 98.41633 | 0.291915 | 0.1179815 | 1029.811 | 0 | 0 | 0 |  | Fe_Cr_Ni_Cu_W | Fe18Cr12Ni16Cu30W24 | 0.03795193 | 10.44 | 8.5 | 66.1589 | 408.5192 | 89.5899 | 234.8694 | 309.1593
3425 | 3425 | 3425 | 25 | 14 | 13 | 31 | 18 | 93.02215 | 0.2920378 | 0.1081188 | 838.547 | 0 | 0 | 0 |  | Fe_Cr_Ni_Cu_W | Fe25Cr14Ni13Cu31W18 | 0.03500491 | 10.37036 | 8.544554 | 59.59294 | 384.6876 | 91.87698 | 213.7974 | 274.2685
3426 | 3426 | 3426 | 32 | 15 | 10 | 30 | 13 | 89.01073 | 0.2918209 | 0.09654388 | 663.5192 | 0 | 0 | 0 |  | Fe_Cr_Ni_Cu_W | Fe32Cr15Ni10Cu30W13 | 0.0318362 | 10.118 | 8.54 | 52.60523 | 338.5845 | 80.0239 | 228.7934 | 278.137
3427 | 3427 | 3427 | 42 | 15 | 8 | 26 | 8 | 85.45159 | 0.291319 | 0.08105644 | 475.0546 | 0 | 0 | 0 |  | Fe_Cr_Ni_Cu_W | Fe42Cr15Ni8Cu26W8 | 0.02733799 | 9.007244 | 8.484848 | 42.84853 | 253.0177 | 45.58636 | 297.2421 | 342.0784
3428 | 3428 | 3428 | 55 | 15 | 6 | 19 | 5 | 84.79373 | 0.2889488 | 0.06809974 | 351.0249 | 0 | 0 | 0 |  | Fe_Cr_Ni_Cu_W | Fe55Cr15Ni6Cu19W5 | 0.02314826 | 6.9684 | 8.29 | 34.23215 | 207.7457 | 54.59206 | 374.8931 | 369.4296875
3429 | 3429 | 3429 | 3 | 7 | 17 | 21 | 52 | 123.685 | 0.2867837 | 0.1269352 | 1511.506 | 0 | 0 | 0 |  | Fe_Cr_Ni_Cu_W | Fe3Cr7Ni17Cu21W52 | 0.04143258 | 9.9164 | 7.79 | 76.47712 | 456.9571 | 189.3553 | 215.9746 | 394.4925
3430 | 3430 | 3430 | 6 | 7 | 16 | 28 | 43 | 114.3374 | 0.2899778 | 0.1283242 | 1407.013 | 0 | 0 | 0 |  | Fe_Cr_Ni_Cu_W | Fe6Cr7Ni16Cu28W43 | 0.04103242 | 12.014 | 8.16 | 76.97863 | 452.009 | 144.4448 | 204.9835 | 350.0763
3431 | 3431 | 3431 | 9 | 7 | 15 | 33 | 36 | 106.8784 | 0.2927274 | 0.126649 | 1279.303 | 0 | 0 | 0 |  | Fe_Cr_Ni_Cu_W | Fe9Cr7Ni15Cu33W36 | 0.04003701 | 12.9252 | 8.43 | 75.29482 | 430.6091 | 111.8049 | 210.8054 | 326.2814
3432 | 3432 | 3432 | 14 | 8 | 13 | 36 | 30 | 100.7994 | 0.2942486 | 0.12275 | 1139.505 | 0 | 0 | 0 |  | Fe_Cr_Ni_Cu_W | Fe14Cr8Ni13Cu36W30 | 0.03882128 | 13.13832 | 8.574257 | 71.96024 | 403.4728 | 97.56376 | 237.3285 | 341.8065
3433 | 3433 | 3433 | 19 | 9 | 11 | 38 | 24 | 95.06292 | 0.2956445 | 0.1162833 | 978.6322 | 0 | 0 | 0 |  | Fe_Cr_Ni_Cu_W | Fe19Cr9Ni11Cu38W24 | 0.03696598 | 13.08421 | 8.693069 | 67.26045 | 389.9625 | 90.70352 | 184.2634 | 321.686
3434 | 3434 | 3434 | 25 | 10 | 9 | 38 | 18 | 89.84495 | 0.2965477 | 0.1067437 | 799.8534 | 0 | 0 | 0 |  | Fe_Cr_Ni_Cu_W | Fe25Cr10Ni9Cu38W18 | 0.03446703 | 12.676 | 8.76 | 60.83839 | 359.4935 | 96.25175 | 231.7009 | 328.7654
3435 | 3435 | 3435 | 33 | 11 | 7 | 37 | 12 | 84.63907 | 0.2971723 | 0.09306724 | 597.6906 | 0 | 0 | 0 |  | Fe_Cr_Ni_Cu_W | Fe33Cr11Ni7Cu37W12 | 0.03065365 | 12.0308 | 8.79 | 51.71953 | 297.2755 | 91.70483 | 241.2766 | 296.5251
3436 | 3436 | 3436 | 44 | 12 | 5 | 32 | 7 | 81.6106 | 0.2958161 | 0.07630019 | 411.5986 | 0 | 0 | 0 |  | Fe_Cr_Ni_Cu_W | Fe44Cr12Ni5Cu32W7 | 0.02602315 | 10.8284 | 8.68 | 40.94814 | 206.17 | 43.00854 | 346.2784 | 402.9858
3437 | 3437 | 3437 | 57 | 12 | 4 | 23 | 4 | 81.56906 | 0.292869 | 0.06188941 | 287.8976 | 0 | 0 | 0 |  | Fe_Cr_Ni_Cu_W | Fe57Cr12Ni4Cu23W4 | 0.02169566 | 8.5084 | 8.45 | 31.6637 | 172.973 | 42.13004 | 382.5387 | 420.5366
3438 | 3438 | 3438 | 6 | 5 | 10 | 37 | 42 | 110.3982 | 0.2928799 | 0.1250567 | 1312.808 | 0 | 0 | 0 |  | Fe_Cr_Ni_Cu_W | Fe6Cr5Ni10Cu37W42 | 0.03913676 | 15.6896 | 8.37 | 79.09968 | 429.8151 | 148.4521 | 204.8812 | 382.5067
3439 | 3439 | 3439 | 9 | 5 | 10 | 41 | 35 | 103.145 | 0.2957509 | 0.1238373 | 1198.067 | 0 | 0 | 0 |  | Fe_Cr_Ni_Cu_W | Fe9Cr5Ni10Cu41W35 | 0.03845124 | 15.6068 | 8.63 | 76.55168 | 405.9171 | 121.8031 | 220.9523 | 343.7055
3440 | 3440 | 3440 | 13 | 6 | 9 | 44 | 28 | 96.22712 | 0.2979872 | 0.119073 | 1041.068 | 0 | 0 | 0 |  | Fe_Cr_Ni_Cu_W | Fe13Cr6Ni9Cu44W28 | 0.03706483 | 15.2056 | 8.82 | 72.16169 | 388.7798 | 111.1678 | 193.1557 | 343.5811
3441 | 3441 | 3441 | 18 | 7 | 8 | 45 | 22 | 90.61594 | 0.2995291 | 0.1122483 | 884.6692 | 0 | 0 | 0 |  | Fe_Cr_Ni_Cu_W | Fe18Cr7Ni8Cu45W22 | 0.03528805 | 14.54 | 8.93 | 66.55254 | 370.5497 | 106.7798 | 201.7286 | 305.3249
3442 | 3442 | 3442 | 25 | 8 | 6 | 45 | 16 | 85.17114 | 0.3007336 | 0.1017379 | 703.2057 | 0 | 0 | 0 |  | Fe_Cr_Ni_Cu_W | Fe25Cr8Ni6Cu45W16 | 0.03259944 | 13.9476 | 8.99 | 58.98568 | 322.0787 | 99.43748 | 229.9139 | 322.6245
3443 | 3443 | 3443 | 32 | 9 | 5 | 43 | 11 | 81.15636 | 0.301068 | 0.08944486 | 538.2737 | 0 | 0 | 0 |  | Fe_Cr_Ni_Cu_W | Fe32Cr9Ni5Cu43W11 | 0.02939099 | 13.1236 | 8.99 | 50.52316 | 261.244 | 82.20245 | 261.1756 | 311.3182
3444 | 3444 | 3444 | 43 | 11 | 3 | 38 | 6 | 78.40593 | 0.2990746 | 0.07120912 | 352.1286 | 0 | 0 | 0 |  | Fe_Cr_Ni_Cu_W | Fe43Cr11Ni3Cu38W6 | 0.02456194 | 12.0694 | 8.851485 | 38.76437 | 166.2099 | 42.20464 | 314.0092 | 393.7893
3445 | 3445 | 3445 | 9 | 3 | 6 | 50 | 32 | 97.28008 | 0.2999893 | 0.1205457 | 1085.58 | 0 | 0 | 0 |  | Fe_Cr_Ni_Cu_W | Fe9Cr3Ni6Cu50W32 | 0.03643416 | 17.3236 | 8.92 | 76.32162 | 380.2733 | 122.1773 | 200.9229 | 342.481
3446 | 3446 | 3446 | 13 | 4 | 6 | 52 | 25 | 90.47338 | 0.3024989 | 0.1149131 | 926.4637 | 0 | 0 | 0 |  | Fe_Cr_Ni_Cu_W | Fe13Cr4Ni6Cu52W25 | 0.03500943 | 16.1624 | 9.1 | 70.66711 | 360.1154 | 109.47 | 196.6286 | 328.1281
3447 | 3447 | 3447 | 18 | 5 | 5 | 53 | 19 | 84.72201 | 0.3044514 | 0.1065024 | 760.9469 | 0 | 0 | 0 |  | Fe_Cr_Ni_Cu_W | Fe18Cr5Ni5Cu53W19 | 0.03294562 | 15.2644 | 9.21 | 64.00398 | 325.0239 | 111.5527 | 232.2667 | 325.1778
3448 | 3448 | 3448 | 23 | 6 | 4 | 53 | 13 | 79.06171 | 0.3064254 | 0.09373654 | 571.336 | 0 | 0 | 0 |  | Fe_Cr_Ni_Cu_W | Fe23Cr6Ni4Cu53W13 | 0.02980011 | 14.32548 | 9.30303 | 55.32772 | 256.015 | 91.72199 | 259.1833 | 310.9362
3449 | 3449 | 3449 | 30 | 8 | 4 | 50 | 8 | 75.52212 | 0.3060165 | 0.07867739 | 403.5904 | 0 | 0 | 0 |  | Fe_Cr_Ni_Cu_W | Fe30Cr8Ni4Cu50W8 | 0.02604907 | 13.2656 | 9.26 | 44.85934 | 184.5611 | 61.9742 | 315.881 | 385.6787
3450 | 3450 | 3450 | 33 | 5 | 47 | 3 | 12 | 92.23498 | 0.2958806 | 0.1043973 | 785.3528 | 1 | 0 | 0 |  | Fe_Cr_Ni_Cu_W | Fe33Cr5Ni47Cu3W12 | 0.03175546 | -1.4884 | 8.69 | 45.02211 | 305.481 | 81.76286 | 176.5202 | 151.8371
3451 | 3451 | 3451 | 39 | 5 | 40 | 5 | 11 | 90.86448 | 0.2956672 | 0.09973225 | 718.4809 | 1 | 0 | 0 |  | Fe_Cr_Ni_Cu_W | Fe39Cr5Ni40Cu5W11 | 0.03076008 | -0.454 | 8.63 | 44.0822 | 316.7495 | 77.69608 | 187.6764 | 189.2922
3452 | 3452 | 3452 | 44 | 4 | 34 | 7 | 10 | 89.21508 | 0.2963806 | 0.09518294 | 654.8661 | 1 | 0 | 0 |  | Fe_Cr_Ni_Cu_W | Fe44Cr4Ni34Cu7W10 | 0.02983357 | 0.7068666 | 8.616162 | 43.0732 | 317.3853 | 73.77593 | 181.2929 | 185.6615
3453 | 3453 | 3453 | 49 | 4 | 27 | 11 | 9 | 87.1047 | 0.296928 | 0.09018315 | 585.0629 | 1 | 0 | 0 |  | Fe_Cr_Ni_Cu_W | Fe49Cr4Ni27Cu11W9 | 0.02862622 | 2.644 | 8.61 | 41.94568 | 308.0269 | 70.19673 | 191.514 | 196.8123
3454 | 3454 | 3454 | 53 | 3 | 22 | 14 | 7 | 83.99418 | 0.2986965 | 0.08101293 | 473.1789 | 1 | 0 | 0 |  | Fe_Cr_Ni_Cu_W | Fe53Cr3Ni22Cu14W7 | 0.02619765 | 4.139986 | 8.666667 | 38.48366 | 278.5618 | 82.58114 | 247.3972 | 260.9145
3455 | 3455 | 3455 | 21 | 6 | 51 | 3 | 19 | 99.29339 | 0.2937898 | 0.12459 | 1120.906 | 1 | 0 | 0 |  | Fe_Cr_Ni_Cu_W | Fe21Cr6Ni51Cu3W19 | 0.03767146 | -1.7208 | 8.61 | 53.81412 | 343.0034 | 81.90653 | 186.7993 | 202.3239
3456 | 3456 | 3456 | 27 | 7 | 44 | 5 | 17 | 97.27402 | 0.2931949 | 0.1179655 | 1005.24 | 1 | 0 | 0 |  | Fe_Cr_Ni_Cu_W | Fe27Cr7Ni44Cu5W17 | 0.03621337 | -0.7684 | 8.55 | 52.45951 | 344.5929 | 69.05987 | 177.5878 | 223.1783
3457 | 3457 | 3457 | 32 | 8 | 38 | 7 | 16 | 96.04686 | 0.292473 | 0.1138401 | 936.3266 | 0 | 0 | 0 |  | Fe_Cr_Ni_Cu_W | Fe32Cr8Ni38Cu7W16 | 0.03530072 | 0.2352711 | 8.485149 | 51.77527 | 356.0162 | 68.5878 | 172.9761 | 206.2799
3458 | 3458 | 3458 | 36 | 8 | 32 | 10 | 14 | 93.47863 | 0.2930425 | 0.1070074 | 825.6419 | 0 | 0 | 0 |  | Fe_Cr_Ni_Cu_W | Fe36Cr8Ni32Cu10W14 | 0.03370455 | 1.7536 | 8.5 | 50.12983 | 353.2233 | 72.88203 | 188.7149 | 197.8194
3459 | 3459 | 3459 | 40 | 9 | 26 | 14 | 11 | 89.73048 | 0.2936315 | 0.09660697 | 670.4412 | 0 | 0 | 0 |  | Fe_Cr_Ni_Cu_W | Fe40Cr9Ni26Cu14W11 | 0.03075683 | 3.5196 | 8.54 | 46.37445 | 340.0072 | 65.50771 | 211.3303 | 200.6407
3460 | 3460 | 3460 | 44 | 8 | 21 | 18 | 9 | 86.29163 | 0.295613 | 0.08854598 | 559.7362 | 0 | 0 | 0 |  | Fe_Cr_Ni_Cu_W | Fe44Cr8Ni21Cu18W9 | 0.02857709 | 5.2916 | 8.62 | 43.39067 | 306.1617 | 68.51784 | 185.5353 | 202.1246
3461 | 3461 | 3461 | 46 | 7 | 16 | 23 | 7 | 82.50793 | 0.2981871 | 0.07937038 | 447.0256 | 1 | 0 | 0 |  | Fe_Cr_Ni_Cu_W | Fe46Cr7Ni16Cu23W7 | 0.02623809 | 7.278849 | 8.737374 | 40.04308 | 251.3405 | 47.42955 | 291.8569 | 352.4327
3462 | 3462 | 3462 | 12 | 4 | 52 | 3 | 29 | 108.0354 | 0.2925706 | 0.1408669 | 1493.659 | 0 | 0 | 0 |  | Fe_Cr_Ni_Cu_W | Fe12Cr4Ni52Cu3W29 | 0.04284331 | -1.604 | 8.47 | 61.53657 | 377.4367 | 84.60224 | 207.8463 | 273.8446
3463 | 3463 | 3463 | 16 | 8 | 46 | 4 | 27 | 107.0323 | 0.2901141 | 0.1361341 | 1393.221 | 0 | 0 | 0 |  | Fe_Cr_Ni_Cu_W | Fe16Cr8Ni46Cu4W27 | 0.04185671 | -1.316734 | 8.336634 | 61.06319 | 393.35 | 71.36076 | 180.8143 | 256.448
3464 | 3464 | 3464 | 21 | 10 | 39 | 6 | 24 | 104.7004 | 0.2890717 | 0.1293268 | 1252.941 | 0 | 0 | 0 |  | Fe_Cr_Ni_Cu_W | Fe21Cr10Ni39Cu6W24 | 0.04047946 | -0.2736 | 8.28 | 60.02425 | 402.0929 | 70.17054 | 210.9341 | 269.322
3465 | 3465 | 3465 | 25 | 12 | 34 | 9 | 21 | 101.5144 | 0.2886759 | 0.122558 | 1111.437 | 0 | 0 | 0 |  | Fe_Cr_Ni_Cu_W | Fe25Cr12Ni34Cu9W21 | 0.03853357 | 1.120282 | 8.287129 | 58.157 | 401.0932 | 64.58935 | 228.3975 | 251.4959
3466 | 3466 | 3466 | 28 | 13 | 29 | 13 | 17 | 97.07779 | 0.2894142 | 0.1129165 | 930.8004 | 0 | 0 | 0 |  | Fe_Cr_Ni_Cu_W | Fe28Cr13Ni29Cu13W17 | 0.03581192 | 2.898 | 8.37 | 55.03408 | 388.2988 | 62.13367 | 212.3465 | 235.8232
3467 | 3467 | 3467 | 31 | 14 | 24 | 17 | 14 | 93.35175 | 0.2900135 | 0.1041719 | 784.7344 | 0 | 0 | 0 |  | Fe_Cr_Ni_Cu_W | Fe31Cr14Ni24Cu17W14 | 0.03330445 | 4.5956 | 8.43 | 51.91098 | 374.2827 | 69.3351 | 209.2053 | 231.3908
3468 | 3468 | 3468 | 34 | 13 | 19 | 23 | 11 | 88.29538 | 0.2928848 | 0.09412308 | 630.2604 | 0 | 0 | 0 |  | Fe_Cr_Ni_Cu_W | Fe34Cr13Ni19Cu23W11 | 0.03041217 | 6.8484 | 8.59 | 48.08524 | 328.1596 | 69.11668 | 211.8817 | 246.1447
3469 | 3469 | 3469 | 36 | 12 | 15 | 29 | 8 | 83.1304 | 0.2962425 | 0.08246684 | 477.6036 | 0 | 0 | 0 |  | Fe_Cr_Ni_Cu_W | Fe36Cr12Ni15Cu29W8 | 0.02708725 | 8.6224 | 8.77 | 42.99023 | 254.7307 | 57.28522 | 277.8525 | 329.0302
3470 | 3470 | 3470 | 37 | 9 | 12 | 36 | 6 | 77.94083 | 0.3017366 | 0.07306254 | 366.4725 | 0 | 0 | 0 |  | Fe_Cr_Ni_Cu_W | Fe37Cr9Ni12Cu36W6 | 0.02454493 | 10.218 | 9.02 | 38.94342 | 191.1268 | 54.92804 | 314.4797 | 399.1887
3471 | 3471 | 3471 | 10 | 6 | 43 | 3 | 38 | 116.8118 | 0.288295 | 0.1439318 | 1680.333 | 0 | 0 | 0 |  | Fe_Cr_Ni_Cu_W | Fe10Cr6Ni43Cu3W38 | 0.04526793 | -1.508 | 8.07 | 66.24198 | 408.6901 | 82.58858 | 208.5602 | 340.8151
3472 | 3472 | 3472 | 13 | 10 | 38 | 4 | 34 | 114.6478 | 0.2863672 | 0.1390743 | 1551.631 | 0 | 0 | 0 |  | Fe_Cr_Ni_Cu_W | Fe13Cr10Ni38Cu4W34 | 0.0443666 | -1.043975 | 8 | 65.92703 | 430.0797 | 80.19088 | 244.6163 | 316.0585
3473 | 3473 | 3473 | 16 | 14 | 33 | 7 | 29 | 110.5818 | 0.2850655 | 0.1323196 | 1373.081 | 0 | 0 | 0 |  | Fe_Cr_Ni_Cu_W | Fe16Cr14Ni33Cu7W29 | 0.04249089 | 0.4256708 | 8.010101 | 64.70878 | 435.2733 | 71.68874 | 209.8135 | 295.9444
3474 | 3474 | 3474 | 19 | 17 | 29 | 10 | 25 | 106.7673 | 0.2842913 | 0.1255409 | 1213.144 | 0 | 0 | 0 |  | Fe_Cr_Ni_Cu_W | Fe19Cr17Ni29Cu10W25 | 0.0404701 | 1.8176 | 8.04 | 62.71969 | 441.3362 | 74.28324 | 218.0349 | 300.4376
3475 | 3475 | 3475 | 21 | 19 | 25 | 15 | 20 | 101.265 | 0.2848471 | 0.1160623 | 1011.179 | 0 | 0 | 0 |  | Fe_Cr_Ni_Cu_W | Fe21Cr19Ni25Cu15W20 | 0.03742651 | 3.8884 | 8.17 | 59.31433 | 425.3641 | 64.1432 | 242.3943 | 288.5554
3476 | 3476 | 3476 | 24 | 19 | 21 | 20 | 16 | 95.97428 | 0.2866455 | 0.1068478 | 838.0948 | 0 | 0 | 0 |  | Fe_Cr_Ni_Cu_W | Fe24Cr19Ni21Cu20W16 | 0.03450342 | 5.8236 | 8.32 | 55.50171 | 397.0442 | 75.39342 | 204.8072 | 222.4726
3477 | 3477 | 3477 | 26 | 18 | 17 | 26 | 12 | 90.01999 | 0.2897236 | 0.09563666 | 656.8888 | 0 | 0 | 0 |  | Fe_Cr_Ni_Cu_W | Fe26Cr18Ni17Cu26W12 | 0.03108526 | 7.813897 | 8.525253 | 50.66218 | 328.112 | 71.91684 | 259.7459 | 296.1601
3478 | 3478 | 3478 | 28 | 17 | 13 | 34 | 9 | 84.11615 | 0.2937388 | 0.08470615 | 503.0671 | 0 | 0 | 0 |  | Fe_Cr_Ni_Cu_W | Fe28Cr17Ni13Cu34W9 | 0.02769247 | 9.74924 | 8.752475 | 45.55532 | 251.224 | 79.23463 | 292.1382 | 309.5704
3479 | 3479 | 3479 | 28 | 12 | 11 | 43 | 6 | 76.59153 | 0.3022349 | 0.07198411 | 349.8379 | 0 | 0 | 0 |  | Fe_Cr_Ni_Cu_W | Fe28Cr12Ni11Cu43W6 | 0.02405844 | 10.964 | 9.15 | 39.55806 | 170.1435 | 50.175 | 347.7626 | 393.0271
3480 | 3480 | 3480 | 8 | 9 | 35 | 3 | 45 | 123.6763 | 0.2845955 | 0.1408784 | 1731.003 | 0 | 0 | 0 |  | Fe_Cr_Ni_Cu_W | Fe8Cr9Ni35Cu3W45 | 0.04589085 | -1.2524 | 7.71 | 68.59235 | 432.2344 | 84.18967 | 223.3999 | 360.6819
3481 | 3481 | 3481 | 10 | 14 | 31 | 5 | 39 | 119.9726 | 0.2827571 | 0.1368972 | 1589.095 | 0 | 0 | 0 |  | Fe_Cr_Ni_Cu_W | Fe10Cr14Ni31Cu5W39 | 0.04503514 | -0.1954903 | 7.707071 | 68.90651 | 448.2764 | 78.23378 | 218.9519 | 352.1418
3482 | 3482 | 3482 | 12 | 19 | 27 | 8 | 33 | 115.4551 | 0.28103 | 0.1306842 | 1408.249 | 0 | 0 | 0 |  | Fe_Cr_Ni_Cu_W | Fe12Cr19Ni27Cu8W33 | 0.04339547 | 1.318641 | 7.737374 | 67.99248 | 465.6479 | 88.44988 | 223.1994 | 312.8821
3483 | 3483 | 3483 | 14 | 22 | 24 | 12 | 28 | 110.4745 | 0.2806981 | 0.1245614 | 1240.845 | 0 | 0 | 0 |  | Fe_Cr_Ni_Cu_W | Fe14Cr22Ni24Cu12W28 | 0.04128062 | 3.128 | 7.84 | 66.03302 | 470.1365 | 83.52975 | 233.5974 | 289.0088
3484 | 3484 | 3484 | 16 | 24 | 20 | 17 | 23 | 105.0928 | 0.2810123 | 0.1168101 | 1060.347 | 0 | 0 | 0 |  | Fe_Cr_Ni_Cu_W | Fe16Cr24Ni20Cu17W23 | 0.03866353 | 5.2728 | 7.97 | 63.18315 | 459.3433 | 64.99341 | 218.5633 | 280.6923
3485 | 3485 | 3485 | 18 | 25 | 17 | 22 | 18 | 99.22887 | 0.2822134 | 0.1077341 | 875.6171 | 0 | 0 | 0 |  | Fe_Cr_Ni_Cu_W | Fe18Cr25Ni17Cu22W18 | 0.03548099 | 6.9804 | 8.14 | 58.74657 | 420.0696 | 69.43509 | 240.3442 | 255.7479
3486 | 3486 | 3486 | 20 | 24 | 13 | 30 | 13 | 91.63854 | 0.2859415 | 0.09555014 | 665.1411 | 0 | 0 | 0 |  | Fe_Cr_Ni_Cu_W | Fe20Cr24Ni13Cu30W13 | 0.0313734 | 9.2804 | 8.42 | 52.81468 | 341.9924 | 83.04422 | 263.0511 | 301.3172
3487 | 3487 | 3487 | 20 | 22 | 11 | 38 | 9 | 84.46208 | 0.29116 | 0.08305186 | 486.888 | 0 | 0 | 0 |  | Fe_Cr_Ni_Cu_W | Fe20Cr22Ni11Cu38W9 | 0.02728188 | 10.574 | 8.74 | 46.24922 | 245.1503 | 78.71082 | 330.6062 | 310.7043
3488 | 3488 | 3488 | 20 | 16 | 8 | 50 | 6 | 75.66565 | 0.3015061 | 0.07023227 | 329.9151 | 0 | 0 | 0 |  | Fe_Cr_Ni_Cu_W | Fe20Cr16Ni8Cu50W6 | 0.02337854 | 11.6864 | 9.22 | 39.94046 | 159.1801 | 54.40268 | 315.1776 | 406.1209
3489 | 3489 | 3489 | 7 | 14 | 25 | 3 | 50 | 129.6524 | 0.2802561 | 0.1325406 | 1660.61 | 0 | 0 | 0 |  | Fe_Cr_Ni_Cu_W | Fe7Cr14Ni25Cu3W50 | 0.04564725 | -0.6411591 | 7.30303 | 70.26775 | 456.2783 | 108.7914 | 185.0376 | 395.6951
3490 | 3490 | 3490 | 8 | 21 | 23 | 6 | 42 | 123.9642 | 0.2780636 | 0.129801 | 1513.212 | 0 | 0 | 0 |  | Fe_Cr_Ni_Cu_W | Fe8Cr21Ni23Cu6W42 | 0.04494663 | 0.9196 | 7.38 | 71.12074 | 494.0882 | 151.0432 | 221.6305 | 371.156
3491 | 3491 | 3491 | 9 | 26 | 20 | 9 | 36 | 119.598 | 0.2762433 | 0.125524 | 1370.114 | 0 | 0 | 0 |  | Fe_Cr_Ni_Cu_W | Fe9Cr26Ni20Cu9W36 | 0.0436212 | 2.5004 | 7.43 | 70.45985 | 498.7377 | 110.4838 | 252.7169 | 315.8647
3492 | 3492 | 3492 | 11 | 28 | 18 | 13 | 29 | 113.29 | 0.2763154 | 0.1205998 | 1206.317 | 0 | 0 | 0 |  | Fe_Cr_Ni_Cu_W | Fe11Cr28Ni18Cu13W29 | 0.0413937 | 4.273441 | 7.606061 | 67.86526 | 496.8472 | 97.71658 | 251.1268 | 338.4032
3493 | 3493 | 3493 | 12 | 30 | 16 | 18 | 24 | 107.6223 | 0.2768087 | 0.1143387 | 1046.173 | 0 | 0 | 0 |  | Fe_Cr_Ni_Cu_W | Fe12Cr30Ni16Cu18W24 | 0.0388086 | 6.1632 | 7.78 | 64.75925 | 474.9535 | 77.33948 | 260.26 | 301.3703
3494 | 3494 | 3494 | 14 | 31 | 13 | 25 | 18 | 100.0646 | 0.2786166 | 0.1043119 | 834.8488 | 0 | 0 | 0 |  | Fe_Cr_Ni_Cu_W | Fe14Cr31Ni13Cu25W18 | 0.03493417 | 8.347025 | 8.029703 | 59.25856 | 422.9239 | 75.9839 | 276.4659 | 281.1454
3495 | 3495 | 3495 | 15 | 30 | 10 | 32 | 13 | 92.96735 | 0.2817867 | 0.0930374 | 642.8349 | 0 | 0 | 0 |  | Fe_Cr_Ni_Cu_W | Fe15Cr30Ni10Cu32W13 | 0.03100029 | 10.1368 | 8.3 | 53.22067 | 348.3397 | 80.80893 | 274.7324 | 280.0485
3496 | 3496 | 3496 | 15 | 26 | 8 | 42 | 8 | 83.52684 | 0.2893412 | 0.07768674 | 429.0922 | 0 | 0 | 0 |  | Fe_Cr_Ni_Cu_W | Fe15Cr26Ni8Cu42W8 | 0.02585183 | 11.41108 | 8.747475 | 44.6044 | 219.5203 | 71.21848 | 330.48 | 308.5999
3497 | 3497 | 3497 | 15 | 19 | 6 | 55 | 5 | 73.98881 | 0.3013583 | 0.06415636 | 274.7715 | 0 | 0 | 0 |  | Fe_Cr_Ni_Cu_W | Fe15Cr19Ni6Cu55W5 | 0.021571 | 11.7508 | 9.29 | 37.19355 | 145.6281 | 50.04243 | 321.1166 | 437.6349
3498 | 3498 | 3498 | 7 | 21 | 17 | 3 | 52 | 132.8303 | 0.2758967 | 0.1235783 | 1528.487 | 0 | 0 | 0 |  | Fe_Cr_Ni_Cu_W | Fe7Cr21Ni17Cu3W52 | 0.04535605 | 0.0884 | 6.97 | 71.72691 | 479.3627 | 119.4885 | 214.8542 | 392.7282
3499 | 3499 | 3499 | 7 | 28 | 16 | 6 | 43 | 126.8968 | 0.2734978 | 0.1229609 | 1421.562 | 0 | 0 | 0 |  | Fe_Cr_Ni_Cu_W | Fe7Cr28Ni16Cu6W43 | 0.04482265 | 1.6824 | 7.08 | 72.48558 | 512.8638 | 120.8965 | 232.928 | 378.6993
3500 | 3500 | 3500 | 7 | 33 | 15 | 9 | 36 | 121.7495 | 0.271714 | 0.1202339 | 1298.105 | 0 | 0 | 0 |  | Fe_Cr_Ni_Cu_W | Fe7Cr33Ni15Cu9W36 | 0.04341168 | 3.0852 | 7.19 | 71.26142 | 529.4957 | 148.1968 | 245.9217 | 336.8355
3501 | 3501 | 3501 | 8 | 36 | 13 | 14 | 30 | 115.7472 | 0.2713835 | 0.1156618 | 1149.471 | 0 | 0 | 0 |  | Fe_Cr_Ni_Cu_W | Fe8Cr36Ni13Cu14W30 | 0.04119323 | 5.336732 | 7.366337 | 68.99008 | 534.2388 | 122.69 | 267.1223 | 316.5567
3502 | 3502 | 3502 | 9 | 38 | 11 | 19 | 24 | 109.6178 | 0.2714635 | 0.1093953 | 987.3835 | 0 | 0 | 0 |  | Fe_Cr_Ni_Cu_W | Fe9Cr38Ni11Cu19W24 | 0.03839042 | 7.218508 | 7.554455 | 65.21288 | 499.9045 | 95.84042 | 283.8382 | 298.7326
3503 | 3503 | 3503 | 10 | 38 | 9 | 25 | 18 | 102.5434 | 0.2730601 | 0.1007808 | 804.4675 | 0 | 0 | 0 |  | Fe_Cr_Ni_Cu_W | Fe10Cr38Ni9Cu25W18 | 0.03478976 | 9.0776 | 7.81 | 59.84112 | 442.0338 | 89.38919 | 275.6702 | 263.5023
3504 | 3504 | 3504 | 11 | 37 | 7 | 33 | 12 | 93.973 | 0.2765966 | 0.08781041 | 586.8507 | 0 | 0 | 0 |  | Fe_Cr_Ni_Cu_W | Fe11Cr37Ni7Cu33W12 | 0.0298776 | 10.73 | 8.15 | 51.74737 | 332.531 | 85.18147 | 323.832 | 292.081
3505 | 3505 | 3505 | 12 | 32 | 5 | 44 | 7 | 83.85155 | 0.285088 | 0.07181057 | 375.3573 | 0 | 0 | 0 |  | Fe_Cr_Ni_Cu_W | Fe12Cr32Ni5Cu44W7 | 0.02437241 | 11.9644 | 8.64 | 42.04509 | 191.5667 | 66.99042 | 314.5746 | 358.6321
3506 | 3506 | 3506 | 12 | 23 | 4 | 57 | 4 | 73.61927 | 0.2989529 | 0.05769666 | 226.1415 | 0 | 0 | 0 |  | Fe_Cr_Ni_Cu_W | Fe12Cr23Ni4Cu57W4 | 0.01989456 | 11.832 | 9.25 | 33.82957 | 131.0693 | 47.03418 | 354.4747 | 466.7675
3507 | 3507 | 3507 | 5 | 37 | 10 | 6 | 42 | 128.7791 | 0.2681007 | 0.1158275 | 1306.098 | 0 | 0 | 0 |  | Fe_Cr_Ni_Cu_W | Fe5Cr37Ni10Cu6W42 | 0.04448481 | 2.5028 | 6.8 | 73.37922 | 532.6467 | 128.6392 | 239.7437 | 357.0222
3508 | 3508 | 3508 | 5 | 41 | 10 | 9 | 35 | 123.3756 | 0.2665979 | 0.1142274 | 1205.774 | 0 | 0 | 0 |  | Fe_Cr_Ni_Cu_W | Fe5Cr41Ni10Cu9W35 | 0.04299034 | 3.8052 | 6.95 | 71.59441 | 551.0437 | 135.7415 | 255.426 | 339.3682
3509 | 3509 | 3509 | 6 | 44 | 9 | 13 | 28 | 117.1617 | 0.2655842 | 0.1099309 | 1063.047 | 0 | 0 | 0 |  | Fe_Cr_Ni_Cu_W | Fe6Cr44Ni9Cu13W28 | 0.04052766 | 5.4744 | 7.13 | 68.16715 | 539.9854 | 109.8318 | 260.909 | 302.2503
3510 | 3510 | 3510 | 7 | 45 | 8 | 18 | 22 | 110.6473 | 0.266039 | 0.1039289 | 909.5201 | 0 | 0 | 0 |  | Fe_Cr_Ni_Cu_W | Fe7Cr45Ni8Cu18W22 | 0.03746045 | 7.2644 | 7.36 | 63.6876 | 505.2966 | 92.15388 | 320.6761 | 291.5457
3511 | 3511 | 3511 | 8 | 45 | 6 | 25 | 16 | 102.9656 | 0.2677445 | 0.0942721 | 718.5784 | 0 | 0 | 0 |  | Fe_Cr_Ni_Cu_W | Fe8Cr45Ni6Cu25W16 | 0.03332279 | 9.4344 | 7.65 | 57.36724 | 427.0776 | 83.27055 | 318.3261 | 278.7262
3512 | 3512 | 3512 | 9 | 43 | 5 | 32 | 11 | 95.3071 | 0.2714493 | 0.08319578 | 540.9377 | 0 | 0 | 0 |  | Fe_Cr_Ni_Cu_W | Fe9Cr43Ni5Cu32W11 | 0.02891608 | 10.7864 | 7.98 | 49.87986 | 317.0443 | 77.09986 | 325.677 | 283.2067
3513 | 3513 | 3513 | 11 | 38 | 3 | 43 | 6 | 85.13053 | 0.2797425 | 0.06617244 | 330.1603 | 0 | 0 | 0 |  | Fe_Cr_Ni_Cu_W | Fe11Cr38Ni3Cu43W6 | 0.02305829 | 12.09332 | 8.465347 | 39.05611 | 182.3882 | 65.62626 | 369.0344 | 344.4092
3514 | 3514 | 3514 | 3 | 50 | 6 | 9 | 32 | 123.6571 | 0.2607777 | 0.1078222 | 1090.811 | 0 | 0 | 0 |  | Fe_Cr_Ni_Cu_W | Fe3Cr50Ni6Cu9W32 | 0.04205107 | 4.4164 | 6.75 | 70.62372 | 570.5638 | 155.02 | 286.6359 | 317.037
3515 | 3515 | 3515 | 4 | 52 | 6 | 13 | 25 | 117.0907 | 0.260028 | 0.1035048 | 954.3403 | 0 | 0 | 0 |  | Fe_Cr_Ni_Cu_W | Fe4Cr52Ni6Cu13W25 | 0.03916084 | 5.864 | 6.97 | 66.12677 | 541.3422 | 99.52426 | 285.7014 | 278.3257
3516 | 3516 | 3516 | 5 | 53 | 5 | 18 | 19 | 110.535 | 0.2600666 | 0.09637627 | 795.6206 | 0 | 0 | 0 |  | Fe_Cr_Ni_Cu_W | Fe5Cr53Ni5Cu18W19 | 0.0356254 | 7.6216 | 7.2 | 60.62211 | 493.1147 | 94.11872 | 343.4624 | 289.9068
3517 | 3517 | 3517 | 6 | 53 | 4 | 23 | 13 | 103.6373 | 0.2605486 | 0.0856972 | 611.462 | 0 | 0 | 0 |  | Fe_Cr_Ni_Cu_W | Fe6Cr53Ni4Cu23W13 | 0.03108788 | 8.99949 | 7.444444 | 52.90191 | 396.8143 | 98.34914 | 386.5821 | 273.938
3518 | 3518 | 3518 | 8 | 50 | 4 | 30 | 8 | 95.33222 | 0.265127 | 0.07269914 | 428.4645 | 0 | 0 | 0 |  | Fe_Cr_Ni_Cu_W | Fe8Cr50Ni4Cu30W8 | 0.02582581 | 10.128 | 7.82 | 43.43086 | 270.1161 | 93.88205 | 371.1541 | 289.571
3519 | 3519 | 3519 | 3 | 5 | 47 | 33 | 12 | 82.15935 | 0.3076882 | 0.1034186 | 692.1723 | 1 | 0 | 0 |  | Fe_Cr_Ni_Cu_W | Fe3Cr5Ni47Cu33W12 | 0.03013333 | 5.8436 | 9.59 | 50.77194 | 191.2397 | 59.03669 | 232.7879 | 235.2267
3520 | 3520 | 3520 | 5 | 5 | 40 | 39 | 11 | 79.47363 | 0.3093307 | 0.0982144 | 615.4025 | 1 | 0 | 0 |  | Fe_Cr_Ni_Cu_W | Fe5Cr5Ni40Cu39W11 | 0.02890958 | 6.9852 | 9.65 | 50.0016 | 190.0226 | 66.81623 | 265.3973 | 260.5564
3521 | 3521 | 3521 | 7 | 4 | 34 | 44 | 10 | 76.72479 | 0.3117426 | 0.09299445 | 543.8815 | 1 | 0 | 0 |  | Fe_Cr_Ni_Cu_W | Fe7Cr4Ni34Cu44W10 | 0.02777995 | 7.894705 | 9.737374 | 49.02498 | 190.0301 | 67.01543 | 276.3924 | 283.5631
3522 | 3522 | 3522 | 11 | 4 | 27 | 49 | 9 | 74.43735 | 0.3129218 | 0.08749069 | 476.5146 | 0 | 0 | 0 |  | Fe_Cr_Ni_Cu_W | Fe11Cr4Ni27Cu49W9 | 0.0265324 | 8.9064 | 9.75 | 47.28594 | 188.3552 | 61.17806 | 301.873 | 323.0298
3523 | 3523 | 3523 | 14 | 3 | 22 | 53 | 7 | 70.85327 | 0.3159671 | 0.07811175 | 374.2434 | 1 | 0 | 0 |  | Fe_Cr_Ni_Cu_W | Fe14Cr3Ni22Cu53W7 | 0.02435958 | 9.312927 | 9.848485 | 43.30047 | 161.4913 | 55.17506 | 315.5199 | 388.5163
3524 | 3524 | 3524 | 3 | 6 | 51 | 21 | 19 | 93.33947 | 0.3001252 | 0.1223313 | 1032.834 | 0 | 0 | 0 |  | Fe_Cr_Ni_Cu_W | Fe3Cr6Ni51Cu21W19 | 0.0360375 | 4.0536 | 9.15 | 57.92202 | 272.8166 | 68.38093 | 210.2554 | 229.0713
3525 | 3525 | 3525 | 5 | 7 | 44 | 27 | 17 | 89.98962 | 0.3011698 | 0.1161032 | 914.2946 | 0 | 0 | 0 |  | Fe_Cr_Ni_Cu_W | Fe5Cr7Ni44Cu27W17 | 0.03433046 | 5.6468 | 9.21 | 57.00561 | 259.2915 | 62.30814 | 225.5245 | 242.0718
3526 | 3526 | 3526 | 7 | 8 | 38 | 32 | 16 | 87.85813 | 0.3016052 | 0.1119716 | 840.9672 | 0 | 0 | 0 |  | Fe_Cr_Ni_Cu_W | Fe7Cr8Ni38Cu32W16 | 0.03321239 | 6.940496 | 9.227723 | 56.48825 | 255.1409 | 65.83018 | 206.227 | 254.6817
3527 | 3527 | 3527 | 10 | 8 | 32 | 36 | 14 | 84.86893 | 0.3029388 | 0.1049814 | 732.1341 | 0 | 0 | 0 |  | Fe_Cr_Ni_Cu_W | Fe10Cr8Ni32Cu36W14 | 0.03164978 | 8.0352 | 9.28 | 54.61282 | 258.7032 | 76.523 | 219.13 | 254.9424
3528 | 3528 | 3528 | 14 | 9 | 26 | 40 | 11 | 81.0833 | 0.3040057 | 0.09448904 | 587.3223 | 0 | 0 | 0 |  | Fe_Cr_Ni_Cu_W | Fe14Cr9Ni26Cu40W11 | 0.02905238 | 8.8756 | 9.32 | 50.24928 | 236.6985 | 72.78997 | 295.3242 | 313.7256
3529 | 3529 | 3529 | 18 | 8 | 21 | 44 | 9 | 77.63636 | 0.306415 | 0.08633692 | 484.4746 | 0 | 0 | 0 |  | Fe_Cr_Ni_Cu_W | Fe18Cr8Ni21Cu44W9 | 0.02707009 | 9.7428 | 9.4 | 46.78151 | 212.1199 | 71.84265 | 284.6998 | 342.2556
3530 | 3530 | 3530 | 23 | 7 | 16 | 46 | 7 | 74.76784 | 0.3082351 | 0.07735077 | 387.9251 | 0 | 0 | 0 |  | Fe_Cr_Ni_Cu_W | Fe23Cr7Ni16Cu46W7 | 0.02508324 | 10.47975 | 9.434343 | 42.63177 | 183.4179 | 60.90828 | 291.0708 | 360.1078
3531 | 3531 | 3531 | 3 | 4 | 52 | 12 | 29 | 105.139 | 0.295359 | 0.1401423 | 1447.62 | 0 | 0 | 0 |  | Fe_Cr_Ni_Cu_W | Fe3Cr4Ni52Cu12W29 | 0.04159688 | 2.0032 | 8.74 | 64.03718 | 345.0009 | 82.16018 | 206.9553 | 296.132
3532 | 3532 | 3532 | 4 | 8 | 46 | 16 | 27 | 103.1943 | 0.2938663 | 0.135109 | 1334.392 | 0 | 0 | 0 |  | Fe_Cr_Ni_Cu_W | Fe4Cr8Ni46Cu16W27 | 0.04029733 | 3.266346 | 8.693069 | 64.09436 | 355.1692 | 71.22084 | 219.7392 | 251.2004
3533 | 3533 | 3533 | 6 | 10 | 39 | 21 | 24 | 99.83545 | 0.2939631 | 0.1277857 | 1180.19 | 0 | 0 | 0 |  | Fe_Cr_Ni_Cu_W | Fe6Cr10Ni39Cu21W24 | 0.03863652 | 5.0784 | 8.73 | 63.48197 | 346.1884 | 58.62344 | 193.3651 | 260.9892
3534 | 3534 | 3534 | 9 | 12 | 34 | 25 | 21 | 96.34518 | 0.2940507 | 0.1209026 | 1039.438 | 0 | 0 | 0 |  | Fe_Cr_Ni_Cu_W | Fe9Cr12Ni34Cu25W21 | 0.03677754 | 6.277424 | 8.762376 | 61.43451 | 348.697 | 66.23637 | 199.952 | 251.479
3535 | 3535 | 3535 | 13 | 13 | 29 | 28 | 17 | 92.14524 | 0.2947765 | 0.1113356 | 868.8931 | 0 | 0 | 0 |  | Fe_Cr_Ni_Cu_W | Fe13Cr13Ni29Cu28W17 | 0.03438983 | 7.2 | 8.82 | 57.76677 | 323.0102 | 65.45004 | 239.2888 | 259.6938
3536 | 3536 | 3536 | 17 | 14 | 24 | 31 | 14 | 88.72377 | 0.2952419 | 0.1026795 | 732.2279 | 0 | 0 | 0 |  | Fe_Cr_Ni_Cu_W | Fe17Cr14Ni24Cu31W14 | 0.03215605 | 8.146 | 8.85 | 54.16004 | 314.2544 | 79.3636 | 250.287 | 299.2821
3537 | 3537 | 3537 | 23 | 13 | 19 | 34 | 11 | 84.645 | 0.2972207 | 0.09298928 | 594.0794 | 0 | 0 | 0 |  | Fe_Cr_Ni_Cu_W | Fe23Cr13Ni19Cu34W11 | 0.02964959 | 9.1584 | 8.92 | 49.60202 | 277.481 | 81.82661 | 242.3094 | 274.518
3538 | 3538 | 3538 | 29 | 12 | 15 | 36 | 8 | 80.79717 | 0.2991611 | 0.08179584 | 458.3342 | 0 | 0 | 0 |  | Fe_Cr_Ni_Cu_W | Fe29Cr12Ni15Cu36W8 | 0.02671227 | 9.804 | 8.98 | 43.8008 | 232.8553 | 78.19338 | 311.364 | 330.9214
3539 | 3539 | 3539 | 36 | 9 | 12 | 37 | 6 | 77.60725 | 0.3021748 | 0.07297663 | 364.1554 | 0 | 0 | 0 |  | Fe_Cr_Ni_Cu_W | Fe36Cr9Ni12Cu37W6 | 0.02450103 | 10.3464 | 9.05 | 39.04152 | 187.9817 | 47.4859 | 348.8349 | 429.18
3540 | 3540 | 3540 | 3 | 6 | 43 | 10 | 38 | 114.624 | 0.2902391 | 0.1430731 | 1639.109 | 0 | 0 | 0 |  | Fe_Cr_Ni_Cu_W | Fe3Cr6Ni43Cu10W38 | 0.04398559 | 1.7736 | 8.28 | 68.42361 | 403.5789 | 88.47114 | 203.1292 | 295.278
3541 | 3541 | 3541 | 4 | 10 | 38 | 13 | 34 | 111.7818 | 0.2889729 | 0.1377107 | 1496.712 | 0 | 0 | 0 |  | Fe_Cr_Ni_Cu_W | Fe4Cr10Ni38Cu13W34 | 0.04283108 | 3.018468 | 8.272727 | 68.49692 | 413.0649 | 97.98673 | 222.7759 | 349.3433
3542 | 3542 | 3542 | 7 | 14 | 33 | 16 | 29 | 107.6805 | 0.2878045 | 0.1308049 | 1319.569 | 0 | 0 | 0 |  | Fe_Cr_Ni_Cu_W | Fe7Cr14Ni33Cu16W29 | 0.04113891 | 4.164881 | 8.282828 | 66.96414 | 412.0465 | 89.55907 | 205.5147 | 262.7916
3543 | 3543 | 3543 | 10 | 17 | 29 | 19 | 25 | 103.8652 | 0.287132 | 0.1240918 | 1164.363 | 0 | 0 | 0 |  | Fe_Cr_Ni_Cu_W | Fe10Cr17Ni29Cu19W25 | 0.03928833 | 5.2196 | 8.31 | 64.7051 | 410.5862 | 68.9794 | 209.8556 | 274.7642
3544 | 3544 | 3544 | 15 | 19 | 25 | 21 | 20 | 99.30653 | 0.2868609 | 0.115177 | 982.55 | 0 | 0 | 0 |  | Fe_Cr_Ni_Cu_W | Fe15Cr19Ni25Cu21W20 | 0.03676876 | 5.8972 | 8.35 | 60.46247 | 402.7633 | 66.47735 | 233.8554 | 259.2602
3545 | 3545 | 3545 | 20 | 19 | 21 | 24 | 16 | 94.65781 | 0.2880695 | 0.1063063 | 821.3387 | 0 | 0 | 0 |  | Fe_Cr_Ni_Cu_W | Fe20Cr19Ni21Cu24W16 | 0.03413371 | 6.9836 | 8.44 | 56.16796 | 384.1292 | 71.10388 | 225.7695 | 256.2948
3546 | 3546 | 3546 | 26 | 18 | 17 | 26 | 12 | 90.01999 | 0.2897236 | 0.09551462 | 655.6609 | 0 | 0 | 0 |  | Fe_Cr_Ni_Cu_W | Fe26Cr18Ni17Cu26W12 | 0.03108526 | 7.813897 | 8.525253 | 50.66218 | 331.4164 | 77.75092 | 240.4113 | 260.861
3547 | 3547 | 3547 | 34 | 17 | 13 | 28 | 9 | 86.09535 | 0.2913459 | 0.08549279 | 521.9688 | 0 | 0 | 0 |  | Fe_Cr_Ni_Cu_W | Fe34Cr17Ni13Cu28W9 | 0.02804001 | 8.579943 | 8.574257 | 44.85072 | 274.9339 | 65.08983 | 275.645 | 302.2953
3548 | 3548 | 3548 | 43 | 12 | 11 | 28 | 6 | 81.60311 | 0.2957431 | 0.07334283 | 384.8355 | 0 | 0 | 0 |  | Fe_Cr_Ni_Cu_W | Fe43Cr12Ni11Cu28W6 | 0.0246942 | 8.84 | 8.7 | 38.09186 | 207.094 | 46.64737 | 282.9854 | 359.5693
3549 | 3549 | 3549 | 3 | 9 | 35 | 8 | 45 | 122.1484 | 0.2858752 | 0.1400162 | 1697.893 | 0 | 0 | 0 |  | Fe_Cr_Ni_Cu_W | Fe3Cr9Ni35Cu8W45 | 0.04479897 | 1.3816 | 7.86 | 70.29765 | 433.1088 | 93.78331 | 219.4484 | 341.5078
3550 | 3550 | 3550 | 5 | 14 | 31 | 10 | 39 | 118.4064 | 0.2841113 | 0.1357205 | 1552.18 | 0 | 0 | 0 |  | Fe_Cr_Ni_Cu_W | Fe5Cr14Ni31Cu10W39 | 0.04405608 | 2.306295 | 7.858586 | 70.4202 | 449.7931 | 93.79466 | 210.991 | 336.9978
3551 | 3551 | 3551 | 8 | 19 | 27 | 12 | 33 | 114.1817 | 0.2821738 | 0.1296903 | 1379.739 | 0 | 0 | 0 |  | Fe_Cr_Ni_Cu_W | Fe8Cr19Ni27Cu12W33 | 0.04271641 | 3.171513 | 7.858586 | 69.04408 | 459.7901 | 79.2109375 | 201.9099 | 307.2343
3552 | 3552 | 3552 | 12 | 22 | 24 | 14 | 28 | 109.8354 | 0.2812968 | 0.1241853 | 1229.223 | 0 | 0 | 0 |  | Fe_Cr_Ni_Cu_W | Fe12Cr22Ni24Cu14W28 | 0.04098905 | 3.9648 | 7.9 | 66.4903 | 465.8674 | 76.03429 | 220.459 | 312.7766
3553 | 3553 | 3553 | 17 | 24 | 20 | 16 | 23 | 105.4163 | 0.280695 | 0.1169864 | 1065.568 | 0 | 0 | 0 |  | Fe_Cr_Ni_Cu_W | Fe17Cr24Ni20Cu16W23 | 0.03878865 | 4.8976 | 7.94 | 62.98412 | 450.7494 | 66.56891 | 221.1306 | 272.498
3554 | 3554 | 3554 | 22 | 25 | 17 | 18 | 18 | 100.5391 | 0.2808587 | 0.1083848 | 893.9321 | 0 | 0 | 0 |  | Fe_Cr_Ni_Cu_W | Fe22Cr25Ni17Cu18W18 | 0.0358912 | 5.6636 | 8.02 | 58.06031 | 428.0853 | 66.91616 | 235.8551 | 255.336
3555 | 3555 | 3555 | 30 | 24 | 13 | 20 | 13 | 94.9492 | 0.2822774 | 0.09700281 | 703.2267 | 0 | 0 | 0 |  | Fe_Cr_Ni_Cu_W | Fe30Cr24Ni13Cu20W13 | 0.03216731 | 6.5764 | 8.12 | 51.39835 | 368.3441 | 68.43118 | 282.602 | 277.4733
3556 | 3556 | 3556 | 38 | 22 | 11 | 20 | 9 | 90.47138 | 0.284071 | 0.08531229 | 542.3496 | 0 | 0 | 0 |  | Fe_Cr_Ni_Cu_W | Fe38Cr22Ni11Cu20W9 | 0.02830814 | 6.614 | 8.2 | 44.12199 | 288.4677 | 56.10253 | 261.8459 | 258.7236
3557 | 3557 | 3557 | 50 | 16 | 8 | 20 | 6 | 85.69731 | 0.2887182 | 0.0732887 | 401.1926 | 0 | 0 | 0 |  | Fe_Cr_Ni_Cu_W | Fe50Cr16Ni8Cu20W6 | 0.02465845 | 7.0304 | 8.32 | 37.11388 | 220.8655 | 45.88846 | 291.8409 | 305.1552
3558 | 3558 | 3558 | 3 | 14 | 25 | 7 | 50 | 128.4406 | 0.2812236 | 0.1313569 | 1626.659 | 0 | 0 | 0 |  | Fe_Cr_Ni_Cu_W | Fe3Cr14Ni25Cu7W50 | 0.04464084 | 1.696562 | 7.424242 | 71.72414 | 456.3615 | 138.2694 | 256.6756 | 437.8317
3559 | 3559 | 3559 | 6 | 21 | 23 | 8 | 42 | 123.3498 | 0.278576 | 0.129334 | 1499.126 | 0 | 0 | 0 |  | Fe_Cr_Ni_Cu_W | Fe6Cr21Ni23Cu8W42 | 0.04453083 | 1.9876 | 7.44 | 71.72475 | 474.963 | 98.22567 | 229.6242 | 371.8243
3560 | 3560 | 3560 | 9 | 26 | 20 | 9 | 36 | 119.598 | 0.2762433 | 0.125524 | 1370.114 | 0 | 0 | 0 |  | Fe_Cr_Ni_Cu_W | Fe9Cr26Ni20Cu9W36 | 0.0436212 | 2.5004 | 7.43 | 70.45985 | 510.7953 | 111.7543 | 257.7583 | 343.9552
3561 | 3561 | 3561 | 13 | 28 | 18 | 11 | 29 | 113.9328 | 0.2757313 | 0.120809 | 1215.314 | 0 | 0 | 0 |  | Fe_Cr_Ni_Cu_W | Fe13Cr28Ni18Cu11W29 | 0.0417016 | 3.367411 | 7.545455 | 67.405 | 495.3544 | 86.53671 | 234.0908 | 314.8298
3562 | 3562 | 3562 | 18 | 30 | 16 | 12 | 24 | 109.5588 | 0.2749669 | 0.1155262 | 1078.755 | 0 | 0 | 0 |  | Fe_Cr_Ni_Cu_W | Fe18Cr30Ni16Cu12W24 | 0.03958492 | 3.7296 | 7.6 | 63.56131 | 501.4568 | 90.98982 | 249.797 | 294.8856
3563 | 3563 | 3563 | 25 | 31 | 13 | 14 | 18 | 103.6357 | 0.2749933 | 0.1064859 | 888.0952 | 0 | 0 | 0 |  | Fe_Cr_Ni_Cu_W | Fe25Cr31Ni13Cu14W18 | 0.03604026 | 4.564258 | 7.70297 | 57.44571 | 454.828125 | 72.69803 | 271.0919 | 242.5294
3564 | 3564 | 3564 | 32 | 30 | 10 | 15 | 13 | 98.60518 | 0.2757017 | 0.09580587 | 709.3306 | 0 | 0 | 0 |  | Fe_Cr_Ni_Cu_W | Fe32Cr30Ni10Cu15W13 | 0.03232618 | 5.132 | 7.79 | 50.85381 | 381.9507 | 64.36354 | 283.1017 | 271.9142
3565 | 3565 | 3565 | 42 | 26 | 8 | 15 | 8 | 92.66332 | 0.2786205 | 0.08118246 | 508.3436 | 0 | 0 | 0 |  | Fe_Cr_Ni_Cu_W | Fe42Cr26Ni8Cu15W8 | 0.02721481 | 5.218243 | 7.929293 | 41.59385 | 287.7696 | 64.78658 | 307.7688 | 265.2184
3566 | 3566 | 3566 | 55 | 19 | 6 | 15 | 5 | 87.41103 | 0.2842101 | 0.06839714 | 362.6303 | 0 | 0 | 0 |  | Fe_Cr_Ni_Cu_W | Fe55Cr19Ni6Cu15W5 | 0.02290578 | 5.4628 | 8.09 | 33.74255 | 210.2745 | 57.11708 | 410.2043 | 323.0682
3567 | 3567 | 3567 | 3 | 21 | 17 | 7 | 52 | 131.6384 | 0.2768257 | 0.1224984 | 1498.098 | 0 | 0 | 0 |  | Fe_Cr_Ni_Cu_W | Fe3Cr21Ni17Cu7W52 | 0.04431813 | 2.5188 | 7.09 | 73.14991 | 475.5416 | 165.3813 | 211.6035 | 394.1916
3568 | 3568 | 3568 | 6 | 28 | 16 | 7 | 43 | 126.5909 | 0.2737467 | 0.1227033 | 1414.42 | 0 | 0 | 0 |  | Fe_Cr_Ni_Cu_W | Fe6Cr28Ni16Cu7W43 | 0.04460876 | 2.2448 | 7.11 | 72.78317 | 520.4647 | 132.5035 | 235.8447 | 346.5761
3569 | 3569 | 3569 | 9 | 33 | 15 | 7 | 36 | 122.3741 | 0.2711861 | 0.1207275 | 1311.466 | 0 | 0 | 0 |  | Fe_Cr_Ni_Cu_W | Fe9Cr33Ni15Cu7W36 | 0.04377399 | 2.0364 | 7.13 | 70.74426 | 529.9238 | 119.2646 | 240.8136 | 300.0245
3570 | 3570 | 3570 | 14 | 36 | 13 | 8 | 30 | 117.6352 | 0.269714 | 0.1173059 | 1189.546 | 0 | 0 | 0 |  | Fe_Cr_Ni_Cu_W | Fe14Cr36Ni13Cu8W30 | 0.04210852 | 2.499363 | 7.188119 | 67.65876 | 539.1879 | 118.3004 | 275.0178 | 323.6102
3571 | 3571 | 3571 | 19 | 38 | 11 | 9 | 24 | 112.8172 | 0.2684939 | 0.1118225 | 1045.336 | 0 | 0 | 0 |  | Fe_Cr_Ni_Cu_W | Fe19Cr38Ni11Cu9W24 | 0.03965589 | 2.95226 | 7.257426 | 63.29746 | 515.4522 | 101.0363 | 291.1993 | 292.7035
3572 | 3572 | 3572 | 25 | 38 | 9 | 10 | 18 | 107.4667 | 0.2682167 | 0.1038048 | 876.2459 | 0 | 0 | 0 |  | Fe_Cr_Ni_Cu_W | Fe25Cr38Ni9Cu10W18 | 0.03630612 | 3.4136 | 7.36 | 57.3804 | 465.0903 | 75.94212 | 307.4922 | 286.5985
3573 | 3573 | 3573 | 33 | 37 | 7 | 11 | 12 | 101.307 | 0.2688294 | 0.09175482 | 672.1403 | 0 | 0 | 0 |  | Fe_Cr_Ni_Cu_W | Fe33Cr37Ni7Cu11W12 | 0.03140869 | 3.8044 | 7.49 | 48.8339 | 367.9739 | 78.51878 | 328.2958 | 270.6661
3574 | 3574 | 3574 | 44 | 32 | 5 | 12 | 7 | 94.62427 | 0.2725916 | 0.07660425 | 467.4444 | 0 | 0 | 0 |  | Fe_Cr_Ni_Cu_W | Fe44Cr32Ni5Cu12W7 | 0.02564284 | 4.2844 | 7.68 | 38.79111 | 255.6207 | 59.93309 | 380.543 | 244.1512
3575 | 3575 | 3575 | 57 | 23 | 4 | 12 | 4 | 88.78475 | 0.279649 | 0.06283893 | 317.6019 | 0 | 0 | 0 |  | Fe_Cr_Ni_Cu_W | Fe57Cr23Ni4Cu12W4 | 0.02085511 | 4.434 | 7.9 | 30.31485 | 199.9218 | 69.42195 | 435.7047 | 240.7334
3576 | 3576 | 3576 | 6 | 37 | 10 | 5 | 42 | 129.0858 | 0.2678556 | 0.1161069 | 1313.248 | 0 | 0 | 0 |  | Fe_Cr_Ni_Cu_W | Fe6Cr37Ni10Cu5W42 | 0.04469366 | 1.9168 | 6.77 | 73.09473 | 528.6044 | 104.7895 | 245.1841 | 366.0163
3577 | 3577 | 3577 | 9 | 41 | 10 | 5 | 35 | 124.6286 | 0.2655569 | 0.1152855 | 1232.428 | 0 | 0 | 0 |  | Fe_Cr_Ni_Cu_W | Fe9Cr41Ni10Cu5W35 | 0.04369453 | 1.6244 | 6.83 | 70.60198 | 552.8156 | 118.9707 | 279.3224 | 352.738
3578 | 3578 | 3578 | 13 | 44 | 9 | 6 | 28 | 119.4004 | 0.2636343 | 0.1116712 | 1105.394 | 0 | 0 | 0 |  | Fe_Cr_Ni_Cu_W | Fe13Cr44Ni9Cu6W28 | 0.04153979 | 1.9968 | 6.92 | 66.67676 | 546.0966 | 108.5822 | 278.6914 | 323.1062
3579 | 3579 | 3579 | 18 | 45 | 8 | 7 | 22 | 114.2268 | 0.2627578 | 0.1064784 | 968.9554 | 0 | 0 | 0 |  | Fe_Cr_Ni_Cu_W | Fe18Cr45Ni8Cu7W22 | 0.03875007 | 2.3496 | 7.03 | 61.66847 | 513.8478 | 91.33312 | 321.9519 | 294.2878
3580 | 3580 | 3580 | 25 | 45 | 6 | 8 | 16 | 108.5891 | 0.2622604 | 0.09790426 | 797.1468 | 0 | 0 | 0 |  | Fe_Cr_Ni_Cu_W | Fe25Cr45Ni6Cu8W16 | 0.03482411 | 2.818 | 7.14 | 54.77034 | 441.5102 | 82.47958 | 363.5346 | 283.8697
3581 | 3581 | 3581 | 32 | 43 | 5 | 9 | 11 | 103.0153 | 0.2634186 | 0.08762701 | 628.8508 | 0 | 0 | 0 |  | Fe_Cr_Ni_Cu_W | Fe32Cr43Ni5Cu9W11 | 0.0303047 | 3.1412 | 7.29 | 46.96584 | 349.1457 | 93.69463 | 410.5233 | 278.6358
3582 | 3582 | 3582 | 43 | 38 | 3 | 11 | 6 | 95.85625 | 0.2674713 | 0.07163205 | 420.5195 | 0 | 0 | 0 |  | Fe_Cr_Ni_Cu_W | Fe43Cr38Ni3Cu11W6 | 0.02391471 | 4.012548 | 7.514851 | 36.0619 | 235.8808 | 77.18788 | 474.053 | 242.5065
3583 | 3583 | 3583 | 9 | 50 | 6 | 3 | 32 | 125.5554 | 0.2592122 | 0.1094868 | 1129.794 | 0 | 0 | 0 |  | Fe_Cr_Ni_Cu_W | Fe9Cr50Ni6Cu3W32 | 0.04301626 | 1.0804 | 6.57 | 69.24413 | 566.5339 | 118.0624 | 279.9832 | 343.2321
3584 | 3584 | 3584 | 13 | 52 | 6 | 4 | 25 | 119.9999 | 0.2575067 | 0.1058897 | 1007.595 | 0 | 0 | 0 |  | Fe_Cr_Ni_Cu_W | Fe13Cr52Ni6Cu4W25 | 0.04031791 | 1.3208 | 6.7 | 64.3534 | 539.6792 | 92.84595 | 343.4805 | 319.2791
3585 | 3585 | 3585 | 18 | 53 | 5 | 5 | 19 | 114.8125 | 0.2561655 | 0.09975654 | 865.1788 | 0 | 0 | 0 |  | Fe_Cr_Ni_Cu_W | Fe18Cr53Ni5Cu5W19 | 0.03692189 | 1.7092 | 6.81 | 58.43723 | 491.8364 | 76.64893 | 374.3668 | 278.822
3586 | 3586 | 3586 | 23 | 53 | 4 | 6 | 13 | 109.3873 | 0.254999 | 0.08938995 | 683.9477 | 0 | 0 | 0 |  | Fe_Cr_Ni_Cu_W | Fe23Cr53Ni4Cu6W13 | 0.03223961 | 2.06836 | 6.929293 | 50.50667 | 407.4186 | 87.4259 | 471.101 | 277.3596
3587 | 3587 | 3587 | 30 | 50 | 4 | 8 | 8 | 102.8003 | 0.257357 | 0.07715998 | 504.262 | 0 | 0 | 0 |  | Fe_Cr_Ni_Cu_W | Fe30Cr50Ni4Cu8W8 | 0.0265429 | 2.648 | 7.16 | 40.94338 | 282.8586 | 87.58462 | 571.8288 | 254.0111
3588 | 3588 | 3588 | 5 | 33 | 47 | 3 | 12 | 101.0956 | 0.2762712 | 0.1029277 | 811.6421 | 1 | 0 | 0 |  | Fe_Cr_Ni_Cu_W | Fe5Cr33Ni47Cu3W12 | 0.03097678 | -4.0196 | 8.13 | 46.47268 | 365.1447 | 110.7958 | 380.2912 | 207.8499
3589 | 3589 | 3589 | 5 | 39 | 40 | 5 | 11 | 101.6522 | 0.2714488 | 0.09723302 | 739.2628 | 0 | 0 | 0 |  | Fe_Cr_Ni_Cu_W | Fe5Cr39Ni40Cu5W11 | 0.02982034 | -3.0924 | 7.95 | 45.65085 | 360.784 | 93.36346 | 412.1661 | 231.6282
3590 | 3590 | 3590 | 4 | 44 | 34 | 7 | 10 | 102.0631 | 0.2671491 | 0.09172631 | 671.1968 | 0 | 0 | 0 |  | Fe_Cr_Ni_Cu_W | Fe4Cr44Ni34Cu7W10 | 0.02871523 | -2.019386 | 7.808081 | 44.73254 | 361.4687 | 88.1807 | 467.2979 | 238.4106
3591 | 3591 | 3591 | 4 | 49 | 27 | 11 | 9 | 101.4357 | 0.2636815 | 0.08575084 | 594.444 | 0 | 0 | 0 |  | Fe_Cr_Ni_Cu_W | Fe4Cr49Ni27Cu11W9 | 0.02734022 | 0.178 | 7.71 | 43.45791 | 348.1271 | 79.24834 | 514.1457 | 246.7672
3592 | 3592 | 3592 | 3 | 53 | 22 | 14 | 7 | 100.1677 | 0.2602024 | 0.07628812 | 482.4915 | 0 | 0 | 0 |  | Fe_Cr_Ni_Cu_W | Fe3Cr53Ni22Cu14W7 | 0.02476269 | 1.752474 | 7.656566 | 39.7808 | 320.2629 | 63.5516 | 535.8181 | 217.8367
3593 | 3593 | 3593 | 6 | 21 | 51 | 3 | 19 | 103.9113 | 0.2841538 | 0.120969 | 1103.643 | 1 | 0 | 0 |  | Fe_Cr_Ni_Cu_W | Fe6Cr21Ni51Cu3W19 | 0.037145 | -3.1548 | 8.31 | 54.76596 | 376.5807 | 85.59078 | 268.0889 | 222.5483
3594 | 3594 | 3594 | 7 | 27 | 44 | 5 | 17 | 103.4688 | 0.2799894 | 0.1139581 | 991.3814 | 0 | 0 | 0 |  | Fe_Cr_Ni_Cu_W | Fe7Cr27Ni44Cu5W17 | 0.03553463 | -2.4324 | 8.15 | 53.59104 | 391.9633 | 78.74178 | 294.6738 | 249.7191
3595 | 3595 | 3595 | 8 | 32 | 38 | 7 | 16 | 103.4295 | 0.276504 | 0.1095738 | 924.383 | 0 | 0 | 0 |  | Fe_Cr_Ni_Cu_W | Fe8Cr32Ni38Cu7W16 | 0.03450221 | -1.468091 | 8.009901 | 52.99463 | 400.8422 | 75.41753 | 317.9191 | 244.0408
3596 | 3596 | 3596 | 8 | 36 | 32 | 10 | 14 | 102.2201 | 0.2737037 | 0.1033083 | 824.8015 | 0 | 0 | 0 |  | Fe_Cr_Ni_Cu_W | Fe8Cr36Ni32Cu10W14 | 0.03277495 | 0.0064 | 7.94 | 51.37665 | 387.4268 | 67.98447 | 334.0277 | 243.2773
3597 | 3597 | 3597 | 9 | 40 | 26 | 14 | 11 | 99.49391 | 0.2712524 | 0.09293391 | 672.541 | 0 | 0 | 0 |  | Fe_Cr_Ni_Cu_W | Fe9Cr40Ni26Cu14W11 | 0.02975756 | 1.8704 | 7.92 | 47.45482 | 353.1292 | 70.48624 | 392.5542 | 256.9579
3598 | 3598 | 3598 | 8 | 44 | 21 | 18 | 9 | 97.68427 | 0.2687702 | 0.08432765 | 561.0915 | 0 | 0 | 0 |  | Fe_Cr_Ni_Cu_W | Fe8Cr44Ni21Cu18W9 | 0.0274068 | 3.65 | 7.9 | 44.35076 | 326.726 | 74.78267 | 434.4193 | 231.0127
3599 | 3599 | 3599 | 7 | 46 | 16 | 23 | 7 | 95.01502 | 0.2678066 | 0.07486834 | 447.9059 | 0 | 0 | 0 |  | Fe_Cr_Ni_Cu_W | Fe7Cr46Ni16Cu23W7 | 0.02489964 | 5.750842 | 7.949495 | 40.71321 | 276.182 | 70.54337 | 429.7888 | 231.198
3600 | 3600 | 3600 | 4 | 12 | 52 | 3 | 29 | 110.4077 | 0.287969 | 0.141192 | 1514.112 | 0 | 0 | 0 |  | Fe_Cr_Ni_Cu_W | Fe4Cr12Ni52Cu3W29 | 0.04248524 | -2.3528 | 8.31 | 62.17162 | 392.6891 | 84.50207 | 193.802 | 286.0776
3601 | 3601 | 3601 | 8 | 16 | 46 | 4 | 27 | 109.3983 | 0.2854363 | 0.136248 | 1409.633 | 0 | 0 | 0 |  | Fe_Cr_Ni_Cu_W | Fe8Cr16Ni46Cu4W27 | 0.04151682 | -1.966082 | 8.178218 | 61.63905 | 412.2982 | 74.82709 | 234.6157 | 297.1727
3602 | 3602 | 3602 | 10 | 21 | 39 | 6 | 24 | 108.0142 | 0.2823561 | 0.1289556 | 1266.843 | 0 | 0 | 0 |  | Fe_Cr_Ni_Cu_W | Fe10Cr21Ni39Cu6W24 | 0.04002718 | -1.0524 | 8.06 | 60.73747 | 431.243 | 68.90691 | 230.9786 | 256.5618
3603 | 3603 | 3603 | 12 | 25 | 34 | 9 | 21 | 105.4305 | 0.2804952 | 0.1206689 | 1108.61 | 0 | 0 | 0 |  | Fe_Cr_Ni_Cu_W | Fe12Cr25Ni34Cu9W21 | 0.03802765 | 0.3148711 | 8.029703 | 58.88218 | 425.7416 | 56.01242 | 267.512 | 248.2382
3604 | 3604 | 3604 | 13 | 28 | 29 | 13 | 17 | 101.6937 | 0.279393 | 0.1103674 | 923.7613 | 0 | 0 | 0 |  | Fe_Cr_Ni_Cu_W | Fe13Cr28Ni29Cu13W17 | 0.03524842 | 2.052 | 8.07 | 55.7315 | 405.5664 | 56.98701 | 267.0753 | 240.9021
3605 | 3605 | 3605 | 14 | 31 | 24 | 17 | 14 | 98.62769 | 0.2781636 | 0.1013796 | 778.1847 | 0 | 0 | 0 |  | Fe_Cr_Ni_Cu_W | Fe14Cr31Ni24Cu17W14 | 0.03268112 | 3.7592 | 8.09 | 52.55055 | 387.0165 | 69.54994 | 312.7542 | 257.904
3606 | 3606 | 3606 | 13 | 34 | 19 | 23 | 11 | 94.85625 | 0.2775517 | 0.09100588 | 625.8934 | 0 | 0 | 0 |  | Fe_Cr_Ni_Cu_W | Fe13Cr34Ni19Cu23W11 | 0.02963239 | 5.9496 | 8.17 | 48.65182 | 328.6129 | 74.8969 | 306.4906 | 243.6737
3607 | 3607 | 3607 | 12 | 36 | 15 | 29 | 8 | 90.67656 | 0.2778518 | 0.07950271 | 477.7809 | 0 | 0 | 0 |  | Fe_Cr_Ni_Cu_W | Fe12Cr36Ni15Cu29W8 | 0.02616832 | 7.7008 | 8.29 | 43.35712 | 267.9329 | 79.88256 | 327.6263 | 279.4537
3608 | 3608 | 3608 | 9 | 37 | 12 | 36 | 6 | 86.75295 | 0.279472 | 0.07003247 | 369.4767 | 0 | 0 | 0 |  | Fe_Cr_Ni_Cu_W | Fe9Cr37Ni12Cu36W6 | 0.02337246 | 9.21 | 8.46 | 39.05112 | 214.6967 | 72.42059 | 386.066 | 326.4713
3609 | 3609 | 3609 | 6 | 10 | 43 | 3 | 38 | 117.959 | 0.2861875 | 0.1435058 | 1680.677 | 0 | 0 | 0 |  | Fe_Cr_Ni_Cu_W | Fe6Cr10Ni43Cu3W38 | 0.04505418 | -1.796 | 7.99 | 66.60811 | 422.1569 | 79.40092 | 225.894 | 324.8548
3610 | 3610 | 3610 | 10 | 13 | 38 | 4 | 34 | 115.5274 | 0.2847096 | 0.1385811 | 1549.074 | 0 | 0 | 0 |  | Fe_Cr_Ni_Cu_W | Fe10Cr13Ni38Cu4W34 | 0.0442145 | -1.239873 | 7.939394 | 66.17727 | 436.2947 | 76.71048 | 206.9511 | 297.9747
3611 | 3611 | 3611 | 14 | 16 | 33 | 7 | 29 | 111.1778 | 0.2838978 | 0.1317729 | 1368.457 | 0 | 0 | 0 |  | Fe_Cr_Ni_Cu_W | Fe14Cr16Ni33Cu7W29 | 0.04239676 | 0.3089481 | 7.969697 | 64.85132 | 437.2057 | 67.10505 | 217.3288 | 283.3586
3612 | 3612 | 3612 | 17 | 19 | 29 | 10 | 25 | 107.3655 | 0.2830764 | 0.1250239 | 1209.482 | 0 | 0 | 0 |  | Fe_Cr_Ni_Cu_W | Fe17Cr19Ni29Cu10W25 | 0.04038258 | 1.7136 | 8 | 62.84107 | 448.8694 | 66.41917 | 213.2165 | 289.6343
3613 | 3613 | 3613 | 19 | 21 | 25 | 15 | 20 | 101.8723 | 0.283554 | 0.1156004 | 1008.623 | 0 | 0 | 0 |  | Fe_Cr_Ni_Cu_W | Fe19Cr21Ni25Cu15W20 | 0.03734384 | 3.7924 | 8.13 | 59.41204 | 424.6951 | 56.85257 | 250.1136 | 274.0818
3614 | 3614 | 3614 | 19 | 24 | 21 | 20 | 16 | 97.50997 | 0.2832335 | 0.1058319 | 833.9231 | 0 | 0 | 0 |  | Fe_Cr_Ni_Cu_W | Fe19Cr24Ni21Cu20W16 | 0.03430319 | 5.6056 | 8.22 | 55.69372 | 392.8181 | 67.15891 | 258.3779 | 268.8215
3615 | 3615 | 3615 | 18 | 26 | 17 | 26 | 12 | 92.5259 | 0.2838873 | 0.09410053 | 651.9799 | 0 | 0 | 0 |  | Fe_Cr_Ni_Cu_W | Fe18Cr26Ni17Cu26W12 | 0.03076262 | 7.490664 | 8.363636 | 50.87842 | 333.8367 | 77.56776 | 268.6082 | 267.6216
3616 | 3616 | 3616 | 17 | 28 | 13 | 34 | 9 | 87.51268 | 0.2854509 | 0.08324603 | 502.6451 | 0 | 0 | 0 |  | Fe_Cr_Ni_Cu_W | Fe17Cr28Ni13Cu34W9 | 0.02723674 | 9.361043 | 8.534653 | 45.70892 | 262.5615 | 71.04807 | 307.1126 | 277.0408
3617 | 3617 | 3617 | 12 | 28 | 11 | 43 | 6 | 81.58885 | 0.2894083 | 0.07029772 | 352.571 | 0 | 0 | 0 |  | Fe_Cr_Ni_Cu_W | Fe12Cr28Ni11Cu43W6 | 0.02330614 | 10.3752 | 8.83 | 39.54188 | 177.1492 | 57.86878 | 379.4005 | 385.9301
3618 | 3618 | 3618 | 9 | 8 | 35 | 3 | 45 | 123.3968 | 0.2850902 | 0.1411187 | 1733.462 | 0 | 0 | 0 |  | Fe_Cr_Ni_Cu_W | Fe9Cr8Ni35Cu3W45 | 0.04595154 | -1.1992 | 7.73 | 68.49058 | 439.0371 | 112.254 | 263.1392 | 350.0378
3619 | 3619 | 3619 | 14 | 10 | 31 | 5 | 39 | 118.8225 | 0.2848667 | 0.1376772 | 1594.815 | 0 | 0 | 0 |  | Fe_Cr_Ni_Cu_W | Fe14Cr10Ni31Cu5W39 | 0.04526003 | 0.002040608 | 7.787879 | 68.55052 | 447.3181 | 95.90773 | 230.9342 | 366.9614
3620 | 3620 | 3620 | 19 | 12 | 27 | 8 | 33 | 113.4022 | 0.2849596 | 0.1326664 | 1426.133 | 0 | 0 | 0 |  | Fe_Cr_Ni_Cu_W | Fe19Cr12Ni27Cu8W33 | 0.04375549 | 1.632895 | 7.878788 | 67.46628 | 444.3978 | 77.47475 | 226.7389 | 359.1503
3621 | 3621 | 3621 | 22 | 14 | 24 | 12 | 28 | 108.1123 | 0.2854161 | 0.1270332 | 1262.322 | 0 | 0 | 0 |  | Fe_Cr_Ni_Cu_W | Fe22Cr14Ni24Cu12W28 | 0.04166074 | 3.4608 | 8 | 65.53198 | 457.1772 | 79.22787 | 169.0052 | 297.6268
3622 | 3622 | 3622 | 24 | 16 | 20 | 17 | 23 | 102.6949 | 0.2860242 | 0.1190542 | 1076.677 | 0 | 0 | 0 |  | Fe_Cr_Ni_Cu_W | Fe24Cr16Ni20Cu17W23 | 0.03902418 | 5.5736 | 8.13 | 62.77539 | 453.8359 | 74.8746 | 216.5213 | 273.1109
3623 | 3623 | 3623 | 25 | 18 | 17 | 22 | 18 | 97.09884 | 0.2868889 | 0.109429 | 885.0763 | 0 | 0 | 0 |  | Fe_Cr_Ni_Cu_W | Fe25Cr18Ni17Cu22W18 | 0.03578106 | 7.2296 | 8.28 | 58.47008 | 415.6291 | 80.00592 | 236.6255 | 274.7427
3624 | 3624 | 3624 | 24 | 20 | 13 | 30 | 13 | 90.4063 | 0.288812 | 0.09635286 | 668.0385 | 0 | 0 | 0 |  | Fe_Cr_Ni_Cu_W | Fe24Cr20Ni13Cu30W13 | 0.03154437 | 9.4116 | 8.5 | 52.71385 | 342.7228 | 90.53773 | 231.9565 | 285.8282
3625 | 3625 | 3625 | 22 | 20 | 11 | 38 | 9 | 83.84121 | 0.2926881 | 0.08336156 | 487.2921 | 0 | 0 | 0 |  | Fe_Cr_Ni_Cu_W | Fe22Cr20Ni11Cu38W9 | 0.0273713 | 10.6412 | 8.78 | 46.22672 | 241.6395 | 68.53954 | 304.2115 | 316.9619
3626 | 3626 | 3626 | 16 | 20 | 8 | 50 | 6 | 76.90583 | 0.2982708 | 0.06975347 | 330.2655 | 0 | 0 | 0 |  | Fe_Cr_Ni_Cu_W | Fe16Cr20Ni8Cu50W6 | 0.02316858 | 11.552 | 9.14 | 39.91441 | 159.1469 | 51.57713 | 316.1034 | 404.9631
3627 | 3627 | 3627 | 14 | 7 | 25 | 3 | 50 | 127.716 | 0.2835959 | 0.1352024 | 1696.427 | 0 | 0 | 0 |  | Fe_Cr_Ni_Cu_W | Fe14Cr7Ni25Cu3W50 | 0.0461202 | -0.4183247 | 7.444444 | 69.49612 | 434.528 | 102.7415 | 209.6413 | 397.3195
3628 | 3628 | 3628 | 21 | 8 | 23 | 6 | 42 | 120.3029 | 0.2847042 | 0.1351975 | 1580.986 | 0 | 0 | 0 |  | Fe_Cr_Ni_Cu_W | Fe21Cr8Ni23Cu6W42 | 0.04571031 | 1.3304 | 7.64 | 69.96249 | 452.3257 | 106.0218 | 174.1062 | 341.0363
3629 | 3629 | 3629 | 26 | 9 | 20 | 9 | 36 | 114.7155 | 0.285466 | 0.1321731 | 1445.383 | 0 | 0 | 0 |  | Fe_Cr_Ni_Cu_W | Fe26Cr9Ni20Cu9W36 | 0.04453785 | 2.9968 | 7.77 | 69.17051 | 469.2605 | 108.2252 | 203.2399 | 318.8245
3630 | 3630 | 3630 | 28 | 11 | 18 | 13 | 29 | 108.2491 | 0.2863281 | 0.1261311 | 1257.328 | 0 | 0 | 0 |  | Fe_Cr_Ni_Cu_W | Fe28Cr11Ni18Cu13W29 | 0.04223892 | 4.786858 | 7.949495 | 66.79617 | 463.0069 | 85.35785 | 195.7114 | 329.0871
3631 | 3631 | 3631 | 30 | 12 | 16 | 18 | 24 | 102.2516 | 0.2879806 | 0.1198707 | 1090.492 | 0 | 0 | 0 |  | Fe_Cr_Ni_Cu_W | Fe30Cr12Ni16Cu18W24 | 0.03964497 | 6.696 | 8.14 | 63.84387 | 453.7843 | 78.94817 | 201.8241 | 284.3918
3632 | 3632 | 3632 | 31 | 14 | 13 | 25 | 18 | 94.95054 | 0.2899262 | 0.1089838 | 864.5503 | 0 | 0 | 0 |  | Fe_Cr_Ni_Cu_W | Fe31Cr14Ni13Cu25W18 | 0.03567619 | 8.826978 | 8.366337 | 58.64229 | 404.7017 | 77.1683 | 222.0531 | 278.0447
3633 | 3633 | 3633 | 30 | 15 | 10 | 32 | 13 | 88.35387 | 0.2925829 | 0.09627883 | 656.1828 | 0 | 0 | 0 |  | Fe_Cr_Ni_Cu_W | Fe30Cr15Ni10Cu32W13 | 0.03165815 | 10.5508 | 8.6 | 52.87145 | 334.0272 | 79.98419 | 221.1661 | 311.8842
3634 | 3634 | 3634 | 26 | 15 | 8 | 42 | 8 | 80.08008 | 0.29799 | 0.07924828 | 430.0321 | 0 | 0 | 0 |  | Fe_Cr_Ni_Cu_W | Fe26Cr15Ni8Cu42W8 | 0.02637619 | 11.74329 | 8.969697 | 44.54649 | 211.8888 | 65.22694 | 325.8407 | 371.4022
3635 | 3635 | 3635 | 19 | 15 | 6 | 55 | 5 | 72.75074 | 0.3046631 | 0.06462699 | 274.4239 | 0 | 0 | 0 |  | Fe_Cr_Ni_Cu_W | Fe19Cr15Ni6Cu55W5 | 0.02179913 | 11.8788 | 9.37 | 37.25372 | 142.3497 | 53.97515 | 333.5045 | 460.8487
3636 | 3636 | 3636 | 21 | 7 | 17 | 3 | 52 | 129.0198 | 0.2824365 | 0.131059 | 1639.607 | 0 | 0 | 0 |  | Fe_Cr_Ni_Cu_W | Fe21Cr7Ni17Cu3W52 | 0.04631564 | 0.29 | 7.25 | 70.20392 | 445.8894 | 113.7581 | 225.084 | 387.2828
3637 | 3637 | 3637 | 28 | 7 | 16 | 6 | 43 | 121.0074 | 0.2841428 | 0.1327927 | 1551.159 | 0 | 0 | 0 |  | Fe_Cr_Ni_Cu_W | Fe28Cr7Ni16Cu6W43 | 0.04607637 | 2.0436 | 7.5 | 70.62938 | 457.5479 | 107.0036 | 164.0891 | 362.5937
3638 | 3638 | 3638 | 33 | 7 | 15 | 9 | 36 | 114.2844 | 0.2858359 | 0.1310897 | 1424.681 | 0 | 0 | 0 |  | Fe_Cr_Ni_Cu_W | Fe33Cr7Ni15Cu9W36 | 0.04481141 | 3.5844 | 7.71 | 69.33073 | 475.0721 | 106.8504 | 202.8018 | 331.5885
3639 | 3639 | 3639 | 36 | 8 | 13 | 14 | 30 | 107.6267 | 0.2875098 | 0.1265373 | 1261.345 | 0 | 0 | 0 |  | Fe_Cr_Ni_Cu_W | Fe36Cr8Ni13Cu14W30 | 0.04257642 | 5.874718 | 7.920792 | 67.30037 | 468.9413 | 97.79893 | 179.3725 | 299.1864
3640 | 3640 | 3640 | 38 | 9 | 11 | 19 | 24 | 101.0477 | 0.2893697 | 0.1193165 | 1073.199 | 0 | 0 | 0 |  | Fe_Cr_Ni_Cu_W | Fe38Cr9Ni11Cu19W24 | 0.03972723 | 7.78708 | 8.128713 | 63.81601 | 449.428 | 83.47799 | 172.2611 | 287.6806
3641 | 3641 | 3641 | 38 | 10 | 9 | 25 | 18 | 94.04151 | 0.2918589 | 0.10864 | 856.1018 | 0 | 0 | 0 |  | Fe_Cr_Ni_Cu_W | Fe38Cr10Ni9Cu25W18 | 0.0360305 | 9.66 | 8.37 | 58.8408 | 408.3123 | 91.9751 | 180.4839 | 272.0681
3642 | 3642 | 3642 | 37 | 11 | 7 | 33 | 12 | 85.94993 | 0.2955954 | 0.09357007 | 611.5089 | 0 | 0 | 0 |  | Fe_Cr_Ni_Cu_W | Fe37Cr11Ni7Cu33W12 | 0.03101084 | 11.3124 | 8.67 | 51.23231 | 305.4665 | 70.98734 | 237.5434 | 319.6973
3643 | 3643 | 3643 | 32 | 12 | 5 | 44 | 7 | 77.629 | 0.3009418 | 0.07505806 | 381.2287 | 0 | 0 | 0 |  | Fe_Cr_Ni_Cu_W | Fe32Cr12Ni5Cu44W7 | 0.02532904 | 12.4604 | 9.04 | 42.04985 | 186.5923 | 58.00162 | 290.051 | 349.8321
3644 | 3644 | 3644 | 23 | 12 | 4 | 57 | 4 | 70.20886 | 0.308208 | 0.05899496 | 225.6658 | 0 | 0 | 0 |  | Fe_Cr_Ni_Cu_W | Fe23Cr12Ni4Cu57W4 | 0.02055011 | 12.1532 | 9.47 | 34.08387 | 130.4435 | 41.2424 | 311.9294 | 443.8803
3645 | 3645 | 3645 | 37 | 5 | 10 | 6 | 42 | 119.7765 | 0.284494 | 0.1315729 | 1514.261 | 0 | 0 | 0 |  | Fe_Cr_Ni_Cu_W | Fe37Cr5Ni10Cu6W42 | 0.04635723 | 2.682 | 7.44 | 70.67355 | 468.4757 | 110.5661 | 188.4407 | 366.0748
3646 | 3646 | 3646 | 41 | 5 | 10 | 9 | 35 | 113.0033 | 0.2863695 | 0.1299097 | 1389.602 | 0 | 0 | 0 |  | Fe_Cr_Ni_Cu_W | Fe41Cr5Ni10Cu9W35 | 0.04488903 | 4.1508 | 7.67 | 69.03448 | 478.7617 | 113.1697 | 175.766 | 304.4637
3647 | 3647 | 3647 | 44 | 6 | 9 | 13 | 28 | 105.9518 | 0.2880997 | 0.1244299 | 1208.39 | 0 | 0 | 0 |  | Fe_Cr_Ni_Cu_W | Fe44Cr6Ni9Cu13W28 | 0.04234217 | 5.9304 | 7.89 | 65.97454 | 483.9756 | 107.5725 | 193.7923 | 302.2499
3648 | 3648 | 3648 | 45 | 7 | 8 | 18 | 22 | 99.21887 | 0.2902211 | 0.1164886 | 1013.853 | 0 | 0 | 0 |  | Fe_Cr_Ni_Cu_W | Fe45Cr7Ni8Cu18W22 | 0.03914869 | 7.8116 | 8.12 | 61.95765 | 444.4653 | 84.83506 | 162.7321 | 289.5661
3649 | 3649 | 3649 | 45 | 8 | 6 | 25 | 16 | 91.6395 | 0.2932293 | 0.1045323 | 783.8332 | 0 | 0 | 0 |  | Fe_Cr_Ni_Cu_W | Fe45Cr8Ni6Cu25W16 | 0.03489291 | 10.0116 | 8.39 | 56.20418 | 387.5453 | 89.78765 | 149.3293 | 254.3849
3650 | 3650 | 3650 | 43 | 9 | 5 | 32 | 11 | 84.76047 | 0.2966181 | 0.09076922 | 574.1333 | 0 | 0 | 0 |  | Fe_Cr_Ni_Cu_W | Fe43Cr9Ni5Cu32W11 | 0.03034927 | 11.412 | 8.66 | 49.28326 | 285.045 | 69.5626 | 229.5461 | 302.5019
3651 | 3651 | 3651 | 38 | 11 | 3 | 43 | 6 | 76.76263 | 0.3012422 | 0.07073196 | 340.7931 | 0 | 0 | 0 |  | Fe_Cr_Ni_Cu_W | Fe38Cr11Ni3Cu43W6 | 0.02429947 | 12.64386 | 9 | 39.16439 | 160.9336 | 43.04154 | 338.3036 | 440.6029
3652 | 3652 | 3652 | 50 | 3 | 6 | 9 | 32 | 109.963 | 0.2874124 | 0.128169 | 1320.71 | 0 | 0 | 0 |  | Fe_Cr_Ni_Cu_W | Fe50Cr3Ni6Cu9W32 | 0.04438686 | 4.548 | 7.69 | 67.55916 | 473.1886 | 135.3727 | 180.7132 | 306.6206
3653 | 3653 | 3653 | 52 | 4 | 6 | 13 | 25 | 102.7646 | 0.2894402 | 0.1213843 | 1124.787 | 0 | 0 | 0 |  | Fe_Cr_Ni_Cu_W | Fe52Cr4Ni6Cu13W25 | 0.04131211 | 6.2096 | 7.93 | 63.61847 | 465.5581 | 100.4865 | 148.836 | 300.0514
3654 | 3654 | 3654 | 53 | 5 | 5 | 18 | 19 | 95.92413 | 0.2917362 | 0.111699 | 915.1157 | 0 | 0 | 0 |  | Fe_Cr_Ni_Cu_W | Fe53Cr5Ni5Cu18W19 | 0.03761977 | 8.0824 | 8.16 | 58.70741 | 413.6395 | 84.283 | 153.956 | 288.1159
3655 | 3655 | 3655 | 53 | 6 | 4 | 23 | 13 | 88.90852 | 0.2944253 | 0.09758968 | 679.2138 | 0 | 0 | 0 |  | Fe_Cr_Ni_Cu_W | Fe53Cr6Ni4Cu23W13 | 0.03293272 | 9.574941 | 8.393939 | 51.64511 | 333.3136 | 73.93282 | 161.8834 | 264.0318
3656 | 3656 | 3656 | 50 | 8 | 4 | 30 | 8 | 82.11616 | 0.2974649 | 0.08076214 | 457.4348 | 0 | 0 | 0 |  | Fe_Cr_Ni_Cu_W | Fe50Cr8Ni4Cu30W8 | 0.0274502 | 10.8336 | 8.66 | 42.97395 | 230.737 | 47.06628 | 290.6748 | 357.3727
3657 | 3657 | 3657 | 5 | 3 | 47 | 33 | 12 | 81.54424 | 0.3091312 | 0.1032091 | 686.9003 | 1 | 0 | 0 |  | Fe_Cr_Ni_Cu_W | Fe5Cr3Ni47Cu33W12 | 0.03022246 | 6.0484 | 9.63 | 50.70809 | 192.8187 | 59.05204 | 201.6288 | 248.543
3658 | 3658 | 3658 | 5 | 5 | 40 | 39 | 11 | 79.47363 | 0.3093307 | 0.0982144 | 615.4025 | 1 | 0 | 0 |  | Fe_Cr_Ni_Cu_W | Fe5Cr5Ni40Cu39W11 | 0.02890958 | 6.9852 | 9.65 | 50.0016 | 187.1859 | 61.26798 | 255.4894 | 279.7057
3659 | 3659 | 3659 | 4 | 7 | 34 | 44 | 10 | 77.65305 | 0.3094643 | 0.09314927 | 549.5437 | 1 | 0 | 0 |  | Fe_Cr_Ni_Cu_W | Fe4Cr7Ni34Cu44W10 | 0.02762692 | 7.644934 | 9.676768 | 49.07865 | 194.5027 | 71.3254 | 294.7452 | 276.2665
3660 | 3660 | 3660 | 4 | 11 | 27 | 49 | 9 | 76.58108 | 0.3075394 | 0.08753984 | 486.0922 | 0 | 0 | 0 |  | Fe_Cr_Ni_Cu_W | Fe4Cr11Ni27Cu49W9 | 0.02616083 | 8.4164 | 9.61 | 47.35768 | 190.1723 | 67.62276 | 291.3232 | 339.3312
3661 | 3661 | 3661 | 3 | 14 | 22 | 53 | 7 | 74.2639 | 0.3071285 | 0.07799901 | 386.1751 | 0 | 0 | 0 |  | Fe_Cr_Ni_Cu_W | Fe3Cr14Ni22Cu53W7 | 0.02373656 | 8.612591 | 9.626263 | 43.30566 | 165.3889 | 51.18851 | 305.004 | 367.1063
3662 | 3662 | 3662 | 6 | 3 | 51 | 21 | 19 | 92.42974 | 0.3020841 | 0.1226901 | 1031.154 | 1 | 0 | 0 |  | Fe_Cr_Ni_Cu_W | Fe6Cr3Ni51Cu21W19 | 0.03616938 | 4.362 | 9.21 | 57.76669 | 260.9803 | 55.61019 | 186.3137 | 212.038
3663 | 3663 | 3663 | 7 | 5 | 44 | 27 | 17 | 89.38194 | 0.3025177 | 0.1160174 | 909.8867 | 1 | 0 | 0 |  | Fe_Cr_Ni_Cu_W | Fe7Cr5Ni44Cu27W17 | 0.03442092 | 5.8308 | 9.25 | 56.91959 | 251.7014 | 56.03378 | 187.1566 | 229.8188
3664 | 3664 | 3664 | 8 | 7 | 38 | 32 | 16 | 87.55727 | 0.3022864 | 0.1119741 | 839.3369 | 0 | 0 | 0 |  | Fe_Cr_Ni_Cu_W | Fe8Cr7Ni38Cu32W16 | 0.03325865 | 7.021272 | 9.247525 | 56.45197 | 264.5751 | 75.00389 | 211.8523 | 251.5244
3665 | 3665 | 3665 | 8 | 10 | 32 | 36 | 14 | 85.47839 | 0.3015219 | 0.1049339 | 734.7566 | 0 | 0 | 0 |  | Fe_Cr_Ni_Cu_W | Fe8Cr10Ni32Cu36W14 | 0.03155452 | 7.8896 | 9.24 | 54.67175 | 260.1388 | 82.64951 | 225.8394 | 231.5841
3666 | 3666 | 3666 | 9 | 14 | 26 | 40 | 11 | 82.61816 | 0.300299 | 0.09429132 | 592.3822 | 0 | 0 | 0 |  | Fe_Cr_Ni_Cu_W | Fe9Cr14Ni26Cu40W11 | 0.02881356 | 8.5576 | 9.22 | 50.34719 | 244.8292 | 77.09438 | 281.544 | 286.5486
3667 | 3667 | 3667 | 8 | 18 | 21 | 44 | 9 | 80.71729 | 0.2987512 | 0.08572531 | 491.7002 | 0 | 0 | 0 |  | Fe_Cr_Ni_Cu_W | Fe8Cr18Ni21Cu44W9 | 0.02657834 | 9.1828 | 9.2 | 46.89254 | 215.3277 | 75.91575 | 319.5039 | 328.3286
3668 | 3668 | 3668 | 7 | 23 | 16 | 46 | 7 | 79.77225 | 0.2954517 | 0.07607059 | 395.4703 | 0 | 0 | 0 |  | Fe_Cr_Ni_Cu_W | Fe7Cr23Ni16Cu46W7 | 0.02427348 | 9.702683 | 9.111111 | 42.67196 | 190.6076 | 62.00191 | 350.7061 | 362.1073
3669 | 3669 | 3669 | 4 | 3 | 52 | 12 | 29 | 104.8444 | 0.2959384 | 0.1400853 | 1444.817 | 0 | 0 | 0 |  | Fe_Cr_Ni_Cu_W | Fe4Cr3Ni52Cu12W29 | 0.04164588 | 2.1004 | 8.76 | 63.96397 | 343.5634 | 80.95351 | 207.6849 | 306.1642
3670 | 3670 | 3670 | 8 | 4 | 46 | 16 | 27 | 102.0218 | 0.2962284 | 0.1350817 | 1326.483 | 0 | 0 | 0 |  | Fe_Cr_Ni_Cu_W | Fe8Cr4Ni46Cu16W27 | 0.04048971 | 3.609842 | 8.772277 | 63.83659 | 353.3978 | 66.09833 | 198.9772 | 274.2969
3671 | 3671 | 3671 | 10 | 6 | 39 | 21 | 24 | 98.6445 | 0.2964368 | 0.1279303 | 1174.89 | 0 | 0 | 0 |  | Fe_Cr_Ni_Cu_W | Fe10Cr6Ni39Cu21W24 | 0.03883029 | 5.3856 | 8.81 | 63.25852 | 346.2046 | 57.91011 | 206.6848 | 265.3078
3672 | 3672 | 3672 | 12 | 9 | 34 | 25 | 21 | 95.45322 | 0.2959656 | 0.121117 | 1036.976 | 0 | 0 | 0 |  | Fe_Cr_Ni_Cu_W | Fe12Cr9Ni34Cu25W21 | 0.03691794 | 6.48211 | 8.821782 | 61.29409 | 332.6143 | 62.83621 | 220.7204 | 274.9758
3673 | 3673 | 3673 | 13 | 13 | 29 | 28 | 17 | 92.14524 | 0.2947765 | 0.1113356 | 868.8931 | 0 | 0 | 0 |  | Fe_Cr_Ni_Cu_W | Fe13Cr13Ni29Cu28W17 | 0.03438983 | 7.2 | 8.82 | 57.76677 | 327.0265 | 65.72546 | 238.2493 | 259.0792
3674 | 3674 | 3674 | 14 | 17 | 24 | 31 | 14 | 89.64275 | 0.2931218 | 0.1022819 | 732.5391 | 0 | 0 | 0 |  | Fe_Cr_Ni_Cu_W | Fe14Cr17Ni24Cu31W14 | 0.03202276 | 7.9816 | 8.79 | 54.24942 | 316.1767 | 88.5761 | 218.6829 | 251.8114
3675 | 3675 | 3675 | 13 | 23 | 19 | 34 | 11 | 87.73541 | 0.2898363 | 0.09167153 | 594.7185 | 0 | 0 | 0 |  | Fe_Cr_Ni_Cu_W | Fe13Cr23Ni19Cu34W11 | 0.02921248 | 8.6864 | 8.72 | 49.80924 | 289.5475 | 90.2216 | 257.7343 | 271.6304
3676 | 3676 | 3676 | 12 | 29 | 15 | 36 | 8 | 86.10319 | 0.2860359 | 0.07983509 | 460.6136 | 0 | 0 | 0 |  | Fe_Cr_Ni_Cu_W | Fe12Cr29Ni15Cu36W8 | 0.0259831 | 9.1036 | 8.64 | 43.98863 | 239.5092 | 78.97657 | 318.2635 | 305.4576
3677 | 3677 | 3677 | 9 | 36 | 12 | 37 | 6 | 86.09531 | 0.2806815 | 0.07007597 | 367.4021 | 0 | 0 | 0 |  | Fe_Cr_Ni_Cu_W | Fe9Cr36Ni12Cu37W6 | 0.02335095 | 9.3636 | 8.51 | 39.12787 | 205.0014 | 61.40548 | 368.1073 | 290.6746
3678 | 3678 | 3678 | 6 | 3 | 43 | 10 | 38 | 113.7675 | 0.291828 | 0.1433963 | 1638.692 | 0 | 0 | 0 |  | Fe_Cr_Ni_Cu_W | Fe6Cr3Ni43Cu10W38 | 0.04415639 | 1.998 | 8.34 | 68.16421 | 394.5039 | 83.44744 | 197.6309 | 346.3099
3679 | 3679 | 3679 | 10 | 4 | 38 | 13 | 34 | 110.0333 | 0.2923113 | 0.1384494 | 1497.003 | 0 | 0 | 0 |  | Fe_Cr_Ni_Cu_W | Fe10Cr4Ni38Cu13W34 | 0.04316231 | 3.432303 | 8.393939 | 68.03283 | 398.1102 | 87.69532 | 198.7174 | 324.7541
3680 | 3680 | 3680 | 14 | 7 | 33 | 16 | 29 | 105.6082 | 0.2919218 | 0.1318318 | 1321.798 | 0 | 0 | 0 |  | Fe_Cr_Ni_Cu_W | Fe14Cr7Ni33Cu16W29 | 0.0414996 | 4.599123 | 8.424242 | 66.50393 | 405.8011 | 79.05276 | 223.2346 | 335.3681
3681 | 3681 | 3681 | 17 | 10 | 29 | 19 | 25 | 101.7858 | 0.2914171 | 0.1254824 | 1170.851 | 0 | 0 | 0 |  | Fe_Cr_Ni_Cu_W | Fe17Cr10Ni29Cu19W25 | 0.03962556 | 5.6088 | 8.45 | 64.31609 | 401.4966 | 69.76307 | 223.3208 | 288.7696
3682 | 3682 | 3682 | 19 | 15 | 25 | 21 | 20 | 98.09791 | 0.2894611 | 0.1160343 | 986.51 | 0 | 0 | 0 |  | Fe_Cr_Ni_Cu_W | Fe19Cr15Ni25Cu21W20 | 0.03694624 | 6.0988 | 8.43 | 60.28026 | 397.921875 | 71.52473 | 214.7912 | 247.9802
3683 | 3683 | 3683 | 19 | 20 | 21 | 24 | 16 | 94.96384 | 0.2873845 | 0.1061095 | 820.6299 | 0 | 0 | 0 |  | Fe_Cr_Ni_Cu_W | Fe19Cr20Ni21Cu24W16 | 0.03409153 | 6.9384 | 8.42 | 56.20418 | 384.5042 | 74.58031 | 218.7584 | 267.9535
3684 | 3684 | 3684 | 18 | 26 | 17 | 26 | 12 | 92.5259 | 0.2838873 | 0.09415853 | 652.558 | 0 | 0 | 0 |  | Fe_Cr_Ni_Cu_W | Fe18Cr26Ni17Cu26W12 | 0.03076262 | 7.490664 | 8.363636 | 50.87842 | 341.0712 | 80.98063 | 261.1035 | 262.5703
3685 | 3685 | 3685 | 17 | 34 | 13 | 28 | 9 | 91.3767 | 0.278618 | 0.08290651 | 517.423 | 0 | 0 | 0 |  | Fe_Cr_Ni_Cu_W | Fe17Cr34Ni13Cu28W9 | 0.02739901 | 8.019998 | 8.237624 | 45.14699 | 285.3788 | 67.59257 | 344.9456 | 264.1302
3686 | 3686 | 3686 | 12 | 43 | 11 | 28 | 6 | 91.44596 | 0.2713023 | 0.0697474 | 384.4061 | 0 | 0 | 0 |  | Fe_Cr_Ni_Cu_W | Fe12Cr43Ni11Cu28W6 | 0.02357053 | 7.8852 | 8.08 | 38.36352 | 230.2305 | 72.40698 | 385.1303 | 259.1847
3687 | 3687 | 3687 | 9 | 3 | 35 | 8 | 45 | 120.4763 | 0.2888537 | 0.1414393 | 1711.86 | 0 | 0 | 0 |  | Fe_Cr_Ni_Cu_W | Fe9Cr3Ni35Cu8W45 | 0.04517939 | 1.7128 | 7.98 | 69.71054 | 409.8157 | 95.50497 | 192.3449 | 349.1388
3688 | 3688 | 3688 | 14 | 5 | 31 | 10 | 39 | 115.8267 | 0.2888754 | 0.1379829 | 1573.025 | 0 | 0 | 0 |  | Fe_Cr_Ni_Cu_W | Fe14Cr5Ni31Cu10W39 | 0.04458555 | 2.769105 | 8.040404 | 69.65055 | 413.3362 | 88.17091 | 187.9728 | 327.8541
3689 | 3689 | 3689 | 19 | 8 | 27 | 12 | 33 | 110.9647 | 0.2883685 | 0.1329389 | 1409.506 | 0 | 0 | 0 |  | Fe_Cr_Ni_Cu_W | Fe19Cr8Ni27Cu12W33 | 0.04330422 | 3.683298 | 8.080808 | 68.24457 | 441.3138 | 98.84998 | 176.87 | 298.851
3690 | 3690 | 3690 | 22 | 12 | 24 | 14 | 28 | 106.887 | 0.2872041 | 0.1271924 | 1254.592 | 0 | 0 | 0 |  | Fe_Cr_Ni_Cu_W | Fe22Cr12Ni24Cu14W28 | 0.04147395 | 4.3888 | 8.1 | 65.87534 | 442.6269 | 82.82573 | 216.2831 | 324.6785
3691 | 3691 | 3691 | 24 | 17 | 20 | 16 | 23 | 103.3164 | 0.2850766 | 0.1189629 | 1080.141 | 0 | 0 | 0 |  | Fe_Cr_Ni_Cu_W | Fe24Cr17Ni20Cu16W23 | 0.03910075 | 5.158 | 8.08 | 62.62356 | 438.0465 | 65.92858 | 213.3655 | 289.3539
3692 | 3692 | 3692 | 25 | 22 | 17 | 18 | 18 | 99.6231 | 0.282855 | 0.1091274 | 898.3562 | 0 | 0 | 0 |  | Fe_Cr_Ni_Cu_W | Fe25Cr22Ni17Cu18W18 | 0.0360136 | 5.7656 | 8.08 | 57.9354 | 425.5551 | 65.23419 | 250.5621 | 256.5149
3693 | 3693 | 3693 | 24 | 30 | 13 | 20 | 13 | 96.81513 | 0.2780145 | 0.09574029 | 697.52 | 0 | 0 | 0 |  | Fe_Cr_Ni_Cu_W | Fe24Cr30Ni13Cu20W13 | 0.03194465 | 6.4036 | 8 | 51.58246 | 379.89 | 74.80247 | 284.5917 | 277.6385
3694 | 3694 | 3694 | 22 | 38 | 11 | 20 | 9 | 95.53039 | 0.2720776 | 0.08262648 | 534.3715 | 0 | 0 | 0 |  | Fe_Cr_Ni_Cu_W | Fe22Cr38Ni11Cu20W9 | 0.02777324 | 6.1916 | 7.88 | 44.47235 | 296.9719 | 67.95724 | 345.7733 | 243.1981
3695 | 3695 | 3695 | 16 | 50 | 8 | 20 | 6 | 96.59046 | 0.2621204 | 0.0686755 | 392.5181 | 0 | 0 | 0 |  | Fe_Cr_Ni_Cu_W | Fe16Cr50Ni8Cu20W6 | 0.02361087 | 6.296 | 7.64 | 37.56009 | 245.9822 | 85.54397 | 463.7251 | 223.5152
3696 | 3696 | 3696 | 14 | 3 | 25 | 7 | 50 | 125.4044 | 0.286486 | 0.1359336 | 1689.339 | 0 | 0 | 0 |  | Fe_Cr_Ni_Cu_W | Fe14Cr3Ni25Cu7W50 | 0.04541088 | 2.064687 | 7.646465 | 70.54874 | 418.1354 | 101.5964 | 211.1526 | 382.041
3697 | 3697 | 3697 | 21 | 6 | 23 | 8 | 42 | 119.1304 | 0.2862493 | 0.1354051 | 1574.221 | 0 | 0 | 0 |  | Fe_Cr_Ni_Cu_W | Fe21Cr6Ni23Cu8W42 | 0.04542775 | 2.4736 | 7.74 | 70.40874 | 456.7061 | 113.8976 | 176.1794 | 333.9292
3698 | 3698 | 3698 | 26 | 9 | 20 | 9 | 36 | 114.7155 | 0.285466 | 0.1321731 | 1445.383 | 0 | 0 | 0 |  | Fe_Cr_Ni_Cu_W | Fe26Cr9Ni20Cu9W36 | 0.04453785 | 2.9968 | 7.77 | 69.17051 | 481.5421 | 126.0623 | 182.7018 | 296.3037
3699 | 3699 | 3699 | 28 | 13 | 18 | 11 | 29 | 109.4784 | 0.2845514 | 0.1260265 | 1265.771 | 0 | 0 | 0 |  | Fe_Cr_Ni_Cu_W | Fe28Cr13Ni18Cu11W29 | 0.04243252 | 3.808183 | 7.848485 | 66.44453 | 477.628 | 101.1824 | 222.8927 | 319.0923
3700 | 3700 | 3700 | 30 | 18 | 16 | 12 | 24 | 105.9614 | 0.2823761 | 0.1193287 | 1111.086 | 0 | 0 | 0 |  | Fe_Cr_Ni_Cu_W | Fe30Cr18Ni16Cu12W24 | 0.04010722 | 4.056 | 7.84 | 62.91232 | 460.1783 | 72.92392 | 228.8804 | 283.0621
3701 | 3701 | 3701 | 31 | 25 | 13 | 14 | 18 | 101.8136 | 0.2789443 | 0.1081277 | 899.497 | 0 | 0 | 0 |  | Fe_Cr_Ni_Cu_W | Fe31Cr25Ni13Cu14W18 | 0.03626881 | 4.707774 | 7.821782 | 57.1938 | 447.4872 | 68.68736 | 245.6006 | 264.8342
3702 | 3702 | 3702 | 30 | 32 | 10 | 15 | 13 | 99.23023 | 0.2742865 | 0.09534474 | 706.81 | 0 | 0 | 0 |  | Fe_Cr_Ni_Cu_W | Fe30Cr32Ni10Cu15W13 | 0.03225745 | 5.0904 | 7.75 | 50.91905 | 383.0797 | 69.8065 | 291.148 | 271.6633
3703 | 3703 | 3703 | 26 | 42 | 8 | 15 | 8 | 97.8203 | 0.2664042 | 0.0784438 | 498.8748 | 0 | 0 | 0 |  | Fe_Cr_Ni_Cu_W | Fe26Cr42Ni8Cu15W8 | 0.02673606 | 4.911336 | 7.606061 | 41.94754 | 282.5607 | 74.07185 | 433.5781 | 245.1088
3704 | 3704 | 3704 | 19 | 55 | 6 | 15 | 5 | 99.06048 | 0.2557817 | 0.06374358 | 353.1737 | 0 | 0 | 0 |  | Fe_Cr_Ni_Cu_W | Fe19Cr55Ni6Cu15W5 | 0.02195014 | 4.8868 | 7.37 | 34.20877 | 227.121 | 81.08488 | 588.6531 | 242.1465
3705 | 3705 | 3705 | 21 | 3 | 17 | 7 | 52 | 126.7498 | 0.2852563 | 0.1318365 | 1634.439 | 0 | 0 | 0 |  | Fe_Cr_Ni_Cu_W | Fe21Cr3Ni17Cu7W52 | 0.04559617 | 2.8068 | 7.45 | 71.25019 | 433.207 | 127.6406 | 226.8395 | 377.4228
3706 | 3706 | 3706 | 28 | 6 | 16 | 7 | 43 | 120.4247 | 0.2849065 | 0.1329323 | 1548.545 | 0 | 0 | 0 |  | Fe_Cr_Ni_Cu_W | Fe28Cr6Ni16Cu7W43 | 0.04593382 | 2.632 | 7.55 | 70.8533 | 469.1854 | 142.1989 | 167.094 | 339.8203
3707 | 3707 | 3707 | 33 | 9 | 15 | 7 | 36 | 115.4742 | 0.2842019 | 0.1308759 | 1431.262 | 0 | 0 | 0 |  | Fe_Cr_Ni_Cu_W | Fe33Cr9Ni15Cu7W36 | 0.04504246 | 2.478 | 7.61 | 68.93323 | 465.6758 | 96.83226 | 202.9325 | 343.1378
3708 | 3708 | 3708 | 36 | 14 | 13 | 8 | 30 | 111.2276 | 0.2823234 | 0.1258449 | 1279.894 | 0 | 0 | 0 |  | Fe_Cr_Ni_Cu_W | Fe36Cr14Ni13Cu8W30 | 0.04313309 | 2.870307 | 7.623762 | 66.2593 | 495.2475 | 97.85901 | 201.4628 | 341.8539
3709 | 3709 | 3709 | 38 | 19 | 11 | 9 | 24 | 107.1587 | 0.2801245 | 0.1184061 | 1106.059 | 0 | 0 | 0 |  | Fe_Cr_Ni_Cu_W | Fe38Cr19Ni11Cu9W24 | 0.04044136 | 3.25027 | 7.633663 | 62.28297 | 491.4803 | 93.79871 | 227.2963 | 298.628
3710 | 3710 | 3710 | 38 | 25 | 9 | 10 | 18 | 103.4684 | 0.2768227 | 0.1076646 | 905.8138 | 0 | 0 | 0 |  | Fe_Cr_Ni_Cu_W | Fe38Cr25Ni9Cu10W18 | 0.03678308 | 3.606 | 7.62 | 56.81232 | 447.3083 | 73.30825 | 256.7324 | 263.2849
3711 | 3711 | 3711 | 37 | 33 | 7 | 11 | 12 | 100.0466 | 0.2716876 | 0.09270553 | 677.6968 | 0 | 0 | 0 |  | Fe_Cr_Ni_Cu_W | Fe37Cr33Ni7Cu11W12 | 0.03153351 | 3.8588 | 7.57 | 48.70513 | 365.9364 | 65.25572 | 298.2164 | 262.2087
3712 | 3712 | 3712 | 32 | 44 | 5 | 12 | 7 | 98.48533 | 0.2634066 | 0.0745176 | 459.3972 | 0 | 0 | 0 |  | Fe_Cr_Ni_Cu_W | Fe32Cr44Ni5Cu12W7 | 0.02532443 | 4.1404 | 7.44 | 39.03473 | 251.7079 | 71.39669 | 501.805 | 232.4875
3713 | 3713 | 3713 | 23 | 57 | 4 | 12 | 4 | 99.8754 | 0.2524833 | 0.05876057 | 309.6862 | 0 | 0 | 0 |  | Fe_Cr_Ni_Cu_W | Fe23Cr57Ni4Cu12W4 | 0.02005975 | 4.0532 | 7.22 | 30.69381 | 212.4767 | 91.29822 | 642.1016 | 222.1322
3714 | 3714 | 3714 | 37 | 6 | 10 | 5 | 42 | 120.3592 | 0.2837251 | 0.1314269 | 1516.713 | 0 | 0 | 0 |  | Fe_Cr_Ni_Cu_W | Fe37Cr6Ni10Cu5W42 | 0.04649164 | 2.078 | 7.39 | 70.4536 | 476.238 | 141.0187 | 199.0295 | 378.1841
3715 | 3715 | 3715 | 41 | 9 | 10 | 5 | 35 | 115.3843 | 0.2830774 | 0.1294753 | 1402.426 | 0 | 0 | 0 |  | Fe_Cr_Ni_Cu_W | Fe41Cr9Ni10Cu5W35 | 0.04532062 | 1.8804 | 7.47 | 68.2513 | 496.6084 | 144.2527 | 171.2048 | 321.1832
3716 | 3716 | 3716 | 44 | 13 | 9 | 6 | 28 | 110.2087 | 0.2818954 | 0.1238441 | 1233.138 | 0 | 0 | 0 |  | Fe_Cr_Ni_Cu_W | Fe44Cr13Ni9Cu6W28 | 0.0429177 | 2.282 | 7.54 | 64.76882 | 506.8127 | 131.2596 | 197.3492 | 304.7554
3717 | 3717 | 3717 | 45 | 18 | 8 | 7 | 22 | 106.035 | 0.279772 | 0.1157843 | 1053.297 | 0 | 0 | 0 |  | Fe_Cr_Ni_Cu_W | Fe45Cr18Ni8Cu7W22 | 0.03980666 | 2.6196 | 7.57 | 60.28026 | 475.0222 | 88.34985 | 227.6752 | 287.9957
3718 | 3718 | 3718 | 45 | 25 | 6 | 8 | 16 | 102.3747 | 0.2758123 | 0.1037755 | 841.2968 | 0 | 0 | 0 |  | Fe_Cr_Ni_Cu_W | Fe45Cr25Ni6Cu8W16 | 0.03549816 | 2.994 | 7.54 | 53.9573 | 421.201 | 73.06299 | 225.4779 | 242.6044
3719 | 3719 | 3719 | 43 | 32 | 5 | 9 | 11 | 99.52694 | 0.2713708 | 0.09023977 | 644.271 | 0 | 0 | 0 |  | Fe_Cr_Ni_Cu_W | Fe43Cr32Ni5Cu9W11 | 0.03062439 | 3.2424 | 7.51 | 46.62617 | 338.2474 | 78.72774 | 318.7525 | 267.4329
3720 | 3720 | 3720 | 38 | 43 | 3 | 11 | 6 | 97.45893 | 0.2636277 | 0.07078719 | 417.2702 | 0 | 0 | 0 |  | Fe_Cr_Ni_Cu_W | Fe38Cr43Ni3Cu11W6 | 0.02379275 | 3.973336 | 7.415842 | 36.14878 | 232.5549 | 82.86585 | 510.1015 | 223.2388
3721 | 3721 | 3721 | 50 | 9 | 6 | 3 | 32 | 113.5602 | 0.2823358 | 0.1276257 | 1341.493 | 0 | 0 | 0 |  | Fe_Cr_Ni_Cu_W | Fe50Cr9Ni6Cu3W32 | 0.04493911 | 1.0968 | 7.39 | 66.43072 | 500.7714 | 148.5615 | 194.945 | 330.3513
3722 | 3722 | 3722 | 52 | 13 | 6 | 4 | 25 | 108.2803 | 0.2812195 | 0.1208488 | 1158.832 | 0 | 0 | 0 |  | Fe_Cr_Ni_Cu_W | Fe52Cr13Ni6Cu4W25 | 0.04190236 | 1.4612 | 7.48 | 62.12399 | 494.8748 | 139.4145 | 179.3288 | 282.8704
3723 | 3723 | 3723 | 53 | 18 | 5 | 5 | 19 | 104.0433 | 0.2789817 | 0.1112156 | 963.7458 | 0 | 0 | 0 |  | Fe_Cr_Ni_Cu_W | Fe53Cr18Ni5Cu5W19 | 0.03815549 | 1.8632 | 7.51 | 56.79401 | 451.5225 | 93.26331 | 226.0784 | 292.9644
3724 | 3724 | 3724 | 53 | 23 | 4 | 6 | 13 | 99.83762 | 0.2762547 | 0.09742479 | 739.0982 | 0 | 0 | 0 |  | Fe_Cr_Ni_Cu_W | Fe53Cr23Ni4Cu6W13 | 0.03314189 | 2.227528 | 7.535354 | 49.40685 | 381.4644 | 83.48421 | 247.4637 | 260.8351
3725 | 3725 | 3725 | 50 | 30 | 4 | 8 | 8 | 96.36667 | 0.2723966 | 0.08114373 | 523.6358 | 0 | 0 | 0 |  | Fe_Cr_Ni_Cu_W | Fe50Cr30Ni4Cu8W8 | 0.0270468 | 2.808 | 7.56 | 40.44206 | 291.4749 | 88.40036 | 345.7603 | 241.0006
3726 | 3726 | 3726 | 33 | 3 | 47 | 12 | 5 | 81.26488 | 0.3037499 | 0.0737443 | 392.7642 | 1 | 0 | 0 |  | Fe_Cr_Ni_Cu_W | Fe33Cr3Ni47Cu12W5 | 0.02246545 | 1.7112 | 9.14 | 32.82012 | 199.8887 | 55.03441 | 269.8506 | 198.9215
3727 | 3727 | 3727 | 39 | 5 | 40 | 11 | 5 | 82.60793 | 0.3003473 | 0.07326314 | 393.6881 | 1 | 0 | 0 |  | Fe_Cr_Ni_Cu_W | Fe39Cr5Ni40Cu11W5 | 0.02248194 | 1.5668 | 8.93 | 32.74385 | 212.7768 | 50.5153 | 298.2783 | 195.8663
3728 | 3728 | 3728 | 44 | 7 | 34 | 10 | 4 | 82.85184 | 0.2975948 | 0.06679133 | 337.0097 | 1 | 0 | 0 |  | Fe_Cr_Ni_Cu_W | Fe44Cr7Ni34Cu10W4 | 0.02066319 | 1.409652 | 8.767677 | 29.92628 | 218.5741 | 63.12388 | 383.5492 | 216.2481
3729 | 3729 | 3729 | 49 | 11 | 27 | 9 | 4 | 84.81869 | 0.2925713 | 0.06620085 | 337.6516 | 1 | 0 | 0 |  | Fe_Cr_Ni_Cu_W | Fe49Cr11Ni27Cu9W4 | 0.02052112 | 1.2564 | 8.51 | 29.71111 | 225.0413 | 73.62962 | 428.9485 | 212.9063
3730 | 3730 | 3730 | 53 | 14 | 22 | 7 | 3 | 85.71654 | 0.2886104 | 0.05918711 | 280.9468 | 1 | 1 | 1 | 280.9468 | Fe_Cr_Ni_Cu_W | Fe53Cr14Ni22Cu7W3 | 0.01819848 | 0.6901337 | 8.313131 | 26.17936 | 200.655 | 53.09484 | 475.0544 | 198.0725 | 200.655 | 53.09484 | 475.0544 | 198.0725
3731 | 3731 | 3731 | 21 | 3 | 51 | 19 | 6 | 79.72668 | 0.3071084 | 0.07947947 | 436.0133 | 1 | 0 | 0 |  | Fe_Cr_Ni_Cu_W | Fe21Cr3Ni51Cu19W6 | 0.02417262 | 3.2316 | 9.41 | 36.67083 | 169.3039 | 33.41423 | 256.3467 | 212.018
3732 | 3732 | 3732 | 27 | 5 | 44 | 17 | 7 | 82.46861 | 0.3028154 | 0.08374383 | 491.006 | 1 | 0 | 0 |  | Fe_Cr_Ni_Cu_W | Fe27Cr5Ni44Cu17W7 | 0.02567737 | 3.0628 | 9.15 | 38.73035 | 205.2178 | 46.78234 | 250.56 | 187.0495
3733 | 3733 | 3733 | 32 | 7 | 38 | 16 | 8 | 84.7562 | 0.2992169 | 0.08742729 | 539.799 | 1 | 0 | 0 |  | Fe_Cr_Ni_Cu_W | Fe32Cr7Ni38Cu16W8 | 0.02697813 | 3.08754 | 8.930693 | 40.63413 | 247.7888 | 65.17667 | 254.696 | 210.942
3734 | 3734 | 3734 | 36 | 10 | 32 | 14 | 8 | 86.70397 | 0.2950452 | 0.0866729 | 541.6652 | 1 | 0 | 0 |  | Fe_Cr_Ni_Cu_W | Fe36Cr10Ni32Cu14W8 | 0.02710924 | 2.7584 | 8.7 | 40.63693 | 273.0463 | 60.64873 | 255.0031 | 188.1453
3735 | 3735 | 3735 | 40 | 14 | 26 | 11 | 9 | 90.28349 | 0.2894411 | 0.08985566 | 594.0675 | 0 | 0 | 0 |  | Fe_Cr_Ni_Cu_W | Fe40Cr14Ni26Cu11W9 | 0.02838737 | 2.0504 | 8.39 | 42.34088 | 305.2279 | 56.99131 | 266.8539 | 188.7996
3736 | 3736 | 3736 | 44 | 18 | 21 | 9 | 8 | 91.44576 | 0.2849927 | 0.08529869 | 548.5488 | 0 | 0 | 0 |  | Fe_Cr_Ni_Cu_W | Fe44Cr18Ni21Cu9W8 | 0.0270653 | 1.5144 | 8.17 | 40.13178 | 296.5967 | 52.4258 | 307.617 | 223.4285
3737 | 3737 | 3737 | 46 | 23 | 16 | 7 | 7 | 93.05384 | 0.2795701 | 0.08042842 | 502.6459 | 0 | 0 | 0 |  | Fe_Cr_Ni_Cu_W | Fe46Cr23Ni16Cu7W7 | 0.02565347 | 0.9643914 | 7.929293 | 37.93276 | 278.16 | 57.46536 | 350.5355 | 200.7154
3738 | 3738 | 3738 | 12 | 3 | 52 | 29 | 4 | 74.08124 | 0.3129731 | 0.06775819 | 307.5524 | 1 | 0 | 0 |  | Fe_Cr_Ni_Cu_W | Fe12Cr3Ni52Cu29W4 | 0.0210141 | 4.4656 | 9.77 | 33.11737 | 125.542 | 17.81594 | 266.7019 | 285.3741
3739 | 3739 | 3739 | 16 | 4 | 46 | 27 | 8 | 79.73519 | 0.3076069 | 0.088115 | 516.5813 | 1 | 0 | 0 |  | Fe_Cr_Ni_Cu_W | Fe16Cr4Ni46Cu27W8 | 0.02663759 | 4.99402 | 9.475248 | 42.31234 | 173.9362 | 42.78066 | 253.7301 | 207.2399
3740 | 3740 | 3740 | 21 | 6 | 39 | 24 | 10 | 83.80437 | 0.3026398 | 0.0948242 | 612.0043 | 1 | 0 | 0 |  | Fe_Cr_Ni_Cu_W | Fe21Cr6Ni39Cu24W10 | 0.029134 | 5.1168 | 9.18 | 46.03249 | 225.2374 | 58.68102 | 224.6526 | 215.7209
3741 | 3741 | 3741 | 25 | 9 | 34 | 21 | 12 | 87.96615 | 0.2974757 | 0.1007547 | 705.4978 | 0 | 0 | 0 |  | Fe_Cr_Ni_Cu_W | Fe25Cr9Ni34Cu21W12 | 0.03116712 | 4.826978 | 8.881188 | 48.9157 | 283.806 | 62.31481 | 222.5312 | 219.1324
3742 | 3742 | 3742 | 28 | 13 | 29 | 17 | 13 | 91.83313 | 0.2919034 | 0.1027677 | 755.8527 | 0 | 0 | 0 |  | Fe_Cr_Ni_Cu_W | Fe28Cr13Ni29Cu17W13 | 0.03236359 | 4.034 | 8.57 | 50.26838 | 344.0537 | 72.6291 | 206.5867 | 199.5842
3743 | 3743 | 3743 | 31 | 17 | 24 | 14 | 14 | 95.27333 | 0.2868487 | 0.1042444 | 797.6338 | 0 | 0 | 0 |  | Fe_Cr_Ni_Cu_W | Fe31Cr17Ni24Cu14W14 | 0.03338125 | 3.4052 | 8.28 | 51.49553 | 380.0829 | 67.52306 | 232.3562 | 245.3944
3744 | 3744 | 3744 | 34 | 23 | 19 | 11 | 13 | 97.37497 | 0.2808713 | 0.1000647 | 755.9074 | 0 | 0 | 0 |  | Fe_Cr_Ni_Cu_W | Fe34Cr23Ni19Cu11W13 | 0.0325542 | 2.522 | 7.99 | 49.78705 | 395.0994 | 67.49319 | 273.2391 | 258.5399
3745 | 3745 | 3745 | 36 | 29 | 15 | 8 | 12 | 99.45933 | 0.2749656 | 0.095977 | 714.9283 | 0 | 0 | 0 |  | Fe_Cr_Ni_Cu_W | Fe36Cr29Ni15Cu8W12 | 0.03158906 | 1.5036 | 7.72 | 47.94789 | 364.6074 | 57.76916 | 314.1966 | 242.9749
3746 | 3746 | 3746 | 37 | 36 | 12 | 6 | 9 | 99.58469 | 0.2687433 | 0.085684 | 588.3415 | 0 | 0 | 0 |  | Fe_Cr_Ni_Cu_W | Fe37Cr36Ni12Cu6W9 | 0.02806592 | 0.684 | 7.52 | 42.37263 | 299.5571 | 60.65219 | 430.8047 | 247.3769
3747 | 3747 | 3747 | 10 | 3 | 43 | 38 | 6 | 73.70879 | 0.3139399 | 0.07796179 | 388.1009 | 1 | 0 | 0 |  | Fe_Cr_Ni_Cu_W | Fe10Cr3Ni43Cu38W6 | 0.02383311 | 6.1244 | 9.82 | 39.53479 | 144.5563 | 36.27304 | 245.7769 | 313.8214
3748 | 3748 | 3748 | 13 | 4 | 38 | 34 | 10 | 79.87269 | 0.3082163 | 0.09420197 | 578.8566 | 1 | 0 | 0 |  | Fe_Cr_Ni_Cu_W | Fe13Cr4Ni38Cu34W10 | 0.0286373 | 6.865422 | 9.515152 | 47.7328 | 203.9804 | 67.18246 | 215.8418 | 237.3393
3749 | 3749 | 3749 | 16 | 7 | 33 | 29 | 14 | 86.87761 | 0.3011563 | 0.10568 | 757.9369 | 0 | 0 | 0 |  | Fe_Cr_Ni_Cu_W | Fe16Cr7Ni33Cu29W14 | 0.03246336 | 7.001326 | 9.121212 | 53.75693 | 277.6072 | 84.47174 | 204.6398 | 212.5626
3750 | 3750 | 3750 | 19 | 10 | 29 | 25 | 17 | 92.21832 | 0.2957081 | 0.1118588 | 878.8442 | 0 | 0 | 0 |  | Fe_Cr_Ni_Cu_W | Fe19Cr10Ni29Cu25W17 | 0.0348507 | 6.7176 | 8.79 | 57.13808 | 346.132 | 71.93277 | 216.2621 | 251.1384
3751 | 3751 | 3751 | 21 | 15 | 25 | 20 | 19 | 97.47184 | 0.2893528 | 0.1144843 | 957.9277 | 0 | 0 | 0 |  | Fe_Cr_Ni_Cu_W | Fe21Cr15Ni25Cu20W19 | 0.0364941 | 5.716 | 8.42 | 58.96982 | 392.9496 | 73.43339 | 210.6694 | 252.3812
3752 | 3752 | 3752 | 24 | 20 | 21 | 16 | 19 | 100.4552 | 0.2840242 | 0.1127918 | 957.0262 | 0 | 0 | 0 |  | Fe_Cr_Ni_Cu_W | Fe24Cr20Ni21Cu16W19 | 0.0368024 | 4.6476 | 8.12 | 58.56099 | 429.0329 | 72.1909 | 238.1989 | 246.3238
3753 | 3753 | 3753 | 26 | 26 | 17 | 12 | 18 | 103.0187 | 0.2780712 | 0.1091688 | 922.6533 | 0 | 0 | 0 |  | Fe_Cr_Ni_Cu_W | Fe26Cr26Ni17Cu12W18 | 0.03649051 | 3.372717 | 7.818182 | 57.2623 | 452.8859 | 65.84809 | 246.69 | 247.8365
3754 | 3754 | 3754 | 28 | 34 | 13 | 9 | 17 | 105.264 | 0.2714404 | 0.1047609 | 872.5957 | 0 | 0 | 0 |  | Fe_Cr_Ni_Cu_W | Fe28Cr34Ni13Cu9W17 | 0.03562964 | 2.322517 | 7.514851 | 55.42432 | 459.4234 | 76.70137 | 262.9559 | 265.2826
3755 | 3755 | 3755 | 28 | 43 | 11 | 6 | 12 | 104.7272 | 0.2635931 | 0.09222979 | 694.6486 | 0 | 0 | 0 |  | Fe_Cr_Ni_Cu_W | Fe28Cr43Ni11Cu6W12 | 0.03131451 | 0.8468 | 7.3 | 48.17427 | 369.6388 | 64.75426 | 415.3654 | 262.28
3756 | 3756 | 3756 | 8 | 3 | 35 | 45 | 9 | 75.02273 | 0.3135624 | 0.08950293 | 498.9837 | 1 | 0 | 0 |  | Fe_Cr_Ni_Cu_W | Fe8Cr3Ni35Cu45W9 | 0.0267598 | 7.7092 | 9.81 | 46.92238 | 177.2457 | 59.07303 | 256.1795 | 290.0332
3757 | 3757 | 3757 | 10 | 5 | 31 | 39 | 14 | 83.03399 | 0.3061866 | 0.104609 | 715.9905 | 0 | 0 | 0 |  | Fe_Cr_Ni_Cu_W | Fe10Cr5Ni31Cu39W14 | 0.03150633 | 8.681155 | 9.424242 | 55.22805 | 250.735 | 76.22431 | 236.6082 | 250.4828
3758 | 3758 | 3758 | 12 | 8 | 27 | 33 | 19 | 91.13957 | 0.2989817 | 0.1146175 | 910.3299 | 0 | 0 | 0 |  | Fe_Cr_Ni_Cu_W | Fe12Cr8Ni27Cu33W19 | 0.03522168 | 8.991327 | 9 | 61.18811 | 325.9578 | 80.16098 | 236.9359 | 295.9768
3759 | 3759 | 3759 | 14 | 12 | 24 | 28 | 22 | 96.86701 | 0.2931077 | 0.1184128 | 1015.201 | 0 | 0 | 0 |  | Fe_Cr_Ni_Cu_W | Fe14Cr12Ni24Cu28W22 | 0.03719004 | 8.4768 | 8.64 | 63.5849 | 383.6006 | 71.39781 | 205.2212 | 270.8438
3760 | 3760 | 3760 | 16 | 17 | 20 | 23 | 24 | 101.9856 | 0.2871514 | 0.1190162 | 1072.297 | 0 | 0 | 0 |  | Fe_Cr_Ni_Cu_W | Fe16Cr17Ni20Cu23W24 | 0.03861381 | 7.6544 | 8.27 | 64.95383 | 433.4801 | 74.41978 | 213.4583 | 271.9369
3761 | 3761 | 3761 | 18 | 22 | 17 | 18 | 25 | 106.0985 | 0.2818128 | 0.1183635 | 1099.244 | 0 | 0 | 0 |  | Fe_Cr_Ni_Cu_W | Fe18Cr22Ni17Cu18W25 | 0.03956289 | 6.2948 | 7.94 | 65.22415 | 471.1692 | 74.16129 | 208.639 | 281.1106
3762 | 3762 | 3762 | 20 | 30 | 13 | 13 | 24 | 109.3367 | 0.2747889 | 0.1143598 | 1060.149 | 0 | 0 | 0 |  | Fe_Cr_Ni_Cu_W | Fe20Cr30Ni13Cu13W24 | 0.03954894 | 4.6136 | 7.57 | 63.87488 | 492.8979 | 73.38933 | 277.4931 | 317.2313
3763 | 3763 | 3763 | 20 | 38 | 11 | 9 | 22 | 111.3358 | 0.2682859 | 0.1096765 | 997.1529 | 0 | 0 | 0 |  | Fe_Cr_Ni_Cu_W | Fe20Cr38Ni11Cu9W22 | 0.03874716 | 2.872 | 7.29 | 61.6185 | 502.2994 | 71.32471 | 286.8538 | 274.4129
3764 | 3764 | 3764 | 20 | 50 | 8 | 6 | 16 | 110.7536 | 0.2585723 | 0.0971247 | 798.2095 | 0 | 0 | 0 |  | Fe_Cr_Ni_Cu_W | Fe20Cr50Ni8Cu6W16 | 0.0347344 | 1.504 | 7.02 | 54.58058 | 451.951 | 80.29778 | 411.8003 | 276.1978
3765 | 3765 | 3765 | 7 | 3 | 25 | 50 | 14 | 79.09476 | 0.3109993 | 0.1024046 | 661.9141 | 0 | 0 | 0 |  | Fe_Cr_Ni_Cu_W | Fe7Cr3Ni25Cu50W14 | 0.030281 | 10.14019 | 9.676768 | 56.63362 | 240.4044 | 83.57706 | 257.8114 | 306.8863
3766 | 3766 | 3766 | 8 | 6 | 23 | 42 | 21 | 89.66996 | 0.302088 | 0.1161294 | 921.6655 | 0 | 0 | 0 |  | Fe_Cr_Ni_Cu_W | Fe8Cr6Ni23Cu42W21 | 0.03494254 | 11.182 | 9.18 | 64.65872 | 320.9346 | 87.37958 | 218.941 | 306.724
3767 | 3767 | 3767 | 9 | 9 | 20 | 36 | 26 | 97.33614 | 0.2958902 | 0.1214666 | 1075.166 | 0 | 0 | 0 |  | Fe_Cr_Ni_Cu_W | Fe9Cr9Ni20Cu36W26 | 0.03758604 | 11.418 | 8.78 | 68.8194 | 381.2735 | 84.68376 | 213.4048 | 293.0574
3768 | 3768 | 3768 | 11 | 13 | 18 | 29 | 28 | 102.8257 | 0.2903233 | 0.1223707 | 1144.403 | 0 | 0 | 0 |  | Fe_Cr_Ni_Cu_W | Fe11Cr13Ni18Cu29W28 | 0.03922596 | 10.32466 | 8.414141 | 69.69843 | 412.1443 | 86.9703 | 217.4278 | 306.3322
3769 | 3769 | 3769 | 12 | 18 | 16 | 24 | 30 | 107.5257 | 0.2851344 | 0.122125 | 1187.46 | 0 | 0 | 0 |  | Fe_Cr_Ni_Cu_W | Fe12Cr18Ni16Cu24W30 | 0.04038492 | 9.1152 | 8.08 | 70.23418 | 456.1626 | 98.60661 | 235.3715 | 321.8504
3770 | 3770 | 3770 | 14 | 25 | 13 | 18 | 31 | 112.1479 | 0.2788062 | 0.1199724 | 1194.98 | 0 | 0 | 0 |  | Fe_Cr_Ni_Cu_W | Fe14Cr25Ni13Cu18W31 | 0.04136375 | 7.240467 | 7.683168 | 69.90211 | 507.2632 | 106.4762 | 230.9892 | 323.6393
3771 | 3771 | 3771 | 15 | 32 | 10 | 13 | 30 | 115.2841 | 0.2728266 | 0.1166302 | 1163.178 | 0 | 0 | 0 |  | Fe_Cr_Ni_Cu_W | Fe15Cr32Ni10Cu13W30 | 0.04169446 | 5.4668 | 7.35 | 68.92162 | 530.8714 | 121.5125 | 223.0387 | 302.0971
3772 | 3772 | 3772 | 15 | 42 | 8 | 8 | 26 | 116.8012 | 0.2649306 | 0.1106862 | 1065.021 | 0 | 0 | 0 |  | Fe_Cr_Ni_Cu_W | Fe15Cr42Ni8Cu8W26 | 0.04070909 | 3.130293 | 7.030303 | 65.69121 | 552.6729 | 107.3864 | 273.7288 | 309.535
3773 | 3773 | 3773 | 15 | 55 | 6 | 5 | 19 | 115.405 | 0.2550131 | 0.09894871 | 857.712 | 0 | 0 | 0 |  | Fe_Cr_Ni_Cu_W | Fe15Cr55Ni6Cu5W19 | 0.03682158 | 1.5492 | 6.79 | 58.49752 | 497.7764 | 84.5484 | 373.9549 | 284.6789
3774 | 3774 | 3774 | 7 | 3 | 17 | 52 | 21 | 85.86151 | 0.3067035 | 0.113735 | 859.9318 | 0 | 0 | 0 |  | Fe_Cr_Ni_Cu_W | Fe7Cr3Ni17Cu52W21 | 0.03351406 | 13.016 | 9.42 | 66.12836 | 304.6891 | 96.24086 | 216.1339 | 319.3225
3775 | 3775 | 3775 | 7 | 6 | 16 | 43 | 28 | 96.27033 | 0.298789 | 0.1216997 | 1076.63 | 0 | 0 | 0 |  | Fe_Cr_Ni_Cu_W | Fe7Cr6Ni16Cu43W28 | 0.03698597 | 13.654 | 8.93 | 71.77541 | 371.3499 | 97.49252 | 222.3992 | 384.3008
3776 | 3776 | 3776 | 7 | 9 | 15 | 36 | 33 | 103.88 | 0.293221 | 0.1244853 | 1204.669 | 0 | 0 | 0 |  | Fe_Cr_Ni_Cu_W | Fe7Cr9Ni15Cu36W33 | 0.03902858 | 13.2216 | 8.54 | 74.2967 | 408.3083 | 96.14819 | 228.5989 | 359.3743
3777 | 3777 | 3777 | 8 | 14 | 13 | 30 | 36 | 109.5935 | 0.2877238 | 0.1236596 | 1253.915 | 0 | 0 | 0 |  | Fe_Cr_Ni_Cu_W | Fe8Cr14Ni13Cu30W36 | 0.04040685 | 12.15018 | 8.158416 | 74.88736 | 461.6629 | 129.7531 | 234.447 | 379.423
3778 | 3778 | 3778 | 9 | 19 | 11 | 24 | 38 | 114.574 | 0.2827303 | 0.122008 | 1278.958 | 0 | 0 | 0 |  | Fe_Cr_Ni_Cu_W | Fe9Cr19Ni11Cu24W38 | 0.04159418 | 10.60131 | 7.80198 | 74.93356 | 503.6271 | 156.7447 | 185.0419 | 335.8962
3779 | 3779 | 3779 | 10 | 25 | 9 | 18 | 38 | 118.4701 | 0.277507 | 0.1197003 | 1274.128 | 0 | 0 | 0 |  | Fe_Cr_Ni_Cu_W | Fe10Cr25Ni9Cu18W38 | 0.04254578 | 8.542 | 7.46 | 74.22641 | 513.6278 | 155.3301 | 187.7398 | 323.9297
3780 | 3780 | 3780 | 11 | 33 | 7 | 12 | 37 | 121.8384 | 0.2713552 | 0.1164548 | 1241.542 | 0 | 0 | 0 |  | Fe_Cr_Ni_Cu_W | Fe11Cr33Ni7Cu12W37 | 0.04326823 | 5.9528 | 7.1 | 72.94272 | 539.0491 | 134.1709 | 255.0819 | 345.7992
3781 | 3781 | 3781 | 12 | 44 | 5 | 7 | 32 | 122.5405 | 0.2635393 | 0.1112298 | 1137.918 | 0 | 0 | 0 |  | Fe_Cr_Ni_Cu_W | Fe12Cr44Ni5Cu7W32 | 0.04272333 | 3.4384 | 6.79 | 69.84669 | 548.3295 | 124.655 | 263.9891 | 328.989
3782 | 3782 | 3782 | 12 | 57 | 4 | 4 | 23 | 119.8867 | 0.2537806 | 0.1014489 | 933.1893 | 0 | 0 | 0 |  | Fe_Cr_Ni_Cu_W | Fe12Cr57Ni4Cu4W23 | 0.03920382 | 1.6428 | 6.6 | 62.80533 | 538.5505 | 95.9684 | 361.0701 | 279.5878
3783 | 3783 | 3783 | 5 | 6 | 10 | 42 | 37 | 104.8738 | 0.2949736 | 0.1237502 | 1219.691 | 0 | 0 | 0 |  | Fe_Cr_Ni_Cu_W | Fe5Cr6Ni10Cu42W37 | 0.0380993 | 16.0736 | 8.6 | 77.9605 | 408.498 | 130.9051 | 178.8252 | 367.97
3784 | 3784 | 3784 | 5 | 9 | 10 | 35 | 41 | 111.2653 | 0.290426 | 0.1238096 | 1295.07 | 0 | 0 | 0 |  | Fe_Cr_Ni_Cu_W | Fe5Cr9Ni10Cu35W41 | 0.03948798 | 14.9556 | 8.25 | 78.49204 | 446.907 | 151.2701 | 211.5107 | 389.0454
3785 | 3785 | 3785 | 6 | 13 | 9 | 28 | 44 | 117.0044 | 0.2857785 | 0.1222772 | 1333.587 | 0 | 0 | 0 |  | Fe_Cr_Ni_Cu_W | Fe6Cr13Ni9Cu28W44 | 0.04081539 | 13.2172 | 7.88 | 78.16751 | 486.4271 | 183.7622 | 216.5216 | 380.7356
3786 | 3786 | 3786 | 7 | 18 | 8 | 22 | 45 | 121.0271 | 0.2814082 | 0.120282 | 1338.145 | 0 | 0 | 0 |  | Fe_Cr_Ni_Cu_W | Fe7Cr18Ni8Cu22W45 | 0.04197347 | 11.0888 | 7.56 | 77.29709 | 499.1729 | 188.4431 | 202.4689 | 374.1668
3787 | 3787 | 3787 | 8 | 25 | 6 | 16 | 45 | 124.8202 | 0.2760929 | 0.1171112 | 1313.947 | 0 | 0 | 0 |  | Fe_Cr_Ni_Cu_W | Fe8Cr25Ni6Cu16W45 | 0.04308718 | 8.6628 | 7.2 | 76.32372 | 516.5367 | 185.6687 | 227.8812 | 354.1115
3788 | 3788 | 3788 | 9 | 32 | 5 | 11 | 43 | 126.7323 | 0.2712388 | 0.1149577 | 1281.666 | 0 | 0 | 0 |  | Fe_Cr_Ni_Cu_W | Fe9Cr32Ni5Cu11W43 | 0.04392257 | 6.148 | 6.93 | 75.00907 | 534.3257 | 160.8459 | 228.1589 | 378.9238
3789 | 3789 | 3789 | 11 | 43 | 3 | 6 | 38 | 127.0741 | 0.2640657 | 0.110972 | 1191.722 | 0 | 0 | 0 |  | Fe_Cr_Ni_Cu_W | Fe11Cr43Ni3Cu6W38 | 0.04409588 | 3.486717 | 6.633663 | 72.60012 | 556.9078 | 147.5768 | 277.089 | 356.7197
3790 | 3790 | 3790 | 3 | 9 | 6 | 32 | 50 | 119.6369 | 0.287488 | 0.1194285 | 1335.685 | 0 | 0 | 0 |  | Fe_Cr_Ni_Cu_W | Fe3Cr9Ni6Cu32W50 | 0.03893343 | 15.9124 | 7.9 | 80.56668 | 467.4304 | 215.0843 | 206.1666 | 423.0353
3791 | 3791 | 3791 | 4 | 13 | 6 | 25 | 52 | 124.3505 | 0.2835437 | 0.1175315 | 1350.743 | 0 | 0 | 0 |  | Fe_Cr_Ni_Cu_W | Fe4Cr13Ni6Cu25W52 | 0.04028155 | 13.3976 | 7.57 | 79.13811 | 465.6284 | 201.2118 | 205.8146 | 394.1545
3792 | 3792 | 3792 | 5 | 18 | 5 | 19 | 53 | 128.253 | 0.2795095 | 0.1148891 | 1339.584 | 0 | 0 | 0 |  | Fe_Cr_Ni_Cu_W | Fe5Cr18Ni5Cu19W53 | 0.04151358 | 10.9048 | 7.25 | 77.88556 | 480.2306 | 192.0263 | 212.0162 | 422.4228
3793 | 3793 | 3793 | 6 | 23 | 4 | 13 | 53 | 131.8144 | 0.2755326 | 0.1130021 | 1334.359 | 0 | 0 | 0 |  | Fe_Cr_Ni_Cu_W | Fe6Cr23Ni4Cu13W53 | 0.04275948 | 8.048566 | 6.939394 | 76.58218 | 485.8859 | 164.5001 | 210.1841 | 431.9982
3794 | 3794 | 3794 | 8 | 30 | 4 | 8 | 50 | 132.5109 | 0.2712595 | 0.1125314 | 1314.968 | 0 | 0 | 0 |  | Fe_Cr_Ni_Cu_W | Fe8Cr30Ni4Cu8W50 | 0.04431105 | 4.9584 | 6.72 | 75.37241 | 514.9459 | 161.8763 | 254.4119 | 422.1271
3795 | 3795 | 3795 | 3 | 33 | 47 | 12 | 5 | 90.94183 | 0.2804628 | 0.07749298 | 457.4643 | 1 | 0 | 0 |  | Fe_Cr_Ni_Cu_W | Fe3Cr33Ni47Cu12W5 | 0.02169719 | -1.1928 | 8.54 | 33.83726 | 233.4781 | 68.78491 | 456.7589 | 182.8975
3796 | 3796 | 3796 | 5 | 39 | 40 | 11 | 5 | 93.59661 | 0.2739213 | 0.07546832 | 448.0926 | 0 | 0 | 0 |  | Fe_Cr_Ni_Cu_W | Fe5Cr39Ni40Cu11W5 | 0.02164131 | -1.2348 | 8.25 | 33.81656 | 246.8707 | 66.01459 | 482.5839 | 179.6488
3797 | 3797 | 3797 | 7 | 44 | 34 | 10 | 4 | 95.00043 | 0.2681201 | 0.06882827 | 388.2456 | 0 | 0 | 0 |  | Fe_Cr_Ni_Cu_W | Fe7Cr44Ni34Cu10W4 | 0.01980572 | -1.248036 | 8.020202 | 30.96779 | 233.9075 | 51.76423 | 574.9447 | 202.1871
3798 | 3798 | 3798 | 11 | 49 | 27 | 9 | 4 | 97.20179 | 0.262547 | 0.06692276 | 376.9568 | 0 | 0 | 0 |  | Fe_Cr_Ni_Cu_W | Fe11Cr49Ni27Cu9W4 | 0.01969048 | -0.8716 | 7.75 | 30.66774 | 222.0147 | 51.36071 | 647.9735 | 214.5128
3799 | 3799 | 3799 | 14 | 53 | 22 | 7 | 3 | 98.6456 | 0.2570625 | 0.06014209 | 318.5806 | 0 | 0 | 0 |  | Fe_Cr_Ni_Cu_W | Fe14Cr53Ni22Cu7W3 | 0.01744741 | -1.124375 | 7.525253 | 27.06128 | 190.9604 | 46.53477 | 735.6475 | 183.2384
3800 | 3800 | 3800 | 3 | 21 | 51 | 19 | 6 | 85.465 | 0.2932453 | 0.08218243 | 481.2208 | 1 | 0 | 0 |  | Fe_Cr_Ni_Cu_W | Fe3Cr21Ni51Cu19W6 | 0.02360922 | 1.302 | 9.05 | 37.23587 | 181.6923 | 42.21765 | 347.4398 | 163.5445
3801 | 3801 | 3801 | 5 | 27 | 44 | 17 | 7 | 89.47487 | 0.2861016 | 0.08518181 | 531.1845 | 1 | 0 | 0 |  | Fe_Cr_Ni_Cu_W | Fe5Cr27Ni44Cu17W7 | 0.02500326 | 1.0388 | 8.71 | 39.434 | 223.0821 | 51.23758 | 351.306 | 199.5907
3802 | 3802 | 3802 | 7 | 32 | 38 | 16 | 8 | 92.62515 | 0.2806314 | 0.08727272 | 569.5395 | 0 | 0 | 0 |  | Fe_Cr_Ni_Cu_W | Fe7Cr32Ni38Cu16W8 | 0.02622072 | 1.146554 | 8.435644 | 41.42852 | 257.949 | 51.07815 | 377.2002 | 216.9312
3803 | 3803 | 3803 | 10 | 36 | 32 | 14 | 8 | 94.98726 | 0.2755461 | 0.08567489 | 563.597 | 0 | 0 | 0 |  | Fe_Cr_Ni_Cu_W | Fe10Cr36Ni32Cu14W8 | 0.02634416 | 1.032 | 8.18 | 41.45407 | 280.6036 | 56.48711 | 411.9044 | 213.1046
3804 | 3804 | 3804 | 14 | 40 | 26 | 11 | 9 | 98.56301 | 0.2702267 | 0.0875798 | 602.8427 | 0 | 0 | 0 |  | Fe_Cr_Ni_Cu_W | Fe14Cr40Ni26Cu11W9 | 0.02764559 | 0.6776 | 7.87 | 43.20405 | 321.2252 | 55.21259 | 453.5676 | 224.3123
3805 | 3805 | 3805 | 18 | 44 | 21 | 9 | 8 | 99.78138 | 0.2655268 | 0.08261626 | 551.4636 | 0 | 0 | 0 |  | Fe_Cr_Ni_Cu_W | Fe18Cr44Ni21Cu9W8 | 0.02638466 | 0.412 | 7.65 | 40.9336 | 290.6031 | 60.31514 | 531.7958 | 222.7711
3806 | 3806 | 3806 | 23 | 46 | 16 | 7 | 7 | 100.5511 | 0.2619627 | 0.07760809 | 499.6872 | 0 | 0 | 0 |  | Fe_Cr_Ni_Cu_W | Fe23Cr46Ni16Cu7W7 | 0.0250997 | 0.2134476 | 7.464646 | 38.59511 | 263.7174 | 50.54129 | 592.502 | 239.225
3807 | 3807 | 3807 | 3 | 12 | 52 | 29 | 4 | 76.94024 | 0.3057654 | 0.07002493 | 333.63 | 1 | 0 | 0 |  | Fe_Cr_Ni_Cu_W | Fe3Cr12Ni52Cu29W4 | 0.02067648 | 3.4396 | 9.59 | 33.28949 | 132.4807 | 26.13198 | 311.4775 | 264.428
3808 | 3808 | 3808 | 4 | 16 | 46 | 27 | 8 | 83.46743 | 0.2986067 | 0.08922371 | 542.4544 | 1 | 0 | 0 |  | Fe_Cr_Ni_Cu_W | Fe4Cr16Ni46Cu27W8 | 0.0261911 | 3.82237 | 9.237624 | 42.63776 | 185.6281 | 45.81576 | 279.561 | 164.2109
3809 | 3809 | 3809 | 6 | 21 | 39 | 24 | 10 | 88.49553 | 0.2916003 | 0.09474515 | 632.3192 | 0 | 0 | 0 |  | Fe_Cr_Ni_Cu_W | Fe6Cr21Ni39Cu24W10 | 0.02857403 | 3.8628 | 8.88 | 46.49774 | 232.9812 | 49.9712 | 266.0032 | 198.6587
3810 | 3810 | 3810 | 9 | 25 | 34 | 21 | 12 | 92.9025 | 0.2861201 | 0.09970431 | 717.8239 | 0 | 0 | 0 |  | Fe_Cr_Ni_Cu_W | Fe9Cr25Ni34Cu21W12 | 0.03058125 | 3.703951 | 8.564356 | 49.46573 | 297.4687 | 58.64558 | 273.4408 | 228.3711
3811 | 3811 | 3811 | 13 | 28 | 29 | 17 | 13 | 96.50512 | 0.2813298 | 0.10106 | 759.0207 | 0 | 0 | 0 |  | Fe_Cr_Ni_Cu_W | Fe13Cr28Ni29Cu17W13 | 0.03182618 | 3.14 | 8.27 | 50.8307 | 353.0223 | 60.0728 | 280.8467 | 232.4868
3812 | 3812 | 3812 | 17 | 31 | 24 | 14 | 14 | 99.63008 | 0.2771185 | 0.1018489 | 790.7964 | 0 | 0 | 0 |  | Fe_Cr_Ni_Cu_W | Fe17Cr31Ni24Cu14W14 | 0.03288995 | 2.7332 | 8 | 52.04719 | 397.1115 | 71.70971 | 307.9692 | 243.4736
3813 | 3813 | 3813 | 23 | 34 | 19 | 11 | 13 | 100.8227 | 0.2731398 | 0.09796922 | 747.3307 | 0 | 0 | 0 |  | Fe_Cr_Ni_Cu_W | Fe23Cr34Ni19Cu11W13 | 0.03219722 | 2.1128 | 7.77 | 50.20398 | 391.7237 | 70.12799 | 332.4334 | 240.0784
3814 | 3814 | 3814 | 29 | 36 | 15 | 8 | 12 | 101.6693 | 0.2699908 | 0.09456817 | 708.2242 | 0 | 0 | 0 |  | Fe_Cr_Ni_Cu_W | Fe29Cr36Ni15Cu8W12 | 0.03138057 | 1.3048 | 7.58 | 48.20488 | 373.7498 | 59.76945 | 364.7645 | 264.3647
3815 | 3815 | 3815 | 36 | 37 | 12 | 6 | 9 | 99.9052 | 0.2680049 | 0.08550825 | 587.6429 | 0 | 0 | 0 |  | Fe_Cr_Ni_Cu_W | Fe36Cr37Ni12Cu6W9 | 0.02804057 | 0.6612 | 7.5 | 42.40413 | 305.7462 | 61.46001 | 440.9769 | 257.8086
3816 | 3816 | 3816 | 3 | 10 | 43 | 38 | 6 | 75.89711 | 0.3084214 | 0.07904546 | 404.8903 | 1 | 0 | 0 |  | Fe_Cr_Ni_Cu_W | Fe3Cr10Ni43Cu38W6 | 0.02352289 | 5.4328 | 9.68 | 39.63471 | 143.1976 | 32.61837 | 310.4474 | 337.1
3817 | 3817 | 3817 | 4 | 13 | 38 | 34 | 10 | 82.68551 | 0.3014618 | 0.09464918 | 595.8351 | 1 | 0 | 0 |  | Fe_Cr_Ni_Cu_W | Fe4Cr13Ni38Cu34W10 | 0.02823925 | 6.07938 | 9.333333 | 47.95736 | 207.3349 | 72.24046 | 259.4176 | 213.4178
3818 | 3818 | 3818 | 7 | 16 | 33 | 29 | 14 | 89.66389 | 0.2947725 | 0.1051627 | 766.5406 | 0 | 0 | 0 |  | Fe_Cr_Ni_Cu_W | Fe7Cr16Ni33Cu29W14 | 0.03206539 | 6.340169 | 8.939394 | 54.06353 | 284.9065 | 80.50359 | 242.893 | 246.3366
3819 | 3819 | 3819 | 10 | 19 | 29 | 25 | 17 | 94.95882 | 0.2896272 | 0.110729 | 880.3116 | 0 | 0 | 0 |  | Fe_Cr_Ni_Cu_W | Fe10Cr19Ni29Cu25W17 | 0.03445647 | 6.1668 | 8.61 | 57.4953 | 341.877 | 63.34978 | 245.018 | 253.6177
3820 | 3820 | 3820 | 15 | 21 | 25 | 20 | 19 | 99.29322 | 0.2854095 | 0.1132382 | 952.5247 | 0 | 0 | 0 |  | Fe_Cr_Ni_Cu_W | Fe15Cr21Ni25Cu20W19 | 0.03623659 | 5.4136 | 8.3 | 59.23681 | 406.1856 | 68.10479 | 224.5483 | 269.0544
3821 | 3821 | 3821 | 20 | 24 | 21 | 16 | 19 | 101.6737 | 0.2814021 | 0.1118294 | 951.4106 | 0 | 0 | 0 |  | Fe_Cr_Ni_Cu_W | Fe20Cr24Ni21Cu16W19 | 0.03663916 | 4.4844 | 8.04 | 58.74308 | 435.946 | 63.77164 | 246.2778 | 240.8729
3822 | 3822 | 3822 | 26 | 26 | 17 | 12 | 18 | 103.0187 | 0.2780712 | 0.108913 | 919.541 | 0 | 0 | 0 |  | Fe_Cr_Ni_Cu_W | Fe26Cr26Ni17Cu12W18 | 0.03649051 | 3.372717 | 7.818182 | 57.2623 | 450.4625 | 77.56419 | 265.1636 | 269.9202
3823 | 3823 | 3823 | 34 | 28 | 13 | 9 | 17 | 103.4269 | 0.2754205 | 0.1066427 | 887.1219 | 0 | 0 | 0 |  | Fe_Cr_Ni_Cu_W | Fe34Cr28Ni13Cu9W17 | 0.03583809 | 2.456622 | 7.633663 | 55.16531 | 446.8424 | 76.0107 | 267.9161 | 251.1269
3824 | 3824 | 3824 | 43 | 28 | 11 | 6 | 12 | 99.98072 | 0.2742449 | 0.09559968 | 713.7724 | 0 | 0 | 0 |  | Fe_Cr_Ni_Cu_W | Fe43Cr28Ni11Cu6W12 | 0.03174447 | 1.1408 | 7.6 | 47.62468 | 371.1252 | 70.41415 | 321.7098 | 257.6881
3825 | 3825 | 3825 | 3 | 8 | 35 | 45 | 9 | 76.55921 | 0.3097445 | 0.08984865 | 508.7683 | 1 | 0 | 0 |  | Fe_Cr_Ni_Cu_W | Fe3Cr8Ni35Cu45W9 | 0.0265081 | 7.2872 | 9.71 | 46.99745 | 179.5839 | 62.15445 | 304.1752 | 308.4189
3826 | 3826 | 3826 | 5 | 10 | 31 | 39 | 14 | 84.56732 | 0.3026024 | 0.1044576 | 722.2215 | 0 | 0 | 0 |  | Fe_Cr_Ni_Cu_W | Fe5Cr10Ni31Cu39W14 | 0.03125451 | 8.313846 | 9.323232 | 55.36828 | 256.9706 | 83.14761 | 272.5124 | 297.9696
3827 | 3827 | 3827 | 8 | 12 | 27 | 33 | 19 | 92.35111 | 0.2963013 | 0.1140234 | 910.0238 | 0 | 0 | 0 |  | Fe_Cr_Ni_Cu_W | Fe8Cr12Ni27Cu33W19 | 0.03501786 | 8.748087 | 8.919192 | 61.34366 | 324.6617 | 71.76109 | 238.1477 | 282.831
3828 | 3828 | 3828 | 12 | 14 | 24 | 28 | 22 | 97.46334 | 0.2918292 | 0.1179965 | 1013.418 | 0 | 0 | 0 |  | Fe_Cr_Ni_Cu_W | Fe12Cr14Ni24Cu28W22 | 0.0370901 | 8.376 | 8.6 | 63.67448 | 386.4342 | 77.01513 | 221.6008 | 296.7624
3829 | 3829 | 3829 | 17 | 16 | 20 | 23 | 24 | 101.6884 | 0.2877741 | 0.1192936 | 1074.234 | 0 | 0 | 0 |  | Fe_Cr_Ni_Cu_W | Fe17Cr16Ni20Cu23W24 | 0.03866291 | 7.694 | 8.29 | 64.90447 | 424.7474 | 65.91758 | 214.1594 | 293.6862
3830 | 3830 | 3830 | 22 | 18 | 17 | 18 | 25 | 104.9095 | 0.2842672 | 0.1196066 | 1109.4 | 0 | 0 | 0 |  | Fe_Cr_Ni_Cu_W | Fe22Cr18Ni17Cu18W25 | 0.03975264 | 6.4196 | 8.02 | 65.01346 | 465.4781 | 72.46227 | 223.8301 | 304.9583
3831 | 3831 | 3831 | 30 | 20 | 13 | 13 | 24 | 106.3413 | 0.2809735 | 0.1176529 | 1088.855 | 0 | 0 | 0 |  | Fe_Cr_Ni_Cu_W | Fe30Cr20Ni13Cu13W24 | 0.03998844 | 4.8296 | 7.77 | 63.34824 | 481.9793 | 78.72736 | 203.9173 | 280.8779
3832 | 3832 | 3832 | 38 | 20 | 11 | 9 | 22 | 105.884 | 0.2796395 | 0.1155681 | 1048.233 | 0 | 0 | 0 |  | Fe_Cr_Ni_Cu_W | Fe38Cr20Ni11Cu9W22 | 0.03946912 | 3.1744 | 7.65 | 60.69728 | 477.1988 | 84.41154 | 210.5837 | 298.2325
3833 | 3833 | 3833 | 50 | 20 | 8 | 6 | 16 | 101.4166 | 0.27885 | 0.1057579 | 862.788 | 0 | 0 | 0 |  | Fe_Cr_Ni_Cu_W | Fe50Cr20Ni8Cu6W16 | 0.03571766 | 1.864 | 7.62 | 53.30704 | 421.8533 | 78.33662 | 231.2393 | 254.6505
3834 | 3834 | 3834 | 3 | 7 | 25 | 50 | 14 | 80.30869 | 0.3080945 | 0.1021242 | 665.3543 | 0 | 0 | 0 |  | Fe_Cr_Ni_Cu_W | Fe3Cr7Ni25Cu50W14 | 0.0300496 | 9.877359 | 9.59596 | 56.71679 | 245.3258 | 79.64318 | 226.7472 | 273.2489
3835 | 3835 | 3835 | 6 | 8 | 23 | 42 | 21 | 90.26138 | 0.3007776 | 0.1158436 | 921.7255 | 0 | 0 | 0 |  | Fe_Cr_Ni_Cu_W | Fe6Cr8Ni23Cu42W21 | 0.03482784 | 11.0732 | 9.14 | 64.73106 | 332.1083 | 92.71928 | 232.6548 | 311.9944
3836 | 3836 | 3836 | 9 | 9 | 20 | 36 | 26 | 97.33614 | 0.2958902 | 0.1214666 | 1075.166 | 0 | 0 | 0 |  | Fe_Cr_Ni_Cu_W | Fe9Cr9Ni20Cu36W26 | 0.03758604 | 11.418 | 8.78 | 68.8194 | 375.6708 | 82.28443 | 218.8288 | 322.3468
3837 | 3837 | 3837 | 13 | 11 | 18 | 29 | 28 | 102.2376 | 0.29153 | 0.1226745 | 1144.989 | 0 | 0 | 0 |  | Fe_Cr_Ni_Cu_W | Fe13Cr11Ni18Cu29W28 | 0.03934065 | 10.39894 | 8.454545 | 69.59281 | 421.3163 | 91.66839 | 183.9796 | 303.3737
3838 | 3838 | 3838 | 18 | 12 | 16 | 24 | 30 | 105.783 | 0.2886398 | 0.1241866 | 1206.204 | 0 | 0 | 0 |  | Fe_Cr_Ni_Cu_W | Fe18Cr12Ni16Cu24W30 | 0.04071798 | 9.2928 | 8.2 | 69.89249 | 446.3661 | 82.83627 | 191.3676 | 344.2418
3839 | 3839 | 3839 | 25 | 14 | 13 | 18 | 31 | 108.9787 | 0.285096 | 0.1245049 | 1242.338 | 0 | 0 | 0 |  | Fe_Cr_Ni_Cu_W | Fe25Cr14Ni13Cu18W31 | 0.04193948 | 7.464758 | 7.90099 | 69.24495 | 476.0362 | 91.77296 | 194.7277 | 297.1781
3840 | 3840 | 3840 | 32 | 15 | 10 | 13 | 30 | 110.3076 | 0.2826846 | 0.1232996 | 1232.614 | 0 | 0 | 0 |  | Fe_Cr_Ni_Cu_W | Fe32Cr15Ni10Cu13W30 | 0.04253936 | 5.6912 | 7.69 | 67.88402 | 502.2661 | 102.2847 | 209.3912 | 314.7689
3841 | 3841 | 3841 | 42 | 15 | 8 | 8 | 26 | 108.6723 | 0.2813327 | 0.1205004 | 1161.238 | 0 | 0 | 0 |  | Fe_Cr_Ni_Cu_W | Fe42Cr15Ni8Cu8W26 | 0.04190145 | 3.372717 | 7.575758 | 64.12511 | 504.5549 | 118.8865 | 179.8335 | 326.3096
3842 | 3842 | 3842 | 55 | 15 | 6 | 5 | 19 | 103.0974 | 0.2810817 | 0.1121453 | 970.9788 | 0 | 0 | 0 |  | Fe_Cr_Ni_Cu_W | Fe55Cr15Ni6Cu5W19 | 0.0382323 | 1.8052 | 7.59 | 56.60707 | 446.9427 | 86.77319 | 209.7915 | 253.5878
3843 | 3843 | 3843 | 3 | 7 | 17 | 52 | 21 | 87.03415 | 0.3040539 | 0.1130074 | 858.5762 | 0 | 0 | 0 |  | Fe_Cr_Ni_Cu_W | Fe3Cr7Ni17Cu52W21 | 0.0332576 | 12.8304 | 9.34 | 66.24923 | 318.5132 | 101.4692 | 236.0707 | 342.4011
3844 | 3844 | 3844 | 6 | 7 | 16 | 43 | 28 | 96.55865 | 0.2981825 | 0.1214424 | 1075.048 | 0 | 0 | 0 |  | Fe_Cr_Ni_Cu_W | Fe6Cr7Ni16Cu43W28 | 0.03692092 | 13.616 | 8.91 | 71.82033 | 368.6259 | 100.5466 | 227.0989 | 346.847
3845 | 3845 | 3845 | 9 | 7 | 15 | 36 | 33 | 103.3103 | 0.2943646 | 0.1251313 | 1210.259 | 0 | 0 | 0 |  | Fe_Cr_Ni_Cu_W | Fe9Cr7Ni15Cu36W33 | 0.03916056 | 13.284 | 8.58 | 74.18598 | 411.9398 | 98.78114 | 180.7385 | 368.5009
3846 | 3846 | 3846 | 14 | 8 | 13 | 30 | 36 | 107.9097 | 0.2910156 | 0.1263653 | 1283.473 | 0 | 0 | 0 |  | Fe_Cr_Ni_Cu_W | Fe14Cr8Ni13Cu30W36 | 0.0407926 | 12.28899 | 8.277228 | 74.52006 | 439.4459 | 101.3511 | 182.6308 | 342.3315
3847 | 3847 | 3847 | 19 | 9 | 11 | 24 | 38 | 111.7763 | 0.2880877 | 0.1267162 | 1333.874 | 0 | 0 | 0 |  | Fe_Cr_Ni_Cu_W | Fe19Cr9Ni11Cu24W38 | 0.04222305 | 10.76208 | 8 | 74.26667 | 467.8597 | 116.3874 | 184.8292 | 358.3735
3848 | 3848 | 3848 | 25 | 10 | 9 | 18 | 38 | 114.2217 | 0.2855621 | 0.1264394 | 1353.736 | 0 | 0 | 0 |  | Fe_Cr_Ni_Cu_W | Fe25Cr10Ni9Cu18W38 | 0.04345416 | 8.692 | 7.76 | 73.16905 | 495.8196 | 147.6779 | 189.4802 | 347.0149
3849 | 3849 | 3849 | 33 | 11 | 7 | 12 | 37 | 115.5606 | 0.2832369 | 0.1265951 | 1363.973 | 0 | 0 | 0 |  | Fe_Cr_Ni_Cu_W | Fe33Cr11Ni7Cu12W37 | 0.04450525 | 6.0408 | 7.54 | 71.36638 | 489.861 | 122.8286 | 195.0269 | 328.8566
3850 | 3850 | 3850 | 44 | 12 | 5 | 7 | 32 | 113.2051 | 0.2816487 | 0.1253209 | 1299.656 | 0 | 0 | 0 |  | Fe_Cr_Ni_Cu_W | Fe44Cr12Ni5Cu7W32 | 0.04428214 | 3.4384 | 7.43 | 67.73478 | 493.9972 | 113.5264 | 175.9888 | 318.3365
3851 | 3851 | 3851 | 57 | 12 | 4 | 4 | 23 | 106.2535 | 0.281774 | 0.1184247 | 1099.052 | 0 | 0 | 0 |  | Fe_Cr_Ni_Cu_W | Fe57Cr12Ni4Cu4W23 | 0.04094433 | 1.6608 | 7.5 | 60.39834 | 480.347 | 119.5073 | 190.478 | 271.2163
3852 | 3852 | 3852 | 6 | 5 | 10 | 42 | 37 | 104.5942 | 0.2955258 | 0.1241259 | 1223.353 | 0 | 0 | 0 |  | Fe_Cr_Ni_Cu_W | Fe6Cr5Ni10Cu42W37 | 0.03817454 | 16.0956 | 8.62 | 77.90321 | 407.1964 | 126.0637 | 212.1861 | 339.6407
3853 | 3853 | 3853 | 9 | 5 | 10 | 35 | 41 | 110.1566 | 0.2925388 | 0.1255079 | 1314.055 | 0 | 0 | 0 |  | Fe_Cr_Ni_Cu_W | Fe9Cr5Ni10Cu35W41 | 0.03978928 | 15.026 | 8.33 | 78.22557 | 456.2499 | 176.5869 | 211.9778 | 393.9544
3854 | 3854 | 3854 | 13 | 6 | 9 | 28 | 44 | 115.0756 | 0.2893554 | 0.1255919 | 1374.407 | 0 | 0 | 0 |  | Fe_Cr_Ni_Cu_W | Fe13Cr6Ni9Cu28W44 | 0.04133508 | 13.2984 | 8.02 | 77.64503 | 466.1283 | 156.1689 | 216.3226 | 382.4241
3855 | 3855 | 3855 | 18 | 7 | 8 | 22 | 45 | 117.9956 | 0.2869549 | 0.1257699 | 1408.944 | 0 | 0 | 0 |  | Fe_Cr_Ni_Cu_W | Fe18Cr7Ni8Cu22W45 | 0.04275852 | 11.1636 | 7.78 | 76.4248 | 490.1497 | 194.0709 | 198.4529 | 367.5468
3856 | 3856 | 3856 | 25 | 8 | 6 | 16 | 45 | 120.1191 | 0.2846326 | 0.1259388 | 1431.367 | 0 | 0 | 0 |  | Fe_Cr_Ni_Cu_W | Fe25Cr8Ni6Cu16W45 | 0.0442341 | 8.6696 | 7.54 | 74.92663 | 491.5139 | 183.6936 | 211.6709 | 389.3441
3857 | 3857 | 3857 | 32 | 9 | 5 | 11 | 43 | 120.3075 | 0.2829675 | 0.1268421 | 1439.328 | 0 | 0 | 0 |  | Fe_Cr_Ni_Cu_W | Fe32Cr9Ni5Cu11W43 | 0.04535263 | 6.0836 | 7.39 | 73.13515 | 498.9675 | 158.5142 | 160.294 | 388.8325
3858 | 3858 | 3858 | 43 | 11 | 3 | 6 | 38 | 118.02 | 0.2810114 | 0.1273468 | 1401.41 | 0 | 0 | 0 |  | Fe_Cr_Ni_Cu_W | Fe43Cr11Ni3Cu6W38 | 0.04579965 | 3.273405 | 7.267327 | 70.22587 | 495.3156 | 139.9922 | 193.5829 | 355.9711
3859 | 3859 | 3859 | 9 | 3 | 6 | 32 | 50 | 118.0213 | 0.290402 | 0.1225926 | 1377.532 | 0 | 0 | 0 |  | Fe_Cr_Ni_Cu_W | Fe9Cr3Ni6Cu32W50 | 0.03945371 | 15.9412 | 8.02 | 80.07815 | 455.6902 | 194.9854 | 202.1442 | 411.3731
3860 | 3860 | 3860 | 13 | 4 | 6 | 25 | 52 | 121.9337 | 0.2878191 | 0.1225052 | 1419.922 | 0 | 0 | 0 |  | Fe_Cr_Ni_Cu_W | Fe13Cr4Ni6Cu25W52 | 0.04103659 | 13.4084 | 7.75 | 78.33741 | 466.8779 | 206.9017 | 185.8011 | 373.9502
3861 | 3861 | 3861 | 18 | 5 | 5 | 19 | 53 | 124.7625 | 0.2856093 | 0.1223749 | 1447.215 | 0 | 0 | 0 |  | Fe_Cr_Ni_Cu_W | Fe18Cr5Ni5Cu19W53 | 0.04256081 | 10.858 | 7.51 | 76.65996 | 467.8371 | 194.3423 | 176.4612 | 391.3307
3862 | 3862 | 3862 | 23 | 6 | 4 | 13 | 53 | 127.1979 | 0.2835241 | 0.1224473 | 1471.932 | 0 | 0 | 0 |  | Fe_Cr_Ni_Cu_W | Fe23Cr6Ni4Cu13W53 | 0.04408048 | 7.909805 | 7.282828 | 74.88276 | 462.5451 | 181.3109 | 206.6709 | 393.5966
3863 | 3863 | 3863 | 30 | 8 | 4 | 8 | 50 | 126.5065 | 0.2817768 | 0.1251326 | 1497.809 | 0 | 0 | 0 |  | Fe_Cr_Ni_Cu_W | Fe30Cr8Ni4Cu8W50 | 0.04582374 | 4.7648 | 7.16 | 73.26773 | 481.173 | 162.1791 | 197.9156 | 433.5262
3864 | 3864 | 3864 | 33 | 5 | 47 | 12 | 3 | 79.75295 | 0.30315 | 0.06090304 | 278.1205 | 1 | 1 | 1 | 278.1205 | Fe_Cr_Ni_Cu_W | Fe33Cr5Ni47Cu12W3 | 0.01847786 | 1.4384 | 9.14 | 26.92508 | 177.5341 | 42.56699 | 295.4462 | 193.7139 | 177.5341 | 42.56699 | 295.4462 | 193.7139
3865 | 3865 | 3865 | 39 | 5 | 40 | 11 | 5 | 82.60793 | 0.3003473 | 0.07326314 | 393.6881 | 1 | 0 | 0 |  | Fe_Cr_Ni_Cu_W | Fe39Cr5Ni40Cu11W5 | 0.02248194 | 1.5668 | 8.93 | 32.74385 | 210.8441 | 47.74847 | 288.5535 | 200.761
3866 | 3866 | 3866 | 44 | 4 | 34 | 10 | 7 | 85.07242 | 0.2987051 | 0.0827699 | 496.7545 | 1 | 0 | 0 |  | Fe_Cr_Ni_Cu_W | Fe44Cr4Ni34Cu10W7 | 0.02588281 | 1.752474 | 8.767677 | 37.64521 | 263.5464 | 64.65757 | 246.0312 | 193.3188
3867 | 3867 | 3867 | 49 | 4 | 27 | 9 | 11 | 89.805 | 0.2954587 | 0.09743212 | 684.2264 | 1 | 0 | 0 |  | Fe_Cr_Ni_Cu_W | Fe49Cr4Ni27Cu9W11 | 0.030978 | 1.948 | 8.51 | 45.19956 | 340.3469 | 69.57655 | 189.8307 | 176.4739
3868 | 3868 | 3868 | 53 | 3 | 22 | 7 | 14 | 93.48576 | 0.2935495 | 0.1057808 | 814.384 | 0 | 0 | 0 |  | Fe_Cr_Ni_Cu_W | Fe53Cr3Ni22Cu7W14 | 0.03428722 | 1.637384 | 8.313131 | 49.76549 | 389.1338 | 80.77883 | 145.5044 | 201.7348
3869 | 3869 | 3869 | 21 | 6 | 51 | 19 | 3 | 77.43624 | 0.3063455 | 0.06125076 | 271.1951 | 1 | 0 | 0 |  | Fe_Cr_Ni_Cu_W | Fe21Cr6Ni51Cu19W3 | 0.01888257 | 2.7336 | 9.41 | 28.40775 | 148.225 | 31.47681 | 242.9541 | 208.9331
3870 | 3870 | 3870 | 27 | 7 | 44 | 17 | 5 | 80.97914 | 0.3022002 | 0.07366612 | 388.3541 | 1 | 0 | 0 |  | Fe_Cr_Ni_Cu_W | Fe27Cr7Ni44Cu17W5 | 0.02260275 | 2.7644 | 9.15 | 33.95055 | 186.0627 | 44.01031 | 310.9653 | 202.2602
3871 | 3871 | 3871 | 32 | 8 | 38 | 16 | 7 | 84.03505 | 0.2988716 | 0.08307308 | 491.3636 | 1 | 0 | 0 |  | Fe_Cr_Ni_Cu_W | Fe32Cr8Ni38Cu16W7 | 0.02561998 | 2.952652 | 8.930693 | 38.52007 | 228.4963 | 52.77267 | 299.5273 | 196.3509
3872 | 3872 | 3872 | 36 | 8 | 32 | 14 | 10 | 88.12609 | 0.2958233 | 0.09431818 | 634.3238 | 1 | 0 | 0 |  | Fe_Cr_Ni_Cu_W | Fe36Cr8Ni32Cu14W10 | 0.02958231 | 3.0016 | 8.7 | 44.46527 | 301.3266 | 62.95821 | 238.2159 | 212.6673
3873 | 3873 | 3873 | 40 | 9 | 26 | 11 | 14 | 93.71487 | 0.2916339 | 0.1056144 | 809.2263 | 0 | 0 | 0 |  | Fe_Cr_Ni_Cu_W | Fe40Cr9Ni26Cu11W14 | 0.03375369 | 2.5584 | 8.39 | 50.53712 | 373.6252 | 69.49473 | 199.6583 | 209.1164
3874 | 3874 | 3874 | 44 | 8 | 21 | 9 | 18 | 98.15287 | 0.2896891 | 0.1139903 | 960.5469 | 0 | 0 | 0 |  | Fe_Cr_Ni_Cu_W | Fe44Cr8Ni21Cu9W18 | 0.03717111 | 2.3864 | 8.17 | 55.42166 | 419.168 | 68.81646 | 190.9618 | 234.8009
3875 | 3875 | 3875 | 46 | 7 | 16 | 7 | 23 | 103.5839 | 0.287684 | 0.1215824 | 1128.178 | 0 | 0 | 0 |  | Fe_Cr_Ni_Cu_W | Fe46Cr7Ni16Cu7W23 | 0.04068189 | 2.139782 | 7.929293 | 60.49704 | 450.9736 | 80.44113 | 176.1757 | 257.1934
3876 | 3876 | 3876 | 12 | 4 | 52 | 29 | 3 | 73.29791 | 0.3128025 | 0.06090167 | 252.4825 | 1 | 0 | 0 |  | Fe_Cr_Ni_Cu_W | Fe12Cr4Ni52Cu29W3 | 0.01922054 | 4.2616 | 9.77 | 30.08172 | 120.2399 | 17.3693 | 244.8287 | 246.6799
3877 | 3877 | 3877 | 16 | 8 | 46 | 27 | 4 | 76.73492 | 0.3066293 | 0.06782099 | 318.0923 | 1 | 0 | 0 |  | Fe_Cr_Ni_Cu_W | Fe16Cr8Ni46Cu27W4 | 0.02093725 | 4.256838 | 9.475248 | 32.69006 | 141.3374 | 27.42208 | 299.8532 | 302.2032
3878 | 3878 | 3878 | 21 | 10 | 39 | 24 | 6 | 80.86579 | 0.3014015 | 0.07816352 | 426.2841 | 1 | 0 | 0 |  | Fe_Cr_Ni_Cu_W | Fe21Cr10Ni39Cu24W6 | 0.02418661 | 4.4496 | 9.18 | 37.73844 | 184.5351 | 46.03022 | 300.5135 | 225.8209
3879 | 3879 | 3879 | 25 | 12 | 34 | 21 | 9 | 85.85645 | 0.2963873 | 0.09050561 | 575.0006 | 1 | 0 | 0 |  | Fe_Cr_Ni_Cu_W | Fe25Cr12Ni34Cu21W9 | 0.02801155 | 4.39055 | 8.881188 | 43.68503 | 247.0896 | 56.96414 | 246.0869 | 205.3176
3880 | 3880 | 3880 | 28 | 13 | 29 | 17 | 13 | 91.83313 | 0.2919034 | 0.1027677 | 755.8527 | 0 | 0 | 0 |  | Fe_Cr_Ni_Cu_W | Fe28Cr13Ni29Cu17W13 | 0.03236359 | 4.034 | 8.57 | 50.26838 | 342.0928 | 66.56216 | 217.6155 | 224.4895
3881 | 3881 | 3881 | 31 | 14 | 24 | 14 | 17 | 97.25883 | 0.2882199 | 0.111358 | 911.2211 | 0 | 0 | 0 |  | Fe_Cr_Ni_Cu_W | Fe31Cr14Ni24Cu14W17 | 0.03581971 | 3.7256 | 8.28 | 55.42238 | 406.3134 | 66.9419 | 206.3855 | 232.7778
3882 | 3882 | 3882 | 34 | 13 | 19 | 11 | 23 | 103.7699 | 0.2857946 | 0.1204791 | 1108.605 | 0 | 0 | 0 |  | Fe_Cr_Ni_Cu_W | Fe34Cr13Ni19Cu11W23 | 0.0398623 | 3.402 | 7.99 | 61.39015 | 460.3572 | 81.79407 | 195.9667 | 261.8809
3883 | 3883 | 3883 | 36 | 12 | 15 | 8 | 29 | 109.9745 | 0.2838428 | 0.1261729 | 1272.138 | 0 | 0 | 0 |  | Fe_Cr_Ni_Cu_W | Fe36Cr12Ni15Cu8W29 | 0.04290692 | 2.7004 | 7.72 | 65.5801 | 468.3941 | 89.49363 | 175.1072 | 285.5031
3884 | 3884 | 3884 | 37 | 9 | 12 | 6 | 36 | 115.8659 | 0.2835019 | 0.1301407 | 1422.637 | 0 | 0 | 0 |  | Fe_Cr_Ni_Cu_W | Fe37Cr9Ni12Cu6W36 | 0.04530462 | 2.25 | 7.52 | 68.84613 | 478.6922 | 104.9869 | 191.7181 | 298.7404
3885 | 3885 | 3885 | 10 | 6 | 43 | 38 | 3 | 71.37165 | 0.3134645 | 0.06021172 | 239.1343 | 1 | 0 | 0 |  | Fe_Cr_Ni_Cu_W | Fe10Cr6Ni43Cu38W3 | 0.01928898 | 5.45 | 9.82 | 31.0926 | 120.0823 | 22.45657 | 284.624 | 349.3515625
3886 | 3886 | 3886 | 13 | 10 | 38 | 34 | 4 | 75.31129 | 0.3067575 | 0.06674681 | 302.3278 | 1 | 0 | 0 |  | Fe_Cr_Ni_Cu_W | Fe13Cr10Ni38Cu34W4 | 0.02106816 | 5.628813 | 9.515152 | 33.85542 | 139.2557 | 31.48133 | 319.0269 | 370.6349
3887 | 3887 | 3887 | 16 | 14 | 33 | 29 | 7 | 81.7992 | 0.29883 | 0.0817617 | 461.9511 | 1 | 0 | 0 |  | Fe_Cr_Ni_Cu_W | Fe16Cr14Ni33Cu29W7 | 0.02543233 | 5.750026 | 9.121212 | 41.08268 | 197.5376 | 57.90496 | 302.0231 | 245.4702
3888 | 3888 | 3888 | 19 | 17 | 29 | 25 | 10 | 87.3836 | 0.2929918 | 0.09274097 | 605.5304 | 0 | 0 | 0 |  | Fe_Cr_Ni_Cu_W | Fe19Cr17Ni29Cu25W10 | 0.028921 | 5.6396 | 8.79 | 46.60161 | 268.9081 | 70.91888 | 263.3093 | 235.3597
3889 | 3889 | 3889 | 21 | 19 | 25 | 20 | 15 | 94.83392 | 0.2875862 | 0.1058537 | 814.6875 | 0 | 0 | 0 |  | Fe_Cr_Ni_Cu_W | Fe21Cr19Ni25Cu20W15 | 0.03366861 | 5.2024 | 8.42 | 54.04295 | 369.5331 | 59.57539 | 244.1301 | 233.7041
3890 | 3890 | 3890 | 24 | 19 | 21 | 16 | 20 | 101.092 | 0.2845008 | 0.1146224 | 990.3988 | 0 | 0 | 0 |  | Fe_Cr_Ni_Cu_W | Fe24Cr19Ni21Cu16W20 | 0.03743191 | 4.7548 | 8.12 | 59.6359 | 434.6501 | 63.28332 | 228.1128 | 266.7646
3891 | 3891 | 3891 | 26 | 18 | 17 | 12 | 26 | 107.9783 | 0.2821704 | 0.1216809 | 1171.103 | 0 | 0 | 0 |  | Fe_Cr_Ni_Cu_W | Fe26Cr18Ni17Cu12W26 | 0.04101652 | 4.071421 | 7.818182 | 64.81449 | 483.7317 | 87.50748 | 204.9203 | 301.3612
3892 | 3892 | 3892 | 28 | 17 | 13 | 9 | 34 | 115.1994 | 0.2804459 | 0.126214 | 1337.153 | 0 | 0 | 0 |  | Fe_Cr_Ni_Cu_W | Fe28Cr17Ni13Cu9W34 | 0.04392865 | 3.45574 | 7.514851 | 69.04122 | 499.6611 | 109.7962 | 206.4383 | 342.9126
3893 | 3893 | 3893 | 28 | 12 | 11 | 6 | 43 | 122.5171 | 0.2809576 | 0.1288518 | 1493.282 | 0 | 0 | 0 |  | Fe_Cr_Ni_Cu_W | Fe28Cr12Ni11Cu6W43 | 0.04597188 | 2.4836 | 7.3 | 71.45705 | 496.4658 | 151.811 | 195.5038 | 375.0327
3894 | 3894 | 3894 | 8 | 9 | 35 | 45 | 3 | 70.40449 | 0.3125645 | 0.05934304 | 228.2707 | 1 | 0 | 0 |  | Fe_Cr_Ni_Cu_W | Fe8Cr9Ni35Cu45W3 | 0.01909454 | 6.274 | 9.81 | 31.49778 | 120.6858 | 23.07467 | 276.7637 | 364.9807
3895 | 3895 | 3895 | 10 | 14 | 31 | 39 | 5 | 76.35081 | 0.3037358 | 0.07137932 | 341.7971 | 1 | 0 | 0 |  | Fe_Cr_Ni_Cu_W | Fe10Cr14Ni31Cu39W5 | 0.02235606 | 6.756453 | 9.424242 | 37.15799 | 155.4773 | 43.56553 | 363.0027 | 376.5414
3896 | 3896 | 3896 | 12 | 19 | 27 | 33 | 8 | 83.38474 | 0.2950074 | 0.08442877 | 493.6389 | 0 | 0 | 0 |  | Fe_Cr_Ni_Cu_W | Fe12Cr19Ni27Cu33W8 | 0.02633707 | 6.971125 | 9 | 43.88398 | 224.5668 | 70.63553 | 323.0448 | 300.6422
3897 | 3897 | 3897 | 14 | 22 | 24 | 28 | 12 | 90.18958 | 0.2889595 | 0.09672135 | 667.2047 | 0 | 0 | 0 |  | Fe_Cr_Ni_Cu_W | Fe14Cr22Ni24Cu28W12 | 0.0305062 | 6.9168 | 8.64 | 50.7547 | 305.2893 | 75.0312 | 264.7458 | 270.7908
3898 | 3898 | 3898 | 16 | 24 | 20 | 23 | 17 | 97.52193 | 0.2839269 | 0.1070001 | 851.1795 | 0 | 0 | 0 |  | Fe_Cr_Ni_Cu_W | Fe16Cr24Ni20Cu23W17 | 0.03471028 | 6.7416 | 8.27 | 57.53912 | 406.1591 | 76.96568 | 263.4089 | 271.584
3899 | 3899 | 3899 | 18 | 25 | 17 | 18 | 22 | 104.2615 | 0.2803326 | 0.1141552 | 1012.574 | 0 | 0 | 0 |  | Fe_Cr_Ni_Cu_W | Fe18Cr25Ni17Cu18W22 | 0.03811263 | 5.9756 | 7.94 | 62.53671 | 462.2322 | 67.62424 | 214.7916 | 264.6634
3900 | 3900 | 3900 | 20 | 24 | 13 | 13 | 30 | 112.8438 | 0.2779307 | 0.1209576 | 1213.562 | 0 | 0 | 0 |  | Fe_Cr_Ni_Cu_W | Fe20Cr24Ni13Cu13W30 | 0.04200025 | 5.0984 | 7.57 | 68.30081 | 502.1262 | 98.63275 | 214.7832 | 299.4242
3901 | 3901 | 3901 | 20 | 22 | 11 | 9 | 38 | 120.3396 | 0.2769968 | 0.1240134 | 1362.822 | 0 | 0 | 0 |  | Fe_Cr_Ni_Cu_W | Fe20Cr22Ni11Cu9W38 | 0.04443332 | 3.8576 | 7.29 | 71.56563 | 520.8621 | 143.4403 | 221.7115 | 360.9189
3902 | 3902 | 3902 | 20 | 16 | 8 | 6 | 50 | 129.2012 | 0.2779862 | 0.1229417 | 1478.663 | 0 | 0 | 0 |  | Fe_Cr_Ni_Cu_W | Fe20Cr16Ni8Cu6W50 | 0.04559879 | 3.0272 | 7.02 | 73.04273 | 478.0851 | 139.1556 | 145.3883 | 348.737
3903 | 3903 | 3903 | 7 | 14 | 25 | 50 | 3 | 70.76038 | 0.3086881 | 0.05770399 | 217.2059 | 1 | 0 | 0 |  | Fe_Cr_Ni_Cu_W | Fe7Cr14Ni25Cu50W3 | 0.01882523 | 7.415162 | 9.676768 | 31.4941 | 119.8839 | 22.47254 | 284.6787 | 405.0105
3904 | 3904 | 3904 | 8 | 21 | 23 | 42 | 6 | 79.0863 | 0.2971685 | 0.07437646 | 377.1662 | 0 | 0 | 0 |  | Fe_Cr_Ni_Cu_W | Fe8Cr21Ni23Cu42W6 | 0.02333962 | 8.062 | 9.18 | 39.77436 | 181.6753 | 56.00214 | 367.6191 | 376.6218
3905 | 3905 | 3905 | 9 | 26 | 20 | 36 | 9 | 85.93099 | 0.289113 | 0.08513711 | 513.0482 | 0 | 0 | 0 |  | Fe_Cr_Ni_Cu_W | Fe9Cr26Ni20Cu36W9 | 0.02700391 | 8.3648 | 8.78 | 46.17965 | 246.9273 | 84.11945 | 332.1552 | 294.8007
3906 | 3906 | 3906 | 11 | 28 | 18 | 29 | 13 | 93.09447 | 0.2835531 | 0.0962612 | 680.5305 | 0 | 0 | 0 |  | Fe_Cr_Ni_Cu_W | Fe11Cr28Ni18Cu29W13 | 0.03120835 | 8.04122 | 8.414141 | 53.01058 | 347.7627 | 81.78927 | 281.5331 | 291.9621
3907 | 3907 | 3907 | 12 | 30 | 16 | 24 | 18 | 100.142 | 0.2793593 | 0.1057108 | 853.8287 | 0 | 0 | 0 |  | Fe_Cr_Ni_Cu_W | Fe12Cr30Ni16Cu24W18 | 0.03506504 | 7.5984 | 8.08 | 59.28271 | 428.4258 | 74.41332 | 271.2917 | 282.164
3908 | 3908 | 3908 | 14 | 31 | 13 | 18 | 25 | 108.6702 | 0.2757592 | 0.1138656 | 1050.317 | 0 | 0 | 0 |  | Fe_Cr_Ni_Cu_W | Fe14Cr31Ni13Cu18W25 | 0.03920183 | 6.6617 | 7.683168 | 65.55786 | 494.0024 | 91.91063 | 263.2229 | 318.8653
3909 | 3909 | 3909 | 15 | 30 | 10 | 13 | 32 | 116.4056 | 0.2738949 | 0.1182217 | 1206.046 | 0 | 0 | 0 |  | Fe_Cr_Ni_Cu_W | Fe15Cr30Ni10Cu13W32 | 0.0423002 | 5.6148 | 7.35 | 70.11269 | 528.0788 | 110.3525 | 234.2197 | 334.5237
3910 | 3910 | 3910 | 15 | 26 | 8 | 8 | 42 | 125.4837 | 0.2738801 | 0.1205959 | 1366.426 | 0 | 0 | 0 |  | Fe_Cr_Ni_Cu_W | Fe15Cr26Ni8Cu8W42 | 0.04478712 | 3.959596 | 7.030303 | 73.35211 | 507.3389 | 122.2431 | 244.7917 | 357.2206
3911 | 3911 | 3911 | 15 | 19 | 6 | 5 | 55 | 134.1281 | 0.2757936 | 0.1168815 | 1431.172 | 0 | 0 | 0 |  | Fe_Cr_Ni_Cu_W | Fe15Cr19Ni6Cu5W55 | 0.04495552 | 2.8308 | 6.79 | 73.10513 | 486.4635 | 151.6915 | 236.6248 | 471.7608
3912 | 3912 | 3912 | 7 | 21 | 17 | 52 | 3 | 72.85614 | 0.3017292 | 0.05586657 | 210.6384 | 0 | 0 | 0 |  | Fe_Cr_Ni_Cu_W | Fe7Cr21Ni17Cu52W3 | 0.01856773 | 8.732 | 9.42 | 30.89919 | 121.6954 | 29.43894 | 344.282 | 418.4625
3913 | 3913 | 3913 | 7 | 28 | 16 | 43 | 6 | 81.32559 | 0.2904748 | 0.07172924 | 363.0817 | 0 | 0 | 0 |  | Fe_Cr_Ni_Cu_W | Fe7Cr28Ni16Cu43W6 | 0.02314148 | 9.2452 | 8.93 | 39.6801 | 180.0356 | 58.52671 | 354.9981 | 367.3195
3914 | 3914 | 3914 | 7 | 33 | 15 | 36 | 9 | 88.3746 | 0.2827351 | 0.08244629 | 497.3532 | 0 | 0 | 0 |  | Fe_Cr_Ni_Cu_W | Fe7Cr33Ni15Cu36W9 | 0.02683509 | 9.1224 | 8.54 | 46.21688 | 259.1499 | 78.30581 | 335.5259 | 286.5637
3915 | 3915 | 3915 | 8 | 36 | 13 | 30 | 14 | 96.18892 | 0.2773178 | 0.09479853 | 681.9836 | 0 | 0 | 0 |  | Fe_Cr_Ni_Cu_W | Fe8Cr36Ni13Cu30W14 | 0.0315452 | 9.044603 | 8.158416 | 54.45311 | 373.8871 | 90.59183 | 279.9882 | 278.4174
3916 | 3916 | 3916 | 9 | 38 | 11 | 24 | 19 | 103.5128 | 0.2731993 | 0.1029944 | 841.8012 | 0 | 0 | 0 |  | Fe_Cr_Ni_Cu_W | Fe9Cr38Ni11Cu24W19 | 0.03536008 | 8.41839 | 7.80198 | 60.63093 | 448.5993 | 82.94543 | 269.9848 | 286.3135
3917 | 3917 | 3917 | 10 | 38 | 9 | 18 | 25 | 111.1537 | 0.2706537 | 0.1097359 | 1007.542 | 0 | 0 | 0 |  | Fe_Cr_Ni_Cu_W | Fe10Cr38Ni9Cu18W25 | 0.03903841 | 7.3668 | 7.46 | 66.30317 | 513.0343 | 95.07433 | 284.7229 | 300.9066
3918 | 3918 | 3918 | 11 | 37 | 7 | 12 | 33 | 119.6899 | 0.2691787 | 0.1143185 | 1172.067 | 0 | 0 | 0 |  | Fe_Cr_Ni_Cu_W | Fe11Cr37Ni7Cu12W33 | 0.04241528 | 5.6984 | 7.1 | 71.0763 | 539.6274 | 131.2642 | 251.6721 | 322.1498
3919 | 3919 | 3919 | 12 | 32 | 5 | 7 | 44 | 128.7334 | 0.2702439 | 0.1156246 | 1312.975 | 0 | 0 | 0 |  | Fe_Cr_Ni_Cu_W | Fe12Cr32Ni5Cu7W44 | 0.04479992 | 3.928 | 6.79 | 74.14688 | 522.3914 | 144.7363 | 262.8542 | 392.5956
3920 | 3920 | 3920 | 12 | 23 | 4 | 4 | 57 | 136.9986 | 0.2734323 | 0.1117519 | 1367.381 | 0 | 0 | 0 |  | Fe_Cr_Ni_Cu_W | Fe12Cr23Ni4Cu4W57 | 0.04458036 | 2.5676 | 6.6 | 73.15812 | 476.2694 | 149.3544 | 235.037 | 423.0989
3921 | 3921 | 3921 | 5 | 37 | 10 | 42 | 6 | 84.82602 | 0.2814955 | 0.06862692 | 349.4043 | 0 | 0 | 0 |  | Fe_Cr_Ni_Cu_W | Fe5Cr37Ni10Cu42W6 | 0.0229775 | 10.3076 | 8.6 | 39.41307 | 192.9303 | 67.8452 | 373.08 | 340.1709
3922 | 3922 | 3922 | 5 | 41 | 10 | 35 | 9 | 91.47791 | 0.2751788 | 0.07926022 | 479.0482 | 0 | 0 | 0 |  | Fe_Cr_Ni_Cu_W | Fe5Cr41Ni10Cu35W9 | 0.02670777 | 9.8996 | 8.25 | 46.14109 | 273.1841 | 83.28347 | 307.6084 | 308.1438
3923 | 3923 | 3923 | 6 | 44 | 9 | 28 | 13 | 98.70646 | 0.2700124 | 0.0893862 | 630.0615 | 0 | 0 | 0 |  | Fe_Cr_Ni_Cu_W | Fe6Cr44Ni9Cu28W13 | 0.03080323 | 9.2244 | 7.88 | 53.04064 | 375.1729 | 87.42326 | 323.9742 | 275.397
3924 | 3924 | 3924 | 7 | 45 | 8 | 22 | 18 | 105.7244 | 0.2671636 | 0.09848411 | 793.1482 | 0 | 0 | 0 |  | Fe_Cr_Ni_Cu_W | Fe7Cr45Ni8Cu22W18 | 0.0348529 | 8.2916 | 7.56 | 59.64051 | 461.5281 | 89.43701 | 313.3764 | 278.942
3925 | 3925 | 3925 | 8 | 45 | 6 | 16 | 25 | 114.0023 | 0.2652403 | 0.106115 | 973.3828 | 0 | 0 | 0 |  | Fe_Cr_Ni_Cu_W | Fe8Cr45Ni6Cu16W25 | 0.0390775 | 7.1268 | 7.2 | 66.35744 | 529.2941 | 89.90188 | 272.7666 | 291.5674
3926 | 3926 | 3926 | 9 | 43 | 5 | 11 | 32 | 120.9845 | 0.2651782 | 0.1106868 | 1118.645 | 0 | 0 | 0 |  | Fe_Cr_Ni_Cu_W | Fe9Cr43Ni5Cu11W32 | 0.04211952 | 5.5364 | 6.93 | 70.69448 | 569.4025 | 149.5155 | 287.0204 | 325.9144
3927 | 3927 | 3927 | 11 | 38 | 3 | 6 | 43 | 129.568 | 0.2668432 | 0.1120595 | 1251.24 | 0 | 0 | 0 |  | Fe_Cr_Ni_Cu_W | Fe11Cr38Ni3Cu6W43 | 0.04474939 | 3.649446 | 6.633663 | 74.05398 | 545.6322 | 156.9884 | 251.7173 | 405.9448
3928 | 3928 | 3928 | 3 | 50 | 6 | 32 | 9 | 95.54131 | 0.2663047 | 0.0759643 | 462.6639 | 0 | 0 | 0 |  | Fe_Cr_Ni_Cu_W | Fe3Cr50Ni6Cu32W9 | 0.02667904 | 10.2216 | 7.9 | 45.89161 | 300.8799 | 96.47675 | 384.5542 | 276.2384
3929 | 3929 | 3929 | 4 | 52 | 6 | 25 | 13 | 102.3573 | 0.2626055 | 0.0862661 | 611.7354 | 0 | 0 | 0 |  | Fe_Cr_Ni_Cu_W | Fe4Cr52Ni6Cu25W13 | 0.03082825 | 9.0608 | 7.57 | 52.85631 | 392.4361 | 102.6628 | 368.9189 | 270.5914
3930 | 3930 | 3930 | 5 | 53 | 5 | 19 | 18 | 109.3067 | 0.2602672 | 0.09493285 | 766.8372 | 0 | 0 | 0 |  | Fe_Cr_Ni_Cu_W | Fe5Cr53Ni5Cu19W18 | 0.03492353 | 7.8948 | 7.25 | 59.50555 | 481.4652 | 102.0256 | 339.0292 | 277.1933
3931 | 3931 | 3931 | 6 | 53 | 4 | 13 | 23 | 116.0511 | 0.2585949 | 0.1010393 | 905.508 | 0 | 0 | 0 |  | Fe_Cr_Ni_Cu_W | Fe6Cr53Ni4Cu13W23 | 0.03838191 | 6.187532 | 6.939394 | 64.5803 | 523.0682 | 89.80428 | 333.2566 | 301.2122
3932 | 3932 | 3932 | 8 | 50 | 4 | 8 | 30 | 122.3728 | 0.2600381 | 0.1071196 | 1062.888 | 0 | 0 | 0 |  | Fe_Cr_Ni_Cu_W | Fe8Cr50Ni4Cu8W30 | 0.04176034 | 4.1264 | 6.72 | 69.14478 | 565.0997 | 131.8208 | 296.2708 | 306.923
3933 | 3933 | 3933 | 3 | 5 | 47 | 12 | 33 | 109.213 | 0.293022 | 0.1418079 | 1535.5 | 0 | 0 | 0 |  | Fe_Cr_Ni_Cu_W | Fe3Cr5Ni47Cu12W33 | 0.04274743 | 2.2904 | 8.54 | 66.61651 | 379.2802 | 80.81533 | 195.9137 | 305.4973
3934 | 3934 | 3934 | 5 | 5 | 40 | 11 | 39 | 114.9662 | 0.2904282 | 0.142041 | 1630.864 | 0 | 0 | 0 |  | Fe_Cr_Ni_Cu_W | Fe5Cr5Ni40Cu11W39 | 0.04405512 | 2.5052 | 8.25 | 69.17341 | 398.483 | 95.14569 | 207.1036 | 335.6344
3935 | 3935 | 3935 | 7 | 4 | 34 | 10 | 44 | 119.6839 | 0.2888953 | 0.1404389 | 1681.787 | 0 | 0 | 0 |  | Fe_Cr_Ni_Cu_W | Fe7Cr4Ni34Cu10W44 | 0.04468512 | 2.718906 | 8.020202 | 70.48971 | 414.0743 | 81.64233 | 192.2775 | 366.6682
3936 | 3936 | 3936 | 11 | 4 | 27 | 9 | 49 | 123.8621 | 0.2869438 | 0.1366438 | 1678.495 | 0 | 0 | 0 |  | Fe_Cr_Ni_Cu_W | Fe11Cr4Ni27Cu9W49 | 0.04496367 | 2.8904 | 7.75 | 71.16713 | 418.6572 | 106.4587 | 209.7935 | 378.6049
3937 | 3937 | 3937 | 14 | 3 | 22 | 7 | 53 | 127.8293 | 0.2856895 | 0.1329843 | 1673.85 | 0 | 0 | 0 |  | Fe_Cr_Ni_Cu_W | Fe14Cr3Ni22Cu7W53 | 0.0450913 | 2.385471 | 7.525253 | 70.67272 | 427.0024 | 102.2572 | 182.0264 | 422.4716
3938 | 3938 | 3938 | 3 | 6 | 51 | 19 | 21 | 95.95088 | 0.298716 | 0.1262766 | 1117.488 | 1 | 0 | 0 |  | Fe_Cr_Ni_Cu_W | Fe3Cr6Ni51Cu19W21 | 0.03735158 | 3.684 | 9.05 | 59.57147 | 294.0956 | 72.36487 | 214.5731 | 236.2936
3939 | 3939 | 3939 | 5 | 7 | 44 | 17 | 27 | 102.8512 | 0.2944712 | 0.1341255 | 1318.214 | 0 | 0 | 0 |  | Fe_Cr_Ni_Cu_W | Fe5Cr7Ni44Cu17W27 | 0.0403139 | 3.8468 | 8.71 | 64.58359 | 354.6986 | 69.68228 | 223.3185 | 319.0562
3940 | 3940 | 3940 | 7 | 8 | 38 | 16 | 32 | 107.9656 | 0.2914382 | 0.1356272 | 1412.809 | 0 | 0 | 0 |  | Fe_Cr_Ni_Cu_W | Fe7Cr8Ni38Cu16W32 | 0.04197485 | 4.148613 | 8.435644 | 67.71597 | 391.9178 | 78.17034 | 189.9605 | 313.8987
3941 | 3941 | 3941 | 10 | 8 | 32 | 14 | 36 | 112.5329 | 0.2891294 | 0.1363432 | 1491.855 | 0 | 0 | 0 |  | Fe_Cr_Ni_Cu_W | Fe10Cr8Ni32Cu14W36 | 0.04327306 | 4.1456 | 8.18 | 69.71399 | 424.0695 | 94.4321 | 170.9889 | 317.824
3942 | 3942 | 3942 | 14 | 9 | 26 | 11 | 40 | 117.3151 | 0.286224 | 0.1350667 | 1537.473 | 0 | 0 | 0 |  | Fe_Cr_Ni_Cu_W | Fe14Cr9Ni26Cu11W40 | 0.04442263 | 3.5048 | 7.87 | 70.81412 | 450.7993 | 103.6662 | 212.6148 | 361.6864
3943 | 3943 | 3943 | 18 | 8 | 21 | 9 | 44 | 121.0714 | 0.284939 | 0.1336372 | 1570.098 | 0 | 0 | 0 |  | Fe_Cr_Ni_Cu_W | Fe18Cr8Ni21Cu9W44 | 0.04522031 | 3.1768 | 7.65 | 71.48398 | 450.3564 | 104.6373 | 204.386 | 335.8818
3944 | 3944 | 3944 | 23 | 7 | 16 | 7 | 46 | 123.494 | 0.2839477 | 0.1317677 | 1573.744 | 0 | 0 | 0 |  | Fe_Cr_Ni_Cu_W | Fe23Cr7Ni16Cu7W46 | 0.0458456 | 2.712376 | 7.464646 | 71.54439 | 463.9283 | 126.8442 | 198.3785 | 363.5865
3945 | 3945 | 3945 | 3 | 4 | 52 | 29 | 12 | 82.93961 | 0.3077366 | 0.1044629 | 711.3284 | 1 | 0 | 0 |  | Fe_Cr_Ni_Cu_W | Fe3Cr4Ni52Cu29W12 | 0.03039938 | 5.0428 | 9.59 | 50.02589 | 191.3951 | 54.36168 | 219.2646 | 187.1542
3946 | 3946 | 3946 | 4 | 8 | 46 | 27 | 16 | 89.13104 | 0.3011758 | 0.1116932 | 849.9719 | 1 | 0 | 0 |  | Fe_Cr_Ni_Cu_W | Fe4Cr8Ni46Cu27W16 | 0.03352984 | 5.259092 | 9.237624 | 55.47842 | 247.063 | 51.33363 | 216.9312 | 199.4523
3947 | 3947 | 3947 | 6 | 10 | 39 | 24 | 21 | 96.00794 | 0.2958529 | 0.1228917 | 1065.27 | 0 | 0 | 0 |  | Fe_Cr_Ni_Cu_W | Fe6Cr10Ni39Cu24W21 | 0.03690108 | 5.6316 | 8.88 | 61.24533 | 326.0223 | 68.42544 | 226.7851 | 271.5603
3948 | 3948 | 3948 | 9 | 12 | 34 | 21 | 25 | 101.3664 | 0.2916651 | 0.1256367 | 1165.371 | 0 | 0 | 0 |  | Fe_Cr_Ni_Cu_W | Fe9Cr12Ni34Cu21W25 | 0.03903954 | 5.513577 | 8.564356 | 64.40623 | 377.6055 | 55.01624 | 226.41 | 287.8802
3949 | 3949 | 3949 | 13 | 13 | 29 | 17 | 28 | 106.057 | 0.2883163 | 0.1284205 | 1263.553 | 0 | 0 | 0 |  | Fe_Cr_Ni_Cu_W | Fe13Cr13Ni29Cu17W28 | 0.04082481 | 4.934 | 8.27 | 66.39661 | 423.0629 | 71.07941 | 203.7985 | 285.972
3950 | 3950 | 3950 | 17 | 14 | 24 | 14 | 31 | 110.1418 | 0.2855121 | 0.1289099 | 1322.455 | 0 | 0 | 0 |  | Fe_Cr_Ni_Cu_W | Fe17Cr14Ni24Cu14W31 | 0.0422575 | 4.4536 | 8 | 67.99971 | 459.845 | 99.87644 | 208.7262 | 292.2691
3951 | 3951 | 3951 | 23 | 13 | 19 | 11 | 34 | 113.5556 | 0.2840013 | 0.1293985 | 1376.818 | 0 | 0 | 0 |  | Fe_Cr_Ni_Cu_W | Fe23Cr13Ni19Cu11W34 | 0.04365093 | 3.8684 | 7.77 | 69.13024 | 471.3911 | 97.16094 | 178.5348 | 307.4504
3952 | 3952 | 3952 | 29 | 12 | 15 | 8 | 36 | 116.0205 | 0.2828595 | 0.1295928 | 1413.093 | 0 | 0 | 0 |  | Fe_Cr_Ni_Cu_W | Fe29Cr12Ni15Cu8W36 | 0.04471997 | 2.9272 | 7.58 | 69.44141 | 475.5611 | 111.2334 | 197.0725 | 325.6892
3953 | 3953 | 3953 | 36 | 9 | 12 | 6 | 37 | 116.7081 | 0.2833665 | 0.1303748 | 1439.05 | 0 | 0 | 0 |  | Fe_Cr_Ni_Cu_W | Fe36Cr9Ni12Cu6W37 | 0.04548479 | 2.274 | 7.5 | 69.25973 | 474.9816 | 99.65416 | 192.8589 | 336.3968
3954 | 3954 | 3954 | 3 | 6 | 43 | 38 | 10 | 78.91045 | 0.3093007 | 0.09564979 | 583.3836 | 1 | 0 | 0 |  | Fe_Cr_Ni_Cu_W | Fe3Cr6Ni43Cu38W10 | 0.02799352 | 6.3208 | 9.68 | 48.07609 | 179.8902 | 58.24117 | 257.365 | 267.7294
3955 | 3955 | 3955 | 4 | 10 | 38 | 34 | 13 | 84.86827 | 0.3023762 | 0.1068699 | 749.2696 | 0 | 0 | 0 |  | Fe_Cr_Ni_Cu_W | Fe4Cr10Ni38Cu34W13 | 0.03090992 | 6.686665 | 9.333333 | 53.03117 | 233.4 | 73.27161 | 240.0315 | 229.0853
3956 | 3956 | 3956 | 7 | 14 | 33 | 29 | 16 | 91.05223 | 0.2955257 | 0.1124574 | 869.9537 | 0 | 0 | 0 |  | Fe_Cr_Ni_Cu_W | Fe7Cr14Ni33Cu29W16 | 0.03353546 | 6.690338 | 8.939394 | 56.83737 | 298.7376 | 72.30242 | 241.1892 | 269.3617
3957 | 3957 | 3957 | 10 | 17 | 29 | 25 | 19 | 96.28101 | 0.2904683 | 0.1148378 | 950.3529 | 0 | 0 | 0 |  | Fe_Cr_Ni_Cu_W | Fe10Cr17Ni29Cu25W19 | 0.03572123 | 6.4676 | 8.61 | 59.85741 | 359.0807 | 71.99033 | 234.9326 | 264.1173
3958 | 3958 | 3958 | 15 | 19 | 25 | 20 | 21 | 100.5742 | 0.2863248 | 0.116828 | 1018.635 | 0 | 0 | 0 |  | Fe_Cr_Ni_Cu_W | Fe15Cr19Ni25Cu20W21 | 0.03740953 | 5.6656 | 8.3 | 61.35145 | 414.216 | 73.75899 | 225.9334 | 258.3125
3959 | 3959 | 3959 | 20 | 19 | 21 | 16 | 24 | 104.7964 | 0.2838282 | 0.1199335 | 1108.843 | 0 | 0 | 0 |  | Fe_Cr_Ni_Cu_W | Fe20Cr19Ni21Cu16W24 | 0.0394338 | 5.0124 | 8.04 | 63.61604 | 454.0371 | 70.85777 | 217.1055 | 264.5223
3960 | 3960 | 3960 | 26 | 18 | 17 | 12 | 26 | 107.9783 | 0.2821704 | 0.1225713 | 1184.701 | 0 | 0 | 0 |  | Fe_Cr_Ni_Cu_W | Fe26Cr18Ni17Cu12W26 | 0.04101652 | 4.071421 | 7.818182 | 64.81449 | 477.1315 | 96.18288 | 220.669 | 313.1007
3961 | 3961 | 3961 | 34 | 17 | 13 | 9 | 28 | 110.043 | 0.2811436 | 0.1222443 | 1203.906 | 0 | 0 | 0 |  | Fe_Cr_Ni_Cu_W | Fe34Cr17Ni13Cu9W28 | 0.04217467 | 3.215763 | 7.633663 | 65.31487 | 501.1769 | 115.5463 | 232.6527 | 285.387
3962 | 3962 | 3962 | 43 | 12 | 11 | 6 | 28 | 109.852 | 0.2827846 | 0.1246904 | 1243.805 | 0 | 0 | 0 |  | Fe_Cr_Ni_Cu_W | Fe43Cr12Ni11Cu6W28 | 0.04290494 | 2.0816 | 7.6 | 64.60426 | 478.5615 | 93.32544 | 204.2067 | 324.7613
3963 | 3963 | 3963 | 3 | 9 | 35 | 45 | 8 | 75.80763 | 0.309535 | 0.08596763 | 466.9155 | 1 | 0 | 0 |  | Fe_Cr_Ni_Cu_W | Fe3Cr9Ni35Cu45W8 | 0.0254864 | 7.05 | 9.71 | 44.91002 | 171.1223 | 58.44675 | 300.4053 | 309.9516
3964 | 3964 | 3964 | 5 | 14 | 31 | 39 | 10 | 81.66839 | 0.3013867 | 0.09581948 | 599.1765 | 0 | 0 | 0 |  | Fe_Cr_Ni_Cu_W | Fe5Cr14Ni31Cu39W10 | 0.02792598 | 7.466585 | 9.323232 | 48.61556 | 219.0112 | 78.32336 | 273.0206 | 261.872
3965 | 3965 | 3965 | 8 | 19 | 27 | 33 | 12 | 87.51198 | 0.2936517 | 0.1002208 | 688.1638 | 0 | 0 | 0 |  | Fe_Cr_Ni_Cu_W | Fe8Cr19Ni27Cu33W12 | 0.0301459 | 7.473931 | 8.919192 | 51.59194 | 276.9132 | 85.75847 | 271.5765 | 258.2523
3966 | 3966 | 3966 | 12 | 22 | 24 | 28 | 14 | 92.17309 | 0.2884618 | 0.1017671 | 742.1858 | 0 | 0 | 0 |  | Fe_Cr_Ni_Cu_W | Fe12Cr22Ni24Cu28W14 | 0.0321042 | 7.1344 | 8.6 | 53.96332 | 334.4561 | 80.70248 | 251.564 | 260.2337
3967 | 3967 | 3967 | 17 | 24 | 20 | 23 | 16 | 96.56222 | 0.2841065 | 0.1050952 | 817.7937 | 0 | 0 | 0 |  | Fe_Cr_Ni_Cu_W | Fe17Cr24Ni20Cu23W16 | 0.03404843 | 6.6476 | 8.29 | 56.20489 | 392.6059 | 68.86926 | 259.0387 | 269.8195
3968 | 3968 | 3968 | 22 | 25 | 17 | 18 | 18 | 100.5391 | 0.2808587 | 0.1083848 | 893.9321 | 0 | 0 | 0 |  | Fe_Cr_Ni_Cu_W | Fe22Cr25Ni17Cu18W18 | 0.0358912 | 5.6636 | 8.02 | 58.06031 | 440.203 | 74.66199 | 242.9978 | 267.0538
3969 | 3969 | 3969 | 30 | 24 | 13 | 13 | 20 | 103.8871 | 0.2789304 | 0.1115045 | 967.4371 | 0 | 0 | 0 |  | Fe_Cr_Ni_Cu_W | Fe30Cr24Ni13Cu13W20 | 0.03774072 | 4.4904 | 7.77 | 59.5399 | 465.4412 | 71.69994 | 263.0822 | 307.3539
3970 | 3970 | 3970 | 38 | 22 | 11 | 9 | 20 | 104.656 | 0.2785933 | 0.1122931 | 985.0833 | 0 | 0 | 0 |  | Fe_Cr_Ni_Cu_W | Fe38Cr22Ni11Cu9W20 | 0.03822994 | 3.0368 | 7.65 | 58.72274 | 464.6824 | 84.30211 | 229.4298 | 284.4135
3971 | 3971 | 3971 | 50 | 16 | 8 | 6 | 20 | 103.9251 | 0.2809658 | 0.1137216 | 1002.008 | 0 | 0 | 0 |  | Fe_Cr_Ni_Cu_W | Fe50Cr16Ni8Cu6W20 | 0.03875415 | 2.0912 | 7.62 | 57.90371 | 450.3985 | 78.10522 | 211.1582 | 281.2574
3972 | 3972 | 3972 | 3 | 14 | 25 | 50 | 7 | 75.10596 | 0.3064068 | 0.08313586 | 433.744 | 0 | 0 | 0 |  | Fe_Cr_Ni_Cu_W | Fe3Cr14Ni25Cu50W7 | 0.02399291 | 8.154678 | 9.59596 | 43.15839 | 168.0923 | 49.84289 | 345.2857 | 415.9827
3973 | 3973 | 3973 | 6 | 21 | 23 | 42 | 8 | 81.17695 | 0.2963887 | 0.08260645 | 462.6557 | 0 | 0 | 0 |  | Fe_Cr_Ni_Cu_W | Fe6Cr21Ni23Cu42W8 | 0.02558464 | 8.3796 | 9.14 | 44.59327 | 207.0543 | 67.45783 | 364.4282 | 352.4655
3974 | 3974 | 3974 | 9 | 26 | 20 | 36 | 9 | 85.93099 | 0.289113 | 0.08513711 | 513.0482 | 0 | 0 | 0 |  | Fe_Cr_Ni_Cu_W | Fe9Cr26Ni20Cu36W9 | 0.02700391 | 8.3648 | 8.78 | 46.17965 | 248.3666 | 78.4743 | 321.8003 | 268.6881
3975 | 3975 | 3975 | 13 | 28 | 18 | 29 | 11 | 91.09993 | 0.2839333 | 0.09378432 | 635.7765 | 0 | 0 | 0 |  | Fe_Cr_Ni_Cu_W | Fe13Cr28Ni18Cu29W11 | 0.02951749 | 7.797164 | 8.454545 | 49.54522 | 313.1697 | 78.88326 | 282.9873 | 278.8759
3976 | 3976 | 3976 | 18 | 30 | 16 | 24 | 12 | 94.37924 | 0.2801429 | 0.09349551 | 654.5797 | 0 | 0 | 0 |  | Fe_Cr_Ni_Cu_W | Fe18Cr30Ni16Cu24W12 | 0.03071219 | 6.9744 | 8.2 | 50.46543 | 350.096 | 84.9398 | 292.7536 | 269.2634
3977 | 3977 | 3977 | 25 | 31 | 13 | 18 | 14 | 98.58919 | 0.2766472 | 0.09584048 | 711.8163 | 0 | 0 | 0 |  | Fe_Cr_Ni_Cu_W | Fe25Cr31Ni13Cu18W14 | 0.03279718 | 5.751593 | 7.90099 | 52.63138 | 394.1275 | 69.49946 | 263.3573 | 261.1432
3978 | 3978 | 3978 | 32 | 30 | 10 | 13 | 15 | 101.1724 | 0.2748652 | 0.1005416 | 787.8588 | 0 | 0 | 0 |  | Fe_Cr_Ni_Cu_W | Fe32Cr30Ni10Cu13W15 | 0.03414135 | 4.4792 | 7.69 | 53.56295 | 414.0244 | 64.20629 | 273.8241 | 251.6174
3979 | 3979 | 3979 | 42 | 26 | 8 | 8 | 15 | 101.8597 | 0.2754155 | 0.1039922 | 837.4511 | 0 | 0 | 0 |  | Fe_Cr_Ni_Cu_W | Fe42Cr26Ni8Cu8W15 | 0.03471659 | 2.681359 | 7.575758 | 52.80906 | 414.0031 | 71.28525 | 262.6382 | 259.2312
3980 | 3980 | 3980 | 55 | 19 | 6 | 5 | 15 | 100.5736 | 0.2789506 | 0.103652 | 827.5059 | 0 | 0 | 0 |  | Fe_Cr_Ni_Cu_W | Fe55Cr19Ni6Cu5W15 | 0.03498442 | 1.5988 | 7.59 | 51.75674 | 409.552 | 79.71445 | 196.8445 | 227.9043
3981 | 3981 | 3981 | 3 | 21 | 17 | 52 | 7 | 77.11026 | 0.2998594 | 0.07618577 | 383.427 | 0 | 0 | 0 |  | Fe_Cr_Ni_Cu_W | Fe3Cr21Ni17Cu52W7 | 0.02365981 | 9.5208 | 9.34 | 42.89009 | 175.5233 | 57.11818 | 309.4143 | 395.1015
3982 | 3982 | 3982 | 6 | 28 | 16 | 43 | 7 | 82.36203 | 0.290173 | 0.07581149 | 404.1342 | 0 | 0 | 0 |  | Fe_Cr_Ni_Cu_W | Fe6Cr28Ni16Cu43W7 | 0.0243023 | 9.416 | 8.91 | 42.24346 | 199.6767 | 65.34314 | 373.7586 | 343.4068
3983 | 3983 | 3983 | 9 | 33 | 15 | 36 | 7 | 86.34853 | 0.2831151 | 0.07553168 | 419.1089 | 0 | 0 | 0 |  | Fe_Cr_Ni_Cu_W | Fe9Cr33Ni15Cu36W7 | 0.02468239 | 8.8224 | 8.58 | 41.66725 | 224.5338 | 77.74379 | 362.9711 | 311.2899
3984 | 3984 | 3984 | 14 | 36 | 13 | 30 | 8 | 90.34826 | 0.2779793 | 0.07522896 | 435.7693 | 0 | 0 | 0 |  | Fe_Cr_Ni_Cu_W | Fe14Cr36Ni13Cu30W8 | 0.02610866 | 8.270562 | 8.277228 | 43.22392 | 265.643 | 75.69904 | 324.2578 | 265.2683
3985 | 3985 | 3985 | 19 | 38 | 11 | 24 | 9 | 94.0586 | 0.2737298 | 0.07874218 | 488.0256 | 0 | 0 | 0 |  | Fe_Cr_Ni_Cu_W | Fe19Cr38Ni11Cu24W9 | 0.02751933 | 7.316538 | 8 | 44.74108 | 296.447 | 66.0901 | 316.4462 | 255.9465
3986 | 3986 | 3986 | 25 | 38 | 9 | 18 | 10 | 97.26894 | 0.270938 | 0.08542444 | 574.7258 | 0 | 0 | 0 |  | Fe_Cr_Ni_Cu_W | Fe25Cr38Ni9Cu18W10 | 0.02899888 | 5.9928 | 7.76 | 46.2224 | 315.651 | 70.43137 | 338.4863 | 258.0482
3987 | 3987 | 3987 | 33 | 37 | 7 | 12 | 11 | 100.0178 | 0.2691706 | 0.089008 | 631.2187 | 0 | 0 | 0 |  | Fe_Cr_Ni_Cu_W | Fe33Cr37Ni7Cu12W11 | 0.0303566 | 4.1584 | 7.54 | 47.2288 | 349.7733 | 74.81279 | 342.0149 | 259.5365
3988 | 3988 | 3988 | 44 | 32 | 5 | 7 | 12 | 101.1506 | 0.2706592 | 0.09328503 | 690.9133 | 0 | 0 | 0 |  | Fe_Cr_Ni_Cu_W | Fe44Cr32Ni5Cu7W12 | 0.03172373 | 2.3664 | 7.43 | 48.04165 | 368.6377 | 85.07276 | 328.1457 | 263.9452
3989 | 3989 | 3989 | 57 | 23 | 4 | 4 | 12 | 99.37137 | 0.2757945 | 0.09546877 | 709.8472 | 0 | 0 | 0 |  | Fe_Cr_Ni_Cu_W | Fe57Cr23Ni4Cu4W12 | 0.03203324 | 1.1636 | 7.5 | 47.19439 | 374.6667 | 90.05183 | 251.8447 | 253.4894
3990 | 3990 | 3990 | 6 | 37 | 10 | 42 | 5 | 83.79889 | 0.2816752 | 0.06429613 | 308.6847 | 0 | 0 | 0 |  | Fe_Cr_Ni_Cu_W | Fe6Cr37Ni10Cu42W5 | 0.02169699 | 10.1308 | 8.62 | 36.55284 | 172.8266 | 61.53202 | 367.7 | 354.421
3991 | 3991 | 3991 | 9 | 41 | 10 | 35 | 5 | 87.45705 | 0.2755242 | 0.06454948 | 323.3464 | 0 | 0 | 0 |  | Fe_Cr_Ni_Cu_W | Fe9Cr41Ni10Cu35W5 | 0.02197136 | 9.2804 | 8.33 | 36.08933 | 186.9722 | 58.3961 | 398.4109 | 344.646
3992 | 3992 | 3992 | 13 | 44 | 9 | 28 | 6 | 91.86525 | 0.2700919 | 0.06896401 | 378.7174 | 0 | 0 | 0 |  | Fe_Cr_Ni_Cu_W | Fe13Cr44Ni9Cu28W6 | 0.02358442 | 8.2976 | 8.02 | 38.32427 | 231.5198 | 76.23228 | 392.7494 | 301.3588
3993 | 3993 | 3993 | 18 | 45 | 8 | 22 | 7 | 95.26915 | 0.2668541 | 0.07324935 | 433.493 | 0 | 0 | 0 |  | Fe_Cr_Ni_Cu_W | Fe18Cr45Ni8Cu22W7 | 0.02510826 | 7.0596 | 7.78 | 40.28337 | 255.6191 | 75.90508 | 397.5789 | 250.4764
3994 | 3994 | 3994 | 25 | 45 | 6 | 16 | 8 | 98.37529 | 0.2643337 | 0.07723839 | 487.8416 | 0 | 0 | 0 |  | Fe_Cr_Ni_Cu_W | Fe25Cr45Ni6Cu16W8 | 0.02658205 | 5.5764 | 7.54 | 41.9136 | 282.1286 | 78.65174 | 450.3302 | 235.0378
3995 | 3995 | 3995 | 32 | 43 | 5 | 11 | 9 | 100.4349 | 0.2639597 | 0.08161446 | 545.3226 | 0 | 0 | 0 |  | Fe_Cr_Ni_Cu_W | Fe32Cr43Ni5Cu11W9 | 0.02798328 | 3.8804 | 7.39 | 43.36761 | 305.4962 | 74.07218 | 445.719 | 244.5975
3996 | 3996 | 3996 | 43 | 38 | 3 | 6 | 11 | 102.3128 | 0.2658919 | 0.086349 | 612.5818 | 0 | 0 | 0 |  | Fe_Cr_Ni_Cu_W | Fe43Cr38Ni3Cu6W11 | 0.03043955 | 2.055877 | 7.267327 | 46.13798 | 351.5124 | 90.00123 | 402.6028 | 268.8159
3997 | 3997 | 3997 | 9 | 50 | 6 | 32 | 3 | 89.57658 | 0.2660459 | 0.05185305 | 226.2541 | 0 | 0 | 0 |  | Fe_Cr_Ni_Cu_W | Fe9Cr50Ni6Cu32W3 | 0.01861699 | 9.3048 | 8.02 | 28.91297 | 157.2431 | 59.23667 | 433.8889 | 311.5564
3998 | 3998 | 3998 | 13 | 52 | 6 | 25 | 4 | 93.6451 | 0.2617456 | 0.057964 | 285.8444 | 0 | 0 | 0 |  | Fe_Cr_Ni_Cu_W | Fe13Cr52Ni6Cu25W4 | 0.02040114 | 7.898 | 7.75 | 32.01172 | 186.4628 | 71.26505 | 481.3158 | 265.0934
3999 | 3999 | 3999 | 18 | 53 | 5 | 19 | 5 | 97.07201 | 0.2586259 | 0.0631617 | 341.8693 | 0 | 0 | 0 |  | Fe_Cr_Ni_Cu_W | Fe18Cr53Ni5Cu19W5 | 0.02206541 | 6.4804 | 7.51 | 34.59407 | 218.5592 | 76.39529 | 529.0507 | 222.2543
4000 | 4000 | 4000 | 23 | 53 | 4 | 13 | 6 | 100.3379 | 0.2560839 | 0.07186343 | 435.6036 | 0 | 0 | 0 |  | Fe_Cr_Ni_Cu_W | Fe23Cr53Ni4Cu13W6 | 0.02370036 | 4.668095 | 7.282828 | 36.92524 | 250.5522 | 89.91297 | 577.9817 | 238.2496
4001 | 4001 | 4001 | 30 | 50 | 4 | 8 | 8 | 102.8003 | 0.257357 | 0.07711973 | 503.9083 | 0 | 0 | 0 |  | Fe_Cr_Ni_Cu_W | Fe30Cr50Ni4Cu8W8 | 0.0265429 | 2.648 | 7.16 | 40.94338 | 279.817 | 85.15136 | 567.5728 | 277.8558
4002 | 4002 | 4002 | 5 | 33 | 47 | 12 | 3 | 88.85714 | 0.2807855 | 0.06645668 | 345.7828 | 1 | 0 | 0 |  | Fe_Cr_Ni_Cu_W | Fe5Cr33Ni47Cu12W3 | 0.01780934 | -1.2944 | 8.58 | 27.78489 | 200.5229 | 52.50855 | 473.1884 | 168.1034
4003 | 4003 | 4003 | 5 | 39 | 40 | 11 | 5 | 93.59661 | 0.2739213 | 0.07546832 | 448.0926 | 0 | 0 | 0 |  | Fe_Cr_Ni_Cu_W | Fe5Cr39Ni40Cu11W5 | 0.02164131 | -1.2348 | 8.25 | 33.81656 | 247.2922 | 67.21306 | 504.9113 | 186.3869
4004 | 4004 | 4004 | 4 | 44 | 34 | 10 | 7 | 98.04252 | 0.2681647 | 0.08173195 | 533.0638 | 0 | 0 | 0 |  | Fe_Cr_Ni_Cu_W | Fe4Cr44Ni34Cu10W7 | 0.0248254 | -1.071727 | 7.959596 | 39.00298 | 297.8949 | 70.07073 | 523.8442 | 220.3533
4005 | 4005 | 4005 | 4 | 49 | 27 | 9 | 11 | 104.0457 | 0.2631456 | 0.09159223 | 679.6738 | 0 | 0 | 0 |  | Fe_Cr_Ni_Cu_W | Fe4Cr49Ni27Cu9W11 | 0.0296485 | -0.446 | 7.61 | 46.93346 | 384.2549 | 84.3404 | 476.5864 | 252.5703
4006 | 4006 | 4006 | 3 | 53 | 22 | 7 | 14 | 109.2985 | 0.2587245 | 0.09574286 | 766.6192 | 0 | 0 | 0 |  | Fe_Cr_Ni_Cu_W | Fe3Cr53Ni22Cu7W14 | 0.03268621 | -0.4644424 | 7.30303 | 51.95711 | 450.6053 | 94.78523 | 458.4018 | 266.4557
4007 | 4007 | 4007 | 6 | 21 | 51 | 19 | 3 | 82.2731 | 0.2942875 | 0.06517483 | 313.5284 | 1 | 0 | 0 |  | Fe_Cr_Ni_Cu_W | Fe6Cr21Ni51Cu19W3 | 0.01843878 | 1.1076 | 9.11 | 28.78802 | 151.422 | 29.0864 | 358.0885 | 221.1199
4008 | 4008 | 4008 | 7 | 27 | 44 | 17 | 5 | 87.39832 | 0.2865751 | 0.07592277 | 428.6313 | 1 | 0 | 0 |  | Fe_Cr_Ni_Cu_W | Fe7Cr27Ni44Cu17W5 | 0.02202307 | 0.9084 | 8.75 | 34.51145 | 195.1145 | 42.99341 | 409.5868 | 178.3547
4009 | 4009 | 4009 | 8 | 32 | 38 | 16 | 7 | 91.61892 | 0.2807856 | 0.08341044 | 522.7219 | 0 | 0 | 0 |  | Fe_Cr_Ni_Cu_W | Fe8Cr32Ni38Cu16W7 | 0.02491456 | 1.079894 | 8.455446 | 39.23716 | 238.4998 | 47.84491 | 409.6173 | 194.4054
4010 | 4010 | 4010 | 8 | 36 | 32 | 14 | 10 | 96.97516 | 0.2753806 | 0.09226307 | 650.3325 | 0 | 0 | 0 |  | Fe_Cr_Ni_Cu_W | Fe8Cr36Ni32Cu14W10 | 0.02870357 | 1.1648 | 8.14 | 45.44931 | 313.4465 | 57.70501 | 381.9876 | 243.0989
4011 | 4011 | 4011 | 9 | 40 | 26 | 11 | 14 | 103.3878 | 0.2701637 | 0.1006042 | 796.179 | 0 | 0 | 0 |  | Fe_Cr_Ni_Cu_W | Fe9Cr40Ni26Cu11W14 | 0.03271216 | 0.9836 | 7.77 | 51.83618 | 409.9996 | 62.72805 | 360.0707 | 249.0835
4012 | 4012 | 4012 | 8 | 44 | 21 | 9 | 18 | 109.2298 | 0.2659593 | 0.1054411 | 907.8399 | 0 | 0 | 0 |  | Fe_Cr_Ni_Cu_W | Fe8Cr44Ni21Cu9W18 | 0.0358592 | 1.004 | 7.45 | 57.14858 | 474.8354 | 72.38493 | 344.329 | 272.3022
4013 | 4013 | 4013 | 7 | 46 | 16 | 7 | 23 | 115.4762 | 0.2632558 | 0.1090153 | 1018.558 | 0 | 0 | 0 |  | Fe_Cr_Ni_Cu_W | Fe7Cr46Ni16Cu7W23 | 0.03908634 | 1.12111 | 7.141414 | 62.69351 | 514.0636 | 77.3592 | 297.6609 | 289.0589
4014 | 4014 | 4014 | 4 | 12 | 52 | 29 | 3 | 75.84842 | 0.3063012 | 0.06329787 | 276.314 | 1 | 0 | 0 |  | Fe_Cr_Ni_Cu_W | Fe4Cr12Ni52Cu29W3 | 0.0189196 | 3.3464 | 9.61 | 30.21175 | 122.6503 | 20.23108 | 295.4701 | 252.5674
4015 | 4015 | 4015 | 8 | 16 | 46 | 27 | 4 | 79.25986 | 0.3002838 | 0.06916566 | 335.9583 | 1 | 0 | 0 |  | Fe_Cr_Ni_Cu_W | Fe8Cr16Ni46Cu27W4 | 0.02065562 | 3.46319 | 9.316832 | 32.8325 | 145.7972 | 27.91604 | 337.3787 | 248.0644
4016 | 4016 | 4016 | 10 | 21 | 39 | 24 | 6 | 84.35863 | 0.2928492 | 0.07890375 | 444.8731 | 1 | 0 | 0 |  | Fe_Cr_Ni_Cu_W | Fe10Cr21Ni39Cu24W6 | 0.02380921 | 3.5124 | 8.96 | 37.98684 | 186.2634 | 43.03154 | 323.4344 | 202.9054
4017 | 4017 | 4017 | 12 | 25 | 34 | 21 | 9 | 89.91357 | 0.2867902 | 0.09012 | 588.2668 | 0 | 0 | 0 |  | Fe_Cr_Ni_Cu_W | Fe12Cr25Ni34Cu21W9 | 0.02756923 | 3.462798 | 8.623762 | 44.05974 | 257.4294 | 61.05218 | 322.2642 | 201.0757
4018 | 4018 | 4018 | 13 | 28 | 29 | 17 | 13 | 96.50512 | 0.2813298 | 0.10106 | 759.0207 | 0 | 0 | 0 |  | Fe_Cr_Ni_Cu_W | Fe13Cr28Ni29Cu17W13 | 0.03182618 | 3.14 | 8.27 | 50.8307 | 349.912 | 57.50089 | 287.1529 | 238.0113
4019 | 4019 | 4019 | 14 | 31 | 24 | 14 | 17 | 102.4867 | 0.2768354 | 0.1078785 | 895.5399 | 0 | 0 | 0 |  | Fe_Cr_Ni_Cu_W | Fe14Cr31Ni24Cu14W17 | 0.03517418 | 2.93 | 7.94 | 56.17642 | 420.8785 | 62.0228 | 287.5785 | 236.3656
4020 | 4020 | 4020 | 13 | 34 | 19 | 11 | 23 | 110.0948 | 0.2727036 | 0.1142763 | 1059.187 | 0 | 0 | 0 |  | Fe_Cr_Ni_Cu_W | Fe13Cr34Ni19Cu11W23 | 0.0389771 | 2.7048 | 7.57 | 62.52392 | 496.6968 | 96.32845 | 261.9242 | 283.2133
4021 | 4021 | 4021 | 12 | 36 | 15 | 8 | 29 | 117.0536 | 0.2698528 | 0.1173099 | 1181.859 | 0 | 0 | 0 |  | Fe_Cr_Ni_Cu_W | Fe12Cr36Ni15Cu8W29 | 0.04179254 | 2.182 | 7.24 | 67.11028 | 531.9714 | 120.7957 | 255.2425 | 310.2189
4022 | 4022 | 4022 | 9 | 37 | 12 | 6 | 36 | 123.9198 | 0.2683178 | 0.1178332 | 1274.632 | 0 | 0 | 0 |  | Fe_Cr_Ni_Cu_W | Fe9Cr37Ni12Cu6W36 | 0.04383966 | 1.914 | 6.96 | 70.94921 | 534.7426 | 109.9388 | 260.8951 | 344.632
4023 | 4023 | 4023 | 6 | 10 | 43 | 38 | 3 | 72.63541 | 0.3101697 | 0.06113074 | 248.6733 | 1 | 0 | 0 |  | Fe_Cr_Ni_Cu_W | Fe6Cr10Ni43Cu38W3 | 0.01910997 | 5.05 | 9.74 | 31.10932 | 118.5333 | 18.0173 | 290.4434 | 295.7206
4024 | 4024 | 4024 | 10 | 13 | 38 | 34 | 4 | 76.26975 | 0.3043057 | 0.06729078 | 309.1342 | 1 | 0 | 0 |  | Fe_Cr_Ni_Cu_W | Fe10Cr13Ni38Cu34W4 | 0.02094343 | 5.359453 | 9.454545 | 33.88253 | 142.3017 | 36.76597 | 303.1517 | 332.5907
4025 | 4025 | 4025 | 14 | 16 | 33 | 29 | 7 | 82.43492 | 0.2972709 | 0.0818389 | 465.0052 | 1 | 0 | 0 |  | Fe_Cr_Ni_Cu_W | Fe14Cr16Ni33Cu29W7 | 0.02535484 | 5.597388 | 9.080808 | 41.12166 | 197.3028 | 61.26084 | 331.6721 | 251.7294
4026 | 4026 | 4026 | 17 | 19 | 29 | 25 | 10 | 88.00901 | 0.2915136 | 0.09264272 | 607.252 | 0 | 0 | 0 |  | Fe_Cr_Ni_Cu_W | Fe17Cr19Ni29Cu25W10 | 0.02884564 | 5.5116 | 8.75 | 46.65565 | 270.3717 | 62.94439 | 273.1355 | 236.3408
4027 | 4027 | 4027 | 19 | 21 | 25 | 20 | 15 | 95.45045 | 0.286206 | 0.1055193 | 813.953 | 0 | 0 | 0 |  | Fe_Cr_Ni_Cu_W | Fe19Cr21Ni25Cu20W15 | 0.0335902 | 5.0984 | 8.38 | 54.11876 | 375.0064 | 63.5786 | 243.153 | 253.7227
4028 | 4028 | 4028 | 19 | 24 | 21 | 16 | 20 | 102.6093 | 0.2812616 | 0.113371 | 982.6307 | 0 | 0 | 0 |  | Fe_Cr_Ni_Cu_W | Fe19Cr24Ni21Cu16W20 | 0.03722314 | 4.5528 | 8.02 | 59.87145 | 440.6238 | 62.70075 | 250.014 | 268.5702
4029 | 4029 | 4029 | 18 | 26 | 17 | 12 | 26 | 110.3795 | 0.2773054 | 0.1187208 | 1143.091 | 0 | 0 | 0 |  | Fe_Cr_Ni_Cu_W | Fe18Cr26Ni17Cu12W26 | 0.04064665 | 3.839608 | 7.656566 | 65.28191 | 495.3009 | 92.81683 | 236.8142 | 284.2829
4030 | 4030 | 4030 | 17 | 28 | 13 | 9 | 34 | 118.3533 | 0.2743883 | 0.1220657 | 1291.534 | 0 | 0 | 0 |  | Fe_Cr_Ni_Cu_W | Fe17Cr28Ni13Cu9W34 | 0.04336898 | 3.283208 | 7.29703 | 69.80233 | 519.9082 | 120.049 | 233.3989 | 323.5769
4031 | 4031 | 4031 | 12 | 28 | 11 | 6 | 43 | 127.0023 | 0.2728383 | 0.12092 | 1387.156 | 0 | 0 | 0 |  | Fe_Cr_Ni_Cu_W | Fe12Cr28Ni11Cu6W43 | 0.04501829 | 2.3684 | 6.98 | 72.84305 | 520.87 | 140.075 | 232.1502 | 400.2276
4032 | 4032 | 4032 | 9 | 8 | 35 | 45 | 3 | 70.09073 | 0.3133973 | 0.05917813 | 226.3766 | 1 | 0 | 0 |  | Fe_Cr_Ni_Cu_W | Fe9Cr8Ni35Cu45W3 | 0.01914515 | 6.3608 | 9.83 | 31.50302 | 121.234 | 25.70489 | 305.3151 | 375.2755
4033 | 4033 | 4033 | 14 | 10 | 31 | 39 | 5 | 75.08345 | 0.3069833 | 0.07116155 | 335.9866 | 1 | 0 | 0 |  | Fe_Cr_Ni_Cu_W | Fe14Cr10Ni31Cu39W5 | 0.02253719 | 7.064993 | 9.505051 | 37.13437 | 153.6638 | 44.54489 | 343.5582 | 375.0174
4034 | 4034 | 4034 | 19 | 12 | 27 | 33 | 8 | 81.17593 | 0.3004223 | 0.0845178 | 485.7733 | 0 | 0 | 0 |  | Fe_Cr_Ni_Cu_W | Fe19Cr12Ni27Cu33W8 | 0.02663044 | 7.428222 | 9.141414 | 43.76338 | 219.305 | 73.8016 | 291.8976 | 299.7367
4035 | 4035 | 4035 | 22 | 14 | 24 | 28 | 12 | 87.71324 | 0.2947444 | 0.09765801 | 665.4564 | 0 | 0 | 0 |  | Fe_Cr_Ni_Cu_W | Fe22Cr14Ni24Cu28W12 | 0.03083415 | 7.352 | 8.8 | 50.53355 | 303.4183 | 74.61823 | 215.6969 | 242.8249
4036 | 4036 | 4036 | 24 | 16 | 20 | 23 | 17 | 95.0807 | 0.2893363 | 0.1087153 | 858.8175 | 0 | 0 | 0 |  | Fe_Cr_Ni_Cu_W | Fe24Cr16Ni20Cu23W17 | 0.03505057 | 7.0808 | 8.43 | 57.23382 | 396.6778 | 71.99527 | 226.711 | 275.0813
4037 | 4037 | 4037 | 25 | 18 | 17 | 18 | 22 | 102.157 | 0.2847761 | 0.1161518 | 1027.131 | 0 | 0 | 0 |  | Fe_Cr_Ni_Cu_W | Fe25Cr18Ni17Cu18W22 | 0.03842463 | 6.2024 | 8.08 | 62.20056 | 454.2555 | 68.37476 | 235.6727 | 280.2484
4038 | 4038 | 4038 | 24 | 20 | 13 | 13 | 30 | 111.6727 | 0.2802485 | 0.1224689 | 1228.982 | 0 | 0 | 0 |  | Fe_Cr_Ni_Cu_W | Fe24Cr20Ni13Cu13W30 | 0.04219925 | 5.1752 | 7.65 | 68.05321 | 503.9784 | 109.4074 | 196.5948 | 300.9083
4039 | 4039 | 4039 | 22 | 20 | 11 | 9 | 38 | 119.7697 | 0.2780631 | 0.1249208 | 1373.967 | 0 | 0 | 0 |  | Fe_Cr_Ni_Cu_W | Fe22Cr20Ni11Cu9W38 | 0.04454493 | 3.8784 | 7.33 | 71.41316 | 507.379 | 130.325 | 216.9854 | 345.1548
4040 | 4040 | 4040 | 16 | 20 | 8 | 6 | 50 | 130.2946 | 0.2760782 | 0.1206885 | 1445.817 | 0 | 0 | 0 |  | Fe_Cr_Ni_Cu_W | Fe16Cr20Ni8Cu6W50 | 0.04532826 | 3.0336 | 6.94 | 73.43705 | 462.0557 | 106.5211 | 238.2418 | 395.1711
4041 | 4041 | 4041 | 14 | 7 | 25 | 50 | 3 | 68.55282 | 0.3146331 | 0.05723981 | 208.5955 | 1 | 0 | 0 |  | Fe_Cr_Ni_Cu_W | Fe14Cr7Ni25Cu50W3 | 0.01921649 | 7.90654 | 9.818182 | 31.59372 | 119.0376 | 23.0397 | 282.3273 | 410.047
4042 | 4042 | 4042 | 21 | 8 | 23 | 42 | 6 | 75.02936 | 0.3075347 | 0.07448195 | 364.1959 | 1 | 0 | 0 |  | Fe_Cr_Ni_Cu_W | Fe21Cr8Ni23Cu42W6 | 0.02394626 | 8.8472 | 9.44 | 39.7204 | 166.3701 | 47.34676 | 328.1167 | 385.8352
4043 | 4043 | 4043 | 26 | 9 | 20 | 36 | 9 | 80.64861 | 0.3020354 | 0.08673551 | 506.4931 | 0 | 0 | 0 |  | Fe_Cr_Ni_Cu_W | Fe26Cr9Ni20Cu36W9 | 0.02774575 | 9.2284 | 9.12 | 45.91939 | 247.2628 | 86.16499 | 288.4752 | 329.1877
4044 | 4044 | 4044 | 28 | 11 | 18 | 29 | 13 | 87.8059 | 0.2958265 | 0.09901112 | 685.1685 | 0 | 0 | 0 |  | Fe_Cr_Ni_Cu_W | Fe28Cr11Ni18Cu29W13 | 0.03193934 | 8.776655 | 8.757576 | 52.5406 | 331.2193 | 86.32002 | 216.415 | 265.9388
4045 | 4045 | 4045 | 30 | 12 | 16 | 24 | 18 | 94.67396 | 0.2914082 | 0.110112 | 878.3994 | 0 | 0 | 0 |  | Fe_Cr_Ni_Cu_W | Fe30Cr12Ni16Cu24W18 | 0.03585546 | 8.2176 | 8.44 | 58.59556 | 405.8998 | 81.82141 | 204.3537 | 276.7699
4046 | 4046 | 4046 | 31 | 14 | 13 | 18 | 25 | 103.6617 | 0.2861252 | 0.1198209 | 1103.284 | 0 | 0 | 0 |  | Fe_Cr_Ni_Cu_W | Fe31Cr14Ni13Cu18W25 | 0.03999354 | 7.048329 | 8.019802 | 64.69553 | 465.3953 | 91.72013 | 196.0222 | 309.8983
4047 | 4047 | 4047 | 30 | 15 | 10 | 13 | 32 | 112.0475 | 0.2824139 | 0.1243353 | 1272.38 | 0 | 0 | 0 |  | Fe_Cr_Ni_Cu_W | Fe30Cr15Ni10Cu13W32 | 0.0430754 | 5.8008 | 7.65 | 69.15085 | 492.8963 | 107.9438 | 194.6062 | 311.2102
4048 | 4048 | 4048 | 26 | 15 | 8 | 8 | 42 | 122.3673 | 0.2795606 | 0.1255873 | 1430.811 | 0 | 0 | 0 |  | Fe_Cr_Ni_Cu_W | Fe26Cr15Ni8Cu8W42 | 0.04545384 | 3.986532 | 7.252525 | 72.42671 | 488.8134 | 124.1476 | 191.886 | 358.5164
4049 | 4049 | 4049 | 19 | 15 | 6 | 5 | 55 | 133.0533 | 0.2776221 | 0.1193464 | 1468.959 | 0 | 0 | 0 |  | Fe_Cr_Ni_Cu_W | Fe19Cr15Ni6Cu5W55 | 0.04524934 | 2.7988 | 6.87 | 72.66939 | 474.6535 | 141.5472 | 212.4951 | 384.5823
4050 | 4050 | 4050 | 21 | 7 | 17 | 52 | 3 | 68.48553 | 0.3135628 | 0.05585486 | 199.8311 | 1 | 0 | 0 |  | Fe_Cr_Ni_Cu_W | Fe21Cr7Ni17Cu52W3 | 0.01935803 | 9.4824 | 9.7 | 31.17435 | 123.1563 | 30.06903 | 343.7355 | 450.6318
4051 | 4051 | 4051 | 28 | 7 | 16 | 43 | 6 | 74.77189 | 0.3072804 | 0.07326829 | 353.6151 | 0 | 0 | 0 |  | Fe_Cr_Ni_Cu_W | Fe28Cr7Ni16Cu43W6 | 0.02413279 | 10.228 | 9.35 | 39.66157 | 174.9134 | 53.80096 | 294.0534 | 386.7548
4052 | 4052 | 4052 | 33 | 7 | 15 | 36 | 9 | 80.29014 | 0.3025318 | 0.08597252 | 498.2292 | 0 | 0 | 0 |  | Fe_Cr_Ni_Cu_W | Fe33Cr7Ni15Cu36W9 | 0.02796641 | 10.1832 | 9.06 | 45.86109 | 241.3187 | 74.79635 | 265.8711 | 307.7039
4053 | 4053 | 4053 | 36 | 8 | 13 | 30 | 14 | 87.67378 | 0.2969871 | 0.1009971 | 709.6012 | 0 | 0 | 0 |  | Fe_Cr_Ni_Cu_W | Fe36Cr8Ni13Cu30W14 | 0.03274612 | 9.933928 | 8.712871 | 53.70445 | 348.2683 | 93.07845 | 223.7608 | 302.9317
4054 | 4054 | 4054 | 38 | 9 | 11 | 24 | 19 | 94.81327 | 0.2922556 | 0.1114145 | 900.0284 | 0 | 0 | 0 |  | Fe_Cr_Ni_Cu_W | Fe38Cr9Ni11Cu24W19 | 0.03663614 | 9.100676 | 8.376238 | 59.5332 | 419.527 | 80.48573 | 179.0899 | 274.2668
4055 | 4055 | 4055 | 38 | 10 | 9 | 18 | 25 | 102.8306 | 0.2878708 | 0.1195549 | 1095.619 | 0 | 0 | 0 |  | Fe_Cr_Ni_Cu_W | Fe38Cr10Ni9Cu18W25 | 0.04036282 | 7.7924 | 8.02 | 64.89029 | 458.7736 | 82.50356 | 181.0328 | 315.1038
4056 | 4056 | 4056 | 37 | 11 | 7 | 12 | 33 | 112.1594 | 0.2837935 | 0.1255284 | 1298.566 | 0 | 0 | 0 |  | Fe_Cr_Ni_Cu_W | Fe37Cr11Ni7Cu12W33 | 0.04377088 | 5.844 | 7.62 | 69.37694 | 498.5243 | 140.5773 | 169.814 | 327.996
4057 | 4057 | 4057 | 32 | 12 | 5 | 7 | 44 | 123.1533 | 0.2803206 | 0.1262291 | 1457.721 | 0 | 0 | 0 |  | Fe_Cr_Ni_Cu_W | Fe32Cr12Ni5Cu7W44 | 0.04602225 | 3.832 | 7.19 | 72.43314 | 483.7958 | 136.5678 | 217.2588 | 347.283
4058 | 4058 | 4058 | 23 | 12 | 4 | 4 | 57 | 134.0621 | 0.2783773 | 0.11886 | 1478.378 | 0 | 0 | 0 |  | Fe_Cr_Ni_Cu_W | Fe23Cr12Ni4Cu4W57 | 0.04541123 | 2.4224 | 6.82 | 71.91078 | 469.1616 | 144.2713 | 204.4859 | 412.5515
4059 | 4059 | 4059 | 37 | 5 | 10 | 42 | 6 | 74.81739 | 0.3071298 | 0.07258941 | 349.1654 | 0 | 0 | 0 |  | Fe_Cr_Ni_Cu_W | Fe37Cr5Ni10Cu42W6 | 0.02445794 | 11.4084 | 9.24 | 39.43742 | 175.2488 | 50.85051 | 279.8238 | 392.5175
4060 | 4060 | 4060 | 41 | 5 | 10 | 35 | 9 | 80.26395 | 0.3026065 | 0.08542727 | 493.778 | 0 | 0 | 0 |  | Fe_Cr_Ni_Cu_W | Fe41Cr5Ni10Cu35W9 | 0.02824636 | 10.994 | 8.97 | 45.68632 | 244.6239 | 61.89539 | 324.6187 | 386.6189
4061 | 4061 | 4061 | 44 | 6 | 9 | 28 | 13 | 86.97121 | 0.2972625 | 0.09808075 | 671.6084 | 0 | 0 | 0 |  | Fe_Cr_Ni_Cu_W | Fe44Cr6Ni9Cu28W13 | 0.03238128 | 10.1364 | 8.64 | 52.08637 | 335.255 | 84.60291 | 174.1937 | 277.1631
4062 | 4062 | 4062 | 45 | 7 | 8 | 22 | 18 | 94.15432 | 0.2926122 | 0.109499 | 869.5528 | 0 | 0 | 0 |  | Fe_Cr_Ni_Cu_W | Fe45Cr7Ni8Cu22W18 | 0.03647604 | 8.9604 | 8.32 | 58.23496 | 402.4283 | 84.64325 | 155.95 | 259.9113
4063 | 4063 | 4063 | 45 | 8 | 6 | 16 | 25 | 102.9858 | 0.2879705 | 0.119728 | 1100.449 | 0 | 0 | 0 |  | Fe_Cr_Ni_Cu_W | Fe45Cr8Ni6Cu16W25 | 0.04078915 | 7.4376 | 7.94 | 64.48256 | 458.0136 | 89.75071 | 183.9329 | 304.3743
4064 | 4064 | 4064 | 43 | 9 | 5 | 11 | 32 | 111.0931 | 0.2844809 | 0.1254614 | 1284.621 | 0 | 0 | 0 |  | Fe_Cr_Ni_Cu_W | Fe43Cr9Ni5Cu11W32 | 0.04384072 | 5.5908 | 7.61 | 68.52583 | 494.5624 | 136.7609 | 156.6926 | 318.4928
4065 | 4065 | 4065 | 38 | 11 | 3 | 6 | 43 | 122.067 | 0.2804857 | 0.1270046 | 1455.255 | 0 | 0 | 0 |  | Fe_Cr_Ni_Cu_W | Fe38Cr11Ni3Cu6W43 | 0.04632554 | 3.416528 | 7.168317 | 71.82962 | 516.8502 | 174.3166 | 196.474 | 385.1685
4066 | 4066 | 4066 | 50 | 3 | 6 | 32 | 9 | 80.84538 | 0.302047 | 0.08527052 | 496.3739 | 0 | 0 | 0 |  | Fe_Cr_Ni_Cu_W | Fe50Cr3Ni6Cu32W9 | 0.02859301 | 11.218 | 8.84 | 45.27814 | 247.1972 | 61.65693 | 265.8288 | 356.066
4067 | 4067 | 4067 | 52 | 4 | 6 | 25 | 13 | 87.48539 | 0.2969557 | 0.09819868 | 677.2604 | 0 | 0 | 0 |  | Fe_Cr_Ni_Cu_W | Fe52Cr4Ni6Cu25W13 | 0.0327374 | 9.8672 | 8.53 | 51.61579 | 334.0682 | 71.42848 | 176.3835 | 265.1531
4068 | 4068 | 4068 | 53 | 5 | 5 | 19 | 18 | 94.64991 | 0.2923507 | 0.1097585 | 877.5218 | 0 | 0 | 0 |  | Fe_Cr_Ni_Cu_W | Fe53Cr5Ni5Cu19W18 | 0.03689718 | 8.394 | 8.21 | 57.69532 | 407.0881 | 86.0013 | 130.304 | 265.9786
4069 | 4069 | 4069 | 53 | 6 | 4 | 13 | 23 | 101.7839 | 0.2882874 | 0.1178196 | 1058.065 | 0 | 0 | 0 |  | Fe_Cr_Ni_Cu_W | Fe53Cr6Ni4Cu13W23 | 0.04043061 | 6.379349 | 7.888889 | 62.25894 | 453.932 | 91.07086 | 151.436 | 277.002
4070 | 4070 | 4070 | 50 | 8 | 4 | 8 | 30 | 110.0337 | 0.2843312 | 0.1251088 | 1261.634 | 0 | 0 | 0 |  | Fe_Cr_Ni_Cu_W | Fe50Cr8Ni4Cu8W30 | 0.04374394 | 4.0928 | 7.56 | 66.53841 | 482.543 | 115.4287 | 179.5766 | 308.6304
4071 | 4071 | 4071 | 5 | 3 | 47 | 12 | 33 | 108.6324 | 0.2941353 | 0.1418788 | 1532.699 | 0 | 0 | 0 |  | Fe_Cr_Ni_Cu_W | Fe5Cr3Ni47Cu12W33 | 0.04285318 | 2.4616 | 8.58 | 66.46051 | 367.4097 | 81.73463 | 211.9632 | 298.3567
4072 | 4072 | 4072 | 5 | 5 | 40 | 11 | 39 | 114.9662 | 0.2904282 | 0.142041 | 1630.864 | 0 | 0 | 0 |  | Fe_Cr_Ni_Cu_W | Fe5Cr5Ni40Cu11W39 | 0.04405512 | 2.5052 | 8.25 | 69.17341 | 401.7148 | 88.31178 | 189.4232 | 322.7741
4073 | 4073 | 4073 | 4 | 7 | 34 | 10 | 44 | 120.5289 | 0.2873811 | 0.139704 | 1674.606 | 0 | 0 | 0 |  | Fe_Cr_Ni_Cu_W | Fe4Cr7Ni34Cu10W44 | 0.04449138 | 2.552393 | 7.959596 | 70.77745 | 416.3872 | 83.87589 | 208.4209 | 394.7655
4074 | 4074 | 4074 | 4 | 11 | 27 | 9 | 49 | 125.7832 | 0.2835819 | 0.1341028 | 1645.665 | 0 | 0 | 0 |  | Fe_Cr_Ni_Cu_W | Fe4Cr11Ni27Cu9W49 | 0.04448331 | 2.6244 | 7.61 | 71.88011 | 436.0902 | 105.874 | 268.2335 | 414.4685
4075 | 4075 | 4075 | 3 | 14 | 22 | 7 | 53 | 130.833 | 0.2805576 | 0.1276861 | 1596.627 | 0 | 0 | 0 |  | Fe_Cr_Ni_Cu_W | Fe3Cr14Ni22Cu7W53 | 0.04427776 | 2.098153 | 7.30303 | 71.90699 | 443.704 | 126.9092 | 192.2507 | 407.2966
4076 | 4076 | 4076 | 6 | 3 | 51 | 19 | 21 | 95.04618 | 0.3006261 | 0.126745 | 1117.223 | 1 | 0 | 0 |  | Fe_Cr_Ni_Cu_W | Fe6Cr3Ni51Cu19W21 | 0.03748597 | 3.9876 | 9.11 | 59.40328 | 289.1708 | 63.62657 | 210.7115 | 238.7912
4077 | 4077 | 4077 | 7 | 5 | 44 | 17 | 27 | 102.2602 | 0.2956622 | 0.1341479 | 1314.764 | 0 | 0 | 0 |  | Fe_Cr_Ni_Cu_W | Fe7Cr5Ni44Cu17W27 | 0.04041268 | 4.0148 | 8.75 | 64.45495 | 358.7649 | 104.7234 | 205.5761 | 280.6578
4078 | 4078 | 4078 | 8 | 7 | 38 | 16 | 32 | 107.6778 | 0.2919998 | 0.1357257 | 1412.464 | 0 | 0 | 0 |  | Fe_Cr_Ni_Cu_W | Fe8Cr7Ni38Cu16W32 | 0.04202764 | 4.216841 | 8.455446 | 67.6463 | 394.362 | 80.34988 | 200.6633 | 285.2977
4079 | 4079 | 4079 | 8 | 10 | 32 | 14 | 36 | 113.1059 | 0.2880433 | 0.1359472 | 1489.22 | 0 | 0 | 0 |  | Fe_Cr_Ni_Cu_W | Fe8Cr10Ni32Cu14W36 | 0.04315966 | 4.0352 | 8.14 | 69.8673 | 430.7823 | 86.86408 | 200.8765 | 328.2193
4080 | 4080 | 4080 | 9 | 14 | 26 | 11 | 40 | 118.7293 | 0.2836139 | 0.1333408 | 1518.172 | 0 | 0 | 0 |  | Fe_Cr_Ni_Cu_W | Fe9Cr14Ni26Cu11W40 | 0.04412631 | 3.3028 | 7.77 | 71.23054 | 456.8223 | 96.13612 | 239.6249 | 374.6888
4081 | 4081 | 4081 | 8 | 18 | 21 | 9 | 44 | 123.8622 | 0.279911 | 0.1292761 | 1513.885 | 0 | 0 | 0 |  | Fe_Cr_Ni_Cu_W | Fe8Cr18Ni21Cu9W44 | 0.04459507 | 2.8968 | 7.45 | 72.38342 | 474.5507 | 114.6932 | 230.3436 | 360.6931
4082 | 4082 | 4082 | 7 | 23 | 16 | 7 | 46 | 127.9682 | 0.2760027 | 0.1238472 | 1464.967 | 0 | 0 | 0 |  | Fe_Cr_Ni_Cu_W | Fe7Cr23Ni16Cu7W46 | 0.04480816 | 2.444649 | 7.141414 | 73.06501 | 483.8884 | 120.1035 | 192.0621 | 400.1628
4083 | 4083 | 4083 | 4 | 3 | 52 | 29 | 12 | 82.63092 | 0.3084541 | 0.1044222 | 709.1914 | 1 | 0 | 0 |  | Fe_Cr_Ni_Cu_W | Fe4Cr3Ni52Cu29W12 | 0.03044164 | 5.1536 | 9.61 | 49.99 | 187.6946 | 52.70755 | 206.1389 | 200.383
4084 | 4084 | 4084 | 8 | 4 | 46 | 27 | 16 | 87.9224 | 0.3038813 | 0.1116133 | 842.35 | 1 | 0 | 0 |  | Fe_Cr_Ni_Cu_W | Fe8Cr4Ni46Cu27W16 | 0.0337044 | 5.637094 | 9.316832 | 55.31314 | 239.6854 | 55.46452 | 204.2036 | 205.1124
4085 | 4085 | 4085 | 10 | 6 | 39 | 24 | 21 | 94.8069 | 0.2984197 | 0.1229605 | 1059.06 | 0 | 0 | 0 |  | Fe_Cr_Ni_Cu_W | Fe10Cr6Ni39Cu24W21 | 0.03708977 | 5.9484 | 8.96 | 61.04711 | 317.6737 | 65.90003 | 191.4957 | 259.1798
4086 | 4086 | 4086 | 12 | 9 | 34 | 21 | 25 | 100.4844 | 0.2934889 | 0.1259089 | 1163.825 | 0 | 0 | 0 |  | Fe_Cr_Ni_Cu_W | Fe12Cr9Ni34Cu21W25 | 0.03918494 | 5.708852 | 8.623762 | 64.24118 | 377.437 | 63.51722 | 191.9298 | 274.6881
4087 | 4087 | 4087 | 13 | 13 | 29 | 17 | 28 | 106.057 | 0.2883163 | 0.1284205 | 1263.553 | 0 | 0 | 0 |  | Fe_Cr_Ni_Cu_W | Fe13Cr13Ni29Cu17W28 | 0.04082481 | 4.934 | 8.27 | 66.39661 | 416.3212 | 67.95527 | 201.588 | 280.6245
4088 | 4088 | 4088 | 14 | 17 | 24 | 14 | 31 | 111.0165 | 0.2837952 | 0.1279343 | 1313.383 | 0 | 0 | 0 |  | Fe_Cr_Ni_Cu_W | Fe14Cr17Ni24Cu14W31 | 0.04210318 | 4.33 | 7.94 | 68.19817 | 466.0163 | 97.26209 | 208.8595 | 333.0101
4089 | 4089 | 4089 | 13 | 23 | 19 | 11 | 34 | 116.4447 | 0.2784573 | 0.1255768 | 1335.456 | 0 | 0 | 0 |  | Fe_Cr_Ni_Cu_W | Fe13Cr23Ni19Cu11W34 | 0.04312232 | 3.5804 | 7.57 | 69.84118 | 503.5034 | 127.3029 | 246.809 | 335.0572
4090 | 4090 | 4090 | 12 | 29 | 15 | 8 | 36 | 120.9046 | 0.273633 | 0.1224201 | 1328.862 | 0 | 0 | 0 |  | Fe_Cr_Ni_Cu_W | Fe12Cr29Ni15Cu8W36 | 0.04381327 | 2.6076 | 7.24 | 70.71379 | 504.7761 | 89.34392 | 223.0562 | 334.4094
4091 | 4091 | 4091 | 9 | 36 | 12 | 6 | 37 | 124.4456 | 0.2688673 | 0.1183082 | 1291.548 | 0 | 0 | 0 |  | Fe_Cr_Ni_Cu_W | Fe9Cr36Ni12Cu6W37 | 0.04404492 | 1.9608 | 6.96 | 71.3319 | 533.1612 | 118.1417 | 259.6129 | 340.9265
4092 | 4092 | 4092 | 6 | 3 | 43 | 38 | 10 | 77.98567 | 0.3115377 | 0.09531449 | 575.9166 | 1 | 0 | 0 |  | Fe_Cr_Ni_Cu_W | Fe6Cr3Ni43Cu38W10 | 0.02813225 | 6.6124 | 9.74 | 48.00458 | 176.5849 | 62.41032 | 251.3221 | 276.8649
4093 | 4093 | 4093 | 10 | 4 | 38 | 34 | 13 | 83.01336 | 0.3067024 | 0.1067467 | 738.1863 | 0 | 0 | 0 |  | Fe_Cr_Ni_Cu_W | Fe10Cr4Ni38Cu34W13 | 0.03118914 | 7.203347 | 9.454545 | 52.84557 | 228.1777 | 75.74748 | 232.4822 | 242.282
4094 | 4094 | 4094 | 14 | 7 | 33 | 29 | 16 | 88.90116 | 0.3003663 | 0.1128764 | 862.9408 | 0 | 0 | 0 |  | Fe_Cr_Ni_Cu_W | Fe14Cr7Ni33Cu29W16 | 0.03385742 | 7.198857 | 9.080808 | 56.57413 | 289.687 | 68.2177 | 210.2254 | 251.6518
4095 | 4095 | 4095 | 17 | 10 | 29 | 25 | 19 | 94.16536 | 0.2950848 | 0.1157946 | 950.1908 | 0 | 0 | 0 |  | Fe_Cr_Ni_Cu_W | Fe17Cr10Ni29Cu25W19 | 0.03604068 | 6.8904 | 8.75 | 59.5567 | 354.8814 | 64.98061 | 229.5107 | 290.0819
4096 | 4096 | 4096 | 19 | 15 | 25 | 20 | 21 | 99.36914 | 0.2888925 | 0.1177317 | 1023.327 | 0 | 0 | 0 |  | Fe_Cr_Ni_Cu_W | Fe19Cr15Ni25Cu20W21 | 0.03758871 | 5.864 | 8.38 | 61.16077 | 406.7948 | 61.57059 | 225.3719 | 270.5452
4097 | 4097 | 4097 | 19 | 20 | 21 | 16 | 24 | 105.0952 | 0.2832094 | 0.1196475 | 1106.686 | 0 | 0 | 0 |  | Fe_Cr_Ni_Cu_W | Fe19Cr20Ni21Cu16W24 | 0.03938824 | 4.9736 | 8.02 | 63.66938 | 447.1553 | 72.34051 | 206.8213 | 273.3954
4098 | 4098 | 4098 | 18 | 26 | 17 | 12 | 26 | 110.3795 | 0.2773054 | 0.119875 | 1160.298 | 0 | 0 | 0 |  | Fe_Cr_Ni_Cu_W | Fe18Cr26Ni17Cu12W26 | 0.04064665 | 3.839608 | 7.656566 | 65.28191 | 490.3515 | 90.93564 | 221.2321 | 283.8155
4099 | 4099 | 4099 | 17 | 34 | 13 | 9 | 28 | 115.0284 | 0.271185 | 0.116111 | 1143.044 | 0 | 0 | 0 |  | Fe_Cr_Ni_Cu_W | Fe17Cr34Ni13Cu9W28 | 0.04140741 | 2.909127 | 7.29703 | 66.33516 | 519.4073 | 93.51086 | 264.377 | 296.1093
4100 | 4100 | 4100 | 12 | 43 | 11 | 6 | 28 | 119.044 | 0.2645327 | 0.1127995 | 1120.476 | 0 | 0 | 0 |  | Fe_Cr_Ni_Cu_W | Fe12Cr43Ni11Cu6W28 | 0.04152597 | 1.6724 | 6.98 | 66.5309 | 541.9974 | 116.3935 | 309.2456 | 320.657
4101 | 4101 | 4101 | 9 | 3 | 35 | 45 | 8 | 73.95746 | 0.3141808 | 0.08549239 | 455.2008 | 1 | 0 | 0 |  | Fe_Cr_Ni_Cu_W | Fe9Cr3Ni35Cu45W8 | 0.02578586 | 7.5588 | 9.83 | 44.83514 | 167.7837 | 62.56434 | 270.8393 | 308.0975
4102 | 4102 | 4102 | 14 | 5 | 31 | 39 | 10 | 78.8683 | 0.3081924 | 0.09586402 | 586.512 | 0 | 0 | 0 |  | Fe_Cr_Ni_Cu_W | Fe14Cr5Ni31Cu39W10 | 0.02835248 | 8.142434 | 9.505051 | 48.43769 | 215.7781 | 77.02885 | 279.993 | 289.3357
4103 | 4103 | 4103 | 19 | 8 | 27 | 33 | 12 | 84.09288 | 0.3017085 | 0.1011458 | 680.9995 | 0 | 0 | 0 |  | Fe_Cr_Ni_Cu_W | Fe19Cr8Ni27Cu33W12 | 0.03063893 | 8.174268 | 9.141414 | 51.30398 | 269.8241 | 73.86442 | 203.8106 | 234.1248
4104 | 4104 | 4104 | 22 | 12 | 24 | 28 | 14 | 89.10113 | 0.295508 | 0.1031662 | 742.2728 | 0 | 0 | 0 |  | Fe_Cr_Ni_Cu_W | Fe22Cr12Ni24Cu28W14 | 0.03253117 | 7.6704 | 8.8 | 53.64923 | 328.0228 | 77.49084 | 207.838 | 252.9033
4105 | 4105 | 4105 | 24 | 17 | 20 | 23 | 16 | 94.41791 | 0.2888985 | 0.1065235 | 823.5134 | 0 | 0 | 0 |  | Fe_Cr_Ni_Cu_W | Fe24Cr17Ni20Cu23W16 | 0.03433977 | 6.9472 | 8.43 | 55.94962 | 386.7458 | 78.40844 | 199.9726 | 239.3451
4106 | 4106 | 4106 | 25 | 22 | 17 | 18 | 18 | 99.6231 | 0.282855 | 0.1091274 | 898.3562 | 0 | 0 | 0 |  | Fe_Cr_Ni_Cu_W | Fe25Cr22Ni17Cu18W18 | 0.0360136 | 5.7656 | 8.08 | 57.9354 | 433.1015 | 69.55863 | 228.6652 | 245.1647
4107 | 4107 | 4107 | 24 | 30 | 13 | 13 | 20 | 105.7128 | 0.2750453 | 0.1097454 | 954.0848 | 0 | 0 | 0 |  | Fe_Cr_Ni_Cu_W | Fe24Cr30Ni13Cu13W20 | 0.03749992 | 4.3512 | 7.65 | 59.81839 | 465.938 | 71.06757 | 255.7469 | 287.5081
4108 | 4108 | 4108 | 22 | 38 | 11 | 9 | 20 | 109.541 | 0.2682648 | 0.1073542 | 944.9912 | 0 | 0 | 0 |  | Fe_Cr_Ni_Cu_W | Fe22Cr38Ni11Cu9W20 | 0.03761898 | 2.7552 | 7.33 | 59.49151 | 495.7998 | 77.20831 | 272.1431 | 253.2395
4109 | 4109 | 4109 | 16 | 50 | 8 | 6 | 20 | 114.3336 | 0.2590588 | 0.102558 | 905.8006 | 0 | 0 | 0 |  | Fe_Cr_Ni_Cu_W | Fe16Cr50Ni8Cu6W20 | 0.03750496 | 1.7376 | 6.94 | 59.56509 | 496.395 | 77.93995 | 333.654 | 256.462
4110 | 4110 | 4110 | 14 | 3 | 25 | 50 | 7 | 71.68523 | 0.3152065 | 0.08315225 | 420.0381 | 1 | 0 | 0 |  | Fe_Cr_Ni_Cu_W | Fe14Cr3Ni25Cu50W7 | 0.02458898 | 8.908887 | 9.818182 | 43.12197 | 164.1238 | 53.9412 | 312.2567 | 370.8842
4111 | 4111 | 4111 | 21 | 6 | 23 | 42 | 8 | 76.52993 | 0.3080134 | 0.08322374 | 449.844 | 0 | 0 | 0 |  | Fe_Cr_Ni_Cu_W | Fe21Cr6Ni23Cu42W8 | 0.02629448 | 9.2736 | 9.44 | 44.43996 | 198.6009 | 63.788 | 308.1884 | 360.162
4112 | 4112 | 4112 | 26 | 9 | 20 | 36 | 9 | 80.64861 | 0.3020354 | 0.08673551 | 506.4931 | 0 | 0 | 0 |  | Fe_Cr_Ni_Cu_W | Fe26Cr9Ni20Cu36W9 | 0.02774575 | 9.2284 | 9.12 | 45.91939 | 240.6705 | 78.37191 | 274.5134 | 328.2724
4113 | 4113 | 4113 | 28 | 13 | 18 | 29 | 11 | 86.39711 | 0.2950542 | 0.09618718 | 639.2124 | 0 | 0 | 0 |  | Fe_Cr_Ni_Cu_W | Fe28Cr13Ni18Cu29W11 | 0.03013716 | 8.458321 | 8.757576 | 49.19182 | 303.3267 | 85.8587 | 261.2885 | 306.2804
4114 | 4114 | 4114 | 30 | 18 | 16 | 24 | 12 | 90.64763 | 0.2888069 | 0.09563917 | 660.9124 | 0 | 0 | 0 |  | Fe_Cr_Ni_Cu_W | Fe30Cr18Ni16Cu24W12 | 0.03117422 | 7.416 | 8.44 | 50.13621 | 342.0445 | 77.89738 | 237.7235 | 255.5472
4115 | 4115 | 4115 | 31 | 25 | 13 | 18 | 14 | 96.7444 | 0.2808127 | 0.09711517 | 718.0471 | 0 | 0 | 0 |  | Fe_Cr_Ni_Cu_W | Fe31Cr25Ni13Cu18W14 | 0.03301542 | 5.91393 | 8.019802 | 52.43264 | 383.9329 | 66.6033 | 238.5057 | 253.521
4116 | 4116 | 4116 | 30 | 32 | 10 | 13 | 15 | 101.7934 | 0.2734881 | 0.1000293 | 784.6022 | 0 | 0 | 0 |  | Fe_Cr_Ni_Cu_W | Fe30Cr32Ni10Cu13W15 | 0.03407081 | 4.4408 | 7.65 | 53.63758 | 420.2887 | 66.19011 | 285.0113 | 246.0763
4117 | 4117 | 4117 | 26 | 42 | 8 | 8 | 15 | 106.898 | 0.2643549 | 0.09945082 | 804.9572 | 0 | 0 | 0 |  | Fe_Cr_Ni_Cu_W | Fe26Cr42Ni8Cu8W15 | 0.03418442 | 2.465871 | 7.252525 | 53.45277 | 428.1356 | 74.62881 | 357.6528 | 271.0647
4118 | 4118 | 4118 | 19 | 55 | 6 | 5 | 15 | 111.8374 | 0.2543244 | 0.09327173 | 750.1309 | 0 | 0 | 0 |  | Fe_Cr_Ni_Cu_W | Fe19Cr55Ni6Cu5W15 | 0.03385983 | 1.3108 | 6.87 | 53.22443 | 438.0315 | 83.38549 | 435.4836 | 275.752
4119 | 4119 | 4119 | 21 | 3 | 17 | 52 | 7 | 71.56986 | 0.3141946 | 0.07740195 | 372.7356 | 0 | 0 | 0 |  | Fe_Cr_Ni_Cu_W | Fe21Cr3Ni17Cu52W7 | 0.02464222 | 10.4568 | 9.7 | 42.90268 | 164.5788 | 47.25937 | 347.1164 | 425.8433
4120 | 4120 | 4120 | 28 | 6 | 16 | 43 | 7 | 75.52172 | 0.3075269 | 0.07780722 | 396.2983 | 0 | 0 | 0 |  | Fe_Cr_Ni_Cu_W | Fe28Cr6Ni16Cu43W7 | 0.0253463 | 10.4368 | 9.35 | 42.14961 | 187.8579 | 59.64983 | 284.2583 | 338.5842
4121 | 4121 | 4121 | 33 | 9 | 15 | 36 | 7 | 78.82844 | 0.3019082 | 0.07801384 | 414.264 | 0 | 0 | 0 |  | Fe_Cr_Ni_Cu_W | Fe33Cr9Ni15Cu36W7 | 0.02569948 | 9.8208 | 9.06 | 41.47095 | 209.5447 | 62.8321 | 296.9077 | 370.301
4122 | 4122 | 4122 | 36 | 14 | 13 | 30 | 8 | 83.5003 | 0.2947134 | 0.07781694 | 435.7219 | 0 | 0 | 0 |  | Fe_Cr_Ni_Cu_W | Fe36Cr14Ni13Cu30W8 | 0.02695002 | 9.021076 | 8.712871 | 42.92099 | 240.6904 | 64.8168 | 302.9539 | 353.8994
4123 | 4123 | 4123 | 38 | 19 | 11 | 24 | 9 | 88.13055 | 0.2879048 | 0.08159047 | 494.2767 | 0 | 0 | 0 |  | Fe_Cr_Ni_Cu_W | Fe38Cr19Ni11Cu24W9 | 0.02818918 | 7.838055 | 8.376238 | 44.37743 | 282.7532 | 59.1435 | 257.3266 | 290.9287
4124 | 4124 | 4124 | 38 | 25 | 9 | 18 | 10 | 93.16642 | 0.280538 | 0.08794825 | 585.1366 | 0 | 0 | 0 |  | Fe_Cr_Ni_Cu_W | Fe38Cr25Ni9Cu18W10 | 0.02942962 | 6.2684 | 8.02 | 45.90207 | 309.2585 | 58.86887 | 257.4206 | 264.9363
4125 | 4125 | 4125 | 37 | 33 | 7 | 12 | 11 | 98.75323 | 0.2720693 | 0.08990189 | 636.0257 | 0 | 0 | 0 |  | Fe_Cr_Ni_Cu_W | Fe37Cr33Ni7Cu12W11 | 0.0304795 | 4.216 | 7.62 | 47.11008 | 347.6058 | 68.24854 | 325.4982 | 267.7601
4126 | 4126 | 4126 | 32 | 44 | 5 | 7 | 12 | 104.9468 | 0.2621136 | 0.09024562 | 671.4073 | 0 | 0 | 0 |  | Fe_Cr_Ni_Cu_W | Fe32Cr44Ni5Cu7W12 | 0.03137493 | 2.2704 | 7.19 | 48.44956 | 369.8291 | 90.7804 | 401.1712 | 262.1627
4127 | 4127 | 4127 | 23 | 57 | 4 | 4 | 12 | 110.1594 | 0.2516468 | 0.0864857 | 648.9378 | 0 | 0 | 0 |  | Fe_Cr_Ni_Cu_W | Fe23Cr57Ni4Cu4W12 | 0.03109809 | 1.0004 | 6.82 | 48.40362 | 371.6508 | 94.7278 | 537.0477 | 277.8607
4128 | 4128 | 4128 | 37 | 6 | 10 | 42 | 5 | 74.06591 | 0.3068746 | 0.0675798 | 305.2552 | 0 | 0 | 0 |  | Fe_Cr_Ni_Cu_W | Fe37Cr6Ni10Cu42W5 | 0.02312795 | 11.2096 | 9.24 | 36.70095 | 155.1119 | 39.8865 | 303.5951 | 441.0892
4129 | 4129 | 4129 | 41 | 9 | 10 | 35 | 5 | 77.33116 | 0.3013312 | 0.06789406 | 320.7674 | 0 | 0 | 0 |  | Fe_Cr_Ni_Cu_W | Fe41Cr9Ni10Cu35W5 | 0.02327686 | 10.3044 | 8.97 | 36.08933 | 166.3372 | 45.76566 | 321.9615 | 421.8938
4130 | 4130 | 4130 | 44 | 13 | 9 | 28 | 6 | 82.01902 | 0.2945494 | 0.0729207 | 382.5883 | 0 | 0 | 0 |  | Fe_Cr_Ni_Cu_W | Fe44Cr13Ni9Cu28W6 | 0.02470628 | 9.1284 | 8.64 | 38.07676 | 201.449 | 40.20059 | 332.7583 | 373.635
4131 | 4131 | 4131 | 45 | 18 | 8 | 22 | 7 | 86.67368 | 0.2877252 | 0.0773505 | 443.4173 | 0 | 0 | 0 |  | Fe_Cr_Ni_Cu_W | Fe45Cr18Ni8Cu22W7 | 0.0259964 | 7.6536 | 8.32 | 39.88935 | 241.365 | 48.55204 | 318.4431 | 296.902
4132 | 4132 | 4132 | 45 | 25 | 6 | 16 | 8 | 91.99462 | 0.2794921 | 0.08088272 | 502.0865 | 0 | 0 | 0 |  | Fe_Cr_Ni_Cu_W | Fe45Cr25Ni6Cu16W8 | 0.0271822 | 5.8804 | 7.94 | 41.50602 | 274.0952 | 55.84052 | 292.8339 | 275.067
4133 | 4133 | 4133 | 43 | 32 | 5 | 11 | 9 | 96.92292 | 0.2721432 | 0.08389118 | 556.5581 | 0 | 0 | 0 |  | Fe_Cr_Ni_Cu_W | Fe43Cr32Ni5Cu11W9 | 0.02829189 | 3.9992 | 7.61 | 43.08642 | 299.2598 | 72.56692 | 353.0906 | 239.6387
4134 | 4134 | 4134 | 38 | 43 | 3 | 6 | 11 | 103.8884 | 0.2623169 | 0.08515655 | 605.2221 | 0 | 0 | 0 |  | Fe_Cr_Ni_Cu_W | Fe38Cr43Ni3Cu6W11 | 0.03030458 | 2.036271 | 7.168317 | 46.296 | 346.3145 | 91.02772 | 431.269 | 254.5439
4135 | 4135 | 4135 | 50 | 9 | 6 | 32 | 3 | 76.44105 | 0.3000391 | 0.05550108 | 223.5928 | 0 | 0 | 0 |  | Fe_Cr_Ni_Cu_W | Fe50Cr9Ni6Cu32W3 | 0.02018983 | 10.2724 | 8.84 | 29.30034 | 135.3761 | 29.91005 | 335.6318 | 450.2275
4136 | 4136 | 4136 | 52 | 13 | 6 | 25 | 4 | 81.10523 | 0.2933475 | 0.06213684 | 288.0196 | 0 | 0 | 0 |  | Fe_Cr_Ni_Cu_W | Fe52Cr13Ni6Cu25W4 | 0.02168864 | 8.6936 | 8.53 | 31.95685 | 165.2847 | 40.19459 | 349.2568 | 418.7489
4137 | 4137 | 4137 | 53 | 18 | 5 | 19 | 5 | 85.79198 | 0.2863976 | 0.06783027 | 351.6383 | 0 | 0 | 0 |  | Fe_Cr_Ni_Cu_W | Fe53Cr18Ni5Cu19W5 | 0.0230899 | 7.0264 | 8.21 | 34.26368 | 204.4881 | 57.34818 | 398.6237 | 354.0032
4138 | 4138 | 4138 | 53 | 23 | 4 | 13 | 6 | 90.55585 | 0.2796222 | 0.07726505 | 456.558 | 0 | 0 | 0 |  | Fe_Cr_Ni_Cu_W | Fe53Cr23Ni4Cu13W6 | 0.02449635 | 4.998674 | 7.888889 | 36.42027 | 242.3617 | 69.3615 | 346.1498 | 251.6973
4139 | 4139 | 4139 | 50 | 30 | 4 | 8 | 8 | 96.36667 | 0.2723966 | 0.08114373 | 523.6358 | 0 | 0 | 0 |  | Fe_Cr_Ni_Cu_W | Fe50Cr30Ni4Cu8W8 | 0.0270468 | 2.808 | 7.56 | 40.44206 | 293.4245 | 84.53111 | 367.6212 | 258.5305
4140 | 4140 | 4140 | 33 | 12 | 47 | 3 | 5 | 87.24792 | 0.2930927 | 0.07499067 | 427.9917 | 1 | 1 | 1 | 427.9917 | Fe_Cr_Ni_Cu_W | Fe33Cr12Ni47Cu3W5 | 0.02172337 | -2.1912 | 8.69 | 31.20641 | 233.7643 | 51.59988 | 315.7271 | 154.9772 | 233.7643 | 51.59988 | 315.7271 | 154.9772
4141 | 4141 | 4141 | 39 | 11 | 40 | 5 | 5 | 86.58438 | 0.2932552 | 0.07389975 | 414.8273 | 1 | 0 | 0 |  | Fe_Cr_Ni_Cu_W | Fe39Cr11Ni40Cu5W5 | 0.02198435 | -1.0516 | 8.63 | 31.70867 | 234.0046 | 44.36571 | 327.3241 | 167.9665
4142 | 4142 | 4142 | 44 | 10 | 34 | 7 | 4 | 84.86139 | 0.2939679 | 0.06704109 | 345.9484 | 1 | 1 | 1 | 345.9484 | Fe_Cr_Ni_Cu_W | Fe44Cr10Ni34Cu7W4 | 0.02035408 | 0.09468422 | 8.616162 | 29.4021 | 215.4732 | 51.09775 | 387.7234 | 185.5429 | 215.4732 | 51.09775 | 387.7234 | 185.5429
4143 | 4143 | 4143 | 49 | 9 | 27 | 11 | 4 | 83.4961 | 0.2949655 | 0.06602163 | 331.6837 | 1 | 0 | 0 |  | Fe_Cr_Ni_Cu_W | Fe49Cr9Ni27Cu11W4 | 0.02071993 | 2.11 | 8.61 | 30.03648 | 217.8896 | 62.39399 | 430.4113 | 290.8686
4144 | 4144 | 4144 | 53 | 7 | 22 | 14 | 3 | 81.03548 | 0.2971869 | 0.05849102 | 262.1654 | 1 | 0 | 0 |  | Fe_Cr_Ni_Cu_W | Fe53Cr7Ni22Cu14W3 | 0.01906825 | 3.681257 | 8.666667 | 27.35342 | 186.5145 | 52.2832 | 483.3468 | 346.9755
4145 | 4145 | 4145 | 21 | 19 | 51 | 3 | 6 | 90.3577 | 0.2882888 | 0.08140036 | 504.0914 | 1 | 0 | 0 |  | Fe_Cr_Ni_Cu_W | Fe21Cr19Ni51Cu3W6 | 0.02333933 | -3.0468 | 8.61 | 34.03689 | 257.572 | 71.83221 | 381.6053 | 157.5022
4146 | 4146 | 4146 | 27 | 17 | 44 | 5 | 7 | 90.39132 | 0.2889321 | 0.08477805 | 540.2662 | 1 | 0 | 0 |  | Fe_Cr_Ni_Cu_W | Fe27Cr17Ni44Cu5W7 | 0.02518219 | -1.7804 | 8.55 | 36.83748 | 258.3454 | 60.74982 | 331.009 | 162.5392
4147 | 4147 | 4147 | 32 | 16 | 38 | 7 | 8 | 90.60579 | 0.2890542 | 0.08802727 | 576.0446 | 1 | 0 | 0 |  | Fe_Cr_Ni_Cu_W | Fe32Cr16Ni38Cu7W8 | 0.02669771 | -0.5615136 | 8.485149 | 39.28286 | 272.0669 | 54.54511 | 285.0447 | 179.4188
4148 | 4148 | 4148 | 36 | 14 | 32 | 10 | 8 | 89.32284 | 0.290493 | 0.08701406 | 557.9939 | 1 | 0 | 0 |  | Fe_Cr_Ni_Cu_W | Fe36Cr14Ni32Cu10W8 | 0.02698732 | 1.12 | 8.5 | 40.04997 | 273.9847 | 53.43393 | 282.3983 | 186.2321
4149 | 4149 | 4149 | 40 | 11 | 26 | 14 | 9 | 88.33064 | 0.2928049 | 0.08962097 | 581.7351 | 1 | 0 | 0 |  | Fe_Cr_Ni_Cu_W | Fe40Cr11Ni26Cu14W9 | 0.0284495 | 3.2924 | 8.54 | 42.76669 | 307.7705 | 65.35699 | 232.1816 | 207.6867
4150 | 4150 | 4150 | 44 | 9 | 21 | 18 | 8 | 85.58025 | 0.2952193 | 0.08464057 | 514.4756 | 0 | 0 | 0 |  | Fe_Cr_Ni_Cu_W | Fe44Cr9Ni21Cu18W8 | 0.02732986 | 5.1684 | 8.62 | 41.36424 | 278.9789 | 53.75093 | 258.2654 | 285.8211
4151 | 4151 | 4151 | 46 | 7 | 16 | 23 | 7 | 82.50793 | 0.2981871 | 0.07937038 | 447.0256 | 0 | 0 | 0 |  | Fe_Cr_Ni_Cu_W | Fe46Cr7Ni16Cu23W7 | 0.02623809 | 7.278849 | 8.737374 | 40.04308 | 250.3532 | 53.10903 | 276.1954 | 344.6755
4152 | 4152 | 4152 | 12 | 29 | 52 | 3 | 4 | 91.49499 | 0.2812189 | 0.07272753 | 416.9694 | 1 | 1 | 1 | 416.9694 | Fe_Cr_Ni_Cu_W | Fe12Cr29Ni52Cu3W4 | 0.01931949 | -4.104 | 8.47 | 29.03446 | 247.7397 | 79.66502 | 540.4989 | 135.2524 | 247.7397 | 79.66502 | 540.4989 | 135.2524
4153 | 4153 | 4153 | 16 | 27 | 46 | 4 | 8 | 94.7516 | 0.2813895 | 0.08949241 | 610.7221 | 1 | 0 | 0 |  | Fe_Cr_Ni_Cu_W | Fe16Cr27Ni46Cu4W8 | 0.02625147 | -3.104794 | 8.336634 | 39.00739 | 286.5949 | 79.20969 | 420.6916 | 191.0123
4154 | 4154 | 4154 | 21 | 24 | 39 | 6 | 10 | 95.55968 | 0.2825512 | 0.09522565 | 684.4875 | 1 | 0 | 0 |  | Fe_Cr_Ni_Cu_W | Fe21Cr24Ni39Cu6W10 | 0.02911948 | -1.6008 | 8.28 | 43.46619 | 310.0943 | 66.03704 | 341.0057 | 199.697
4155 | 4155 | 4155 | 25 | 21 | 34 | 9 | 12 | 95.66026 | 0.2845676 | 0.1015155 | 760.8789 | 0 | 0 | 0 |  | Fe_Cr_Ni_Cu_W | Fe25Cr21Ni34Cu9W12 | 0.03130997 | 0.2344868 | 8.287129 | 47.23219 | 333.5634 | 57.35217 | 288.9645 | 212.5855
4156 | 4156 | 4156 | 28 | 17 | 29 | 13 | 13 | 94.40893 | 0.2876258 | 0.102979 | 774.175 | 0 | 0 | 0 |  | Fe_Cr_Ni_Cu_W | Fe28Cr17Ni29Cu13W13 | 0.03243978 | 2.4596 | 8.37 | 49.70664 | 351.3837 | 57.54458 | 264.3565 | 236.8997
4157 | 4157 | 4157 | 31 | 14 | 24 | 17 | 14 | 93.35175 | 0.2900135 | 0.1041719 | 784.7344 | 0 | 0 | 0 |  | Fe_Cr_Ni_Cu_W | Fe31Cr14Ni24Cu17W14 | 0.03330445 | 4.5956 | 8.43 | 51.91098 | 372.8162 | 73.80191 | 213.733 | 250.5692
4158 | 4158 | 4158 | 34 | 11 | 19 | 23 | 13 | 89.67882 | 0.2936996 | 0.1000209 | 709.7156 | 0 | 0 | 0 |  | Fe_Cr_Ni_Cu_W | Fe34Cr11Ni19Cu23W13 | 0.03229899 | 7.1204 | 8.59 | 51.36721 | 349.9576 | 73.45983 | 204.9938 | 240.8053
4159 | 4159 | 4159 | 36 | 8 | 15 | 29 | 12 | 85.96744 | 0.2977281 | 0.09611537 | 640.7934 | 0 | 0 | 0 |  | Fe_Cr_Ni_Cu_W | Fe36Cr8Ni15Cu29W12 | 0.03123256 | 9.24 | 8.77 | 50.58221 | 314.1757 | 84.89913 | 180.5145 | 258.0636
4160 | 4160 | 4160 | 37 | 6 | 12 | 36 | 9 | 80.13748 | 0.3026784 | 0.08555411 | 493.8041 | 0 | 0 | 0 |  | Fe_Cr_Ni_Cu_W | Fe37Cr6Ni12Cu36W9 | 0.02808825 | 10.752 | 9.02 | 45.82838 | 244.9078 | 74.94701 | 282.1063 | 339.5374
4161 | 4161 | 4161 | 10 | 38 | 43 | 3 | 6 | 96.93187 | 0.2722216 | 0.0809124 | 521.3429 | 1 | 0 | 0 |  | Fe_Cr_Ni_Cu_W | Fe10Cr38Ni43Cu3W6 | 0.02304962 | -4.2216 | 8.07 | 34.9285 | 288.3746 | 96.35733 | 565.5222 | 206.027
4162 | 4162 | 4162 | 13 | 34 | 38 | 4 | 10 | 99.66937 | 0.2742189 | 0.09433086 | 693.8942 | 0 | 0 | 0 |  | Fe_Cr_Ni_Cu_W | Fe13Cr34Ni38Cu4W10 | 0.02898695 | -3.051933 | 8 | 43.71626 | 335.3172 | 83.22473 | 433.5526 | 220.306
4163 | 4163 | 4163 | 16 | 29 | 33 | 7 | 14 | 101.1734 | 0.2775842 | 0.1057973 | 852.7054 | 0 | 0 | 0 |  | Fe_Cr_Ni_Cu_W | Fe16Cr29Ni33Cu7W14 | 0.03325983 | -0.9088868 | 8.010101 | 50.70566 | 387.3871 | 60.8466 | 318.8646 | 228.2953
4164 | 4164 | 4164 | 19 | 25 | 29 | 10 | 17 | 101.7606 | 0.2803908 | 0.1115791 | 942.0362 | 0 | 0 | 0 |  | Fe_Cr_Ni_Cu_W | Fe19Cr25Ni29Cu10W17 | 0.03560073 | 1.0656 | 8.04 | 55.01418 | 405.0486 | 56.49876 | 264.3221 | 242.2723
4165 | 4165 | 4165 | 21 | 20 | 25 | 15 | 19 | 100.6268 | 0.2843751 | 0.1142072 | 977.1396 | 0 | 0 | 0 |  | Fe_Cr_Ni_Cu_W | Fe21Cr20Ni25Cu15W19 | 0.03679335 | 3.78 | 8.17 | 58.25152 | 420.6497 | 58.82556 | 251.2898 | 266.5614
4166 | 4166 | 4166 | 24 | 16 | 21 | 20 | 19 | 97.93552 | 0.2880041 | 0.113057 | 942.589 | 0 | 0 | 0 |  | Fe_Cr_Ni_Cu_W | Fe24Cr16Ni21Cu20W19 | 0.0365627 | 6.1932 | 8.32 | 59.12521 | 412.6837 | 73.07077 | 237.9208 | 269.9609
4167 | 4167 | 4167 | 26 | 12 | 17 | 26 | 18 | 94.10075 | 0.2922867 | 0.1101014 | 874.0072 | 0 | 0 | 0 |  | Fe_Cr_Ni_Cu_W | Fe26Cr12Ni17Cu26W18 | 0.03568015 | 8.680747 | 8.525253 | 59.18089 | 391.2179 | 81.3941 | 203.2729 | 267.9095
4168 | 4168 | 4168 | 28 | 9 | 13 | 34 | 17 | 89.61035 | 0.2967761 | 0.1066757 | 795.268 | 0 | 0 | 0 |  | Fe_Cr_Ni_Cu_W | Fe28Cr9Ni13Cu34W17 | 0.03429992 | 11.06676 | 8.752475 | 58.58007 | 367.0445 | 90.78864 | 211.9922 | 305.1378
4169 | 4169 | 4169 | 28 | 6 | 11 | 43 | 12 | 80.96416 | 0.3040246 | 0.09403147 | 585.7254 | 0 | 0 | 0 |  | Fe_Cr_Ni_Cu_W | Fe28Cr6Ni11Cu43W12 | 0.03014284 | 12.1688 | 9.15 | 52.3129 | 278.3846 | 92.51357 | 277.5833 | 328.1863
4170 | 4170 | 4170 | 8 | 45 | 35 | 3 | 9 | 102.5469 | 0.2654088 | 0.08937914 | 644.405 | 0 | 0 | 0 |  | Fe_Cr_Ni_Cu_W | Fe8Cr45Ni35Cu3W9 | 0.02741131 | -3.8156 | 7.71 | 41.91074 | 331.4044 | 81.78252 | 540.0275 | 245.403
4171 | 4171 | 4171 | 10 | 39 | 31 | 5 | 14 | 105.1263 | 0.2695528 | 0.103188 | 841.6252 | 0 | 0 | 0 |  | Fe_Cr_Ni_Cu_W | Fe10Cr39Ni31Cu5W14 | 0.03307521 | -2.07285 | 7.707071 | 50.81842 | 405.2964 | 75.7393 | 357.1306 | 249.3376
4172 | 4172 | 4172 | 12 | 33 | 27 | 8 | 19 | 107.0905 | 0.2737638 | 0.112631 | 999.7485 | 0 | 0 | 0 |  | Fe_Cr_Ni_Cu_W | Fe12Cr33Ni27Cu8W19 | 0.03696991 | 0.1759004 | 7.737374 | 57.67739 | 454.5317 | 55.39341 | 300.8484 | 259.3454
4173 | 4173 | 4173 | 14 | 28 | 24 | 12 | 22 | 106.8681 | 0.2776793 | 0.1166231 | 1066.533 | 0 | 0 | 0 |  | Fe_Cr_Ni_Cu_W | Fe14Cr28Ni24Cu12W22 | 0.03848347 | 2.576 | 7.84 | 61.26794 | 456.2257 | 62.56716 | 253.2466 | 263.8876
4174 | 4174 | 4174 | 16 | 23 | 20 | 17 | 24 | 105.7058 | 0.2815031 | 0.1182284 | 1089.725 | 0 | 0 | 0 |  | Fe_Cr_Ni_Cu_W | Fe16Cr23Ni20Cu17W24 | 0.03915022 | 5.3792 | 7.97 | 64.0684 | 458.0313 | 78.30096 | 229.6204 | 279.0665
4175 | 4175 | 4175 | 18 | 18 | 17 | 22 | 25 | 103.6295 | 0.2855332 | 0.1189185 | 1088.269 | 0 | 0 | 0 |  | Fe_Cr_Ni_Cu_W | Fe18Cr18Ni17Cu22W25 | 0.03918957 | 7.8372 | 8.14 | 65.81877 | 450.3239 | 74.34581 | 208.5967 | 291.5479
4176 | 4176 | 4176 | 20 | 13 | 13 | 30 | 24 | 98.82637 | 0.2907915 | 0.1167389 | 1016.05 | 0 | 0 | 0 |  | Fe_Cr_Ni_Cu_W | Fe20Cr13Ni13Cu30W24 | 0.03800127 | 10.9172 | 8.42 | 66.29359 | 422.0075 | 79.61708 | 214.107 | 307.962
4177 | 4177 | 4177 | 20 | 9 | 11 | 38 | 22 | 93.30192 | 0.2962747 | 0.1136058 | 923.6293 | 0 | 0 | 0 |  | Fe_Cr_Ni_Cu_W | Fe20Cr9Ni11Cu38W22 | 0.0362629 | 12.8828 | 8.74 | 65.49687 | 389.2609 | 100.0917 | 199.3862 | 323.7455
4178 | 4178 | 4178 | 20 | 6 | 8 | 50 | 16 | 82.87179 | 0.3044637 | 0.1020168 | 689.7429 | 0 | 0 | 0 |  | Fe_Cr_Ni_Cu_W | Fe20Cr6Ni8Cu50W16 | 0.03188498 | 13.8944 | 9.22 | 59.51672 | 301.6111 | 94.22935 | 241.0632 | 319.8415
4179 | 4179 | 4179 | 7 | 50 | 25 | 3 | 14 | 109.5814 | 0.260098 | 0.09877853 | 807.9421 | 0 | 0 | 0 |  | Fe_Cr_Ni_Cu_W | Fe7Cr50Ni25Cu3W14 | 0.0329451 | -2.654015 | 7.30303 | 51.05858 | 440.946 | 91.27142 | 461.4785 | 272.9503
4180 | 4180 | 4180 | 8 | 42 | 23 | 6 | 21 | 112.2506 | 0.266777 | 0.1113806 | 1023.038 | 0 | 0 | 0 |  | Fe_Cr_Ni_Cu_W | Fe8Cr42Ni23Cu6W21 | 0.03802214 | -0.4244 | 7.38 | 59.78721 | 481.8507 | 74.98267 | 327.2296 | 267.6049
4181 | 4181 | 4181 | 9 | 36 | 20 | 9 | 26 | 113.9794 | 0.2709467 | 0.1169367 | 1139.479 | 0 | 0 | 0 |  | Fe_Cr_Ni_Cu_W | Fe9Cr36Ni20Cu9W26 | 0.04042431 | 1.7844 | 7.43 | 64.82739 | 511.0621 | 82.4535 | 265.8776 | 314.8515
4182 | 4182 | 4182 | 11 | 29 | 18 | 13 | 28 | 112.7068 | 0.2757924 | 0.1195923 | 1181.405 | 0 | 0 | 0 |  | Fe_Cr_Ni_Cu_W | Fe11Cr29Ni18Cu13W28 | 0.04103532 | 4.186512 | 7.606061 | 67.19898 | 502.4799 | 104.8124 | 250.8665 | 304.8967
4183 | 4183 | 4183 | 12 | 24 | 16 | 18 | 30 | 111.1708 | 0.2798424 | 0.1209881 | 1199.336 | 0 | 0 | 0 |  | Fe_Cr_Ni_Cu_W | Fe12Cr24Ni16Cu18W30 | 0.04109662 | 6.7776 | 7.78 | 69.28463 | 498.4993 | 98.35168 | 225.1699 | 321.1046
4184 | 4184 | 4184 | 14 | 18 | 13 | 25 | 31 | 107.952 | 0.2848716 | 0.1213645 | 1183.01 | 0 | 0 | 0 |  | Fe_Cr_Ni_Cu_W | Fe14Cr18Ni13Cu25W31 | 0.04052114 | 9.957847 | 8.029703 | 70.99887 | 478.8294 | 120.7991 | 224.1662 | 322.5435
4185 | 4185 | 4185 | 15 | 13 | 10 | 32 | 30 | 103.7692 | 0.2895885 | 0.1203506 | 1130.541 | 0 | 0 | 0 |  | Fe_Cr_Ni_Cu_W | Fe15Cr13Ni10Cu32W30 | 0.03940218 | 12.6868 | 8.3 | 71.83725 | 446.6444 | 98.371 | 211.9065 | 315.4504
4186 | 4186 | 4186 | 15 | 8 | 8 | 42 | 26 | 95.75038 | 0.2965711 | 0.1167679 | 999.0828 | 0 | 0 | 0 |  | Fe_Cr_Ni_Cu_W | Fe15Cr8Ni8Cu42W26 | 0.03693876 | 14.84175 | 8.747475 | 70.48059 | 387.4536 | 103.0959 | 211.7079 | 330.9552
4187 | 4187 | 4187 | 15 | 5 | 6 | 55 | 19 | 84.03997 | 0.3054011 | 0.1065124 | 755.3149 | 0 | 0 | 0 |  | Fe_Cr_Ni_Cu_W | Fe15Cr5Ni6Cu55W19 | 0.03252971 | 15.0492 | 9.29 | 64.23364 | 322.0641 | 102.3546 | 216.6232 | 327.9089
4188 | 4188 | 4188 | 7 | 52 | 17 | 3 | 21 | 116.5346 | 0.2584845 | 0.1061862 | 974.4147 | 0 | 0 | 0 |  | Fe_Cr_Ni_Cu_W | Fe7Cr52Ni17Cu3W21 | 0.03807235 | -1.2136 | 6.97 | 59.89157 | 512.3936 | 80.42774 | 359.131 | 284.5958
4189 | 4189 | 4189 | 7 | 43 | 16 | 6 | 28 | 118.9023 | 0.2652938 | 0.1144651 | 1145.137 | 0 | 0 | 0 |  | Fe_Cr_Ni_Cu_W | Fe7Cr43Ni16Cu6W28 | 0.04137449 | 0.8964 | 7.08 | 66.3092 | 539.0031 | 96.05531 | 279.4724 | 304.2564
4190 | 4190 | 4190 | 7 | 36 | 15 | 9 | 33 | 120.1277 | 0.2700975 | 0.1184226 | 1241.018 | 0 | 0 | 0 |  | Fe_Cr_Ni_Cu_W | Fe7Cr36Ni15Cu9W33 | 0.04270687 | 2.8968 | 7.19 | 69.90021 | 538.2726 | 138.4394 | 246.81 | 310.5217
4191 | 4191 | 4191 | 8 | 30 | 13 | 14 | 36 | 119.0392 | 0.2745338 | 0.1197531 | 1267.986 | 0 | 0 | 0 |  | Fe_Cr_Ni_Cu_W | Fe8Cr30Ni13Cu14W36 | 0.04271537 | 5.807274 | 7.366337 | 72.1958 | 536.3796 | 173.4294 | 259.7039 | 352.7533
4192 | 4192 | 4192 | 9 | 24 | 11 | 19 | 38 | 117.5052 | 0.2786925 | 0.1207368 | 1281.968 | 0 | 0 | 0 |  | Fe_Cr_Ni_Cu_W | Fe9Cr24Ni11Cu19W38 | 0.04235116 | 8.552495 | 7.554455 | 74.06642 | 512.0424 | 152.9788 | 238.5137 | 368.6544
4193 | 4193 | 4193 | 10 | 18 | 9 | 25 | 38 | 114.3336 | 0.2831942 | 0.1214653 | 1269.821 | 0 | 0 | 0 |  | Fe_Cr_Ni_Cu_W | Fe10Cr18Ni9Cu25W38 | 0.04146325 | 11.4456 | 7.81 | 75.45171 | 509.1704 | 169.8642 | 222.4458 | 378.6464
4194 | 4194 | 4194 | 11 | 12 | 7 | 33 | 37 | 109.4001 | 0.2885958 | 0.1216987 | 1228.211 | 0 | 0 | 0 |  | Fe_Cr_Ni_Cu_W | Fe11Cr12Ni7Cu33W37 | 0.04007197 | 14.42 | 8.15 | 76.5117 | 467.543 | 136.7221 | 228.9424 | 360.8038
4195 | 4195 | 4195 | 12 | 7 | 5 | 44 | 32 | 100.2942 | 0.2955864 | 0.1197118 | 1100.007 | 0 | 0 | 0 |  | Fe_Cr_Ni_Cu_W | Fe12Cr7Ni5Cu44W32 | 0.03767162 | 16.6844 | 8.64 | 75.45886 | 405.0273 | 104.8204 | 217.3487 | 361.0135
4196 | 4196 | 4196 | 12 | 4 | 4 | 57 | 23 | 87.08894 | 0.3047445 | 0.1114392 | 848.3803 | 0 | 0 | 0 |  | Fe_Cr_Ni_Cu_W | Fe12Cr4Ni4Cu57W23 | 0.03353469 | 16.3768 | 9.25 | 69.28918 | 333.3378 | 114.8903 | 230.2129 | 374.7437
4197 | 4197 | 4197 | 5 | 42 | 10 | 6 | 37 | 126.2295 | 0.2653386 | 0.1143206 | 1237.307 | 0 | 0 | 0 |  | Fe_Cr_Ni_Cu_W | Fe5Cr42Ni10Cu6W37 | 0.04378318 | 2.2928 | 6.8 | 71.88713 | 553.0928 | 135.4397 | 276.3363 | 338.2919
4198 | 4198 | 4198 | 5 | 35 | 10 | 9 | 41 | 126.4975 | 0.2698808 | 0.1165081 | 1295.989 | 0 | 0 | 0 |  | Fe_Cr_Ni_Cu_W | Fe5Cr35Ni10Cu9W41 | 0.04394125 | 4.1292 | 6.95 | 73.7371 | 527.7337 | 119.0532 | 233.8963 | 391.3679
4199 | 4199 | 4199 | 6 | 28 | 9 | 13 | 44 | 125.7074 | 0.2742742 | 0.1178812 | 1328.685 | 0 | 0 | 0 |  | Fe_Cr_Ni_Cu_W | Fe6Cr28Ni9Cu13W44 | 0.04353257 | 6.5752 | 7.13 | 75.26194 | 532.1807 | 177.5877 | 235.8111 | 378.5413
4200 | 4200 | 4200 | 7 | 22 | 8 | 18 | 45 | 123.3397 | 0.2783706 | 0.1190962 | 1336.324 | 0 | 0 | 0 |  | Fe_Cr_Ni_Cu_W | Fe7Cr22Ni8Cu18W45 | 0.04271018 | 9.2792 | 7.36 | 76.50856 | 519.0071 | 208.5983 | 248.1757 | 383.2244
4201 | 4201 | 4201 | 8 | 16 | 6 | 25 | 45 | 119.6209 | 0.2829277 | 0.1197961 | 1318.776 | 0 | 0 | 0 |  | Fe_Cr_Ni_Cu_W | Fe8Cr16Ni6Cu25W45 | 0.04142228 | 12.7056 | 7.65 | 78.08169 | 490.0145 | 181.0264 | 218.3272 | 398.8695
4202 | 4202 | 4202 | 9 | 11 | 5 | 32 | 43 | 114.5313 | 0.2874959 | 0.1210201 | 1287.981 | 0 | 0 | 0 |  | Fe_Cr_Ni_Cu_W | Fe9Cr11Ni5Cu32W43 | 0.04018887 | 15.2536 | 7.98 | 78.94302 | 449.1621 | 125.0154 | 208.4326 | 387.7538
4203 | 4203 | 4203 | 11 | 6 | 3 | 43 | 38 | 105.4506 | 0.2939923 | 0.1209051 | 1185.788 | 0 | 0 | 0 |  | Fe_Cr_Ni_Cu_W | Fe11Cr6Ni3Cu43W38 | 0.03826204 | 17.77747 | 8.465347 | 78.72651 | 423.0957 | 129.3158 | 191.2339 | 387.5227
4204 | 4204 | 4204 | 3 | 32 | 6 | 9 | 50 | 132.7274 | 0.2707777 | 0.1116224 | 1300.43 | 0 | 0 | 0 |  | Fe_Cr_Ni_Cu_W | Fe3Cr32Ni6Cu9W50 | 0.04381824 | 5.2588 | 6.75 | 75.71598 | 504.0866 | 149.4897 | 255.5718 | 418.0789
4205 | 4205 | 4205 | 4 | 25 | 6 | 13 | 52 | 131.139 | 0.2749873 | 0.1133379 | 1329.001 | 0 | 0 | 0 |  | Fe_Cr_Ni_Cu_W | Fe4Cr25Ni6Cu13W52 | 0.04290012 | 7.5704 | 6.97 | 76.49183 | 500.4135 | 188.7354 | 190.5324 | 391.9583
4206 | 4206 | 4206 | 5 | 19 | 5 | 18 | 53 | 128.8167 | 0.278803 | 0.1144467 | 1336.281 | 0 | 0 | 0 |  | Fe_Cr_Ni_Cu_W | Fe5Cr19Ni5Cu18W53 | 0.04173527 | 10.4096 | 7.2 | 77.66106 | 492.7059 | 216.7817 | 239.1161 | 392.694
4207 | 4207 | 4207 | 6 | 13 | 4 | 23 | 53 | 126.1314 | 0.2826331 | 0.1163341 | 1350.812 | 0 | 0 | 0 |  | Fe_Cr_Ni_Cu_W | Fe6Cr13Ni4Cu23W53 | 0.04050249 | 13.11336 | 7.444444 | 78.87149 | 463.0523 | 204.19 | 185.4541 | 393.3432
4208 | 4208 | 4208 | 8 | 8 | 4 | 30 | 50 | 120.0031 | 0.2872114 | 0.1195535 | 1341.899 | 0 | 0 | 0 |  | Fe_Cr_Ni_Cu_W | Fe8Cr8Ni4Cu30W50 | 0.03976906 | 15.5712 | 7.82 | 80.06023 | 455.3875 | 199.273 | 221.7752 | 416.9688
4209 | 4209 | 4209 | 3 | 12 | 47 | 33 | 5 | 76.92954 | 0.3059725 | 0.07494714 | 374.3017 | 1 | 0 | 0 |  | Fe_Cr_Ni_Cu_W | Fe3Cr12Ni47Cu33W5 | 0.0222416 | 4.3848 | 9.59 | 36.54641 | 138.4513 | 29.05896 | 330.478 | 316.4993
4210 | 4210 | 4210 | 5 | 11 | 40 | 39 | 5 | 74.95994 | 0.3079933 | 0.07317941 | 350.3912 | 1 | 0 | 0 |  | Fe_Cr_Ni_Cu_W | Fe5Cr11Ni40Cu39W5 | 0.02218802 | 5.6532 | 9.65 | 37.13166 | 140.0927 | 31.77345 | 325.6015 | 345.2714
4211 | 4211 | 4211 | 7 | 10 | 34 | 44 | 4 | 72.11369 | 0.3105832 | 0.06584389 | 280.8824 | 1 | 0 | 0 |  | Fe_Cr_Ni_Cu_W | Fe7Cr10Ni34Cu44W4 | 0.02070439 | 6.467095 | 9.737374 | 34.76744 | 130.088 | 28.06881 | 298.3193 | 345.1922
4212 | 4212 | 4212 | 11 | 9 | 27 | 49 | 4 | 70.61504 | 0.3120487 | 0.0641553 | 262.918 | 1 | 0 | 0 |  | Fe_Cr_Ni_Cu_W | Fe11Cr9Ni27Cu49W4 | 0.0206136 | 7.6884 | 9.75 | 34.75212 | 129.5582 | 33.08008 | 283.2379 | 365.9617
4213 | 4213 | 4213 | 14 | 7 | 22 | 53 | 3 | 67.71691 | 0.3154388 | 0.05642404 | 200.4497 | 1 | 0 | 0 |  | Fe_Cr_Ni_Cu_W | Fe14Cr7Ni22Cu53W3 | 0.01908115 | 8.281196 | 9.848485 | 31.60535 | 118.622 | 25.70239 | 304.4378 | 468.3146
4214 | 4214 | 4214 | 3 | 19 | 51 | 21 | 6 | 84.13317 | 0.2956332 | 0.08193158 | 472.5091 | 1 | 0 | 0 |  | Fe_Cr_Ni_Cu_W | Fe3Cr19Ni51Cu21W6 | 0.02365074 | 1.8852 | 9.15 | 37.5088 | 174.1939 | 40.73016 | 322.1522 | 192.7868
4215 | 4215 | 4215 | 5 | 17 | 44 | 27 | 7 | 82.85474 | 0.297882 | 0.08460454 | 492.4466 | 1 | 0 | 0 |  | Fe_Cr_Ni_Cu_W | Fe5Cr17Ni44Cu27W7 | 0.02506068 | 3.8428 | 9.21 | 40.70184 | 178.3411 | 42.73444 | 312.8433 | 194.4666
4216 | 4216 | 4216 | 7 | 16 | 38 | 32 | 8 | 82.19422 | 0.299066 | 0.08712108 | 514.0151 | 1 | 0 | 0 |  | Fe_Cr_Ni_Cu_W | Fe7Cr16Ni38Cu32W8 | 0.02611958 | 5.437898 | 9.227723 | 43.32359 | 195.5191 | 66.56036 | 317.8581 | 268.3302
4217 | 4217 | 4217 | 10 | 14 | 32 | 36 | 8 | 80.53692 | 0.3011199 | 0.08550738 | 489.6943 | 0 | 0 | 0 |  | Fe_Cr_Ni_Cu_W | Fe10Cr14Ni32Cu36W8 | 0.02614625 | 6.84 | 9.28 | 43.96772 | 197.9602 | 71.86979 | 297.1427 | 269.6674
4218 | 4218 | 4218 | 14 | 11 | 26 | 40 | 9 | 79.62512 | 0.3034349 | 0.08767671 | 507.39 | 0 | 0 | 0 |  | Fe_Cr_Ni_Cu_W | Fe14Cr11Ni26Cu40W9 | 0.02715372 | 8.4612 | 9.32 | 46.4391 | 218.056 | 72.13651 | 297.438 | 301.1904
4219 | 4219 | 4219 | 18 | 9 | 21 | 44 | 8 | 76.89597 | 0.3061586 | 0.08253011 | 444.0193 | 0 | 0 | 0 |  | Fe_Cr_Ni_Cu_W | Fe18Cr9Ni21Cu44W8 | 0.02603968 | 9.526 | 9.4 | 44.64706 | 196.3799 | 60.48054 | 309.0932 | 348.8921
4220 | 4220 | 4220 | 23 | 7 | 16 | 46 | 7 | 74.76784 | 0.3082351 | 0.07735077 | 387.9251 | 0 | 0 | 0 |  | Fe_Cr_Ni_Cu_W | Fe23Cr7Ni16Cu46W7 | 0.02508324 | 10.47975 | 9.434343 | 42.63177 | 186.8717 | 60.03355 | 296.4685 | 353.7055
4221 | 4221 | 4221 | 3 | 29 | 52 | 12 | 4 | 88.33981 | 0.2848443 | 0.07331565 | 406.779 | 1 | 0 | 0 |  | Fe_Cr_Ni_Cu_W | Fe3Cr29Ni52Cu12W4 | 0.01989038 | -1.3068 | 8.74 | 30.89515 | 211.9395 | 63.48051 | 447.536 | 150.1238
4222 | 4222 | 4222 | 4 | 27 | 46 | 16 | 8 | 90.65986 | 0.2859479 | 0.08979673 | 586.9784 | 1 | 0 | 0 |  | Fe_Cr_Ni_Cu_W | Fe4Cr27Ni46Cu16W8 | 0.02620647 | 0.6736594 | 8.693069 | 41.22856 | 242.9488 | 60.61543 | 359.1021 | 192.4754
4223 | 4223 | 4223 | 6 | 24 | 39 | 21 | 10 | 90.45831 | 0.2882127 | 0.09466524 | 642.909 | 0 | 0 | 0 |  | Fe_Cr_Ni_Cu_W | Fe6Cr24Ni39Cu21W10 | 0.02863499 | 2.9952 | 8.73 | 46.12331 | 253.7039 | 55.2378 | 307.1192 | 204.597
4224 | 4224 | 4224 | 9 | 21 | 34 | 25 | 12 | 90.33301 | 0.2904754 | 0.09985859 | 703.7171 | 0 | 0 | 0 |  | Fe_Cr_Ni_Cu_W | Fe9Cr21Ni34Cu25W12 | 0.03045057 | 4.883443 | 8.762376 | 49.95793 | 283.7554 | 66.70082 | 261.419 | 217.8319
4225 | 4225 | 4225 | 13 | 17 | 29 | 28 | 13 | 89.4094 | 0.2932277 | 0.1015043 | 719.8992 | 0 | 0 | 0 |  | Fe_Cr_Ni_Cu_W | Fe13Cr17Ni29Cu28W13 | 0.03140488 | 6.5456 | 8.82 | 52.20153 | 293.3653 | 72.94053 | 264.661 | 247.804
4226 | 4226 | 4226 | 17 | 14 | 24 | 31 | 14 | 88.72377 | 0.2952419 | 0.1026795 | 732.2279 | 0 | 0 | 0 |  | Fe_Cr_Ni_Cu_W | Fe17Cr14Ni24Cu31W14 | 0.03215605 | 8.146 | 8.85 | 54.16004 | 312.5909 | 81.10306 | 225.1873 | 269.3085
4227 | 4227 | 4227 | 23 | 11 | 19 | 34 | 13 | 86.05283 | 0.2979352 | 0.09882639 | 670.1944 | 0 | 0 | 0 |  | Fe_Cr_Ni_Cu_W | Fe23Cr11Ni19Cu34W13 | 0.0313839 | 9.5096 | 8.92 | 52.97698 | 314.3784 | 86.09482 | 258.9389 | 296.6088
4228 | 4228 | 4228 | 29 | 8 | 15 | 36 | 12 | 83.66518 | 0.300507 | 0.0953498 | 616.7546 | 0 | 0 | 0 |  | Fe_Cr_Ni_Cu_W | Fe29Cr8Ni15Cu36W12 | 0.03064824 | 10.5224 | 8.98 | 51.51806 | 296.7418 | 95.71443 | 239.2874 | 295.6874
4229 | 4229 | 4229 | 36 | 6 | 12 | 37 | 9 | 79.80721 | 0.3030998 | 0.08545518 | 490.8953 | 0 | 0 | 0 |  | Fe_Cr_Ni_Cu_W | Fe36Cr6Ni12Cu37W9 | 0.02801904 | 10.8912 | 9.05 | 45.94116 | 240.0425 | 74.28347 | 287.8247 | 329.3248
4230 | 4230 | 4230 | 3 | 38 | 43 | 10 | 6 | 94.49341 | 0.2748558 | 0.08095895 | 508.4058 | 0 | 0 | 0 |  | Fe_Cr_Ni_Cu_W | Fe3Cr38Ni43Cu10W6 | 0.02323913 | -1.7464 | 8.28 | 36.22416 | 268.4001 | 84.92199 | 467.9523 | 202.2176
4231 | 4231 | 4231 | 4 | 34 | 38 | 13 | 10 | 96.55913 | 0.2774959 | 0.09389814 | 668.1559 | 0 | 0 | 0 |  | Fe_Cr_Ni_Cu_W | Fe4Cr34Ni38Cu13W10 | 0.0287584 | 0.2171207 | 8.272727 | 45.36759 | 301.5399 | 65.06283 | 356.9472 | 235.7042
4232 | 4232 | 4232 | 7 | 29 | 33 | 16 | 14 | 98.12034 | 0.28075 | 0.1042256 | 811.3138 | 0 | 0 | 0 |  | Fe_Cr_Ni_Cu_W | Fe7Cr29Ni33Cu16W14 | 0.03268777 | 2.334456 | 8.282828 | 52.38384 | 350.9427 | 62.95116 | 311.8908 | 233.0495
4233 | 4233 | 4233 | 10 | 25 | 29 | 19 | 17 | 98.77952 | 0.2834608 | 0.1101847 | 900.39 | 0 | 0 | 0 |  | Fe_Cr_Ni_Cu_W | Fe10Cr25Ni29Cu19W17 | 0.03482174 | 4.2084 | 8.31 | 56.69877 | 375.6744 | 62.70017 | 252.9607 | 253.3757
4234 | 4234 | 4234 | 15 | 20 | 25 | 21 | 19 | 98.66182 | 0.2864092 | 0.1133286 | 949.143 | 0 | 0 | 0 |  | Fe_Cr_Ni_Cu_W | Fe15Cr20Ni25Cu21W19 | 0.03616969 | 5.7672 | 8.35 | 59.37474 | 403.0182 | 72.39327 | 212.7018 | 235.0787
4235 | 4235 | 4235 | 20 | 16 | 21 | 24 | 19 | 96.63222 | 0.2893841 | 0.1124966 | 924.4375 | 0 | 0 | 0 |  | Fe_Cr_Ni_Cu_W | Fe20Cr16Ni21Cu24W19 | 0.03612222 | 7.3964 | 8.44 | 59.84137 | 393.8085 | 65.62719 | 227.9868 | 274.3712
4236 | 4236 | 4236 | 26 | 12 | 17 | 26 | 18 | 94.10075 | 0.2922867 | 0.1099668 | 872.4503 | 0 | 0 | 0 |  | Fe_Cr_Ni_Cu_W | Fe26Cr12Ni17Cu26W18 | 0.03568015 | 8.680747 | 8.525253 | 59.18089 | 398.6281 | 86.25411 | 225.1643 | 275.3827
4237 | 4237 | 4237 | 34 | 9 | 13 | 28 | 17 | 91.53784 | 0.2945923 | 0.1076104 | 821.632 | 0 | 0 | 0 |  | Fe_Cr_Ni_Cu_W | Fe34Cr9Ni13Cu28W17 | 0.03496179 | 9.728066 | 8.574257 | 57.66781 | 385.4045 | 81.6786 | 208.4146 | 274.2158
4238 | 4238 | 4238 | 43 | 6 | 11 | 28 | 12 | 85.87663 | 0.2980047 | 0.09573301 | 637.054 | 0 | 0 | 0 |  | Fe_Cr_Ni_Cu_W | Fe43Cr6Ni11Cu28W12 | 0.03148141 | 9.7208 | 8.7 | 50.41617 | 318.9341 | 76.68819 | 203.049 | 271.2407
4239 | 4239 | 4239 | 3 | 45 | 35 | 8 | 9 | 100.8232 | 0.2671584 | 0.08891406 | 629.0795 | 0 | 0 | 0 |  | Fe_Cr_Ni_Cu_W | Fe3Cr45Ni35Cu8W9 | 0.02736152 | -1.8296 | 7.86 | 42.79439 | 340.7427 | 84.12178 | 513.4327 | 224.7072
4240 | 4240 | 4240 | 5 | 39 | 31 | 10 | 14 | 103.4224 | 0.2712407 | 0.1020671 | 816.2271 | 0 | 0 | 0 |  | Fe_Cr_Ni_Cu_W | Fe5Cr39Ni31Cu10W14 | 0.03278462 | -0.030201 | 7.858586 | 51.75543 | 401.0674 | 73.52759 | 352.5689 | 244.6525
4241 | 4241 | 4241 | 8 | 33 | 27 | 12 | 19 | 105.7559 | 0.2750593 | 0.1116763 | 976.5898 | 0 | 0 | 0 |  | Fe_Cr_Ni_Cu_W | Fe8Cr33Ni27Cu12W19 | 0.03658934 | 1.823079 | 7.858586 | 58.47534 | 444.3078 | 68.33524 | 257.1606 | 275.4891
4242 | 4242 | 4242 | 12 | 28 | 24 | 14 | 22 | 106.2161 | 0.2783113 | 0.1162557 | 1055.941 | 0 | 0 | 0 |  | Fe_Cr_Ni_Cu_W | Fe12Cr28Ni24Cu14W22 | 0.03825461 | 3.3696 | 7.9 | 61.67301 | 457.5138 | 64.1757 | 265.821 | 257.8339
4243 | 4243 | 4243 | 17 | 23 | 20 | 16 | 24 | 106.0282 | 0.2811888 | 0.1184058 | 1095.038 | 0 | 0 | 0 |  | Fe_Cr_Ni_Cu_W | Fe17Cr23Ni20Cu16W24 | 0.03928064 | 5.0004 | 7.94 | 63.86509 | 463.6065 | 71.14318 | 242.0963 | 285.7146
4244 | 4244 | 4244 | 22 | 18 | 17 | 18 | 25 | 104.9095 | 0.2842672 | 0.1196066 | 1109.4 | 0 | 0 | 0 |  | Fe_Cr_Ni_Cu_W | Fe22Cr18Ni17Cu18W25 | 0.03975264 | 6.4196 | 8.02 | 65.01346 | 464.0878 | 77.42789 | 231.994 | 299.4866
4245 | 4245 | 4245 | 30 | 13 | 13 | 20 | 24 | 102.0177 | 0.2875192 | 0.1183888 | 1066.842 | 0 | 0 | 0 |  | Fe_Cr_Ni_Cu_W | Fe30Cr13Ni13Cu20W24 | 0.03943144 | 7.8172 | 8.12 | 64.40683 | 449.5229 | 78.54498 | 198.6549 | 284.6263
4246 | 4246 | 4246 | 38 | 9 | 11 | 20 | 22 | 99.05587 | 0.2901262 | 0.116392 | 1010.064 | 0 | 0 | 0 |  | Fe_Cr_Ni_Cu_W | Fe38Cr9Ni11Cu20W22 | 0.03875522 | 8.0804 | 8.2 | 62.34581 | 442.0103 | 87.76392 | 190.8883 | 307.6362
4247 | 4247 | 4247 | 50 | 6 | 8 | 20 | 16 | 92.57491 | 0.2931305 | 0.1060351 | 810.2703 | 0 | 0 | 0 |  | Fe_Cr_Ni_Cu_W | Fe50Cr6Ni8Cu20W16 | 0.03532566 | 8.1584 | 8.32 | 55.26699 | 380.4366 | 76.27586 | 194.7222 | 282.3106
4248 | 4248 | 4248 | 3 | 50 | 25 | 7 | 14 | 108.2153 | 0.2613892 | 0.0977048 | 786.2736 | 0 | 0 | 0 |  | Fe_Cr_Ni_Cu_W | Fe3Cr50Ni25Cu7W14 | 0.03272196 | -0.8452199 | 7.424242 | 51.78361 | 445.61 | 89.14462 | 410.959 | 263.0124
4249 | 4249 | 4249 | 6 | 42 | 23 | 8 | 21 | 111.5923 | 0.2673837 | 0.1109391 | 1011.934 | 0 | 0 | 0 |  | Fe_Cr_Ni_Cu_W | Fe6Cr42Ni23Cu8W21 | 0.03781922 | 0.4924 | 7.44 | 60.19128 | 492.266 | 74.87733 | 336.7071 | 277.6974
4250 | 4250 | 4250 | 9 | 36 | 20 | 9 | 26 | 113.9794 | 0.2709467 | 0.1169367 | 1139.479 | 0 | 0 | 0 |  | Fe_Cr_Ni_Cu_W | Fe9Cr36Ni20Cu9W26 | 0.04042431 | 1.7844 | 7.43 | 64.82739 | 514.177 | 88.1296 | 290.4367 | 287.5179
4251 | 4251 | 4251 | 13 | 29 | 18 | 11 | 28 | 113.3517 | 0.2752033 | 0.1198006 | 1190.295 | 0 | 0 | 0 |  | Fe_Cr_Ni_Cu_W | Fe13Cr29Ni18Cu11W28 | 0.04133296 | 3.287828 | 7.545455 | 66.74788 | 514.8765 | 114.9942 | 239.773 | 311.2787
4252 | 4252 | 4252 | 18 | 24 | 16 | 12 | 30 | 113.0693 | 0.2780946 | 0.1222123 | 1234.883 | 0 | 0 | 0 |  | Fe_Cr_Ni_Cu_W | Fe18Cr24Ni16Cu12W30 | 0.042057 | 4.2144 | 7.6 | 67.9282 | 509.7843 | 106.9625 | 237.7317 | 317.9224
4253 | 4253 | 4253 | 25 | 18 | 13 | 14 | 31 | 111.374 | 0.2816531 | 0.1237359 | 1249.96 | 0 | 0 | 0 |  | Fe_Cr_Ni_Cu_W | Fe25Cr18Ni13Cu14W31 | 0.04237068 | 5.670424 | 7.70297 | 68.57921 | 496.9659 | 109.3086 | 193.0122 | 286.1325
4254 | 4254 | 4254 | 32 | 13 | 10 | 15 | 30 | 109.0973 | 0.2844306 | 0.1235733 | 1227.162 | 0 | 0 | 0 |  | Fe_Cr_Ni_Cu_W | Fe32Cr13Ni10Cu15W30 | 0.04233747 | 6.6416 | 7.79 | 68.2214 | 494.3422 | 106.6943 | 208.5368 | 304.5722
4255 | 4255 | 4255 | 42 | 8 | 8 | 15 | 26 | 104.3494 | 0.2877325 | 0.1212342 | 1138.95 | 0 | 0 | 0 |  | Fe_Cr_Ni_Cu_W | Fe42Cr8Ni8Cu15W26 | 0.04134678 | 6.863789 | 7.929293 | 65.28191 | 467.9893 | 84.96495 | 164.846 | 301.2396
4256 | 4256 | 4256 | 55 | 5 | 6 | 15 | 19 | 96.85102 | 0.2908756 | 0.1123948 | 931.6669 | 0 | 0 | 0 |  | Fe_Cr_Ni_Cu_W | Fe55Cr5Ni6Cu15W19 | 0.03785037 | 6.7452 | 8.09 | 58.11334 | 426.4415 | 86.95977 | 160.7865 | 273.79
4257 | 4257 | 4257 | 3 | 52 | 17 | 7 | 21 | 115.2165 | 0.2596536 | 0.1052237 | 952.0839 | 0 | 0 | 0 |  | Fe_Cr_Ni_Cu_W | Fe3Cr52Ni17Cu7W21 | 0.03767172 | 0.7704 | 7.09 | 60.67586 | 520.7111 | 84.03874 | 363.9228 | 300.5051
4258 | 4258 | 4258 | 6 | 43 | 16 | 7 | 28 | 118.5812 | 0.2655725 | 0.1142211 | 1138.961 | 0 | 0 | 0 |  | Fe_Cr_Ni_Cu_W | Fe6Cr43Ni16Cu7W28 | 0.04123508 | 1.4048 | 7.11 | 66.533 | 538.3954 | 99.38567 | 267.977 | 318.6659
4259 | 4259 | 4259 | 9 | 36 | 15 | 7 | 33 | 120.7584 | 0.2695574 | 0.1189108 | 1253.985 | 0 | 0 | 0 |  | Fe_Cr_Ni_Cu_W | Fe9Cr36Ni15Cu7W33 | 0.04303961 | 1.8696 | 7.13 | 69.41181 | 539.7968 | 119.1167 | 254.6864 | 336.2288
4260 | 4260 | 4260 | 14 | 30 | 13 | 8 | 36 | 120.891 | 0.272941 | 0.1214389 | 1310.839 | 0 | 0 | 0 |  | Fe_Cr_Ni_Cu_W | Fe14Cr30Ni13Cu8W36 | 0.04380588 | 2.842859 | 7.188119 | 70.70042 | 531.1271 | 126.85 | 236.2582 | 351.4687
4261 | 4261 | 4261 | 19 | 24 | 11 | 9 | 38 | 120.5627 | 0.276042 | 0.1233309 | 1350.992 | 0 | 0 | 0 |  | Fe_Cr_Ni_Cu_W | Fe19Cr24Ni11Cu9W38 | 0.04431002 | 3.792177 | 7.257426 | 71.52737 | 522.5441 | 145.0685 | 214.797 | 356.3842
4262 | 4262 | 4262 | 25 | 18 | 9 | 10 | 38 | 118.9435 | 0.2791175 | 0.1248551 | 1366.531 | 0 | 0 | 0 |  | Fe_Cr_Ni_Cu_W | Fe25Cr18Ni9Cu10W38 | 0.04454221 | 4.7016 | 7.36 | 71.6555 | 516.6238 | 158.5455 | 191.4394 | 365.7807
4263 | 4263 | 4263 | 33 | 12 | 7 | 11 | 37 | 116.1518 | 0.2824262 | 0.1264213 | 1365.994 | 0 | 0 | 0 |  | Fe_Cr_Ni_Cu_W | Fe33Cr12Ni7Cu11W37 | 0.0446306 | 5.5144 | 7.49 | 71.17584 | 488.3904 | 124.6622 | 245.2853 | 345.8161
4264 | 4264 | 4264 | 44 | 7 | 5 | 12 | 32 | 110.2071 | 0.2858957 | 0.1259303 | 1285.092 | 0 | 0 | 0 |  | Fe_Cr_Ni_Cu_W | Fe44Cr7Ni5Cu12W32 | 0.04378747 | 6.1244 | 7.68 | 68.63672 | 494.3607 | 127.2089 | 209.9143 | 316.9498
4265 | 4265 | 4265 | 57 | 4 | 4 | 12 | 23 | 101.3249 | 0.2892349 | 0.1187717 | 1067.769 | 0 | 0 | 0 |  | Fe_Cr_Ni_Cu_W | Fe57Cr4Ni4Cu12W23 | 0.04050923 | 5.9008 | 7.9 | 61.69311 | 459.257 | 106.899 | 164.8485 | 268.4009
4266 | 4266 | 4266 | 6 | 42 | 10 | 5 | 37 | 126.5411 | 0.2650847 | 0.1145941 | 1244.16 | 0 | 0 | 0 |  | Fe_Cr_Ni_Cu_W | Fe6Cr42Ni10Cu5W37 | 0.04396717 | 1.7248 | 6.77 | 71.62814 | 546.6431 | 122.6109 | 278.2981 | 364.5283
4267 | 4267 | 4267 | 9 | 35 | 10 | 5 | 41 | 127.7266 | 0.2688841 | 0.1175935 | 1324.118 | 0 | 0 | 0 |  | Fe_Cr_Ni_Cu_W | Fe9Cr35Ni10Cu5W41 | 0.04476457 | 1.862 | 6.83 | 72.62534 | 533.6795 | 129.0535 | 234.2624 | 369.6536
4268 | 4268 | 4268 | 13 | 28 | 9 | 6 | 44 | 127.8333 | 0.2725447 | 0.1197495 | 1378.347 | 0 | 0 | 0 |  | Fe_Cr_Ni_Cu_W | Fe13Cr28Ni9Cu6W44 | 0.0451066 | 2.6944 | 6.92 | 73.22971 | 523.3115 | 140.0928 | 273.9849 | 372.7513
4269 | 4269 | 4269 | 18 | 22 | 8 | 7 | 45 | 126.6613 | 0.2756299 | 0.1219396 | 1413.681 | 0 | 0 | 0 |  | Fe_Cr_Ni_Cu_W | Fe18Cr22Ni8Cu7W45 | 0.04529279 | 3.4536 | 7.03 | 73.29905 | 511.2929 | 151.6715 | 233.292 | 410.1092
4270 | 4270 | 4270 | 25 | 16 | 6 | 8 | 45 | 124.7351 | 0.2786116 | 0.1240334 | 1436.219 | 0 | 0 | 0 |  | Fe_Cr_Ni_Cu_W | Fe25Cr16Ni6Cu8W45 | 0.04552807 | 4.3144 | 7.14 | 73.22459 | 485.051 | 134.5864 | 203.2009 | 379.3014
4271 | 4271 | 4271 | 32 | 11 | 5 | 9 | 43 | 121.4676 | 0.2814384 | 0.1264233 | 1441.732 | 0 | 0 | 0 |  | Fe_Cr_Ni_Cu_W | Fe32Cr11Ni5Cu9W43 | 0.04564774 | 4.9588 | 7.29 | 72.71444 | 498.2158 | 166.459 | 230.8609 | 370.0771
4272 | 4272 | 4272 | 43 | 6 | 3 | 11 | 38 | 115.1051 | 0.2849825 | 0.1279793 | 1387.87 | 0 | 0 | 0 |  | Fe_Cr_Ni_Cu_W | Fe43Cr6Ni3Cu11W38 | 0.04520425 | 6.082933 | 7.514851 | 71.20044 | 493.2462 | 147.7017 | 173.536 | 357.6628
4273 | 4273 | 4273 | 9 | 32 | 6 | 3 | 50 | 134.5199 | 0.2693955 | 0.1134309 | 1345.758 | 0 | 0 | 0 |  | Fe_Cr_Ni_Cu_W | Fe9Cr32Ni6Cu3W50 | 0.04533472 | 1.534 | 6.57 | 73.775 | 516.0295 | 152.2276 | 255.6934 | 401.2141
4274 | 4274 | 4274 | 13 | 25 | 6 | 4 | 52 | 133.8064 | 0.2729116 | 0.1159842 | 1397.02 | 0 | 0 | 0 |  | Fe_Cr_Ni_Cu_W | Fe13Cr25Ni6Cu4W52 | 0.0453134 | 2.1524 | 6.7 | 73.49088 | 501.0551 | 149.3263 | 232.5263 | 410.5898
4275 | 4275 | 4275 | 18 | 19 | 5 | 5 | 53 | 132.6486 | 0.2757813 | 0.1182168 | 1434.497 | 0 | 0 | 0 |  | Fe_Cr_Ni_Cu_W | Fe18Cr19Ni5Cu5W53 | 0.04536963 | 2.906 | 6.81 | 73.30286 | 488.6624 | 150.1554 | 222.7362 | 398.7794
4276 | 4276 | 4276 | 23 | 13 | 4 | 6 | 53 | 131.1718 | 0.2785954 | 0.1207263 | 1472.094 | 0 | 0 | 0 |  | Fe_Cr_Ni_Cu_W | Fe23Cr13Ni4Cu6W53 | 0.04546479 | 3.684522 | 6.929293 | 73.1341 | 471.7879 | 150.182 | 206.3579 | 427.7536
4277 | 4277 | 4277 | 30 | 8 | 4 | 8 | 50 | 126.5065 | 0.2817768 | 0.125112 | 1497.494 | 0 | 0 | 0 |  | Fe_Cr_Ni_Cu_W | Fe30Cr8Ni4Cu8W50 | 0.04582374 | 4.7648 | 7.16 | 73.26773 | 476.103 | 139.026 | 193.494 | 360.0353
4278 | 4278 | 4278 | 33 | 12 | 47 | 5 | 3 | 84.437 | 0.2946055 | 0.06212659 | 302.9188 | 1 | 1 | 1 | 302.9188 | Fe_Cr_Ni_Cu_W | Fe33Cr12Ni47Cu5W3 | 0.01760514 | -1.4792 | 8.79 | 25.56482 | 197.1981 | 37.56998 | 360.9722 | 174.4218 | 197.1981 | 37.56998 | 360.9722 | 174.4218
4279 | 4279 | 4279 | 39 | 11 | 40 | 5 | 5 | 86.58438 | 0.2932552 | 0.07389455 | 415.5118 | 1 | 0 | 0 |  | Fe_Cr_Ni_Cu_W | Fe39Cr11Ni40Cu5W5 | 0.02198435 | -1.0516 | 8.63 | 31.70867 | 233.5234 | 48.60862 | 340.1338 | 159.8508
4280 | 4280 | 4280 | 44 | 10 | 34 | 4 | 7 | 89.05169 | 0.2917693 | 0.08321902 | 519.6359 | 1 | 0 | 0 |  | Fe_Cr_Ni_Cu_W | Fe44Cr10Ni34Cu4W7 | 0.02554148 | -1.031731 | 8.464646 | 36.64983 | 276.6472 | 60.74162 | 260.8717 | 180.0668
4281 | 4281 | 4281 | 49 | 9 | 27 | 4 | 11 | 93.03616 | 0.2900464 | 0.09782255 | 706.4448 | 1 | 0 | 0 |  | Fe_Cr_Ni_Cu_W | Fe49Cr9Ni27Cu4W11 | 0.03088456 | -0.48 | 8.26 | 44.40721 | 345.8125 | 78.64356 | 193.3274 | 185.8426
4282 | 4282 | 4282 | 53 | 7 | 22 | 3 | 14 | 96.06465 | 0.289362 | 0.1060537 | 833.5281 | 0 | 0 | 0 |  | Fe_Cr_Ni_Cu_W | Fe53Cr7Ni22Cu3W14 | 0.03429121 | -0.4489338 | 8.111111 | 49.11169 | 389.6116 | 87.07541 | 161.1814 | 206.5204
4283 | 4283 | 4283 | 21 | 19 | 51 | 6 | 3 | 86.15959 | 0.2903414 | 0.06457373 | 325.3331 | 1 | 1 | 1 | 325.3331 | Fe_Cr_Ni_Cu_W | Fe21Cr19Ni51Cu6W3 | 0.01754721 | -2.04 | 8.76 | 26.08908 | 203.2079 | 50.11082 | 437.2465 | 149.6735 | 203.2079 | 50.11082 | 437.2465 | 149.6735
4284 | 4284 | 4284 | 27 | 17 | 44 | 7 | 5 | 87.62504 | 0.2902825 | 0.07540584 | 430.0898 | 1 | 0 | 0 |  | Fe_Cr_Ni_Cu_W | Fe27Cr17Ni44Cu7W5 | 0.02194318 | -1.1036 | 8.65 | 32.34563 | 220.4144 | 43.63966 | 395.5562 | 146.0698
4285 | 4285 | 4285 | 32 | 16 | 38 | 8 | 7 | 89.25169 | 0.2897073 | 0.08414236 | 525.6595 | 1 | 0 | 0 |  | Fe_Cr_Ni_Cu_W | Fe32Cr16Ni38Cu8W7 | 0.02529301 | -0.225076 | 8.534653 | 37.32056 | 256.874 | 49.75924 | 341.2655 | 185.2502
4286 | 4286 | 4286 | 36 | 14 | 32 | 8 | 10 | 92.02857 | 0.2891859 | 0.09486038 | 661.4554 | 1 | 0 | 0 |  | Fe_Cr_Ni_Cu_W | Fe36Cr14Ni32Cu8W10 | 0.02949884 | 0.4432 | 8.4 | 43.57109 | 319.5115 | 69.40466 | 250.0497 | 196.9264
4287 | 4287 | 4287 | 40 | 11 | 26 | 9 | 14 | 94.99553 | 0.2895397 | 0.1058052 | 819.3666 | 0 | 0 | 0 |  | Fe_Cr_Ni_Cu_W | Fe40Cr11Ni26Cu9W14 | 0.03377928 | 1.6464 | 8.29 | 50.23385 | 377.757 | 67.26256 | 189.6819 | 232.1788
4288 | 4288 | 4288 | 44 | 9 | 21 | 8 | 18 | 98.78355 | 0.2886955 | 0.1140867 | 965.9908 | 0 | 0 | 0 |  | Fe_Cr_Ni_Cu_W | Fe44Cr9Ni21Cu8W18 | 0.03720411 | 1.8964 | 8.12 | 55.26301 | 424.3581 | 71.25944 | 201.7305 | 248.1965
4289 | 4289 | 4289 | 46 | 7 | 16 | 7 | 23 | 103.5839 | 0.287684 | 0.1216124 | 1128.521 | 0 | 0 | 0 |  | Fe_Cr_Ni_Cu_W | Fe46Cr7Ni16Cu7W23 | 0.04068189 | 2.139782 | 7.929293 | 60.49704 | 463.4512 | 93.25919 | 205.2482 | 266.8516
4290 | 4290 | 4290 | 12 | 29 | 52 | 4 | 3 | 90.09749 | 0.2817915 | 0.06758121 | 362.0665 | 1 | 1 | 1 | 362.0665 | Fe_Cr_Ni_Cu_W | Fe12Cr29Ni52Cu4W3 | 0.01712266 | -3.7684 | 8.52 | 26.01749 | 229.133 | 73.42562 | 540.8065 | 125.3784 | 229.133 | 73.42562 | 540.8065 | 125.3784
4291 | 4291 | 4291 | 16 | 27 | 46 | 8 | 4 | 89.30393 | 0.2836485 | 0.07198148 | 399.7191 | 1 | 0 | 0 |  | Fe_Cr_Ni_Cu_W | Fe16Cr27Ni46Cu8W4 | 0.01976224 | -1.807666 | 8.534653 | 29.90492 | 214.8819 | 46.96671 | 490.9358 | 155.3696
4292 | 4292 | 4292 | 21 | 24 | 39 | 10 | 6 | 90.13097 | 0.2848436 | 0.08045643 | 487.384 | 1 | 0 | 0 |  | Fe_Cr_Ni_Cu_W | Fe21Cr24Ni39Cu10W6 | 0.02369176 | -0.3048 | 8.48 | 35.79651 | 239.6801 | 43.76123 | 404.1989 | 178.7784
4293 | 4293 | 4293 | 25 | 21 | 34 | 12 | 9 | 91.68405 | 0.2862948 | 0.09145235 | 615.1751 | 0 | 0 | 0 |  | Fe_Cr_Ni_Cu_W | Fe25Cr21Ni34Cu12W9 | 0.02793894 | 1.168513 | 8.435644 | 42.47259 | 280.4586 | 51.74492 | 311.1092 | 210.7098
4294 | 4294 | 4294 | 28 | 17 | 29 | 13 | 13 | 94.40893 | 0.2876258 | 0.1028993 | 773.4058 | 0 | 0 | 0 |  | Fe_Cr_Ni_Cu_W | Fe28Cr17Ni29Cu13W13 | 0.03243978 | 2.4596 | 8.37 | 49.70664 | 352.5013 | 63.16538 | 239.4544 | 238.8315
4295 | 4295 | 4295 | 31 | 14 | 24 | 14 | 17 | 97.25883 | 0.2882199 | 0.1113612 | 911.255 | 0 | 0 | 0 |  | Fe_Cr_Ni_Cu_W | Fe31Cr14Ni24Cu14W17 | 0.03581971 | 3.7256 | 8.28 | 55.42238 | 402.8144 | 70.89404 | 207.7497 | 256.5811
4296 | 4296 | 4296 | 34 | 11 | 19 | 13 | 23 | 102.5285 | 0.287678 | 0.1205708 | 1100.427 | 0 | 0 | 0 |  | Fe_Cr_Ni_Cu_W | Fe34Cr11Ni19Cu13W23 | 0.03972943 | 4.3364 | 8.09 | 61.71053 | 448.9933 | 77.94635 | 176.189 | 274.7532
4297 | 4297 | 4297 | 36 | 8 | 15 | 12 | 29 | 107.5427 | 0.287359 | 0.1264895 | 1257.283 | 0 | 0 | 0 |  | Fe_Cr_Ni_Cu_W | Fe36Cr8Ni15Cu12W29 | 0.04255004 | 4.7452 | 7.92 | 66.28507 | 475.3961 | 103.09 | 202.9879 | 327.5254
4298 | 4298 | 4298 | 37 | 6 | 12 | 9 | 36 | 114.0838 | 0.2859497 | 0.1304848 | 1413.266 | 0 | 0 | 0 |  | Fe_Cr_Ni_Cu_W | Fe37Cr6Ni12Cu9W36 | 0.04496351 | 3.9372 | 7.67 | 69.44141 | 475.8071 | 128.1298 | 203.0322 | 327.2845
4299 | 4299 | 4299 | 10 | 38 | 43 | 6 | 3 | 92.81914 | 0.2735193 | 0.06741962 | 366.7422 | 1 | 0 | 0 |  | Fe_Cr_Ni_Cu_W | Fe10Cr38Ni43Cu6W3 | 0.01728143 | -3.2028 | 8.22 | 26.73182 | 242.5012 | 72.86774 | 598.3449 | 153.5395
4300 | 4300 | 4300 | 13 | 34 | 38 | 10 | 4 | 91.47351 | 0.2770059 | 0.07119157 | 397.9815 | 0 | 0 | 0 |  | Fe_Cr_Ni_Cu_W | Fe13Cr34Ni38Cu10W4 | 0.01999518 | -1.070911 | 8.30303 | 30.76317 | 210.6813 | 42.55076 | 501.5508 | 174.6172
4301 | 4301 | 4301 | 16 | 29 | 33 | 14 | 7 | 91.77875 | 0.2810765 | 0.08344757 | 523.9897 | 0 | 0 | 0 |  | Fe_Cr_Ni_Cu_W | Fe16Cr29Ni33Cu14W7 | 0.02528636 | 1.256606 | 8.363636 | 39.23043 | 252.0087 | 45.46329 | 383.7848 | 205.0522
4302 | 4302 | 4302 | 19 | 25 | 29 | 17 | 10 | 92.5923 | 0.2840116 | 0.09308988 | 637.5346 | 0 | 0 | 0 |  | Fe_Cr_Ni_Cu_W | Fe19Cr25Ni29Cu17W10 | 0.02902424 | 3.0956 | 8.39 | 45.61261 | 303.6153 | 60.2599 | 300.4464 | 228.8968
4303 | 4303 | 4303 | 21 | 20 | 25 | 19 | 15 | 95.47328 | 0.286538 | 0.1057622 | 817.8777 | 0 | 0 | 0 |  | Fe_Cr_Ni_Cu_W | Fe21Cr20Ni25Cu19W15 | 0.0337106 | 4.8488 | 8.37 | 53.91067 | 368.8538 | 68.77124 | 235.5992 | 249.0497
4304 | 4304 | 4304 | 24 | 16 | 21 | 19 | 20 | 99.20839 | 0.2874486 | 0.1148651 | 979.8918 | 0 | 0 | 0 |  | Fe_Cr_Ni_Cu_W | Fe24Cr16Ni21Cu19W20 | 0.03723984 | 5.9392 | 8.27 | 60.06796 | 422.3284 | 72.47012 | 219.6202 | 262.5864
4305 | 4305 | 4305 | 26 | 12 | 17 | 18 | 26 | 104.2553 | 0.2876951 | 0.1223618 | 1151.695 | 0 | 0 | 0 |  | Fe_Cr_Ni_Cu_W | Fe26Cr12Ni17Cu18W26 | 0.04048106 | 6.757678 | 8.121212 | 65.78759 | 456.603 | 74.06276 | 206.2925 | 291.6855
4306 | 4306 | 4306 | 28 | 9 | 13 | 17 | 34 | 110.4547 | 0.2871025 | 0.1274785 | 1317.903 | 0 | 0 | 0 |  | Fe_Cr_Ni_Cu_W | Fe28Cr9Ni13Cu17W34 | 0.0430143 | 7.373787 | 7.910891 | 70.47794 | 471.4439 | 121.4756 | 213.7508 | 326.0645
4307 | 4307 | 4307 | 28 | 6 | 11 | 12 | 43 | 119.0281 | 0.2855468 | 0.130005 | 1483.548 | 0 | 0 | 0 |  | Fe_Cr_Ni_Cu_W | Fe28Cr6Ni11Cu12W43 | 0.04509025 | 5.882 | 7.6 | 72.75019 | 468.1535 | 139.2127 | 200.9972 | 346.2054
4308 | 4308 | 4308 | 8 | 45 | 35 | 9 | 3 | 94.48144 | 0.2673662 | 0.06587335 | 355.9372 | 0 | 0 | 0 |  | Fe_Cr_Ni_Cu_W | Fe8Cr45Ni35Cu9W3 | 0.01751127 | -1.79 | 8.01 | 27.3633 | 216.6335 | 52.01939 | 616.9108 | 188.6404
4309 | 4309 | 4309 | 10 | 39 | 31 | 14 | 5 | 93.10018 | 0.2730417 | 0.07426391 | 432.261 | 0 | 0 | 0 |  | Fe_Cr_Ni_Cu_W | Fe10Cr39Ni31Cu14W5 | 0.02195987 | 0.7774717 | 8.161616 | 34.40636 | 228.5274 | 42.65777 | 472.3676 | 189.1439
4310 | 4310 | 4310 | 12 | 33 | 27 | 19 | 8 | 92.65481 | 0.2785839 | 0.0850077 | 543.8314 | 0 | 0 | 0 |  | Fe_Cr_Ni_Cu_W | Fe12Cr33Ni27Cu19W8 | 0.02650662 | 3.354352 | 8.292929 | 42.33998 | 276.1573 | 62.88671 | 362.7008 | 223.5383
4311 | 4311 | 4311 | 14 | 28 | 24 | 22 | 12 | 94.06619 | 0.2823713 | 0.09665096 | 688.6175 | 0 | 0 | 0 |  | Fe_Cr_Ni_Cu_W | Fe14Cr28Ni24Cu22W12 | 0.03072724 | 5.208 | 8.34 | 50.05956 | 334.8788 | 72.08783 | 287.9671 | 256.1842
4312 | 4312 | 4312 | 16 | 23 | 20 | 24 | 17 | 96.8875 | 0.2849538 | 0.1071935 | 849.1368 | 0 | 0 | 0 |  | Fe_Cr_Ni_Cu_W | Fe16Cr23Ni20Cu24W17 | 0.03464832 | 7.062 | 8.32 | 57.6655 | 399.0039 | 73.04559 | 261.0219 | 292.1884
4313 | 4313 | 4313 | 18 | 18 | 17 | 25 | 22 | 99.89841 | 0.2870813 | 0.1150687 | 993.063 | 0 | 0 | 0 |  | Fe_Cr_Ni_Cu_W | Fe18Cr18Ni17Cu25W22 | 0.03753623 | 8.4984 | 8.29 | 63.51189 | 420.4054 | 67.71266 | 243.873 | 292.6497
4314 | 4314 | 4314 | 20 | 13 | 13 | 24 | 30 | 106.173 | 0.2875949 | 0.122863 | 1189.418 | 0 | 0 | 0 |  | Fe_Cr_Ni_Cu_W | Fe20Cr13Ni13Cu24W30 | 0.0407694 | 9.7316 | 8.12 | 70.07824 | 460.4737 | 87.83961 | 209.0216 | 353.2013
4315 | 4315 | 4315 | 20 | 9 | 11 | 22 | 38 | 112.658 | 0.2874928 | 0.12674 | 1344.179 | 0 | 0 | 0 |  | Fe_Cr_Ni_Cu_W | Fe20Cr9Ni11Cu22W38 | 0.04261075 | 10.0924 | 7.94 | 73.99838 | 470.839 | 125.6614 | 180.044 | 330.874
4316 | 4316 | 4316 | 20 | 6 | 8 | 16 | 50 | 123.5117 | 0.2851849 | 0.1256312 | 1480.117 | 0 | 0 | 0 |  | Fe_Cr_Ni_Cu_W | Fe20Cr6Ni8Cu16W50 | 0.04376399 | 8.6992 | 7.52 | 75.37135 | 463.9816 | 170.0016 | 185.0359 | 403.9608
4317 | 4317 | 4317 | 7 | 50 | 25 | 14 | 3 | 95.01443 | 0.2628012 | 0.06216103 | 323.3418 | 0 | 0 | 0 |  | Fe_Cr_Ni_Cu_W | Fe7Cr50Ni25Cu14W3 | 0.0179418 | 1.009285 | 7.858586 | 28.11748 | 210.2858 | 57.51925 | 578.7253 | 207.3977
4318 | 4318 | 4318 | 8 | 42 | 23 | 21 | 6 | 92.94065 | 0.2718713 | 0.0750874 | 439.5956 | 0 | 0 | 0 |  | Fe_Cr_Ni_Cu_W | Fe8Cr42Ni23Cu21W6 | 0.02351516 | 3.9376 | 8.13 | 37.81481 | 245.1506 | 61.1456 | 427.3358 | 209.4743
4319 | 4319 | 4319 | 9 | 36 | 20 | 26 | 9 | 92.45425 | 0.2775888 | 0.08504166 | 543.3346 | 0 | 0 | 0 |  | Fe_Cr_Ni_Cu_W | Fe9Cr36Ni20Cu26W9 | 0.02731803 | 6.2248 | 8.28 | 45.20796 | 285.9791 | 76.34858 | 346.1534 | 239.9058
4320 | 4320 | 4320 | 11 | 29 | 18 | 28 | 13 | 93.74366 | 0.2824561 | 0.09640167 | 685.4006 | 0 | 0 | 0 |  | Fe_Cr_Ni_Cu_W | Fe11Cr29Ni18Cu28W13 | 0.03126143 | 7.786144 | 8.363636 | 52.90114 | 343.2482 | 82.85992 | 268.0258 | 264.4854
4321 | 4321 | 4321 | 12 | 24 | 16 | 30 | 18 | 96.35137 | 0.2854686 | 0.1065822 | 839.4924 | 0 | 0 | 0 |  | Fe_Cr_Ni_Cu_W | Fe12Cr24Ni16Cu30W18 | 0.0346152 | 9.3312 | 8.38 | 60.007 | 396.6427 | 79.04572 | 260.2567 | 294.4355
4322 | 4322 | 4322 | 14 | 18 | 13 | 31 | 25 | 100.7272 | 0.2878162 | 0.1161195 | 1023.308 | 0 | 0 | 0 |  | Fe_Cr_Ni_Cu_W | Fe14Cr18Ni13Cu31W25 | 0.03790012 | 11.06597 | 8.326733 | 67.34901 | 428.8427 | 89.12238 | 217.2019 | 309.919
4323 | 4323 | 4323 | 15 | 13 | 10 | 30 | 32 | 106.1684 | 0.288565 | 0.1217206 | 1179.69 | 0 | 0 | 0 |  | Fe_Cr_Ni_Cu_W | Fe15Cr13Ni10Cu30W32 | 0.04013525 | 12.3604 | 8.2 | 72.83371 | 459.2846 | 111.834 | 214.8241 | 364.4693
4324 | 4324 | 4324 | 15 | 8 | 8 | 26 | 42 | 114.8941 | 0.287975 | 0.1250967 | 1356.661 | 0 | 0 | 0 |  | Fe_Cr_Ni_Cu_W | Fe15Cr8Ni8Cu26W42 | 0.04180631 | 12.6281 | 7.939394 | 76.90166 | 464.6382 | 153.2962 | 185.0913 | 370.7126
4325 | 4325 | 4325 | 15 | 5 | 6 | 19 | 55 | 126.2843 | 0.2854617 | 0.1213231 | 1450.407 | 0 | 0 | 0 |  | Fe_Cr_Ni_Cu_W | Fe15Cr5Ni6Cu19W55 | 0.04199015 | 10.8444 | 7.49 | 76.57702 | 460.4274 | 222.1478 | 229.7881 | 428.514
4326 | 4326 | 4326 | 7 | 52 | 17 | 21 | 3 | 93.49047 | 0.26244 | 0.05771502 | 281.3984 | 0 | 0 | 0 |  | Fe_Cr_Ni_Cu_W | Fe7Cr52Ni17Cu21W3 | 0.01825593 | 4.4168 | 7.87 | 28.5419 | 194.3701 | 61.71791 | 517.1368 | 212.9422
4327 | 4327 | 4327 | 7 | 43 | 16 | 28 | 6 | 91.2038 | 0.2723336 | 0.07166548 | 400.0362 | 0 | 0 | 0 |  | Fe_Cr_Ni_Cu_W | Fe7Cr43Ni16Cu28W6 | 0.02343563 | 6.8452 | 8.18 | 38.467 | 239.813 | 73.21532 | 403.0995 | 278.6884
4328 | 4328 | 4328 | 7 | 36 | 15 | 33 | 9 | 90.32929 | 0.2792648 | 0.08250493 | 506.5333 | 0 | 0 | 0 |  | Fe_Cr_Ni_Cu_W | Fe7Cr36Ni15Cu33W9 | 0.02695634 | 8.58 | 8.39 | 45.95258 | 275.4698 | 79.37251 | 345.0849 | 279.456
4329 | 4329 | 4329 | 8 | 30 | 13 | 36 | 14 | 92.38507 | 0.2837349 | 0.09572487 | 670.412 | 0 | 0 | 0 |  | Fe_Cr_Ni_Cu_W | Fe8Cr30Ni13Cu36W14 | 0.03115356 | 10.33624 | 8.455446 | 55.05253 | 348.6198 | 92.25743 | 280.0352 | 281.4949
4330 | 4330 | 4330 | 9 | 24 | 11 | 38 | 19 | 94.79059 | 0.287226 | 0.1053275 | 814.6908 | 0 | 0 | 0 |  | Fe_Cr_Ni_Cu_W | Fe9Cr24Ni11Cu38W19 | 0.03415082 | 11.96471 | 8.49505 | 62.2173 | 386.9037 | 97.84202 | 260.0097 | 311.7625
4331 | 4331 | 4331 | 10 | 18 | 9 | 38 | 25 | 98.83317 | 0.2894079 | 0.1136044 | 973.7698 | 0 | 0 | 0 |  | Fe_Cr_Ni_Cu_W | Fe10Cr18Ni9Cu38W25 | 0.03682707 | 13.4788 | 8.46 | 68.94715 | 411.4503 | 102.0219 | 229.168 | 346.715
4332 | 4332 | 4332 | 11 | 12 | 7 | 37 | 33 | 104.6939 | 0.290593 | 0.1201107 | 1146.606 | 0 | 0 | 0 |  | Fe_Cr_Ni_Cu_W | Fe11Cr12Ni7Cu37W33 | 0.03894525 | 14.9384 | 8.35 | 74.9856 | 435.7503 | 103.1726 | 222.9553 | 343.9632
4333 | 4333 | 4333 | 12 | 7 | 5 | 32 | 44 | 114.2565 | 0.2893798 | 0.1226713 | 1318.346 | 0 | 0 | 0 |  | Fe_Cr_Ni_Cu_W | Fe12Cr7Ni5Cu32W44 | 0.04037068 | 15.398 | 8.04 | 78.99848 | 454.0074 | 158.4278 | 235.2057 | 396.1995
4334 | 4334 | 4334 | 12 | 4 | 4 | 23 | 57 | 126.4225 | 0.2863534 | 0.1183218 | 1406.769 | 0 | 0 | 0 |  | Fe_Cr_Ni_Cu_W | Fe12Cr4Ni4Cu23W57 | 0.04025222 | 13.276 | 7.55 | 77.92682 | 443.6987 | 191.8222 | 233.9458 | 452.4135
4335 | 4335 | 4335 | 5 | 42 | 10 | 37 | 6 | 88.11454 | 0.2754221 | 0.06829943 | 358.4909 | 0 | 0 | 0 |  | Fe_Cr_Ni_Cu_W | Fe5Cr42Ni10Cu37W6 | 0.02313458 | 9.6956 | 8.35 | 39.06648 | 207.0521 | 71.48512 | 395.0965 | 366.5516
4336 | 4336 | 4336 | 5 | 35 | 10 | 41 | 9 | 87.57295 | 0.2821461 | 0.0798547 | 467.4713 | 0 | 0 | 0 |  | Fe_Cr_Ni_Cu_W | Fe5Cr35Ni10Cu41W9 | 0.02640976 | 10.7852 | 8.55 | 46.61716 | 245.6386 | 78.67559 | 334.0202 | 296.5693
4337 | 4337 | 4337 | 6 | 28 | 9 | 44 | 13 | 88.44084 | 0.2875567 | 0.09151213 | 598.9341 | 0 | 0 | 0 |  | Fe_Cr_Ni_Cu_W | Fe6Cr28Ni9Cu44W13 | 0.02969795 | 12.1428 | 8.68 | 54.51046 | 301.0488 | 96.15285 | 290.3006 | 299.239
4338 | 4338 | 4338 | 7 | 22 | 8 | 45 | 18 | 91.22271 | 0.2907432 | 0.1023062 | 751.1261 | 0 | 0 | 0 |  | Fe_Cr_Ni_Cu_W | Fe7Cr22Ni8Cu45W18 | 0.03278952 | 13.4804 | 8.71 | 62.10403 | 347.9252 | 101.6932 | 240.7602 | 315.7456
4339 | 4339 | 4339 | 8 | 16 | 6 | 45 | 25 | 96.1522 | 0.2925019 | 0.1121118 | 932.7924 | 0 | 0 | 0 |  | Fe_Cr_Ni_Cu_W | Fe8Cr16Ni6Cu45W25 | 0.03570368 | 15.2816 | 8.65 | 70.0482 | 389.661 | 107.8086 | 230.7993 | 332.3835
4340 | 4340 | 4340 | 9 | 11 | 5 | 43 | 32 | 101.7386 | 0.2929429 | 0.1183526 | 1091.475 | 0 | 0 | 0 |  | Fe_Cr_Ni_Cu_W | Fe9Cr11Ni5Cu43W32 | 0.0376306 | 16.4548 | 8.53 | 75.46728 | 414.6641 | 111.2304 | 244.1595 | 356.9519
4341 | 4341 | 4341 | 11 | 6 | 3 | 38 | 43 | 111.1527 | 0.2914651 | 0.1213659 | 1264.161 | 0 | 0 | 0 |  | Fe_Cr_Ni_Cu_W | Fe11Cr6Ni3Cu38W43 | 0.03916518 | 17.32654 | 8.217822 | 79.91356 | 448.4649 | 167.3194 | 194.899 | 392.2072
4342 | 4342 | 4342 | 3 | 32 | 6 | 50 | 9 | 83.83614 | 0.2872796 | 0.07809707 | 433.3488 | 0 | 0 | 0 |  | Fe_Cr_Ni_Cu_W | Fe3Cr32Ni6Cu50W9 | 0.02563407 | 12.36 | 8.8 | 47.1911 | 217.8043 | 81.11259 | 363.7547 | 381.0391
4343 | 4343 | 4343 | 4 | 25 | 6 | 52 | 13 | 85.04523 | 0.2922989 | 0.0902715 | 566.2433 | 0 | 0 | 0 |  | Fe_Cr_Ni_Cu_W | Fe4Cr25Ni6Cu52W13 | 0.02878589 | 13.3268 | 8.92 | 55.1952 | 261.3529 | 94.89732 | 300.6015 | 307.1257
4344 | 4344 | 4344 | 5 | 19 | 5 | 53 | 18 | 87.88534 | 0.2952216 | 0.1010849 | 714.0886 | 0 | 0 | 0 |  | Fe_Cr_Ni_Cu_W | Fe5Cr19Ni5Cu53W18 | 0.03166103 | 14.7356 | 8.95 | 62.98087 | 317.5944 | 106.9564 | 287.2723 | 316.5766
4345 | 4345 | 4345 | 6 | 13 | 4 | 53 | 23 | 91.04831 | 0.2974787 | 0.1092418 | 850.5215 | 0 | 0 | 0 |  | Fe_Cr_Ni_Cu_W | Fe6Cr13Ni4Cu53W23 | 0.03373043 | 16.16202 | 8.959596 | 69.35813 | 354.9458 | 117.6425 | 263.641 | 356.061
4346 | 4346 | 4346 | 8 | 8 | 4 | 50 | 30 | 96.95713 | 0.297339 | 0.1170338 | 1025.016 | 0 | 0 | 0 |  | Fe_Cr_Ni_Cu_W | Fe8Cr8Ni4Cu50W30 | 0.03603677 | 17.3312 | 8.82 | 75.06291 | 384.4316 | 111.3804 | 254.0011 | 370.0356
4347 | 4347 | 4347 | 3 | 12 | 47 | 5 | 33 | 113.4779 | 0.2870759 | 0.1421848 | 1582.061 | 0 | 0 | 0 |  | Fe_Cr_Ni_Cu_W | Fe3Cr12Ni47Cu5W33 | 0.04353092 | -1.2152 | 8.19 | 65.18251 | 405.8367 | 88.64363 | 222.9604 | 294.7704
4348 | 4348 | 4348 | 5 | 11 | 40 | 5 | 39 | 118.5438 | 0.2856351 | 0.1419308 | 1662.812 | 0 | 0 | 0 |  | Fe_Cr_Ni_Cu_W | Fe5Cr11Ni40Cu5W39 | 0.04486633 | -0.6844 | 7.95 | 67.85278 | 423.5759 | 81.35206 | 210.2321 | 365.3824
4349 | 4349 | 4349 | 7 | 10 | 34 | 4 | 44 | 123.2293 | 0.2843037 | 0.1399425 | 1705.941 | 0 | 0 | 0 |  | Fe_Cr_Ni_Cu_W | Fe7Cr10Ni34Cu4W44 | 0.04562787 | -0.6995205 | 7.717172 | 69.05073 | 429.6173 | 75.30297 | 207.9263 | 330.5403
4350 | 4350 | 4350 | 11 | 9 | 27 | 4 | 49 | 126.7381 | 0.2833138 | 0.1359467 | 1691.592 | 0 | 0 | 0 |  | Fe_Cr_Ni_Cu_W | Fe11Cr9Ni27Cu4W49 | 0.04582767 | -0.0696 | 7.5 | 69.90966 | 437.1463 | 105.1755 | 219.3586 | 383.5073
4351 | 4351 | 4351 | 14 | 7 | 22 | 3 | 53 | 130.1173 | 0.2828742 | 0.1322306 | 1679.672 | 0 | 0 | 0 |  | Fe_Cr_Ni_Cu_W | Fe14Cr7Ni22Cu3W53 | 0.04585568 | -0.1465157 | 7.323232 | 69.57624 | 426.4446 | 99.1882 | 181.8119 | 397.7084
4352 | 4352 | 4352 | 3 | 19 | 51 | 6 | 21 | 104.1921 | 0.286059 | 0.1296823 | 1230.448 | 1 | 0 | 0 |  | Fe_Cr_Ni_Cu_W | Fe3Cr19Ni51Cu6W21 | 0.03820742 | -1.7448 | 8.4 | 57.37038 | 377.1803 | 96.04639 | 231.8158 | 238.9431
4353 | 4353 | 4353 | 5 | 17 | 44 | 7 | 27 | 109.0523 | 0.2853939 | 0.134868 | 1383.939 | 0 | 0 | 0 |  | Fe_Cr_Ni_Cu_W | Fe5Cr17Ni44Cu7W27 | 0.04123273 | -0.6372 | 8.21 | 62.78089 | 415.9978 | 84.52201 | 234.9148 | 292.5972
4354 | 4354 | 4354 | 7 | 16 | 38 | 8 | 32 | 112.7926 | 0.2846085 | 0.1357235 | 1457.206 | 0 | 0 | 0 |  | Fe_Cr_Ni_Cu_W | Fe7Cr16Ni38Cu8W32 | 0.04285496 | 0.4219194 | 8.039604 | 66.21697 | 429.9724 | 85.58356 | 265.3871 | 322.757
4355 | 4355 | 4355 | 10 | 14 | 32 | 8 | 36 | 116.1315 | 0.2841884 | 0.1360044 | 1518.511 | 0 | 0 | 0 |  | Fe_Cr_Ni_Cu_W | Fe10Cr14Ni32Cu8W36 | 0.04403309 | 1.1504 | 7.88 | 68.51248 | 440.4434 | 80.32645 | 248.7784 | 349.8153
4356 | 4356 | 4356 | 14 | 11 | 26 | 9 | 40 | 118.4968 | 0.2846435 | 0.1348371 | 1544.077 | 0 | 0 | 0 |  | Fe_Cr_Ni_Cu_W | Fe14Cr11Ni26Cu9W40 | 0.04470321 | 2.4472 | 7.77 | 70.39148 | 451.4195 | 93.90948 | 189.5353 | 345.4214
4357 | 4357 | 4357 | 18 | 9 | 21 | 8 | 44 | 121.6538 | 0.2841796 | 0.1334823 | 1572.506 | 0 | 0 | 0 |  | Fe_Cr_Ni_Cu_W | Fe18Cr9Ni21Cu8W44 | 0.04537337 | 2.614 | 7.6 | 71.25896 | 460.0308 | 116.8028 | 227.0399 | 376.7503
4358 | 4358 | 4358 | 23 | 7 | 16 | 7 | 46 | 123.494 | 0.2839477 | 0.1317677 | 1573.744 | 0 | 0 | 0 |  | Fe_Cr_Ni_Cu_W | Fe23Cr7Ni16Cu7W46 | 0.0458456 | 2.712376 | 7.464646 | 71.54439 | 450.8226 | 114.5842 | 181.1653 | 390.4011
4359 | 4359 | 4359 | 3 | 29 | 52 | 4 | 12 | 99.26486 | 0.280372 | 0.1047641 | 823.9217 | 1 | 0 | 0 |  | Fe_Cr_Ni_Cu_W | Fe3Cr29Ni52Cu4W12 | 0.03096494 | -3.6172 | 8.34 | 46.35289 | 348.6497 | 112.472 | 356.0697 | 210.2028
4360 | 4360 | 4360 | 4 | 27 | 46 | 8 | 16 | 101.2329 | 0.2815883 | 0.1104785 | 922.9455 | 1 | 0 | 0 |  | Fe_Cr_Ni_Cu_W | Fe4Cr27Ni46Cu8W16 | 0.03442454 | -1.431232 | 8.29703 | 52.7101 | 358.6198 | 92.25816 | 299.2611 | 236.2628
4361 | 4361 | 4361 | 6 | 24 | 39 | 10 | 21 | 104.8415 | 0.2821886 | 0.1229054 | 1135.665 | 0 | 0 | 0 |  | Fe_Cr_Ni_Cu_W | Fe6Cr24Ni39Cu10W21 | 0.03792235 | 0.2892 | 8.18 | 59.08122 | 405.6612 | 67.5396 | 253.7076 | 243.497
4362 | 4362 | 4362 | 9 | 21 | 34 | 12 | 25 | 106.9088 | 0.2833529 | 0.1250495 | 1202.458 | 0 | 0 | 0 |  | Fe_Cr_Ni_Cu_W | Fe9Cr21Ni34Cu12W25 | 0.0398266 | 1.896285 | 8.118812 | 62.96547 | 427.2496 | 64.95212 | 235.2175 | 286.2537
4363 | 4363 | 4363 | 13 | 17 | 29 | 13 | 28 | 108.514 | 0.2847262 | 0.1280147 | 1278.249 | 0 | 0 | 0 |  | Fe_Cr_Ni_Cu_W | Fe13Cr17Ni29Cu13W28 | 0.04122143 | 3.1916 | 8.07 | 65.7172 | 443.3397 | 72.07246 | 217.5977 | 315.5724
4364 | 4364 | 4364 | 17 | 14 | 24 | 14 | 31 | 110.1418 | 0.2855121 | 0.1289099 | 1322.455 | 0 | 0 | 0 |  | Fe_Cr_Ni_Cu_W | Fe17Cr14Ni24Cu14W31 | 0.0422575 | 4.4536 | 8 | 67.99971 | 461.491 | 90.17352 | 169.4207 | 285.0757
4365 | 4365 | 4365 | 23 | 11 | 19 | 13 | 34 | 112.3557 | 0.2856775 | 0.1296763 | 1371.048 | 0 | 0 | 0 |  | Fe_Cr_Ni_Cu_W | Fe23Cr11Ni19Cu13W34 | 0.04341774 | 4.8644 | 7.87 | 69.5036 | 457.4786 | 90.30062 | 193.2669 | 323.7068
4366 | 4366 | 4366 | 29 | 8 | 15 | 12 | 36 | 113.6402 | 0.286135 | 0.1301426 | 1401.89 | 0 | 0 | 0 |  | Fe_Cr_Ni_Cu_W | Fe29Cr8Ni15Cu12W36 | 0.04424059 | 5.0504 | 7.78 | 70.2193 | 484.817 | 119.1898 | 177.6463 | 326.0502
4367 | 4367 | 4367 | 36 | 6 | 12 | 9 | 37 | 114.9315 | 0.2857906 | 0.1307406 | 1430.081 | 0 | 0 | 0 |  | Fe_Cr_Ni_Cu_W | Fe36Cr6Ni12Cu9W37 | 0.04513088 | 3.9696 | 7.65 | 69.86351 | 486.3621 | 135.8724 | 170.3083 | 332.2703
4368 | 4368 | 4368 | 3 | 38 | 43 | 6 | 10 | 99.88021 | 0.2731293 | 0.09541846 | 704.5021 | 0 | 0 | 0 |  | Fe_Cr_Ni_Cu_W | Fe3Cr38Ni43Cu6W10 | 0.02864102 | -2.9592 | 8.08 | 43.97397 | 347.7534 | 98.00621 | 423.7185 | 216.3836
4369 | 4369 | 4369 | 4 | 34 | 38 | 10 | 13 | 100.5642 | 0.2761216 | 0.1045889 | 829.4366 | 0 | 0 | 0 |  | Fe_Cr_Ni_Cu_W | Fe4Cr34Ni38Cu10W13 | 0.0319123 | -0.6301398 | 8.121212 | 49.89061 | 353.3196 | 76.85433 | 345.4445 | 230.5965
4370 | 4370 | 4370 | 7 | 29 | 33 | 14 | 16 | 100.7446 | 0.2797751 | 0.1110472 | 922.1922 | 0 | 0 | 0 |  | Fe_Cr_Ni_Cu_W | Fe7Cr29Ni33Cu14W16 | 0.03439561 | 1.811244 | 8.181818 | 54.81415 | 392.2366 | 62.03748 | 272.5632 | 238.9246
4371 | 4371 | 4371 | 10 | 25 | 29 | 17 | 19 | 101.3418 | 0.2824546 | 0.1140188 | 977.0253 | 0 | 0 | 0 |  | Fe_Cr_Ni_Cu_W | Fe10Cr25Ni29Cu17W19 | 0.03627526 | 3.722 | 8.21 | 58.74853 | 406.4336 | 64.38007 | 244.9306 | 241.0164
4372 | 4372 | 4372 | 15 | 20 | 25 | 19 | 21 | 101.2015 | 0.2853498 | 0.1167267 | 1021.985 | 0 | 0 | 0 |  | Fe_Cr_Ni_Cu_W | Fe15Cr20Ni25Cu19W21 | 0.03748439 | 5.2952 | 8.25 | 61.20752 | 415.5995 | 65.97617 | 237.3288 | 251.0379
4373 | 4373 | 4373 | 20 | 16 | 21 | 19 | 24 | 102.9364 | 0.2866439 | 0.120261 | 1099.051 | 0 | 0 | 0 |  | Fe_Cr_Ni_Cu_W | Fe20Cr16Ni21Cu19W24 | 0.03918202 | 6.2304 | 8.19 | 64.07371 | 439.0886 | 71.02428 | 211.8778 | 283.1032
4374 | 4374 | 4374 | 26 | 12 | 17 | 18 | 26 | 104.2553 | 0.2876951 | 0.123257 | 1165.169 | 0 | 0 | 0 |  | Fe_Cr_Ni_Cu_W | Fe26Cr12Ni17Cu18W26 | 0.04048106 | 6.757678 | 8.121212 | 65.78759 | 460.4872 | 86.79654 | 175.1855 | 288.9242
4375 | 4375 | 4375 | 34 | 9 | 13 | 17 | 28 | 105.2107 | 0.2882222 | 0.1230461 | 1177.942 | 0 | 0 | 0 |  | Fe_Cr_Ni_Cu_W | Fe34Cr9Ni13Cu17W28 | 0.04146963 | 7.002059 | 8.029703 | 66.63433 | 469.646 | 91.11716 | 212.2788 | 305.9632
4376 | 4376 | 4376 | 43 | 6 | 11 | 12 | 28 | 106.2003 | 0.2881023 | 0.1251293 | 1221.45 | 0 | 0 | 0 |  | Fe_Cr_Ni_Cu_W | Fe43Cr6Ni11Cu12W28 | 0.04241491 | 5.228 | 7.9 | 65.64899 | 474.9042 | 104.7659 | 177.3063 | 288.651
4377 | 4377 | 4377 | 3 | 45 | 35 | 9 | 8 | 99.49587 | 0.2674891 | 0.08560534 | 583.1696 | 0 | 0 | 0 |  | Fe_Cr_Ni_Cu_W | Fe3Cr45Ni35Cu9W8 | 0.02607374 | -1.518 | 7.91 | 40.89927 | 319.3401 | 73.95729 | 502.445 | 231.0276
4378 | 4378 | 4378 | 5 | 39 | 31 | 14 | 10 | 98.14478 | 0.2727888 | 0.09431726 | 678.6727 | 0 | 0 | 0 |  | Fe_Cr_Ni_Cu_W | Fe5Cr39Ni31Cu14W10 | 0.02870768 | 1.130497 | 8.060606 | 45.77262 | 323.208 | 62.58223 | 389.9801 | 236.6112
4379 | 4379 | 4379 | 8 | 33 | 27 | 19 | 12 | 96.66126 | 0.2780995 | 0.09914788 | 732.2278 | 0 | 0 | 0 |  | Fe_Cr_Ni_Cu_W | Fe8Cr33Ni27Cu19W12 | 0.030742 | 3.697174 | 8.212121 | 49.96601 | 335.2329 | 69.61745 | 318.9088 | 245.7405
4380 | 4380 | 4380 | 12 | 28 | 24 | 22 | 14 | 96.02476 | 0.2820419 | 0.1013207 | 761.0306 | 0 | 0 | 0 |  | Fe_Cr_Ni_Cu_W | Fe12Cr28Ni24Cu22W14 | 0.03240179 | 5.392 | 8.3 | 53.24697 | 360.5893 | 68.9427 | 288.7753 | 261.0282
4381 | 4381 | 4381 | 17 | 23 | 20 | 24 | 16 | 95.92575 | 0.2851461 | 0.1051764 | 814.6502 | 0 | 0 | 0 |  | Fe_Cr_Ni_Cu_W | Fe17Cr23Ni20Cu24W16 | 0.03399208 | 6.9652 | 8.34 | 56.3293 | 391.5411 | 73.42599 | 240.0285 | 264.5648
4382 | 4382 | 4382 | 22 | 18 | 17 | 25 | 18 | 96.12023 | 0.2879331 | 0.1089877 | 871.7518 | 0 | 0 | 0 |  | Fe_Cr_Ni_Cu_W | Fe22Cr18Ni17Cu25W18 | 0.03545919 | 8.108 | 8.37 | 58.97661 | 405.9505 | 75.27258 | 225.3064 | 281.1236
4383 | 4383 | 4383 | 30 | 13 | 13 | 24 | 20 | 97.00397 | 0.2897271 | 0.1124444 | 931.8608 | 0 | 0 | 0 |  | Fe_Cr_Ni_Cu_W | Fe30Cr13Ni13Cu24W20 | 0.03703458 | 8.8156 | 8.32 | 61.06849 | 418.7271 | 75.60225 | 194.3974 | 279.5061
4384 | 4384 | 4384 | 38 | 9 | 11 | 22 | 20 | 96.53379 | 0.2912929 | 0.1131459 | 939.7814 | 0 | 0 | 0 |  | Fe_Cr_Ni_Cu_W | Fe38Cr9Ni11Cu22W20 | 0.03749029 | 8.6164 | 8.3 | 60.59241 | 422.4203 | 77.38879 | 178.673 | 265.8103
4385 | 4385 | 4385 | 50 | 6 | 8 | 16 | 20 | 97.69148 | 0.2906656 | 0.1140926 | 963.4485 | 0 | 0 | 0 |  | Fe_Cr_Ni_Cu_W | Fe50Cr6Ni8Cu16W20 | 0.03829148 | 6.9232 | 8.12 | 59.41751 | 427.7818 | 83.55348 | 173.0625 | 256.8306
4386 | 4386 | 4386 | 3 | 50 | 25 | 14 | 7 | 99.03873 | 0.2631542 | 0.08141129 | 530.6785 | 0 | 0 | 0 |  | Fe_Cr_Ni_Cu_W | Fe3Cr50Ni25Cu14W7 | 0.02479448 | 1.337415 | 7.777778 | 39.73769 | 318.6494 | 64.48492 | 506.5482 | 226.3215
4387 | 4387 | 4387 | 6 | 42 | 23 | 21 | 8 | 94.94038 | 0.271799 | 0.08166205 | 518.3093 | 0 | 0 | 0 |  | Fe_Cr_Ni_Cu_W | Fe6Cr42Ni23Cu21W8 | 0.02613557 | 4.1376 | 8.09 | 42.57934 | 281.9639 | 59.08862 | 388.8327 | 228.1056
4388 | 4388 | 4388 | 9 | 36 | 20 | 26 | 9 | 92.45425 | 0.2775888 | 0.08460309 | 539.5969 | 0 | 0 | 0 |  | Fe_Cr_Ni_Cu_W | Fe9Cr36Ni20Cu26W9 | 0.02731803 | 6.2248 | 8.28 | 45.20796 | 290.2521 | 68.49046 | 338.0472 | 249.7486
4389 | 4389 | 4389 | 13 | 29 | 18 | 28 | 11 | 91.7534 | 0.2828068 | 0.09371166 | 638.6245 | 0 | 0 | 0 |  | Fe_Cr_Ni_Cu_W | Fe13Cr29Ni18Cu28W11 | 0.02955734 | 7.547801 | 8.40404 | 49.43967 | 317.7738 | 78.9359 | 282.7541 | 259.3936
4390 | 4390 | 4390 | 18 | 24 | 16 | 30 | 12 | 90.51436 | 0.286733 | 0.09386522 | 637.282 | 0 | 0 | 0 |  | Fe_Cr_Ni_Cu_W | Fe18Cr24Ni16Cu30W12 | 0.03047354 | 8.6064 | 8.5 | 51.11751 | 327.4619 | 78.99378 | 249.999 | 277.562
4391 | 4391 | 4391 | 25 | 18 | 13 | 31 | 14 | 90.36517 | 0.2903768 | 0.09659673 | 673.6755 | 0 | 0 | 0 |  | Fe_Cr_Ni_Cu_W | Fe25Cr18Ni13Cu31W14 | 0.03223725 | 9.763357 | 8.544554 | 54.12592 | 353.6542 | 92.00044 | 230.8118 | 296.0669
4392 | 4392 | 4392 | 32 | 13 | 10 | 30 | 15 | 90.37114 | 0.2926508 | 0.1016033 | 735.2139 | 0 | 0 | 0 |  | Fe_Cr_Ni_Cu_W | Fe32Cr13Ni10Cu30W15 | 0.03341532 | 10.4156 | 8.54 | 55.6427 | 370.1565 | 80.99018 | 214.1422 | 303.7957
4393 | 4393 | 4393 | 42 | 8 | 8 | 26 | 15 | 90.33474 | 0.2942703 | 0.1048111 | 775.2633 | 0 | 0 | 0 |  | Fe_Cr_Ni_Cu_W | Fe42Cr8Ni8Cu26W15 | 0.03412372 | 9.961433 | 8.484848 | 55.17648 | 366.8874 | 83.77255 | 161.0074 | 256.7927
4394 | 4394 | 4394 | 55 | 5 | 6 | 19 | 15 | 91.71363 | 0.2933768 | 0.1037517 | 774.4483 | 0 | 0 | 0 |  | Fe_Cr_Ni_Cu_W | Fe55Cr5Ni6Cu19W15 | 0.03471988 | 8.0444 | 8.29 | 53.71071 | 372.1825 | 71.59478 | 153.3821 | 260.1217
4395 | 4395 | 4395 | 3 | 52 | 17 | 21 | 7 | 97.47078 | 0.2628135 | 0.07424098 | 450.3773 | 0 | 0 | 0 |  | Fe_Cr_Ni_Cu_W | Fe3Cr52Ni17Cu21W7 | 0.02466442 | 4.8584 | 7.79 | 40.37326 | 297.8864 | 80.71188 | 454.1206 | 237.542
4396 | 4396 | 4396 | 6 | 43 | 16 | 28 | 7 | 92.20742 | 0.2722901 | 0.0749945 | 437.5611 | 0 | 0 | 0 |  | Fe_Cr_Ni_Cu_W | Fe6Cr43Ni16Cu28W7 | 0.02472882 | 6.974 | 8.16 | 41.00378 | 256.7657 | 72.73968 | 394.821 | 256.9075
4397 | 4397 | 4397 | 9 | 36 | 15 | 33 | 7 | 88.31621 | 0.2795462 | 0.07539258 | 425.9852 | 0 | 0 | 0 |  | Fe_Cr_Ni_Cu_W | Fe9Cr36Ni15Cu33W7 | 0.02475635 | 8.2968 | 8.43 | 41.41449 | 231.7436 | 72.93227 | 354.8337 | 277.6751
4398 | 4398 | 4398 | 14 | 30 | 13 | 36 | 8 | 86.4694 | 0.2849289 | 0.07544391 | 421.8299 | 0 | 0 | 0 |  | Fe_Cr_Ni_Cu_W | Fe14Cr30Ni13Cu36W8 | 0.02595658 | 9.463386 | 8.574257 | 43.7514 | 239.3897 | 72.86968 | 351.0065 | 323.4447
4399 | 4399 | 4399 | 19 | 24 | 11 | 38 | 9 | 85.05042 | 0.2896627 | 0.07929364 | 454.0847 | 0 | 0 | 0 |  | Fe_Cr_Ni_Cu_W | Fe19Cr24Ni11Cu38W9 | 0.02714985 | 10.47858 | 8.693069 | 46.0412 | 256.6734 | 76.35051 | 295.0944 | 301.7394
4400 | 4400 | 4400 | 25 | 18 | 9 | 38 | 10 | 84.33837 | 0.2934784 | 0.08641082 | 522.0198 | 0 | 0 | 0 |  | Fe_Cr_Ni_Cu_W | Fe25Cr18Ni9Cu38W10 | 0.02847101 | 11.2648 | 8.76 | 48.22976 | 263.0641 | 84.0529 | 288.6525 | 300.4009
4401 | 4401 | 4401 | 33 | 12 | 7 | 37 | 11 | 83.93667 | 0.2968038 | 0.09008147 | 560.5621 | 0 | 0 | 0 |  | Fe_Cr_Ni_Cu_W | Fe33Cr12Ni7Cu37W11 | 0.02977311 | 11.8584 | 8.79 | 49.93556 | 281.1564 | 87.89459 | 261.6278 | 304.3387
4402 | 4402 | 4402 | 44 | 7 | 5 | 32 | 12 | 85.15602 | 0.2977067 | 0.09396939 | 612.5162 | 0 | 0 | 0 |  | Fe_Cr_Ni_Cu_W | Fe44Cr7Ni5Cu32W12 | 0.03130669 | 11.5964 | 8.68 | 51.0196 | 303.1555 | 88.0782 | 209.5018 | 298.8434
4403 | 4403 | 4403 | 57 | 4 | 4 | 23 | 12 | 87.23844 | 0.2961563 | 0.09531539 | 641.9014 | 0 | 0 | 0 |  | Fe_Cr_Ni_Cu_W | Fe57Cr4Ni4Cu23W12 | 0.03201277 | 9.478 | 8.45 | 49.68893 | 319.4085 | 64.08228 | 156.5466 | 251.0617
4404 | 4404 | 4404 | 6 | 42 | 10 | 37 | 5 | 87.09851 | 0.2755123 | 0.06406084 | 317.681 | 0 | 0 | 0 |  | Fe_Cr_Ni_Cu_W | Fe6Cr42Ni10Cu37W5 | 0.02180827 | 9.5328 | 8.37 | 36.21754 | 185.1604 | 63.09318 | 420.6549 | 330.6915
4405 | 4405 | 4405 | 9 | 35 | 10 | 41 | 5 | 83.49944 | 0.2829006 | 0.06476581 | 311.9252 | 0 | 0 | 0 |  | Fe_Cr_Ni_Cu_W | Fe9Cr35Ni10Cu41W5 | 0.02187175 | 10.0988 | 8.63 | 36.51246 | 173.7737 | 55.85296 | 378.5639 | 376.0582
4406 | 4406 | 4406 | 13 | 28 | 9 | 44 | 6 | 81.35834 | 0.2894066 | 0.06962727 | 346.0875 | 0 | 0 | 0 |  | Fe_Cr_Ni_Cu_W | Fe13Cr28Ni9Cu44W6 | 0.02328697 | 10.9024 | 8.82 | 39.54883 | 178.6439 | 60.51051 | 375.8211 | 365.39
4407 | 4407 | 4407 | 18 | 22 | 8 | 45 | 7 | 80.23412 | 0.2941038 | 0.07423233 | 382.9026 | 0 | 0 | 0 |  | Fe_Cr_Ni_Cu_W | Fe18Cr22Ni8Cu45W7 | 0.0246766 | 11.54 | 8.93 | 42.20178 | 189.9212 | 65.61774 | 348.4799 | 386.6029
4408 | 4408 | 4408 | 25 | 16 | 6 | 45 | 8 | 79.5143 | 0.2980264 | 0.07845471 | 419.5079 | 0 | 0 | 0 |  | Fe_Cr_Ni_Cu_W | Fe25Cr16Ni6Cu45W8 | 0.02608673 | 12.3508 | 8.99 | 44.54335 | 196.9002 | 62.81537 | 331.3521 | 342.5488
4409 | 4409 | 4409 | 32 | 11 | 5 | 43 | 9 | 79.72103 | 0.3004135 | 0.08279128 | 463.0192 | 0 | 0 | 0 |  | Fe_Cr_Ni_Cu_W | Fe32Cr11Ni5Cu43W9 | 0.02752042 | 12.738 | 8.99 | 46.54235 | 221.679 | 65.7964 | 327.9619 | 383.0411
4410 | 4410 | 4410 | 43 | 6 | 3 | 38 | 11 | 81.97657 | 0.3007706 | 0.08709045 | 522.0176 | 0 | 0 | 0 |  | Fe_Cr_Ni_Cu_W | Fe43Cr6Ni3Cu38W11 | 0.02999696 | 12.92226 | 8.851485 | 49.6866 | 261.6277 | 80.75034 | 261.9634 | 341.3791
4411 | 4411 | 4411 | 9 | 32 | 6 | 50 | 3 | 77.63159 | 0.2889319 | 0.05218161 | 199.0906 | 0 | 0 | 0 |  | Fe_Cr_Ni_Cu_W | Fe9Cr32Ni6Cu50W3 | 0.01853496 | 11.1408 | 8.92 | 29.94061 | 128.3296 | 38.0634 | 358.7307 | 418.1641
4412 | 4412 | 4412 | 13 | 25 | 6 | 52 | 4 | 75.80424 | 0.2954203 | 0.05860818 | 239.4802 | 0 | 0 | 0 |  | Fe_Cr_Ni_Cu_W | Fe13Cr25Ni6Cu52W4 | 0.02023543 | 11.4836 | 9.1 | 33.78446 | 133.6556 | 42.70888 | 357.0651 | 445.6753
4413 | 4413 | 4413 | 18 | 19 | 5 | 53 | 5 | 74.70999 | 0.3002215 | 0.06416214 | 277.8055 | 0 | 0 | 0 |  | Fe_Cr_Ni_Cu_W | Fe18Cr19Ni5Cu53W5 | 0.02182386 | 12.0836 | 9.21 | 37.07978 | 143.9541 | 47.74193 | 333.8168 | 436.5313
4414 | 4414 | 4414 | 23 | 13 | 4 | 53 | 6 | 73.89227 | 0.304534 | 0.0736714 | 349.5647 | 0 | 0 | 0 |  | Fe_Cr_Ni_Cu_W | Fe23Cr13Ni4Cu53W6 | 0.02337667 | 12.69993 | 9.30303 | 40.18552 | 156.6367 | 55.63831 | 348.7167 | 425.913
4415 | 4415 | 4415 | 30 | 8 | 4 | 50 | 8 | 75.52212 | 0.3060165 | 0.07867739 | 403.5904 | 0 | 0 | 0 |  | Fe_Cr_Ni_Cu_W | Fe30Cr8Ni4Cu50W8 | 0.02604907 | 13.2656 | 9.26 | 44.85934 | 191.3414 | 70.75705 | 353.6025 | 414.8115
4416 | 4416 | 4416 | 5 | 12 | 47 | 33 | 3 | 74.7543 | 0.307057 | 0.06236219 | 265.0639 | 1 | 0 | 0 |  | Fe_Cr_Ni_Cu_W | Fe5Cr12Ni47Cu33W3 | 0.01902638 | 4.1656 | 9.63 | 30.64572 | 121.4863 | 18.83148 | 277.0719 | 283.8062
4417 | 4417 | 4417 | 5 | 11 | 40 | 39 | 5 | 74.95994 | 0.3079933 | 0.07317941 | 350.3912 | 1 | 0 | 0 |  | Fe_Cr_Ni_Cu_W | Fe5Cr11Ni40Cu39W5 | 0.02218802 | 5.6532 | 9.65 | 37.13166 | 140.7966 | 32.81913 | 324.0494 | 313.5062
4418 | 4418 | 4418 | 4 | 10 | 34 | 44 | 7 | 75.38062 | 0.3088091 | 0.08147796 | 423.6866 | 1 | 0 | 0 |  | Fe_Cr_Ni_Cu_W | Fe4Cr10Ni34Cu44W7 | 0.02453014 | 6.934803 | 9.676768 | 42.77011 | 166.2058 | 55.58038 | 286.163 | 290.2245
4419 | 4419 | 4419 | 4 | 9 | 27 | 49 | 11 | 78.06024 | 0.3080049 | 0.09432118 | 563.5798 | 0 | 0 | 0 |  | Fe_Cr_Ni_Cu_W | Fe4Cr9Ni27Cu49W11 | 0.02794488 | 8.898 | 9.61 | 51.25183 | 213.6165 | 72.65497 | 276.265 | 297.0524
4420 | 4420 | 4420 | 3 | 7 | 22 | 53 | 14 | 79.47443 | 0.3087553 | 0.1010057 | 647.2723 | 0 | 0 | 0 |  | Fe_Cr_Ni_Cu_W | Fe3Cr7Ni22Cu53W14 | 0.02967372 | 10.3867 | 9.626263 | 57.0547 | 249.1688 | 84.61063 | 263.5593 | 344.7184
4421 | 4421 | 4421 | 6 | 19 | 51 | 21 | 3 | 80.92841 | 0.296782 | 0.06470794 | 305.1574 | 1 | 0 | 0 |  | Fe_Cr_Ni_Cu_W | Fe6Cr19Ni51Cu21W3 | 0.01857261 | 1.674 | 9.21 | 29.08247 | 140.7045 | 26.71033 | 349.6517 | 215.6531
4422 | 4422 | 4422 | 7 | 17 | 44 | 27 | 5 | 80.73541 | 0.2986965 | 0.07479997 | 390.3864 | 1 | 0 | 0 |  | Fe_Cr_Ni_Cu_W | Fe7Cr17Ni44Cu27W5 | 0.02231021 | 3.6564 | 9.25 | 35.79721 | 156.4223 | 34.65787 | 305.1353 | 213.4781
4423 | 4423 | 4423 | 8 | 16 | 38 | 32 | 7 | 81.15455 | 0.2994773 | 0.08290373 | 467.154 | 1 | 0 | 0 |  | Fe_Cr_Ni_Cu_W | Fe8Cr16Ni38Cu32W7 | 0.02496173 | 5.327321 | 9.247525 | 41.12643 | 180.2039 | 56.02109 | 284.9901 | 237.6614
4424 | 4424 | 4424 | 8 | 14 | 32 | 36 | 10 | 82.61814 | 0.3002637 | 0.09291288 | 577.0969 | 0 | 0 | 0 |  | Fe_Cr_Ni_Cu_W | Fe8Cr14Ni32Cu36W10 | 0.02814754 | 7.096 | 9.24 | 48.01042 | 230.7527 | 80.69078 | 293.5347 | 265.3608
4425 | 4425 | 4425 | 9 | 11 | 26 | 40 | 14 | 84.75382 | 0.3012466 | 0.1028128 | 704.9376 | 0 | 0 | 0 |  | Fe_Cr_Ni_Cu_W | Fe9Cr11Ni26Cu40W14 | 0.03121229 | 9.1732 | 9.22 | 55.3009 | 283.2935 | 93.70587 | 257.6122 | 287.02
4426 | 4426 | 4426 | 8 | 9 | 21 | 44 | 18 | 87.07283 | 0.3016432 | 0.1097668 | 812.3507 | 0 | 0 | 0 |  | Fe_Cr_Ni_Cu_W | Fe8Cr9Ni21Cu44W18 | 0.03321212 | 11.098 | 9.2 | 61.47975 | 310.5535 | 90.36726 | 206.5775 | 270.3587
4427 | 4427 | 4427 | 7 | 7 | 16 | 46 | 23 | 91.00234 | 0.3009746 | 0.1158429 | 935.4566 | 0 | 0 | 0 |  | Fe_Cr_Ni_Cu_W | Fe7Cr7Ni16Cu46W23 | 0.03508303 | 13.17008 | 9.111111 | 67.93303 | 343.1904 | 103.359 | 221.636 | 339.7766
4428 | 4428 | 4428 | 4 | 29 | 52 | 12 | 3 | 87.28458 | 0.2850683 | 0.06732867 | 348.3509 | 1 | 0 | 0 |  | Fe_Cr_Ni_Cu_W | Fe4Cr29Ni52Cu12W3 | 0.01781987 | -1.3524 | 8.76 | 27.72346 | 195.043 | 56.23512 | 462.0934 | 153.4249
4429 | 4429 | 4429 | 8 | 27 | 46 | 16 | 4 | 86.54445 | 0.2868891 | 0.07105536 | 379.8357 | 1 | 0 | 0 |  | Fe_Cr_Ni_Cu_W | Fe8Cr27Ni46Cu16W4 | 0.02015377 | 0.4352514 | 8.772277 | 31.36786 | 184.2149 | 37.46022 | 427.8213 | 167.6696
4430 | 4430 | 4430 | 10 | 24 | 39 | 21 | 6 | 86.3469 | 0.2892685 | 0.0791018 | 455.6888 | 1 | 0 | 0 |  | Fe_Cr_Ni_Cu_W | Fe10Cr24Ni39Cu21W6 | 0.02375968 | 2.6784 | 8.81 | 37.61702 | 197.2275 | 38.36331 | 369.7092 | 187.1245
4431 | 4431 | 4431 | 12 | 21 | 34 | 25 | 9 | 87.31937 | 0.2913221 | 0.09011724 | 574.3399 | 0 | 0 | 0 |  | Fe_Cr_Ni_Cu_W | Fe12Cr21Ni34Cu25W9 | 0.02752703 | 4.609352 | 8.821782 | 44.53773 | 237.7713 | 57.9833 | 300.5886 | 225.0808
4432 | 4432 | 4432 | 13 | 17 | 29 | 28 | 13 | 89.4094 | 0.2932277 | 0.1015043 | 719.8992 | 0 | 0 | 0 |  | Fe_Cr_Ni_Cu_W | Fe13Cr17Ni29Cu28W13 | 0.03140488 | 6.5456 | 8.82 | 52.20153 | 294.127 | 67.83841 | 237.8481 | 230.384
4433 | 4433 | 4433 | 14 | 14 | 24 | 31 | 17 | 91.68475 | 0.2942922 | 0.1093159 | 839.8225 | 0 | 0 | 0 |  | Fe_Cr_Ni_Cu_W | Fe14Cr14Ni24Cu31W17 | 0.03414178 | 8.4856 | 8.79 | 58.3845 | 340.7794 | 77.45538 | 235.7897 | 261.5136
4434 | 4434 | 4434 | 13 | 11 | 19 | 34 | 23 | 95.78884 | 0.2946711 | 0.1174997 | 997.0897 | 0 | 0 | 0 |  | Fe_Cr_Ni_Cu_W | Fe13Cr11Ni19Cu34W23 | 0.03689875 | 10.7456 | 8.72 | 65.75835 | 377.6885 | 86.02593 | 198.7147 | 297.9353
4435 | 4435 | 4435 | 12 | 8 | 15 | 36 | 29 | 99.9952 | 0.2948403 | 0.1224869 | 1125.552 | 0 | 0 | 0 |  | Fe_Cr_Ni_Cu_W | Fe12Cr8Ni15Cu36W29 | 0.03853081 | 12.7324 | 8.64 | 71.41954 | 404.4126 | 92.00316 | 213.8986 | 347.2014
4436 | 4436 | 4436 | 9 | 6 | 12 | 37 | 36 | 105.4647 | 0.2940274 | 0.1251616 | 1243.421 | 0 | 0 | 0 |  | Fe_Cr_Ni_Cu_W | Fe9Cr6Ni12Cu37W36 | 0.03928786 | 14.4876 | 8.51 | 76.25608 | 400.209 | 107.8706 | 207.329 | 355.9467
4437 | 4437 | 4437 | 6 | 38 | 43 | 10 | 3 | 91.41291 | 0.2750982 | 0.06578697 | 348.2161 | 0 | 0 | 0 |  | Fe_Cr_Ni_Cu_W | Fe6Cr38Ni43Cu10W3 | 0.01761581 | -1.894 | 8.34 | 27.49745 | 224.7159 | 65.05241 | 535.9114 | 147.1772
4438 | 4438 | 4438 | 10 | 34 | 38 | 13 | 4 | 90.41782 | 0.2782063 | 0.06956063 | 380.4585 | 0 | 0 | 0 |  | Fe_Cr_Ni_Cu_W | Fe10Cr34Ni38Cu13W4 | 0.02013492 | -0.1428426 | 8.393939 | 31.27825 | 203.8345 | 40.49631 | 468.056 | 168.9072
4439 | 4439 | 4439 | 14 | 29 | 33 | 16 | 7 | 91.08621 | 0.2818592 | 0.08232493 | 510.4432 | 0 | 0 | 0 |  | Fe_Cr_Ni_Cu_W | Fe14Cr29Ni33Cu16W7 | 0.02527089 | 1.851648 | 8.424242 | 39.54981 | 244.8174 | 42.79546 | 385.3718 | 224.55
4440 | 4440 | 4440 | 17 | 25 | 29 | 19 | 10 | 91.91652 | 0.2847679 | 0.09270064 | 629.34 | 0 | 0 | 0 |  | Fe_Cr_Ni_Cu_W | Fe17Cr25Ni29Cu19W10 | 0.02893996 | 3.6708 | 8.45 | 45.92723 | 300.0449 | 63.727 | 302.4987 | 234.6673
4441 | 4441 | 4441 | 19 | 20 | 25 | 21 | 15 | 94.81095 | 0.2872558 | 0.1055639 | 810.3142 | 0 | 0 | 0 |  | Fe_Cr_Ni_Cu_W | Fe19Cr20Ni25Cu21W15 | 0.03354574 | 5.4408 | 8.43 | 54.24906 | 374.1307 | 70.16755 | 250.8292 | 239.6011
4442 | 4442 | 4442 | 19 | 16 | 21 | 24 | 20 | 97.58371 | 0.2891497 | 0.1141175 | 956.2497 | 0 | 0 | 0 |  | Fe_Cr_Ni_Cu_W | Fe19Cr16Ni21Cu24W20 | 0.0366644 | 7.4872 | 8.42 | 60.98615 | 401.4771 | 72.81640625 | 220.2558 | 277.2936
4443 | 4443 | 4443 | 18 | 12 | 17 | 26 | 26 | 101.686 | 0.290264 | 0.1208585 | 1106.581 | 0 | 0 | 0 |  | Fe_Cr_Ni_Cu_W | Fe18Cr12Ni17Cu26W26 | 0.03926772 | 9.467605 | 8.363636 | 67.44722 | 433.3195 | 67.98949 | 199.8977 | 288.4306
4444 | 4444 | 4444 | 17 | 9 | 13 | 28 | 34 | 107.0748 | 0.2903009 | 0.1255844 | 1255.418 | 0 | 0 | 0 |  | Fe_Cr_Ni_Cu_W | Fe17Cr9Ni13Cu28W34 | 0.04095944 | 11.44123 | 8.237624 | 73.02086 | 461.1695 | 122.1386 | 196.0214 | 336.9005
4445 | 4445 | 4445 | 12 | 6 | 11 | 28 | 43 | 114.1948 | 0.2898123 | 0.1265987 | 1378.399 | 0 | 0 | 0 |  | Fe_Cr_Ni_Cu_W | Fe12Cr6Ni11Cu28W43 | 0.04133784 | 12.858 | 8.08 | 77.21211 | 461.3687 | 165.7092 | 163.4307 | 349.4036
4446 | 4446 | 4446 | 9 | 45 | 35 | 8 | 3 | 94.83268 | 0.2669829 | 0.06385099 | 341.4959 | 0 | 0 | 0 |  | Fe_Cr_Ni_Cu_W | Fe9Cr45Ni35Cu8W3 | 0.0174325 | -2.1344 | 7.98 | 27.19118 | 224.0772 | 55.2355 | 625.9273 | 199.0352
4447 | 4447 | 4447 | 14 | 39 | 31 | 10 | 5 | 94.50123 | 0.2714973 | 0.07320755 | 430.3148 | 0 | 0 | 0 |  | Fe_Cr_Ni_Cu_W | Fe14Cr39Ni31Cu10W5 | 0.02185914 | -0.533415 | 8.040404 | 33.77969 | 228.3216 | 42.55008 | 524.9728 | 192.698
4448 | 4448 | 4448 | 19 | 33 | 27 | 12 | 8 | 95.06765 | 0.2759259 | 0.08519746 | 559.9312 | 0 | 0 | 0 |  | Fe_Cr_Ni_Cu_W | Fe19Cr33Ni27Cu12W8 | 0.02665492 | 1.163147 | 8.080808 | 41.27397 | 283.1796 | 49.00569 | 397.1111 | 231.8712
4449 | 4449 | 4449 | 22 | 28 | 24 | 14 | 12 | 96.74966 | 0.2794651 | 0.09752497 | 716.7318 | 0 | 0 | 0 |  | Fe_Cr_Ni_Cu_W | Fe22Cr28Ni24Cu14W12 | 0.0312003 | 2.7376 | 8.1 | 48.79713 | 365.6843 | 70.01708 | 300.8709 | 249.7056
4450 | 4450 | 4450 | 24 | 23 | 20 | 16 | 17 | 99.51771 | 0.282189 | 0.108297 | 883.4365 | 0 | 0 | 0 |  | Fe_Cr_Ni_Cu_W | Fe24Cr23Ni20Cu16W17 | 0.03541633 | 4.5244 | 8.08 | 56.29663 | 416.4979 | 64.85046 | 236.99 | 239.0082
4451 | 4451 | 4451 | 25 | 18 | 17 | 18 | 22 | 102.157 | 0.2847761 | 0.1161518 | 1027.131 | 0 | 0 | 0 |  | Fe_Cr_Ni_Cu_W | Fe25Cr18Ni17Cu18W22 | 0.03842463 | 6.2024 | 8.08 | 62.20056 | 456.3953 | 77.50193 | 235.7295 | 289.6718
4452 | 4452 | 4452 | 24 | 13 | 13 | 20 | 30 | 107.4292 | 0.2863832 | 0.1235421 | 1211.427 | 0 | 0 | 0 |  | Fe_Cr_Ni_Cu_W | Fe24Cr13Ni13Cu20W30 | 0.04144817 | 8.2804 | 8 | 69.20983 | 474.361 | 90.21046 | 189.4244 | 297.5227
4453 | 4453 | 4453 | 22 | 9 | 11 | 20 | 38 | 113.2709 | 0.2869342 | 0.1271293 | 1356.471 | 0 | 0 | 0 |  | Fe_Cr_Ni_Cu_W | Fe22Cr9Ni11Cu20W38 | 0.0430293 | 9.2772 | 7.88 | 73.49313 | 475.4425 | 112.8083 | 180.1371 | 347.1525
4454 | 4454 | 4454 | 16 | 6 | 8 | 20 | 50 | 122.3272 | 0.2861768 | 0.1246629 | 1451.934 | 0 | 0 | 0 |  | Fe_Cr_Ni_Cu_W | Fe16Cr6Ni8Cu20W50 | 0.04267927 | 10.6608 | 7.64 | 76.63133 | 453.3752 | 174.831 | 184.4056 | 403.8248
4455 | 4455 | 4455 | 14 | 50 | 25 | 7 | 3 | 97.48967 | 0.2601506 | 0.06120086 | 325.1225 | 0 | 0 | 0 |  | Fe_Cr_Ni_Cu_W | Fe14Cr50Ni25Cu7W3 | 0.01746621 | -1.464748 | 7.646465 | 27.07711 | 189.3383 | 41.48588 | 696.1265 | 196.0875
4456 | 4456 | 4456 | 21 | 42 | 23 | 8 | 6 | 97.41683 | 0.2670103 | 0.07611785 | 470.7773 | 0 | 0 | 0 |  | Fe_Cr_Ni_Cu_W | Fe21Cr42Ni23Cu8W6 | 0.02346725 | -0.3056 | 7.74 | 36.00264 | 248.2336 | 50.66791 | 569.693 | 225.2314
4457 | 4457 | 4457 | 26 | 36 | 20 | 9 | 9 | 98.22007 | 0.2713341 | 0.08710227 | 597.2101 | 0 | 0 | 0 |  | Fe_Cr_Ni_Cu_W | Fe26Cr36Ni20Cu9W9 | 0.02791204 | 0.88 | 7.77 | 42.80315 | 317.6903 | 65.69686 | 421.0644 | 251.481
4458 | 4458 | 4458 | 28 | 29 | 18 | 11 | 13 | 99.46623 | 0.276333 | 0.0985832 | 748.9696 | 0 | 0 | 0 |  | Fe_Cr_Ni_Cu_W | Fe28Cr29Ni18Cu11W13 | 0.0324855 | 2.436894 | 7.848485 | 50.26833 | 394.6373 | 65.06519 | 283.286 | 242.9303
4459 | 4459 | 4459 | 30 | 24 | 16 | 12 | 18 | 102.24 | 0.2793441 | 0.1093837 | 920.4096 | 0 | 0 | 0 |  | Fe_Cr_Ni_Cu_W | Fe30Cr24Ni16Cu12W18 | 0.03649376 | 3.5424 | 7.84 | 56.9505 | 449.8521 | 68.87814 | 246.1033 | 261.9566
4460 | 4460 | 4460 | 31 | 18 | 13 | 14 | 25 | 106.1016 | 0.282456 | 0.1192903 | 1114.32 | 0 | 0 | 0 |  | Fe_Cr_Ni_Cu_W | Fe31Cr18Ni13Cu14W25 | 0.04031695 | 5.319871 | 7.821782 | 64.08534 | 482.8224 | 94.71397 | 186.7346 | 297.7505
4461 | 4461 | 4461 | 30 | 13 | 10 | 15 | 32 | 110.8447 | 0.2841241 | 0.1246396 | 1267.418 | 0 | 0 | 0 |  | Fe_Cr_Ni_Cu_W | Fe30Cr13Ni10Cu15W32 | 0.04285575 | 6.7624 | 7.75 | 69.4982 | 492.2758 | 116.79 | 198.3039 | 328.3934
4462 | 4462 | 4462 | 26 | 8 | 8 | 15 | 42 | 118.2524 | 0.2850088 | 0.1272997 | 1425.75 | 0 | 0 | 0 |  | Fe_Cr_Ni_Cu_W | Fe26Cr8Ni8Cu15W42 | 0.04439499 | 7.797572 | 7.606061 | 73.88721 | 497.3233 | 173.0018 | 219.0299 | 350.2723
4463 | 4463 | 4463 | 19 | 5 | 6 | 15 | 55 | 127.4519 | 0.2845145 | 0.1223738 | 1479.816 | 0 | 0 | 0 |  | Fe_Cr_Ni_Cu_W | Fe19Cr5Ni6Cu15W55 | 0.04319523 | 8.7468 | 7.37 | 75.20133 | 454.6866 | 199.0406 | 205.9604 | 431.0638
4464 | 4464 | 4464 | 21 | 52 | 17 | 7 | 3 | 98.36825 | 0.2572025 | 0.05913005 | 308.9447 | 0 | 0 | 0 |  | Fe_Cr_Ni_Cu_W | Fe21Cr52Ni17Cu7W3 | 0.01749628 | -0.3096 | 7.45 | 26.79627 | 169.4211 | 38.36491 | 725.1609 | 182.7061
4465 | 4465 | 4465 | 28 | 43 | 16 | 7 | 6 | 98.4036 | 0.2644834 | 0.07445588 | 457.727 | 0 | 0 | 0 |  | Fe_Cr_Ni_Cu_W | Fe28Cr43Ni16Cu7W6 | 0.02353359 | 0.2344 | 7.55 | 35.84745 | 234.2764 | 43.18856 | 598.95 | 233.9273
4466 | 4466 | 4466 | 33 | 36 | 15 | 7 | 9 | 99.1165 | 0.269667 | 0.08620599 | 591.8734 | 0 | 0 | 0 |  | Fe_Cr_Ni_Cu_W | Fe33Cr36Ni15Cu7W9 | 0.02801433 | 0.7176 | 7.61 | 42.514 | 302.3957 | 60.99424 | 443.5484 | 238.83
4467 | 4467 | 4467 | 36 | 30 | 13 | 8 | 14 | 101.5727 | 0.2739378 | 0.1003134 | 784.6271 | 0 | 0 | 0 |  | Fe_Cr_Ni_Cu_W | Fe36Cr30Ni13Cu8W14 | 0.03339529 | 1.816293 | 7.623762 | 50.94288 | 396.4468 | 62.13877 | 285.183 | 251.089
4468 | 4468 | 4468 | 38 | 24 | 11 | 9 | 19 | 104.1283 | 0.2775267 | 0.1104509 | 950.9511 | 0 | 0 | 0 |  | Fe_Cr_Ni_Cu_W | Fe38Cr24Ni11Cu9W19 | 0.037415 | 2.913048 | 7.633663 | 57.4568 | 458.9985 | 78.26163 | 225.7662 | 268.5671
4469 | 4469 | 4469 | 38 | 18 | 9 | 10 | 25 | 107.7451 | 0.2805052 | 0.1187666 | 1121.318 | 0 | 0 | 0 |  | Fe_Cr_Ni_Cu_W | Fe38Cr18Ni9Cu10W25 | 0.04098555 | 4.0932 | 7.62 | 63.63796 | 489.3932 | 108.6793 | 232.6043 | 308.4159
4470 | 4470 | 4470 | 37 | 12 | 7 | 11 | 33 | 112.7579 | 0.2829502 | 0.1253846 | 1301.141 | 0 | 0 | 0 |  | Fe_Cr_Ni_Cu_W | Fe37Cr12Ni7Cu11W33 | 0.04387887 | 5.3288 | 7.57 | 69.19711 | 493.4247 | 105.4726 | 185.7167 | 354.3864
4471 | 4471 | 4471 | 32 | 7 | 5 | 12 | 44 | 120.262 | 0.2841068 | 0.1272941 | 1452.198 | 0 | 0 | 0 |  | Fe_Cr_Ni_Cu_W | Fe32Cr7Ni5Cu12W44 | 0.04526819 | 6.686 | 7.44 | 73.50619 | 492.859375 | 170.0635 | 181.7813 | 356.4263
4472 | 4472 | 4472 | 23 | 4 | 4 | 12 | 57 | 129.6118 | 0.2837893 | 0.1213057 | 1488.625 | 0 | 0 | 0 |  | Fe_Cr_Ni_Cu_W | Fe23Cr4Ni4Cu12W57 | 0.04373774 | 7.424 | 7.22 | 74.03756 | 451.3657 | 163.5525 | 191.7683 | 408.2538
4473 | 4473 | 4473 | 37 | 42 | 10 | 5 | 6 | 99.03182 | 0.263352 | 0.07355424 | 451.2918 | 0 | 0 | 0 |  | Fe_Cr_Ni_Cu_W | Fe37Cr42Ni10Cu5W6 | 0.02357428 | 0.2492 | 7.39 | 35.48676 | 233.8457 | 63.4157 | 613.6697 | 232.5292
4474 | 4474 | 4474 | 41 | 35 | 10 | 5 | 9 | 99.68898 | 0.2687496 | 0.08559897 | 588.1453 | 0 | 0 | 0 |  | Fe_Cr_Ni_Cu_W | Fe41Cr35Ni10Cu5W9 | 0.02811884 | 0.518 | 7.47 | 42.19052 | 309.7545 | 73.26524 | 426.1791 | 234.2129
4475 | 4475 | 4475 | 44 | 28 | 9 | 6 | 13 | 101.0177 | 0.2738212 | 0.09768207 | 747.3336 | 0 | 0 | 0 |  | Fe_Cr_Ni_Cu_W | Fe44Cr28Ni9Cu6W13 | 0.03278764 | 1.442 | 7.54 | 49.28235 | 386.1452 | 65.79884 | 287.9737 | 239.0673
4476 | 4476 | 4476 | 45 | 22 | 8 | 7 | 18 | 103.5708 | 0.2776439 | 0.1088068 | 923.0792 | 0 | 0 | 0 |  | Fe_Cr_Ni_Cu_W | Fe45Cr22Ni8Cu7W18 | 0.03712227 | 2.3844 | 7.57 | 56.12584 | 439.2499 | 75.27541 | 218.5954 | 240.3318
4477 | 4477 | 4477 | 45 | 16 | 6 | 8 | 25 | 107.8919 | 0.2806303 | 0.1190353 | 1127.259 | 0 | 0 | 0 |  | Fe_Cr_Ni_Cu_W | Fe45Cr16Ni6Cu8W25 | 0.04137184 | 3.5304 | 7.54 | 63.20949 | 485.5689 | 93.63714 | 195.3716 | 286.4022
4478 | 4478 | 4478 | 43 | 11 | 5 | 9 | 32 | 112.2924 | 0.2827811 | 0.1252082 | 1290.289 | 0 | 0 | 0 |  | Fe_Cr_Ni_Cu_W | Fe43Cr11Ni5Cu9W32 | 0.04404066 | 4.5276 | 7.51 | 68.16707 | 499.6864 | 126.6378 | 205.7411 | 330.7717
4479 | 4479 | 4479 | 38 | 6 | 3 | 11 | 43 | 119.1952 | 0.2842771 | 0.1277891 | 1445.013 | 0 | 0 | 0 |  | Fe_Cr_Ni_Cu_W | Fe38Cr6Ni3Cu11W43 | 0.04562513 | 6.294677 | 7.415842 | 72.87694 | 500.2728 | 151.7806 | 218.5064 | 364.9386
4480 | 4480 | 4480 | 50 | 32 | 6 | 3 | 9 | 99.57784 | 0.2694952 | 0.08567874 | 589.0982 | 0 | 0 | 0 |  | Fe_Cr_Ni_Cu_W | Fe50Cr32Ni6Cu3W9 | 0.02822644 | 0.14 | 7.39 | 41.78744 | 324.8696 | 85.68452 | 423.4692 | 267.8141
4481 | 4481 | 4481 | 52 | 25 | 6 | 4 | 13 | 100.8677 | 0.2746863 | 0.0980605 | 751.9164 | 0 | 0 | 0 |  | Fe_Cr_Ni_Cu_W | Fe52Cr25Ni6Cu4W13 | 0.03297745 | 0.9044 | 7.48 | 48.85683 | 393.2422 | 84.74039 | 264.2523 | 251.2609
4482 | 4482 | 4482 | 53 | 19 | 5 | 5 | 18 | 103.4222 | 0.2784425 | 0.1093009 | 929.6323 | 0 | 0 | 0 |  | Fe_Cr_Ni_Cu_W | Fe53Cr19Ni5Cu5W18 | 0.03741142 | 1.814 | 7.51 | 55.67504 | 445.7047 | 89.374 | 207.0254 | 246.0902
4483 | 4483 | 4483 | 53 | 13 | 4 | 6 | 23 | 106.1382 | 0.2816964 | 0.1174702 | 1084.98 | 0 | 0 | 0 |  | Fe_Cr_Ni_Cu_W | Fe53Cr13Ni4Cu6W23 | 0.04084661 | 2.754005 | 7.535354 | 61.13373 | 478.4140625 | 100.4815 | 180.4336 | 261.3803
4484 | 4484 | 4484 | 50 | 8 | 4 | 8 | 30 | 110.0337 | 0.2843312 | 0.1251088 | 1261.634 | 0 | 0 | 0 |  | Fe_Cr_Ni_Cu_W | Fe50Cr8Ni4Cu8W30 | 0.04374394 | 4.0928 | 7.56 | 66.53841 | 489.1611 | 125.0102 | 171.5745 | 310.2443
4485 | 4485 | 4485 | 5 | 12 | 47 | 3 | 33 | 114.1149 | 0.2864995 | 0.1424691 | 1594.243 | 0 | 0 | 0 |  | Fe_Cr_Ni_Cu_W | Fe5Cr12Ni47Cu3W33 | 0.04384089 | -2.1464 | 8.13 | 64.59536 | 412.2208 | 84.85136 | 209.2899 | 307.3564
4486 | 4486 | 4486 | 5 | 11 | 40 | 5 | 39 | 118.5438 | 0.2856351 | 0.1419308 | 1662.812 | 0 | 0 | 0 |  | Fe_Cr_Ni_Cu_W | Fe5Cr11Ni40Cu5W39 | 0.04486633 | -0.6844 | 7.95 | 67.85278 | 425.3258 | 87.24789 | 241.9036 | 325.6467
4487 | 4487 | 4487 | 4 | 10 | 34 | 7 | 44 | 122.302 | 0.2850815 | 0.1394059 | 1685.772 | 0 | 0 | 0 |  | Fe_Cr_Ni_Cu_W | Fe4Cr10Ni34Cu7W44 | 0.04497406 | 0.8946026 | 7.808081 | 70.06986 | 431.1868 | 113.6673 | 191.3373 | 353.4218
4488 | 4488 | 4488 | 4 | 9 | 27 | 11 | 49 | 124.6323 | 0.2850391 | 0.1345307 | 1643.059 | 0 | 0 | 0 |  | Fe_Cr_Ni_Cu_W | Fe4Cr9Ni27Cu11W49 | 0.04411893 | 3.73 | 7.71 | 72.36429 | 441.1574 | 123.0323 | 199.1864 | 371.6187
4489 | 4489 | 4489 | 3 | 7 | 22 | 14 | 53 | 126.8265 | 0.2855114 | 0.1297771 | 1600.421 | 0 | 0 | 0 |  | Fe_Cr_Ni_Cu_W | Fe3Cr7Ni22Cu14W53 | 0.04282419 | 6.089175 | 7.656566 | 73.71191 | 432.2134 | 154.3101 | 221.3333 | 409.3044
4490 | 4490 | 4490 | 6 | 19 | 51 | 3 | 21 | 105.1864 | 0.2850799 | 0.1301345 | 1247.011 | 1 | 0 | 0 |  | Fe_Cr_Ni_Cu_W | Fe6Cr19Ni51Cu3W21 | 0.0384854 | -2.9628 | 8.31 | 56.64018 | 383.0355 | 90.84976 | 233.8478 | 225.2189
4491 | 4491 | 4491 | 7 | 17 | 44 | 5 | 27 | 109.7003 | 0.2847833 | 0.1351654 | 1395.498 | 0 | 0 | 0 |  | Fe_Cr_Ni_Cu_W | Fe7Cr17Ni44Cu5W27 | 0.04148894 | -1.5004 | 8.15 | 62.26556 | 420.8159 | 84.20624 | 251.4065 | 289.8033
4492 | 4492 | 4492 | 8 | 16 | 38 | 7 | 32 | 113.1077 | 0.284321 | 0.135883 | 1463.182 | 0 | 0 | 0 |  | Fe_Cr_Ni_Cu_W | Fe8Cr16Ni38Cu7W32 | 0.04300795 | -0.02509558 | 8.009901 | 65.95041 | 426.6194 | 75.60006 | 225.0729 | 299.8545
4493 | 4493 | 4493 | 8 | 14 | 32 | 10 | 36 | 115.5053 | 0.2847455 | 0.1356415 | 1505.724 | 0 | 0 | 0 |  | Fe_Cr_Ni_Cu_W | Fe8Cr14Ni32Cu10W36 | 0.04367552 | 2.0832 | 7.94 | 69.07503 | 438.2227 | 81.11936 | 213.1645 | 310.6536
4494 | 4494 | 4494 | 9 | 11 | 26 | 14 | 40 | 116.9562 | 0.2859913 | 0.1339078 | 1511.843 | 0 | 0 | 0 |  | Fe_Cr_Ni_Cu_W | Fe9Cr11Ni26Cu14W40 | 0.04368752 | 4.8052 | 7.92 | 71.84783 | 450.8397 | 112.1173 | 220.3118 | 356.7292
4495 | 4495 | 4495 | 8 | 9 | 21 | 18 | 44 | 118.6175 | 0.2867821 | 0.1314777 | 1506.032 | 0 | 0 | 0 |  | Fe_Cr_Ni_Cu_W | Fe8Cr9Ni21Cu18W44 | 0.04310386 | 7.458 | 7.9 | 74.30505 | 454.1148 | 125.957 | 175.2696 | 348.3333
4496 | 4496 | 4496 | 7 | 7 | 16 | 23 | 46 | 118.6374 | 0.2880775 | 0.1283223 | 1464.362 | 0 | 0 | 0 |  | Fe_Cr_Ni_Cu_W | Fe7Cr7Ni16Cu23W46 | 0.04188918 | 10.54178 | 7.949495 | 76.54793 | 470.7334 | 182.7014 | 202.5441 | 366.7815
4497 | 4497 | 4497 | 4 | 29 | 52 | 3 | 12 | 99.60725 | 0.2800163 | 0.1047936 | 826.9493 | 1 | 0 | 0 |  | Fe_Cr_Ni_Cu_W | Fe4Cr29Ni52Cu3W12 | 0.03099527 | -3.9984 | 8.31 | 46.13849 | 346.2209 | 111.1601 | 365.1597 | 220.9555
4498 | 4498 | 4498 | 8 | 27 | 46 | 4 | 16 | 102.5658 | 0.2802375 | 0.1104323 | 934.0153 | 1 | 0 | 0 |  | Fe_Cr_Ni_Cu_W | Fe8Cr27Ni46Cu4W16 | 0.0346776 | -2.966768 | 8.178218 | 51.86305 | 382.8644 | 88.32406 | 300.0223 | 213.8584
4499 | 4499 | 4499 | 10 | 24 | 39 | 6 | 21 | 106.1598 | 0.2808987 | 0.1241329 | 1164.433 | 0 | 0 | 0 |  | Fe_Cr_Ni_Cu_W | Fe10Cr24Ni39Cu6W21 | 0.03832024 | -1.3236 | 8.06 | 58.19098 | 426.0226 | 63.66328 | 249.0601 | 242.7662
4500 | 4500 | 4500 | 12 | 21 | 34 | 9 | 25 | 107.8723 | 0.2824273 | 0.1256609 | 1220.406 | 0 | 0 | 0 |  | Fe_Cr_Ni_Cu_W | Fe12Cr21Ni34Cu9W25 | 0.04019461 | 0.6881678 | 8.029703 | 62.28502 | 437.2968 | 76.62143 | 230.554 | 281.2032
4501 | 4501 | 4501 | 13 | 17 | 29 | 13 | 28 | 108.514 | 0.2847262 | 0.1280147 | 1278.249 | 0 | 0 | 0 |  | Fe_Cr_Ni_Cu_W | Fe13Cr17Ni29Cu13W28 | 0.04122143 | 3.1916 | 8.07 | 65.7172 | 440.1317 | 81.87628 | 237.0225 | 281.7359
4502 | 4502 | 4502 | 14 | 14 | 24 | 17 | 31 | 109.1948 | 0.2864019 | 0.1283929 | 1304.982 | 0 | 0 | 0 |  | Fe_Cr_Ni_Cu_W | Fe14Cr14Ni24Cu17W31 | 0.04176564 | 5.6632 | 8.09 | 68.72052 | 434.7565 | 69.36922 | 223.0505 | 320.2083
4503 | 4503 | 4503 | 13 | 11 | 19 | 23 | 34 | 109.2393 | 0.288574 | 0.1278729 | 1311.31 | 0 | 0 | 0 |  | Fe_Cr_Ni_Cu_W | Fe13Cr11Ni19Cu23W34 | 0.04158471 | 8.8844 | 8.17 | 71.96353 | 454.7275 | 114.0418 | 199.141 | 331.4798
4504 | 4504 | 4504 | 12 | 8 | 15 | 29 | 36 | 108.3918 | 0.2910007 | 0.1269594 | 1298.571 | 0 | 0 | 0 |  | Fe_Cr_Ni_Cu_W | Fe12Cr8Ni15Cu29W36 | 0.04087714 | 11.7552 | 8.29 | 74.44622 | 436.9191 | 106.5059 | 190.1495 | 315.6563
4505 | 4505 | 4505 | 9 | 6 | 12 | 36 | 37 | 106.6418 | 0.2934891 | 0.1255317 | 1264.284 | 0 | 0 | 0 |  | Fe_Cr_Ni_Cu_W | Fe9Cr6Ni12Cu36W37 | 0.03953983 | 14.3808 | 8.46 | 76.5731 | 425.6745 | 128.7466 | 196.7491 | 330.5791
4506 | 4506 | 4506 | 6 | 38 | 43 | 3 | 10 | 100.9127 | 0.2720665 | 0.09545183 | 711.9837 | 1 | 0 | 0 |  | Fe_Cr_Ni_Cu_W | Fe6Cr38Ni43Cu3W10 | 0.02868954 | -4.1256 | 7.99 | 43.39401 | 356.3279 | 98.97501 | 456.5814 | 239.1813
4507 | 4507 | 4507 | 10 | 34 | 38 | 4 | 13 | 102.6192 | 0.2740312 | 0.1049678 | 849.9514 | 0 | 0 | 0 |  | Fe_Cr_Ni_Cu_W | Fe10Cr34Ni38Cu4W13 | 0.03220212 | -2.971125 | 7.939394 | 48.7229 | 379.0598 | 78.23161 | 348.2222 | 235.9067
4508 | 4508 | 4508 | 14 | 29 | 33 | 7 | 16 | 103.1053 | 0.2773822 | 0.1123652 | 957.7635 | 0 | 0 | 0 |  | Fe_Cr_Ni_Cu_W | Fe14Cr29Ni33Cu7W16 | 0.03492608 | -0.8370574 | 7.969697 | 53.44857 | 395.6425 | 51.10855 | 281.9663 | 238.4871
4509 | 4509 | 4509 | 17 | 25 | 29 | 10 | 19 | 103.6473 | 0.280132 | 0.1151833 | 1011.7 | 0 | 0 | 0 |  | Fe_Cr_Ni_Cu_W | Fe17Cr25Ni29Cu10W19 | 0.03695545 | 1.1544 | 8 | 57.37595 | 421.3962 | 59.43126 | 291.0424 | 271.9153
4510 | 4510 | 4510 | 19 | 20 | 25 | 15 | 21 | 102.5042 | 0.2840304 | 0.1173461 | 1041.727 | 0 | 0 | 0 |  | Fe_Cr_Ni_Cu_W | Fe19Cr20Ni25Cu15W21 | 0.0379399 | 3.9 | 8.13 | 60.42218 | 433.7516 | 70.99346 | 243.6679 | 243.8934
4511 | 4511 | 4511 | 19 | 16 | 21 | 20 | 24 | 102.6149 | 0.2869662 | 0.1201028 | 1093.908 | 0 | 0 | 0 |  | Fe_Cr_Ni_Cu_W | Fe19Cr16Ni21Cu20W24 | 0.03904798 | 6.5752 | 8.22 | 64.27589 | 430.8846 | 70.09618 | 211.6755 | 269.9007
4512 | 4512 | 4512 | 18 | 12 | 17 | 26 | 26 | 101.686 | 0.290264 | 0.121936 | 1122.065 | 0 | 0 | 0 |  | Fe_Cr_Ni_Cu_W | Fe18Cr12Ni17Cu26W26 | 0.03926772 | 9.467605 | 8.363636 | 67.44722 | 424.9434 | 75.39481 | 199.7197 | 303.7935
4513 | 4513 | 4513 | 17 | 9 | 13 | 34 | 28 | 99.90456 | 0.2935442 | 0.1202098 | 1087.805 | 0 | 0 | 0 |  | Fe_Cr_Ni_Cu_W | Fe17Cr9Ni13Cu34W28 | 0.0387302 | 12.4082 | 8.534653 | 70.07915 | 422.6431 | 98.60091 | 211.195 | 343.831
4514 | 4514 | 4514 | 12 | 6 | 11 | 43 | 28 | 96.46253 | 0.2979793 | 0.1198998 | 1054.403 | 0 | 0 | 0 |  | Fe_Cr_Ni_Cu_W | Fe12Cr6Ni11Cu43W28 | 0.03719399 | 14.652 | 8.83 | 71.92885 | 391.7673 | 102.0015 | 250.8105 | 379.7737
4515 | 4515 | 4515 | 9 | 45 | 35 | 3 | 8 | 101.5707 | 0.2653586 | 0.08612216 | 600.3739 | 0 | 0 | 0 |  | Fe_Cr_Ni_Cu_W | Fe9Cr45Ni35Cu3W8 | 0.02607404 | -3.8484 | 7.73 | 39.85612 | 316.3907 | 87.13219 | 570.4374 | 242.0248
4516 | 4516 | 4516 | 14 | 39 | 31 | 5 | 10 | 101.2493 | 0.2695708 | 0.09570281 | 713.8328 | 0 | 0 | 0 |  | Fe_Cr_Ni_Cu_W | Fe14Cr39Ni31Cu5W10 | 0.02896726 | -2.223038 | 7.787879 | 44.22997 | 340.4516 | 67.07638 | 458.1475 | 249.5818
4517 | 4517 | 4517 | 19 | 33 | 27 | 8 | 12 | 100.4081 | 0.2741687 | 0.1008783 | 777.9361 | 0 | 0 | 0 |  | Fe_Cr_Ni_Cu_W | Fe19Cr33Ni27Cu8W12 | 0.03132672 | -0.1412101 | 7.878788 | 48.1122 | 371.0282 | 58.11661 | 335.0182 | 241.6862
4518 | 4518 | 4518 | 22 | 28 | 24 | 12 | 14 | 99.35991 | 0.2785145 | 0.1027968 | 802.2555 | 0 | 0 | 0 |  | Fe_Cr_Ni_Cu_W | Fe22Cr28Ni24Cu12W14 | 0.03312006 | 2.128 | 8 | 51.58139 | 396.9389 | 64.42374 | 292.7787 | 259.4171
4519 | 4519 | 4519 | 24 | 23 | 20 | 17 | 16 | 98.23364 | 0.2826922 | 0.1062015 | 844.5585 | 0 | 0 | 0 |  | Fe_Cr_Ni_Cu_W | Fe24Cr23Ni20Cu17W16 | 0.03462618 | 4.8064 | 8.13 | 55.16339 | 407.0116 | 63.42225 | 255.0925 | 262.3225
4520 | 4520 | 4520 | 25 | 18 | 17 | 22 | 18 | 97.09884 | 0.2868889 | 0.109429 | 885.0763 | 0 | 0 | 0 |  | Fe_Cr_Ni_Cu_W | Fe25Cr18Ni17Cu22W18 | 0.03578106 | 7.2296 | 8.28 | 58.47008 | 410.1439 | 74.21407 | 230.3089 | 280.9983
4521 | 4521 | 4521 | 24 | 13 | 13 | 30 | 20 | 95.06851 | 0.2918011 | 0.1115362 | 904.1604 | 0 | 0 | 0 |  | Fe_Cr_Ni_Cu_W | Fe24Cr13Ni13Cu30W20 | 0.03628932 | 10.4644 | 8.5 | 62.08865 | 398.2227 | 89.89398 | 202.6806 | 319.6125
4522 | 4522 | 4522 | 22 | 9 | 11 | 38 | 20 | 91.39208 | 0.296914 | 0.1107784 | 866.7266 | 0 | 0 | 0 |  | Fe_Cr_Ni_Cu_W | Fe22Cr9Ni11Cu38W20 | 0.03542717 | 12.6036 | 8.78 | 63.24366 | 383.2625 | 107.0675 | 230.6721 | 323.2718
4523 | 4523 | 4523 | 16 | 6 | 8 | 50 | 20 | 86.80828 | 0.3027714 | 0.109037 | 809.0771 | 0 | 0 | 0 |  | Fe_Cr_Ni_Cu_W | Fe16Cr6Ni8Cu50W20 | 0.03371069 | 14.6208 | 9.14 | 64.88266 | 328.151 | 100.6365 | 241.959 | 367.067
4524 | 4524 | 4524 | 14 | 50 | 25 | 3 | 7 | 102.879 | 0.2592353 | 0.0833573 | 569.9984 | 0 | 0 | 0 |  | Fe_Cr_Ni_Cu_W | Fe14Cr50Ni25Cu3W7 | 0.024759 | -2.945414 | 7.444444 | 38.04073 | 272.598 | 70.18451 | 643.2804 | 250.5055
4525 | 4525 | 4525 | 21 | 42 | 23 | 6 | 8 | 100.0739 | 0.2663584 | 0.08399126 | 568.6107 | 0 | 0 | 0 |  | Fe_Cr_Ni_Cu_W | Fe21Cr42Ni23Cu6W8 | 0.02639549 | -1.0224 | 7.64 | 40.38255 | 283.3647 | 43.8073 | 534.3123 | 242.1338
4526 | 4526 | 4526 | 26 | 36 | 20 | 9 | 9 | 98.22007 | 0.2713341 | 0.08710227 | 597.2101 | 0 | 0 | 0 |  | Fe_Cr_Ni_Cu_W | Fe26Cr36Ni20Cu9W9 | 0.02791204 | 0.88 | 7.77 | 42.80315 | 305.5294 | 56.07929 | 409.7996 | 243.4323
4527 | 4527 | 4527 | 28 | 29 | 18 | 13 | 11 | 96.83208 | 0.2772392 | 0.0958973 | 695.2289 | 0 | 0 | 0 |  | Fe_Cr_Ni_Cu_W | Fe28Cr29Ni18Cu13W11 | 0.03043821 | 3.097235 | 7.949495 | 47.25546 | 357.6481 | 64.66574 | 308.5788 | 244.4414
4528 | 4528 | 4528 | 30 | 24 | 16 | 18 | 12 | 94.50666 | 0.2822772 | 0.09550233 | 681.1025 | 0 | 0 | 0 |  | Fe_Cr_Ni_Cu_W | Fe30Cr24Ni16Cu18W12 | 0.03131681 | 5.3808 | 8.14 | 49.41295 | 358.3525 | 76.21758 | 250.3625 | 259.7614
4529 | 4529 | 4529 | 31 | 18 | 13 | 25 | 14 | 92.31924 | 0.2881726 | 0.09739606 | 695.8569 | 0 | 0 | 0 |  | Fe_Cr_Ni_Cu_W | Fe31Cr18Ni13Cu25W14 | 0.03276635 | 8.304676 | 8.366337 | 53.27653 | 368.5309 | 79.90315 | 253.3575 | 286.0933
4530 | 4530 | 4530 | 30 | 13 | 10 | 32 | 15 | 89.71865 | 0.2933958 | 0.1013283 | 727.3185 | 0 | 0 | 0 |  | Fe_Cr_Ni_Cu_W | Fe30Cr13Ni10Cu32W15 | 0.03321211 | 10.8628 | 8.6 | 55.92665 | 361.8694 | 96.82679 | 202.9159 | 312.709
4531 | 4531 | 4531 | 26 | 8 | 8 | 42 | 15 | 85.08828 | 0.300403 | 0.1026232 | 710.4302 | 0 | 0 | 0 |  | Fe_Cr_Ni_Cu_W | Fe26Cr8Ni8Cu42W15 | 0.03237731 | 13.10887 | 8.969697 | 57.40805 | 310.6925 | 90.02403 | 269.5698 | 367.9189
4532 | 4532 | 4532 | 19 | 5 | 6 | 55 | 15 | 80.06418 | 0.3072626 | 0.09901471 | 635.3398 | 0 | 0 | 0 |  | Fe_Cr_Ni_Cu_W | Fe19Cr5Ni6Cu55W15 | 0.03066602 | 14.2508 | 9.37 | 58.52213 | 267.7496 | 96.49753 | 288.9052 | 359.3553
4533 | 4533 | 4533 | 21 | 52 | 17 | 3 | 7 | 103.6634 | 0.2564734 | 0.07756237 | 510.6254 | 0 | 0 | 0 |  | Fe_Cr_Ni_Cu_W | Fe21Cr52Ni17Cu3W7 | 0.02475601 | -1.852 | 7.25 | 37.93204 | 256.8778 | 50.30723 | 658.5266 | 254.0105
4534 | 4534 | 4534 | 28 | 43 | 16 | 6 | 7 | 99.72716 | 0.2641913 | 0.07853278 | 506.5076 | 0 | 0 | 0 |  | Fe_Cr_Ni_Cu_W | Fe28Cr43Ni16Cu6W7 | 0.02506457 | -0.1452 | 7.5 | 38.16949 | 255.2873 | 54.72294 | 577.8306 | 235.5478
4535 | 4535 | 4535 | 33 | 36 | 15 | 9 | 7 | 96.4755 | 0.2704086 | 0.0788241 | 497.2424 | 0 | 0 | 0 |  | Fe_Cr_Ni_Cu_W | Fe33Cr36Ni15Cu9W7 | 0.02531616 | 1.4616 | 7.71 | 38.45777 | 265.4597 | 55.23536 | 488.0703 | 216.8196
4536 | 4536 | 4536 | 36 | 30 | 13 | 14 | 8 | 93.81217 | 0.2765047 | 0.07831126 | 484.0413 | 0 | 0 | 0 |  | Fe_Cr_Ni_Cu_W | Fe36Cr30Ni13Cu14W8 | 0.02682521 | 3.907852 | 7.920792 | 41.13715 | 284.9969 | 51.99016 | 336.076 | 255.5954
4537 | 4537 | 4537 | 38 | 24 | 11 | 19 | 9 | 91.33952 | 0.2822998 | 0.08166314 | 509.4284 | 0 | 0 | 0 |  | Fe_Cr_Ni_Cu_W | Fe38Cr24Ni11Cu19W9 | 0.02818453 | 6.187237 | 8.128713 | 43.81499 | 291.3997 | 55.55848 | 266.1757 | 284.0493
4538 | 4538 | 4538 | 38 | 18 | 9 | 25 | 10 | 88.64843 | 0.2883459 | 0.08804371 | 563.6385 | 0 | 0 | 0 |  | Fe_Cr_Ni_Cu_W | Fe38Cr18Ni9Cu25W10 | 0.02937267 | 8.6232 | 8.37 | 46.69732 | 298.536 | 77.08697 | 263.9435 | 301.1179
4539 | 4539 | 4539 | 37 | 12 | 7 | 33 | 11 | 85.25191 | 0.295208 | 0.09057191 | 573.7501 | 0 | 0 | 0 |  | Fe_Cr_Ni_Cu_W | Fe37Cr12Ni7Cu33W11 | 0.03010328 | 11.1544 | 8.67 | 49.46716 | 291.7414 | 79.97942 | 257.84 | 325.2045
4540 | 4540 | 4540 | 32 | 7 | 5 | 44 | 12 | 81.23996 | 0.3025222 | 0.09250259 | 571.5894 | 0 | 0 | 0 |  | Fe_Cr_Ni_Cu_W | Fe32Cr7Ni5Cu44W12 | 0.03017191 | 13.4444 | 9.04 | 52.42557 | 272.32 | 90.19535 | 274.1261 | 334.9414
4541 | 4541 | 4541 | 23 | 4 | 4 | 57 | 12 | 76.17497 | 0.3099857 | 0.09124849 | 526.8409 | 0 | 0 | 0 |  | Fe_Cr_Ni_Cu_W | Fe23Cr4Ni4Cu57W12 | 0.02864837 | 14.102 | 9.47 | 53.59953 | 238.1062 | 87.57194 | 288.85 | 373.1616
4542 | 4542 | 4542 | 37 | 42 | 10 | 6 | 5 | 97.70664 | 0.2636342 | 0.06901852 | 400.7427 | 0 | 0 | 0 |  | Fe_Cr_Ni_Cu_W | Fe37Cr42Ni10Cu6W5 | 0.02187974 | 0.6544 | 7.44 | 32.89377 | 217.2348 | 62.24931 | 602.9969 | 236.7948
4543 | 4543 | 4543 | 41 | 35 | 10 | 9 | 5 | 94.39622 | 0.2702153 | 0.06924128 | 392.4821 | 0 | 0 | 0 |  | Fe_Cr_Ni_Cu_W | Fe41Cr35Ni10Cu9W5 | 0.02219732 | 2.0988 | 7.67 | 33.20783 | 217.5913 | 52.9719 | 504.3161 | 206.5678
4544 | 4544 | 4544 | 44 | 28 | 9 | 13 | 6 | 91.82422 | 0.2769047 | 0.07359117 | 426.3547 | 0 | 0 | 0 |  | Fe_Cr_Ni_Cu_W | Fe44Cr28Ni9Cu13W6 | 0.02419921 | 4.0824 | 7.89 | 36.37637 | 236.5442 | 60.31747 | 364.8252 | 244.7027
4545 | 4545 | 4545 | 45 | 22 | 8 | 18 | 7 | 89.27847 | 0.2830909 | 0.07748068 | 455.4502 | 0 | 0 | 0 |  | Fe_Cr_Ni_Cu_W | Fe45Cr22Ni8Cu18W7 | 0.02589964 | 6.2696 | 8.12 | 39.43349 | 256.7576 | 62.73828 | 305.4253 | 269.7794
4546 | 4546 | 4546 | 45 | 16 | 6 | 25 | 8 | 86.15719 | 0.2897779 | 0.0807707 | 475.3187 | 0 | 0 | 0 |  | Fe_Cr_Ni_Cu_W | Fe45Cr16Ni6Cu25W8 | 0.02730034 | 8.9908 | 8.39 | 42.51717 | 251.0399 | 51.51754 | 287.6991 | 329.5642
4547 | 4547 | 4547 | 43 | 11 | 5 | 32 | 9 | 83.34915 | 0.2958524 | 0.08403738 | 495.1281 | 0 | 0 | 0 |  | Fe_Cr_Ni_Cu_W | Fe43Cr11Ni5Cu32W9 | 0.02832208 | 11.1056 | 8.66 | 45.41189 | 257.6205 | 66.49536 | 260.3744 | 340.5246
4548 | 4548 | 4548 | 38 | 6 | 3 | 43 | 11 | 80.35999 | 0.3028051 | 0.08652568 | 506.8404 | 0 | 0 | 0 |  | Fe_Cr_Ni_Cu_W | Fe38Cr6Ni3Cu43W11 | 0.02954663 | 13.58494 | 9 | 50.2194 | 254.089 | 78.75435 | 239.6833 | 344.7191
4549 | 4549 | 4549 | 50 | 32 | 6 | 9 | 3 | 91.6034 | 0.271823 | 0.05756933 | 279.922 | 0 | 0 | 0 |  | Fe_Cr_Ni_Cu_W | Fe50Cr32Ni6Cu9W3 | 0.01826489 | 2.6456 | 7.69 | 26.56671 | 187.2627 | 70.27616 | 479.4381 | 169.8083
4550 | 4550 | 4550 | 52 | 25 | 6 | 13 | 4 | 88.98708 | 0.2788778 | 0.06309186 | 320.0422 | 0 | 0 | 0 |  | Fe_Cr_Ni_Cu_W | Fe52Cr25Ni6Cu13W4 | 0.02085314 | 4.4792 | 7.93 | 30.52802 | 194.5317 | 60.03312 | 448.4088 | 217.3744
4551 | 4551 | 4551 | 53 | 19 | 5 | 18 | 5 | 86.4463 | 0.2852104 | 0.06789555 | 354.4454 | 0 | 0 | 0 |  | Fe_Cr_Ni_Cu_W | Fe53Cr19Ni5Cu18W5 | 0.02303443 | 6.6656 | 8.16 | 34.14616 | 200.0449 | 50.19422 | 382.1145 | 364.1386
4552 | 4552 | 4552 | 53 | 13 | 4 | 23 | 6 | 83.97272 | 0.2914264 | 0.07689119 | 426.136 | 0 | 0 | 0 |  | Fe_Cr_Ni_Cu_W | Fe53Cr13Ni4Cu23W6 | 0.0249249 | 8.720743 | 8.393939 | 37.60019 | 208.1172 | 44.5703 | 328.0158 | 372.243
4553 | 4553 | 4553 | 50 | 8 | 4 | 30 | 8 | 82.11616 | 0.2974649 | 0.08076214 | 457.4348 | 0 | 0 | 0 |  | Fe_Cr_Ni_Cu_W | Fe50Cr8Ni4Cu30W8 | 0.0274502 | 10.8336 | 8.66 | 42.97395 | 231.21 | 55.16935 | 273.2499 | 353.7052
4554 | 4554 | 4554 | 12 | 33 | 47 | 3 | 5 | 94.08493 | 0.2769499 | 0.07714942 | 470.7399 | 1 | 0 | 0 |  | Fe_Cr_Ni_Cu_W | Fe12Cr33Ni47Cu3W5 | 0.02131834 | -4.1484 | 8.27 | 32.1053 | 268.6864 | 85.20943 | 539.2494 | 172.1311
4555 | 4555 | 4555 | 11 | 39 | 40 | 5 | 5 | 95.68998 | 0.2716343 | 0.07552852 | 459.0271 | 0 | 0 | 0 |  | Fe_Cr_Ni_Cu_W | Fe11Cr39Ni40Cu5W5 | 0.02140976 | -3.2916 | 8.07 | 32.75118 | 264.7688 | 73.33331 | 600.3923 | 196.0717
4556 | 4556 | 4556 | 10 | 44 | 34 | 7 | 4 | 96.06042 | 0.2669739 | 0.06903339 | 394.5242 | 0 | 0 | 0 |  | Fe_Cr_Ni_Cu_W | Fe10Cr44Ni34Cu7W4 | 0.01964423 | -2.305887 | 7.929293 | 30.46254 | 240.6802 | 52.31185 | 631.109375 | 194.4939
4557 | 4557 | 4557 | 9 | 49 | 27 | 11 | 4 | 96.50363 | 0.2632904 | 0.06666853 | 372.0167 | 0 | 0 | 0 |  | Fe_Cr_Ni_Cu_W | Fe9Cr49Ni27Cu11W4 | 0.01978572 | -0.162 | 7.81 | 30.96756 | 227.0503 | 49.255 | 601.8171 | 212.7146
4558 | 4558 | 4558 | 7 | 53 | 22 | 14 | 3 | 96.17064 | 0.2596768 | 0.059048 | 301.5171 | 0 | 0 | 0 |  | Fe_Cr_Ni_Cu_W | Fe7Cr53Ni22Cu14W3 | 0.01791509 | 1.409652 | 7.737374 | 28.05645 | 212.3521 | 62.0425 | 620.421875 | 212.8523
4559 | 4559 | 4559 | 19 | 21 | 51 | 3 | 6 | 91.00585 | 0.2867745 | 0.08154048 | 507.8592 | 1 | 0 | 0 |  | Fe_Cr_Ni_Cu_W | Fe19Cr21Ni51Cu3W6 | 0.02329786 | -3.2484 | 8.57 | 34.12843 | 252.555 | 70.52007 | 415.0076 | 156.8462
4560 | 4560 | 4560 | 17 | 27 | 44 | 5 | 7 | 93.61473 | 0.2814307 | 0.08494465 | 554.2001 | 1 | 0 | 0 |  | Fe_Cr_Ni_Cu_W | Fe17Cr27Ni44Cu5W7 | 0.02495104 | -2.6524 | 8.35 | 37.25587 | 272.7381 | 80.15981 | 441.5741 | 172.1726
4561 | 4561 | 4561 | 16 | 32 | 38 | 7 | 8 | 95.68661 | 0.2772701 | 0.0875615 | 591.2932 | 0 | 0 | 0 |  | Fe_Cr_Ni_Cu_W | Fe16Cr32Ni38Cu7W8 | 0.02629807 | -1.74728 | 8.168317 | 39.8989 | 281.7419 | 65.18065 | 433.3882 | 214.0626
4562 | 4562 | 4562 | 14 | 36 | 32 | 10 | 8 | 96.35959 | 0.274063 | 0.08607197 | 575.4695 | 0 | 0 | 0 |  | Fe_Cr_Ni_Cu_W | Fe14Cr36Ni32Cu10W8 | 0.02639281 | -0.3056 | 8.06 | 40.80637 | 284.4453125 | 48.57808 | 440.5986 | 210.0309
4563 | 4563 | 4563 | 11 | 40 | 26 | 14 | 9 | 97.53855 | 0.2713065 | 0.08712437 | 592.285 | 0 | 0 | 0 |  | Fe_Cr_Ni_Cu_W | Fe11Cr40Ni26Cu14W9 | 0.02757165 | 1.7264 | 7.96 | 43.66921 | 317.2813 | 57.79713 | 427.3488 | 236.0263
4564 | 4564 | 4564 | 9 | 44 | 21 | 18 | 8 | 96.70165 | 0.2687643 | 0.08115043 | 520.9768 | 0 | 0 | 0 |  | Fe_Cr_Ni_Cu_W | Fe9Cr44Ni21Cu18W8 | 0.02622397 | 3.5584 | 7.92 | 42.22262 | 303.6523 | 67.37886 | 417.0806 | 225.8916
4565 | 4565 | 4565 | 7 | 46 | 16 | 23 | 7 | 95.01502 | 0.2678066 | 0.07486834 | 447.9059 | 0 | 0 | 0 |  | Fe_Cr_Ni_Cu_W | Fe7Cr46Ni16Cu23W7 | 0.02489964 | 5.750842 | 7.949495 | 40.71321 | 280.3096 | 71.86586 | 420.7561 | 223.8736
4566 | 4566 | 4566 | 29 | 12 | 52 | 3 | 4 | 85.94082 | 0.2944492 | 0.06942556 | 371.8198 | 1 | 1 | 1 | 371.8198 | Fe_Cr_Ni_Cu_W | Fe29Cr12Ni52Cu3W4 | 0.01962565 | -2.3428 | 8.81 | 28.27207 | 217.1832 | 51.70284 | 319.7269 | 138.6543 | 217.1832 | 51.70284 | 319.7269 | 138.6543
4567 | 4567 | 4567 | 27 | 16 | 46 | 4 | 8 | 91.25104 | 0.2894455 | 0.08940605 | 595.5685 | 1 | 0 | 0 |  | Fe_Cr_Ni_Cu_W | Fe27Cr16Ni46Cu4W8 | 0.02650882 | -2.129987 | 8.554455 | 38.52058 | 272.6387 | 70.26155 | 309.8623 | 168.8837
4568 | 4568 | 4568 | 24 | 21 | 39 | 6 | 10 | 94.60492 | 0.2847189 | 0.09545714 | 682.7484 | 1 | 0 | 0 |  | Fe_Cr_Ni_Cu_W | Fe24Cr21Ni39Cu6W10 | 0.02920062 | -1.3716 | 8.34 | 43.3359 | 310.5897 | 67.67306 | 327.8075 | 181.7786
4569 | 4569 | 4569 | 21 | 25 | 34 | 9 | 12 | 96.9082 | 0.2817622 | 0.1011496 | 762.6673 | 0 | 0 | 0 |  | Fe_Cr_Ni_Cu_W | Fe21Cr25Ni34Cu9W12 | 0.03118913 | -0.02744829 | 8.207921 | 47.4 | 337.9568 | 51.06779 | 318.6839 | 228.3747
4570 | 4570 | 4570 | 17 | 28 | 29 | 13 | 13 | 97.84772 | 0.2799024 | 0.1016167 | 775.0271 | 0 | 0 | 0 |  | Fe_Cr_Ni_Cu_W | Fe17Cr28Ni29Cu13W13 | 0.0320691 | 1.8216 | 8.15 | 50.14619 | 363.3501 | 59.83561 | 301.8124 | 218.6018
4571 | 4571 | 4571 | 14 | 31 | 24 | 17 | 14 | 98.62769 | 0.2781636 | 0.1013796 | 778.1847 | 0 | 0 | 0 |  | Fe_Cr_Ni_Cu_W | Fe14Cr31Ni24Cu17W14 | 0.03268112 | 3.7592 | 8.09 | 52.55055 | 384.9174 | 68.10931 | 306.1617 | 243.9776
4572 | 4572 | 4572 | 11 | 34 | 19 | 23 | 13 | 96.80811 | 0.2773397 | 0.09602271 | 698.7355 | 0 | 0 | 0 |  | Fe_Cr_Ni_Cu_W | Fe11Cr34Ni19Cu23W13 | 0.03140428 | 6.1544 | 8.13 | 52.07648 | 369.9716 | 79.73834 | 285.4725 | 259.6245
4573 | 4573 | 4573 | 8 | 36 | 15 | 29 | 12 | 94.6342 | 0.2774025 | 0.09106526 | 626.3179 | 0 | 0 | 0 |  | Fe_Cr_Ni_Cu_W | Fe8Cr36Ni15Cu29W12 | 0.03007366 | 8.2096 | 8.21 | 51.26402 | 340.4406 | 90.13038 | 315.9748 | 271.0006
4574 | 4574 | 4574 | 6 | 37 | 12 | 36 | 9 | 89.78087 | 0.2790508 | 0.08069113 | 486.0128 | 0 | 0 | 0 |  | Fe_Cr_Ni_Cu_W | Fe6Cr37Ni12Cu36W9 | 0.02674162 | 9.6732 | 8.4 | 46.2224 | 268.5638 | 87.21803 | 327.3494 | 278.5093
4575 | 4575 | 4575 | 38 | 10 | 43 | 3 | 6 | 87.84897 | 0.2934774 | 0.07957156 | 477.2634 | 1 | 0 | 0 |  | Fe_Cr_Ni_Cu_W | Fe38Cr10Ni43Cu3W6 | 0.02362502 | -1.8472 | 8.63 | 33.75441 | 250.3098 | 58.762 | 286.2936 | 163.8365
4576 | 4576 | 4576 | 34 | 13 | 38 | 4 | 10 | 92.90806 | 0.2894986 | 0.0965945 | 687.6826 | 1 | 0 | 0 |  | Fe_Cr_Ni_Cu_W | Fe34Cr13Ni38Cu4W10 | 0.02954002 | -1.474952 | 8.424242 | 42.76487 | 312.6604 | 71.4176 | 235.0267 | 174.3697
4577 | 4577 | 4577 | 29 | 16 | 33 | 7 | 14 | 97.06597 | 0.2866083 | 0.1074573 | 851.9756 | 0 | 0 | 0 |  | Fe_Cr_Ni_Cu_W | Fe29Cr16Ni33Cu7W14 | 0.03367838 | -0.07060504 | 8.272727 | 50.08716 | 368.8214 | 62.29449 | 240.9853 | 219.2736
4578 | 4578 | 4578 | 25 | 19 | 29 | 10 | 17 | 99.90948 | 0.284388 | 0.1126881 | 946.0344 | 0 | 0 | 0 |  | Fe_Cr_Ni_Cu_W | Fe25Cr19Ni29Cu10W17 | 0.03581722 | 1.3968 | 8.16 | 54.7244 | 400.4876 | 59.22115 | 239.9248 | 238.1445
4579 | 4579 | 4579 | 20 | 21 | 25 | 15 | 19 | 100.9317 | 0.2837209 | 0.1139859 | 976.0081 | 0 | 0 | 0 |  | Fe_Cr_Ni_Cu_W | Fe20Cr21Ni25Cu15W19 | 0.03675297 | 3.7316 | 8.15 | 58.2988 | 416.778 | 68.60001 | 256.7076 | 249.1747
4580 | 4580 | 4580 | 16 | 24 | 21 | 20 | 19 | 100.3643 | 0.2827404 | 0.1111879 | 932.5045 | 0 | 0 | 0 |  | Fe_Cr_Ni_Cu_W | Fe16Cr24Ni21Cu20W19 | 0.03621998 | 5.854 | 8.16 | 59.47193 | 417.363 | 73.90548 | 264.3481 | 276.2237
4581 | 4581 | 4581 | 12 | 26 | 17 | 26 | 18 | 98.38491 | 0.2828247 | 0.1065658 | 854.3684 | 0 | 0 | 0 |  | Fe_Cr_Ni_Cu_W | Fe12Cr26Ni17Cu26W18 | 0.03503926 | 8.149373 | 8.242424 | 59.71312 | 411.3574 | 76.47877 | 264.0045 | 289.3963
4582 | 4582 | 4582 | 9 | 28 | 13 | 34 | 17 | 95.30226 | 0.2838719 | 0.1024137 | 775.9439 | 0 | 0 | 0 |  | Fe_Cr_Ni_Cu_W | Fe9Cr28Ni13Cu34W17 | 0.0333934 | 10.45584 | 8.376238 | 59.15276 | 382.3529 | 85.08858 | 255.104 | 293.1185
4583 | 4583 | 4583 | 6 | 28 | 11 | 43 | 12 | 87.68296 | 0.2878037 | 0.0898726 | 575.2416 | 0 | 0 | 0 |  | Fe_Cr_Ni_Cu_W | Fe6Cr28Ni11Cu43W12 | 0.02904138 | 11.412 | 8.71 | 52.6608 | 286.8524 | 88.23682 | 269.8825 | 296.7094
4584 | 4584 | 4584 | 45 | 8 | 35 | 3 | 9 | 90.68276 | 0.2924508 | 0.09187215 | 623.5128 | 1 | 0 | 0 |  | Fe_Cr_Ni_Cu_W | Fe45Cr8Ni35Cu3W9 | 0.02830497 | -1.3144 | 8.45 | 40.33163 | 307.7131 | 84.06901 | 211.3876 | 168.9624
4585 | 4585 | 4585 | 39 | 10 | 31 | 5 | 14 | 95.94543 | 0.2896567 | 0.1072623 | 846.4174 | 0 | 0 | 0 |  | Fe_Cr_Ni_Cu_W | Fe39Cr10Ni31Cu5W14 | 0.03397845 | -0.3448628 | 8.292929 | 49.41924 | 368.5043 | 75.61167 | 189.0144 | 193.478
4586 | 4586 | 4586 | 33 | 12 | 27 | 8 | 19 | 100.5913 | 0.2875134 | 0.1169749 | 1021.319 | 0 | 0 | 0 |  | Fe_Cr_Ni_Cu_W | Fe33Cr12Ni27Cu8W19 | 0.03776027 | 1.238649 | 8.161616 | 56.5671 | 419.3081 | 71.02605 | 180.9562 | 235.0305
4587 | 4587 | 4587 | 28 | 14 | 24 | 12 | 22 | 102.6387 | 0.2865022 | 0.1202439 | 1091.153 | 0 | 0 | 0 |  | Fe_Cr_Ni_Cu_W | Fe28Cr14Ni24Cu12W22 | 0.03906812 | 3.192 | 8.12 | 60.52074 | 432.9593 | 69.32984 | 203.6 | 257.5831
4588 | 4588 | 4588 | 23 | 16 | 20 | 17 | 24 | 103.6155 | 0.2858393 | 0.1202515 | 1105.072 | 0 | 0 | 0 |  | Fe_Cr_Ni_Cu_W | Fe23Cr16Ni20Cu17W24 | 0.03947247 | 5.6396 | 8.11 | 63.70078 | 445.9065 | 71.80149 | 204.1546 | 294.3931
4589 | 4589 | 4589 | 18 | 18 | 17 | 22 | 25 | 103.6295 | 0.2855332 | 0.1189185 | 1088.269 | 0 | 0 | 0 |  | Fe_Cr_Ni_Cu_W | Fe18Cr18Ni17Cu22W25 | 0.03918957 | 7.8372 | 8.14 | 65.81877 | 442.7047 | 71.79496 | 240.9441 | 320.6281
4590 | 4590 | 4590 | 13 | 20 | 13 | 30 | 24 | 100.895 | 0.2863974 | 0.1146078 | 1000.377 | 0 | 0 | 0 |  | Fe_Cr_Ni_Cu_W | Fe13Cr20Ni13Cu30W24 | 0.03763186 | 10.7184 | 8.28 | 66.60173 | 432.4691 | 88.1673 | 239.454 | 312.6696
4591 | 4591 | 4591 | 9 | 20 | 11 | 38 | 22 | 96.55501 | 0.2891536 | 0.1104658 | 903.7163 | 0 | 0 | 0 |  | Fe_Cr_Ni_Cu_W | Fe9Cr20Ni11Cu38W22 | 0.0356525 | 12.5704 | 8.52 | 65.89954 | 403.5985 | 101.6156 | 246.9116 | 324.0835
4592 | 4592 | 4592 | 6 | 20 | 8 | 50 | 16 | 87.05791 | 0.2945891 | 0.09872276 | 676.8795 | 0 | 0 | 0 |  | Fe_Cr_Ni_Cu_W | Fe6Cr20Ni8Cu50W16 | 0.03107488 | 13.48 | 8.94 | 59.79599 | 315.9756 | 104.7449 | 269.2027 | 323.2103
4593 | 4593 | 4593 | 50 | 7 | 25 | 3 | 14 | 95.93737 | 0.2899033 | 0.1064027 | 837.7461 | 0 | 0 | 0 |  | Fe_Cr_Ni_Cu_W | Fe50Cr7Ni25Cu3W14 | 0.03423656 | -0.6534027 | 8.171717 | 49.01561 | 382.3225 | 86.43331 | 175.1184 | 190.5616
4594 | 4594 | 4594 | 42 | 8 | 23 | 6 | 21 | 101.8882 | 0.2883424 | 0.1202373 | 1086.762 | 0 | 0 | 0 |  | Fe_Cr_Ni_Cu_W | Fe42Cr8Ni23Cu6W21 | 0.03931315 | 0.9356 | 8.06 | 57.91537 | 431.3653 | 83.24537 | 161.0018 | 246.9207
4595 | 4595 | 4595 | 36 | 9 | 20 | 9 | 26 | 105.9284 | 0.287194 | 0.125455 | 1214.876 | 0 | 0 | 0 |  | Fe_Cr_Ni_Cu_W | Fe36Cr9Ni20Cu9W26 | 0.04161509 | 2.6808 | 7.97 | 63.2057 | 459.6167 | 95.41631 | 218.138 | 317.2047
4596 | 4596 | 4596 | 29 | 11 | 18 | 13 | 28 | 107.3491 | 0.2865085 | 0.1253369 | 1232.975 | 0 | 0 | 0 |  | Fe_Cr_Ni_Cu_W | Fe29Cr11Ni18Cu13W28 | 0.04191235 | 4.737476 | 7.969697 | 66.09535 | 464.6682 | 96.41039 | 186.8356 | 301.5264
4597 | 4597 | 4597 | 24 | 12 | 16 | 18 | 30 | 107.6701 | 0.2868189 | 0.1252448 | 1240.131 | 0 | 0 | 0 |  | Fe_Cr_Ni_Cu_W | Fe24Cr12Ni16Cu18W30 | 0.04172448 | 7.104 | 8.02 | 68.56384 | 471.6023 | 101.3236 | 176.9808 | 322.1049
4598 | 4598 | 4598 | 18 | 14 | 13 | 25 | 31 | 106.8054 | 0.2871717 | 0.1231952 | 1202.198 | 0 | 0 | 0 |  | Fe_Cr_Ni_Cu_W | Fe18Cr14Ni13Cu25W31 | 0.0407452 | 10.05039 | 8.108911 | 70.77401 | 469.2337 | 110.8954 | 221.4476 | 343.6669
4599 | 4599 | 4599 | 13 | 15 | 10 | 32 | 30 | 104.3465 | 0.2884106 | 0.1196233 | 1123.951 | 0 | 0 | 0 |  | Fe_Cr_Ni_Cu_W | Fe13Cr15Ni10Cu32W30 | 0.03928221 | 12.6452 | 8.26 | 71.94018 | 439.7497 | 91.4017 | 230.2488 | 340.2136
4600 | 4600 | 4600 | 8 | 15 | 8 | 42 | 26 | 97.80223 | 0.2921919 | 0.1141484 | 977.9216 | 0 | 0 | 0 |  | Fe_Cr_Ni_Cu_W | Fe8Cr15Ni8Cu42W26 | 0.03649644 | 14.68177 | 8.606061 | 70.76779 | 402.4174 | 107.7524 | 235.3699 | 344.2038
4601 | 4601 | 4601 | 5 | 15 | 6 | 55 | 19 | 86.98512 | 0.2985723 | 0.10387 | 742.9389 | 0 | 0 | 0 |  | Fe_Cr_Ni_Cu_W | Fe5Cr15Ni6Cu55W19 | 0.03188843 | 14.7852 | 9.09 | 64.46208 | 322.9888 | 117.813 | 255.1621 | 339.6222
4602 | 4602 | 4602 | 52 | 7 | 17 | 3 | 21 | 102.7839 | 0.2869979 | 0.1195792 | 1085.269 | 0 | 0 | 0 |  | Fe_Cr_Ni_Cu_W | Fe52Cr7Ni17Cu3W21 | 0.03971502 | -0.0076 | 7.87 | 57.41733 | 436.7472 | 84.32105 | 195.5149 | 280.4531
4603 | 4603 | 4603 | 43 | 7 | 16 | 6 | 28 | 108.2265 | 0.286463 | 0.1273278 | 1273.741 | 0 | 0 | 0 |  | Fe_Cr_Ni_Cu_W | Fe43Cr7Ni16Cu6W28 | 0.04297914 | 1.7316 | 7.8 | 64.01648 | 470.3034 | 93.29695 | 191.3585 | 278.6882
4604 | 4604 | 4604 | 36 | 7 | 15 | 9 | 33 | 111.7079 | 0.2863288 | 0.1298923 | 1367.357 | 0 | 0 | 0 |  | Fe_Cr_Ni_Cu_W | Fe36Cr7Ni15Cu9W33 | 0.04418072 | 3.4884 | 7.77 | 67.88601 | 475.3153 | 96.94556 | 163.88 | 316.5863
4605 | 4605 | 4605 | 30 | 8 | 13 | 14 | 36 | 112.7981 | 0.2864568 | 0.1294001 | 1380.022 | 0 | 0 | 0 |  | Fe_Cr_Ni_Cu_W | Fe30Cr8Ni13Cu14W36 | 0.04393275 | 6.178218 | 7.80198 | 70.66658 | 493.9629 | 142.8271 | 196.9058 | 358.2955
4606 | 4606 | 4606 | 24 | 9 | 11 | 19 | 38 | 113.2948 | 0.2866985 | 0.1277257 | 1364.953 | 0 | 0 | 0 |  | Fe_Cr_Ni_Cu_W | Fe24Cr9Ni11Cu19W38 | 0.04325175 | 8.764239 | 7.851485 | 73.02677 | 475.7454 | 136.396 | 180.273 | 331.7591
4607 | 4607 | 4607 | 18 | 10 | 9 | 25 | 38 | 112.0782 | 0.287513 | 0.1249705 | 1309.67 | 0 | 0 | 0 |  | Fe_Cr_Ni_Cu_W | Fe18Cr10Ni9Cu25W38 | 0.04198052 | 11.548 | 7.97 | 74.91755 | 489.623 | 172.3762 | 189.5772 | 359.5549
4608 | 4608 | 4608 | 12 | 11 | 7 | 33 | 37 | 109.1188 | 0.2891446 | 0.1221278 | 1232.829 | 0 | 0 | 0 |  | Fe_Cr_Ni_Cu_W | Fe12Cr11Ni7Cu33W37 | 0.04014054 | 14.4324 | 8.17 | 76.45096 | 460.7136 | 133.3646 | 200.9055 | 328.9156
4609 | 4609 | 4609 | 7 | 12 | 5 | 44 | 32 | 101.7144 | 0.2926713 | 0.1177837 | 1082.527 | 0 | 0 | 0 |  | Fe_Cr_Ni_Cu_W | Fe7Cr12Ni5Cu44W32 | 0.03732094 | 16.6104 | 8.54 | 75.69802 | 421.3768 | 131.0562 | 231.8143 | 331.5682
4610 | 4610 | 4610 | 4 | 12 | 4 | 57 | 23 | 89.40873 | 0.299527 | 0.1090015 | 833.9342 | 0 | 0 | 0 |  | Fe_Cr_Ni_Cu_W | Fe4Cr12Ni4Cu57W23 | 0.03297732 | 16.204 | 9.09 | 69.51626 | 341.7983 | 114.2038 | 261.5159 | 349.2312
4611 | 4611 | 4611 | 42 | 5 | 10 | 6 | 37 | 115.6272 | 0.2852172 | 0.1311684 | 1444.519 | 0 | 0 | 0 |  | Fe_Cr_Ni_Cu_W | Fe42Cr5Ni10Cu6W37 | 0.04575544 | 2.574 | 7.54 | 69.07062 | 491.383 | 149.7258 | 179.609 | 327.7509
4612 | 4612 | 4612 | 35 | 5 | 10 | 9 | 41 | 118.0427 | 0.2854275 | 0.1308948 | 1481.127 | 0 | 0 | 0 |  | Fe_Cr_Ni_Cu_W | Fe35Cr5Ni10Cu9W41 | 0.04571104 | 4.3452 | 7.55 | 71.30891 | 476.2885 | 116.4311 | 158.7173 | 352.7679
4613 | 4613 | 4613 | 28 | 6 | 9 | 13 | 44 | 119.5893 | 0.2853962 | 0.1288944 | 1474.132 | 0 | 0 | 0 |  | Fe_Cr_Ni_Cu_W | Fe28Cr6Ni9Cu13W44 | 0.0449526 | 6.6984 | 7.57 | 73.43024 | 471.0198 | 122.9392 | 194.8405 | 366.3042
4614 | 4614 | 4614 | 22 | 7 | 8 | 18 | 45 | 119.1959 | 0.285913 | 0.1266789 | 1435.882 | 0 | 0 | 0 |  | Fe_Cr_Ni_Cu_W | Fe22Cr7Ni8Cu18W45 | 0.04374156 | 9.3572 | 7.66 | 75.28419 | 486.7599 | 188.9192 | 174.6637 | 370.2687
4615 | 4615 | 4615 | 16 | 8 | 6 | 25 | 45 | 117.4207 | 0.286972 | 0.1238401 | 1370.546 | 0 | 0 | 0 |  | Fe_Cr_Ni_Cu_W | Fe16Cr8Ni6Cu25W45 | 0.04200933 | 12.7376 | 7.81 | 77.46554 | 476.8867 | 167.8224 | 182.0243 | 390.7432
4616 | 4616 | 4616 | 11 | 9 | 5 | 32 | 43 | 113.9799 | 0.2885313 | 0.1219908 | 1299.711 | 0 | 0 | 0 |  | Fe_Cr_Ni_Cu_W | Fe11Cr9Ni5Cu32W43 | 0.04034027 | 15.2648 | 8.02 | 78.8033 | 468.253 | 162.1475 | 203.2571 | 391.0927
4617 | 4617 | 4617 | 6 | 11 | 3 | 43 | 38 | 106.831 | 0.2912697 | 0.119135 | 1168.711 | 0 | 0 | 0 |  | Fe_Cr_Ni_Cu_W | Fe6Cr11Ni3Cu43W38 | 0.03788411 | 17.73826 | 8.366337 | 79.00494 | 428.9035 | 131.9184 | 217.3572 | 374.0037
4618 | 4618 | 4618 | 32 | 3 | 6 | 9 | 50 | 124.815 | 0.2846451 | 0.1281061 | 1538.338 | 0 | 0 | 0 |  | Fe_Cr_Ni_Cu_W | Fe32Cr3Ni6Cu9W50 | 0.04583171 | 5.1312 | 7.33 | 72.93998 | 455.1614 | 158.8418 | 210.7355 | 393.2807
4619 | 4619 | 4619 | 25 | 4 | 6 | 13 | 52 | 125.4617 | 0.284884 | 0.1254822 | 1505.407 | 0 | 0 | 0 |  | Fe_Cr_Ni_Cu_W | Fe25Cr4Ni6Cu13W52 | 0.04446876 | 7.4948 | 7.39 | 74.45932 | 453.6425 | 157.8337 | 202.0254 | 381.9729
4620 | 4620 | 4620 | 19 | 5 | 5 | 18 | 53 | 125.0557 | 0.2853677 | 0.1226304 | 1454.418 | 0 | 0 | 0 |  | Fe_Cr_Ni_Cu_W | Fe19Cr5Ni5Cu18W53 | 0.04285215 | 10.3536 | 7.48 | 76.33191 | 456.5786 | 168.5746 | 187.6421 | 436.0624
4621 | 4621 | 4621 | 13 | 6 | 4 | 23 | 53 | 124.241 | 0.2859456 | 0.1198313 | 1399.133 | 0 | 0 | 0 |  | Fe_Cr_Ni_Cu_W | Fe13Cr6Ni4Cu23W53 | 0.04110273 | 13.08479 | 7.585859 | 78.21952 | 455.3643 | 200.5683 | 220.2712 | 405.7731
4622 | 4622 | 4622 | 8 | 8 | 4 | 30 | 50 | 120.0031 | 0.2872114 | 0.1195535 | 1341.899 | 0 | 0 | 0 |  | Fe_Cr_Ni_Cu_W | Fe8Cr8Ni4Cu30W50 | 0.03976906 | 15.5712 | 7.82 | 80.06023 | 457.8073 | 190.5236 | 203.8086 | 414.3004
4623 | 4623 | 4623 | 12 | 3 | 47 | 33 | 5 | 74.09171 | 0.3131208 | 0.07323078 | 351.1205 | 1 | 0 | 0 |  | Fe_Cr_Ni_Cu_W | Fe12Cr3Ni47Cu33W5 | 0.02260614 | 5.3316 | 9.77 | 36.39712 | 133.8399 | 25.08981 | 261.9658 | 281.9978
4624 | 4624 | 4624 | 11 | 5 | 40 | 39 | 5 | 73.07901 | 0.3128025 | 0.07228037 | 337.2671 | 1 | 0 | 0 |  | Fe_Cr_Ni_Cu_W | Fe11Cr5Ni40Cu39W5 | 0.02245703 | 6.2148 | 9.77 | 37.07506 | 141.6333 | 39.04663 | 304.2679 | 354.3085
4625 | 4625 | 4625 | 10 | 7 | 34 | 44 | 4 | 71.16564 | 0.3130668 | 0.06545376 | 275.3305 | 1 | 0 | 0 |  | Fe_Cr_Ni_Cu_W | Fe10Cr7Ni34Cu44W4 | 0.02085375 | 6.724212 | 9.79798 | 34.76832 | 129.1362 | 29.15085 | 298.8419 | 355.328
4626 | 4626 | 4626 | 9 | 11 | 27 | 49 | 4 | 71.23827 | 0.3103955 | 0.06430525 | 265.7612 | 1 | 0 | 0 |  | Fe_Cr_Ni_Cu_W | Fe9Cr11Ni27Cu49W4 | 0.02050754 | 7.5444 | 9.71 | 34.73831 | 129.979 | 29.70226 | 288.7269 | 361.1246
4627 | 4627 | 4627 | 7 | 14 | 22 | 53 | 3 | 69.91771 | 0.3094659 | 0.0568041 | 208.356 | 1 | 0 | 0 |  | Fe_Cr_Ni_Cu_W | Fe7Cr14Ni22Cu53W3 | 0.01866949 | 7.8241 | 9.707071 | 31.47855 | 119.5144 | 25.97511 | 335.9448 | 423.2402
4628 | 4628 | 4628 | 19 | 3 | 51 | 21 | 6 | 79.04322 | 0.3079824 | 0.07944261 | 431.7358 | 1 | 0 | 0 |  | Fe_Cr_Ni_Cu_W | Fe19Cr3Ni51Cu21W6 | 0.0241729 | 3.6132 | 9.47 | 37.03228 | 162.2487 | 34.63709 | 272.0971 | 213.933
4629 | 4629 | 4629 | 17 | 5 | 44 | 27 | 7 | 79.07281 | 0.3070962 | 0.08335902 | 466.7548 | 1 | 0 | 0 |  | Fe_Cr_Ni_Cu_W | Fe17Cr5Ni44Cu27W7 | 0.02550581 | 4.9948 | 9.45 | 40.40594 | 169.3428 | 39.93428 | 257.8094 | 233.7976
4630 | 4630 | 4630 | 16 | 7 | 38 | 32 | 8 | 79.40729 | 0.3058696 | 0.08663964 | 498.3782 | 1 | 0 | 0 |  | Fe_Cr_Ni_Cu_W | Fe16Cr7Ni38Cu32W8 | 0.02648128 | 6.193118 | 9.405941 | 43.13379 | 190.4616 | 68.34625 | 264.2243 | 246.5807
4631 | 4631 | 4631 | 14 | 10 | 32 | 36 | 8 | 79.29118 | 0.3041905 | 0.08539609 | 483.7067 | 1 | 0 | 0 |  | Fe_Cr_Ni_Cu_W | Fe14Cr10Ni32Cu36W8 | 0.02631975 | 7.1408 | 9.36 | 43.90034 | 198.0662 | 81.82153 | 301.3879 | 313.7986
4632 | 4632 | 4632 | 11 | 14 | 26 | 40 | 9 | 80.55275 | 0.3011494 | 0.08762855 | 510.7925 | 0 | 0 | 0 |  | Fe_Cr_Ni_Cu_W | Fe11Cr14Ni26Cu40W9 | 0.02701421 | 8.268 | 9.26 | 46.48398 | 214.3425 | 77.22482 | 306.8548 | 311.008
4633 | 4633 | 4633 | 9 | 18 | 21 | 44 | 8 | 79.67887 | 0.299164 | 0.08211359 | 451.2476 | 0 | 0 | 0 |  | Fe_Cr_Ni_Cu_W | Fe9Cr18Ni21Cu44W8 | 0.0256013 | 9.0184 | 9.22 | 44.72259 | 200.2527 | 66.39622 | 341.9884 | 349.912
4634 | 4634 | 4634 | 7 | 23 | 16 | 46 | 7 | 79.77225 | 0.2954517 | 0.07607059 | 395.4703 | 0 | 0 | 0 |  | Fe_Cr_Ni_Cu_W | Fe7Cr23Ni16Cu46W7 | 0.02427348 | 9.702683 | 9.111111 | 42.67196 | 189.3602 | 62.07582 | 346.7373 | 342.1166
4635 | 4635 | 4635 | 29 | 3 | 52 | 12 | 4 | 79.92513 | 0.3052795 | 0.06789417 | 336.1113 | 1 | 0 | 0 |  | Fe_Cr_Ni_Cu_W | Fe29Cr3Ni52Cu12W4 | 0.02053606 | 1.4804 | 9.26 | 29.98983 | 177.5595 | 49.15409 | 221.3327 | 155.0662
4636 | 4636 | 4636 | 27 | 4 | 46 | 16 | 8 | 83.42606 | 0.3030023 | 0.08853828 | 545.0518 | 1 | 0 | 0 |  | Fe_Cr_Ni_Cu_W | Fe27Cr4Ni46Cu16W8 | 0.02690761 | 2.820116 | 9.148515 | 40.42782 | 212.3281 | 54.85522 | 214.6253 | 152.7445
4637 | 4637 | 4637 | 24 | 6 | 39 | 21 | 10 | 84.81214 | 0.3014194 | 0.09502128 | 621.1386 | 1 | 0 | 0 |  | Fe_Cr_Ni_Cu_W | Fe24Cr6Ni39Cu21W10 | 0.02927507 | 4.4784 | 9.09 | 45.53021 | 237.1012 | 57.47123 | 218.3096 | 197.5706
4638 | 4638 | 4638 | 21 | 9 | 34 | 25 | 12 | 86.64483 | 0.2990259 | 0.1005365 | 693.0498 | 0 | 0 | 0 |  | Fe_Cr_Ni_Cu_W | Fe21Cr9Ni34Cu25W12 | 0.03091671 | 5.744535 | 9 | 49.57381 | 265.531 | 60.06199 | 224.094 | 218.3352
4639 | 4639 | 4639 | 17 | 13 | 29 | 28 | 13 | 88.1764 | 0.2960782 | 0.1018035 | 717.0912 | 0 | 0 | 0 |  | Fe_Cr_Ni_Cu_W | Fe17Cr13Ni29Cu28W13 | 0.03157269 | 6.8016 | 8.9 | 52.07725 | 291.1935 | 71.31125 | 237.5424 | 249.3969
4640 | 4640 | 4640 | 14 | 17 | 24 | 31 | 14 | 89.64275 | 0.2931218 | 0.1022819 | 732.5391 | 0 | 0 | 0 |  | Fe_Cr_Ni_Cu_W | Fe14Cr17Ni24Cu31W14 | 0.03202276 | 7.9816 | 8.79 | 54.24942 | 319.6132 | 80.09874 | 242.2608 | 269.2534
4641 | 4641 | 4641 | 11 | 23 | 19 | 34 | 13 | 89.73347 | 0.2893052 | 0.09696387 | 668.2651 | 0 | 0 | 0 |  | Fe_Cr_Ni_Cu_W | Fe11Cr23Ni19Cu34W13 | 0.03084059 | 8.9528 | 8.68 | 53.27513 | 314.6387 | 94.5915 | 272.0451 | 292.2457
4642 | 4642 | 4642 | 8 | 29 | 15 | 36 | 12 | 90.12063 | 0.2851538 | 0.09176824 | 609.6249 | 0 | 0 | 0 |  | Fe_Cr_Ni_Cu_W | Fe8Cr29Ni15Cu36W12 | 0.02968999 | 9.6908 | 8.56 | 51.95036 | 316.032 | 92.17477 | 279.0411 | 283.2783
4643 | 4643 | 4643 | 6 | 36 | 12 | 37 | 9 | 89.12977 | 0.2802101 | 0.0807804 | 483.9314 | 0 | 0 | 0 |  | Fe_Cr_Ni_Cu_W | Fe6Cr36Ni12Cu37W9 | 0.02669601 | 9.8352 | 8.45 | 46.3054 | 261.3964 | 82.18689 | 341.2956 | 304.1239
4644 | 4644 | 4644 | 38 | 3 | 43 | 10 | 6 | 83.21969 | 0.3016253 | 0.0788998 | 450.0687 | 1 | 0 | 0 |  | Fe_Cr_Ni_Cu_W | Fe38Cr3Ni43Cu10W6 | 0.02412012 | 1.3196 | 8.98 | 34.98057 | 230.0506 | 59.85542 | 242.727 | 179.8904
4645 | 4645 | 4645 | 34 | 4 | 38 | 13 | 10 | 86.98311 | 0.2995266 | 0.09535534 | 641.5327 | 1 | 0 | 0 |  | Fe_Cr_Ni_Cu_W | Fe34Cr4Ni38Cu13W10 | 0.02970188 | 2.580145 | 8.878788 | 44.2092 | 279.1499 | 70.85066 | 208.6128 | 187.894
4646 | 4646 | 4646 | 29 | 7 | 33 | 16 | 14 | 91.2259 | 0.2961565 | 0.1066079 | 804.304 | 0 | 0 | 0 |  | Fe_Cr_Ni_Cu_W | Fe29Cr7Ni33Cu16W14 | 0.03350003 | 3.833895 | 8.727273 | 51.46522 | 327.9627 | 62.90627 | 189.902 | 226.155
4647 | 4647 | 4647 | 25 | 10 | 29 | 19 | 17 | 94.18769 | 0.2935386 | 0.1124508 | 903.2278 | 0 | 0 | 0 |  | Fe_Cr_Ni_Cu_W | Fe25Cr10Ni29Cu19W17 | 0.03543102 | 5.0904 | 8.61 | 56.05355 | 365.9584 | 66.05959 | 214.4239 | 267.3645
4648 | 4648 | 4648 | 20 | 15 | 25 | 21 | 19 | 97.14531 | 0.2896983 | 0.1143542 | 953.4241 | 0 | 0 | 0 |  | Fe_Cr_Ni_Cu_W | Fe20Cr15Ni25Cu21W19 | 0.03638687 | 6.0212 | 8.45 | 59.15497 | 395.0077 | 65.30684 | 221.5051 | 261.3339
4649 | 4649 | 4649 | 16 | 20 | 21 | 24 | 19 | 97.84245 | 0.2867425 | 0.1115911 | 919.9815 | 0 | 0 | 0 |  | Fe_Cr_Ni_Cu_W | Fe16Cr20Ni21Cu24W19 | 0.03594249 | 7.2204 | 8.36 | 60.00625 | 405.0921 | 68.14087 | 255.8383 | 276.0918
4650 | 4650 | 4650 | 12 | 26 | 17 | 26 | 18 | 98.38491 | 0.2828247 | 0.1066891 | 855.7912 | 0 | 0 | 0 |  | Fe_Cr_Ni_Cu_W | Fe12Cr26Ni17Cu26W18 | 0.03503926 | 8.149373 | 8.242424 | 59.71312 | 412.8715 | 85.43523 | 269.591 | 287.3396
4651 | 4651 | 4651 | 9 | 34 | 13 | 28 | 17 | 99.06766 | 0.2777094 | 0.1014387 | 787.7736 | 0 | 0 | 0 |  | Fe_Cr_Ni_Cu_W | Fe9Cr34Ni13Cu28W17 | 0.03385259 | 8.983041 | 8.079208 | 58.49483 | 415.0568 | 85.86914 | 298.55 | 277.2796
4652 | 4652 | 4652 | 6 | 43 | 11 | 28 | 12 | 97.34581 | 0.2711389 | 0.08808433 | 606.2021 | 0 | 0 | 0 |  | Fe_Cr_Ni_Cu_W | Fe6Cr43Ni11Cu28W12 | 0.02997463 | 8.67 | 7.96 | 51.29288 | 355.888 | 85.66301 | 333.0974 | 263.9175
4653 | 4653 | 4653 | 45 | 3 | 35 | 8 | 9 | 87.41998 | 0.2980135 | 0.09151608 | 602.5827 | 1 | 0 | 0 |  | Fe_Cr_Ni_Cu_W | Fe45Cr3Ni35Cu8W9 | 0.02849644 | 1.0936 | 8.7 | 41.16358 | 296.0536 | 77.90945 | 191.4428 | 185.8551
4654 | 4654 | 4654 | 39 | 5 | 31 | 10 | 14 | 92.70669 | 0.2949262 | 0.1068078 | 820.428 | 0 | 0 | 0 |  | Fe_Cr_Ni_Cu_W | Fe39Cr5Ni31Cu10W14 | 0.03393118 | 2.065095 | 8.545455 | 50.22813 | 363.3726 | 74.63805 | 184.128 | 208.7916
4655 | 4655 | 4655 | 33 | 8 | 27 | 12 | 19 | 98.04455 | 0.2914884 | 0.1167512 | 1000.21 | 0 | 0 | 0 |  | Fe_Cr_Ni_Cu_W | Fe33Cr8Ni27Cu12W19 | 0.0375794 | 3.129068 | 8.363636 | 57.21418 | 401.6002 | 75.31241 | 167.1194 | 214.8583
4656 | 4656 | 4656 | 28 | 12 | 24 | 14 | 22 | 101.3903 | 0.2884125 | 0.1202787 | 1082.169 | 0 | 0 | 0 |  | Fe_Cr_Ni_Cu_W | Fe28Cr12Ni24Cu14W22 | 0.03893829 | 4.0864 | 8.22 | 60.83716 | 426.6538 | 65.52161 | 191.6575 | 258.3741
4657 | 4657 | 4657 | 23 | 17 | 20 | 16 | 24 | 104.2352 | 0.2849022 | 0.1201512 | 1108.445 | 0 | 0 | 0 |  | Fe_Cr_Ni_Cu_W | Fe23Cr17Ni20Cu16W24 | 0.03955388 | 5.2212 | 8.06 | 63.54675 | 452.6465 | 77.50748 | 209.4581 | 291.2737
4658 | 4658 | 4658 | 18 | 22 | 17 | 18 | 25 | 106.0985 | 0.2818128 | 0.1183635 | 1099.244 | 0 | 0 | 0 |  | Fe_Cr_Ni_Cu_W | Fe18Cr22Ni17Cu18W25 | 0.03956289 | 6.2948 | 7.94 | 65.22415 | 460.3412 | 69.3424 | 212.132 | 262.5247
4659 | 4659 | 4659 | 13 | 30 | 13 | 20 | 24 | 107.0821 | 0.276941 | 0.1129553 | 1022.374 | 0 | 0 | 0 |  | Fe_Cr_Ni_Cu_W | Fe13Cr30Ni13Cu20W24 | 0.03862533 | 7.4024 | 7.78 | 65.23948 | 480.2238 | 78.31786 | 268.1089 | 272.5347
4660 | 4660 | 4660 | 9 | 38 | 11 | 20 | 22 | 107.7622 | 0.2716538 | 0.1073261 | 938.7833 | 0 | 0 | 0 |  | Fe_Cr_Ni_Cu_W | Fe9Cr38Ni11Cu20W22 | 0.03743619 | 7.4656 | 7.62 | 63.65996 | 496.3419 | 83.48515 | 286.2259 | 287.4438
4661 | 4661 | 4661 | 6 | 50 | 8 | 20 | 16 | 106.1032 | 0.2629875 | 0.09401604 | 732.0616 | 0 | 0 | 0 |  | Fe_Cr_Ni_Cu_W | Fe6Cr50Ni8Cu20W16 | 0.03357355 | 7.384 | 7.44 | 56.79049 | 446.2689 | 87.86782 | 349.9336 | 297.305
4662 | 4662 | 4662 | 50 | 3 | 25 | 7 | 14 | 93.3549 | 0.294095 | 0.1061573 | 818.7329 | 0 | 0 | 0 |  | Fe_Cr_Ni_Cu_W | Fe50Cr3Ni25Cu7W14 | 0.03422941 | 1.418223 | 8.373737 | 49.67561 | 381.1134 | 79.13551 | 158.4747 | 202.0435
4663 | 4663 | 4663 | 42 | 6 | 23 | 8 | 21 | 100.6379 | 0.2902586 | 0.1201821 | 1076.713 | 0 | 0 | 0 |  | Fe_Cr_Ni_Cu_W | Fe42Cr6Ni23Cu8W21 | 0.03921981 | 1.9612 | 8.16 | 58.25212 | 431.0871 | 79.33169 | 199.3454 | 263.782
4664 | 4664 | 4664 | 36 | 9 | 20 | 9 | 26 | 105.9284 | 0.287194 | 0.125455 | 1214.876 | 0 | 0 | 0 |  | Fe_Cr_Ni_Cu_W | Fe36Cr9Ni20Cu9W26 | 0.04161509 | 2.6808 | 7.97 | 63.2057 | 451.2724 | 75.28856 | 176.7064 | 264.7747
4665 | 4665 | 4665 | 29 | 13 | 18 | 11 | 28 | 108.5822 | 0.2847129 | 0.125241 | 1241.513 | 0 | 0 | 0 |  | Fe_Cr_Ni_Cu_W | Fe29Cr13Ni18Cu11W28 | 0.04209675 | 3.764514 | 7.868687 | 65.74865 | 473.8056 | 90.64397 | 206.3639 | 318.6718
4666 | 4666 | 4666 | 24 | 18 | 16 | 12 | 30 | 111.3113 | 0.2815658 | 0.1244044 | 1256.907 | 0 | 0 | 0 |  | Fe_Cr_Ni_Cu_W | Fe24Cr18Ni16Cu12W30 | 0.04235291 | 4.3632 | 7.72 | 67.54821 | 486.2154 | 96.18439 | 204.1109 | 312.9369
4667 | 4667 | 4667 | 18 | 25 | 13 | 14 | 31 | 113.3965 | 0.2776633 | 0.1210369 | 1221.925 | 0 | 0 | 0 |  | Fe_Cr_Ni_Cu_W | Fe18Cr25Ni13Cu14W31 | 0.04201821 | 5.538673 | 7.564356 | 69.0121 | 510.7828 | 129.9088 | 226.3607 | 315.4038
4668 | 4668 | 4668 | 13 | 32 | 10 | 15 | 30 | 114.6513 | 0.2733948 | 0.1161734 | 1151.118 | 0 | 0 | 0 |  | Fe_Cr_Ni_Cu_W | Fe13Cr32Ni10Cu15W30 | 0.04137436 | 6.3756 | 7.41 | 69.36072 | 532.6138 | 128.985 | 236.8889 | 330.1538
4669 | 4669 | 4669 | 8 | 42 | 8 | 15 | 26 | 114.5316 | 0.2669534 | 0.1087769 | 1020.993 | 0 | 0 | 0 |  | Fe_Cr_Ni_Cu_W | Fe8Cr42Ni8Cu15W26 | 0.03972937 | 6.461381 | 7.242424 | 67.12378 | 525.1586 | 90.59904 | 251.7691 | 286.2633
4670 | 4670 | 4670 | 5 | 55 | 6 | 15 | 19 | 112.1089 | 0.2579871 | 0.09650052 | 805.868 | 0 | 0 | 0 |  | Fe_Cr_Ni_Cu_W | Fe5Cr55Ni6Cu15W19 | 0.03584675 | 6.2252 | 7.09 | 60.201 | 498.2221 | 88.09015 | 343.9662 | 287.1045
4671 | 4671 | 4671 | 52 | 3 | 17 | 7 | 21 | 100.291 | 0.290813 | 0.1195409 | 1066.335 | 0 | 0 | 0 |  | Fe_Cr_Ni_Cu_W | Fe52Cr3Ni17Cu7W21 | 0.03955084 | 2.162 | 8.07 | 58.09742 | 434.3982 | 94.3894 | 143.2091 | 244.1614
4672 | 4672 | 4672 | 43 | 6 | 16 | 7 | 28 | 107.6167 | 0.2873478 | 0.1273601 | 1269.319 | 0 | 0 | 0 |  | Fe_Cr_Ni_Cu_W | Fe43Cr6Ni16Cu7W28 | 0.04290137 | 2.278 | 7.85 | 64.19805 | 459.5473 | 92.84355 | 207.0905 | 291.6781
4673 | 4673 | 4673 | 36 | 9 | 15 | 7 | 33 | 112.9086 | 0.2846455 | 0.1297273 | 1374.741 | 0 | 0 | 0 |  | Fe_Cr_Ni_Cu_W | Fe36Cr9Ni15Cu7W33 | 0.04438597 | 2.3988 | 7.67 | 67.50489 | 477.5346 | 109.1817 | 210.5697 | 347.173
4674 | 4674 | 4674 | 30 | 14 | 13 | 8 | 36 | 116.334 | 0.2815728 | 0.1283705 | 1393.051 | 0 | 0 | 0 |  | Fe_Cr_Ni_Cu_W | Fe30Cr14Ni13Cu8W36 | 0.04464383 | 3.074993 | 7.50495 | 69.53386 | 484.1567 | 100.4463 | 205.0973 | 335.2595
4675 | 4675 | 4675 | 24 | 19 | 11 | 9 | 38 | 119.1501 | 0.2786908 | 0.1256078 | 1378.964 | 0 | 0 | 0 |  | Fe_Cr_Ni_Cu_W | Fe24Cr19Ni11Cu9W38 | 0.04458413 | 3.843153 | 7.356436 | 71.15293 | 512.0099 | 141.4687 | 211.2357 | 333.6074
4676 | 4676 | 4676 | 18 | 25 | 9 | 10 | 38 | 120.9364 | 0.275381 | 0.1216245 | 1326.775 | 0 | 0 | 0 |  | Fe_Cr_Ni_Cu_W | Fe18Cr25Ni9Cu10W38 | 0.04414826 | 4.654 | 7.22 | 72.18061 | 515.6898 | 132.9444 | 243.862 | 371.1678
4677 | 4677 | 4677 | 12 | 33 | 7 | 11 | 37 | 122.1483 | 0.2710932 | 0.1167113 | 1248.174 | 0 | 0 | 0 |  | Fe_Cr_Ni_Cu_W | Fe12Cr33Ni7Cu11W37 | 0.04346059 | 5.4388 | 7.07 | 72.69243 | 538.6104 | 137.7074 | 283.902 | 341.8544
4678 | 4678 | 4678 | 7 | 44 | 5 | 12 | 32 | 120.9638 | 0.2648728 | 0.1099037 | 1106.058 | 0 | 0 | 0 |  | Fe_Cr_Ni_Cu_W | Fe7Cr44Ni5Cu12W32 | 0.04189617 | 6.0504 | 6.94 | 70.97683 | 571.4379 | 158.5558 | 278.599 | 349.8657
4679 | 4679 | 4679 | 4 | 57 | 4 | 12 | 23 | 117.2824 | 0.2560314 | 0.09933596 | 887.8467 | 0 | 0 | 0 |  | Fe_Cr_Ni_Cu_W | Fe4Cr57Ni4Cu12W23 | 0.03826211 | 5.71 | 6.84 | 64.29705 | 536.5168 | 99.43613 | 311.3087 | 287.4294
4680 | 4680 | 4680 | 42 | 6 | 10 | 5 | 37 | 116.2187 | 0.2844114 | 0.1310607 | 1447.728 | 0 | 0 | 0 |  | Fe_Cr_Ni_Cu_W | Fe42Cr6Ni10Cu5W37 | 0.04586871 | 1.984 | 7.49 | 68.86588 | 480.9703 | 125.6055 | 143.9307 | 331.8347
4681 | 4681 | 4681 | 35 | 9 | 10 | 5 | 41 | 120.381 | 0.2823187 | 0.1303022 | 1490.805 | 0 | 0 | 0 |  | Fe_Cr_Ni_Cu_W | Fe35Cr9Ni10Cu5W41 | 0.04624479 | 2.0076 | 7.35 | 70.45566 | 488.5412 | 142.4689 | 210.4835 | 361.331
4682 | 4682 | 4682 | 28 | 13 | 9 | 6 | 44 | 123.6443 | 0.2800903 | 0.1274933 | 1483.819 | 0 | 0 | 0 |  | Fe_Cr_Ni_Cu_W | Fe28Cr13Ni9Cu6W44 | 0.04601647 | 2.7364 | 7.22 | 71.91412 | 481.7648 | 136.1163 | 206.2955 | 372.2657
4683 | 4683 | 4683 | 22 | 18 | 8 | 7 | 45 | 125.549 | 0.2776257 | 0.1241053 | 1443.557 | 0 | 0 | 0 |  | Fe_Cr_Ni_Cu_W | Fe22Cr18Ni8Cu7W45 | 0.04554195 | 3.4568 | 7.11 | 72.94512 | 493.2523 | 136.8264 | 210.0717 | 367.2215
4684 | 4684 | 4684 | 16 | 25 | 6 | 8 | 45 | 127.2358 | 0.274116 | 0.1193824 | 1372.465 | 0 | 0 | 0 |  | Fe_Cr_Ni_Cu_W | Fe16Cr25Ni6Cu8W45 | 0.04496285 | 4.3396 | 6.96 | 74.00885 | 522.8165 | 148.0004 | 217.7162 | 392.8232
4685 | 4685 | 4685 | 11 | 32 | 5 | 9 | 43 | 127.3408 | 0.2707449 | 0.1157388 | 1299.074 | 0 | 0 | 0 |  | Fe_Cr_Ni_Cu_W | Fe11Cr32Ni5Cu9W43 | 0.04436507 | 5.0344 | 6.87 | 74.45106 | 525.1849 | 152.0423 | 239.6892 | 403.1714
4686 | 4686 | 4686 | 6 | 43 | 3 | 11 | 38 | 125.5406 | 0.2653157 | 0.1100215 | 1164.648 | 0 | 0 | 0 |  | Fe_Cr_Ni_Cu_W | Fe6Cr43Ni3Cu11W38 | 0.04314351 | 6.257034 | 6.782178 | 73.84121 | 552.4634 | 152.3163 | 256.0302 | 352.1687
4687 | 4687 | 4687 | 32 | 9 | 6 | 3 | 50 | 128.2236 | 0.2803495 | 0.1267205 | 1541.71 | 0 | 0 | 0 |  | Fe_Cr_Ni_Cu_W | Fe32Cr9Ni6Cu3W50 | 0.04684956 | 1.3776 | 7.03 | 71.47419 | 477.9627 | 129.0754 | 209.5549 | 415.692
4688 | 4688 | 4688 | 25 | 13 | 6 | 4 | 52 | 130.5463 | 0.2785333 | 0.1231016 | 1503.661 | 0 | 0 | 0 |  | Fe_Cr_Ni_Cu_W | Fe25Cr13Ni6Cu4W52 | 0.04614013 | 2.066 | 6.94 | 72.25088 | 464.8304 | 143.4127 | 170.9577 | 420.6261
4689 | 4689 | 4689 | 19 | 18 | 5 | 5 | 53 | 132.3781 | 0.2762462 | 0.1188103 | 1443.439 | 0 | 0 | 0 |  | Fe_Cr_Ni_Cu_W | Fe19Cr18Ni5Cu5W53 | 0.04544039 | 2.8968 | 6.83 | 73.19863 | 489.3395 | 154.6112 | 248.4905 | 437.2967
4690 | 4690 | 4690 | 13 | 23 | 4 | 6 | 53 | 133.8977 | 0.2739162 | 0.1147545 | 1382.198 | 0 | 0 | 0 |  | Fe_Cr_Ni_Cu_W | Fe13Cr23Ni4Cu6W53 | 0.04473632 | 3.794715 | 6.727273 | 74.18613 | 495.0352 | 168.0309 | 200.4485 | 401.6694
4691 | 4691 | 4691 | 8 | 30 | 4 | 8 | 50 | 132.5109 | 0.2712595 | 0.1125314 | 1314.968 | 0 | 0 | 0 |  | Fe_Cr_Ni_Cu_W | Fe8Cr30Ni4Cu8W50 | 0.04431105 | 4.9584 | 6.72 | 75.37241 | 509.7675 | 158.8209 | 212.327 | 405.893
4692 | 4692 | 4692 | 12 | 33 | 47 | 5 | 3 | 91.31648 | 0.2779626 | 0.06608047 | 353.0612 | 1 | 1 | 1 | 353.0612 | Fe_Cr_Ni_Cu_W | Fe12Cr33Ni47Cu5W3 | 0.01722534 | -3.47 | 8.37 | 26.38541 | 239.127 | 76.02409 | 558.1041 | 139.7491 | 239.127 | 76.02409 | 558.1041 | 139.7491
4693 | 4693 | 4693 | 11 | 39 | 40 | 5 | 5 | 95.68998 | 0.2716343 | 0.07552852 | 459.0271 | 0 | 0 | 0 |  | Fe_Cr_Ni_Cu_W | Fe11Cr39Ni40Cu5W5 | 0.02140976 | -3.2916 | 8.07 | 32.75118 | 264.0125 | 71.17867 | 585.1874 | 199.7299
4694 | 4694 | 4694 | 10 | 44 | 34 | 4 | 7 | 100.1426 | 0.2659763 | 0.08227233 | 549.6856 | 0 | 0 | 0 |  | Fe_Cr_Ni_Cu_W | Fe10Cr44Ni34Cu4W7 | 0.02477234 | -3.349046 | 7.777778 | 37.97469 | 296.0874 | 73.86626 | 614.558 | 231.0746
4695 | 4695 | 4695 | 9 | 49 | 27 | 4 | 11 | 105.7533 | 0.2614683 | 0.09256787 | 700.7677 | 0 | 0 | 0 |  | Fe_Cr_Ni_Cu_W | Fe9Cr49Ni27Cu4W11 | 0.02981054 | -2.528 | 7.46 | 46.08687 | 372.8121 | 89.22185 | 522.8246 | 250.5026
4696 | 4696 | 4696 | 7 | 53 | 22 | 3 | 14 | 110.664 | 0.2574485 | 0.09662821 | 785.7603 | 0 | 0 | 0 |  | Fe_Cr_Ni_Cu_W | Fe7Cr53Ni22Cu3W14 | 0.03291206 | -2.30752 | 7.181818 | 51.24887 | 435.799 | 87.44588 | 465.5512 | 263.3383
4697 | 4697 | 4697 | 19 | 21 | 51 | 6 | 3 | 86.81367 | 0.2887568 | 0.06436108 | 326.5967 | 1 | 1 | 1 | 326.5967 | Fe_Cr_Ni_Cu_W | Fe19Cr21Ni51Cu6W3 | 0.01750911 | -2.2464 | 8.72 | 26.16945 | 205.7593 | 53.48158 | 452.3077 | 139.8022 | 205.7593 | 53.48158 | 452.3077 | 139.8022
4698 | 4698 | 4698 | 17 | 27 | 44 | 7 | 5 | 90.86835 | 0.2825545 | 0.07568591 | 444.6355 | 1 | 0 | 0 |  | Fe_Cr_Ni_Cu_W | Fe17Cr27Ni44Cu7W5 | 0.02172299 | -1.9916 | 8.45 | 32.71758 | 235.4569 | 61.43417 | 488.8835 | 174.2317
4699 | 4699 | 4699 | 16 | 32 | 38 | 8 | 7 | 94.34819 | 0.2777512 | 0.08363177 | 540.6692 | 0 | 0 | 0 |  | Fe_Cr_Ni_Cu_W | Fe16Cr32Ni38Cu8W7 | 0.02490159 | -1.42339 | 8.217822 | 37.89817 | 266.9497 | 55.67692 | 451.6557 | 202.5921
4700 | 4700 | 4700 | 14 | 36 | 32 | 8 | 10 | 99.0214 | 0.273222 | 0.09301995 | 671.3562 | 0 | 0 | 0 |  | Fe_Cr_Ni_Cu_W | Fe14Cr36Ni32Cu8W10 | 0.02888247 | -0.9472 | 7.96 | 44.43602 | 330.5912 | 61.38908 | 404.2644 | 234.5905
4701 | 4701 | 4701 | 11 | 40 | 26 | 9 | 14 | 104.0606 | 0.2694938 | 0.1009755 | 805.2133 | 0 | 0 | 0 |  | Fe_Cr_Ni_Cu_W | Fe11Cr40Ni26Cu9W14 | 0.03283457 | 0.1964 | 7.71 | 51.48543 | 408.5658 | 73.20856 | 363.8459 | 240.304
4702 | 4702 | 4702 | 9 | 44 | 21 | 8 | 18 | 109.5618 | 0.2656463 | 0.1056523 | 912.9492 | 0 | 0 | 0 |  | Fe_Cr_Ni_Cu_W | Fe9Cr44Ni21Cu8W18 | 0.03594549 | 0.5664 | 7.42 | 56.96271 | 473.0442 | 75.63407 | 336.1885 | 245.1891
4703 | 4703 | 4703 | 7 | 46 | 16 | 7 | 23 | 115.4762 | 0.2632558 | 0.1090153 | 1018.558 | 0 | 0 | 0 |  | Fe_Cr_Ni_Cu_W | Fe7Cr46Ni16Cu7W23 | 0.03908634 | 1.12111 | 7.141414 | 62.69351 | 518.5953 | 82.29697 | 308.5239 | 279.9332
4704 | 4704 | 4704 | 29 | 12 | 52 | 4 | 3 | 84.52635 | 0.2952263 | 0.06256889 | 307.0263 | 1 | 1 | 1 | 307.0263 | Fe_Cr_Ni_Cu_W | Fe29Cr12Ni52Cu4W3 | 0.01741841 | -1.9936 | 8.86 | 25.27845 | 195.6929 | 48.08461 | 332.5832 | 157.3007 | 195.6929 | 48.08461 | 332.5832 | 157.3007
4705 | 4705 | 4705 | 27 | 16 | 46 | 8 | 4 | 85.76065 | 0.2921938 | 0.06912309 | 366.1379 | 1 | 1 | 1 | 366.1379 | Fe_Cr_Ni_Cu_W | Fe27Cr16Ni46Cu8W4 | 0.01999667 | -0.7983531 | 8.752475 | 29.51658 | 204.1344 | 38.72497 | 425.4072 | 160.7133 | 204.1344 | 38.72497 | 425.4072 | 160.7133
4706 | 4706 | 4706 | 24 | 21 | 39 | 10 | 6 | 89.16437 | 0.2871411 | 0.07924183 | 474.4414 | 1 | 0 | 0 |  | Fe_Cr_Ni_Cu_W | Fe24Cr21Ni39Cu10W6 | 0.02376688 | -0.066 | 8.54 | 35.69538 | 235.2234 | 44.90679 | 393.8039 | 173.6011
4707 | 4707 | 4707 | 21 | 25 | 34 | 12 | 9 | 92.94345 | 0.2833691 | 0.09082295 | 614.6333 | 0 | 0 | 0 |  | Fe_Cr_Ni_Cu_W | Fe21Cr25Ni34Cu12W9 | 0.02782366 | 0.8971669 | 8.356436 | 42.61223 | 280.298 | 51.3559 | 346.2692 | 211.0611
4708 | 4708 | 4708 | 17 | 28 | 29 | 13 | 13 | 97.84772 | 0.2799024 | 0.1016167 | 775.0271 | 0 | 0 | 0 |  | Fe_Cr_Ni_Cu_W | Fe17Cr28Ni29Cu13W13 | 0.0320691 | 1.8216 | 8.15 | 50.14619 | 358.7983 | 54.43794 | 298.712 | 229.3265
4709 | 4709 | 4709 | 14 | 31 | 24 | 14 | 17 | 102.4867 | 0.2768354 | 0.1078785 | 895.5399 | 0 | 0 | 0 |  | Fe_Cr_Ni_Cu_W | Fe14Cr31Ni24Cu14W17 | 0.03517418 | 2.93 | 7.94 | 56.17642 | 422.1389 | 60.70793 | 298.7373 | 265.7473
4710 | 4710 | 4710 | 11 | 34 | 19 | 13 | 23 | 109.4448 | 0.2733151 | 0.11387 | 1048.263 | 0 | 0 | 0 |  | Fe_Cr_Ni_Cu_W | Fe11Cr34Ni19Cu13W23 | 0.03873788 | 3.5544 | 7.63 | 62.92662 | 484.4635 | 75.60679 | 277.5541 | 291.069
4711 | 4711 | 4711 | 8 | 36 | 15 | 12 | 29 | 115.7778 | 0.2709836 | 0.1163881 | 1157.483 | 0 | 0 | 0 |  | Fe_Cr_Ni_Cu_W | Fe8Cr36Ni15Cu12W29 | 0.04119663 | 4.0956 | 7.36 | 68.00728 | 531.1891 | 118.4128 | 237.9283 | 277.2093
4712 | 4712 | 4712 | 6 | 37 | 12 | 9 | 36 | 122.9831 | 0.2691001 | 0.1170601 | 1254.51 | 0 | 0 | 0 |  | Fe_Cr_Ni_Cu_W | Fe6Cr37Ni12Cu9W36 | 0.04329615 | 3.528 | 7.05 | 71.71443 | 536.5525 | 118.5661 | 242.7598 | 321.5639
4713 | 4713 | 4713 | 38 | 10 | 43 | 6 | 3 | 83.65054 | 0.2957655 | 0.06141172 | 294.7808 | 1 | 1 | 1 | 294.7808 | Fe_Cr_Ni_Cu_W | Fe38Cr10Ni43Cu6W3 | 0.01780799 | -0.7612 | 8.78 | 25.73927 | 193.6479 | 43.31518 | 346.6826 | 158.4807 | 193.6479 | 43.31518 | 346.6826 | 158.4807
4714 | 4714 | 4714 | 34 | 13 | 38 | 10 | 4 | 84.58346 | 0.2937111 | 0.06794752 | 351.8566 | 1 | 0 | 0 |  | Fe_Cr_Ni_Cu_W | Fe34Cr13Ni38Cu10W4 | 0.02048386 | 0.6089175 | 8.727273 | 30.12981 | 205.6304 | 44.29591 | 410.243 | 191.8466
4715 | 4715 | 4715 | 29 | 16 | 33 | 14 | 7 | 87.58105 | 0.2910476 | 0.08267522 | 502.2276 | 1 | 0 | 0 |  | Fe_Cr_Ni_Cu_W | Fe29Cr16Ni33Cu14W7 | 0.02566234 | 2.169166 | 8.626263 | 38.83625 | 250.1024 | 57.91473 | 319.7739 | 184.9798
4716 | 4716 | 4716 | 25 | 19 | 29 | 17 | 10 | 90.70125 | 0.2884098 | 0.0933291 | 632.1838 | 0 | 0 | 0 |  | Fe_Cr_Ni_Cu_W | Fe25Cr19Ni29Cu17W10 | 0.02922229 | 3.4604 | 8.51 | 45.42015 | 307.7168 | 64.63076 | 263.3264 | 215.829
4717 | 4717 | 4717 | 20 | 21 | 25 | 19 | 15 | 95.78182 | 0.2858485 | 0.1056502 | 818.0515 | 0 | 0 | 0 |  | Fe_Cr_Ni_Cu_W | Fe20Cr21Ni25Cu19W15 | 0.03367192 | 4.7972 | 8.35 | 53.94914 | 379.2456 | 65.89131 | 240.0407 | 241.9733
4718 | 4718 | 4718 | 16 | 24 | 21 | 19 | 20 | 101.6299 | 0.2822517 | 0.1128781 | 968.0528 | 0 | 0 | 0 |  | Fe_Cr_Ni_Cu_W | Fe16Cr24Ni21Cu19W20 | 0.03689371 | 5.6064 | 8.11 | 60.43178 | 435.1039 | 65.32179 | 247.5827 | 276.9898
4719 | 4719 | 4719 | 12 | 26 | 17 | 18 | 26 | 108.4381 | 0.2791375 | 0.1175394 | 1109.304 | 0 | 0 | 0 |  | Fe_Cr_Ni_Cu_W | Fe12Cr26Ni17Cu18W26 | 0.03979156 | 6.317723 | 7.838384 | 66.5593 | 480.4288 | 83.13975 | 235.1174 | 319.6909
4720 | 4720 | 4720 | 9 | 28 | 13 | 17 | 34 | 115.873 | 0.2765743 | 0.1202474 | 1241.172 | 0 | 0 | 0 |  | Fe_Cr_Ni_Cu_W | Fe9Cr28Ni13Cu17W34 | 0.04197247 | 7.016175 | 7.534653 | 71.70928 | 516.4422 | 135.5438 | 242.5896 | 351.3204
4721 | 4721 | 4721 | 6 | 28 | 11 | 12 | 43 | 125.1728 | 0.2743348 | 0.1193523 | 1344.865 | 0 | 0 | 0 |  | Fe_Cr_Ni_Cu_W | Fe6Cr28Ni11Cu12W43 | 0.04370734 | 5.6708 | 7.16 | 74.57205 | 525.5759 | 171.4728 | 243.0382 | 391.4375
4722 | 4722 | 4722 | 45 | 8 | 35 | 9 | 3 | 82.38872 | 0.2969437 | 0.06028506 | 281.3939 | 1 | 1 | 1 | 281.3939 | Fe_Cr_Ni_Cu_W | Fe45Cr8Ni35Cu9W3 | 0.01828996 | 0.8888 | 8.75 | 26.35071 | 196.6588 | 54.9716 | 415.1967 | 234.0564 | 196.6588 | 54.9716 | 415.1967 | 234.0564
4723 | 4723 | 4723 | 39 | 10 | 31 | 14 | 5 | 83.65509 | 0.295938 | 0.07237784 | 387.5788 | 1 | 0 | 0 |  | Fe_Cr_Ni_Cu_W | Fe39Cr10Ni31Cu14W5 | 0.02274191 | 2.718498 | 8.747475 | 33.67623 | 221.2453 | 47.38805 | 335.31 | 225.8942
4724 | 4724 | 4724 | 33 | 12 | 27 | 19 | 8 | 85.93085 | 0.2945865 | 0.08550168 | 523.6293 | 1 | 0 | 0 |  | Fe_Cr_Ni_Cu_W | Fe33Cr12Ni27Cu19W8 | 0.02719664 | 4.605652 | 8.717172 | 41.78474 | 271.8177 | 60.97585 | 246.8563 | 194.2292
4725 | 4725 | 4725 | 28 | 14 | 24 | 22 | 12 | 89.70746 | 0.2924337 | 0.09824281 | 686.0299 | 0 | 0 | 0 |  | Fe_Cr_Ni_Cu_W | Fe28Cr14Ni24Cu22W12 | 0.03125297 | 5.936 | 8.62 | 49.62419 | 329.4493 | 70.26075 | 215.49 | 207.2735
4726 | 4726 | 4726 | 23 | 16 | 20 | 24 | 17 | 94.75332 | 0.2896915 | 0.1085813 | 854.5491 | 0 | 0 | 0 |  | Fe_Cr_Ni_Cu_W | Fe23Cr16Ni20Cu24W17 | 0.03494982 | 7.3616 | 8.46 | 57.40209 | 384.4977 | 68.83985 | 237.0242 | 267.7296
4727 | 4727 | 4727 | 18 | 18 | 17 | 25 | 22 | 99.89841 | 0.2870813 | 0.1150197 | 992.5212 | 0 | 0 | 0 |  | Fe_Cr_Ni_Cu_W | Fe18Cr18Ni17Cu25W22 | 0.03753623 | 8.4984 | 8.29 | 63.51189 | 428.7411 | 80.47701 | 227.5171 | 283.1811
4728 | 4728 | 4728 | 13 | 20 | 13 | 24 | 30 | 108.206 | 0.2835022 | 0.1202831 | 1165.014 | 0 | 0 | 0 |  | Fe_Cr_Ni_Cu_W | Fe13Cr20Ni13Cu24W30 | 0.04038127 | 9.5664 | 7.98 | 70.4712 | 471.6862 | 91.30849 | 217.0995 | 325.8966
4729 | 4729 | 4729 | 9 | 20 | 11 | 22 | 38 | 115.7657 | 0.2815706 | 0.1219691 | 1289.525 | 0 | 0 | 0 |  | Fe_Cr_Ni_Cu_W | Fe9Cr20Ni11Cu22W38 | 0.04191886 | 9.9208 | 7.72 | 74.75634 | 495.6444 | 143.4879 | 226.5538 | 361.9001
4730 | 4730 | 4730 | 6 | 20 | 8 | 16 | 50 | 127.3171 | 0.2784616 | 0.1179744 | 1372.555 | 0 | 0 | 0 |  | Fe_Cr_Ni_Cu_W | Fe6Cr20Ni8Cu16W50 | 0.04272766 | 8.6656 | 7.24 | 76.65507 | 492.6494 | 180.195 | 214.8326 | 370.4278
4731 | 4731 | 4731 | 50 | 7 | 25 | 14 | 3 | 80.87478 | 0.2978276 | 0.0589984 | 265.673 | 1 | 0 | 0 |  | Fe_Cr_Ni_Cu_W | Fe50Cr7Ni25Cu14W3 | 0.01902379 | 3.39598 | 8.727273 | 27.39032 | 190.668 | 58.17961 | 435.1703 | 338.9431
4732 | 4732 | 4732 | 42 | 8 | 23 | 21 | 6 | 82.0852 | 0.298364 | 0.07594564 | 412.7614 | 1 | 0 | 0 |  | Fe_Cr_Ni_Cu_W | Fe42Cr8Ni23Cu21W6 | 0.02459921 | 5.7056 | 8.81 | 37.18925 | 234.7796 | 50.32146 | 294.3519 | 302.9573
4733 | 4733 | 4733 | 36 | 9 | 20 | 26 | 9 | 83.9777 | 0.2978969 | 0.08762138 | 535.6193 | 0 | 0 | 0 |  | Fe_Cr_Ni_Cu_W | Fe36Cr9Ni20Cu26W9 | 0.02832462 | 7.4884 | 8.82 | 44.63396 | 280.3228 | 63.84105 | 248.8941 | 278.1339
4734 | 4734 | 4734 | 29 | 11 | 18 | 28 | 13 | 88.13858 | 0.2954384 | 0.09912364 | 688.8069 | 0 | 0 | 0 |  | Fe_Cr_Ni_Cu_W | Fe29Cr11Ni18Cu28W13 | 0.0320248 | 8.557494 | 8.727273 | 52.39358 | 334.8988 | 83.29861 | 216.0352 | 286.523
4735 | 4735 | 4735 | 24 | 12 | 16 | 30 | 18 | 92.72523 | 0.2935467 | 0.109292 | 852.3533 | 0 | 0 | 0 |  | Fe_Cr_Ni_Cu_W | Fe24Cr12Ni16Cu30W18 | 0.03518156 | 9.7728 | 8.62 | 59.58557 | 371.0179 | 79.00019 | 207.6407 | 267.5694
4736 | 4736 | 4736 | 18 | 14 | 13 | 31 | 25 | 99.56073 | 0.2902827 | 0.1176332 | 1036.276 | 0 | 0 | 0 |  | Fe_Cr_Ni_Cu_W | Fe18Cr14Ni13Cu31W25 | 0.03811358 | 11.17734 | 8.405941 | 67.17149 | 431.689 | 91.86526 | 229.9715 | 292.6256
4737 | 4737 | 4737 | 13 | 15 | 10 | 30 | 32 | 106.7425 | 0.2874135 | 0.120941 | 1172.105 | 0 | 0 | 0 |  | Fe_Cr_Ni_Cu_W | Fe13Cr15Ni10Cu30W32 | 0.04001337 | 12.322 | 8.16 | 72.94457 | 458.3006 | 100.5598 | 209.3325 | 330.3909
4738 | 4738 | 4738 | 8 | 15 | 8 | 26 | 42 | 116.855 | 0.2843123 | 0.1213353 | 1309.435 | 0 | 0 | 0 |  | Fe_Cr_Ni_Cu_W | Fe8Cr15Ni8Cu26W42 | 0.04130507 | 12.55953 | 7.79798 | 77.41632 | 496.2115 | 180.9664 | 223.2747 | 354.7957
4739 | 4739 | 4739 | 5 | 15 | 6 | 19 | 55 | 128.9516 | 0.280849 | 0.1153936 | 1363.552 | 0 | 0 | 0 |  | Fe_Cr_Ni_Cu_W | Fe5Cr15Ni6Cu19W55 | 0.04115198 | 10.8684 | 7.29 | 77.56185 | 469.2172 | 213.3499 | 208.7751 | 423.5655
4740 | 4740 | 4740 | 52 | 7 | 17 | 21 | 3 | 78.92644 | 0.2991358 | 0.05771604 | 248.8338 | 1 | 0 | 0 |  | Fe_Cr_Ni_Cu_W | Fe52Cr7Ni17Cu21W3 | 0.01960777 | 6.2708 | 8.77 | 28.28056 | 170.4666 | 43.14122 | 408.6001 | 389.2859
4741 | 4741 | 4741 | 43 | 7 | 16 | 28 | 6 | 79.78224 | 0.3006685 | 0.07446587 | 388.3973 | 0 | 0 | 0 |  | Fe_Cr_Ni_Cu_W | Fe43Cr7Ni16Cu28W6 | 0.02474625 | 8.314 | 8.9 | 38.08136 | 212.0312 | 44.48514 | 300.6342 | 369.2446
4742 | 4742 | 4742 | 36 | 7 | 15 | 33 | 9 | 81.28382 | 0.3012755 | 0.08626041 | 506.9854 | 0 | 0 | 0 |  | Fe_Cr_Ni_Cu_W | Fe36Cr7Ni15Cu33W9 | 0.02816154 | 9.7284 | 8.97 | 45.50549 | 259.4936 | 71.60622 | 280.8628 | 324.9659
4743 | 4743 | 4743 | 30 | 8 | 13 | 36 | 14 | 85.73247 | 0.2992809 | 0.1002794 | 687.328 | 0 | 0 | 0 |  | Fe_Cr_Ni_Cu_W | Fe30Cr8Ni13Cu36W14 | 0.03217379 | 11.08676 | 8.891089 | 54.531 | 316.6834 | 93.80289 | 229.6457 | 310.4566
4744 | 4744 | 4744 | 24 | 9 | 11 | 38 | 19 | 90.34541 | 0.2972112 | 0.1094145 | 838.4201 | 0 | 0 | 0 |  | Fe_Cr_Ni_Cu_W | Fe24Cr9Ni11Cu38W19 | 0.03492715 | 12.39996 | 8.792079 | 61.74996 | 365.0495 | 88.39732 | 232.9286 | 310.7998
4745 | 4745 | 4745 | 18 | 10 | 9 | 38 | 25 | 96.4928 | 0.2944133 | 0.1161526 | 992.6544 | 0 | 0 | 0 |  | Fe_Cr_Ni_Cu_W | Fe18Cr10Ni9Cu38W25 | 0.03729436 | 13.6644 | 8.62 | 68.62033 | 409.4338 | 101.644 | 208.4119 | 322.7274
4746 | 4746 | 4746 | 12 | 11 | 7 | 37 | 33 | 104.4094 | 0.2911664 | 0.1205109 | 1150.477 | 0 | 0 | 0 |  | Fe_Cr_Ni_Cu_W | Fe12Cr11Ni7Cu37W33 | 0.0390117 | 14.954 | 8.37 | 74.9327 | 431.5451 | 105.3733 | 238.8813 | 333.9669
4747 | 4747 | 4747 | 7 | 12 | 5 | 32 | 44 | 115.6303 | 0.2868153 | 0.1202257 | 1288.38 | 0 | 0 | 0 |  | Fe_Cr_Ni_Cu_W | Fe7Cr12Ni5Cu32W44 | 0.03998503 | 15.372 | 7.94 | 79.35559 | 476.0284 | 177.3807 | 215.829 | 359.9364
4748 | 4748 | 4748 | 4 | 12 | 4 | 23 | 57 | 128.537 | 0.2827133 | 0.1133973 | 1334.198 | 0 | 0 | 0 |  | Fe_Cr_Ni_Cu_W | Fe4Cr12Ni4Cu23W57 | 0.03952463 | 13.3208 | 7.39 | 78.71842 | 464.9347 | 228.16 | 174.0688 | 403.8089
4749 | 4749 | 4749 | 42 | 5 | 10 | 37 | 6 | 76.47764 | 0.304897 | 0.07300871 | 360.6192 | 0 | 0 | 0 |  | Fe_Cr_Ni_Cu_W | Fe42Cr5Ni10Cu37W6 | 0.02470938 | 10.8944 | 9.09 | 38.9764 | 184.6932 | 47.17629 | 288.2521 | 387.9642
4750 | 4750 | 4750 | 35 | 5 | 10 | 41 | 9 | 78.28667 | 0.3051492 | 0.08482677 | 476.3984 | 0 | 0 | 0 |  | Fe_Cr_Ni_Cu_W | Fe35Cr5Ni10Cu41W9 | 0.0278126 | 11.7692 | 9.15 | 46.33962 | 225.8538 | 72.94736 | 290.6967 | 388.4657
4751 | 4751 | 4751 | 28 | 6 | 9 | 44 | 13 | 81.75213 | 0.30359 | 0.09615432 | 614.3834 | 0 | 0 | 0 |  | Fe_Cr_Ni_Cu_W | Fe28Cr6Ni9Cu44W13 | 0.03082897 | 12.8116 | 9.12 | 54.13788 | 284.8135 | 93.90531 | 258.9417 | 312.9545
4752 | 4752 | 4752 | 22 | 7 | 8 | 45 | 18 | 86.74889 | 0.3010098 | 0.1062121 | 770.7552 | 0 | 0 | 0 |  | Fe_Cr_Ni_Cu_W | Fe22Cr7Ni8Cu45W18 | 0.03363178 | 13.8824 | 9.01 | 61.71515 | 344.865 | 109.7823 | 229.0552 | 315.2463
4753 | 4753 | 4753 | 16 | 8 | 6 | 45 | 25 | 93.82513 | 0.2975422 | 0.1147354 | 951.7528 | 0 | 0 | 0 |  | Fe_Cr_Ni_Cu_W | Fe16Cr8Ni6Cu45W25 | 0.03620692 | 15.4416 | 8.81 | 69.75177 | 389.2809 | 112.8154 | 251.7458 | 333.0383
4754 | 4754 | 4754 | 11 | 9 | 5 | 43 | 32 | 101.1701 | 0.294108 | 0.1191293 | 1098.578 | 0 | 0 | 0 |  | Fe_Cr_Ni_Cu_W | Fe11Cr9Ni5Cu43W32 | 0.0377694 | 16.4836 | 8.57 | 75.37075 | 401.2379 | 99.18986 | 222.1224 | 352.7867
4755 | 4755 | 4755 | 6 | 11 | 3 | 38 | 43 | 112.5144 | 0.2888801 | 0.1194174 | 1242.713 | 0 | 0 | 0 |  | Fe_Cr_Ni_Cu_W | Fe6Cr11Ni3Cu38W43 | 0.03877173 | 17.30693 | 8.118812 | 80.23981 | 462.1265 | 187.2302 | 217.3588 | 366.9219
4756 | 4756 | 4756 | 32 | 3 | 6 | 50 | 9 | 74.93955 | 0.3097628 | 0.08344434 | 444.8314 | 0 | 0 | 0 |  | Fe_Cr_Ni_Cu_W | Fe32Cr3Ni6Cu50W9 | 0.02717648 | 13.1836 | 9.38 | 47.10191 | 204.0172 | 70.53126 | 308.0777 | 416.0215
4757 | 4757 | 4757 | 25 | 4 | 6 | 52 | 13 | 78.70931 | 0.3077438 | 0.09491309 | 581.334 | 0 | 0 | 0 |  | Fe_Cr_Ni_Cu_W | Fe25Cr4Ni6Cu52W13 | 0.02998237 | 13.9064 | 9.34 | 54.93778 | 260.1189 | 92.97963 | 277.4294 | 356.1711
4758 | 4758 | 4758 | 19 | 5 | 5 | 53 | 18 | 83.73972 | 0.3048863 | 0.1048378 | 732.1485 | 0 | 0 | 0 |  | Fe_Cr_Ni_Cu_W | Fe19Cr5Ni5Cu53W18 | 0.0325245 | 15.0716 | 9.23 | 62.67783 | 304.28 | 111.5358 | 280.8026 | 361.134
4759 | 4759 | 4759 | 13 | 6 | 4 | 53 | 23 | 88.9935 | 0.3020631 | 0.1111148 | 860.537 | 0 | 0 | 0 |  | Fe_Cr_Ni_Cu_W | Fe13Cr6Ni4Cu53W23 | 0.03420539 | 16.30487 | 9.10101 | 69.14464 | 358.6497 | 115.1139 | 213.6331 | 333.593
4760 | 4760 | 4760 | 8 | 8 | 4 | 50 | 30 | 96.95713 | 0.297339 | 0.1170338 | 1025.016 | 0 | 0 | 0 |  | Fe_Cr_Ni_Cu_W | Fe8Cr8Ni4Cu50W30 | 0.03603677 | 17.3312 | 8.82 | 75.06291 | 383.0023 | 114.1847 | 249.5454 | 359.9146
4761 | 4761 | 4761 | 12 | 3 | 47 | 5 | 33 | 110.8524 | 0.2920589 | 0.1421329 | 1564.493 | 0 | 0 | 0 |  | Fe_Cr_Ni_Cu_W | Fe12Cr3Ni47Cu5W33 | 0.04397619 | -0.47 | 8.37 | 64.43749 | 386.9579 | 86.62196 | 199.032 | 280.9551
4762 | 4762 | 4762 | 11 | 5 | 40 | 5 | 39 | 116.8319 | 0.2887732 | 0.1423661 | 1659.555 | 0 | 0 | 0 |  | Fe_Cr_Ni_Cu_W | Fe11Cr5Ni40Cu5W39 | 0.04519865 | -0.286 | 8.07 | 67.30854 | 408.9059 | 83.57211 | 220.2061 | 328.5102
4763 | 4763 | 4763 | 10 | 7 | 34 | 4 | 44 | 122.3813 | 0.2858115 | 0.1403011 | 1707.307 | 0 | 0 | 0 |  | Fe_Cr_Ni_Cu_W | Fe10Cr7Ni34Cu4W44 | 0.04581153 | -0.540353 | 7.777778 | 68.74908 | 425.1739 | 88.72748 | 176.5714 | 359.9891
4764 | 4764 | 4764 | 9 | 11 | 27 | 4 | 49 | 127.2885 | 0.2823565 | 0.1348042 | 1675.081 | 0 | 0 | 0 |  | Fe_Cr_Ni_Cu_W | Fe9Cr11Ni27Cu4W49 | 0.04569634 | -0.1416 | 7.46 | 70.12132 | 447.3053 | 116.3041 | 223.3871 | 389.6752
4765 | 4765 | 4765 | 7 | 14 | 22 | 3 | 53 | 132.0329 | 0.279617 | 0.1286817 | 1626.818 | 0 | 0 | 0 |  | Fe_Cr_Ni_Cu_W | Fe7Cr14Ni22Cu3W53 | 0.04535625 | -0.3179267 | 7.181818 | 70.38658 | 437.6773 | 94.27696 | 206.6348 | 389.5968
4766 | 4766 | 4766 | 19 | 3 | 51 | 6 | 21 | 99.31555 | 0.2961298 | 0.1276879 | 1175.174 | 1 | 0 | 0 |  | Fe_Cr_Ni_Cu_W | Fe19Cr3Ni51Cu6W21 | 0.03882252 | -0.2088 | 8.72 | 56.34039 | 335.2264 | 76.65318 | 209.9972 | 230.7569
4767 | 4767 | 4767 | 17 | 5 | 44 | 7 | 27 | 105.4797 | 0.2924812 | 0.1344983 | 1357.228 | 0 | 0 | 0 |  | Fe_Cr_Ni_Cu_W | Fe17Cr5Ni44Cu7W27 | 0.04176721 | 0.3228 | 8.45 | 61.93416 | 381.1249 | 76.89058 | 195.5107 | 256.9883
4768 | 4768 | 4768 | 16 | 7 | 38 | 8 | 32 | 110.1876 | 0.2896313 | 0.1361578 | 1448.465 | 0 | 0 | 0 |  | Fe_Cr_Ni_Cu_W | Fe16Cr7Ni38Cu8W32 | 0.04329513 | 1.007744 | 8.217822 | 65.54605 | 406.0682 | 76.45992 | 179.6984 | 301.4531
4769 | 4769 | 4769 | 14 | 10 | 32 | 8 | 36 | 114.981 | 0.2863507 | 0.1363961 | 1518.221 | 0 | 0 | 0 |  | Fe_Cr_Ni_Cu_W | Fe14Cr10Ni32Cu8W36 | 0.04424766 | 1.3616 | 7.96 | 68.19062 | 435.5764 | 76.92592 | 198.0648 | 355.8591
4770 | 4770 | 4770 | 11 | 14 | 26 | 9 | 40 | 119.3464 | 0.2830797 | 0.1334561 | 1527.11 | 0 | 0 | 0 |  | Fe_Cr_Ni_Cu_W | Fe11Cr14Ni26Cu9W40 | 0.04452859 | 2.3284 | 7.71 | 70.64524 | 457.9839 | 93.9008 | 205.7529 | 309.46
4771 | 4771 | 4771 | 9 | 18 | 21 | 8 | 44 | 124.167 | 0.2796576 | 0.1296043 | 1522.427 | 0 | 0 | 0 |  | Fe_Cr_Ni_Cu_W | Fe9Cr18Ni21Cu8W44 | 0.04481561 | 2.3656 | 7.42 | 72.07461 | 466.2143 | 120.1047 | 212.0204 | 358.6611
4772 | 4772 | 4772 | 7 | 23 | 16 | 7 | 46 | 127.9682 | 0.2760027 | 0.1241949 | 1470.419 | 0 | 0 | 0 |  | Fe_Cr_Ni_Cu_W | Fe7Cr23Ni16Cu7W46 | 0.04480816 | 2.444649 | 7.141414 | 73.06501 | 499.7821 | 131.9983 | 243.2617 | 387.0825
4773 | 4773 | 4773 | 29 | 3 | 52 | 4 | 12 | 91.04665 | 0.2985708 | 0.105172 | 787.371 | 1 | 0 | 0 |  | Fe_Cr_Ni_Cu_W | Fe29Cr3Ni52Cu4W12 | 0.03170406 | -0.9964 | 8.86 | 44.97499 | 272.7115 | 74.60292 | 181.8189 | 195.9015
4774 | 4774 | 4774 | 27 | 4 | 46 | 8 | 16 | 94.16549 | 0.2968709 | 0.1126971 | 911.3975 | 1 | 0 | 0 |  | Fe_Cr_Ni_Cu_W | Fe27Cr4Ni46Cu8W16 | 0.03520418 | 0.5709244 | 8.752475 | 51.4941 | 318.2671 | 71.02471 | 169.3562 | 216.5147
4775 | 4775 | 4775 | 24 | 6 | 39 | 10 | 21 | 99.37398 | 0.2935959 | 0.1237587 | 1116.46 | 0 | 0 | 0 |  | Fe_Cr_Ni_Cu_W | Fe24Cr6Ni39Cu10W21 | 0.03864453 | 1.614 | 8.54 | 58.04231 | 369.5866 | 68.65035 | 191.2571 | 242.0704
4776 | 4776 | 4776 | 21 | 9 | 34 | 12 | 25 | 103.3563 | 0.2905928 | 0.1265134 | 1202.376 | 0 | 0 | 0 |  | Fe_Cr_Ni_Cu_W | Fe21Cr9Ni34Cu12W25 | 0.0403554 | 2.635036 | 8.356436 | 62.24487 | 400.7426 | 65.63573 | 219.6322 | 273.3955
4777 | 4777 | 4777 | 17 | 13 | 29 | 13 | 28 | 107.3336 | 0.2870841 | 0.1285931 | 1279.899 | 0 | 0 | 0 |  | Fe_Cr_Ni_Cu_W | Fe17Cr13Ni29Cu13W28 | 0.04141379 | 3.3996 | 8.15 | 65.46289 | 433.386 | 72.78117 | 207.3158 | 299.2806
4778 | 4778 | 4778 | 14 | 17 | 24 | 14 | 31 | 111.0165 | 0.2837952 | 0.1278298 | 1311.968 | 0 | 0 | 0 |  | Fe_Cr_Ni_Cu_W | Fe14Cr17Ni24Cu14W31 | 0.04210318 | 4.33 | 7.94 | 68.19817 | 474.6442 | 99.83183 | 229.7345 | 315.7791
4779 | 4779 | 4779 | 11 | 23 | 19 | 13 | 34 | 115.8179 | 0.2790143 | 0.1253765 | 1325.954 | 0 | 0 | 0 |  | Fe_Cr_Ni_Cu_W | Fe11Cr23Ni19Cu13W34 | 0.04277136 | 4.5092 | 7.63 | 70.3428 | 500.877 | 117.7476 | 212.9337 | 294.1935
4780 | 4780 | 4780 | 8 | 29 | 15 | 12 | 36 | 119.6576 | 0.2747027 | 0.1218681 | 1308.134 | 0 | 0 | 0 |  | Fe_Cr_Ni_Cu_W | Fe8Cr29Ni15Cu12W36 | 0.04307844 | 4.622 | 7.36 | 71.74148 | 529.4431 | 156.3281 | 226.1033 | 338.2831
4781 | 4781 | 4781 | 6 | 36 | 12 | 9 | 37 | 123.5119 | 0.2696438 | 0.1181682 | 1280.311 | 0 | 0 | 0 |  | Fe_Cr_Ni_Cu_W | Fe6Cr36Ni12Cu9W37 | 0.0434866 | 3.5856 | 7.05 | 72.11179 | 537.8891 | 150.5627 | 254.8033 | 331.0482
4782 | 4782 | 4782 | 38 | 3 | 43 | 6 | 10 | 88.74306 | 0.2983884 | 0.09655004 | 668.0718 | 1 | 0 | 0 |  | Fe_Cr_Ni_Cu_W | Fe38Cr3Ni43Cu6W10 | 0.02959129 | -0.0052 | 8.78 | 42.39764 | 292.6006 | 79.1572 | 196.8244 | 164.103
4783 | 4783 | 4783 | 34 | 4 | 38 | 10 | 13 | 91.0752 | 0.2972428 | 0.1081921 | 823.2752 | 1 | 0 | 0 |  | Fe_Cr_Ni_Cu_W | Fe34Cr4Ni38Cu10W13 | 0.03289754 | 1.659423 | 8.727273 | 48.51893 | 317.6528 | 74.6909 | 182.1501 | 193.8245
4784 | 4784 | 4784 | 29 | 7 | 33 | 14 | 16 | 93.8915 | 0.2947711 | 0.1140246 | 921.9652 | 0 | 0 | 0 |  | Fe_Cr_Ni_Cu_W | Fe29Cr7Ni33Cu14W16 | 0.03522732 | 3.274768 | 8.626263 | 53.79525 | 350.5406 | 63.83934 | 175.0377 | 199.8529
4785 | 4785 | 4785 | 25 | 10 | 29 | 17 | 19 | 96.77709 | 0.2922746 | 0.1164833 | 983.0793 | 0 | 0 | 0 |  | Fe_Cr_Ni_Cu_W | Fe25Cr10Ni29Cu17W19 | 0.0368973 | 4.58 | 8.51 | 58.03826 | 387.3358 | 67.93516 | 182.0338 | 243.0685
4786 | 4786 | 4786 | 20 | 15 | 25 | 19 | 21 | 99.6939 | 0.2885564 | 0.1176836 | 1025.985 | 0 | 0 | 0 |  | Fe_Cr_Ni_Cu_W | Fe20Cr15Ni25Cu19W21 | 0.03770582 | 5.5412 | 8.35 | 60.96647 | 419.1888 | 73.8337 | 210.3111 | 261.2747
4787 | 4787 | 4787 | 16 | 20 | 21 | 19 | 24 | 104.1289 | 0.2841624 | 0.1191957 | 1091.595 | 0 | 0 | 0 |  | Fe_Cr_Ni_Cu_W | Fe16Cr20Ni21Cu19W24 | 0.03899378 | 6.0704 | 8.11 | 64.28063 | 449.0409 | 62.78671 | 240.2591 | 289.8676
4788 | 4788 | 4788 | 12 | 26 | 17 | 18 | 26 | 108.4381 | 0.2791375 | 0.1189519 | 1129.391 | 0 | 0 | 0 |  | Fe_Cr_Ni_Cu_W | Fe12Cr26Ni17Cu18W26 | 0.03979156 | 6.317723 | 7.838384 | 66.5593 | 469.6068 | 76.7007 | 241.2823 | 290.5936
4789 | 4789 | 4789 | 9 | 34 | 13 | 17 | 28 | 112.4994 | 0.2734799 | 0.1147579 | 1101.803 | 0 | 0 | 0 |  | Fe_Cr_Ni_Cu_W | Fe9Cr34Ni13Cu17W28 | 0.04024622 | 6.472699 | 7.534653 | 68.02838 | 512.1099 | 102.9443 | 233.3249 | 314.105
4790 | 4790 | 4790 | 6 | 43 | 11 | 12 | 28 | 117.1235 | 0.2662087 | 0.1119469 | 1092.002 | 0 | 0 | 0 |  | Fe_Cr_Ni_Cu_W | Fe6Cr43Ni11Cu12W28 | 0.04066472 | 4.6508 | 7.16 | 67.82507 | 540.5462 | 120.6984 | 262.4239 | 281.74
4791 | 4791 | 4791 | 45 | 3 | 35 | 9 | 8 | 86.05076 | 0.2987937 | 0.08738005 | 550.0306 | 1 | 0 | 0 |  | Fe_Cr_Ni_Cu_W | Fe45Cr3Ni35Cu9W8 | 0.02718756 | 1.4388 | 8.75 | 39.37144 | 273.2827 | 65.68503 | 209.8489 | 184.3627
4792 | 4792 | 4792 | 39 | 5 | 31 | 14 | 10 | 87.29557 | 0.2978388 | 0.09760626 | 666.2987 | 1 | 0 | 0 |  | Fe_Cr_Ni_Cu_W | Fe39Cr5Ni31Cu14W10 | 0.02979138 | 3.336802 | 8.747475 | 44.57076 | 303.5039 | 62.65155 | 203.6633 | 181.5231
4793 | 4793 | 4793 | 33 | 8 | 27 | 19 | 12 | 88.78359 | 0.2961519 | 0.1023527 | 730.3632 | 0 | 0 | 0 |  | Fe_Cr_Ni_Cu_W | Fe33Cr8Ni27Cu19W12 | 0.03165557 | 5.146006 | 8.717172 | 49.10608 | 322.3216 | 70.3046 | 172.9018 | 192.3836
4794 | 4794 | 4794 | 28 | 12 | 24 | 22 | 14 | 91.08198 | 0.2932495 | 0.1037082 | 763.9173 | 0 | 0 | 0 |  | Fe_Cr_Ni_Cu_W | Fe28Cr12Ni24Cu22W14 | 0.0330314 | 6.2112 | 8.62 | 52.69118 | 357.3082 | 68.11138 | 204.8661 | 232.4704
4795 | 4795 | 4795 | 23 | 17 | 20 | 24 | 16 | 94.08943 | 0.2892575 | 0.1063772 | 819.2296 | 0 | 0 | 0 |  | Fe_Cr_Ni_Cu_W | Fe23Cr17Ni20Cu24W16 | 0.03424504 | 7.2244 | 8.46 | 56.11372 | 382.7119 | 82.39558 | 237.3465 | 277.3387
4796 | 4796 | 4796 | 18 | 22 | 17 | 25 | 18 | 97.3342 | 0.2852538 | 0.1081524 | 867.9198 | 0 | 0 | 0 |  | Fe_Cr_Ni_Cu_W | Fe18Cr22Ni17Cu25W18 | 0.03528134 | 7.9608 | 8.29 | 59.12834 | 417.5654 | 77.98595 | 248.4054 | 257.3277
4797 | 4797 | 4797 | 13 | 30 | 13 | 24 | 20 | 102.1294 | 0.278608 | 0.1079643 | 902.8933 | 0 | 0 | 0 |  | Fe_Cr_Ni_Cu_W | Fe13Cr30Ni13Cu24W20 | 0.03625759 | 8.3464 | 7.98 | 61.75913 | 443.8313 | 83.48596 | 249.5598 | 274.2104
4798 | 4798 | 4798 | 9 | 38 | 11 | 22 | 20 | 105.2931 | 0.2723487 | 0.1050566 | 883.4333 | 0 | 0 | 0 |  | Fe_Cr_Ni_Cu_W | Fe9Cr38Ni11Cu22W20 | 0.0361961 | 7.9552 | 7.72 | 61.78438 | 476.2314 | 93.65343 | 298.4257 | 300.718
4799 | 4799 | 4799 | 6 | 50 | 8 | 16 | 20 | 111.0517 | 0.2620553 | 0.1006991 | 858.8383 | 0 | 0 | 0 |  | Fe_Cr_Ni_Cu_W | Fe6Cr50Ni8Cu16W20 | 0.03646353 | 6.2896 | 7.24 | 61.32699 | 503.4816 | 84.54355 | 357.9063 | 290.5085
4800 | 4800 | 4800 | 50 | 3 | 25 | 14 | 7 | 83.84247 | 0.2993023 | 0.08576888 | 517.9431 | 1 | 0 | 0 |  | Fe_Cr_Ni_Cu_W | Fe50Cr3Ni25Cu14W7 | 0.02614657 | 3.869401 | 8.727273 | 38.46217 | 272.0388 | 83.62469 | 229.0123 | 228.1512
4801 | 4801 | 4801 | 42 | 6 | 23 | 21 | 8 | 83.53877 | 0.2990789 | 0.08486385 | 506.9304 | 1 | 0 | 0 |  | Fe_Cr_Ni_Cu_W | Fe42Cr6Ni23Cu21W8 | 0.02734107 | 5.9808 | 8.81 | 41.74254 | 275.3989 | 62.12069 | 241.395 | 253.4852
4802 | 4802 | 4802 | 36 | 9 | 20 | 26 | 9 | 83.9777 | 0.2978969 | 0.08762138 | 535.6193 | 0 | 0 | 0 |  | Fe_Cr_Ni_Cu_W | Fe36Cr9Ni20Cu26W9 | 0.02832462 | 7.4884 | 8.82 | 44.63396 | 277.8161 | 58.05784 | 232.1449 | 252.6044
4803 | 4803 | 4803 | 29 | 13 | 18 | 28 | 11 | 86.73205 | 0.2946567 | 0.0962971 | 642.6944 | 0 | 0 | 0 |  | Fe_Cr_Ni_Cu_W | Fe29Cr13Ni18Cu28W11 | 0.03020858 | 8.246505 | 8.727273 | 49.05348 | 304.6326 | 73.45832 | 220.6496 | 255.331
4804 | 4804 | 4804 | 24 | 18 | 16 | 30 | 12 | 88.65936 | 0.2910914 | 0.0948965 | 639.6257 | 0 | 0 | 0 |  | Fe_Cr_Ni_Cu_W | Fe24Cr18Ni16Cu30W12 | 0.03072544 | 8.8416 | 8.62 | 50.97293 | 319.7102 | 77.49396 | 241.3792 | 279.0945
4805 | 4805 | 4805 | 18 | 25 | 13 | 31 | 14 | 92.49177 | 0.2854547 | 0.09519784 | 668.4474 | 0 | 0 | 0 |  | Fe_Cr_Ni_Cu_W | Fe18Cr25Ni13Cu31W14 | 0.03193317 | 9.538281 | 8.405941 | 54.30944 | 353.8195 | 75.37947 | 261.8456 | 293.753
4806 | 4806 | 4806 | 13 | 32 | 10 | 30 | 15 | 96.18089 | 0.2793498 | 0.09704412 | 712.2361 | 0 | 0 | 0 |  | Fe_Cr_Ni_Cu_W | Fe13Cr32Ni10Cu30W15 | 0.03257177 | 9.9216 | 8.16 | 56.17793 | 386.7889 | 91.3121 | 295.9037 | 288.7133
4807 | 4807 | 4807 | 8 | 42 | 8 | 26 | 15 | 100.8688 | 0.2703473 | 0.09576831 | 722.3654 | 0 | 0 | 0 |  | Fe_Cr_Ni_Cu_W | Fe8Cr42Ni8Cu26W15 | 0.03266737 | 9.25375 | 7.79798 | 56.20121 | 405.0136 | 84.19206 | 322.83 | 276.5739
4808 | 4808 | 4808 | 5 | 55 | 6 | 19 | 15 | 107.1662 | 0.2587048 | 0.0900244 | 684.9788 | 0 | 0 | 0 |  | Fe_Cr_Ni_Cu_W | Fe5Cr55Ni6Cu19W15 | 0.03280315 | 7.3644 | 7.29 | 55.35196 | 440.6222 | 97.94711 | 389.3691 | 280.2777
4809 | 4809 | 4809 | 52 | 3 | 17 | 21 | 7 | 81.87332 | 0.300539 | 0.07991125 | 450.7616 | 1 | 0 | 0 |  | Fe_Cr_Ni_Cu_W | Fe52Cr3Ni17Cu21W7 | 0.02625881 | 6.7988 | 8.77 | 39.45871 | 257.2409 | 56.04637 | 264.1023 | 309.9774
4810 | 4810 | 4810 | 43 | 6 | 16 | 28 | 7 | 80.51545 | 0.3010021 | 0.07907395 | 434.2271 | 0 | 0 | 0 |  | Fe_Cr_Ni_Cu_W | Fe43Cr6Ni16Cu28W7 | 0.02609845 | 8.4688 | 8.9 | 40.49988 | 229.3843 | 45.22168 | 294.811 | 362.3148
4811 | 4811 | 4811 | 36 | 9 | 15 | 33 | 7 | 79.82877 | 0.3006193 | 0.0782775 | 421.8747 | 0 | 0 | 0 |  | Fe_Cr_Ni_Cu_W | Fe36Cr9Ni15Cu33W7 | 0.02584489 | 9.3876 | 8.97 | 41.14304 | 220.0039 | 61.27324 | 276.3904 | 346.7658
4812 | 4812 | 4812 | 30 | 14 | 13 | 36 | 8 | 81.52009 | 0.2971773 | 0.07723764 | 420.3698 | 0 | 0 | 0 |  | Fe_Cr_Ni_Cu_W | Fe30Cr14Ni13Cu36W8 | 0.02663053 | 10.04686 | 8.891089 | 43.58798 | 224.8611 | 70.92223 | 302.4162 | 363.2701
4813 | 4813 | 4813 | 24 | 19 | 11 | 38 | 9 | 83.51247 | 0.2934483 | 0.07999107 | 454.6617 | 0 | 0 | 0 |  | Fe_Cr_Ni_Cu_W | Fe24Cr19Ni11Cu38W9 | 0.02736964 | 10.64327 | 8.792079 | 45.98581 | 241.0356 | 79.0696 | 312.327 | 312.9506
4814 | 4814 | 4814 | 18 | 25 | 9 | 38 | 10 | 86.50366 | 0.2881998 | 0.08514743 | 518.8556 | 0 | 0 | 0 |  | Fe_Cr_Ni_Cu_W | Fe18Cr25Ni9Cu38W10 | 0.02815394 | 11.0604 | 8.62 | 48.32184 | 266.2892 | 76.1179 | 287.8553 | 285.3484
4815 | 4815 | 4815 | 12 | 33 | 7 | 37 | 11 | 90.41612 | 0.2811877 | 0.08574845 | 545.1002 | 0 | 0 | 0 |  | Fe_Cr_Ni_Cu_W | Fe12Cr33Ni7Cu37W11 | 0.02882166 | 11.346 | 8.37 | 50.26042 | 292.8808 | 80.17435 | 286.4878 | 283.8564
4816 | 4816 | 4816 | 7 | 44 | 5 | 32 | 12 | 96.58826 | 0.2706799 | 0.08526278 | 571.1049 | 0 | 0 | 0 |  | Fe_Cr_Ni_Cu_W | Fe7Cr44Ni5Cu32W12 | 0.02971743 | 10.9304 | 7.94 | 51.75046 | 336.9634 | 92.78188 | 325.9553 | 283.0215
4817 | 4817 | 4817 | 4 | 57 | 4 | 23 | 12 | 103.7624 | 0.2577825 | 0.08210849 | 568.3987 | 0 | 0 | 0 |  | Fe_Cr_Ni_Cu_W | Fe4Cr57Ni4Cu23W12 | 0.03001305 | 8.8208 | 7.39 | 50.97882 | 387.6346 | 101.5459 | 388.0819 | 272.3237
4818 | 4818 | 4818 | 42 | 6 | 10 | 37 | 5 | 75.73164 | 0.3046112 | 0.06797193 | 315.5841 | 0 | 0 | 0 |  | Fe_Cr_Ni_Cu_W | Fe42Cr6Ni10Cu37W5 | 0.02333151 | 10.7136 | 9.09 | 36.2672 | 165.693 | 38.83249 | 306.8401 | 419.544
4819 | 4819 | 4819 | 35 | 9 | 10 | 41 | 5 | 75.32748 | 0.3040114 | 0.06740526 | 308.2874 | 0 | 0 | 0 |  | Fe_Cr_Ni_Cu_W | Fe35Cr9Ni10Cu41W5 | 0.02305096 | 10.9932 | 9.15 | 36.61912 | 157.9708 | 39.95396 | 341.0996 | 437.1614
4820 | 4820 | 4820 | 28 | 13 | 9 | 44 | 6 | 76.67697 | 0.3014535 | 0.07140694 | 345.1692 | 0 | 0 | 0 |  | Fe_Cr_Ni_Cu_W | Fe28Cr13Ni9Cu44W6 | 0.02400276 | 11.4004 | 9.12 | 39.58485 | 166.6909 | 47.29182 | 281.73 | 415.8339
4821 | 4821 | 4821 | 22 | 18 | 8 | 45 | 7 | 78.99166 | 0.2972747 | 0.07478506 | 383.1508 | 0 | 0 | 0 |  | Fe_Cr_Ni_Cu_W | Fe22Cr18Ni8Cu45W7 | 0.02487127 | 11.6648 | 9.01 | 42.20083 | 183.0864 | 57.0856 | 334.8371 | 372.7156
4822 | 4822 | 4822 | 16 | 25 | 6 | 45 | 8 | 82.30021 | 0.2909881 | 0.07695089 | 416.8067 | 0 | 0 | 0 |  | Fe_Cr_Ni_Cu_W | Fe16Cr25Ni6Cu45W8 | 0.02564608 | 12.1096 | 8.81 | 44.5686 | 211.082 | 69.45798 | 307.8115 | 324.5686
4823 | 4823 | 4823 | 11 | 32 | 5 | 43 | 9 | 86.21198 | 0.2842499 | 0.07879981 | 451.9709 | 0 | 0 | 0 |  | Fe_Cr_Ni_Cu_W | Fe11Cr32Ni5Cu43W9 | 0.02651268 | 12.2424 | 8.57 | 46.67976 | 237.1464 | 82.24609375 | 360.0733 | 351.3522
4824 | 4824 | 4824 | 6 | 43 | 3 | 38 | 11 | 93.28451 | 0.2734347 | 0.07894013 | 487.7958 | 0 | 0 | 0 |  | Fe_Cr_Ni_Cu_W | Fe6Cr43Ni3Cu38W11 | 0.02832817 | 12.31291 | 8.118812 | 50.18777 | 289.8912 | 86.69503 | 313.5273 | 316.2889
4825 | 4825 | 4825 | 32 | 9 | 6 | 50 | 3 | 70.41714 | 0.3084069 | 0.05426311 | 195.8729 | 0 | 0 | 0 |  | Fe_Cr_Ni_Cu_W | Fe32Cr9Ni6Cu50W3 | 0.01977616 | 11.8492 | 9.38 | 30.49246 | 125.523 | 32.21244 | 308.5928 | 464.2764
4826 | 4826 | 4826 | 25 | 13 | 6 | 52 | 4 | 72.06326 | 0.3054506 | 0.05985735 | 238.0737 | 0 | 0 | 0 |  | Fe_Cr_Ni_Cu_W | Fe25Cr13Ni6Cu52W4 | 0.02089358 | 11.858 | 9.34 | 34.0075 | 132.8317 | 37.79999 | 320.9556 | 485.1928
4827 | 4827 | 4827 | 19 | 18 | 5 | 53 | 5 | 74.39969 | 0.3010461 | 0.06428793 | 277.7951 | 0 | 0 | 0 |  | Fe_Cr_Ni_Cu_W | Fe19Cr18Ni5Cu53W5 | 0.02187902 | 12.1128 | 9.23 | 37.09393 | 145.8624 | 49.18282 | 321.9098 | 440.7392
4828 | 4828 | 4828 | 13 | 23 | 4 | 53 | 6 | 77.0131 | 0.2963269 | 0.07204335 | 347.7442 | 0 | 0 | 0 |  | Fe_Cr_Ni_Cu_W | Fe13Cr23Ni4Cu53W6 | 0.02281758 | 12.42649 | 9.10101 | 40.0851 | 159.2318 | 64.98624 | 343.0609 | 420.833
4829 | 4829 | 4829 | 8 | 30 | 4 | 50 | 8 | 82.29793 | 0.2887053 | 0.07469435 | 395.0846 | 0 | 0 | 0 |  | Fe_Cr_Ni_Cu_W | Fe8Cr30Ni4Cu50W8 | 0.0248893 | 12.72 | 8.82 | 44.84462 | 196.8145 | 70.73845 | 348.577 | 380.3196
4830 | 4830 | 4830 | 12 | 5 | 47 | 33 | 3 | 72.53123 | 0.3127818 | 0.06055934 | 246.6609 | 1 | 0 | 0 |  | Fe_Cr_Ni_Cu_W | Fe12Cr5Ni47Cu33W3 | 0.01931128 | 4.9076 | 9.77 | 30.57368 | 121.7394 | 21.28606 | 287.9176 | 315.3885
4831 | 4831 | 4831 | 11 | 5 | 40 | 39 | 5 | 73.07901 | 0.3128025 | 0.07228037 | 337.2671 | 1 | 0 | 0 |  | Fe_Cr_Ni_Cu_W | Fe11Cr5Ni40Cu39W5 | 0.02245703 | 6.2148 | 9.77 | 37.07506 | 137.4443 | 31.28349 | 292.3651 | 367.2422
4832 | 4832 | 4832 | 10 | 4 | 34 | 44 | 7 | 73.50445 | 0.3135621 | 0.0809851 | 412.3887 | 1 | 0 | 0 |  | Fe_Cr_Ni_Cu_W | Fe10Cr4Ni34Cu44W7 | 0.02482809 | 7.44169 | 9.79798 | 42.70924 | 156.4622 | 49.07726 | 296.0138 | 346.3347
4833 | 4833 | 4833 | 9 | 4 | 27 | 49 | 11 | 76.53957 | 0.3117451 | 0.09438197 | 557.0123 | 0 | 0 | 0 |  | Fe_Cr_Ni_Cu_W | Fe9Cr4Ni27Cu49W11 | 0.0282154 | 9.244 | 9.71 | 51.17617 | 207.9135 | 72.80605 | 275.5898 | 346.9626
4834 | 4834 | 4834 | 7 | 3 | 22 | 53 | 14 | 78.26388 | 0.3116717 | 0.1013123 | 643.9854 | 0 | 0 | 0 |  | Fe_Cr_Ni_Cu_W | Fe7Cr3Ni22Cu53W14 | 0.02991388 | 10.62994 | 9.707071 | 56.98062 | 241.3924 | 82.45598 | 257.1856 | 301.8495
4835 | 4835 | 4835 | 19 | 6 | 51 | 21 | 3 | 76.74579 | 0.3072557 | 0.06123204 | 268.2363 | 1 | 0 | 0 |  | Fe_Cr_Ni_Cu_W | Fe19Cr6Ni51Cu21W3 | 0.01897785 | 3.0936 | 9.47 | 28.77916 | 139.5743 | 24.70386 | 257.0742 | 215.7297
4836 | 4836 | 4836 | 17 | 7 | 44 | 27 | 5 | 77.56029 | 0.306595 | 0.07335184 | 368.2158 | 1 | 0 | 0 |  | Fe_Cr_Ni_Cu_W | Fe17Cr7Ni44Cu27W5 | 0.02267041 | 4.6244 | 9.45 | 35.59831 | 150.5378 | 32.66211 | 294.6049 | 252.0247
4837 | 4837 | 4837 | 16 | 8 | 38 | 32 | 7 | 78.66823 | 0.305609 | 0.08235431 | 452.9389 | 1 | 0 | 0 |  | Fe_Cr_Ni_Cu_W | Fe16Cr8Ni38Cu32W7 | 0.0252787 | 6.001765 | 9.405941 | 40.97646 | 178.8443 | 59.27935 | 303.5044 | 283.1887
4838 | 4838 | 4838 | 14 | 8 | 32 | 36 | 10 | 80.7631 | 0.3047447 | 0.09288697 | 568.5955 | 1 | 0 | 0 |  | Fe_Cr_Ni_Cu_W | Fe14Cr8Ni32Cu36W10 | 0.02841523 | 7.5424 | 9.36 | 47.88152 | 218.5327 | 76.71004 | 249.4302 | 265.0895
4839 | 4839 | 4839 | 11 | 9 | 26 | 40 | 14 | 84.14648 | 0.3026718 | 0.102941 | 703.2203 | 0 | 0 | 0 |  | Fe_Cr_Ni_Cu_W | Fe11Cr9Ni26Cu40W14 | 0.03131228 | 9.298 | 9.26 | 55.24952 | 271.3448 | 82.00223 | 236.5569 | 279.3888
4840 | 4840 | 4840 | 9 | 8 | 21 | 44 | 18 | 86.7745 | 0.3023243 | 0.1099023 | 812.2185 | 0 | 0 | 0 |  | Fe_Cr_Ni_Cu_W | Fe9Cr8Ni21Cu44W18 | 0.03326795 | 11.1504 | 9.22 | 61.45006 | 318.5067 | 105.6013 | 201.2326 | 284.8013
4841 | 4841 | 4841 | 7 | 7 | 16 | 46 | 23 | 91.00234 | 0.3009746 | 0.1158429 | 935.4566 | 0 | 0 | 0 |  | Fe_Cr_Ni_Cu_W | Fe7Cr7Ni16Cu46W23 | 0.03508303 | 13.17008 | 9.111111 | 67.93303 | 339.729 | 100.6294 | 230.1937 | 318.0376
4842 | 4842 | 4842 | 29 | 4 | 52 | 12 | 3 | 79.16158 | 0.3050018 | 0.06095806 | 276.7242 | 1 | 1 | 1 | 276.7242 | Fe_Cr_Ni_Cu_W | Fe29Cr4Ni52Cu12W3 | 0.01842092 | 1.3376 | 9.26 | 26.88568 | 164.9422 | 40.0092 | 232.0638 | 170.5072 | 164.9422 | 40.0092 | 232.0638 | 170.5072
4843 | 4843 | 4843 | 27 | 8 | 46 | 16 | 4 | 80.47561 | 0.3017787 | 0.06807069 | 337.394 | 1 | 0 | 0 |  | Fe_Cr_Ni_Cu_W | Fe27Cr8Ni46Cu16W4 | 0.02067005 | 2.238212 | 9.148515 | 30.84695 | 176.5268 | 35.88459 | 311.0284 | 224.4155
4844 | 4844 | 4844 | 24 | 10 | 39 | 21 | 6 | 81.88728 | 0.3001181 | 0.07829843 | 433.1039 | 1 | 0 | 0 |  | Fe_Cr_Ni_Cu_W | Fe24Cr10Ni39Cu21W6 | 0.02421184 | 3.8544 | 9.09 | 37.26929 | 196.1927 | 43.33182 | 282.267 | 216.4649
4845 | 4845 | 4845 | 21 | 12 | 34 | 25 | 9 | 84.5218 | 0.2979938 | 0.09031228 | 564.3264 | 1 | 0 | 0 |  | Fe_Cr_Ni_Cu_W | Fe21Cr12Ni34Cu25W9 | 0.02785466 | 5.265758 | 9 | 44.30137 | 231.3047 | 63.96383 | 285.899 | 230.3436
4846 | 4846 | 4846 | 17 | 13 | 29 | 28 | 13 | 88.1764 | 0.2960782 | 0.1018035 | 717.0912 | 0 | 0 | 0 |  | Fe_Cr_Ni_Cu_W | Fe17Cr13Ni29Cu28W13 | 0.03157269 | 6.8016 | 8.9 | 52.07725 | 291.9571 | 65.80447 | 237.0935 | 269.6751
4847 | 4847 | 4847 | 14 | 14 | 24 | 31 | 17 | 91.68475 | 0.2942922 | 0.1093159 | 839.8225 | 0 | 0 | 0 |  | Fe_Cr_Ni_Cu_W | Fe14Cr14Ni24Cu31W17 | 0.03414178 | 8.4856 | 8.79 | 58.3845 | 335.9196 | 78.54283 | 230.9984 | 281.5809
4848 | 4848 | 4848 | 11 | 13 | 19 | 34 | 23 | 96.38008 | 0.2933988 | 0.1170144 | 994.4727 | 0 | 0 | 0 |  | Fe_Cr_Ni_Cu_W | Fe11Cr13Ni19Cu34W23 | 0.03679027 | 10.6608 | 8.68 | 65.84254 | 390.1344 | 97.34747 | 238.0139 | 318.069
4849 | 4849 | 4849 | 8 | 12 | 15 | 36 | 29 | 101.1507 | 0.292454 | 0.1212608 | 1116.071 | 0 | 0 | 0 |  | Fe_Cr_Ni_Cu_W | Fe8Cr12Ni15Cu36W29 | 0.03828482 | 12.6012 | 8.56 | 71.61697 | 405.0999 | 92.26246 | 221.0492 | 321.4289
4850 | 4850 | 4850 | 6 | 9 | 12 | 37 | 36 | 106.3096 | 0.2923613 | 0.1240564 | 1232.66 | 0 | 0 | 0 |  | Fe_Cr_Ni_Cu_W | Fe6Cr9Ni12Cu37W36 | 0.03907716 | 14.4144 | 8.45 | 76.43193 | 428.785 | 126.5545 | 210.0526 | 365.1076
4851 | 4851 | 4851 | 38 | 6 | 43 | 10 | 3 | 80.97913 | 0.3006363 | 0.06081203 | 281.5728 | 1 | 1 | 1 | 281.5728 | Fe_Cr_Ni_Cu_W | Fe38Cr6Ni43Cu10W3 | 0.01832377 | 0.9476 | 8.98 | 26.51396 | 178.3254 | 33.57455 | 295.7317 | 187.0739 | 178.3254 | 33.57455 | 295.7317 | 187.0739
4852 | 4852 | 4852 | 34 | 10 | 38 | 13 | 4 | 82.56871 | 0.2973621 | 0.06746002 | 340.4933 | 1 | 0 | 0 |  | Fe_Cr_Ni_Cu_W | Fe34Cr10Ni38Cu13W4 | 0.02074793 | 1.806346 | 8.878788 | 30.62556 | 198.041 | 41.49328 | 373.2258 | 214.7955
4853 | 4853 | 4853 | 29 | 14 | 33 | 16 | 7 | 86.25264 | 0.2933892 | 0.08242352 | 493.6483 | 1 | 0 | 0 |  | Fe_Cr_Ni_Cu_W | Fe29Cr14Ni33Cu16W7 | 0.0257239 | 2.916845 | 8.727273 | 39.11791 | 246.1187 | 53.04646 | 283.2015 | 179.9263
4854 | 4854 | 4854 | 25 | 17 | 29 | 19 | 10 | 89.40003 | 0.2906442 | 0.09322646 | 623.9831 | 0 | 0 | 0 |  | Fe_Cr_Ni_Cu_W | Fe25Cr17Ni29Cu19W10 | 0.02921323 | 4.1636 | 8.61 | 45.68096 | 292.6572 | 68.87599 | 269.1175 | 220.547
4855 | 4855 | 4855 | 20 | 19 | 25 | 21 | 15 | 94.50297 | 0.2879466 | 0.1057289 | 810.646 | 0 | 0 | 0 |  | Fe_Cr_Ni_Cu_W | Fe20Cr19Ni25Cu21W15 | 0.03358547 | 5.4932 | 8.45 | 54.21171 | 365.2527 | 63.88385 | 236.7024 | 241.53
4856 | 4856 | 4856 | 16 | 19 | 21 | 24 | 20 | 98.48796 | 0.287192 | 0.113411 | 952.4984 | 0 | 0 | 0 |  | Fe_Cr_Ni_Cu_W | Fe16Cr19Ni21Cu24W20 | 0.03652681 | 7.3564 | 8.36 | 61.11465 | 417.6515 | 71.6938 | 241.0823 | 265.9996
4857 | 4857 | 4857 | 12 | 18 | 17 | 26 | 26 | 103.4675 | 0.2865711 | 0.1190479 | 1092.721 | 0 | 0 | 0 |  | Fe_Cr_Ni_Cu_W | Fe12Cr18Ni17Cu26W26 | 0.03894646 | 9.259463 | 8.242424 | 67.75286 | 442.701 | 82.28619 | 227.3156 | 314.1963
4858 | 4858 | 4858 | 9 | 17 | 13 | 28 | 34 | 109.3388 | 0.2858298 | 0.1225234 | 1224.668 | 0 | 0 | 0 |  | Fe_Cr_Ni_Cu_W | Fe9Cr17Ni13Cu28W34 | 0.04047255 | 11.25615 | 8.079208 | 73.49456 | 469.1359 | 114.8289 | 219.3611 | 338.791
4859 | 4859 | 4859 | 6 | 12 | 11 | 28 | 43 | 115.8541 | 0.2867191 | 0.1238874 | 1345.831 | 0 | 0 | 0 |  | Fe_Cr_Ni_Cu_W | Fe6Cr12Ni11Cu28W43 | 0.04090024 | 12.762 | 7.96 | 77.65378 | 468.996 | 157.7461 | 200.0652 | 363.8928
4860 | 4860 | 4860 | 45 | 9 | 35 | 8 | 3 | 83.05424 | 0.2957287 | 0.06041022 | 284.4254 | 1 | 1 | 1 | 284.4254 | Fe_Cr_Ni_Cu_W | Fe45Cr9Ni35Cu8W3 | 0.0181604 | 0.4576 | 8.7 | 26.16563 | 200.8507 | 53.92626 | 405.4668 | 207.412 | 200.8507 | 53.92626 | 405.4668 | 207.412
4861 | 4861 | 4861 | 39 | 14 | 31 | 10 | 5 | 86.32464 | 0.2911482 | 0.07267567 | 400.6728 | 1 | 0 | 0 |  | Fe_Cr_Ni_Cu_W | Fe39Cr14Ni31Cu10W5 | 0.02246267 | 1.099072 | 8.545455 | 33.06226 | 227.7947 | 45.54558 | 395.9384 | 183.7873
4862 | 4862 | 4862 | 33 | 19 | 27 | 12 | 8 | 90.55325 | 0.2865149 | 0.0859939 | 550.9281 | 0 | 0 | 0 |  | Fe_Cr_Ni_Cu_W | Fe33Cr19Ni27Cu12W8 | 0.02705455 | 1.957351 | 8.363636 | 40.83383 | 286.332 | 56.3732 | 321.9748 | 220.7663
4863 | 4863 | 4863 | 28 | 22 | 24 | 14 | 12 | 94.86747 | 0.283743 | 0.09839372 | 717.8656 | 0 | 0 | 0 |  | Fe_Cr_Ni_Cu_W | Fe28Cr22Ni24Cu14W12 | 0.0313992 | 3.0304 | 8.22 | 48.58148 | 358.1624 | 65.89296 | 254.4576 | 235.9633
4864 | 4864 | 4864 | 23 | 24 | 20 | 16 | 17 | 99.82474 | 0.2815173 | 0.1080719 | 882.2602 | 0 | 0 | 0 |  | Fe_Cr_Ni_Cu_W | Fe23Cr24Ni20Cu16W17 | 0.03537743 | 4.4848 | 8.06 | 56.33862 | 419.442 | 63.04172 | 251.1094 | 275.3198
4865 | 4865 | 4865 | 18 | 25 | 17 | 18 | 22 | 104.2615 | 0.2803326 | 0.1141552 | 1012.574 | 0 | 0 | 0 |  | Fe_Cr_Ni_Cu_W | Fe18Cr25Ni17Cu18W22 | 0.03811263 | 5.9756 | 7.94 | 62.53671 | 458.8581 | 67.99059 | 225.7064 | 277.7763
4866 | 4866 | 4866 | 13 | 24 | 13 | 20 | 30 | 110.6332 | 0.2799728 | 0.1195057 | 1172.286 | 0 | 0 | 0 |  | Fe_Cr_Ni_Cu_W | Fe13Cr24Ni13Cu20W30 | 0.04086186 | 8.0384 | 7.78 | 69.84977 | 490.486 | 88.08483 | 235.2018 | 298.8191
4867 | 4867 | 4867 | 9 | 22 | 11 | 20 | 38 | 116.9486 | 0.2799458 | 0.1214682 | 1290.919 | 0 | 0 | 0 |  | Fe_Cr_Ni_Cu_W | Fe9Cr22Ni11Cu20W38 | 0.04222674 | 9.0848 | 7.62 | 74.40289 | 506.2295 | 146.9279 | 209.8154 | 338.7874
4868 | 4868 | 4868 | 6 | 16 | 8 | 20 | 50 | 125.0392 | 0.2813615 | 0.1192652 | 1377.263 | 0 | 0 | 0 |  | Fe_Cr_Ni_Cu_W | Fe6Cr16Ni8Cu20W50 | 0.04191057 | 10.6208 | 7.44 | 77.52264 | 484.6709 | 191.3282 | 224.1112 | 414.7544
4869 | 4869 | 4869 | 50 | 14 | 25 | 7 | 3 | 85.56214 | 0.2892412 | 0.05962179 | 284.2871 | 1 | 1 | 1 | 284.2871 | Fe_Cr_Ni_Cu_W | Fe50Cr14Ni25Cu7W3 | 0.01816292 | 0.4305683 | 8.373737 | 26.20156 | 204.9638 | 60.78125 | 487.6886 | 184.3084 | 204.9638 | 60.78125 | 487.6886 | 184.3084
4870 | 4870 | 4870 | 42 | 21 | 23 | 8 | 6 | 90.62179 | 0.2831435 | 0.07711387 | 458.4292 | 1 | 0 | 0 |  | Fe_Cr_Ni_Cu_W | Fe42Cr21Ni23Cu8W6 | 0.02395723 | 0.6772 | 8.16 | 35.40565 | 254.4323 | 57.69794 | 382.8009 | 179.1289
4871 | 4871 | 4871 | 36 | 26 | 20 | 9 | 9 | 95.02746 | 0.2787228 | 0.0883759 | 598.3137 | 0 | 0 | 0 |  | Fe_Cr_Ni_Cu_W | Fe36Cr26Ni20Cu9W9 | 0.02818442 | 1.28 | 7.97 | 42.47952 | 314.9147 | 44.53413 | 340.8332 | 221.1534
4872 | 4872 | 4872 | 29 | 28 | 18 | 11 | 13 | 99.14982 | 0.277042 | 0.09877712 | 749.7871 | 0 | 0 | 0 |  | Fe_Cr_Ni_Cu_W | Fe29Cr28Ni18Cu11W13 | 0.03251845 | 2.472809 | 7.868687 | 50.23016 | 400.1061 | 72.8318 | 294.0966 | 259.83
4873 | 4873 | 4873 | 24 | 30 | 16 | 12 | 18 | 104.0816 | 0.2753726 | 0.1078195 | 909.9991 | 0 | 0 | 0 |  | Fe_Cr_Ni_Cu_W | Fe24Cr30Ni16Cu12W18 | 0.03626705 | 3.3648 | 7.72 | 57.21853 | 445.1817 | 67.50822 | 265.9498 | 261.6432
4874 | 4874 | 4874 | 18 | 31 | 13 | 14 | 25 | 109.9434 | 0.2745561 | 0.1148973 | 1075.032 | 0 | 0 | 0 |  | Fe_Cr_Ni_Cu_W | Fe18Cr31Ni13Cu14W25 | 0.03973666 | 5.044603 | 7.564356 | 64.7717 | 507.0001 | 105.0468 | 243.4879 | 297.8766
4875 | 4875 | 4875 | 13 | 30 | 10 | 15 | 32 | 115.777 | 0.2744538 | 0.1177605 | 1193.691 | 0 | 0 | 0 |  | Fe_Cr_Ni_Cu_W | Fe13Cr30Ni10Cu15W32 | 0.04196013 | 6.538 | 7.41 | 70.56989 | 532.1845 | 126.281 | 235.6918 | 315.9284
4876 | 4876 | 4876 | 8 | 26 | 8 | 15 | 42 | 123.3299 | 0.2756659 | 0.1185396 | 1313.767 | 0 | 0 | 0 |  | Fe_Cr_Ni_Cu_W | Fe8Cr26Ni8Cu15W42 | 0.04323265 | 7.702071 | 7.242424 | 75.32361 | 521.7933 | 168.5042 | 218.5723 | 317.5177
4877 | 4877 | 4877 | 5 | 19 | 6 | 15 | 55 | 131.194 | 0.2780734 | 0.1139683 | 1355.058 | 0 | 0 | 0 |  | Fe_Cr_Ni_Cu_W | Fe5Cr19Ni6Cu15W55 | 0.04206693 | 8.8028 | 7.09 | 76.61958 | 491.2854 | 211.158 | 196.418 | 372.9648
4878 | 4878 | 4878 | 52 | 21 | 17 | 7 | 3 | 88.1829 | 0.2820813 | 0.05925944 | 286.7591 | 1 | 0 | 0 |  | Fe_Cr_Ni_Cu_W | Fe52Cr21Ni17Cu7W3 | 0.01807844 | 0.794 | 8.07 | 26.1937 | 195.3792 | 57.08345 | 483.5526 | 169.1249
4879 | 4879 | 4879 | 43 | 28 | 16 | 7 | 6 | 93.54001 | 0.2760211 | 0.07588437 | 456.2474 | 0 | 0 | 0 |  | Fe_Cr_Ni_Cu_W | Fe43Cr28Ni16Cu7W6 | 0.02387105 | 0.7204 | 7.85 | 35.45405 | 245.4492 | 53.4332 | 437.8542 | 205.953125
4880 | 4880 | 4880 | 36 | 33 | 15 | 7 | 9 | 98.15628 | 0.2718825 | 0.08668032 | 593.3241 | 0 | 0 | 0 |  | Fe_Cr_Ni_Cu_W | Fe36Cr33Ni15Cu7W9 | 0.02809228 | 0.8052 | 7.67 | 42.41827 | 313.332 | 74.97323 | 391.8926 | 235.5968
4881 | 4881 | 4881 | 30 | 36 | 13 | 8 | 14 | 103.4342 | 0.2698126 | 0.09888572 | 775.9927 | 0 | 0 | 0 |  | Fe_Cr_Ni_Cu_W | Fe30Cr36Ni13Cu8W14 | 0.0332074 | 1.677483 | 7.50495 | 51.17615 | 405.0245 | 62.16763 | 337.705 | 255.2507
4882 | 4882 | 4882 | 24 | 38 | 11 | 9 | 19 | 108.3811 | 0.2684529 | 0.1062457 | 917.8495 | 0 | 0 | 0 |  | Fe_Cr_Ni_Cu_W | Fe24Cr38Ni11Cu9W19 | 0.03690227 | 2.666013 | 7.356436 | 58.09696 | 473.4359 | 78.93633 | 282.043 | 275.1996
4883 | 4883 | 4883 | 18 | 38 | 9 | 10 | 25 | 113.7269 | 0.2682918 | 0.1115424 | 1052.534 | 0 | 0 | 0 |  | Fe_Cr_Ni_Cu_W | Fe18Cr38Ni9Cu10W25 | 0.04011725 | 3.8532 | 7.22 | 64.73168 | 521.3338 | 86.163 | 288.2769 | 305.7091
4884 | 4884 | 4884 | 12 | 37 | 7 | 11 | 33 | 120.0038 | 0.2689086 | 0.1145704 | 1178.433 | 0 | 0 | 0 |  | Fe_Cr_Ni_Cu_W | Fe12Cr37Ni7Cu11W33 | 0.04258775 | 5.1988 | 7.07 | 70.84483 | 540.5627 | 114.9054 | 266.4052 | 359.5101
4885 | 4885 | 4885 | 7 | 32 | 5 | 12 | 44 | 127.2162 | 0.2714661 | 0.114223 | 1277.368 | 0 | 0 | 0 |  | Fe_Cr_Ni_Cu_W | Fe7Cr32Ni5Cu12W44 | 0.04367098 | 6.756 | 6.94 | 75.57056 | 541.6244 | 181.1578 | 222.6269 | 368.5877
4886 | 4886 | 4886 | 4 | 23 | 4 | 12 | 57 | 134.663 | 0.2752044 | 0.1092534 | 1304.928 | 0 | 0 | 0 |  | Fe_Cr_Ni_Cu_W | Fe4Cr23Ni4Cu12W57 | 0.04219173 | 7.614 | 6.84 | 76.06911 | 487.9256 | 203.9656 | 241.0355 | 447.8602
4887 | 4887 | 4887 | 42 | 37 | 10 | 5 | 6 | 97.40579 | 0.2671971 | 0.07424733 | 453.0669 | 0 | 0 | 0 |  | Fe_Cr_Ni_Cu_W | Fe42Cr37Ni10Cu5W6 | 0.02367946 | 0.3472 | 7.49 | 35.36043 | 238.0706 | 66.37155 | 554.7875 | 245.6905
4888 | 4888 | 4888 | 35 | 41 | 10 | 5 | 9 | 101.6144 | 0.2643208 | 0.08466857 | 584.8799 | 0 | 0 | 0 |  | Fe_Cr_Ni_Cu_W | Fe35Cr41Ni10Cu5W9 | 0.0279704 | 0.4076 | 7.35 | 42.37924 | 301.614 | 63.12397 | 510.7055 | 253.8419
4889 | 4889 | 4889 | 28 | 44 | 9 | 6 | 13 | 106.0601 | 0.262597 | 0.09398859 | 724.8988 | 0 | 0 | 0 |  | Fe_Cr_Ni_Cu_W | Fe28Cr44Ni9Cu6W13 | 0.03231259 | 1.1988 | 7.22 | 49.88577 | 385.8814 | 74.66047 | 401.5679 | 277.2238
4890 | 4890 | 4890 | 22 | 45 | 8 | 7 | 18 | 110.6635 | 0.2624559 | 0.1020522 | 870.077 | 0 | 0 | 0 |  | Fe_Cr_Ni_Cu_W | Fe22Cr45Ni8Cu7W18 | 0.0363117 | 2.1176 | 7.11 | 57.16327 | 475.5918 | 83.64342 | 334.1673 | 267.497
4891 | 4891 | 4891 | 16 | 45 | 6 | 8 | 25 | 116.5794 | 0.2629374 | 0.1083434 | 1022.537 | 0 | 0 | 0 |  | Fe_Cr_Ni_Cu_W | Fe16Cr45Ni6Cu8W25 | 0.04014112 | 3.3796 | 6.96 | 64.80208 | 541.8376 | 109.5488 | 280.4245 | 286.227
4892 | 4892 | 4892 | 11 | 43 | 5 | 9 | 32 | 121.6149 | 0.2646428 | 0.1115311 | 1135.558 | 0 | 0 | 0 |  | Fe_Cr_Ni_Cu_W | Fe11Cr43Ni5Cu9W32 | 0.04245159 | 4.502 | 6.87 | 70.24322 | 558.3643 | 135.5085 | 244.3582 | 308.1592
4893 | 4893 | 4893 | 6 | 38 | 3 | 11 | 43 | 128.0585 | 0.2680505 | 0.1110605 | 1222.782 | 0 | 0 | 0 |  | Fe_Cr_Ni_Cu_W | Fe6Cr38Ni3Cu11W43 | 0.04367325 | 6.507989 | 6.782178 | 75.41747 | 546.7475 | 175.5348 | 255.1949 | 371.7299
4894 | 4894 | 4894 | 32 | 50 | 6 | 3 | 9 | 105.3687 | 0.2562197 | 0.08190516 | 568.8064 | 0 | 0 | 0 |  | Fe_Cr_Ni_Cu_W | Fe32Cr50Ni6Cu3W9 | 0.02780301 | -0.0328 | 7.03 | 42.35221 | 308.3429 | 79.99413 | 586.8903 | 255.9822
4895 | 4895 | 4895 | 25 | 52 | 6 | 4 | 13 | 109.3952 | 0.2557656 | 0.09104596 | 704.183 | 0 | 0 | 0 |  | Fe_Cr_Ni_Cu_W | Fe25Cr52Ni6Cu4W13 | 0.03220452 | 0.6776 | 6.94 | 49.88226 | 400.3671 | 86.68026 | 485.6152 | 272.9535
4896 | 4896 | 4896 | 19 | 53 | 5 | 5 | 18 | 113.9272 | 0.256013 | 0.09849362 | 839.5422 | 0 | 0 | 0 |  | Fe_Cr_Ni_Cu_W | Fe19Cr53Ni5Cu5W18 | 0.03624676 | 1.6508 | 6.83 | 57.21704 | 483.7999 | 90.17896 | 369.4448 | 272.8926
4897 | 4897 | 4897 | 13 | 53 | 4 | 6 | 23 | 118.3474 | 0.256583 | 0.1028309 | 944.7186 | 0 | 0 | 0 |  | Fe_Cr_Ni_Cu_W | Fe13Cr53Ni4Cu6W23 | 0.03923723 | 2.70503 | 6.727273 | 63.26297 | 520.407 | 84.97721 | 321.0891 | 307.9431
4898 | 4898 | 4898 | 8 | 50 | 4 | 8 | 30 | 122.3728 | 0.2600381 | 0.1074035 | 1066.54 | 0 | 0 | 0 |  | Fe_Cr_Ni_Cu_W | Fe8Cr50Ni4Cu8W30 | 0.04176034 | 4.1264 | 6.72 | 69.14478 | 553.6827 | 118.2841 | 291.6451 | 303.424
4899 | 4899 | 4899 | 12 | 5 | 47 | 3 | 33 | 112.0701 | 0.2903691 | 0.1420611 | 1575.16 | 0 | 0 | 0 |  | Fe_Cr_Ni_Cu_W | Fe12Cr5Ni47Cu3W33 | 0.04418067 | -1.5724 | 8.27 | 64.00586 | 396.6015 | 81.6743 | 202.6876 | 312.2175
4900 | 4900 | 4900 | 11 | 5 | 40 | 5 | 39 | 116.8319 | 0.2887732 | 0.1423661 | 1659.555 | 0 | 0 | 0 |  | Fe_Cr_Ni_Cu_W | Fe11Cr5Ni40Cu5W39 | 0.04519865 | -0.286 | 8.07 | 67.30854 | 420.7367 | 103.922 | 178.7608 | 308.7431
4901 | 4901 | 4901 | 10 | 4 | 34 | 7 | 44 | 120.6089 | 0.2881037 | 0.1407094 | 1697.776 | 0 | 0 | 0 |  | Fe_Cr_Ni_Cu_W | Fe10Cr4Ni34Cu7W44 | 0.04535127 | 1.220284 | 7.929293 | 69.48071 | 405.1795 | 88.91728 | 207.7891 | 362.5155
4902 | 4902 | 4902 | 9 | 4 | 27 | 11 | 49 | 123.2617 | 0.2874436 | 0.1362162 | 1664.184 | 0 | 0 | 0 |  | Fe_Cr_Ni_Cu_W | Fe9Cr4Ni27Cu11W49 | 0.04446825 | 3.924 | 7.81 | 71.86265 | 411.4618 | 112.3855 | 241.033 | 401.1568
4903 | 4903 | 4903 | 7 | 3 | 22 | 14 | 53 | 125.7384 | 0.2873861 | 0.1314966 | 1624.373 | 0 | 0 | 0 |  | Fe_Cr_Ni_Cu_W | Fe7Cr3Ni22Cu14W53 | 0.04313996 | 6.205081 | 7.737374 | 73.28629 | 421.5981 | 159.0728 | 150.1833 | 386.3228
4904 | 4904 | 4904 | 19 | 6 | 51 | 3 | 21 | 101.2147 | 0.2932408 | 0.1278724 | 1193.778 | 1 | 0 | 0 |  | Fe_Cr_Ni_Cu_W | Fe19Cr6Ni51Cu3W21 | 0.03896711 | -1.7304 | 8.57 | 55.77634 | 354.2288 | 77.85439 | 192.8241 | 222.6874
4905 | 4905 | 4905 | 17 | 7 | 44 | 5 | 27 | 106.7187 | 0.2906796 | 0.1345294 | 1368.779 | 0 | 0 | 0 |  | Fe_Cr_Ni_Cu_W | Fe17Cr7Ni44Cu5W27 | 0.04192509 | -0.7084 | 8.35 | 61.54673 | 388.3556 | 71.61526 | 178.9623 | 247.3259
4906 | 4906 | 4906 | 16 | 8 | 38 | 7 | 32 | 110.7906 | 0.2887822 | 0.1361272 | 1453.434 | 0 | 0 | 0 |  | Fe_Cr_Ni_Cu_W | Fe16Cr8Ni38Cu7W32 | 0.04339549 | 0.4925007 | 8.168317 | 65.34893 | 415.0386 | 78.77763 | 189.3894 | 300.1396
4907 | 4907 | 4907 | 14 | 8 | 32 | 10 | 36 | 113.7818 | 0.2879939 | 0.136593 | 1510.544 | 0 | 0 | 0 |  | Fe_Cr_Ni_Cu_W | Fe14Cr8Ni32Cu10W36 | 0.04400336 | 2.4048 | 8.06 | 68.6 | 426.8055 | 83.94135 | 220.5037 | 354.0756
4908 | 4908 | 4908 | 11 | 9 | 26 | 14 | 40 | 116.3916 | 0.2870376 | 0.1342803 | 1514.682 | 0 | 0 | 0 |  | Fe_Cr_Ni_Cu_W | Fe11Cr9Ni26Cu14W40 | 0.04380931 | 4.8884 | 7.96 | 71.68508 | 444.8234 | 108.7149 | 205.8154 | 324.3222
4909 | 4909 | 4909 | 9 | 8 | 21 | 18 | 44 | 118.34 | 0.2872881 | 0.1317305 | 1508.657 | 0 | 0 | 0 |  | Fe_Cr_Ni_Cu_W | Fe9Cr8Ni21Cu18W44 | 0.04317168 | 7.4896 | 7.92 | 74.22095 | 463.192 | 155.2655 | 170.8154 | 346.2282
4910 | 4910 | 4910 | 7 | 7 | 16 | 23 | 46 | 118.6374 | 0.2880775 | 0.1282468 | 1463.232 | 0 | 0 | 0 |  | Fe_Cr_Ni_Cu_W | Fe7Cr7Ni16Cu23W46 | 0.04188918 | 10.54178 | 7.949495 | 76.54793 | 455.3502 | 164.0229 | 182.1445 | 391.2366
4911 | 4911 | 4911 | 29 | 4 | 52 | 3 | 12 | 91.69793 | 0.297498 | 0.1052854 | 792.9098 | 1 | 0 | 0 |  | Fe_Cr_Ni_Cu_W | Fe29Cr4Ni52Cu3W12 | 0.03169289 | -1.4884 | 8.81 | 44.79408 | 282.6871 | 77.09915 | 185.2342 | 165.0699
4912 | 4912 | 4912 | 27 | 8 | 46 | 4 | 16 | 96.70748 | 0.2928154 | 0.1130484 | 933.7389 | 1 | 0 | 0 |  | Fe_Cr_Ni_Cu_W | Fe27Cr8Ni46Cu4W16 | 0.03528518 | -1.342613 | 8.554455 | 50.80723 | 340.9201 | 76.95712 | 216.5066 | 202.4046
4913 | 4913 | 4913 | 24 | 10 | 39 | 6 | 21 | 101.8936 | 0.2897396 | 0.1239598 | 1139.178 | 0 | 0 | 0 |  | Fe_Cr_Ni_Cu_W | Fe24Cr10Ni39Cu6W21 | 0.03885552 | -0.3156 | 8.34 | 57.34762 | 388.5121 | 58.43154 | 197.4762 | 242.8618
4914 | 4914 | 4914 | 21 | 12 | 34 | 9 | 25 | 105.2018 | 0.2878435 | 0.1265177 | 1217.484 | 0 | 0 | 0 |  | Fe_Cr_Ni_Cu_W | Fe21Cr12Ni34Cu9W25 | 0.04057863 | 1.231644 | 8.207921 | 61.72868 | 414.321 | 64.37581 | 231.001 | 270.6907
4915 | 4915 | 4915 | 17 | 13 | 29 | 13 | 28 | 107.3336 | 0.2870841 | 0.1285931 | 1279.899 | 0 | 0 | 0 |  | Fe_Cr_Ni_Cu_W | Fe17Cr13Ni29Cu13W28 | 0.04141379 | 3.3996 | 8.15 | 65.46289 | 434.1898 | 79.81207 | 204.6076 | 303.1288
4916 | 4916 | 4916 | 14 | 14 | 24 | 17 | 31 | 109.1948 | 0.2864019 | 0.1281933 | 1302.316 | 0 | 0 | 0 |  | Fe_Cr_Ni_Cu_W | Fe14Cr14Ni24Cu17W31 | 0.04176564 | 5.6632 | 8.09 | 68.72052 | 445.0569 | 96.52187 | 229.3129 | 329.2432
4917 | 4917 | 4917 | 11 | 13 | 19 | 23 | 34 | 109.8123 | 0.2874548 | 0.127082 | 1303.253 | 0 | 0 | 0 |  | Fe_Cr_Ni_Cu_W | Fe11Cr13Ni19Cu23W34 | 0.04146627 | 8.8172 | 8.13 | 72.09237 | 455.785 | 124.0485 | 225.7329 | 347.1054
4918 | 4918 | 4918 | 8 | 12 | 15 | 29 | 36 | 109.5248 | 0.2887945 | 0.1254079 | 1282.652 | 0 | 0 | 0 |  | Fe_Cr_Ni_Cu_W | Fe8Cr12Ni15Cu29W36 | 0.04061731 | 11.6464 | 8.21 | 74.6994 | 444.3783 | 105.5771 | 206.3501 | 380.7677
4919 | 4919 | 4919 | 6 | 9 | 12 | 36 | 37 | 107.4844 | 0.2918409 | 0.124326 | 1251.955 | 0 | 0 | 0 |  | Fe_Cr_Ni_Cu_W | Fe6Cr9Ni12Cu36W37 | 0.03932746 | 14.31 | 8.4 | 76.75487 | 430.5631 | 132.1117 | 241.7744 | 390.2117
4920 | 4920 | 4920 | 38 | 6 | 43 | 3 | 10 | 90.70136 | 0.2950905 | 0.09680355 | 682.0379 | 1 | 0 | 0 |  | Fe_Cr_Ni_Cu_W | Fe38Cr6Ni43Cu3W10 | 0.02950518 | -1.4632 | 8.63 | 41.87792 | 304.309 | 78.13068 | 198.1513 | 157.5639
4921 | 4921 | 4921 | 34 | 10 | 38 | 4 | 13 | 94.98634 | 0.2908285 | 0.108672 | 854.8472 | 1 | 0 | 0 |  | Fe_Cr_Ni_Cu_W | Fe34Cr10Ni38Cu4W13 | 0.03291475 | -1.198245 | 8.424242 | 47.52458 | 346.3629 | 70.70329 | 212.6913 | 188.4334
4922 | 4922 | 4922 | 29 | 14 | 33 | 7 | 16 | 98.40395 | 0.2875387 | 0.1144202 | 958.8531 | 0 | 0 | 0 |  | Fe_Cr_Ni_Cu_W | Fe29Cr14Ni33Cu7W16 | 0.03543983 | 0.1179471 | 8.272727 | 52.6872 | 383.9251 | 61.98551 | 204.4919 | 210.7807
4923 | 4923 | 4923 | 25 | 17 | 29 | 10 | 19 | 101.1985 | 0.2853358 | 0.1166033 | 1016.806 | 0 | 0 | 0 |  | Fe_Cr_Ni_Cu_W | Fe25Cr17Ni29Cu10W19 | 0.03725959 | 1.5896 | 8.16 | 56.96455 | 412.5231 | 69.72833 | 233.8825 | 253.6503
4924 | 4924 | 4924 | 20 | 19 | 25 | 15 | 21 | 102.2017 | 0.2846694 | 0.1175315 | 1042.513 | 0 | 0 | 0 |  | Fe_Cr_Ni_Cu_W | Fe20Cr19Ni25Cu15W21 | 0.03798218 | 3.9476 | 8.15 | 60.37176 | 425.2453 | 60.39691 | 206.1424 | 235.6362
4925 | 4925 | 4925 | 16 | 19 | 21 | 20 | 24 | 103.5086 | 0.2851034 | 0.119288 | 1088.184 | 0 | 0 | 0 |  | Fe_Cr_Ni_Cu_W | Fe16Cr19Ni21Cu20W24 | 0.03890527 | 6.454 | 8.16 | 64.4295 | 444.3792 | 73.69572 | 221.0625 | 280.8046875
4926 | 4926 | 4926 | 12 | 18 | 17 | 26 | 26 | 103.4675 | 0.2865711 | 0.1200928 | 1107.749 | 0 | 0 | 0 |  | Fe_Cr_Ni_Cu_W | Fe12Cr18Ni17Cu26W26 | 0.03894646 | 9.259463 | 8.242424 | 67.75286 | 441.428 | 74.30764 | 225.2184 | 320.8717
4927 | 4927 | 4927 | 9 | 17 | 13 | 34 | 28 | 102.2071 | 0.2887595 | 0.1176749 | 1067.642 | 0 | 0 | 0 |  | Fe_Cr_Ni_Cu_W | Fe9Cr17Ni13Cu34W28 | 0.03826565 | 12.18547 | 8.376238 | 70.45916 | 423.4111 | 92.58299 | 226.05 | 294.5387
4928 | 4928 | 4928 | 6 | 12 | 11 | 43 | 28 | 98.1923 | 0.2943354 | 0.1179545 | 1039.719 | 0 | 0 | 0 |  | Fe_Cr_Ni_Cu_W | Fe6Cr12Ni11Cu43W28 | 0.03680449 | 14.484 | 8.71 | 72.19114 | 390.356 | 114.8896 | 225.9499 | 326.2788
4929 | 4929 | 4929 | 45 | 9 | 35 | 3 | 8 | 89.97891 | 0.2920233 | 0.08778948 | 573.7684 | 1 | 0 | 0 |  | Fe_Cr_Ni_Cu_W | Fe45Cr9Ni35Cu3W8 | 0.02689974 | -1.4004 | 8.45 | 38.37434 | 299.1124 | 74.64955 | 215.9334 | 158.9626
4930 | 4930 | 4930 | 39 | 14 | 31 | 5 | 10 | 93.20276 | 0.2878197 | 0.09839305 | 708.5123 | 1 | 0 | 0 |  | Fe_Cr_Ni_Cu_W | Fe39Cr14Ni31Cu5W10 | 0.0296361 | -0.6925824 | 8.292929 | 43.18533 | 332.7829 | 70.63577 | 254.3428 | 207.672
4931 | 4931 | 4931 | 33 | 19 | 27 | 8 | 12 | 95.95075 | 0.2841665 | 0.1030836 | 782.3444 | 0 | 0 | 0 |  | Fe_Cr_Ni_Cu_W | Fe33Cr19Ni27Cu8W12 | 0.03175377 | 0.607285 | 8.161616 | 47.53124 | 363.3843 | 62.76574 | 276.6505 | 230.6267
4932 | 4932 | 4932 | 28 | 22 | 24 | 12 | 14 | 97.48938 | 0.2826764 | 0.1040424 | 807.5403 | 0 | 0 | 0 |  | Fe_Cr_Ni_Cu_W | Fe28Cr22Ni24Cu12W14 | 0.0333244 | 2.4112 | 8.12 | 51.33771 | 390.3749 | 61.93184 | 249.7734 | 231.4122
4933 | 4933 | 4933 | 23 | 24 | 20 | 17 | 16 | 98.54161 | 0.2820115 | 0.1062294 | 846.0537 | 0 | 0 | 0 |  | Fe_Cr_Ni_Cu_W | Fe23Cr24Ni20Cu17W16 | 0.03458772 | 4.766 | 8.11 | 55.20317 | 414.433 | 65.9818 | 261.4359 | 259.1092
4934 | 4934 | 4934 | 18 | 25 | 17 | 22 | 18 | 99.22887 | 0.2822134 | 0.1079437 | 877.8185 | 0 | 0 | 0 |  | Fe_Cr_Ni_Cu_W | Fe18Cr25Ni17Cu22W18 | 0.03548099 | 6.9804 | 8.14 | 58.74657 | 430.0554 | 79.37228 | 279.3887 | 284.5248
4935 | 4935 | 4935 | 13 | 24 | 13 | 30 | 20 | 98.36796 | 0.2845667 | 0.1086827 | 887.058 | 0 | 0 | 0 |  | Fe_Cr_Ni_Cu_W | Fe13Cr24Ni13Cu30W20 | 0.03575069 | 10.1344 | 8.28 | 62.50272 | 424.7071 | 88.32838 | 238.9556 | 281.1223
4936 | 4936 | 4936 | 9 | 22 | 11 | 38 | 20 | 95.26481 | 0.2882958 | 0.1073365 | 847.1593 | 0 | 0 | 0 |  | Fe_Cr_Ni_Cu_W | Fe9Cr22Ni11Cu38W20 | 0.03473042 | 12.224 | 8.52 | 63.67692 | 390.5309 | 97.73161 | 257.1534 | 301.4255
4937 | 4937 | 4937 | 6 | 16 | 8 | 50 | 20 | 89.75619 | 0.2960616 | 0.106342 | 795.2338 | 0 | 0 | 0 |  | Fe_Cr_Ni_Cu_W | Fe6Cr16Ni8Cu50W20 | 0.03309643 | 14.3408 | 8.94 | 65.15489 | 345.7737 | 111.1086 | 238.095 | 333.5755
4938 | 4938 | 4938 | 50 | 14 | 25 | 3 | 7 | 91.11041 | 0.2865969 | 0.08666325 | 561.3055 | 1 | 0 | 0 |  | Fe_Cr_Ni_Cu_W | Fe50Cr14Ni25Cu3W7 | 0.02554293 | -1.167636 | 8.171717 | 36.74908 | 287.6508 | 71.51678 | 283.8135 | 156.3695
4939 | 4939 | 4939 | 42 | 21 | 23 | 6 | 8 | 93.32325 | 0.2820212 | 0.08625323 | 566.736 | 1 | 0 | 0 |  | Fe_Cr_Ni_Cu_W | Fe42Cr21Ni23Cu6W8 | 0.02690867 | -0.0732 | 8.06 | 39.67165 | 296.3677 | 52.80694 | 332.3319 | 197.6348
4940 | 4940 | 4940 | 36 | 26 | 20 | 9 | 9 | 95.02746 | 0.2787228 | 0.08881003 | 602.1926 | 0 | 0 | 0 |  | Fe_Cr_Ni_Cu_W | Fe36Cr26Ni20Cu9W9 | 0.02818442 | 1.28 | 7.97 | 42.47952 | 326.2847 | 65.48543 | 313.0752 | 222.869
4941 | 4941 | 4941 | 29 | 28 | 18 | 13 | 11 | 96.51363 | 0.2779685 | 0.09652409 | 700.0719 | 0 | 0 | 0 |  | Fe_Cr_Ni_Cu_W | Fe29Cr28Ni18Cu13W11 | 0.03047021 | 3.134782 | 7.969697 | 47.2222 | 357.5934 | 64.18269 | 292.7585 | 256.9215
4942 | 4942 | 4942 | 24 | 30 | 16 | 18 | 12 | 96.38314 | 0.2779714 | 0.09477579 | 680.7224 | 0 | 0 | 0 |  | Fe_Cr_Ni_Cu_W | Fe24Cr30Ni16Cu18W12 | 0.03110589 | 5.1744 | 8.02 | 49.59839 | 362.6425 | 75.24352 | 298.5389 | 253.3575
4943 | 4943 | 4943 | 18 | 31 | 13 | 25 | 14 | 96.29079 | 0.2790853 | 0.09498335 | 686.8015 | 0 | 0 | 0 |  | Fe_Cr_Ni_Cu_W | Fe18Cr31Ni13Cu25W14 | 0.03224507 | 7.917263 | 8.108911 | 53.65789 | 386.651 | 77.00243 | 283.3317 | 265.8511
4944 | 4944 | 4944 | 13 | 30 | 10 | 32 | 15 | 94.90715 | 0.2814715 | 0.09745356 | 709.1821 | 0 | 0 | 0 |  | Fe_Cr_Ni_Cu_W | Fe13Cr30Ni10Cu32W15 | 0.03243776 | 10.4072 | 8.26 | 56.3883 | 373.9622 | 91.57832 | 251.5536 | 282.588
4945 | 4945 | 4945 | 8 | 26 | 8 | 42 | 15 | 90.58109 | 0.2875354 | 0.09824328 | 691.1104 | 0 | 0 | 0 |  | Fe_Cr_Ni_Cu_W | Fe8Cr26Ni8Cu42W15 | 0.03143134 | 12.61667 | 8.606061 | 57.80497 | 345.5253 | 107.2788 | 278.5328 | 326.7699
4946 | 4946 | 4946 | 5 | 19 | 6 | 55 | 15 | 84.24559 | 0.2972036 | 0.0957397 | 623.7385 | 0 | 0 | 0 |  | Fe_Cr_Ni_Cu_W | Fe5Cr19Ni6Cu55W15 | 0.02981623 | 13.8588 | 9.09 | 58.73466 | 279.849 | 96.02976 | 241.3096 | 318.3244
4947 | 4947 | 4947 | 52 | 21 | 17 | 3 | 7 | 93.61632 | 0.2798828 | 0.0811733 | 513.8997 | 1 | 0 | 0 |  | Fe_Cr_Ni_Cu_W | Fe52Cr21Ni17Cu3W7 | 0.02541475 | -0.8476 | 7.87 | 36.94252 | 286.831 | 75.39728 | 338.7032 | 193.6087
4948 | 4948 | 4948 | 43 | 28 | 16 | 6 | 7 | 94.87994 | 0.2755581 | 0.08059709 | 510.4939 | 0 | 0 | 0 |  | Fe_Cr_Ni_Cu_W | Fe43Cr28Ni16Cu6W7 | 0.02541076 | 0.3288 | 7.8 | 37.73274 | 274.8145 | 68.09852 | 393.3876 | 219.501
4949 | 4949 | 4949 | 36 | 33 | 15 | 9 | 7 | 95.50885 | 0.27269 | 0.07963208 | 501.342 | 0 | 0 | 0 |  | Fe_Cr_Ni_Cu_W | Fe36Cr33Ni15Cu9W7 | 0.0253909 | 1.554 | 7.77 | 38.37851 | 270.9938 | 57.68251 | 429.7401 | 228.364
4950 | 4950 | 4950 | 30 | 36 | 13 | 14 | 8 | 95.7101 | 0.2720176 | 0.0779485 | 486.2598 | 0 | 0 | 0 |  | Fe_Cr_Ni_Cu_W | Fe30Cr36Ni13Cu14W8 | 0.02665413 | 3.74081 | 7.80198 | 41.2806 | 280.4053 | 63.65181 | 391.7329 | 228.3002
4951 | 4951 | 4951 | 24 | 38 | 11 | 19 | 9 | 95.72918 | 0.2719096 | 0.07985258 | 506.5988 | 0 | 0 | 0 |  | Fe_Cr_Ni_Cu_W | Fe24Cr38Ni11Cu19W9 | 0.02773204 | 5.830409 | 7.851485 | 44.12555 | 292.6251 | 64.49054 | 345.8059 | 243.9218
4952 | 4952 | 4952 | 18 | 38 | 9 | 25 | 10 | 94.91685 | 0.2734685 | 0.08448097 | 551.8885 | 0 | 0 | 0 |  | Fe_Cr_Ni_Cu_W | Fe18Cr38Ni9Cu25W10 | 0.02862844 | 8.1432 | 7.97 | 47.10669 | 315.868 | 74.14578 | 305.6977 | 248.0444
4953 | 4953 | 4953 | 12 | 37 | 7 | 33 | 11 | 92.99662 | 0.2766945 | 0.08548874 | 554.6072 | 0 | 0 | 0 |  | Fe_Cr_Ni_Cu_W | Fe12Cr37Ni7Cu33W11 | 0.02903326 | 10.5844 | 8.17 | 49.90741 | 313.0006 | 83.34106 | 299.2005 | 289.6504
4954 | 4954 | 4954 | 7 | 32 | 5 | 44 | 12 | 88.87252 | 0.2840344 | 0.08693908 | 550.5704 | 0 | 0 | 0 |  | Fe_Cr_Ni_Cu_W | Fe7Cr32Ni5Cu44W12 | 0.02890745 | 12.8744 | 8.54 | 52.76542 | 286.9199 | 89.23735 | 326.391 | 318.6398
4955 | 4955 | 4955 | 4 | 23 | 4 | 57 | 12 | 81.89991 | 0.2957394 | 0.08710535 | 514.8891 | 0 | 0 | 0 |  | Fe_Cr_Ni_Cu_W | Fe4Cr23Ni4Cu57W12 | 0.02750577 | 13.608 | 9.09 | 53.7323 | 241.0379 | 96.38404 | 325.7257 | 329.4146
4956 | 4956 | 4956 | 42 | 37 | 10 | 6 | 5 | 96.07495 | 0.267538 | 0.06956852 | 401.2851 | 0 | 0 | 0 |  | Fe_Cr_Ni_Cu_W | Fe42Cr37Ni10Cu6W5 | 0.02198175 | 0.7564 | 7.54 | 32.78338 | 219.2988 | 65.9146 | 565.2031 | 214.5268
4957 | 4957 | 4957 | 35 | 41 | 10 | 9 | 5 | 96.34819 | 0.2655152 | 0.06876185 | 393.3569 | 0 | 0 | 0 |  | Fe_Cr_Ni_Cu_W | Fe35Cr41Ni10Cu9W5 | 0.0220624 | 1.9692 | 7.55 | 33.32507 | 219.5957 | 56.4304 | 566.5687 | 215.3176
4958 | 4958 | 4958 | 28 | 44 | 9 | 13 | 6 | 96.98624 | 0.2644884 | 0.07172055 | 424.2081 | 0 | 0 | 0 |  | Fe_Cr_Ni_Cu_W | Fe28Cr44Ni9Cu13W6 | 0.02377949 | 3.7496 | 7.57 | 36.67424 | 238.4657 | 68.47333 | 516.9781 | 228.7613
4959 | 4959 | 4959 | 22 | 45 | 8 | 18 | 7 | 96.63056 | 0.265389 | 0.0741855 | 447.8361 | 0 | 0 | 0 |  | Fe_Cr_Ni_Cu_W | Fe22Cr45Ni8Cu18W7 | 0.0252014 | 5.8004 | 7.66 | 39.83102 | 261.1285 | 77.94703 | 426.6138 | 237.3346
4960 | 4960 | 4960 | 16 | 45 | 6 | 25 | 8 | 95.32565 | 0.2675848 | 0.07575604 | 459.2881 | 0 | 0 | 0 |  | Fe_Cr_Ni_Cu_W | Fe16Cr45Ni6Cu25W8 | 0.02627006 | 8.4456 | 7.81 | 42.94136 | 274.5474 | 81.16207 | 356.9124 | 272.8728
4961 | 4961 | 4961 | 11 | 43 | 5 | 32 | 9 | 93.35464 | 0.2715102 | 0.07786412 | 473.4226 | 0 | 0 | 0 |  | Fe_Cr_Ni_Cu_W | Fe11Cr43Ni5Cu32W9 | 0.02702107 | 10.4912 | 8.02 | 45.81877 | 279.416 | 79.58343 | 338.8906 | 269.921
4962 | 4962 | 4962 | 6 | 38 | 3 | 43 | 11 | 90.09048 | 0.2790405 | 0.07963208 | 480.4963 | 0 | 0 | 0 |  | Fe_Cr_Ni_Cu_W | Fe6Cr38Ni3Cu43W11 | 0.02800018 | 12.9952 | 8.366337 | 50.57109 | 267.3006 | 87.13161 | 328.7525 | 305.4913
4963 | 4963 | 4963 | 32 | 50 | 6 | 9 | 3 | 97.51734 | 0.25729 | 0.05615661 | 281.2458 | 0 | 0 | 0 |  | Fe_Cr_Ni_Cu_W | Fe32Cr50Ni6Cu9W3 | 0.01790408 | 2.3864 | 7.33 | 26.7692 | 172.3733 | 66.5642 | 641.0654 | 231.5585
4964 | 4964 | 4964 | 25 | 52 | 6 | 13 | 4 | 97.78084 | 0.2572958 | 0.06033441 | 318.1589 | 0 | 0 | 0 |  | Fe_Cr_Ni_Cu_W | Fe25Cr52Ni6Cu13W4 | 0.02020036 | 4.058 | 7.39 | 30.83164 | 204.5701 | 76.18236 | 577.8646 | 226.3299
4965 | 4965 | 4965 | 19 | 53 | 5 | 18 | 5 | 97.41557 | 0.2582624 | 0.06345776 | 345.4599 | 0 | 0 | 0 |  | Fe_Cr_Ni_Cu_W | Fe19Cr53Ni5Cu18W5 | 0.02206274 | 6.1488 | 7.48 | 34.4929 | 219.327 | 77.03367 | 519.8932 | 226.2135
4966 | 4966 | 4966 | 13 | 53 | 4 | 23 | 6 | 96.88037 | 0.2596905 | 0.06994071 | 403.6916 | 0 | 0 | 0 |  | Fe_Cr_Ni_Cu_W | Fe13Cr53Ni4Cu23W6 | 0.02359551 | 8.116723 | 7.585859 | 37.98356 | 236.771 | 90.93461 | 467.601 | 247.7747
4967 | 4967 | 4967 | 8 | 50 | 4 | 30 | 8 | 95.33222 | 0.265127 | 0.0728204 | 429.3561 | 0 | 0 | 0 |  | Fe_Cr_Ni_Cu_W | Fe8Cr50Ni4Cu30W8 | 0.02582581 | 10.128 | 7.82 | 43.43086 | 274.0738 | 92.9053 | 387.444 | 288.0167
4968 | 4968 | 4968 | 33 | 47 | 3 | 5 | 12 | 106.6527 | 0.258951 | 0.08935587 | 668.4861 | 0 | 0 | 0 |  | Fe_Cr_Ni_Cu_W | Fe33Cr47Ni3Cu5W12 | 0.03138441 | 1.626 | 7.03 | 48.25132 | 369.2764 | 87.18528 | 428.8741 | 273.0457
4969 | 4969 | 4969 | 39 | 40 | 5 | 5 | 11 | 103.4052 | 0.2642431 | 0.08929433 | 651.0284 | 0 | 0 | 0 |  | Fe_Cr_Ni_Cu_W | Fe39Cr40Ni5Cu5W11 | 0.03047226 | 1.268 | 7.23 | 46.23678 | 342.5288 | 79.95727 | 413.2987 | 270.7317
4970 | 4970 | 4970 | 44 | 34 | 7 | 4 | 10 | 100.9873 | 0.268354 | 0.08843218 | 628.7297 | 0 | 0 | 0 |  | Fe_Cr_Ni_Cu_W | Fe44Cr34Ni7Cu4W10 | 0.02954993 | 0.5158657 | 7.373737 | 44.19835 | 337.1722 | 88.87374 | 378.7349 | 252.6891
4971 | 4971 | 4971 | 49 | 27 | 11 | 4 | 9 | 97.43339 | 0.2744556 | 0.08713223 | 596.6773 | 0 | 0 | 0 |  | Fe_Cr_Ni_Cu_W | Fe49Cr27Ni11Cu4W9 | 0.02827705 | 0.1112 | 7.62 | 41.73679 | 305.9424 | 62.13 | 355.9409 | 242.1054
4972 | 4972 | 4972 | 53 | 22 | 14 | 3 | 7 | 94.19717 | 0.2784161 | 0.08051278 | 509.5347 | 1 | 0 | 0 |  | Fe_Cr_Ni_Cu_W | Fe53Cr22Ni14Cu3W7 | 0.02554265 | -0.5946332 | 7.787879 | 37.18269 | 290.4439 | 77.89173 | 349.8131 | 180.4204
4973 | 4973 | 4973 | 21 | 51 | 3 | 6 | 19 | 113.9258 | 0.2574452 | 0.09964989 | 859.1914 | 0 | 0 | 0 |  | Fe_Cr_Ni_Cu_W | Fe21Cr51Ni3Cu6W19 | 0.03696254 | 2.568 | 6.84 | 58.58327 | 488.2585 | 78.05264 | 375.2698 | 279.7418
4974 | 4974 | 4974 | 27 | 44 | 5 | 7 | 17 | 109.5535 | 0.2625333 | 0.09994165 | 832.5066 | 0 | 0 | 0 |  | Fe_Cr_Ni_Cu_W | Fe27Cr44Ni5Cu7W17 | 0.03570656 | 2.5624 | 7.09 | 55.92102 | 460.8639 | 84.91479 | 335.7443 | 259.3655
4975 | 4975 | 4975 | 32 | 38 | 7 | 8 | 16 | 106.1294 | 0.2674131 | 0.1005926 | 818.822 | 0 | 0 | 0 |  | Fe_Cr_Ni_Cu_W | Fe32Cr38Ni7Cu8W16 | 0.03493836 | 2.651505 | 7.306931 | 54.22923 | 435.4359 | 77.81049 | 319.1638 | 257.7531
4976 | 4976 | 4976 | 36 | 32 | 10 | 8 | 14 | 102.51 | 0.2718517 | 0.09909671 | 774.492 | 0 | 0 | 0 |  | Fe_Cr_Ni_Cu_W | Fe36Cr32Ni10Cu8W14 | 0.03350427 | 2.2064 | 7.52 | 51.31277 | 397.858 | 62.82757 | 296.8148 | 267.6386
4977 | 4977 | 4977 | 40 | 26 | 14 | 9 | 11 | 97.25415 | 0.2773599 | 0.09358468 | 672.3308 | 0 | 0 | 0 |  | Fe_Cr_Ni_Cu_W | Fe40Cr26Ni14Cu9W11 | 0.0306211 | 2.1144 | 7.81 | 46.31145 | 354.5241 | 59.6313 | 309.0735 | 251.2464
4978 | 4978 | 4978 | 44 | 21 | 18 | 8 | 9 | 93.87081 | 0.2816407 | 0.08866848 | 596.986 | 0 | 0 | 0 |  | Fe_Cr_Ni_Cu_W | Fe44Cr21Ni18Cu8W9 | 0.02834628 | 1.3204 | 8 | 42.15436 | 311.5906 | 51.09168 | 284.6407 | 215.7329
4979 | 4979 | 4979 | 46 | 16 | 23 | 7 | 7 | 90.47293 | 0.2862578 | 0.08173629 | 506.8667 | 1 | 0 | 0 |  | Fe_Cr_Ni_Cu_W | Fe46Cr16Ni23Cu7W7 | 0.0256976 | 0.5930007 | 8.212121 | 37.64168 | 279.4609 | 53.88778 | 305.6937 | 186.0594
4980 | 4980 | 4980 | 12 | 52 | 3 | 4 | 29 | 123.442 | 0.2575419 | 0.1067921 | 1059.67 | 0 | 0 | 0 |  | Fe_Cr_Ni_Cu_W | Fe12Cr52Ni3Cu4W29 | 0.04196967 | 2.0716 | 6.56 | 67.71078 | 553.8798 | 118.573 | 301.5121 | 311.2693
4981 | 4981 | 4981 | 16 | 46 | 4 | 8 | 27 | 118.3157 | 0.2623869 | 0.1083345 | 1041.483 | 0 | 0 | 0 |  | Fe_Cr_Ni_Cu_W | Fe16Cr46Ni4Cu8W27 | 0.04089287 | 3.813744 | 6.871287 | 66.37874 | 546.4688 | 113.7773 | 297.7943 | 317.2039
4982 | 4982 | 4982 | 21 | 39 | 6 | 10 | 24 | 113.2479 | 0.2671814 | 0.1096006 | 1016.095 | 0 | 0 | 0 |  | Fe_Cr_Ni_Cu_W | Fe21Cr39Ni6Cu10W24 | 0.03971678 | 4.29 | 7.16 | 63.98211 | 522.3488 | 77.95041 | 297.3975 | 301.3737
4983 | 4983 | 4983 | 25 | 34 | 9 | 12 | 21 | 108.0623 | 0.2716047 | 0.1089766 | 961.0794 | 0 | 0 | 0 |  | Fe_Cr_Ni_Cu_W | Fe25Cr34Ni9Cu12W21 | 0.03802481 | 4.500343 | 7.445545 | 60.76643 | 492.1749 | 71.24818 | 255.7704 | 275.1027
4984 | 4984 | 4984 | 28 | 29 | 13 | 13 | 17 | 102.6261 | 0.2759252 | 0.1056774 | 868.2958 | 0 | 0 | 0 |  | Fe_Cr_Ni_Cu_W | Fe28Cr29Ni13Cu13W17 | 0.03561124 | 4.178 | 7.73 | 56.17927 | 441.2181 | 65.7215 | 256.3493 | 262.4366
4985 | 4985 | 4985 | 31 | 24 | 17 | 14 | 14 | 97.73839 | 0.2807233 | 0.1016531 | 778.5733 | 0 | 0 | 0 |  | Fe_Cr_Ni_Cu_W | Fe31Cr24Ni17Cu14W14 | 0.03330117 | 3.9624 | 8 | 51.91252 | 400.8229 | 68.43965 | 264.2607 | 259.0924
4986 | 4986 | 4986 | 34 | 19 | 23 | 13 | 11 | 93.31993 | 0.2855277 | 0.09576011 | 677.1704 | 0 | 0 | 0 |  | Fe_Cr_Ni_Cu_W | Fe34Cr19Ni23Cu13W11 | 0.03054615 | 2.8932 | 8.25 | 46.61963 | 344.8831 | 60.66942 | 249.9757 | 221.0341
4987 | 4987 | 4987 | 36 | 15 | 29 | 12 | 8 | 89.10322 | 0.2899462 | 0.08645748 | 549.7612 | 1 | 0 | 0 |  | Fe_Cr_Ni_Cu_W | Fe36Cr15Ni29Cu12W8 | 0.02702806 | 2.0124 | 8.48 | 40.48456 | 282.711 | 55.0617 | 273.942 | 203.8054
4988 | 4988 | 4988 | 37 | 12 | 36 | 9 | 6 | 86.77294 | 0.2929905 | 0.07861653 | 459.8436 | 1 | 0 | 0 |  | Fe_Cr_Ni_Cu_W | Fe37Cr12Ni36Cu9W6 | 0.02399231 | 0.5604 | 8.63 | 35.20497 | 241.5977 | 45.1901 | 333.5309 | 179.9783
4989 | 4989 | 4989 | 10 | 43 | 3 | 6 | 38 | 127.478 | 0.2638741 | 0.1111491 | 1197.98 | 0 | 0 | 0 |  | Fe_Cr_Ni_Cu_W | Fe10Cr43Ni3Cu6W38 | 0.04410501 | 3.5452 | 6.62 | 72.80961 | 537.4584 | 140.4156 | 237.2562 | 348.314
4990 | 4990 | 4990 | 13 | 38 | 4 | 10 | 34 | 121.8791 | 0.2674771 | 0.1135468 | 1180.686 | 0 | 0 | 0 |  | Fe_Cr_Ni_Cu_W | Fe13Cr38Ni4Cu10W34 | 0.04303357 | 5.351291 | 6.929293 | 71.64315 | 546.1764 | 122.2614 | 264.9419 | 350.0049
4991 | 4991 | 4991 | 16 | 33 | 7 | 14 | 29 | 114.7952 | 0.2719501 | 0.1147089 | 1125.768 | 0 | 0 | 0 |  | Fe_Cr_Ni_Cu_W | Fe16Cr33Ni7Cu14W29 | 0.04134461 | 6.431589 | 7.313131 | 68.87274 | 536.1971 | 128.7826 | 242.2001 | 316.1544
4992 | 4992 | 4992 | 19 | 29 | 10 | 17 | 25 | 108.7455 | 0.2760755 | 0.1140615 | 1054.795 | 0 | 0 | 0 |  | Fe_Cr_Ni_Cu_W | Fe19Cr29Ni10Cu17W25 | 0.03958368 | 6.8636 | 7.63 | 65.63536 | 502.8191 | 71.49229 | 268.7489 | 332.7688
4993 | 4993 | 4993 | 21 | 25 | 15 | 19 | 20 | 102.1624 | 0.2805781 | 0.1109579 | 945.5893 | 0 | 0 | 0 |  | Fe_Cr_Ni_Cu_W | Fe21Cr25Ni15Cu19W20 | 0.03702121 | 6.4828 | 7.97 | 60.64083 | 454.7869 | 72.33439 | 232.1365 | 254.7449
4994 | 4994 | 4994 | 24 | 21 | 20 | 19 | 16 | 96.95906 | 0.2847516 | 0.106451 | 839.0688 | 0 | 0 | 0 |  | Fe_Cr_Ni_Cu_W | Fe24Cr21Ni20Cu19W16 | 0.03453684 | 5.5584 | 8.23 | 55.42959 | 396.6367 | 65.37322 | 245.6745 | 245.0555
4995 | 4995 | 4995 | 26 | 17 | 26 | 18 | 12 | 91.98192 | 0.2891216 | 0.09882924 | 706.8636 | 0 | 0 | 0 |  | Fe_Cr_Ni_Cu_W | Fe26Cr17Ni26Cu18W12 | 0.03141903 | 4.391389 | 8.484848 | 49.27947 | 334.0518 | 67.1051 | 261.5253 | 249.9007
4996 | 4996 | 4996 | 28 | 13 | 34 | 17 | 9 | 87.5043 | 0.2940703 | 0.09080552 | 587.9286 | 1 | 0 | 0 |  | Fe_Cr_Ni_Cu_W | Fe28Cr13Ni34Cu17W9 | 0.02808994 | 3.276149 | 8.742574 | 43.06054 | 269.5794 | 57.4725 | 253.1575 | 184.8458
4997 | 4997 | 4997 | 28 | 11 | 43 | 12 | 6 | 85.07661 | 0.2963939 | 0.07945179 | 459.7686 | 1 | 0 | 0 |  | Fe_Cr_Ni_Cu_W | Fe28Cr11Ni43Cu12W6 | 0.02400033 | 1.146 | 8.88 | 35.69314 | 217.1005 | 51.47133 | 327.6261 | 204.7809
4998 | 4998 | 4998 | 8 | 35 | 3 | 9 | 45 | 129.7861 | 0.2689486 | 0.1120942 | 1263.812 | 0 | 0 | 0 |  | Fe_Cr_Ni_Cu_W | Fe8Cr35Ni3Cu9W45 | 0.04421451 | 5.5364 | 6.73 | 75.35642 | 535.6832 | 155.2771 | 210.5945 | 367.9536
4999 | 4999 | 4999 | 10 | 31 | 5 | 14 | 39 | 122.6931 | 0.2724865 | 0.1161378 | 1253.15 | 0 | 0 | 0 |  | Fe_Cr_Ni_Cu_W | Fe10Cr31Ni5Cu14W39 | 0.04320694 | 7.529436 | 7.111111 | 74.52259 | 548.5214 | 186.4301 | 253.0299 | 364.9366
5000 | 5000 | 5000 | 12 | 27 | 8 | 19 | 33 | 114.8615 | 0.27681 | 0.1179272 | 1194.636 | 0 | 0 | 0 |  | Fe_Cr_Ni_Cu_W | Fe12Cr27Ni8Cu19W33 | 0.04167794 | 8.81257 | 7.525253 | 72.25788 | 529.7018 | 147.1793 | 224.6926 | 325.7888
5001 | 5001 | 5001 | 14 | 24 | 12 | 22 | 28 | 108.2718 | 0.2806477 | 0.1177893 | 1118.67 | 0 | 0 | 0 |  | Fe_Cr_Ni_Cu_W | Fe14Cr24Ni12Cu22W28 | 0.04003314 | 8.7696 | 7.86 | 68.81889 | 487.2148 | 85.77151 | 217.7974 | 340.009
5002 | 5002 | 5002 | 16 | 20 | 17 | 24 | 23 | 101.7462 | 0.2852897 | 0.1159156 | 1021.991 | 0 | 0 | 0 |  | Fe_Cr_Ni_Cu_W | Fe16Cr20Ni17Cu24W23 | 0.03801201 | 8.2284 | 8.2 | 64.42756 | 439.8022 | 71.88331 | 228.9834 | 303.45
5003 | 5003 | 5003 | 18 | 17 | 22 | 25 | 18 | 95.60967 | 0.2894844 | 0.110624 | 888.9543 | 0 | 0 | 0 |  | Fe_Cr_Ni_Cu_W | Fe18Cr17Ni22Cu25W18 | 0.0353585 | 7.3808 | 8.49 | 58.82822 | 391.9379 | 78.86665 | 223.9447 | 273.5585
5004 | 5004 | 5004 | 20 | 13 | 30 | 24 | 13 | 89.45828 | 0.294732 | 0.1021407 | 731.2705 | 0 | 0 | 0 |  | Fe_Cr_Ni_Cu_W | Fe20Cr13Ni30Cu24W13 | 0.03187289 | 5.8148 | 8.8 | 51.43647 | 305.8801 | 68.15857 | 223.8659 | 224.6489
5005 | 5005 | 5005 | 20 | 11 | 38 | 22 | 9 | 85.0512 | 0.2983554 | 0.09121611 | 578.0444 | 1 | 0 | 0 |  | Fe_Cr_Ni_Cu_W | Fe20Cr11Ni38Cu22W9 | 0.02799916 | 4.2924 | 9.02 | 43.99216 | 228.1747 | 58.12277 | 235.565 | 174.1373
5006 | 5006 | 5006 | 20 | 8 | 50 | 16 | 6 | 82.39163 | 0.3017883 | 0.08007294 | 452.8711 | 1 | 0 | 0 |  | Fe_Cr_Ni_Cu_W | Fe20Cr8Ni50Cu16W6 | 0.02402619 | 2.0784 | 9.2 | 36.2927 | 185.9309 | 40.28897 | 263.1306 | 170.845
5007 | 5007 | 5007 | 7 | 25 | 3 | 14 | 50 | 129.786 | 0.2748389 | 0.1134467 | 1313.108 | 0 | 0 | 0 |  | Fe_Cr_Ni_Cu_W | Fe7Cr25Ni3Cu14W50 | 0.04299322 | 8.611366 | 6.969697 | 76.98998 | 499.0854 | 172.431 | 217.9281 | 411.1939
5008 | 5008 | 5008 | 8 | 23 | 6 | 21 | 42 | 120.3443 | 0.2786125 | 0.118232 | 1283.357 | 0 | 0 | 0 |  | Fe_Cr_Ni_Cu_W | Fe8Cr23Ni6Cu21W42 | 0.04217659 | 10.7408 | 7.45 | 76.61175 | 498.9991 | 167.5392 | 202.3696 | 376.9427
5009 | 5009 | 5009 | 9 | 20 | 9 | 26 | 36 | 112.9022 | 0.2826461 | 0.1203621 | 1230.454 | 0 | 0 | 0 |  | Fe_Cr_Ni_Cu_W | Fe9Cr20Ni9Cu26W36 | 0.04101189 | 11.5824 | 7.84 | 74.81143 | 487.9014 | 154.1942 | 220.5145 | 339.128
5010 | 5010 | 5010 | 11 | 18 | 13 | 28 | 29 | 105.6977 | 0.2860079 | 0.1197803 | 1133.422 | 0 | 0 | 0 |  | Fe_Cr_Ni_Cu_W | Fe11Cr18Ni13Cu28W29 | 0.0395421 | 10.87277 | 8.161616 | 70.72467 | 455.913 | 82.50695 | 225.0436 | 287.0416
5011 | 5011 | 5011 | 12 | 16 | 18 | 30 | 24 | 99.5213 | 0.2897395 | 0.1174905 | 1030.14 | 0 | 0 | 0 |  | Fe_Cr_Ni_Cu_W | Fe12Cr16Ni18Cu30W24 | 0.03767244 | 9.9552 | 8.46 | 66.27941 | 409.7435 | 79.59914 | 242.5506 | 342.4272
5012 | 5012 | 5012 | 14 | 13 | 25 | 31 | 18 | 92.21268 | 0.2948276 | 0.1113991 | 873.0666 | 0 | 0 | 0 |  | Fe_Cr_Ni_Cu_W | Fe14Cr13Ni25Cu31W18 | 0.03468677 | 8.462308 | 8.80198 | 59.33197 | 337.1991 | 78.77674 | 241.3216 | 288.1537
5013 | 5013 | 5013 | 15 | 10 | 32 | 30 | 13 | 86.4501 | 0.2995621 | 0.1022933 | 712.4133 | 0 | 0 | 0 |  | Fe_Cr_Ni_Cu_W | Fe15Cr10Ni32Cu30W13 | 0.03143652 | 6.9608 | 9.08 | 52.24978 | 268.0766 | 77.514 | 227.6926 | 249.5741
5014 | 5014 | 5014 | 15 | 8 | 42 | 26 | 8 | 81.51388 | 0.3035857 | 0.08770078 | 521.4722 | 1 | 0 | 0 |  | Fe_Cr_Ni_Cu_W | Fe15Cr8Ni42Cu26W8 | 0.02677101 | 4.829711 | 9.313131 | 42.70279 | 189.7249 | 47.12924 | 257.8516 | 214.4279
5015 | 5015 | 5015 | 15 | 6 | 55 | 19 | 5 | 79.38903 | 0.3061464 | 0.07495075 | 391.3725 | 1 | 0 | 0 |  | Fe_Cr_Ni_Cu_W | Fe15Cr6Ni55Cu19W5 | 0.02245293 | 2.5992 | 9.45 | 34.25726 | 155.3678 | 32.82787 | 257.8302 | 182.9507
5016 | 5016 | 5016 | 7 | 17 | 3 | 21 | 52 | 126.6664 | 0.2803012 | 0.1148453 | 1322.472 | 0 | 0 | 0 |  | Fe_Cr_Ni_Cu_W | Fe7Cr17Ni3Cu21W52 | 0.04134535 | 12.1476 | 7.31 | 78.50471 | 476.721 | 188.9727 | 201.5315 | 391.2135
5017 | 5017 | 5017 | 7 | 16 | 6 | 28 | 43 | 117.092 | 0.2839727 | 0.1198653 | 1289.45 | 0 | 0 | 0 |  | Fe_Cr_Ni_Cu_W | Fe7Cr16Ni6Cu28W43 | 0.04084118 | 13.652 | 7.78 | 78.23912 | 489.3504 | 174.3026 | 209.994 | 400.7906
5018 | 5018 | 5018 | 7 | 15 | 9 | 33 | 36 | 109.327 | 0.2874156 | 0.121106 | 1212.666 | 0 | 0 | 0 |  | Fe_Cr_Ni_Cu_W | Fe7Cr15Ni9Cu33W36 | 0.03975567 | 13.8636 | 8.15 | 76.05912 | 461.1003 | 135.8624 | 243.4212 | 357.5029
5019 | 5019 | 5019 | 8 | 13 | 14 | 36 | 30 | 102.1906 | 0.2914732 | 0.1211062 | 1125.753 | 0 | 0 | 0 |  | Fe_Cr_Ni_Cu_W | Fe8Cr13Ni14Cu36W30 | 0.03847511 | 12.80816 | 8.49505 | 72.17285 | 415.1034 | 97.05937 | 206.2536 | 338.591
5020 | 5020 | 5020 | 9 | 11 | 19 | 38 | 24 | 95.32637 | 0.2957257 | 0.1180095 | 1002.162 | 0 | 0 | 0 |  | Fe_Cr_Ni_Cu_W | Fe9Cr11Ni19Cu38W24 | 0.0365631 | 11.53063 | 8.811881 | 67.13543 | 368.4706 | 88.75936 | 209.5475 | 288.2655
5021 | 5021 | 5021 | 10 | 9 | 25 | 38 | 18 | 88.8346 | 0.3001138 | 0.1113015 | 846.3278 | 0 | 0 | 0 |  | Fe_Cr_Ni_Cu_W | Fe10Cr9Ni25Cu38W18 | 0.03398485 | 9.8156 | 9.1 | 60.55444 | 310.9666 | 79.08758 | 224.5692 | 287.1761
5022 | 5022 | 5022 | 11 | 7 | 33 | 37 | 12 | 82.14215 | 0.3051489 | 0.09935505 | 648.2782 | 0 | 0 | 0 |  | Fe_Cr_Ni_Cu_W | Fe11Cr7Ni33Cu37W12 | 0.0300608 | 7.8108 | 9.39 | 51.53746 | 229.6138 | 66.77216 | 257.0964 | 272.6584
5023 | 5023 | 5023 | 12 | 5 | 44 | 32 | 7 | 77.38072 | 0.3092906 | 0.08328281 | 455.3505 | 1 | 0 | 0 |  | Fe_Cr_Ni_Cu_W | Fe12Cr5Ni44Cu32W7 | 0.0252936 | 5.5708 | 9.6 | 41.13624 | 162.9622 | 44.27213 | 265.8486 | 234.1107
5024 | 5024 | 5024 | 12 | 4 | 57 | 23 | 4 | 76.17837 | 0.3104874 | 0.06852597 | 322.8905 | 1 | 0 | 0 |  | Fe_Cr_Ni_Cu_W | Fe12Cr4Ni57Cu23W4 | 0.02084229 | 3.312 | 9.67 | 32.18695 | 131.2855 | 23.45298 | 241.2344 | 204.827
5025 | 5025 | 5025 | 5 | 10 | 6 | 37 | 42 | 111.8922 | 0.2897021 | 0.1211133 | 1261.758 | 0 | 0 | 0 |  | Fe_Cr_Ni_Cu_W | Fe5Cr10Ni6Cu37W42 | 0.03894499 | 16.422 | 8.19 | 79.64741 | 443.9145 | 124.939 | 222.4284 | 388.1019
5026 | 5026 | 5026 | 5 | 10 | 9 | 41 | 35 | 104.5875 | 0.2927851 | 0.1215611 | 1174.773 | 0 | 0 | 0 |  | Fe_Cr_Ni_Cu_W | Fe5Cr10Ni9Cu41W35 | 0.03813801 | 15.7064 | 8.51 | 76.86638 | 416.8275 | 112.6453 | 229.3131 | 379.1449
5027 | 5027 | 5027 | 6 | 9 | 13 | 44 | 28 | 96.93725 | 0.2968131 | 0.1196112 | 1052.345 | 0 | 0 | 0 |  | Fe_Cr_Ni_Cu_W | Fe6Cr9Ni13Cu44W28 | 0.03670023 | 14.2828 | 8.84 | 72.17368 | 374.4721 | 110.6914 | 254.2178 | 366.3218
5028 | 5028 | 5028 | 7 | 8 | 18 | 45 | 22 | 90.48185 | 0.300619 | 0.1152349 | 919.0009 | 0 | 0 | 0 |  | Fe_Cr_Ni_Cu_W | Fe7Cr8Ni18Cu45W22 | 0.03484347 | 12.4428 | 9.11 | 66.3936 | 341.8407 | 96.73103 | 225.8229 | 304.7032
5029 | 5029 | 5029 | 8 | 6 | 25 | 45 | 16 | 83.67374 | 0.3056928 | 0.107251 | 752.8021 | 0 | 0 | 0 |  | Fe_Cr_Ni_Cu_W | Fe8Cr6Ni25Cu45W16 | 0.03204246 | 10.2632 | 9.41 | 58.78231 | 272.2378 | 89.39916 | 241.289 | 286.6831
5030 | 5030 | 5030 | 9 | 5 | 32 | 43 | 11 | 78.56063 | 0.3094299 | 0.09594365 | 586.2046 | 0 | 0 | 0 |  | Fe_Cr_Ni_Cu_W | Fe9Cr5Ni32Cu43W11 | 0.02872758 | 8.3116 | 9.61 | 50.52682 | 205.8626 | 69.33366 | 296.4699 | 317.3946
5031 | 5031 | 5031 | 11 | 3 | 43 | 38 | 6 | 73.78596 | 0.3137363 | 0.07796179 | 388.3993 | 1 | 0 | 0 |  | Fe_Cr_Ni_Cu_W | Fe11Cr3Ni43Cu38W6 | 0.02379365 | 6.162533 | 9.80198 | 39.33872 | 145.8885 | 35.42202 | 274.0157 | 297.0063
5032 | 5032 | 5032 | 3 | 6 | 9 | 50 | 32 | 98.01739 | 0.2987031 | 0.1206472 | 1091.512 | 0 | 0 | 0 |  | Fe_Cr_Ni_Cu_W | Fe3Cr6Ni9Cu50W32 | 0.03606626 | 16.5712 | 8.92 | 76.36092 | 383.6816 | 131.6915 | 222.2665 | 347.1418
5033 | 5033 | 5033 | 4 | 6 | 13 | 52 | 25 | 90.75778 | 0.3024226 | 0.1167632 | 950.2537 | 0 | 0 | 0 |  | Fe_Cr_Ni_Cu_W | Fe4Cr6Ni13Cu52W25 | 0.0345689 | 14.5012 | 9.2 | 70.5903 | 341.9273 | 106.3309 | 242.0392 | 369.8174
5034 | 5034 | 5034 | 5 | 5 | 18 | 53 | 19 | 84.1185 | 0.3068303 | 0.1104182 | 799.3432 | 0 | 0 | 0 |  | Fe_Cr_Ni_Cu_W | Fe5Cr5Ni18Cu53W19 | 0.03242336 | 12.3316 | 9.47 | 63.87488 | 289.1188 | 98.09521 | 236.8861 | 348.2023
5035 | 5035 | 5035 | 6 | 4 | 23 | 53 | 13 | 77.47642 | 0.311699 | 0.09896785 | 611.813 | 0 | 0 | 0 |  | Fe_Cr_Ni_Cu_W | Fe6Cr4Ni23Cu53W13 | 0.02919839 | 10.17162 | 9.727273 | 55.36091 | 232.7768 | 83.48258 | 277.5084 | 332.2506
5036 | 5036 | 5036 | 8 | 4 | 30 | 50 | 8 | 72.87856 | 0.314627 | 0.08424938 | 436.9209 | 1 | 0 | 0 |  | Fe_Cr_Ni_Cu_W | Fe8Cr4Ni30Cu50W8 | 0.02537083 | 8.144 | 9.86 | 45.28311 | 168.1626 | 55.00119 | 335.8867 | 360.3188
5037 | 5037 | 5037 | 3 | 47 | 33 | 5 | 12 | 105.4783 | 0.2644254 | 0.09904802 | 778.8074 | 0 | 0 | 0 |  | Fe_Cr_Ni_Cu_W | Fe3Cr47Ni33Cu5W12 | 0.03076829 | -2.73 | 7.63 | 47.78902 | 410.1149 | 96.08866 | 450.868 | 267.3343
5038 | 5038 | 5038 | 5 | 40 | 39 | 5 | 11 | 102.016 | 0.2705415 | 0.09921917 | 760.9713 | 0 | 0 | 0 |  | Fe_Cr_Ni_Cu_W | Fe5Cr40Ni39Cu5W11 | 0.02981056 | -3.0568 | 7.91 | 45.71171 | 363.5273 | 104.0732 | 439.4855 | 221.1429
5039 | 5039 | 5039 | 7 | 34 | 44 | 4 | 10 | 99.41091 | 0.2753601 | 0.09837407 | 735.9548 | 1 | 0 | 0 |  | Fe_Cr_Ni_Cu_W | Fe7Cr34Ni44Cu4W10 | 0.02887087 | -3.561269 | 8.121212 | 43.59636 | 338.9196 | 101.1241 | 410.1128 | 227.2721
5040 | 5040 | 5040 | 11 | 27 | 49 | 4 | 9 | 95.75876 | 0.2816994 | 0.09590534 | 686.9936 | 1 | 0 | 0 |  | Fe_Cr_Ni_Cu_W | Fe11Cr27Ni49Cu4W9 | 0.02763392 | -3.3088 | 8.38 | 41.12226 | 304.9675 | 87.06171 | 382.2182 | 180.2458
5041 | 5041 | 5041 | 14 | 22 | 53 | 3 | 7 | 92.37735 | 0.2861213 | 0.08842864 | 584.512 | 1 | 0 | 0 |  | Fe_Cr_Ni_Cu_W | Fe14Cr22Ni53Cu3W7 | 0.02495776 | -3.459647 | 8.575758 | 36.63284 | 261.8366 | 75.61176 | 413.2018 | 159.0168
5042 | 5042 | 5042 | 3 | 51 | 21 | 6 | 19 | 113.3227 | 0.2604637 | 0.1063327 | 945.3486 | 0 | 0 | 0 |  | Fe_Cr_Ni_Cu_W | Fe3Cr51Ni21Cu6W19 | 0.03650731 | -0.4344 | 7.2 | 58.09268 | 497.5405 | 87.09828 | 369.2404 | 278.5528
5043 | 5043 | 5043 | 5 | 44 | 27 | 7 | 17 | 108.7612 | 0.2663244 | 0.1075218 | 926.9741 | 0 | 0 | 0 |  | Fe_Cr_Ni_Cu_W | Fe5Cr44Ni27Cu7W17 | 0.03517829 | -0.764 | 7.53 | 55.37147 | 456.7484 | 78.30228 | 355.8459 | 278.8683
5044 | 5044 | 5044 | 7 | 38 | 32 | 8 | 16 | 105.1926 | 0.2717532 | 0.108304 | 912.5826 | 0 | 0 | 0 |  | Fe_Cr_Ni_Cu_W | Fe7Cr38Ni32Cu8W16 | 0.03436314 | -0.7599255 | 7.80198 | 53.63395 | 423.2495 | 78.02869 | 356.0053 | 265.954
5045 | 5045 | 5045 | 10 | 32 | 36 | 8 | 14 | 101.4697 | 0.2765237 | 0.1066376 | 862.2568 | 0 | 0 | 0 |  | Fe_Cr_Ni_Cu_W | Fe10Cr32Ni36Cu8W14 | 0.03293705 | -0.976 | 8.04 | 50.73697 | 378.7856 | 69.49529 | 303.9312 | 221.8305
5046 | 5046 | 5046 | 14 | 26 | 40 | 9 | 11 | 96.12662 | 0.2822307 | 0.09993513 | 740.0261 | 1 | 0 | 0 |  | Fe_Cr_Ni_Cu_W | Fe14Cr26Ni40Cu9W11 | 0.03010238 | -0.6936 | 8.33 | 45.87145 | 306.1158 | 64.83302 | 335.0027 | 200.5867
5047 | 5047 | 5047 | 18 | 21 | 44 | 8 | 9 | 92.68692 | 0.2866409 | 0.0940568 | 650.5432 | 1 | 0 | 0 |  | Fe_Cr_Ni_Cu_W | Fe18Cr21Ni44Cu8W9 | 0.02787842 | -1.0196 | 8.52 | 41.7702 | 270.6866 | 69.00142 | 340.0679 | 207.4836
5048 | 5048 | 5048 | 23 | 16 | 46 | 7 | 7 | 89.36501 | 0.2908434 | 0.08587827 | 544.3462 | 1 | 0 | 0 |  | Fe_Cr_Ni_Cu_W | Fe23Cr16Ni46Cu7W7 | 0.02532564 | -1.096623 | 8.676768 | 37.3538 | 244.7705 | 60.35958 | 326.6523 | 189.8242
5049 | 5049 | 5049 | 3 | 52 | 12 | 4 | 29 | 123.2054 | 0.25889 | 0.1103103 | 1111.523 | 0 | 0 | 0 |  | Fe_Cr_Ni_Cu_W | Fe3Cr52Ni12Cu4W29 | 0.04169347 | 0.5056 | 6.74 | 67.31151 | 552.9438 | 101.8647 | 340.9543 | 295.3078
5050 | 5050 | 5050 | 4 | 46 | 16 | 8 | 27 | 117.9695 | 0.2642227 | 0.1127397 | 1104.172 | 0 | 0 | 0 |  | Fe_Cr_Ni_Cu_W | Fe4Cr46Ni16Cu8W27 | 0.04053426 | 1.795118 | 7.108911 | 65.90297 | 540.0961 | 114.7403 | 307.6102 | 312.1133
5051 | 5051 | 5051 | 6 | 39 | 21 | 10 | 24 | 112.7663 | 0.2695805 | 0.1150769 | 1091.184 | 0 | 0 | 0 |  | Fe_Cr_Ni_Cu_W | Fe6Cr39Ni21Cu10W24 | 0.03928447 | 1.914 | 7.46 | 63.43942 | 509.1552 | 79.8708 | 279.447 | 297.049
5052 | 5052 | 5052 | 9 | 34 | 25 | 12 | 21 | 107.5027 | 0.2742434 | 0.1140624 | 1027.299 | 0 | 0 | 0 |  | Fe_Cr_Ni_Cu_W | Fe9Cr34Ni25Cu12W21 | 0.03759381 | 2.147633 | 7.762376 | 60.27272 | 460.979 | 60.89174 | 290.0995 | 268.8778
5053 | 5053 | 5053 | 13 | 29 | 28 | 13 | 17 | 102.0426 | 0.2785462 | 0.110172 | 922.5962 | 0 | 0 | 0 |  | Fe_Cr_Ni_Cu_W | Fe13Cr29Ni28Cu13W17 | 0.03523524 | 2.126 | 8.03 | 55.80287 | 415.3581 | 60.74881 | 297.359 | 254.7259
5054 | 5054 | 5054 | 17 | 24 | 31 | 14 | 14 | 97.15004 | 0.2832699 | 0.1052452 | 818.9017 | 0 | 0 | 0 |  | Fe_Cr_Ni_Cu_W | Fe17Cr24Ni31Cu14W14 | 0.03297438 | 2.2152 | 8.28 | 51.63129 | 356.5369 | 54.07828 | 259.0748 | 232.2236
5055 | 5055 | 5055 | 23 | 19 | 34 | 13 | 11 | 92.82552 | 0.287607 | 0.09810054 | 701.2706 | 0 | 0 | 0 |  | Fe_Cr_Ni_Cu_W | Fe23Cr19Ni34Cu13W11 | 0.03031618 | 1.7316 | 8.47 | 46.44351 | 300.0005 | 52.95027 | 284.2127 | 217.0099
5056 | 5056 | 5056 | 29 | 15 | 36 | 12 | 8 | 88.76834 | 0.2913228 | 0.08771198 | 561.2019 | 1 | 0 | 0 |  | Fe_Cr_Ni_Cu_W | Fe29Cr15Ni36Cu12W8 | 0.02689887 | 1.3908 | 8.62 | 40.40928 | 266.861 | 55.51254 | 298.155 | 179.5401
5057 | 5057 | 5057 | 36 | 12 | 37 | 9 | 6 | 86.72344 | 0.2931918 | 0.07876546 | 461.0648 | 1 | 0 | 0 |  | Fe_Cr_Ni_Cu_W | Fe36Cr12Ni37Cu9W6 | 0.02397656 | 0.492 | 8.65 | 35.19602 | 237.5155 | 43.77293 | 312.7682 | 178.2593
5058 | 5058 | 5058 | 3 | 43 | 10 | 6 | 38 | 127.3225 | 0.2648376 | 0.1141006 | 1244.851 | 0 | 0 | 0 |  | Fe_Cr_Ni_Cu_W | Fe3Cr43Ni10Cu6W38 | 0.04384931 | 2.3524 | 6.76 | 72.39744 | 553.6326 | 130.2972 | 267.7968 | 365.352
5059 | 5059 | 5059 | 4 | 38 | 13 | 10 | 34 | 121.6471 | 0.268782 | 0.1177569 | 1244.727 | 0 | 0 | 0 |  | Fe_Cr_Ni_Cu_W | Fe4Cr38Ni13Cu10W34 | 0.04271332 | 3.808591 | 7.111111 | 71.1712 | 534.3379 | 120.0979 | 251.9537 | 315.6719
5060 | 5060 | 5060 | 7 | 33 | 16 | 14 | 29 | 114.5233 | 0.2733334 | 0.1184759 | 1179.841 | 0 | 0 | 0 |  | Fe_Cr_Ni_Cu_W | Fe7Cr33Ni16Cu14W29 | 0.04104407 | 4.921947 | 7.494949 | 68.48097 | 516.551 | 109.6343 | 245.7022 | 309.6363
5061 | 5061 | 5061 | 10 | 29 | 19 | 17 | 25 | 108.4418 | 0.2775175 | 0.1172038 | 1097.252 | 0 | 0 | 0 |  | Fe_Cr_Ni_Cu_W | Fe10Cr29Ni19Cu17W25 | 0.03930366 | 5.4164 | 7.81 | 65.31302 | 469.8523 | 70.36681 | 275.746 | 285.1678
5062 | 5062 | 5062 | 15 | 25 | 21 | 19 | 20 | 101.9337 | 0.2816002 | 0.1128042 | 968.4583 | 0 | 0 | 0 |  | Fe_Cr_Ni_Cu_W | Fe15Cr25Ni21Cu19W20 | 0.03684979 | 5.5684 | 8.09 | 60.47636 | 439.9479 | 76.69758 | 266.1167 | 262.9625
5063 | 5063 | 5063 | 20 | 21 | 24 | 19 | 16 | 96.79249 | 0.2854676 | 0.1075015 | 851.0635 | 0 | 0 | 0 |  | Fe_Cr_Ni_Cu_W | Fe20Cr21Ni24Cu19W16 | 0.03443279 | 5.0064 | 8.31 | 55.34438 | 389.1316 | 60.77023 | 263.2561 | 269.7597
5064 | 5064 | 5064 | 26 | 17 | 26 | 18 | 12 | 91.98192 | 0.2891216 | 0.09904775 | 709.1162 | 0 | 0 | 0 |  | Fe_Cr_Ni_Cu_W | Fe26Cr17Ni26Cu18W12 | 0.03141903 | 4.391389 | 8.484848 | 49.27947 | 338.3821 | 62.21338 | 252.5521 | 226.3665
5065 | 5065 | 5065 | 34 | 13 | 28 | 17 | 9 | 87.79017 | 0.2929057 | 0.08951211 | 576.0814 | 1 | 0 | 0 |  | Fe_Cr_Ni_Cu_W | Fe34Cr13Ni28Cu17W9 | 0.02821282 | 3.883149 | 8.623762 | 43.11856 | 293.1282 | 60.36994 | 251.9342 | 233.6281
5066 | 5066 | 5066 | 43 | 11 | 28 | 12 | 6 | 85.82845 | 0.2933573 | 0.07722255 | 441.9306 | 1 | 0 | 0 |  | Fe_Cr_Ni_Cu_W | Fe43Cr11Ni28Cu12W6 | 0.02425438 | 2.298 | 8.58 | 35.78757 | 253.5841 | 61.73555 | 340.5845 | 221.9154
5067 | 5067 | 5067 | 3 | 35 | 8 | 9 | 45 | 129.6877 | 0.2695972 | 0.1143559 | 1301.096 | 0 | 0 | 0 |  | Fe_Cr_Ni_Cu_W | Fe3Cr35Ni8Cu9W45 | 0.04400408 | 4.6844 | 6.83 | 75.00827 | 525.6208 | 155.0701 | 230.0505 | 371.9711
5068 | 5068 | 5068 | 5 | 31 | 10 | 14 | 39 | 122.5721 | 0.2731814 | 0.1186724 | 1292.854 | 0 | 0 | 0 |  | Fe_Cr_Ni_Cu_W | Fe5Cr31Ni10Cu14W39 | 0.04300667 | 6.654015 | 7.212121 | 74.22696 | 531.7555 | 152.6769 | 246.3713 | 362.4587
5069 | 5069 | 5069 | 8 | 27 | 12 | 19 | 33 | 114.745 | 0.2774046 | 0.1198594 | 1222.939 | 0 | 0 | 0 |  | Fe_Cr_Ni_Cu_W | Fe8Cr27Ni12Cu19W33 | 0.04152823 | 8.107336 | 7.606061 | 72.06644 | 510.1085 | 134.0575 | 228.1692 | 326.5526
5070 | 5070 | 5070 | 12 | 24 | 14 | 22 | 28 | 108.2056 | 0.2809604 | 0.1185016 | 1128.463 | 0 | 0 | 0 |  | Fe_Cr_Ni_Cu_W | Fe12Cr24Ni14Cu22W28 | 0.03996439 | 8.4288 | 7.9 | 68.74184 | 476.9403 | 85.59382 | 236.5274 | 313.9466
5071 | 5071 | 5071 | 17 | 20 | 16 | 24 | 23 | 101.7835 | 0.2851237 | 0.1155997 | 1017.984 | 0 | 0 | 0 |  | Fe_Cr_Ni_Cu_W | Fe17Cr20Ni16Cu24W23 | 0.03804376 | 8.3904 | 8.18 | 64.45805 | 437.1134 | 67.26508 | 223.5005 | 277.2676
5072 | 5072 | 5072 | 22 | 17 | 18 | 25 | 18 | 95.77589 | 0.2887782 | 0.1095315 | 876.417 | 0 | 0 | 0 |  | Fe_Cr_Ni_Cu_W | Fe22Cr17Ni18Cu25W18 | 0.03547443 | 7.9904 | 8.41 | 58.91655 | 398.7004 | 80.77732 | 236.5488 | 294.3059
5073 | 5073 | 5073 | 30 | 13 | 20 | 24 | 13 | 89.91667 | 0.2928525 | 0.09990223 | 708.7113 | 0 | 0 | 0 |  | Fe_Cr_Ni_Cu_W | Fe30Cr13Ni20Cu24W13 | 0.03212873 | 7.1468 | 8.6 | 51.57625 | 352.903 | 75.07949 | 216.062 | 251.4884
5074 | 5074 | 5074 | 38 | 11 | 20 | 22 | 9 | 85.93504 | 0.2947969 | 0.08786334 | 548.6253 | 0 | 0 | 0 |  | Fe_Cr_Ni_Cu_W | Fe38Cr11Ni20Cu22W9 | 0.02840568 | 6.3876 | 8.66 | 44.10658 | 296.8661 | 60.97866 | 230.5526 | 257.3383
5075 | 5075 | 5075 | 50 | 8 | 20 | 16 | 6 | 83.92678 | 0.2956647 | 0.07580926 | 420.5489 | 1 | 0 | 0 |  | Fe_Cr_Ni_Cu_W | Fe50Cr8Ni20Cu16W6 | 0.02457759 | 4.5984 | 8.6 | 36.4 | 247.9388 | 59.00057 | 289.3143 | 291.0906
5076 | 5076 | 5076 | 3 | 25 | 7 | 14 | 50 | 129.7109 | 0.2753423 | 0.1155028 | 1347.901 | 0 | 0 | 0 |  | Fe_Cr_Ni_Cu_W | Fe3Cr25Ni7Cu14W50 | 0.04279886 | 7.915927 | 7.050505 | 76.67738 | 511.5859375 | 186.5685 | 227.935 | 380.9944
5077 | 5077 | 5077 | 6 | 23 | 8 | 21 | 42 | 120.2954 | 0.2788838 | 0.1189144 | 1294.362 | 0 | 0 | 0 |  | Fe_Cr_Ni_Cu_W | Fe6Cr23Ni8Cu21W42 | 0.04208906 | 10.3784 | 7.49 | 76.49183 | 517.8577 | 187.6037 | 185.9494 | 384.9534
5078 | 5078 | 5078 | 9 | 20 | 9 | 26 | 36 | 112.9022 | 0.2826461 | 0.1202553 | 1229.048 | 0 | 0 | 0 |  | Fe_Cr_Ni_Cu_W | Fe9Cr20Ni9Cu26W36 | 0.04101189 | 11.5824 | 7.84 | 74.81143 | 502.916 | 139.9036 | 241.6252 | 365.9188
5079 | 5079 | 5079 | 13 | 18 | 11 | 28 | 29 | 105.7661 | 0.2856932 | 0.1193607 | 1127.692 | 0 | 0 | 0 |  | Fe_Cr_Ni_Cu_W | Fe13Cr18Ni11Cu28W29 | 0.03961713 | 11.23763 | 8.121212 | 70.80152 | 463.8407 | 87.09756 | 228.4805 | 327.2648
5080 | 5080 | 5080 | 18 | 16 | 12 | 30 | 24 | 99.74953 | 0.288745 | 0.1155322 | 1005.767 | 0 | 0 | 0 |  | Fe_Cr_Ni_Cu_W | Fe18Cr16Ni12Cu30W24 | 0.03787803 | 11.0064 | 8.34 | 66.4557 | 436.5309 | 93.79889 | 212.8833 | 301.9778
5081 | 5081 | 5081 | 25 | 13 | 14 | 31 | 18 | 92.68193 | 0.2928808 | 0.1081188 | 836.9927 | 0 | 0 | 0 |  | Fe_Cr_Ni_Cu_W | Fe25Cr13Ni14Cu31W18 | 0.03502084 | 10.23507 | 8.584158 | 59.54061 | 378.9637 | 79.97779 | 204.5684 | 295.4801
5082 | 5082 | 5082 | 32 | 10 | 15 | 30 | 13 | 87.25159 | 0.2963315 | 0.09846323 | 675.5941 | 0 | 0 | 0 |  | Fe_Cr_Ni_Cu_W | Fe32Cr10Ni15Cu30W13 | 0.03190591 | 9.47 | 8.74 | 52.43005 | 333.5166 | 84.83931 | 211.6972 | 287.4231
5083 | 5083 | 5083 | 42 | 8 | 15 | 26 | 8 | 82.90294 | 0.2980781 | 0.08321646 | 485.5807 | 0 | 0 | 0 |  | Fe_Cr_Ni_Cu_W | Fe42Cr8Ni15Cu26W8 | 0.02741508 | 8.201612 | 8.767677 | 42.73503 | 266.914 | 61.00193 | 269.9968 | 347.4969
5084 | 5084 | 5084 | 55 | 6 | 15 | 19 | 5 | 81.50098 | 0.2978128 | 0.06972798 | 355.3101 | 1 | 0 | 0 |  | Fe_Cr_Ni_Cu_W | Fe55Cr6Ni15Cu19W5 | 0.02321378 | 6.1512 | 8.65 | 34.16372 | 213.3707 | 43.99753 | 345.7443 | 373.2821
5085 | 5085 | 5085 | 3 | 17 | 7 | 21 | 52 | 126.5876 | 0.2807978 | 0.1165769 | 1351.574 | 0 | 0 | 0 |  | Fe_Cr_Ni_Cu_W | Fe3Cr17Ni7Cu21W52 | 0.04113631 | 11.4324 | 7.39 | 78.19687 | 479.8616 | 195.4349 | 228.2782 | 385.7208
5086 | 5086 | 5086 | 6 | 16 | 7 | 28 | 43 | 117.0664 | 0.2841084 | 0.1202226 | 1295.096 | 0 | 0 | 0 |  | Fe_Cr_Ni_Cu_W | Fe6Cr16Ni7Cu28W43 | 0.04079399 | 13.4612 | 7.8 | 78.1805 | 495.7715 | 192.1864 | 193.8622 | 376.234
5087 | 5087 | 5087 | 9 | 15 | 7 | 33 | 36 | 109.3883 | 0.287123 | 0.1202937 | 1201.073 | 0 | 0 | 0 |  | Fe_Cr_Ni_Cu_W | Fe9Cr15Ni7Cu33W36 | 0.03984296 | 14.2596 | 8.11 | 76.15057 | 465.6208 | 129.4376 | 218.5269 | 370.0826
5088 | 5088 | 5088 | 14 | 13 | 8 | 36 | 30 | 102.4005 | 0.290541 | 0.1186006 | 1092.843 | 0 | 0 | 0 |  | Fe_Cr_Ni_Cu_W | Fe14Cr13Ni8Cu36W30 | 0.03871264 | 13.96569 | 8.376238 | 72.38403 | 431.4658 | 101.4928 | 216.5421 | 340.7758
5089 | 5089 | 5089 | 19 | 11 | 9 | 38 | 24 | 95.72213 | 0.2940591 | 0.1145128 | 960.5502 | 0 | 0 | 0 |  | Fe_Cr_Ni_Cu_W | Fe19Cr11Ni9Cu38W24 | 0.03692671 | 13.4128 | 8.613861 | 67.38975 | 397.3367 | 94.30628 | 208.013 | 321.3387
5090 | 5090 | 5090 | 25 | 9 | 10 | 38 | 18 | 89.50258 | 0.297404 | 0.1072268 | 803.5039 | 0 | 0 | 0 |  | Fe_Cr_Ni_Cu_W | Fe25Cr9Ni10Cu38W18 | 0.03448458 | 12.5156 | 8.8 | 60.79301 | 362.7061 | 95.88145 | 223.5351 | 326.5806
5091 | 5091 | 5091 | 33 | 7 | 11 | 37 | 12 | 83.22885 | 0.3008569 | 0.09456031 | 606.0974 | 0 | 0 | 0 |  | Fe_Cr_Ni_Cu_W | Fe33Cr7Ni11Cu37W12 | 0.03071339 | 11.4276 | 8.95 | 51.63129 | 287.8939 | 88.62764 | 219.5235 | 305.2686
5092 | 5092 | 5092 | 44 | 5 | 12 | 32 | 7 | 79.08123 | 0.302653 | 0.07820974 | 419.1508 | 0 | 0 | 0 |  | Fe_Cr_Ni_Cu_W | Fe44Cr5Ni12Cu32W7 | 0.02610462 | 9.91 | 8.96 | 40.9413 | 212.418 | 54.29095 | 309.7047 | 408.4743
5093 | 5093 | 5093 | 57 | 4 | 12 | 23 | 4 | 78.63454 | 0.3008963 | 0.06338492 | 291.8646 | 1 | 0 | 0 |  | Fe_Cr_Ni_Cu_W | Fe57Cr4Ni12Cu23W4 | 0.0217565 | 7.686 | 8.77 | 31.72932 | 176.5051 | 38.61302 | 419.9745 | 445.3957
5094 | 5094 | 5094 | 6 | 10 | 5 | 37 | 42 | 111.9204 | 0.2895634 | 0.120696 | 1255.546 | 0 | 0 | 0 |  | Fe_Cr_Ni_Cu_W | Fe6Cr10Ni5Cu37W42 | 0.03899531 | 16.6296 | 8.17 | 79.70044 | 438.7042 | 151.5446 | 218.2281 | 390.3561
5095 | 5095 | 5095 | 9 | 10 | 5 | 41 | 35 | 104.7195 | 0.2921869 | 0.1199924 | 1153.309 | 0 | 0 | 0 |  | Fe_Cr_Ni_Cu_W | Fe9Cr10Ni5Cu41W35 | 0.03832279 | 16.5608 | 8.43 | 77.0296 | 431.9979 | 149.8158 | 204.0567 | 341.6245
5096 | 5096 | 5096 | 13 | 9 | 6 | 44 | 28 | 97.20435 | 0.2956793 | 0.1170884 | 1021.303 | 0 | 0 | 0 |  | Fe_Cr_Ni_Cu_W | Fe13Cr9Ni6Cu44W28 | 0.03699538 | 15.778 | 8.7 | 72.37755 | 392.569 | 108.8686 | 220.6802 | 369.7234
5097 | 5097 | 5097 | 18 | 8 | 7 | 45 | 22 | 90.95129 | 0.2987054 | 0.1116856 | 879.957 | 0 | 0 | 0 |  | Fe_Cr_Ni_Cu_W | Fe18Cr8Ni7Cu45W22 | 0.03526727 | 14.7264 | 8.89 | 66.6045 | 369.325 | 117.4031 | 241.9159 | 330.4009
5098 | 5098 | 5098 | 25 | 6 | 8 | 45 | 16 | 84.48091 | 0.3025032 | 0.1026543 | 709.2579 | 0 | 0 | 0 |  | Fe_Cr_Ni_Cu_W | Fe25Cr6Ni8Cu45W16 | 0.0326361 | 13.5884 | 9.07 | 58.92529 | 315.7466 | 97.18901 | 254.9497 | 346.858
5099 | 5099 | 5099 | 32 | 5 | 9 | 43 | 11 | 79.74176 | 0.3048298 | 0.09091832 | 545.7462 | 0 | 0 | 0 |  | Fe_Cr_Ni_Cu_W | Fe32Cr5Ni9Cu43W11 | 0.02945475 | 12.4516 | 9.15 | 50.48356 | 261.2903 | 90.09599 | 274.8747 | 351.466
5100 | 5100 | 5100 | 43 | 3 | 11 | 38 | 6 | 75.53364 | 0.3069873 | 0.07315096 | 358.182 | 0 | 0 | 0 |  | Fe_Cr_Ni_Cu_W | Fe43Cr3Ni11Cu38W6 | 0.0246622 | 10.9056 | 9.168317 | 38.88556 | 182.0365 | 45.58675 | 321.0783 | 378.6983
5101 | 5101 | 5101 | 9 | 6 | 3 | 50 | 32 | 98.23747 | 0.2977645 | 0.1183675 | 1062.657 | 0 | 0 | 0 |  | Fe_Cr_Ni_Cu_W | Fe9Cr6Ni3Cu50W32 | 0.03635428 | 17.968 | 8.8 | 76.55554 | 383.1732 | 106.4127 | 220.5998 | 339.9122
5102 | 5102 | 5102 | 13 | 6 | 4 | 52 | 25 | 91.13352 | 0.3008946 | 0.1136704 | 915.5238 | 0 | 0 | 0 |  | Fe_Cr_Ni_Cu_W | Fe13Cr6Ni4Cu52W25 | 0.03496171 | 16.5856 | 9.02 | 70.77683 | 368.5813 | 126.105 | 180.8529 | 342.5389
5103 | 5103 | 5103 | 18 | 5 | 5 | 53 | 19 | 84.72201 | 0.3044514 | 0.1065024 | 760.9469 | 0 | 0 | 0 |  | Fe_Cr_Ni_Cu_W | Fe18Cr5Ni5Cu53W19 | 0.03294562 | 15.2644 | 9.21 | 64.00398 | 324.7215 | 105.5647 | 275.6613 | 360.131
5104 | 5104 | 5104 | 23 | 4 | 6 | 53 | 13 | 78.35597 | 0.3083001 | 0.09500635 | 579.6577 | 0 | 0 | 0 |  | Fe_Cr_Ni_Cu_W | Fe23Cr4Ni6Cu53W13 | 0.02983949 | 13.91817 | 9.383838 | 55.31076 | 242.173 | 81.19223 | 291.3608 | 371.993
5105 | 5105 | 5105 | 30 | 4 | 8 | 50 | 8 | 74.08846 | 0.3099744 | 0.07999822 | 408.6852 | 0 | 0 | 0 |  | Fe_Cr_Ni_Cu_W | Fe30Cr4Ni8Cu50W8 | 0.0261167 | 12.5264 | 9.42 | 44.92705 | 188.0073 | 70.82008 | 259.5236 | 371.6248
5106 | 5106 | 5106 | 33 | 47 | 5 | 3 | 12 | 107.2481 | 0.2586672 | 0.09035029 | 683.5463 | 0 | 0 | 0 |  | Fe_Cr_Ni_Cu_W | Fe33Cr47Ni5Cu3W12 | 0.03139469 | 0.2756 | 7.01 | 47.89687 | 376.41 | 80.54929 | 458.6656 | 273.1821
5107 | 5107 | 5107 | 39 | 40 | 5 | 5 | 11 | 103.4052 | 0.2642431 | 0.08929433 | 651.0284 | 0 | 0 | 0 |  | Fe_Cr_Ni_Cu_W | Fe39Cr40Ni5Cu5W11 | 0.03047226 | 1.268 | 7.23 | 46.23678 | 346.8046 | 84.0466 | 416.4045 | 258.0082
5108 | 5108 | 5108 | 44 | 34 | 4 | 7 | 10 | 100.094 | 0.2688356 | 0.08716359 | 609.5405 | 0 | 0 | 0 |  | Fe_Cr_Ni_Cu_W | Fe44Cr34Ni4Cu7W10 | 0.0295932 | 2.420977 | 7.40404 | 44.73254 | 330.0462 | 82.39576 | 350.8551 | 250.5636
5109 | 5109 | 5109 | 49 | 27 | 4 | 11 | 9 | 95.3836 | 0.2756494 | 0.08445965 | 556.7202 | 0 | 0 | 0 |  | Fe_Cr_Ni_Cu_W | Fe49Cr27Ni4Cu11W9 | 0.02844376 | 4.2356 | 7.69 | 42.95346 | 306.4993 | 75.27812 | 308.522 | 275.4273
5110 | 5110 | 5110 | 53 | 22 | 3 | 14 | 7 | 90.95481 | 0.2804316 | 0.07697773 | 458.0901 | 0 | 0 | 0 |  | Fe_Cr_Ni_Cu_W | Fe53Cr22Ni3Cu14W7 | 0.02605617 | 5.636568 | 7.89899 | 39.04377 | 255.3879 | 68.09173 | 302.381 | 270.6978
5111 | 5111 | 5111 | 21 | 51 | 6 | 3 | 19 | 114.8146 | 0.257059 | 0.101399 | 888.2504 | 0 | 0 | 0 |  | Fe_Cr_Ni_Cu_W | Fe21Cr51Ni6Cu3W19 | 0.03713347 | 0.4572 | 6.81 | 57.95308 | 485.7107 | 73.80688 | 379.5213 | 313.7859
5112 | 5112 | 5112 | 27 | 44 | 7 | 5 | 17 | 110.1437 | 0.2622563 | 0.1010246 | 850.3726 | 0 | 0 | 0 |  | Fe_Cr_Ni_Cu_W | Fe27Cr44Ni7Cu5W17 | 0.03579647 | 1.2296 | 7.07 | 55.51612 | 463.8588 | 77.9754 | 351.1428 | 277.3549
5113 | 5113 | 5113 | 32 | 38 | 8 | 7 | 16 | 106.4202 | 0.2672676 | 0.1011052 | 827.2408 | 0 | 0 | 0 |  | Fe_Cr_Ni_Cu_W | Fe32Cr38Ni8Cu7W16 | 0.03497583 | 2.023331 | 7.29703 | 54.0322 | 437.7398 | 70.68466 | 326.6312 | 284.1877
5114 | 5114 | 5114 | 36 | 32 | 8 | 10 | 14 | 101.9248 | 0.2721651 | 0.09814585 | 759.1361 | 0 | 0 | 0 |  | Fe_Cr_Ni_Cu_W | Fe36Cr32Ni8Cu10W14 | 0.03345173 | 3.4048 | 7.54 | 51.69487 | 389.3856 | 65.37623 | 282.7336 | 265.6534
5115 | 5115 | 5115 | 40 | 26 | 9 | 14 | 11 | 95.79684 | 0.2782156 | 0.09143171 | 639.5053 | 0 | 0 | 0 |  | Fe_Cr_Ni_Cu_W | Fe40Cr26Ni9Cu14W11 | 0.03058985 | 4.8524 | 7.86 | 47.18845 | 336.8041 | 56.53227 | 251.6647 | 254.9418
5116 | 5116 | 5116 | 44 | 21 | 8 | 18 | 9 | 90.96745 | 0.2834671 | 0.0850412 | 542.6009 | 0 | 0 | 0 |  | Fe_Cr_Ni_Cu_W | Fe44Cr21Ni8Cu18W9 | 0.02845312 | 6.4564 | 8.1 | 43.81997 | 294.282 | 55.33272 | 278.3927 | 269.7591
5117 | 5117 | 5117 | 46 | 16 | 7 | 23 | 7 | 85.80188 | 0.289419 | 0.07718801 | 438.6987 | 0 | 0 | 0 |  | Fe_Cr_Ni_Cu_W | Fe46Cr16Ni7Cu23W7 | 0.02615035 | 8.226507 | 8.373737 | 40.17587 | 238.7443 | 42.696 | 295.6048 | 328.1625
5118 | 5118 | 5118 | 12 | 52 | 4 | 3 | 29 | 123.7351 | 0.2574263 | 0.1074541 | 1071.663 | 0 | 0 | 0 |  | Fe_Cr_Ni_Cu_W | Fe12Cr52Ni4Cu3W29 | 0.04207806 | 1.3144 | 6.55 | 67.4462 | 538.8745 | 92.88389 | 288.0569 | 327.4571
5119 | 5119 | 5119 | 16 | 46 | 8 | 4 | 27 | 119.4733 | 0.261896 | 0.1108815 | 1087.398 | 0 | 0 | 0 |  | Fe_Cr_Ni_Cu_W | Fe16Cr46Ni8Cu4W27 | 0.04128739 | 1.007744 | 6.831683 | 65.37638 | 543.2188 | 107.4783 | 311.6163 | 293.7721
5120 | 5120 | 5120 | 21 | 39 | 10 | 6 | 24 | 114.4138 | 0.2666472 | 0.1119266 | 1058.142 | 0 | 0 | 0 |  | Fe_Cr_Ni_Cu_W | Fe21Cr39Ni10Cu6W24 | 0.04006571 | 1.6404 | 7.12 | 63.02214 | 524.6364 | 110.0747 | 284.2999 | 284.017
5121 | 5121 | 5121 | 25 | 34 | 12 | 9 | 21 | 108.9265 | 0.2711763 | 0.1106026 | 989.8022 | 0 | 0 | 0 |  | Fe_Cr_Ni_Cu_W | Fe25Cr34Ni12Cu9W21 | 0.03824142 | 2.681698 | 7.415842 | 60.10464 | 496.896 | 82.0239 | 253.4975 | 276.9633
5122 | 5122 | 5122 | 28 | 29 | 13 | 13 | 17 | 102.6261 | 0.2759252 | 0.1056774 | 868.2958 | 0 | 0 | 0 |  | Fe_Cr_Ni_Cu_W | Fe28Cr29Ni13Cu13W17 | 0.03561124 | 4.178 | 7.73 | 56.17927 | 436.1158 | 65.16336 | 274.2806 | 251.4323
5123 | 5123 | 5123 | 31 | 24 | 14 | 17 | 14 | 96.86953 | 0.2812337 | 0.1003171 | 756.6557 | 0 | 0 | 0 |  | Fe_Cr_Ni_Cu_W | Fe31Cr24Ni14Cu17W14 | 0.03318479 | 5.4876 | 8.03 | 52.46666 | 391.8907 | 67.318 | 252.5841 | 257.29
5124 | 5124 | 5124 | 34 | 19 | 13 | 23 | 11 | 90.43427 | 0.2873766 | 0.09212841 | 618.6713 | 0 | 0 | 0 |  | Fe_Cr_Ni_Cu_W | Fe34Cr19Ni13Cu23W11 | 0.03034142 | 7.4772 | 8.35 | 48.29689 | 319.9361 | 61.45177 | 239.4787 | 270.3267
5125 | 5125 | 5125 | 36 | 15 | 12 | 29 | 8 | 84.21409 | 0.2933559 | 0.08161381 | 473.925 | 0 | 0 | 0 |  | Fe_Cr_Ni_Cu_W | Fe36Cr15Ni12Cu29W8 | 0.02705186 | 8.9824 | 8.65 | 43.02511 | 249.393 | 67.09212 | 278.9765 | 316.6049
5126 | 5126 | 5126 | 37 | 12 | 9 | 36 | 6 | 79.03224 | 0.2987426 | 0.0723064 | 364.1023 | 0 | 0 | 0 |  | Fe_Cr_Ni_Cu_W | Fe37Cr12Ni9Cu36W6 | 0.02450698 | 10.6368 | 8.9 | 38.90643 | 182.0779 | 49.51788 | 342.1044 | 399.7306
5127 | 5127 | 5127 | 10 | 43 | 6 | 3 | 38 | 128.3421 | 0.2635378 | 0.1132392 | 1238.494 | 0 | 0 | 0 |  | Fe_Cr_Ni_Cu_W | Fe10Cr43Ni6Cu3W38 | 0.04455433 | 1.2448 | 6.59 | 71.84734 | 537.1451 | 101.2262 | 277.6613 | 368.2875
5128 | 5128 | 5128 | 13 | 38 | 10 | 4 | 34 | 123.6253 | 0.2667496 | 0.1175329 | 1257.834 | 0 | 0 | 0 |  | Fe_Cr_Ni_Cu_W | Fe13Cr38Ni10Cu4W34 | 0.04385801 | 1.024385 | 6.868687 | 69.83269 | 536.4833 | 104.8196 | 285.729 | 324.6895
5129 | 5129 | 5129 | 16 | 33 | 14 | 7 | 29 | 116.8336 | 0.2710189 | 0.1189003 | 1206.084 | 0 | 0 | 0 |  | Fe_Cr_Ni_Cu_W | Fe16Cr33Ni14Cu7W29 | 0.04217382 | 1.883481 | 7.242424 | 66.97587 | 519.0424 | 105.4359 | 262.2218 | 312.8235
5130 | 5130 | 5130 | 19 | 29 | 17 | 10 | 25 | 110.7633 | 0.2750737 | 0.1179336 | 1127.205 | 0 | 0 | 0 |  | Fe_Cr_Ni_Cu_W | Fe19Cr29Ni17Cu10W25 | 0.04028607 | 2.7728 | 7.56 | 63.93246 | 496.8419 | 95.34301 | 250.7207 | 285.5217
5131 | 5131 | 5131 | 21 | 25 | 19 | 15 | 20 | 103.3152 | 0.2799465 | 0.1129302 | 981.1082 | 0 | 0 | 0 |  | Fe_Cr_Ni_Cu_W | Fe21Cr25Ni19Cu15W20 | 0.03734088 | 4.4188 | 7.93 | 59.78788 | 446.9751 | 64.02497 | 234.1018 | 267.1886
5132 | 5132 | 5132 | 24 | 21 | 19 | 20 | 16 | 96.67127 | 0.2849237 | 0.1060233 | 831.6021 | 0 | 0 | 0 |  | Fe_Cr_Ni_Cu_W | Fe24Cr21Ni19Cu20W16 | 0.03447632 | 6.022 | 8.24 | 55.61978 | 405.4611 | 71.83992 | 241.9202 | 254.1141
5133 | 5133 | 5133 | 26 | 17 | 18 | 26 | 12 | 89.66142 | 0.290643 | 0.09602014 | 659.3134 | 0 | 0 | 0 |  | Fe_Cr_Ni_Cu_W | Fe26Cr17Ni18Cu26W12 | 0.0310986 | 7.698806 | 8.565657 | 50.62592 | 333.4199 | 76.03722 | 245.0354 | 290.0845
5134 | 5134 | 5134 | 28 | 13 | 17 | 34 | 9 | 82.6904 | 0.2975337 | 0.08595448 | 509.0729 | 0 | 0 | 0 |  | Fe_Cr_Ni_Cu_W | Fe28Cr13Ni17Cu34W9 | 0.02774614 | 9.222233 | 8.910891 | 45.51398 | 253.6239 | 81.17857 | 296.994 | 311.0143
5135 | 5135 | 5135 | 28 | 11 | 12 | 43 | 6 | 76.22751 | 0.303245 | 0.07226998 | 350.9719 | 0 | 0 | 0 |  | Fe_Cr_Ni_Cu_W | Fe28Cr11Ni12Cu43W6 | 0.02407337 | 10.8056 | 9.19 | 39.5808 | 172.1004 | 50.62528 | 298.4245 | 387.7674
5136 | 5136 | 5136 | 8 | 35 | 9 | 3 | 45 | 131.4902 | 0.2682891 | 0.1164575 | 1351.518 | 0 | 0 | 0 |  | Fe_Cr_Ni_Cu_W | Fe8Cr35Ni9Cu3W45 | 0.04531669 | 0.9524 | 6.67 | 73.14882 | 539.0359 | 150.9252 | 233.7844 | 375.7445
5137 | 5137 | 5137 | 10 | 31 | 14 | 5 | 39 | 125.2825 | 0.2714002 | 0.1222139 | 1375.389 | 0 | 0 | 0 |  | Fe_Cr_Ni_Cu_W | Fe10Cr31Ni14Cu5W39 | 0.04468914 | 1.233752 | 7.020202 | 71.52984 | 521.2164 | 105.9174 | 267.5294 | 361.8939
5138 | 5138 | 5138 | 12 | 27 | 19 | 8 | 33 | 118.0333 | 0.2753462 | 0.1246129 | 1327.762 | 0 | 0 | 0 |  | Fe_Cr_Ni_Cu_W | Fe12Cr27Ni19Cu8W33 | 0.04324752 | 1.997755 | 7.414141 | 69.0361 | 509.0803 | 102.7792 | 273.366 | 345.097
5139 | 5139 | 5139 | 14 | 24 | 22 | 12 | 28 | 111.1305 | 0.2792064 | 0.1233278 | 1226.272 | 0 | 0 | 0 |  | Fe_Cr_Ni_Cu_W | Fe14Cr24Ni22Cu12W28 | 0.04124674 | 3.3056 | 7.76 | 66.24832 | 471.3805 | 72.19054 | 239.623 | 290.1045
5140 | 5140 | 5140 | 16 | 20 | 24 | 17 | 23 | 103.7467 | 0.2841788 | 0.1193322 | 1086.842 | 0 | 0 | 0 |  | Fe_Cr_Ni_Cu_W | Fe16Cr20Ni24Cu17W23 | 0.03872711 | 4.8824 | 8.13 | 62.83908 | 435.138 | 64.25417 | 242.7176 | 270.9239
5141 | 5141 | 5141 | 18 | 17 | 25 | 22 | 18 | 96.46691 | 0.2889605 | 0.1118817 | 912.0181 | 0 | 0 | 0 |  | Fe_Cr_Ni_Cu_W | Fe18Cr17Ni25Cu22W18 | 0.03560013 | 6.1292 | 8.46 | 58.23779 | 388.4992 | 64.14218 | 245.0415 | 280.3255
5142 | 5142 | 5142 | 20 | 13 | 24 | 30 | 13 | 87.74781 | 0.295902 | 0.1001129 | 695.616 | 0 | 0 | 0 |  | Fe_Cr_Ni_Cu_W | Fe20Cr13Ni24Cu30W13 | 0.03153347 | 7.9076 | 8.86 | 52.43005 | 311.753 | 81.22945 | 246.3976 | 297.4145
5143 | 5143 | 5143 | 20 | 11 | 22 | 38 | 9 | 80.49782 | 0.3017703 | 0.08677056 | 504.9029 | 0 | 0 | 0 |  | Fe_Cr_Ni_Cu_W | Fe20Cr11Ni22Cu38W9 | 0.02744672 | 8.99 | 9.18 | 46.1921 | 237.8019 | 87.45614 | 297.9068 | 310.2232
5144 | 5144 | 5144 | 20 | 8 | 16 | 50 | 6 | 72.75335 | 0.3096825 | 0.07256859 | 337.5983 | 0 | 0 | 0 |  | Fe_Cr_Ni_Cu_W | Fe20Cr8Ni16Cu50W6 | 0.0235173 | 10.2656 | 9.54 | 40.20398 | 156.1883 | 46.57458 | 319.6423 | 394.4224
5145 | 5145 | 5145 | 7 | 25 | 14 | 3 | 50 | 132.8995 | 0.2736157 | 0.1216025 | 1482.808 | 0 | 0 | 0 |  | Fe_Cr_Ni_Cu_W | Fe7Cr25Ni14Cu3W50 | 0.04537542 | 0.395878 | 6.858586 | 72.4415 | 491.8321 | 120.2335 | 218.6601 | 397.5606
5146 | 5146 | 5146 | 8 | 23 | 21 | 6 | 42 | 124.5746 | 0.2767713 | 0.128239 | 1489.97 | 0 | 0 | 0 |  | Fe_Cr_Ni_Cu_W | Fe8Cr23Ni21Cu6W42 | 0.04490379 | 1.0988 | 7.3 | 71.4406 | 482.843 | 85.67137 | 234.686 | 352.8186
5147 | 5147 | 5147 | 9 | 20 | 26 | 9 | 36 | 117.7091 | 0.280359 | 0.1306381 | 1440.787 | 0 | 0 | 0 |  | Fe_Cr_Ni_Cu_W | Fe9Cr20Ni26Cu9W36 | 0.0437387 | 1.9604 | 7.67 | 69.64273 | 471.5498 | 92.75014 | 242.6756 | 341.4414
5148 | 5148 | 5148 | 11 | 18 | 28 | 13 | 29 | 109.9975 | 0.2837596 | 0.1277905 | 1293.879 | 0 | 0 | 0 |  | Fe_Cr_Ni_Cu_W | Fe11Cr18Ni28Cu13W29 | 0.04157265 | 3.330681 | 8.010101 | 66.75262 | 449.629 | 69.74115 | 202.3809 | 292.8167
5149 | 5149 | 5149 | 12 | 16 | 30 | 18 | 24 | 102.9308 | 0.2877896 | 0.1232145 | 1141.318 | 0 | 0 | 0 |  | Fe_Cr_Ni_Cu_W | Fe12Cr16Ni30Cu18W24 | 0.03904096 | 4.752 | 8.34 | 63.52826 | 401.4173 | 61.01229 | 211.6451 | 263.6058
5150 | 5150 | 5150 | 14 | 13 | 31 | 25 | 18 | 93.90029 | 0.2937428 | 0.1137957 | 917.5334 | 0 | 0 | 0 |  | Fe_Cr_Ni_Cu_W | Fe14Cr13Ni31Cu25W18 | 0.03521075 | 6.328399 | 8.742574 | 58.19492 | 335.0959 | 58.93653 | 225.4993 | 245.79
5151 | 5151 | 5151 | 15 | 10 | 30 | 32 | 13 | 85.88296 | 0.2999669 | 0.1016415 | 700.8135 | 0 | 0 | 0 |  | Fe_Cr_Ni_Cu_W | Fe15Cr10Ni30Cu32W13 | 0.03130457 | 7.5528 | 9.1 | 52.57033 | 271.4303 | 78.63515 | 216.1349 | 274.0724
5152 | 5152 | 5152 | 15 | 8 | 26 | 42 | 8 | 76.93992 | 0.3072324 | 0.0836762 | 455.4513 | 0 | 0 | 0 |  | Fe_Cr_Ni_Cu_W | Fe15Cr8Ni26Cu42W8 | 0.02614451 | 8.59749 | 9.474747 | 44.71953 | 193.7348 | 59.7597 | 289.9859 | 363.2017
5153 | 5153 | 5153 | 15 | 6 | 19 | 55 | 5 | 69.23277 | 0.3149567 | 0.06783227 | 285.1345 | 1 | 0 | 0 |  | Fe_Cr_Ni_Cu_W | Fe15Cr6Ni19Cu55W5 | 0.02182063 | 9.2808 | 9.81 | 37.85182 | 139.2729 | 36.82457 | 277.0592 | 379.9108
5154 | 5154 | 5154 | 7 | 17 | 21 | 3 | 52 | 131.6701 | 0.2782569 | 0.1279455 | 1600.299 | 0 | 0 | 0 |  | Fe_Cr_Ni_Cu_W | Fe7Cr17Ni21Cu3W52 | 0.0454566 | -0.294 | 7.13 | 70.92045 | 450.855 | 114.7392 | 238.9854 | 393.2936
5155 | 5155 | 5155 | 7 | 16 | 28 | 6 | 43 | 123.2526 | 0.2811824 | 0.1341271 | 1590.353 | 0 | 0 | 0 |  | Fe_Cr_Ni_Cu_W | Fe7Cr16Ni28Cu6W43 | 0.045085 | 0.5928 | 7.56 | 70.52546 | 461.5545 | 113.0937 | 218.6773 | 345.8523
5156 | 5156 | 5156 | 7 | 15 | 33 | 9 | 36 | 116.0791 | 0.284067 | 0.1351311 | 1503.82 | 0 | 0 | 0 |  | Fe_Cr_Ni_Cu_W | Fe7Cr15Ni33Cu9W36 | 0.04376574 | 1.4796 | 7.91 | 68.80952 | 452.9544 | 94.52293 | 225.0561 | 322.085
5157 | 5157 | 5157 | 8 | 13 | 36 | 14 | 30 | 108.3331 | 0.2881185 | 0.1325909 | 1358.354 | 0 | 0 | 0 |  | Fe_Cr_Ni_Cu_W | Fe8Cr13Ni36Cu14W30 | 0.041606 | 3.172238 | 8.277228 | 66.47348 | 413.896 | 82.39885 | 216.9534 | 298.0638
5158 | 5158 | 5158 | 9 | 11 | 38 | 19 | 24 | 100.6383 | 0.2925224 | 0.126658 | 1172.224 | 0 | 0 | 0 |  | Fe_Cr_Ni_Cu_W | Fe9Cr11Ni38Cu19W24 | 0.03883924 | 4.497598 | 8.623762 | 62.90737 | 360.4289 | 55.38064 | 197.8132 | 262.8496
5159 | 5159 | 5159 | 10 | 9 | 38 | 25 | 18 | 92.50651 | 0.2976548 | 0.1162698 | 940.4547 | 0 | 0 | 0 |  | Fe_Cr_Ni_Cu_W | Fe10Cr9Ni38Cu25W18 | 0.03524829 | 5.8064 | 8.97 | 58.10026 | 299.066 | 61.22644 | 191.7787 | 248.1737
5160 | 5160 | 5160 | 11 | 7 | 37 | 33 | 12 | 83.27076 | 0.3042957 | 0.1005665 | 669.7629 | 1 | 0 | 0 |  | Fe_Cr_Ni_Cu_W | Fe11Cr7Ni37Cu33W12 | 0.03033716 | 6.854 | 9.35 | 50.94104 | 224.5579 | 66.81683 | 231.6522 | 256.5059
5161 | 5161 | 5161 | 12 | 5 | 32 | 44 | 7 | 74.00338 | 0.3121526 | 0.08058127 | 411.5988 | 1 | 0 | 0 |  | Fe_Cr_Ni_Cu_W | Fe12Cr5Ni32Cu44W7 | 0.02481802 | 7.7308 | 9.72 | 42.47952 | 164.5106 | 54.13455 | 293.2349 | 342.6131
5162 | 5162 | 5162 | 12 | 4 | 23 | 57 | 4 | 66.62843 | 0.3192077 | 0.06274549 | 238.4382 | 1 | 0 | 0 |  | Fe_Cr_Ni_Cu_W | Fe12Cr4Ni23Cu57W4 | 0.02028047 | 8.1536 | 10.01 | 35.09758 | 120.4031 | 23.61897 | 305.399 | 442.7708
5163 | 5163 | 5163 | 5 | 10 | 37 | 6 | 42 | 120.5312 | 0.2855594 | 0.1410651 | 1684.391 | 0 | 0 | 0 |  | Fe_Cr_Ni_Cu_W | Fe5Cr10Ni37Cu6W42 | 0.04506677 | 0.116 | 7.88 | 69.0573 | 421.3308 | 87.50186 | 193.9483 | 341.3877
5164 | 5164 | 5164 | 5 | 10 | 41 | 9 | 35 | 113.5501 | 0.2880949 | 0.1403099 | 1562.429 | 0 | 0 | 0 |  | Fe_Cr_Ni_Cu_W | Fe5Cr10Ni41Cu9W35 | 0.04359115 | 1.1144 | 8.19 | 67.46584 | 415.7701 | 85.69833 | 201.1492 | 321.0385
5165 | 5165 | 5165 | 6 | 9 | 44 | 13 | 28 | 105.6489 | 0.2917681 | 0.1355751 | 1372.077 | 0 | 0 | 0 |  | Fe_Cr_Ni_Cu_W | Fe6Cr9Ni44Cu13W28 | 0.04113821 | 2.3664 | 8.53 | 64.44036 | 384.2038 | 75.87345 | 229.9341 | 264.6125
5166 | 5166 | 5166 | 7 | 8 | 45 | 18 | 22 | 98.0831 | 0.2957711 | 0.1272701 | 1151.268 | 0 | 0 | 0 |  | Fe_Cr_Ni_Cu_W | Fe7Cr8Ni45Cu18W22 | 0.03805631 | 3.7272 | 8.84 | 60.66457 | 328.4976 | 82.93787 | 190.0153 | 211.84
5167 | 5167 | 5167 | 8 | 6 | 45 | 25 | 16 | 89.30151 | 0.3016675 | 0.1137687 | 879.2557 | 1 | 0 | 0 |  | Fe_Cr_Ni_Cu_W | Fe8Cr6Ni45Cu25W16 | 0.03391622 | 5.1912 | 9.21 | 55.30425 | 252.9559 | 53.62107 | 189.3715 | 214.5605
5168 | 5168 | 5168 | 9 | 5 | 43 | 32 | 11 | 81.65413 | 0.3069879 | 0.09891134 | 639.9527 | 1 | 0 | 0 |  | Fe_Cr_Ni_Cu_W | Fe9Cr5Ni43Cu32W11 | 0.02948273 | 6.0896 | 9.5 | 48.98816 | 194.946 | 55.80983 | 259.3657 | 245.1219
5169 | 5169 | 5169 | 11 | 3 | 38 | 43 | 6 | 72.39767 | 0.3149668 | 0.07696887 | 372.4413 | 1 | 0 | 0 |  | Fe_Cr_Ni_Cu_W | Fe11Cr3Ni38Cu43W6 | 0.02361525 | 6.891873 | 9.851485 | 39.83891 | 145.4799 | 39.45546 | 283.9976 | 318.0547
5170 | 5170 | 5170 | 3 | 6 | 50 | 9 | 32 | 109.4714 | 0.292246 | 0.142557 | 1545.684 | 0 | 0 | 0 |  | Fe_Cr_Ni_Cu_W | Fe3Cr6Ni50Cu9W32 | 0.04285872 | 0.8436 | 8.51 | 65.16709 | 368.1289 | 84.22299 | 211.1174 | 314.5609
5171 | 5171 | 5171 | 4 | 6 | 52 | 13 | 25 | 101.6921 | 0.2956078 | 0.1349503 | 1312.472 | 1 | 0 | 0 |  | Fe_Cr_Ni_Cu_W | Fe4Cr6Ni52Cu13W25 | 0.03991757 | 2.0368 | 8.81 | 61.64828 | 338.1801 | 78.44899 | 202.7596 | 265.9018
5172 | 5172 | 5172 | 5 | 5 | 53 | 18 | 19 | 93.94104 | 0.3000462 | 0.1231667 | 1051.036 | 1 | 0 | 0 |  | Fe_Cr_Ni_Cu_W | Fe5Cr5Ni53Cu18W19 | 0.03635162 | 3.3016 | 9.12 | 57.16642 | 270.9316 | 66.2666 | 181.9083 | 250.8467
5173 | 5173 | 5173 | 6 | 4 | 53 | 23 | 13 | 85.97967 | 0.3051396 | 0.1078239 | 776.854 | 1 | 0 | 0 |  | Fe_Cr_Ni_Cu_W | Fe6Cr4Ni53Cu23W13 | 0.03178031 | 4.159984 | 9.424242 | 50.72115 | 211.2339 | 53.72572 | 183.2485 | 182.6198
5174 | 5174 | 5174 | 8 | 4 | 50 | 30 | 8 | 78.49216 | 0.3098609 | 0.08889828 | 515.5663 | 1 | 0 | 0 |  | Fe_Cr_Ni_Cu_W | Fe8Cr4Ni50Cu30W8 | 0.02645376 | 4.976 | 9.66 | 42.96231 | 162.5941 | 44.77403 | 257.9081 | 242.2926
5175 | 5175 | 5175 | 3 | 47 | 5 | 33 | 12 | 97.19982 | 0.26881 | 0.08407497 | 560.4983 | 0 | 0 | 0 |  | Fe_Cr_Ni_Cu_W | Fe3Cr47Ni5Cu33W12 | 0.02947089 | 11.1356 | 7.91 | 51.90096 | 348.7617 | 108.1161 | 313.2808 | 302.1925
5176 | 5176 | 5176 | 5 | 40 | 5 | 39 | 11 | 92.03212 | 0.2762814 | 0.08289837 | 521.995 | 0 | 0 | 0 |  | Fe_Cr_Ni_Cu_W | Fe5Cr40Ni5Cu39W11 | 0.0283257 | 12.0392 | 8.25 | 50.51693 | 291.3122 | 89.56833 | 318.3227 | 313.0999
5177 | 5177 | 5177 | 7 | 34 | 4 | 44 | 10 | 87.61329 | 0.2826031 | 0.08066844 | 477.6361 | 0 | 0 | 0 |  | Fe_Cr_Ni_Cu_W | Fe7Cr34Ni4Cu44W10 | 0.02724689 | 12.77992 | 8.525253 | 49.12478 | 254.0987 | 87.03616 | 338.5563 | 323.2802
5178 | 5178 | 5178 | 11 | 27 | 4 | 49 | 9 | 82.71671 | 0.2903662 | 0.07880082 | 436.0927 | 0 | 0 | 0 |  | Fe_Cr_Ni_Cu_W | Fe11Cr27Ni4Cu49W9 | 0.02611366 | 12.9452 | 8.83 | 47.08121 | 213.4206 | 75.70606 | 342.04 | 369.512
5179 | 5179 | 5179 | 14 | 22 | 3 | 53 | 7 | 77.80636 | 0.2965286 | 0.07183118 | 351.5697 | 0 | 0 | 0 |  | Fe_Cr_Ni_Cu_W | Fe14Cr22Ni3Cu53W7 | 0.02399714 | 12.92644 | 9.080808 | 42.75079 | 167.8729 | 65.49429 | 376.4439 | 403.3052
5180 | 5180 | 5180 | 3 | 51 | 6 | 21 | 19 | 108.8942 | 0.2625038 | 0.09688791 | 793.1097 | 0 | 0 | 0 |  | Fe_Cr_Ni_Cu_W | Fe3Cr51Ni6Cu21W19 | 0.0353283 | 8.4996 | 7.35 | 60.99475 | 481.5437 | 94.27554 | 342.3393 | 299.3006
5181 | 5181 | 5181 | 5 | 44 | 7 | 27 | 17 | 102.887 | 0.2692863 | 0.09611726 | 743.5686 | 0 | 0 | 0 |  | Fe_Cr_Ni_Cu_W | Fe5Cr44Ni7Cu27W17 | 0.0337352 | 9.924 | 7.73 | 59.00847 | 439.2968 | 93.01264 | 322.3177 | 306.1146
5182 | 5182 | 5182 | 7 | 38 | 8 | 32 | 16 | 98.25257 | 0.2755171 | 0.09622269 | 715.3913 | 0 | 0 | 0 |  | Fe_Cr_Ni_Cu_W | Fe7Cr38Ni8Cu32W16 | 0.03272188 | 10.78718 | 8.039604 | 57.80567 | 399.7695 | 106.3693 | 297.4572 | 310.9142
5183 | 5183 | 5183 | 10 | 32 | 8 | 36 | 14 | 93.32823 | 0.281272 | 0.09348031 | 651.1804 | 0 | 0 | 0 |  | Fe_Cr_Ni_Cu_W | Fe10Cr32Ni8Cu36W14 | 0.03125067 | 11.4336 | 8.32 | 55.38086 | 349.8356 | 89.99235 | 315.4881 | 318.0735
5184 | 5184 | 5184 | 14 | 26 | 9 | 40 | 11 | 87.15385 | 0.2879813 | 0.08752963 | 547.5352 | 0 | 0 | 0 |  | Fe_Cr_Ni_Cu_W | Fe14Cr26Ni9Cu40W11 | 0.02877438 | 11.446 | 8.64 | 50.47881 | 286.8674 | 94.39542 | 280.398 | 301.756
5185 | 5185 | 5185 | 18 | 21 | 8 | 44 | 9 | 82.31198 | 0.2937746 | 0.08172216 | 463.0466 | 0 | 0 | 0 |  | Fe_Cr_Ni_Cu_W | Fe18Cr21Ni8Cu44W9 | 0.02685567 | 11.854 | 8.88 | 46.74816 | 230.54 | 77.59776 | 333.8009 | 379.763
5186 | 5186 | 5186 | 23 | 16 | 7 | 46 | 7 | 78.05944 | 0.2991388 | 0.07459503 | 377.8668 | 0 | 0 | 0 |  | Fe_Cr_Ni_Cu_W | Fe23Cr16Ni7Cu46W7 | 0.02493481 | 12.01877 | 9.070707 | 42.4591 | 184.7007 | 65.73434 | 335.2829 | 392.9957
5187 | 5187 | 5187 | 3 | 52 | 4 | 12 | 29 | 120.8638 | 0.2598376 | 0.1047489 | 1012.539 | 0 | 0 | 0 |  | Fe_Cr_Ni_Cu_W | Fe3Cr52Ni4Cu12W29 | 0.04074407 | 6.1312 | 6.82 | 69.36253 | 566.4821 | 140.3961 | 300.6946 | 306.2639
5188 | 5188 | 5188 | 4 | 46 | 8 | 16 | 27 | 115.6594 | 0.2652371 | 0.1076843 | 1013.898 | 0 | 0 | 0 |  | Fe_Cr_Ni_Cu_W | Fe4Cr46Ni8Cu16W27 | 0.03963664 | 6.842466 | 7.188119 | 67.82185 | 535.8459 | 119.8076 | 296.239 | 311.9433
5189 | 5189 | 5189 | 6 | 39 | 10 | 21 | 24 | 109.5695 | 0.2711116 | 0.1082284 | 970.6856 | 0 | 0 | 0 |  | Fe_Cr_Ni_Cu_W | Fe6Cr39Ni10Cu21W24 | 0.03813215 | 8.2104 | 7.57 | 65.92905 | 499.3028 | 105.998 | 269.898 | 293.1513
5190 | 5190 | 5190 | 9 | 34 | 12 | 25 | 21 | 103.771 | 0.2761848 | 0.1072648 | 907.0058 | 0 | 0 | 0 |  | Fe_Cr_Ni_Cu_W | Fe9Cr34Ni12Cu25W21 | 0.03641171 | 8.805019 | 7.891089 | 62.95333 | 467.1664 | 91.43771 | 277.379 | 285.833
5191 | 5191 | 5191 | 13 | 29 | 13 | 28 | 17 | 97.70066 | 0.281007 | 0.1027716 | 797.4461 | 0 | 0 | 0 |  | Fe_Cr_Ni_Cu_W | Fe13Cr29Ni13Cu28W17 | 0.03413575 | 9.152 | 8.18 | 58.61365 | 403.898 | 79.1503 | 252.3946 | 270.7191
5192 | 5192 | 5192 | 17 | 24 | 14 | 31 | 14 | 92.24435 | 0.2862848 | 0.0980078 | 698.8385 | 0 | 0 | 0 |  | Fe_Cr_Ni_Cu_W | Fe17Cr24Ni14Cu31W14 | 0.03200366 | 9.43 | 8.45 | 54.53907 | 350.7936 | 81.05072 | 257.6285 | 275.3269
5193 | 5193 | 5193 | 23 | 19 | 13 | 34 | 11 | 86.78441 | 0.2916215 | 0.09069725 | 580.9806 | 0 | 0 | 0 |  | Fe_Cr_Ni_Cu_W | Fe23Cr19Ni13Cu34W11 | 0.02956233 | 9.972 | 8.68 | 49.72766 | 302.9767 | 86.65189 | 258.8396 | 289.4067
5194 | 5194 | 5194 | 29 | 15 | 12 | 36 | 8 | 81.88075 | 0.2962428 | 0.08089531 | 454.4886 | 0 | 0 | 0 |  | Fe_Cr_Ni_Cu_W | Fe29Cr15Ni12Cu36W8 | 0.02667114 | 10.2228 | 8.86 | 43.80628 | 231.3421 | 79.08588 | 294.9857 | 323.765
5195 | 5195 | 5195 | 36 | 12 | 9 | 37 | 6 | 78.69861 | 0.2991759 | 0.07219338 | 361.4722 | 0 | 0 | 0 |  | Fe_Cr_Ni_Cu_W | Fe36Cr12Ni9Cu37W6 | 0.02446218 | 10.7736 | 8.93 | 39 | 180.9057 | 44.16227 | 319.9516 | 396.945
5196 | 5196 | 5196 | 3 | 43 | 6 | 10 | 38 | 126.1715 | 0.2652937 | 0.110961 | 1185.989 | 0 | 0 | 0 |  | Fe_Cr_Ni_Cu_W | Fe3Cr43Ni6Cu10W38 | 0.04321641 | 5.2516 | 6.8 | 73.6529 | 548.4304 | 136.6415 | 268.9038 | 377.6582
5197 | 5197 | 5197 | 4 | 38 | 10 | 13 | 34 | 120.7753 | 0.269154 | 0.1145076 | 1188.268 | 0 | 0 | 0 |  | Fe_Cr_Ni_Cu_W | Fe4Cr38Ni10Cu13W34 | 0.0422684 | 5.806754 | 7.141414 | 72.05002 | 545.1607 | 143.4382 | 230.1161 | 354.9073
5198 | 5198 | 5198 | 7 | 33 | 14 | 16 | 29 | 113.9419 | 0.2736058 | 0.1162523 | 1143.025 | 0 | 0 | 0 |  | Fe_Cr_Ni_Cu_W | Fe7Cr33Ni14Cu16W29 | 0.0407856 | 6.111213 | 7.515152 | 69.0058 | 510.6042 | 97.12444 | 244.8916 | 353.6145
5199 | 5199 | 5199 | 10 | 29 | 17 | 19 | 25 | 107.8664 | 0.2778106 | 0.1157698 | 1072.626 | 0 | 0 | 0 |  | Fe_Cr_Ni_Cu_W | Fe10Cr29Ni17Cu19W25 | 0.03908173 | 6.4772 | 7.83 | 65.7829 | 469.3825 | 63.33345 | 270.0358 | 301.836
5200 | 5200 | 5200 | 15 | 25 | 19 | 21 | 20 | 101.3581 | 0.2819213 | 0.1116303 | 948.6572 | 0 | 0 | 0 |  | Fe_Cr_Ni_Cu_W | Fe15Cr25Ni19Cu21W20 | 0.03667539 | 6.5284 | 8.11 | 60.89163 | 431.6801 | 69.76045 | 272.504 | 284.8391
5201 | 5201 | 5201 | 20 | 21 | 19 | 24 | 16 | 95.355 | 0.286338 | 0.1053093 | 813.2713 | 0 | 0 | 0 |  | Fe_Cr_Ni_Cu_W | Fe20Cr21Ni19Cu24W16 | 0.0341048 | 7.2044 | 8.36 | 56.27611 | 386.4405 | 78.07259 | 229.6479 | 247.694
5202 | 5202 | 5202 | 26 | 17 | 18 | 26 | 12 | 89.66142 | 0.290643 | 0.09591194 | 658.2053 | 0 | 0 | 0 |  | Fe_Cr_Ni_Cu_W | Fe26Cr17Ni18Cu26W12 | 0.0310986 | 7.698806 | 8.565657 | 50.62592 | 334.3937 | 67.4504 | 239.7865 | 277.4329
5203 | 5203 | 5203 | 34 | 13 | 17 | 28 | 9 | 84.66959 | 0.2951064 | 0.08668582 | 527.7287 | 0 | 0 | 0 |  | Fe_Cr_Ni_Cu_W | Fe34Cr13Ni17Cu28W9 | 0.02808744 | 8.118812 | 8.732673 | 44.77722 | 271.5457 | 62.32573 | 253.0695 | 293.7101
5204 | 5204 | 5204 | 43 | 11 | 12 | 28 | 6 | 81.23885 | 0.2967292 | 0.07357696 | 385.6391 | 0 | 0 | 0 |  | Fe_Cr_Ni_Cu_W | Fe43Cr11Ni12Cu28W6 | 0.02470466 | 8.7236 | 8.74 | 38.09186 | 205.4625 | 44.74097 | 315.571 | 375.7275
5205 | 5205 | 5205 | 3 | 35 | 9 | 8 | 45 | 129.9715 | 0.2694861 | 0.1146551 | 1309.291 | 0 | 0 | 0 |  | Fe_Cr_Ni_Cu_W | Fe3Cr35Ni9Cu8W45 | 0.04419441 | 3.9504 | 6.82 | 74.64583 | 533.6172 | 175.9808 | 225.7663 | 346.2252
5206 | 5206 | 5206 | 5 | 31 | 14 | 10 | 39 | 123.722 | 0.272693 | 0.1202083 | 1329.586 | 0 | 0 | 0 |  | Fe_Cr_Ni_Cu_W | Fe5Cr31Ni14Cu10W39 | 0.04369103 | 3.97837 | 7.171717 | 72.91782 | 520.723 | 135.6636 | 260.4883 | 354.4669
5207 | 5207 | 5207 | 8 | 27 | 19 | 12 | 33 | 116.7619 | 0.2764639 | 0.1231467 | 1293.769 | 0 | 0 | 0 |  | Fe_Cr_Ni_Cu_W | Fe8Cr27Ni19Cu12W33 | 0.04256159 | 3.942047 | 7.535354 | 70.04408 | 506.784 | 115.6254 | 234.8644 | 342.0754
5208 | 5208 | 5208 | 12 | 24 | 22 | 14 | 28 | 110.4916 | 0.2798015 | 0.1227228 | 1211.771 | 0 | 0 | 0 |  | Fe_Cr_Ni_Cu_W | Fe12Cr24Ni22Cu14W28 | 0.04095434 | 4.1536 | 7.82 | 66.70052 | 470.3896 | 75.49879 | 231.5317 | 295.3794
5209 | 5209 | 5209 | 17 | 20 | 24 | 16 | 23 | 104.0703 | 0.2838575 | 0.1195183 | 1092.286 | 0 | 0 | 0 |  | Fe_Cr_Ni_Cu_W | Fe17Cr20Ni24Cu16W23 | 0.03885139 | 4.5184 | 8.1 | 62.63513 | 437.8515 | 61.88892 | 222.0124 | 265.0831
5210 | 5210 | 5210 | 22 | 17 | 25 | 18 | 18 | 97.7782 | 0.2875694 | 0.1126001 | 931.736 | 0 | 0 | 0 |  | Fe_Cr_Ni_Cu_W | Fe22Cr17Ni25Cu18W18 | 0.03600332 | 4.902 | 8.34 | 57.51209 | 393.5218 | 62.96833 | 229.1867 | 260.9073
5211 | 5211 | 5211 | 30 | 13 | 24 | 20 | 13 | 91.06031 | 0.2920947 | 0.10131 | 733.0435 | 0 | 0 | 0 |  | Fe_Cr_Ni_Cu_W | Fe30Cr13Ni24Cu20W13 | 0.0323012 | 5.5116 | 8.56 | 50.87347 | 355.4022 | 74.96632 | 203.2962 | 226.4029
5212 | 5212 | 5212 | 38 | 11 | 22 | 20 | 9 | 86.50746 | 0.2943927 | 0.08840505 | 557.7163 | 0 | 0 | 0 |  | Fe_Cr_Ni_Cu_W | Fe38Cr11Ni22Cu20W9 | 0.02842066 | 5.5844 | 8.64 | 43.79167 | 294.4529 | 58.35957 | 240.362 | 236.7381
5213 | 5213 | 5213 | 50 | 8 | 16 | 20 | 6 | 82.78141 | 0.2965099 | 0.07492832 | 406.4829 | 1 | 0 | 0 |  | Fe_Cr_Ni_Cu_W | Fe50Cr8Ni16Cu20W6 | 0.02472475 | 6.2816 | 8.64 | 37.01027 | 243.4701 | 57.26387 | 328.9814 | 354.1799
5214 | 5214 | 5214 | 3 | 25 | 14 | 7 | 50 | 131.691 | 0.2745573 | 0.1198155 | 1441.228 | 0 | 0 | 0 |  | Fe_Cr_Ni_Cu_W | Fe3Cr25Ni14Cu7W50 | 0.04435744 | 2.8593 | 6.979798 | 73.81855 | 493.1072 | 129.248 | 226.5025 | 399.0899
5215 | 5215 | 5215 | 6 | 23 | 21 | 8 | 42 | 123.9605 | 0.277281 | 0.1274506 | 1471.086 | 0 | 0 | 0 |  | Fe_Cr_Ni_Cu_W | Fe6Cr23Ni21Cu8W42 | 0.04448709 | 2.178 | 7.36 | 72.0386 | 496.2757 | 125.879 | 224.8696 | 381.7832
5216 | 5216 | 5216 | 9 | 20 | 26 | 9 | 36 | 117.7091 | 0.280359 | 0.1306696 | 1441.25 | 0 | 0 | 0 |  | Fe_Cr_Ni_Cu_W | Fe9Cr20Ni26Cu9W36 | 0.0437387 | 1.9604 | 7.67 | 69.64273 | 475.4667 | 98.36744 | 208.1018 | 305.0356
5217 | 5217 | 5217 | 13 | 18 | 28 | 11 | 29 | 110.6413 | 0.2831577 | 0.1282678 | 1307.137 | 0 | 0 | 0 |  | Fe_Cr_Ni_Cu_W | Fe13Cr18Ni28Cu11W29 | 0.04187631 | 2.481788 | 7.949495 | 66.26617 | 459.0657 | 95.58187 | 204.3072 | 313.4836
5218 | 5218 | 5218 | 18 | 16 | 30 | 12 | 24 | 104.8712 | 0.2858652 | 0.1246366 | 1179.151 | 0 | 0 | 0 |  | Fe_Cr_Ni_Cu_W | Fe18Cr16Ni30Cu12W24 | 0.03979968 | 2.5536 | 8.16 | 62.22572 | 430.3785 | 66.36919 | 225.4527 | 280.6401
5219 | 5219 | 5219 | 25 | 13 | 31 | 14 | 18 | 97.47766 | 0.2898976 | 0.1155531 | 970.4248 | 0 | 0 | 0 |  | Fe_Cr_Ni_Cu_W | Fe25Cr13Ni31Cu14W18 | 0.03627423 | 3.089109 | 8.415842 | 56.1408 | 382.2613 | 61.60826 | 197.8204 | 224.0784
5220 | 5220 | 5220 | 32 | 10 | 30 | 15 | 13 | 91.52698 | 0.2934403 | 0.1032859 | 762.2827 | 0 | 0 | 0 |  | Fe_Cr_Ni_Cu_W | Fe32Cr10Ni30Cu15W13 | 0.03254979 | 3.5 | 8.59 | 49.76455 | 343.2614 | 62.65659 | 194.4081 | 197.6691
5221 | 5221 | 5221 | 42 | 8 | 26 | 15 | 8 | 86.076 | 0.2957705 | 0.08560473 | 528.3492 | 1 | 0 | 0 |  | Fe_Cr_Ni_Cu_W | Fe42Cr8Ni26Cu15W8 | 0.02737188 | 3.793082 | 8.656566 | 40.99791 | 286.4327 | 62.75581 | 240.5495 | 223.3256
5222 | 5222 | 5222 | 55 | 6 | 19 | 15 | 5 | 82.6453 | 0.2969502 | 0.07052243 | 367.6005 | 1 |  | 0 |  | Fe_Cr_Ni_Cu_W | Fe55Cr6Ni19Cu15W5 | 0.02298824 | 4.4488 | 8.61 | 33.54937 | 228.6453 | 65.16893 | 374.8684 | 363.3759
5223 | 5223 | 5223 | 3 | 17 | 21 | 7 | 52 | 130.4771 | 0.279195 | 0.1267862 | 1567.809 | 0 | 0 | 0 |  | Fe_Cr_Ni_Cu_W | Fe3Cr17Ni21Cu7W52 | 0.04442293 | 2.0916 | 7.25 | 72.37258 | 460.3666 | 129.1154 | 225.19 | 422.7787
5224 | 5224 | 5224 | 6 | 16 | 28 | 7 | 43 | 122.9459 | 0.2814392 | 0.1342334 | 1588.458 | 0 | 0 | 0 |  | Fe_Cr_Ni_Cu_W | Fe6Cr16Ni28Cu7W43 | 0.04487386 | 1.1216 | 7.59 | 70.84144 | 460.3669 | 93.67761 | 237.3735 | 339.0108
5225 | 5225 | 5225 | 9 | 15 | 33 | 7 | 36 | 116.706 | 0.2835119 | 0.1364105 | 1530.338 | 0 | 0 | 0 |  | Fe_Cr_Ni_Cu_W | Fe9Cr15Ni33Cu7W36 | 0.0441204 | 0.5316 | 7.85 | 68.24214 | 441.173 | 85.21886 | 225.2223 | 341.8164
5226 | 5226 | 5226 | 14 | 13 | 36 | 8 | 30 | 110.2287 | 0.2863321 | 0.1345642 | 1407.612 | 0 | 0 | 0 |  | Fe_Cr_Ni_Cu_W | Fe14Cr13Ni36Cu8W30 | 0.04249328 | 0.7136555 | 8.09901 | 64.96589 | 431.0204 | 68.50056 | 241.5777 | 323.7007
5227 | 5227 | 5227 | 19 | 11 | 38 | 9 | 24 | 103.8501 | 0.2892915 | 0.1287094 | 1232.923 | 0 | 0 | 0 |  | Fe_Cr_Ni_Cu_W | Fe19Cr11Ni38Cu9W24 | 0.04004955 | 0.9724537 | 8.326733 | 60.65825 | 394.4023 | 60.65327 | 221.2068 | 279.0197
5228 | 5228 | 5228 | 25 | 9 | 38 | 10 | 18 | 97.44485 | 0.2923175 | 0.1180864 | 1008.411 | 0 | 0 | 0 |  | Fe_Cr_Ni_Cu_W | Fe25Cr9Ni38Cu10W18 | 0.03666993 | 1.3604 | 8.52 | 55.09074 | 354.1391 | 62.96956 | 203.2162 | 211.6005
5229 | 5229 | 5229 | 33 | 7 | 37 | 11 | 12 | 90.61627 | 0.2956508 | 0.1021871 | 743.8425 | 1 | 0 | 0 |  | Fe_Cr_Ni_Cu_W | Fe33Cr7Ni37Cu11W12 | 0.03170916 | 1.7764 | 8.69 | 47.14605 | 313.3451 | 69.28359 | 180.5844 | 190.8838
5230 | 5230 | 5230 | 44 | 5 | 32 | 12 | 7 | 84.77332 | 0.2983267 | 0.08242467 | 490.7467 | 1 | 0 | 0 |  | Fe_Cr_Ni_Cu_W | Fe44Cr5Ni32Cu12W7 | 0.02584204 | 2.47 | 8.76 | 37.9182 | 256.2809 | 55.06607 | 258.8355 | 229.9239
5231 | 5231 | 5231 | 57 | 4 | 23 | 12 | 4 | 81.77528 | 0.2984513 | 0.06520624 | 319.6995 | 1 | 0 | 0 |  | Fe_Cr_Ni_Cu_W | Fe57Cr4Ni23Cu12W4 | 0.02094697 | 3.1496 | 8.66 | 30.0631 | 212.551 | 66.17005 | 389.7866 | 309.5007
5232 | 5232 | 5232 | 6 | 10 | 37 | 5 | 42 | 120.8397 | 0.2852962 | 0.1412298 | 1690.876 | 0 | 0 | 0 |  | Fe_Cr_Ni_Cu_W | Fe6Cr10Ni37Cu5W42 | 0.04526959 | -0.3944 | 7.85 | 68.73136 | 419.3565 | 88.05611 | 243.5603 | 367.7968
5233 | 5233 | 5233 | 9 | 10 | 41 | 5 | 35 | 114.8111 | 0.2869582 | 0.1408555 | 1586.169 | 0 | 0 | 0 |  | Fe_Cr_Ni_Cu_W | Fe9Cr10Ni41Cu5W35 | 0.04426941 | -0.7192 | 8.07 | 66.29962 | 418.3752 | 76.33573 | 217.4676 | 335.9613
5234 | 5234 | 5234 | 13 | 9 | 44 | 6 | 28 | 107.9012 | 0.2895991 | 0.1362998 | 1408.536 | 0 | 0 | 0 |  | Fe_Cr_Ni_Cu_W | Fe13Cr9Ni44Cu6W28 | 0.04210029 | -0.4252 | 8.32 | 62.62739 | 399.8454 | 71.41812 | 185.6712 | 250.0769
5235 | 5235 | 5235 | 18 | 8 | 45 | 7 | 22 | 101.6811 | 0.2920724 | 0.1281766 | 1201.498 | 1 | 0 | 0 |  | Fe_Cr_Ni_Cu_W | Fe18Cr8Ni45Cu7W22 | 0.03926133 | -0.048 | 8.51 | 58.12263 | 370.6182 | 75.44641 | 198.8633 | 237.2819
5236 | 5236 | 5236 | 25 | 6 | 45 | 8 | 16 | 94.94606 | 0.2953941 | 0.1154992 | 950.8419 | 1 | 0 | 0 |  | Fe_Cr_Ni_Cu_W | Fe25Cr6Ni45Cu8W16 | 0.03527074 | 0.4312 | 8.7 | 51.8439 | 326.3571 | 77.50754 | 203.3046 | 206.8455
5237 | 5237 | 5237 | 32 | 5 | 43 | 9 | 11 | 89.37685 | 0.297767 | 0.1000891 | 711.3374 | 1 | 0 | 0 |  | Fe_Cr_Ni_Cu_W | Fe32Cr5Ni43Cu9W11 | 0.03065691 | 0.8916 | 8.81 | 44.86368 | 281.8678 | 65.6824 | 204.3557 | 188.4888
5238 | 5238 | 5238 | 43 | 3 | 38 | 11 | 6 | 83.11786 | 0.3009586 | 0.0783637 | 443.9112 | 1 | 0 | 0 |  | Fe_Cr_Ni_Cu_W | Fe43Cr3Ni38Cu11W6 | 0.02414479 | 1.885305 | 8.90099 | 35.07802 | 230.5546875 | 55.21388 | 275.0826 | 205.9776
5239 | 5239 | 5239 | 9 | 6 | 50 | 3 | 32 | 111.3861 | 0.2904644 | 0.1431369 | 1578.347 | 0 | 0 | 0 |  | Fe_Cr_Ni_Cu_W | Fe9Cr6Ni50Cu3W32 | 0.04377017 | -1.7532 | 8.33 | 63.42011 | 383.1996 | 84.23824 | 182.5207 | 282.2445
5240 | 5240 | 5240 | 13 | 6 | 52 | 4 | 25 | 104.6231 | 0.2926918 | 0.1356364 | 1355.904 | 0 | 0 | 0 |  | Fe_Cr_Ni_Cu_W | Fe13Cr6Ni52Cu4W25 | 0.04099075 | -1.3472 | 8.54 | 59.32487 | 367.8437 | 92.06116 | 192.6044 | 231.958
5241 | 5241 | 5241 | 18 | 5 | 53 | 5 | 19 | 98.24467 | 0.2954596 | 0.1248964 | 1116.163 | 1 | 0 | 0 |  | Fe_Cr_Ni_Cu_W | Fe18Cr5Ni53Cu5W19 | 0.03751674 | -0.8636 | 8.73 | 54.15709 | 315.0358 | 71.36459 | 176.5047 | 209.6386
5242 | 5242 | 5242 | 23 | 4 | 53 | 6 | 13 | 91.75344 | 0.2985057 | 0.1083673 | 832.8461 | 1 | 0 | 0 |  | Fe_Cr_Ni_Cu_W | Fe23Cr4Ni53Cu6W13 | 0.0327367 | -0.3913886 | 8.909091 | 47.14824 | 279.1583 | 76.72665 | 191.129 | 189.2648
5243 | 5243 | 5243 | 30 | 4 | 50 | 8 | 8 | 85.9709 | 0.3006004 | 0.08935123 | 570.2114 | 1 | 0 | 0 |  | Fe_Cr_Ni_Cu_W | Fe30Cr4Ni50Cu8W8 | 0.02690042 | 0.3296 | 9 | 38.91581 | 237.0539 | 70.05444 | 213.8582 | 153.4795
5244 | 5244 | 5244 | 5 | 47 | 33 | 3 | 12 | 106.1613 | 0.26376 | 0.09967607 | 790.5672 | 0 | 0 | 0 |  | Fe_Cr_Ni_Cu_W | Fe5Cr47Ni33Cu3W12 | 0.0308392 | -3.5884 | 7.57 | 47.42099 | 400.6174 | 97.718 | 478.8951 | 265.3841
5245 | 5245 | 5245 | 5 | 40 | 39 | 5 | 11 | 102.016 | 0.2705415 | 0.09921917 | 760.9713 | 0 | 0 | 0 |  | Fe_Cr_Ni_Cu_W | Fe5Cr40Ni39Cu5W11 | 0.02981056 | -3.0568 | 7.91 | 45.71171 | 363.3476 | 97.82349 | 430.1794 | 230.6996
5246 | 5246 | 5246 | 4 | 34 | 44 | 7 | 10 | 98.36967 | 0.2764484 | 0.09779122 | 722.5511 | 0 | 0 | 0 |  | Fe_Cr_Ni_Cu_W | Fe4Cr34Ni44Cu7W10 | 0.02881459 | -2.427507 | 8.212121 | 44.18635 | 318.3229 | 91.91418 | 396.0143 | 223.5741
5247 | 5247 | 5247 | 4 | 27 | 49 | 11 | 9 | 93.34915 | 0.2843313 | 0.09497673 | 661.2412 | 1 | 0 | 0 |  | Fe_Cr_Ni_Cu_W | Fe4Cr27Ni49Cu11W9 | 0.02756387 | -0.9484 | 8.59 | 42.50588 | 270.1139 | 84.19791 | 364.9966 | 197.6739
5248 | 5248 | 5248 | 3 | 22 | 53 | 14 | 7 | 88.53082 | 0.2905057 | 0.08751019 | 552.3913 | 1 | 0 | 0 |  | Fe_Cr_Ni_Cu_W | Fe3Cr22Ni53Cu14W7 | 0.02507959 | -0.05672891 | 8.909091 | 38.8801 | 218.5463 | 73.70182 | 347.7695 | 179.0924
5249 | 5249 | 5249 | 6 | 51 | 21 | 3 | 19 | 114.3194 | 0.2595631 | 0.1069851 | 961.2558 | 0 | 0 | 0 |  | Fe_Cr_Ni_Cu_W | Fe6Cr51Ni21Cu3W19 | 0.03676848 | -1.8828 | 7.11 | 57.51269 | 503.8534 | 89.55355 | 369.2047 | 273.3636
5250 | 5250 | 5250 | 7 | 44 | 27 | 5 | 17 | 109.4299 | 0.2656921 | 0.1080108 | 938.1807 | 0 | 0 | 0 |  | Fe_Cr_Ni_Cu_W | Fe7Cr44Ni27Cu5W17 | 0.03532921 | -1.6504 | 7.47 | 54.98763 | 464.5387 | 74.59689 | 359.2316 | 258.7407
5251 | 5251 | 5251 | 8 | 38 | 32 | 7 | 16 | 105.5247 | 0.2714276 | 0.1085347 | 917.9784 | 0 | 0 | 0 |  | Fe_Cr_Ni_Cu_W | Fe8Cr38Ni32Cu7W16 | 0.03443135 | -1.166944 | 7.772277 | 53.44334 | 425.7354 | 73.7663 | 349.2754 | 256.4496
5252 | 5252 | 5252 | 8 | 32 | 36 | 10 | 14 | 100.7954 | 0.2772127 | 0.1062615 | 852.674 | 0 | 0 | 0 |  | Fe_Cr_Ni_Cu_W | Fe8Cr32Ni36Cu10W14 | 0.03282197 | -0.224 | 8.1 | 51.11751 | 373.7231 | 76.7693 | 315.3675 | 243.1953
5253 | 5253 | 5253 | 9 | 26 | 40 | 14 | 11 | 94.4276 | 0.2840721 | 0.09928135 | 720.8481 | 0 | 0 | 0 |  | Fe_Cr_Ni_Cu_W | Fe9Cr26Ni40Cu14W11 | 0.02991567 | 0.9464 | 8.48 | 46.78932 | 290.0109 | 60.48191 | 324.2256 | 226.1547
5254 | 5254 | 5254 | 8 | 21 | 44 | 18 | 9 | 89.27082 | 0.2905115 | 0.09319432 | 619.0704 | 1 | 0 | 0 |  | Fe_Cr_Ni_Cu_W | Fe8Cr21Ni44Cu18W9 | 0.02766876 | 1.9204 | 8.82 | 43.59759 | 230.6495 | 50.9884 | 322.1722 | 192.0746
5255 | 5255 | 5255 | 7 | 16 | 46 | 23 | 7 | 83.82281 | 0.2974224 | 0.08516288 | 504.45 | 1 | 0 | 0 |  | Fe_Cr_Ni_Cu_W | Fe7Cr16Ni46Cu23W7 | 0.0252605 | 3.069483 | 9.161616 | 40.27479 | 181.7224 | 38.00541 | 295.726 | 180.0886
5256 | 5256 | 5256 | 4 | 52 | 12 | 3 | 29 | 123.5261 | 0.2586231 | 0.1105568 | 1117.631 | 0 | 0 | 0 |  | Fe_Cr_Ni_Cu_W | Fe4Cr52Ni12Cu3W29 | 0.04183507 | -0.0488 | 6.71 | 67.08584 | 554.5802 | 91.37002 | 299.7996 | 319.4765625
5257 | 5257 | 5257 | 8 | 46 | 16 | 4 | 27 | 119.2475 | 0.2631132 | 0.1136766 | 1127.984 | 0 | 0 | 0 |  | Fe_Cr_Ni_Cu_W | Fe8Cr46Ni16Cu4W27 | 0.04105823 | -0.225076 | 6.990099 | 65.03782 | 535.699 | 89.62248 | 296.5306 | 319.3104
5258 | 5258 | 5258 | 10 | 39 | 21 | 6 | 24 | 114.0676 | 0.2683966 | 0.1159752 | 1114.618 | 0 | 0 | 0 |  | Fe_Cr_Ni_Cu_W | Fe10Cr39Ni21Cu6W24 | 0.03976261 | 0.0564 | 7.34 | 62.59393 | 510.5206 | 84.21142 | 299.0717 | 281.874
5259 | 5259 | 5259 | 12 | 34 | 25 | 9 | 21 | 108.4779 | 0.2733107 | 0.1146891 | 1043.757 | 0 | 0 | 0 |  | Fe_Cr_Ni_Cu_W | Fe12Cr34Ni25Cu9W21 | 0.03790351 | 0.9077541 | 7.673267 | 59.67694 | 468.0181 | 66.03641 | 288.8658 | 274.9229
5260 | 5260 | 5260 | 13 | 29 | 28 | 13 | 17 | 102.0426 | 0.2785462 | 0.110172 | 922.5962 | 0 | 0 | 0 |  | Fe_Cr_Ni_Cu_W | Fe13Cr29Ni28Cu13W17 | 0.03523524 | 2.126 | 8.03 | 55.80287 | 414.0098 | 58.44756 | 288.5644 | 231.9394
5261 | 5261 | 5261 | 14 | 24 | 31 | 17 | 14 | 96.14705 | 0.2843412 | 0.1048196 | 806.3262 | 0 | 0 | 0 |  | Fe_Cr_Ni_Cu_W | Fe14Cr24Ni31Cu17W14 | 0.0327703 | 3.1824 | 8.37 | 52.16282 | 350.2687 | 54.81861 | 272.447 | 232.663
5262 | 5262 | 5262 | 13 | 19 | 34 | 23 | 11 | 89.45753 | 0.2914143 | 0.09710178 | 666.9161 | 0 | 0 | 0 |  | Fe_Cr_Ni_Cu_W | Fe13Cr19Ni34Cu23W11 | 0.02982513 | 4.5036 | 8.77 | 48.12484 | 269.3641 | 58.28255 | 256.9927 | 224.259
5263 | 5263 | 5263 | 12 | 15 | 36 | 29 | 8 | 83.0027 | 0.2982209 | 0.08660673 | 515.135 | 1 | 0 | 0 |  | Fe_Cr_Ni_Cu_W | Fe12Cr15Ni36Cu29W8 | 0.02644514 | 5.3824 | 9.13 | 43.11427 | 206.2179 | 63.01392 | 297.8121 | 244.3613
5264 | 5264 | 5264 | 9 | 12 | 37 | 36 | 6 | 77.53013 | 0.3046654 | 0.07757 | 401.107 | 1 | 0 | 0 |  | Fe_Cr_Ni_Cu_W | Fe9Cr12Ni37Cu36W6 | 0.0237359 | 6 | 9.46 | 39.35721 | 163.795 | 49.17334 | 320.3239 | 302.2503
5265 | 5265 | 5265 | 6 | 43 | 10 | 3 | 38 | 128.2552 | 0.2640864 | 0.114893 | 1265.15 | 0 | 0 | 0 |  | Fe_Cr_Ni_Cu_W | Fe6Cr43Ni10Cu3W38 | 0.04441228 | 0.6064 | 6.67 | 71.60307 | 549.7401 | 112.734 | 285.6724 | 342.9679
5266 | 5266 | 5266 | 10 | 38 | 13 | 4 | 34 | 123.5508 | 0.2671813 | 0.1192244 | 1284.064 | 0 | 0 | 0 |  | Fe_Cr_Ni_Cu_W | Fe10Cr38Ni13Cu4W34 | 0.04375734 | 0.5762677 | 6.929293 | 69.66241 | 540.5004 | 116.403 | 288.4165 | 326.2984
5267 | 5267 | 5267 | 14 | 33 | 16 | 7 | 29 | 116.7754 | 0.2713234 | 0.1200326 | 1222.676 | 0 | 0 | 0 |  | Fe_Cr_Ni_Cu_W | Fe14Cr33Ni16Cu7W29 | 0.04211169 | 1.599429 | 7.282828 | 66.87906 | 513.7527 | 78.7753 | 251.2797 | 287.4249
5268 | 5268 | 5268 | 17 | 29 | 19 | 10 | 25 | 110.698 | 0.275391 | 0.1186276 | 1136.883 | 0 | 0 | 0 |  | Fe_Cr_Ni_Cu_W | Fe17Cr29Ni19Cu10W25 | 0.04022842 | 2.5016 | 7.6 | 63.85139 | 481.7202 | 68.05453 | 238.0967 | 264.6986
5269 | 5269 | 5269 | 19 | 25 | 21 | 15 | 20 | 103.2402 | 0.2802851 | 0.1135296 | 988.6897 | 0 | 0 | 0 |  | Fe_Cr_Ni_Cu_W | Fe19Cr25Ni21Cu15W20 | 0.03728642 | 4.1428 | 7.97 | 59.72763 | 444.1459 | 58.11139 | 233.5964 | 257.7057
5270 | 5270 | 5270 | 19 | 21 | 24 | 20 | 16 | 96.46228 | 0.2858202 | 0.1073497 | 846.6609 | 0 | 0 | 0 |  | Fe_Cr_Ni_Cu_W | Fe19Cr21Ni24Cu20W16 | 0.03434452 | 5.314 | 8.34 | 55.51675 | 381.1031 | 62.7571 | 237.1529 | 247.3702
5271 | 5271 | 5271 | 18 | 17 | 26 | 26 | 12 | 89.28696 | 0.2921833 | 0.09814501 | 680.1778 | 0 | 0 | 0 |  | Fe_Cr_Ni_Cu_W | Fe18Cr17Ni26Cu26W12 | 0.03088638 | 6.484236 | 8.727273 | 50.5525 | 304.5729 | 76.73432 | 264.4082 | 245.1424
5272 | 5272 | 5272 | 17 | 13 | 28 | 34 | 9 | 82.13839 | 0.2997334 | 0.08806496 | 526.4453 | 0 | 0 | 0 |  | Fe_Cr_Ni_Cu_W | Fe17Cr13Ni28Cu34W9 | 0.02744746 | 7.449466 | 9.128713 | 45.55424 | 225.8563 | 73.8618 | 254.6078 | 270.1926
5273 | 5273 | 5273 | 12 | 11 | 28 | 43 | 6 | 75.35078 | 0.3066759 | 0.07531842 | 371.2685 | 1 | 0 | 0 |  | Fe_Cr_Ni_Cu_W | Fe12Cr11Ni28Cu43W6 | 0.0235799 | 7.7912 | 9.51 | 39.92693 | 163.1911 | 52.20396 | 307.7263 | 328.7953
5274 | 5274 | 5274 | 9 | 35 | 8 | 3 | 45 | 131.5089 | 0.2681603 | 0.1160183 | 1344.069 | 0 | 0 | 0 |  | Fe_Cr_Ni_Cu_W | Fe9Cr35Ni8Cu3W45 | 0.04535651 | 1.1012 | 6.65 | 73.22322 | 532.0657 | 129.7286 | 250.4776 | 383.7871
5275 | 5275 | 5275 | 14 | 31 | 10 | 5 | 39 | 125.3738 | 0.2708504 | 0.120932 | 1354.12 | 0 | 0 | 0 |  | Fe_Cr_Ni_Cu_W | Fe14Cr31Ni10Cu5W39 | 0.04483624 | 1.801857 | 6.939394 | 71.79324 | 525.8288 | 125.0856 | 214.2594 | 352.0767
5276 | 5276 | 5276 | 19 | 27 | 12 | 8 | 33 | 118.2251 | 0.2743208 | 0.1223152 | 1291.97 | 0 | 0 | 0 |  | Fe_Cr_Ni_Cu_W | Fe19Cr27Ni12Cu8W33 | 0.04348246 | 2.949087 | 7.272727 | 69.42503 | 524.8768 | 129.3228 | 242.3271 | 337.3896
5277 | 5277 | 5277 | 22 | 24 | 14 | 12 | 28 | 111.383 | 0.2779728 | 0.1205417 | 1186.191 | 0 | 0 | 0 |  | Fe_Cr_Ni_Cu_W | Fe22Cr24Ni14Cu12W28 | 0.04149462 | 4.3808 | 7.6 | 66.60961 | 502.444 | 110.145 | 231.088 | 286.1765
5278 | 5278 | 5278 | 24 | 20 | 16 | 17 | 23 | 104.0369 | 0.2828646 | 0.1169103 | 1055.01 | 0 | 0 | 0 |  | Fe_Cr_Ni_Cu_W | Fe24Cr20Ni16Cu17W23 | 0.03896196 | 5.9768 | 7.97 | 63.11981 | 470.8549 | 79.40906 | 218.1763 | 282.8747
5279 | 5279 | 5279 | 25 | 17 | 18 | 22 | 18 | 96.75459 | 0.2877306 | 0.1100075 | 890.1609 | 0 | 0 | 0 |  | Fe_Cr_Ni_Cu_W | Fe25Cr17Ni18Cu22W18 | 0.03579564 | 7.1204 | 8.32 | 58.40642 | 412.1528 | 71.13074 | 221.1461 | 275.2018
5280 | 5280 | 5280 | 24 | 13 | 20 | 30 | 13 | 87.9348 | 0.2951426 | 0.09918122 | 686.5395 | 0 | 0 | 0 |  | Fe_Cr_Ni_Cu_W | Fe24Cr13Ni20Cu30W13 | 0.03164479 | 8.5268 | 8.78 | 52.46894 | 319.7195 | 84.16733 | 208.8455 | 287.8688
5281 | 5281 | 5281 | 22 | 11 | 20 | 38 | 9 | 80.60081 | 0.3013635 | 0.08635599 | 501.5987 | 0 | 0 | 0 |  | Fe_Cr_Ni_Cu_W | Fe22Cr11Ni20Cu38W9 | 0.02750506 | 9.338 | 9.14 | 46.17997 | 239.7224 | 89.14928 | 305.1476 | 328.1826
5282 | 5282 | 5282 | 16 | 8 | 20 | 50 | 6 | 72.52861 | 0.3105528 | 0.07330372 | 342.1245 | 0 | 0 | 0 |  | Fe_Cr_Ni_Cu_W | Fe16Cr8Ni20Cu50W6 | 0.02338058 | 9.44 | 9.62 | 40.3093 | 155.2507 | 39.59613 | 325.0749 | 410.4863
5283 | 5283 | 5283 | 14 | 25 | 7 | 3 | 50 | 133.0195 | 0.2727456 | 0.1188268 | 1433.445 | 0 | 0 | 0 |  | Fe_Cr_Ni_Cu_W | Fe14Cr25Ni7Cu3W50 | 0.04568173 | 1.330068 | 6.717172 | 73.05705 | 497.7876 | 129.7679 | 241.6809 | 411.1096
5284 | 5284 | 5284 | 21 | 23 | 8 | 6 | 42 | 124.8632 | 0.2750395 | 0.1227965 | 1398.769 | 0 | 0 | 0 |  | Fe_Cr_Ni_Cu_W | Fe21Cr23Ni8Cu6W42 | 0.04539759 | 2.7524 | 7.04 | 72.36539 | 516.0693 | 149.9802 | 248.3359 | 367.2976
5285 | 5285 | 5285 | 26 | 20 | 9 | 9 | 36 | 118.1597 | 0.2779507 | 0.1241547 | 1337.922 | 0 | 0 | 0 |  | Fe_Cr_Ni_Cu_W | Fe26Cr20Ni9Cu9W36 | 0.04433027 | 4.0616 | 7.33 | 70.67135 | 507.5081 | 133.0655 | 207.578 | 325.923
5286 | 5286 | 5286 | 28 | 18 | 11 | 13 | 29 | 110.5401 | 0.2811398 | 0.1224358 | 1215.661 | 0 | 0 | 0 |  | Fe_Cr_Ni_Cu_W | Fe28Cr18Ni11Cu13W29 | 0.04211869 | 5.495358 | 7.666667 | 67.57644 | 508.185 | 120.0315 | 209.7136 | 309.3169
5287 | 5287 | 5287 | 30 | 16 | 12 | 18 | 24 | 103.5829 | 0.2848584 | 0.1177173 | 1068.63 | 0 | 0 | 0 |  | Fe_Cr_Ni_Cu_W | Fe30Cr16Ni12Cu18W24 | 0.03958166 | 7.128 | 7.98 | 64.19626 | 471.798 | 79.05777 | 187.3028 | 293.3535
5288 | 5288 | 5288 | 31 | 13 | 14 | 25 | 18 | 94.61046 | 0.2907625 | 0.108997 | 863.1442 | 0 | 0 | 0 |  | Fe_Cr_Ni_Cu_W | Fe31Cr13Ni14Cu25W18 | 0.03569079 | 8.708166 | 8.405941 | 58.58308 | 404.3482 | 76.83875 | 201.9202 | 258.977
5289 | 5289 | 5289 | 30 | 10 | 15 | 32 | 13 | 86.59463 | 0.2971067 | 0.09821844 | 668.2932 | 0 | 0 | 0 |  | Fe_Cr_Ni_Cu_W | Fe30Cr10Ni15Cu32W13 | 0.0317303 | 9.8748 | 8.8 | 52.70854 | 330.102 | 81.17103 | 222.3067 | 305.703125
5290 | 5290 | 5290 | 26 | 8 | 15 | 42 | 8 | 77.53225 | 0.3049215 | 0.08176655 | 441.7221 | 0 | 0 | 0 |  | Fe_Cr_Ni_Cu_W | Fe26Cr8Ni15Cu42W8 | 0.02648481 | 10.61769 | 9.252525 | 44.59135 | 214.2361 | 69.46906 | 294.0251 | 364.6161
5291 | 5291 | 5291 | 19 | 6 | 15 | 55 | 5 | 69.46481 | 0.3140638 | 0.06715321 | 281.4653 | 0 | 0 | 0 |  | Fe_Cr_Ni_Cu_W | Fe19Cr6Ni15Cu55W5 | 0.02196862 | 10.1544 | 9.73 | 37.70995 | 142.2905 | 44.86626 | 278.2798 | 403.6276
5292 | 5292 | 5292 | 21 | 17 | 7 | 3 | 52 | 131.9097 | 0.2765528 | 0.1215651 | 1485.549 | 0 | 0 | 0 |  | Fe_Cr_Ni_Cu_W | Fe21Cr17Ni7Cu3W52 | 0.0460713 | 1.302 | 6.85 | 72.2232 | 485.0722 | 137.4084 | 192.6608 | 388.2845
5293 | 5293 | 5293 | 28 | 16 | 7 | 6 | 43 | 123.7239 | 0.278406 | 0.1255606 | 1444.67 | 0 | 0 | 0 |  | Fe_Cr_Ni_Cu_W | Fe28Cr16Ni7Cu6W43 | 0.04588794 | 2.9364 | 7.14 | 72.10236 | 490.2115 | 123.2034 | 184.3211 | 370.3107
5294 | 5294 | 5294 | 33 | 15 | 7 | 9 | 36 | 116.7837 | 0.2803793 | 0.1255355 | 1351.092 | 0 | 0 | 0 |  | Fe_Cr_Ni_Cu_W | Fe33Cr15Ni7Cu9W36 | 0.04466272 | 4.3812 | 7.39 | 70.42294 | 506.433 | 139.6322 | 178.8839 | 324.8922
5295 | 5295 | 5295 | 36 | 13 | 8 | 14 | 30 | 109.2229 | 0.2838972 | 0.1229106 | 1217.529 | 0 | 0 | 0 |  | Fe_Cr_Ni_Cu_W | Fe36Cr13Ni8Cu14W30 | 0.04249239 | 6.400157 | 7.722772 | 67.84873 | 507.5916 | 119.3825 | 223.4472 | 348.5414
5296 | 5296 | 5296 | 38 | 11 | 9 | 19 | 24 | 101.7056 | 0.2878219 | 0.1177501 | 1056.086 | 0 | 0 | 0 |  | Fe_Cr_Ni_Cu_W | Fe38Cr11Ni9Cu19W24 | 0.03969642 | 8.011371 | 8.049505 | 63.98721 | 456.4128 | 77.19252 | 193.3474 | 303.2596
5297 | 5297 | 5297 | 38 | 9 | 10 | 25 | 18 | 93.69941 | 0.2927001 | 0.1090747 | 859.5486 | 0 | 0 | 0 |  | Fe_Cr_Ni_Cu_W | Fe38Cr9Ni10Cu25W18 | 0.03604502 | 9.536 | 8.41 | 58.78061 | 403.0071 | 77.94451 | 198.697 | 292.6834
5298 | 5298 | 5298 | 37 | 7 | 11 | 33 | 12 | 84.53978 | 0.2992582 | 0.09501616 | 619.8091 | 0 | 0 | 0 |  | Fe_Cr_Ni_Cu_W | Fe37Cr7Ni11Cu33W12 | 0.03106655 | 10.754 | 8.83 | 51.12446 | 305.024 | 79.35155 | 238.0295 | 323.9157
5299 | 5299 | 5299 | 32 | 5 | 12 | 44 | 7 | 75.10089 | 0.3079102 | 0.07717838 | 389.285 | 0 | 0 | 0 |  | Fe_Cr_Ni_Cu_W | Fe32Cr5Ni12Cu44W7 | 0.02543478 | 11.3068 | 9.32 | 42.1629 | 182.6228 | 57.16674 | 297.0572 | 401.3423
5300 | 5300 | 5300 | 23 | 4 | 12 | 57 | 4 | 67.28214 | 0.3167018 | 0.06110144 | 230.6746 | 0 | 0 | 0 |  | Fe_Cr_Ni_Cu_W | Fe23Cr4Ni12Cu57W4 | 0.02070355 | 10.5692 | 9.79 | 34.6195 | 129.0996 | 35.89109 | 270.2279 | 425.5363
5301 | 5301 | 5301 | 37 | 10 | 5 | 6 | 42 | 121.2895 | 0.2812838 | 0.127808 | 1460.008 | 0 | 0 | 0 |  | Fe_Cr_Ni_Cu_W | Fe37Cr10Ni5Cu6W42 | 0.04625636 | 3.188 | 7.24 | 71.47552 | 510.5869 | 158.5656 | 183.3048 | 373.8921
5302 | 5302 | 5302 | 41 | 10 | 5 | 9 | 35 | 114.5696 | 0.2829319 | 0.1266491 | 1347.558 | 0 | 0 | 0 |  | Fe_Cr_Ni_Cu_W | Fe41Cr10Ni5Cu9W35 | 0.04479951 | 4.6568 | 7.47 | 69.70194 | 512.5003 | 140.3355 | 171.7514 | 348.8481
5303 | 5303 | 5303 | 44 | 9 | 6 | 13 | 28 | 106.9252 | 0.2858771 | 0.1227643 | 1189.926 | 0 | 0 | 0 |  | Fe_Cr_Ni_Cu_W | Fe44Cr9Ni6Cu13W28 | 0.04229448 | 6.2424 | 7.77 | 66.2948 | 492.5172 | 115.2663 | 161.4173 | 293.532
5304 | 5304 | 5304 | 45 | 8 | 7 | 18 | 22 | 99.55343 | 0.289426 | 0.116005 | 1009.364 | 0 | 0 | 0 |  | Fe_Cr_Ni_Cu_W | Fe45Cr8Ni7Cu18W22 | 0.03913419 | 7.9224 | 8.08 | 62.03958 | 440.8814 | 85.60157 | 169.7951 | 290.3886
5305 | 5305 | 5305 | 45 | 6 | 8 | 25 | 16 | 90.94981 | 0.2949498 | 0.1053273 | 789.555 | 0 | 0 | 0 |  | Fe_Cr_Ni_Cu_W | Fe45Cr6Ni8Cu25W16 | 0.03491989 | 9.7644 | 8.47 | 56.09804 | 384.335 | 80.09473 | 183.0682 | 287.1889
5306 | 5306 | 5306 | 43 | 5 | 9 | 32 | 11 | 83.34579 | 0.3003183 | 0.09213346 | 581.5379 | 0 | 0 | 0 |  | Fe_Cr_Ni_Cu_W | Fe43Cr5Ni9Cu32W11 | 0.03040159 | 10.8632 | 8.82 | 49.18902 | 294.1763 | 76.70873 | 231.3645 | 307.2803
5307 | 5307 | 5307 | 38 | 3 | 11 | 43 | 6 | 73.89117 | 0.3092184 | 0.07273926 | 346.8202 | 0 | 0 | 0 |  | Fe_Cr_Ni_Cu_W | Fe38Cr3Ni11Cu43W6 | 0.02441157 | 11.37026 | 9.316832 | 39.3442 | 172.0465 | 51.27956 | 335.1456 | 416.592
5308 | 5308 | 5308 | 50 | 6 | 3 | 9 | 32 | 110.9148 | 0.2852915 | 0.1264013 | 1299.337 | 0 | 0 | 0 |  | Fe_Cr_Ni_Cu_W | Fe50Cr6Ni3Cu9W32 | 0.0443374 | 4.848 | 7.57 | 67.93202 | 493.9282 | 142.9928 | 163.0409 | 306.675
5309 | 5309 | 5309 | 52 | 6 | 4 | 13 | 25 | 103.4221 | 0.2879129 | 0.1203755 | 1114.52 | 0 | 0 | 0 |  | Fe_Cr_Ni_Cu_W | Fe52Cr6Ni4Cu13W25 | 0.04128308 | 6.4144 | 7.85 | 63.81371 | 465.7996 | 104.322 | 160.9391 | 299.9789
5310 | 5310 | 5310 | 53 | 5 | 5 | 18 | 19 | 95.92413 | 0.2917362 | 0.1116792 | 914.9429 | 0 | 0 | 0 |  | Fe_Cr_Ni_Cu_W | Fe53Cr5Ni5Cu18W19 | 0.03761977 | 8.0824 | 8.16 | 58.70741 | 418.8663 | 86.03697 | 153.5948 | 292.7163
5311 | 5311 | 5311 | 53 | 4 | 6 | 23 | 13 | 88.20298 | 0.2962188 | 0.09861193 | 686.9769 | 0 | 0 | 0 |  | Fe_Cr_Ni_Cu_W | Fe53Cr4Ni6Cu23W13 | 0.03295641 | 9.339047 | 8.474747 | 51.55574 | 342.1469 | 74.64577 | 167.1746 | 279.962
5312 | 5312 | 5312 | 50 | 4 | 8 | 30 | 8 | 80.68137 | 0.3013006 | 0.08192076 | 462.5818 | 0 | 0 | 0 |  | Fe_Cr_Ni_Cu_W | Fe50Cr4Ni8Cu30W8 | 0.02749515 | 10.3184 | 8.82 | 42.93297 | 235.3271 | 57.73219 | 288.8117 | 364.0452
5313 | 5313 | 5313 | 5 | 47 | 3 | 33 | 12 | 97.2871 | 0.2684275 | 0.08345711 | 554.3853 | 0 | 0 | 0 |  | Fe_Cr_Ni_Cu_W | Fe5Cr47Ni3Cu33W12 | 0.02953349 | 11.6276 | 7.87 | 51.89171 | 342.7547 | 92.75499 | 322.5996 | 289.3493
5314 | 5314 | 5314 | 5 | 40 | 5 | 39 | 11 | 92.03212 | 0.2762814 | 0.08289837 | 521.995 | 0 | 0 | 0 |  | Fe_Cr_Ni_Cu_W | Fe5Cr40Ni5Cu39W11 | 0.0283257 | 12.0392 | 8.25 | 50.51693 | 295.5309 | 89.607 | 324.2607 | 311.3035
5315 | 5315 | 5315 | 4 | 34 | 7 | 44 | 10 | 87.46631 | 0.2832124 | 0.08157824 | 485.494 | 0 | 0 | 0 |  | Fe_Cr_Ni_Cu_W | Fe4Cr34Ni7Cu44W10 | 0.02714158 | 12.00857 | 8.585859 | 49.16837 | 259.7888 | 90.28327 | 332.785 | 300.1714
5316 | 5316 | 5316 | 4 | 27 | 11 | 49 | 9 | 82.3596 | 0.2918113 | 0.08086245 | 452.5307 | 0 | 0 | 0 |  | Fe_Cr_Ni_Cu_W | Fe4Cr27Ni11Cu49W9 | 0.0258613 | 11.1812 | 8.97 | 47.21557 | 222.6977 | 81.70734 | 338.1175 | 359.2548
5317 | 5317 | 5317 | 3 | 22 | 14 | 53 | 7 | 77.20738 | 0.298912 | 0.07497229 | 373.649 | 0 | 0 | 0 |  | Fe_Cr_Ni_Cu_W | Fe3Cr22Ni14Cu53W7 | 0.02357639 | 10.09815 | 9.30303 | 43.07509 | 174.5559 | 56.26493 | 318.2054 | 384.0465
5318 | 5318 | 5318 | 6 | 51 | 3 | 21 | 19 | 109.002 | 0.2619891 | 0.09593749 | 781.5406 | 0 | 0 | 0 |  | Fe_Cr_Ni_Cu_W | Fe6Cr51Ni3Cu21W19 | 0.03541961 | 9.162 | 7.29 | 61.04711 | 468.2916 | 98.3839 | 336.9993 | 269.1162
5319 | 5319 | 5319 | 7 | 44 | 5 | 27 | 17 | 102.9654 | 0.2689307 | 0.09549201 | 736.4421 | 0 | 0 | 0 |  | Fe_Cr_Ni_Cu_W | Fe7Cr44Ni5Cu27W17 | 0.03379736 | 10.3704 | 7.69 | 59.03186 | 429.8881 | 86.31593 | 309.9382 | 278.6756
5320 | 5320 | 5320 | 8 | 38 | 7 | 32 | 16 | 98.29375 | 0.2753368 | 0.095913 | 712.0319 | 0 | 0 | 0 |  | Fe_Cr_Ni_Cu_W | Fe8Cr38Ni7Cu32W16 | 0.03275339 | 11.00833 | 8.019802 | 57.81364 | 391.5433 | 97.90678 | 311.4932 | 299.4703
5321 | 5321 | 5321 | 8 | 32 | 10 | 36 | 14 | 93.23944 | 0.2816483 | 0.09408618 | 657.2858 | 0 | 0 | 0 |  | Fe_Cr_Ni_Cu_W | Fe8Cr32Ni10Cu36W14 | 0.03118621 | 10.9872 | 8.36 | 55.37545 | 357.4385 | 94.9807 | 276.1598 | 281.1498
5322 | 5322 | 5322 | 9 | 26 | 14 | 40 | 11 | 86.91302 | 0.2889692 | 0.08896932 | 560.4267 | 0 | 0 | 0 |  | Fe_Cr_Ni_Cu_W | Fe9Cr26Ni14Cu40W11 | 0.02861365 | 10.348 | 8.74 | 50.50901 | 277.4384 | 84.66805 | 296.2506 | 299.785
5323 | 5323 | 5323 | 8 | 21 | 18 | 44 | 9 | 81.80139 | 0.2958244 | 0.08448361 | 485.2406 | 0 | 0 | 0 |  | Fe_Cr_Ni_Cu_W | Fe8Cr21Ni18Cu44W9 | 0.02652684 | 9.658 | 9.08 | 46.88486 | 223.5879 | 75.58125 | 315.5658 | 328.3046
5324 | 5324 | 5324 | 7 | 16 | 23 | 46 | 7 | 77.19181 | 0.3025664 | 0.07859102 | 406.3267 | 0 | 0 | 0 |  | Fe_Cr_Ni_Cu_W | Fe7Cr16Ni23Cu46W7 | 0.02439738 | 8.551372 | 9.393939 | 42.80564 | 180.7002 | 53.03542 | 370.0319 | 401.1091
5325 | 5325 | 5325 | 4 | 52 | 3 | 12 | 29 | 120.8914 | 0.2596861 | 0.1044044 | 1007.577 | 0 | 0 | 0 |  | Fe_Cr_Ni_Cu_W | Fe4Cr52Ni3Cu12W29 | 0.0407774 | 6.334 | 6.8 | 69.40166 | 559.6951 | 132.3435 | 287.5989 | 313.7555
5326 | 5326 | 5326 | 8 | 46 | 4 | 16 | 27 | 115.7797 | 0.2646183 | 0.1063374 | 995.1542 | 0 | 0 | 0 |  | Fe_Cr_Ni_Cu_W | Fe8Cr46Ni4Cu16W27 | 0.03976666 | 7.628272 | 7.108911 | 67.96018 | 529.5277 | 101.7923 | 285.7271 | 309.18
5327 | 5327 | 5327 | 10 | 39 | 6 | 21 | 24 | 109.7048 | 0.2704615 | 0.1069074 | 953.3232 | 0 | 0 | 0 |  | Fe_Cr_Ni_Cu_W | Fe10Cr39Ni6Cu21W24 | 0.03826235 | 9.0024 | 7.49 | 66.04544 | 502.5534 | 92.05396 | 267.9785 | 304.4648
5328 | 5328 | 5328 | 12 | 34 | 9 | 25 | 21 | 103.8819 | 0.2756804 | 0.1063032 | 895.1852 | 0 | 0 | 0 |  | Fe_Cr_Ni_Cu_W | Fe12Cr34Ni9Cu25W21 | 0.03650568 | 9.383786 | 7.831683 | 63.02103 | 465.5493 | 82.81852 | 281.6487 | 266.9936
5329 | 5329 | 5329 | 13 | 29 | 13 | 28 | 17 | 97.70066 | 0.281007 | 0.1027716 | 797.4461 | 0 | 0 | 0 |  | Fe_Cr_Ni_Cu_W | Fe13Cr29Ni13Cu28W17 | 0.03413575 | 9.152 | 8.18 | 58.61365 | 407.2227 | 82.3126 | 251.7013 | 274.1183
5330 | 5330 | 5330 | 14 | 24 | 17 | 31 | 14 | 92.11037 | 0.286846 | 0.09888168 | 707.7354 | 0 | 0 | 0 |  | Fe_Cr_Ni_Cu_W | Fe14Cr24Ni17Cu31W14 | 0.03191499 | 8.872 | 8.51 | 54.51459 | 343.8383 | 77.06139 | 244.4016 | 268.8089
5331 | 5331 | 5331 | 13 | 19 | 23 | 34 | 11 | 86.30259 | 0.2935812 | 0.09340662 | 605.5125 | 0 | 0 | 0 |  | Fe_Cr_Ni_Cu_W | Fe13Cr19Ni23Cu34W11 | 0.0292729 | 8.16 | 8.88 | 49.72565 | 278.8351 | 89.41441 | 280.9687 | 279.5975
5332 | 5332 | 5332 | 12 | 15 | 29 | 36 | 8 | 81.00492 | 0.299733 | 0.08480666 | 485.3583 | 0 | 0 | 0 |  | Fe_Cr_Ni_Cu_W | Fe12Cr15Ni29Cu36W8 | 0.02618985 | 7.2444 | 9.2 | 43.96317 | 210.941 | 67.60975 | 308.3477 | 316.5999
5333 | 5333 | 5333 | 9 | 12 | 36 | 37 | 6 | 77.2462 | 0.304898 | 0.07746523 | 398.3492 | 1 | 0 | 0 |  | Fe_Cr_Ni_Cu_W | Fe9Cr12Ni36Cu37W6 | 0.02370587 | 6.2052 | 9.47 | 39.4577 | 162.5772 | 48.23959 | 311.8835 | 346.7561
5334 | 5334 | 5334 | 6 | 43 | 3 | 10 | 38 | 126.24 | 0.2648787 | 0.1098319 | 1168.177 | 0 | 0 | 0 |  | Fe_Cr_Ni_Cu_W | Fe6Cr43Ni3Cu10W38 | 0.04333023 | 5.806 | 6.74 | 73.82114 | 559.7081 | 165.2225 | 284.1048 | 356.3436
5335 | 5335 | 5335 | 10 | 38 | 4 | 13 | 34 | 120.9328 | 0.2682806 | 0.1123418 | 1155.25 | 0 | 0 | 0 |  | Fe_Cr_Ni_Cu_W | Fe10Cr38Ni4Cu13W34 | 0.04248829 | 6.901337 | 7.020202 | 72.35229 | 543.5695 | 135.8276 | 262.485 | 359.7047
5336 | 5336 | 5336 | 14 | 33 | 7 | 16 | 29 | 114.1555 | 0.2725269 | 0.1140287 | 1110.766 | 0 | 0 | 0 |  | Fe_Cr_Ni_Cu_W | Fe14Cr33Ni7Cu16W29 | 0.04102423 | 7.336802 | 7.373737 | 69.30117 | 530.5955 | 112.7915 | 284.2926 | 316.339
5337 | 5337 | 5337 | 17 | 29 | 10 | 19 | 25 | 108.1048 | 0.2766858 | 0.1136518 | 1043.864 | 0 | 0 | 0 |  | Fe_Cr_Ni_Cu_W | Fe17Cr29Ni10Cu19W25 | 0.03930429 | 7.6532 | 7.69 | 66.02454 | 496.1722 | 77.24799 | 246.1788 | 304.5703125
5338 | 5338 | 5338 | 19 | 25 | 15 | 21 | 20 | 101.5118 | 0.2812378 | 0.1105904 | 935.6686 | 0 | 0 | 0 |  | Fe_Cr_Ni_Cu_W | Fe19Cr25Ni15Cu21W20 | 0.03679243 | 7.1668 | 8.03 | 60.99598 | 446.3085 | 77.46997 | 246.113 | 287.9943
5339 | 5339 | 5339 | 19 | 21 | 20 | 24 | 16 | 95.31259 | 0.2865185 | 0.1056605 | 817.0753 | 0 | 0 | 0 |  | Fe_Cr_Ni_Cu_W | Fe19Cr21Ni20Cu24W16 | 0.03407703 | 7.0484 | 8.38 | 56.25824 | 385.9219 | 73.81072 | 259.319 | 266.0092
5340 | 5340 | 5340 | 18 | 17 | 26 | 26 | 12 | 89.28696 | 0.2921833 | 0.097794 | 676.6699 | 0 | 0 | 0 |  | Fe_Cr_Ni_Cu_W | Fe18Cr17Ni26Cu26W12 | 0.03088638 | 6.484236 | 8.727273 | 50.5525 | 302.6599 | 76.43546 | 223.76 | 227.0747
5341 | 5341 | 5341 | 17 | 13 | 34 | 28 | 9 | 83.83146 | 0.29847 | 0.09010123 | 557.0599 | 1 | 0 | 0 |  | Fe_Cr_Ni_Cu_W | Fe17Cr13Ni34Cu28W9 | 0.02766735 | 5.739045 | 9.069307 | 44.76233 | 224.3314 | 63.20348 | 257.6981 | 236.8709
5342 | 5342 | 5342 | 12 | 11 | 43 | 28 | 6 | 79.60847 | 0.3031914 | 0.07894388 | 425.0961 | 1 | 0 | 0 |  | Fe_Cr_Ni_Cu_W | Fe12Cr11Ni43Cu28W6 | 0.02396697 | 4.5572 | 9.36 | 38.36352 | 163.4517 | 38.48302 | 302.3344 | 265.9534
5343 | 5343 | 5343 | 9 | 35 | 3 | 8 | 45 | 130.0887 | 0.2687087 | 0.1123843 | 1271.003 | 0 | 0 | 0 |  | Fe_Cr_Ni_Cu_W | Fe9Cr35Ni3Cu8W45 | 0.04444458 | 4.9512 | 6.7 | 75.06824 | 517.4462 | 113.5157 | 204.1087 | 385.7847
5344 | 5344 | 5344 | 14 | 31 | 5 | 10 | 39 | 123.9343 | 0.2714483 | 0.1169089 | 1276.055 | 0 | 0 | 0 |  | Fe_Cr_Ni_Cu_W | Fe14Cr31Ni5Cu10W39 | 0.04403799 | 5.421896 | 6.989899 | 73.47608 | 529.1356 | 130.9134 | 216.0516 | 357.1516
5345 | 5345 | 5345 | 19 | 27 | 8 | 12 | 33 | 117.0703 | 0.274844 | 0.1192907 | 1234.733 | 0 | 0 | 0 |  | Fe_Cr_Ni_Cu_W | Fe19Cr27Ni8Cu12W33 | 0.04294562 | 5.598612 | 7.313131 | 70.62333 | 522.3819 | 118.9515 | 211.5075 | 340.0149
5346 | 5346 | 5346 | 22 | 24 | 12 | 14 | 28 | 110.8104 | 0.2782553 | 0.1194271 | 1164.541 | 0 | 0 | 0 |  | Fe_Cr_Ni_Cu_W | Fe22Cr24Ni12Cu14W28 | 0.0412707 | 5.5696 | 7.62 | 67.13836 | 511.0029 | 100.7495 | 241.6158 | 305.4482
5347 | 5347 | 5347 | 24 | 20 | 17 | 16 | 23 | 104.3232 | 0.2827092 | 0.1174136 | 1064.481 | 0 | 0 | 0 |  | Fe_Cr_Ni_Cu_W | Fe24Cr20Ni17Cu16W23 | 0.03905458 | 5.4508 | 7.96 | 62.88553 | 454.9788 | 72.64731 | 220.2601 | 295.4375
5348 | 5348 | 5348 | 25 | 17 | 22 | 18 | 18 | 97.89965 | 0.2870456 | 0.1117095 | 921.2559 | 0 | 0 | 0 |  | Fe_Cr_Ni_Cu_W | Fe25Cr17Ni22Cu18W18 | 0.03608302 | 5.2836 | 8.28 | 57.59262 | 410.853 | 66.79565 | 221.8665 | 248.5345
5349 | 5349 | 5349 | 24 | 13 | 30 | 20 | 13 | 90.78896 | 0.2932149 | 0.1025417 | 745.8459 | 0 | 0 | 0 |  | Fe_Cr_Ni_Cu_W | Fe24Cr13Ni30Cu20W13 | 0.03215636 | 4.7988 | 8.68 | 50.77194 | 320.8001 | 64.05133 | 215.3174 | 196.8961
5350 | 5350 | 5350 | 22 | 11 | 38 | 20 | 9 | 85.72674 | 0.2975447 | 0.09133328 | 583.7063 | 1 | 0 | 0 |  | Fe_Cr_Ni_Cu_W | Fe22Cr11Ni38Cu20W9 | 0.02807169 | 3.8372 | 8.96 | 43.6636 | 231.4754 | 53.62259 | 235.2244 | 169.6682
5351 | 5351 | 5351 | 16 | 8 | 50 | 20 | 6 | 81.02053 | 0.3035009 | 0.07999816 | 444.4628 | 1 | 0 | 0 |  | Fe_Cr_Ni_Cu_W | Fe16Cr8Ni50Cu20W6 | 0.02404226 | 2.936 | 9.32 | 37.01945 | 172.4244 | 38.39607 | 270.5664 | 208.1277
5352 | 5352 | 5352 | 14 | 25 | 3 | 7 | 50 | 131.8863 | 0.2731839 | 0.1151684 | 1360.027 | 0 | 0 | 0 |  | Fe_Cr_Ni_Cu_W | Fe14Cr25Ni3Cu7W50 | 0.04485703 | 4.48893 | 6.757576 | 74.74474 | 504.4168 | 140.7769 | 234.8131 | 436.2125
5353 | 5353 | 5353 | 21 | 23 | 6 | 8 | 42 | 124.298 | 0.275278 | 0.1214881 | 1371.564 | 0 | 0 | 0 |  | Fe_Cr_Ni_Cu_W | Fe21Cr23Ni6Cu8W42 | 0.04506742 | 4.194 | 7.06 | 73.08153 | 507.4153 | 105.9884 | 195.0077 | 387.8695
5354 | 5354 | 5354 | 26 | 20 | 9 | 9 | 36 | 118.1597 | 0.2779507 | 0.1241547 | 1337.922 | 0 | 0 | 0 |  | Fe_Cr_Ni_Cu_W | Fe26Cr20Ni9Cu9W36 | 0.04433027 | 4.0616 | 7.33 | 70.67135 | 508.2333 | 133.3984375 | 213.9392 | 318.821
5355 | 5355 | 5355 | 28 | 18 | 13 | 11 | 29 | 111.1154 | 0.2808525 | 0.1229954 | 1230.014 | 0 | 0 | 0 |  | Fe_Cr_Ni_Cu_W | Fe28Cr18Ni13Cu11W29 | 0.04234828 | 4.281604 | 7.646465 | 67.01485 | 497.3241 | 111.4894 | 222.0173 | 326.8373
5356 | 5356 | 5356 | 30 | 16 | 18 | 12 | 24 | 105.2948 | 0.283928 | 0.1206779 | 1125.684 | 0 | 0 | 0 |  | Fe_Cr_Ni_Cu_W | Fe30Cr16Ni18Cu12W24 | 0.04013693 | 3.8784 | 7.92 | 62.72129 | 462.7985 | 81.63423 | 214.3726 | 289.6945
5357 | 5357 | 5357 | 31 | 13 | 25 | 14 | 18 | 97.71836 | 0.2888635 | 0.1138491 | 950.1893 | 0 | 0 | 0 |  | Fe_Cr_Ni_Cu_W | Fe31Cr13Ni25Cu14W18 | 0.03642184 | 3.696108 | 8.29703 | 56.32332 | 400.6242 | 69.07631 | 221.1163 | 262.4191
5358 | 5358 | 5358 | 30 | 10 | 32 | 15 | 13 | 91.43727 | 0.293811 | 0.1036155 | 765.8517 | 0 | 0 | 0 |  | Fe_Cr_Ni_Cu_W | Fe30Cr10Ni32Cu15W13 | 0.03250539 | 3.3128 | 8.63 | 49.72112 | 333.8237 | 67.71864 | 194.1194 | 171.9779
5359 | 5359 | 5359 | 26 | 8 | 42 | 15 | 8 | 85.28042 | 0.2989703 | 0.08813687 | 549.8349 | 1 | 0 | 0 |  | Fe_Cr_Ni_Cu_W | Fe26Cr8Ni42Cu15W8 | 0.02706131 | 2.441384 | 8.979798 | 40.82433 | 226.775 | 53.91301 | 243.2708 | 178.5525
5360 | 5360 | 5360 | 19 | 6 | 55 | 15 | 5 | 80.76684 | 0.3043951 | 0.07493605 | 398.4672 | 1 | 0 | 0 |  | Fe_Cr_Ni_Cu_W | Fe19Cr6Ni55Cu15W5 | 0.02236727 | 1.7704 | 9.33 | 33.48492 | 168.2212 | 41.08359 | 247.1711 | 141.5759
5361 | 5361 | 5361 | 21 | 17 | 3 | 7 | 52 | 130.7956 | 0.2769944 | 0.1187418 | 1425.161 | 0 | 0 | 0 |  | Fe_Cr_Ni_Cu_W | Fe21Cr17Ni3Cu7W52 | 0.04524284 | 4.4028 | 6.89 | 73.97642 | 499.4079 | 172.9119 | 225.6791 | 430.193
5362 | 5362 | 5362 | 28 | 16 | 6 | 7 | 43 | 123.4429 | 0.2785272 | 0.1249299 | 1431.22 | 0 | 0 | 0 |  | Fe_Cr_Ni_Cu_W | Fe28Cr16Ni6Cu7W43 | 0.04572273 | 3.656 | 7.15 | 72.47475 | 493.2553 | 132.1517 | 207.0779 | 377.585
5363 | 5363 | 5363 | 33 | 15 | 9 | 7 | 36 | 117.3491 | 0.2801164 | 0.1267091 | 1375.536 | 0 | 0 | 0 |  | Fe_Cr_Ni_Cu_W | Fe33Cr15Ni9Cu7W36 | 0.04493286 | 3.0372 | 7.37 | 69.76898 | 499.8045 | 122.8604 | 182.5898 | 307.4355
5364 | 5364 | 5364 | 36 | 13 | 14 | 8 | 30 | 110.908 | 0.2830419 | 0.1265729 | 1288.778 | 0 | 0 | 0 |  | Fe_Cr_Ni_Cu_W | Fe36Cr13Ni14Cu8W30 | 0.04314897 | 2.784041 | 7.663366 | 66.14202 | 483.1993 | 103.3962 | 193.8062 | 276.3654
5365 | 5365 | 5365 | 38 | 11 | 19 | 9 | 24 | 104.5207 | 0.2862558 | 0.122707 | 1151.424 | 0 | 0 | 0 |  | Fe_Cr_Ni_Cu_W | Fe38Cr11Ni19Cu9W24 | 0.04055219 | 2.604058 | 7.950495 | 61.49989 | 466.7379 | 87.41946 | 181.5683 | 268.144
5366 | 5366 | 5366 | 38 | 9 | 25 | 10 | 18 | 97.96868 | 0.2900703 | 0.1146899 | 967.5756 | 0 | 0 | 0 |  | Fe_Cr_Ni_Cu_W | Fe38Cr9Ni25Cu10W18 | 0.03697539 | 2.39 | 8.26 | 55.54782 | 409.2065 | 69.56516 | 185.163 | 223.5766
5367 | 5367 | 5367 | 37 | 7 | 33 | 11 | 12 | 90.79808 | 0.2949042 | 0.1013108 | 735.2532 | 1 | 0 | 0 |  | Fe_Cr_Ni_Cu_W | Fe37Cr7Ni33Cu11W12 | 0.03178928 | 2.0596 | 8.61 | 47.24182 | 329.8167 | 69.96758 | 203.1963 | 211.8623
5368 | 5368 | 5368 | 32 | 5 | 44 | 12 | 7 | 84.17218 | 0.3007272 | 0.08395962 | 502.8908 | 1 | 0 | 0 |  | Fe_Cr_Ni_Cu_W | Fe32Cr5Ni44Cu12W7 | 0.02563694 | 1.7068 | 9 | 37.77552 | 225.5801 | 60.46429 | 267.9648 | 195.2435
5369 | 5369 | 5369 | 23 | 4 | 57 | 12 | 4 | 79.97713 | 0.3055498 | 0.06837457 | 339.4464 | 1 | 0 | 0 |  | Fe_Cr_Ni_Cu_W | Fe23Cr4Ni57Cu12W4 | 0.02043201 | 1.1912 | 9.34 | 29.99517 | 171.5497 | 43.72683 | 237.9848 | 151.3361
5370 | 5370 | 5370 | 37 | 10 | 6 | 5 | 42 | 121.5697 | 0.2811591 | 0.1284249 | 1473.272 | 0 | 0 | 0 |  | Fe_Cr_Ni_Cu_W | Fe37Cr10Ni6Cu5W42 | 0.0464116 | 2.47 | 7.23 | 71.10127 | 492.1216 | 141.3846 | 195.2267 | 383.0625
5371 | 5371 | 5371 | 41 | 10 | 9 | 5 | 35 | 115.6978 | 0.2823923 | 0.1288185 | 1393.794 | 0 | 0 | 0 |  | Fe_Cr_Ni_Cu_W | Fe41Cr10Ni9Cu5W35 | 0.04530333 | 1.9688 | 7.43 | 68.39035 | 485.968 | 119.4698 | 193.2386 | 354.0833
5372 | 5372 | 5372 | 44 | 9 | 13 | 6 | 28 | 108.909 | 0.2848394 | 0.1260738 | 1258.795 | 0 | 0 | 0 |  | Fe_Cr_Ni_Cu_W | Fe44Cr9Ni13Cu6W28 | 0.04297704 | 1.9556 | 7.7 | 64.30521 | 469.3417 | 88.21349 | 167.0257 | 293.7782
5373 | 5373 | 5373 | 45 | 8 | 18 | 7 | 22 | 102.6798 | 0.2876367 | 0.1204528 | 1099.384 | 0 | 0 | 0 |  | Fe_Cr_Ni_Cu_W | Fe45Cr8Ni18Cu7W22 | 0.03993446 | 1.8636 | 7.97 | 59.3204 | 440.1252 | 85.59715 | 167.9546 | 253.0489
5374 | 5374 | 5374 | 45 | 6 | 25 | 8 | 16 | 95.78455 | 0.2918601 | 0.1109407 | 898.5071 | 0 | 0 | 0 |  | Fe_Cr_Ni_Cu_W | Fe45Cr6Ni25Cu8W16 | 0.03570031 | 1.6792 | 8.3 | 52.5299 | 389.7423 | 76.50103 | 165.9719 | 207.3468
5375 | 5375 | 5375 | 43 | 5 | 32 | 9 | 11 | 89.88544 | 0.2956926 | 0.09816201 | 692.8453 | 1 | 0 | 0 |  | Fe_Cr_Ni_Cu_W | Fe43Cr5Ni32Cu9W11 | 0.03086126 | 1.5252 | 8.59 | 45.13136 | 331.763 | 69.474 | 194.9633 | 183.5153
5376 | 5376 | 5376 | 38 | 3 | 43 | 11 | 6 | 82.86472 | 0.3019623 | 0.07886946 | 447.5206 | 1 | 0 | 0 |  | Fe_Cr_Ni_Cu_W | Fe38Cr3Ni43Cu11W6 | 0.02406662 | 1.620625 | 9 | 35.02488 | 222.6707 | 54.71532 | 244.2609 | 165.2519
5377 | 5377 | 5377 | 50 | 6 | 9 | 3 | 32 | 112.6075 | 0.2844454 | 0.1293519 | 1362.942 | 0 | 0 | 0 |  | Fe_Cr_Ni_Cu_W | Fe50Cr6Ni9Cu3W32 | 0.04498589 | 0.8544 | 7.51 | 66.03302 | 485.9611 | 124.2726 | 176.1724 | 353.6602
5378 | 5378 | 5378 | 52 | 6 | 13 | 4 | 25 | 105.9743 | 0.2865192 | 0.1241964 | 1194.411 | 0 | 0 | 0 |  | Fe_Cr_Ni_Cu_W | Fe52Cr6Ni13Cu4W25 | 0.04199459 | 0.946 | 7.76 | 61.35756 | 469.1159 | 93.82807 | 172.4595 | 275.2765
5379 | 5379 | 5379 | 53 | 5 | 18 | 5 | 19 | 99.61985 | 0.2895195 | 0.1162916 | 1008.427 | 0 | 0 | 0 |  | Fe_Cr_Ni_Cu_W | Fe53Cr5Ni18Cu5W19 | 0.03829908 | 0.9844 | 8.03 | 55.63308 | 426.7231 | 93.51804 | 170.4402 | 245.2837
5380 | 5380 | 5380 | 53 | 4 | 23 | 6 | 13 | 93.09176 | 0.2929707 | 0.1031301 | 776.8895 | 0 | 0 | 0 |  | Fe_Cr_Ni_Cu_W | Fe53Cr4Ni23Cu6W13 | 0.03331015 | 1.041118 | 8.30303 | 48.10266 | 371.8038 | 85.7785 | 158.3777 | 202.1275
5381 | 5381 | 5381 | 50 | 4 | 30 | 8 | 8 | 86.9458 | 0.2966806 | 0.08676481 | 547.9444 | 1 | 0 | 0 |  | Fe_Cr_Ni_Cu_W | Fe50Cr4Ni30Cu8W8 | 0.02722302 | 1.2896 | 8.6 | 39.29427 | 295.1411 | 66.16033 | 194.5477 | 173.1094
5382 | 5382 | 5382 | 33 | 47 | 3 | 12 | 5 | 97.59975 | 0.2604677 | 0.06535217 | 364.6095 | 0 | 0 | 0 |  | Fe_Cr_Ni_Cu_W | Fe33Cr47Ni3Cu12W5 | 0.02216065 | 4.3336 | 7.38 | 33.71943 | 218.1203 | 80.92995 | 544.228 | 215.1325
5383 | 5383 | 5383 | 39 | 40 | 5 | 11 | 5 | 95.56734 | 0.2660313 | 0.06717871 | 376.1382 | 0 | 0 | 0 |  | Fe_Cr_Ni_Cu_W | Fe39Cr40Ni5Cu11W5 | 0.02226049 | 3.6248 | 7.53 | 33.52551 | 208.7298 | 59.44059 | 516.319 | 218.0208
5384 | 5384 | 5384 | 44 | 34 | 7 | 10 | 4 | 92.98379 | 0.2705695 | 0.06335244 | 333.5272 | 0 | 0 | 0 |  | Fe_Cr_Ni_Cu_W | Fe44Cr34Ni7Cu10W4 | 0.02052259 | 2.952352 | 7.676768 | 30.40119 | 200.5615 | 66.03751 | 495.4013 | 206.5277
5385 | 5385 | 5385 | 49 | 27 | 11 | 9 | 4 | 90.75333 | 0.276754 | 0.06447375 | 337.913 | 0 | 0 | 0 |  | Fe_Cr_Ni_Cu_W | Fe49Cr27Ni11Cu9W4 | 0.02044837 | 2.1332 | 7.87 | 30.02183 | 203.7363 | 60.03176 | 456.6432 | 179.8618
5386 | 5386 | 5386 | 53 | 22 | 14 | 7 | 3 | 88.72705 | 0.2805427 | 0.05877869 | 284.2794 | 1 | 0 | 0 |  | Fe_Cr_Ni_Cu_W | Fe53Cr22Ni14Cu7W3 | 0.01817535 | 1.085195 | 7.989899 | 26.30998 | 193.4745 | 67.47691 | 450.0597 | 162.6799
5387 | 5387 | 5387 | 21 | 51 | 3 | 19 | 6 | 97.48779 | 0.2599551 | 0.06724761 | 382.0477 | 0 | 0 | 0 |  | Fe_Cr_Ni_Cu_W | Fe21Cr51Ni3Cu19W6 | 0.02370509 | 7.014 | 7.49 | 37.37098 | 232.6562 | 85.17972 | 464.996 | 248.8401
5388 | 5388 | 5388 | 27 | 44 | 5 | 17 | 7 | 96.7837 | 0.2652049 | 0.07363335 | 443.5649 | 0 | 0 | 0 |  | Fe_Cr_Ni_Cu_W | Fe27Cr44Ni5Cu17W7 | 0.02531235 | 6.0424 | 7.59 | 39.6656 | 251.7147 | 78.01087 | 424.298 | 230.7042
5389 | 5389 | 5389 | 32 | 38 | 7 | 16 | 8 | 95.94104 | 0.2700763 | 0.0791218 | 498.2304 | 0 | 0 | 0 |  | Fe_Cr_Ni_Cu_W | Fe32Cr38Ni7Cu16W8 | 0.02669392 | 5.421429 | 7.70297 | 41.58039 | 273.6048 | 70.30563 | 368.208 | 256.7375
5390 | 5390 | 5390 | 36 | 32 | 10 | 14 | 8 | 94.7067 | 0.274256 | 0.08125041 | 516.315 | 0 | 0 | 0 |  | Fe_Cr_Ni_Cu_W | Fe36Cr32Ni10Cu14W8 | 0.02691797 | 4.3424 | 7.82 | 41.38792 | 291.9603 | 68.87105 | 334.1954 | 240.733
5391 | 5391 | 5391 | 40 | 26 | 14 | 11 | 9 | 94.62044 | 0.2783073 | 0.08695729 | 580.0215 | 0 | 0 | 0 |  | Fe_Cr_Ni_Cu_W | Fe40Cr26Ni14Cu11W9 | 0.02828702 | 2.8376 | 7.91 | 42.86479 | 318.4633 | 63.83323 | 323.5855 | 237.973
5392 | 5392 | 5392 | 44 | 21 | 18 | 9 | 8 | 92.53521 | 0.2821819 | 0.08480178 | 547.0847 | 0 | 0 | 0 |  | Fe_Cr_Ni_Cu_W | Fe44Cr21Ni18Cu9W8 | 0.02704348 | 1.692 | 8.05 | 40.25866 | 297.57 | 53.56814 | 311.7266 | 223.2838
5393 | 5393 | 5393 | 46 | 16 | 23 | 7 | 7 | 90.47293 | 0.2862578 | 0.08173629 | 506.8667 | 1 | 0 | 0 |  | Fe_Cr_Ni_Cu_W | Fe46Cr16Ni23Cu7W7 | 0.0256976 | 0.5930007 | 8.212121 | 37.64168 | 273.8887 | 54.57106 | 305.389 | 179.1179
5394 | 5394 | 5394 | 12 | 52 | 3 | 29 | 4 | 92.41756 | 0.2626358 | 0.05629728 | 268.6879 | 0 | 0 | 0 |  | Fe_Cr_Ni_Cu_W | Fe12Cr52Ni3Cu29W4 | 0.0204161 | 9.5616 | 7.81 | 32.18695 | 182.6567 | 73.86563 | 440.893 | 295.8103
5395 | 5395 | 5395 | 16 | 46 | 4 | 27 | 8 | 94.93045 | 0.2673905 | 0.074497 | 445.1801 | 0 | 0 | 0 |  | Fe_Cr_Ni_Cu_W | Fe16Cr46Ni4Cu27W8 | 0.02612058 | 9.341829 | 7.811881 | 42.9114 | 265.472 | 87.12654 | 344.8138 | 261.1188
5396 | 5396 | 5396 | 21 | 39 | 6 | 24 | 10 | 95.70335 | 0.2717742 | 0.08347986 | 545.2243 | 0 | 0 | 0 |  | Fe_Cr_Ni_Cu_W | Fe21Cr39Ni6Cu24W10 | 0.02872873 | 8.4564 | 7.86 | 46.99734 | 312.4038 | 75.99069 | 337.5848 | 259.0245
5397 | 5397 | 5397 | 25 | 34 | 9 | 21 | 12 | 96.7915 | 0.2750054 | 0.09137135 | 642.8336 | 0 | 0 | 0 |  | Fe_Cr_Ni_Cu_W | Fe25Cr34Ni9Cu21W12 | 0.03086635 | 7.189491 | 7.891089 | 49.95675 | 343.7759 | 73.84496 | 300.9257 | 269.5638
5398 | 5398 | 5398 | 28 | 29 | 13 | 17 | 13 | 97.50123 | 0.2776631 | 0.09674597 | 713.4024 | 0 | 0 | 0 |  | Fe_Cr_Ni_Cu_W | Fe28Cr29Ni13Cu17W13 | 0.03217607 | 5.4164 | 7.93 | 51.0955 | 379.3873 | 69.69804 | 268.9188 | 252.2412
5399 | 5399 | 5399 | 31 | 24 | 17 | 14 | 14 | 97.73839 | 0.2807233 | 0.1016531 | 778.5733 | 0 | 0 | 0 |  | Fe_Cr_Ni_Cu_W | Fe31Cr24Ni17Cu14W14 | 0.03330117 | 3.9624 | 8 | 51.91252 | 397.656 | 61.37639 | 267.8575 | 254.4017
5400 | 5400 | 5400 | 34 | 19 | 23 | 11 | 13 | 95.9586 | 0.284401 | 0.1017634 | 768.7353 | 0 | 0 | 0 |  | Fe_Cr_Ni_Cu_W | Fe34Cr19Ni23Cu11W13 | 0.03259574 | 2.2436 | 8.15 | 49.54705 | 376.4445 | 62.9168 | 247.6241 | 229.9784
5401 | 5401 | 5401 | 36 | 15 | 29 | 8 | 12 | 94.47211 | 0.2874283 | 0.100785 | 748.247 | 0 | 0 | 0 |  | Fe_Cr_Ni_Cu_W | Fe36Cr15Ni29Cu8W12 | 0.03171991 | 0.6748 | 8.28 | 47.09947 | 351.7874 | 65.49195 | 244.4225 | 205.0285
5402 | 5402 | 5402 | 37 | 12 | 36 | 6 | 9 | 90.88024 | 0.2909021 | 0.09196667 | 622.7945 | 1 | 0 | 0 |  | Fe_Cr_Ni_Cu_W | Fe37Cr12Ni36Cu6W9 | 0.02824661 | -0.4776 | 8.48 | 41.13101 | 299.565 | 65.10384 | 243.932 | 173.6676
5403 | 5403 | 5403 | 10 | 43 | 3 | 38 | 6 | 88.44558 | 0.2735408 | 0.0658235 | 338.3292 | 0 | 0 | 0 |  | Fe_Cr_Ni_Cu_W | Fe10Cr43Ni3Cu38W6 | 0.02323428 | 11.5324 | 8.22 | 38.923 | 193.2143 | 67.81836 | 373.0117 | 319.0779
5404 | 5404 | 5404 | 13 | 38 | 4 | 34 | 10 | 92.23744 | 0.275657 | 0.08142916 | 507.0188 | 0 | 0 | 0 |  | Fe_Cr_Ni_Cu_W | Fe13Cr38Ni4Cu34W10 | 0.02812541 | 11.37517 | 8.141414 | 48.28198 | 284.284 | 77.23067 | 299.7444 | 288.2029
5405 | 5405 | 5405 | 16 | 33 | 7 | 29 | 14 | 96.12691 | 0.2777145 | 0.09418992 | 675.9563 | 0 | 0 | 0 |  | Fe_Cr_Ni_Cu_W | Fe16Cr33Ni7Cu29W14 | 0.03206953 | 10.22712 | 8.070707 | 54.82216 | 375.8501 | 89.25529 | 270.8262 | 297.6707
5406 | 5406 | 5406 | 19 | 29 | 10 | 25 | 17 | 98.80576 | 0.2794389 | 0.1025638 | 802.2909 | 0 | 0 | 0 |  | Fe_Cr_Ni_Cu_W | Fe19Cr29Ni10Cu25W17 | 0.03456505 | 8.8988 | 8.03 | 58.21203 | 421.6674 | 77.43755 | 249.6887 | 281.3137
5407 | 5407 | 5407 | 21 | 25 | 15 | 20 | 19 | 100.9031 | 0.2810445 | 0.1092977 | 910.9407 | 0 | 0 | 0 |  | Fe_Cr_Ni_Cu_W | Fe21Cr25Ni15Cu20W19 | 0.03634648 | 6.744 | 8.02 | 59.66439 | 439.1344 | 66.53003 | 235.2051 | 256.671
5408 | 5408 | 5408 | 24 | 21 | 20 | 16 | 19 | 100.7983 | 0.2831976 | 0.1124504 | 954.1802 | 0 | 0 | 0 |  | Fe_Cr_Ni_Cu_W | Fe24Cr21Ni20Cu16W19 | 0.03678845 | 4.7388 | 8.08 | 58.6354 | 432.8942 | 62.7962 | 232.2343 | 267.6513
5409 | 5409 | 5409 | 26 | 17 | 26 | 12 | 18 | 99.88431 | 0.285624 | 0.1137094 | 964.2452 | 0 | 0 | 0 |  | Fe_Cr_Ni_Cu_W | Fe26Cr17Ni26Cu12W18 | 0.03660786 | 2.660137 | 8.181818 | 56.5653 | 413.0157 | 62.40964 | 234.3648 | 247.2867
5410 | 5410 | 5410 | 28 | 13 | 34 | 9 | 17 | 98.03688 | 0.2889303 | 0.1144415 | 959.1038 | 0 | 0 | 0 |  | Fe_Cr_Ni_Cu_W | Fe28Cr13Ni34Cu9W17 | 0.03587523 | 0.9391236 | 8.346535 | 53.83408 | 379.93 | 61.38312 | 223.0796 | 227.7926
5411 | 5411 | 5411 | 28 | 11 | 43 | 6 | 12 | 93.2773 | 0.2920853 | 0.1036782 | 778.6722 | 1 | 0 | 0 |  | Fe_Cr_Ni_Cu_W | Fe28Cr11Ni43Cu6W12 | 0.03161342 | -0.7404 | 8.58 | 46.13849 | 311.4765 | 69.57159 | 237.6337 | 197.8632
5412 | 5412 | 5412 | 8 | 35 | 3 | 45 | 9 | 86.58315 | 0.2823037 | 0.07720416 | 437.8146 | 0 | 0 | 0 |  | Fe_Cr_Ni_Cu_W | Fe8Cr35Ni3Cu45W9 | 0.0262025 | 12.8804 | 8.53 | 46.79947 | 232.0254 | 81.4312 | 295.7024 | 280.8015
5413 | 5413 | 5413 | 10 | 31 | 5 | 39 | 14 | 92.27054 | 0.2824294 | 0.09246875 | 633.8437 | 0 | 0 | 0 |  | Fe_Cr_Ni_Cu_W | Fe10Cr31Ni5Cu39W14 | 0.03104967 | 12.69217 | 8.373737 | 55.98184 | 330.5963 | 91.86602 | 270.4958 | 309.872
5414 | 5414 | 5414 | 12 | 27 | 8 | 33 | 19 | 97.71383 | 0.2828057 | 0.1042702 | 822.4832 | 0 | 0 | 0 |  | Fe_Cr_Ni_Cu_W | Fe12Cr27Ni8Cu33W19 | 0.03488186 | 11.72084 | 8.232323 | 62.23731 | 404.4759 | 89.04899 | 271.7315 | 305.0849
5415 | 5415 | 5415 | 14 | 24 | 12 | 28 | 22 | 100.9187 | 0.2833849 | 0.1112656 | 946.7994 | 0 | 0 | 0 |  | Fe_Cr_Ni_Cu_W | Fe14Cr24Ni12Cu28W22 | 0.03697909 | 10.0416 | 8.16 | 64.42484 | 437.8016 | 77.30733 | 238.0533 | 296.9319
5416 | 5416 | 5416 | 16 | 20 | 17 | 23 | 24 | 102.9881 | 0.2847892 | 0.1172028 | 1053.661 | 0 | 0 | 0 |  | Fe_Cr_Ni_Cu_W | Fe16Cr20Ni17Cu23W24 | 0.03856193 | 8.0096 | 8.15 | 65.2 | 450.3895 | 69.17674 | 234.0433 | 293.0205
5417 | 5417 | 5417 | 18 | 17 | 22 | 18 | 25 | 104.4359 | 0.2856846 | 0.1215747 | 1134.016 | 0 | 0 | 0 |  | Fe_Cr_Ni_Cu_W | Fe18Cr17Ni22Cu18W25 | 0.03964636 | 5.7708 | 8.14 | 64.76874 | 441.0825 | 74.83572 | 227.7338 | 292.5351
5418 | 5418 | 5418 | 20 | 13 | 30 | 13 | 24 | 103.6502 | 0.2880285 | 0.1245812 | 1170.499 | 0 | 0 | 0 |  | Fe_Cr_Ni_Cu_W | Fe20Cr13Ni30Cu13W24 | 0.03981111 | 3.1176 | 8.25 | 62.27391 | 419.6756 | 67.35526 | 218.3132 | 286.7892
5419 | 5419 | 5419 | 20 | 11 | 38 | 9 | 22 | 102.1934 | 0.2897088 | 0.1248765 | 1156.972 | 0 | 0 | 0 |  | Fe_Cr_Ni_Cu_W | Fe20Cr11Ni38Cu9W22 | 0.03912668 | 0.928 | 8.37 | 59.10465 | 389.1905 | 62.11508 | 213.7647 | 243.9563
5420 | 5420 | 5420 | 20 | 8 | 50 | 6 | 16 | 96.02045 | 0.2942303 | 0.116466 | 972.1841 | 1 | 0 | 0 |  | Fe_Cr_Ni_Cu_W | Fe20Cr8Ni50Cu6W16 | 0.03521009 | -0.7136 | 8.7 | 51.31238 | 317.6163 | 74.75153 | 193.2262 | 194.3804
5421 | 5421 | 5421 | 7 | 25 | 3 | 50 | 14 | 86.88349 | 0.2906186 | 0.09183349 | 596.0692 | 0 | 0 | 0 |  | Fe_Cr_Ni_Cu_W | Fe7Cr25Ni3Cu50W14 | 0.02983381 | 14.29732 | 8.787879 | 56.99709 | 287.1949 | 88.68966 | 273.3775 | 287.5723
5422 | 5422 | 5422 | 8 | 23 | 6 | 42 | 21 | 95.42972 | 0.2879219 | 0.1060428 | 834.7847 | 0 | 0 | 0 |  | Fe_Cr_Ni_Cu_W | Fe8Cr23Ni6Cu42W21 | 0.03459658 | 14.0924 | 8.5 | 65.53617 | 382.1559 | 104.3366 | 270.8155 | 330.3051
5423 | 5423 | 5423 | 9 | 20 | 9 | 36 | 26 | 100.97 | 0.2872956 | 0.11412 | 1000.66 | 0 | 0 | 0 |  | Fe_Cr_Ni_Cu_W | Fe9Cr20Ni9Cu36W26 | 0.03735666 | 13.1824 | 8.34 | 69.63297 | 426.7534 | 101.202 | 212.9326 | 279.5323
5424 | 5424 | 5424 | 11 | 18 | 13 | 29 | 28 | 104.4754 | 0.2865027 | 0.1189377 | 1106.828 | 0 | 0 | 0 |  | Fe_Cr_Ni_Cu_W | Fe11Cr18Ni13Cu29W28 | 0.03912365 | 11.04908 | 8.212121 | 70.1435 | 456.7216 | 90.32391 | 228.6149 | 333.0002
5425 | 5425 | 5425 | 12 | 16 | 18 | 24 | 30 | 106.8778 | 0.2866119 | 0.1235708 | 1204.33 | 0 | 0 | 0 |  | Fe_Cr_Ni_Cu_W | Fe12Cr16Ni18Cu24W30 | 0.04042463 | 8.856 | 8.16 | 70.03571 | 453.5948 | 79.24368 | 220.2621 | 339.6451
5426 | 5426 | 5426 | 14 | 13 | 25 | 18 | 31 | 108.3112 | 0.2874657 | 0.1286606 | 1300.722 | 0 | 0 | 0 |  | Fe_Cr_Ni_Cu_W | Fe14Cr13Ni25Cu18W31 | 0.04158848 | 5.913538 | 8.158416 | 68.61122 | 445.6071 | 95.47728 | 201.0861 | 308.6266
5427 | 5427 | 5427 | 15 | 10 | 32 | 13 | 30 | 108.1495 | 0.2889018 | 0.1319706 | 1350.713 | 0 | 0 | 0 |  | Fe_Cr_Ni_Cu_W | Fe15Cr10Ni32Cu13W30 | 0.04208578 | 3.3636 | 8.23 | 66.44479 | 419.6455 | 72.13885 | 199.2045 | 322.6603
5428 | 5428 | 5428 | 15 | 8 | 42 | 8 | 26 | 105.422 | 0.2909266 | 0.1321914 | 1315.108 | 0 | 0 | 0 |  | Fe_Cr_Ni_Cu_W | Fe15Cr8Ni42Cu8W26 | 0.04124611 | 0.5909601 | 8.40404 | 61.99634 | 385.7784 | 72.2 | 204.269 | 262.9321
5429 | 5429 | 5429 | 15 | 6 | 55 | 5 | 19 | 98.4712 | 0.2951598 | 0.1249159 | 1118.766 | 1 | 0 | 0 |  | Fe_Cr_Ni_Cu_W | Fe15Cr6Ni55Cu5W19 | 0.0374347 | -1.0184 | 8.75 | 54.12947 | 321.5139 | 76.86629 | 201.5627 | 235.7241
5430 | 5430 | 5430 | 7 | 17 | 3 | 52 | 21 | 90.59047 | 0.2949096 | 0.1054218 | 793.1767 | 0 | 0 | 0 |  | Fe_Cr_Ni_Cu_W | Fe7Cr17Ni3Cu52W21 | 0.03319578 | 15.8552 | 8.86 | 66.71012 | 347.1044 | 114.1226 | 243.1386 | 340.147
5431 | 5431 | 5431 | 7 | 16 | 6 | 43 | 28 | 99.53576 | 0.2910912 | 0.1147502 | 1005.828 | 0 | 0 | 0 |  | Fe_Cr_Ni_Cu_W | Fe7Cr16Ni6Cu43W28 | 0.03675317 | 15.506 | 8.53 | 72.50455 | 409.0898 | 118.8229 | 212.9021 | 322.0432
5432 | 5432 | 5432 | 7 | 15 | 9 | 36 | 33 | 105.792 | 0.2888726 | 0.119866 | 1150.94 | 0 | 0 | 0 |  | Fe_Cr_Ni_Cu_W | Fe7Cr15Ni9Cu36W33 | 0.03888605 | 14.2464 | 8.3 | 74.86628 | 440.873 | 118.7698 | 232.0854 | 357.2228
5433 | 5433 | 5433 | 8 | 13 | 14 | 30 | 36 | 109.282 | 0.2884181 | 0.1244478 | 1263.77 | 0 | 0 | 0 |  | Fe_Cr_Ni_Cu_W | Fe8Cr13Ni14Cu30W36 | 0.04043006 | 11.99647 | 8.19802 | 74.7789 | 455.6774 | 121.0208 | 235.1873 | 341.5586
5434 | 5434 | 5434 | 9 | 11 | 19 | 24 | 38 | 112.1063 | 0.2881464 | 0.1286263 | 1366.248 | 0 | 0 | 0 |  | Fe_Cr_Ni_Cu_W | Fe9Cr11Ni19Cu24W38 | 0.04177618 | 9.493971 | 8.118812 | 73.96444 | 450.5529 | 124.1017 | 213.3901 | 330.8589
5435 | 5435 | 5435 | 10 | 9 | 25 | 18 | 38 | 113.4929 | 0.2883506 | 0.1328169 | 1451.55 | 0 | 0 | 0 |  | Fe_Cr_Ni_Cu_W | Fe10Cr9Ni25Cu18W38 | 0.04289682 | 6.5836 | 8.1 | 72.13626 | 452.6839 | 111.6066 | 176.9239 | 374.338
5436 | 5436 | 5436 | 11 | 7 | 33 | 12 | 37 | 113.7041 | 0.2890532 | 0.1372864 | 1526.359 | 0 | 0 | 0 |  | Fe_Cr_Ni_Cu_W | Fe11Cr7Ni33Cu12W37 | 0.04379858 | 3.3008 | 8.14 | 69.42161 | 419.0521 | 86.51604 | 178.3972 | 319.6899
5437 | 5437 | 5437 | 12 | 5 | 44 | 7 | 32 | 110.0022 | 0.2913196 | 0.1396268 | 1506.922 | 0 | 0 | 0 |  | Fe_Cr_Ni_Cu_W | Fe12Cr5Ni44Cu7W32 | 0.04341179 | 0.3808 | 8.35 | 64.90331 | 391.3953 | 84.82205 | 188.123 | 292.4017
5438 | 5438 | 5438 | 12 | 4 | 57 | 4 | 23 | 101.9593 | 0.2952432 | 0.1334032 | 1290.827 | 1 | 0 | 0 |  | Fe_Cr_Ni_Cu_W | Fe12Cr4Ni57Cu4W23 | 0.03994289 | -1.2404 | 8.72 | 57.33507 | 325.6271 | 79.76593 | 180.6264 | 219.3249
5439 | 5439 | 5439 | 5 | 10 | 6 | 42 | 37 | 106.1221 | 0.2921746 | 0.1204646 | 1180.135 | 0 | 0 | 0 |  | Fe_Cr_Ni_Cu_W | Fe5Cr10Ni6Cu42W37 | 0.03799066 | 16.856 | 8.44 | 78.36173 | 431.0878 | 135.0754 | 258.4008 | 389.0953
5440 | 5440 | 5440 | 5 | 10 | 9 | 35 | 41 | 111.5714 | 0.2897573 | 0.1229103 | 1283.264 | 0 | 0 | 0 |  | Fe_Cr_Ni_Cu_W | Fe5Cr10Ni9Cu35W41 | 0.03946067 | 15.1352 | 8.21 | 78.61145 | 449.646 | 169.7999 | 216.4465 | 377.8523
5441 | 5441 | 5441 | 6 | 9 | 13 | 28 | 44 | 115.7976 | 0.2883629 | 0.1258881 | 1383.996 | 0 | 0 | 0 |  | Fe_Cr_Ni_Cu_W | Fe6Cr9Ni13Cu28W44 | 0.04092333 | 12.5676 | 8.04 | 77.62113 | 467.6046 | 162.4236 | 183.3864 | 379.2234
5442 | 5442 | 5442 | 7 | 8 | 18 | 22 | 45 | 118.0246 | 0.2877773 | 0.1294494 | 1470.454 | 0 | 0 | 0 |  | Fe_Cr_Ni_Cu_W | Fe7Cr8Ni18Cu22W45 | 0.04223332 | 9.6368 | 7.96 | 75.82374 | 450.3484 | 156.4774 | 208.9841 | 381.5309
5443 | 5443 | 5443 | 8 | 6 | 25 | 16 | 45 | 119.1146 | 0.2881334 | 0.1344784 | 1570.147 | 0 | 0 | 0 |  | Fe_Cr_Ni_Cu_W | Fe8Cr6Ni25Cu16W45 | 0.04355481 | 6.2612 | 7.96 | 73.36886 | 421.8212 | 102.2954 | 184.9288 | 354.114
5444 | 5444 | 5444 | 9 | 5 | 32 | 11 | 43 | 118.5397 | 0.2885918 | 0.1388451 | 1633.325 | 0 | 0 | 0 |  | Fe_Cr_Ni_Cu_W | Fe9Cr5Ni32Cu11W43 | 0.04453546 | 3.2428 | 8.01 | 70.79435 | 419.2607 | 109.9757 | 205.0206 | 367.8178
5445 | 5445 | 5445 | 11 | 3 | 43 | 6 | 38 | 114.7142 | 0.2907227 | 0.1435166 | 1651.537 | 0 | 0 | 0 |  | Fe_Cr_Ni_Cu_W | Fe11Cr3Ni43Cu6W38 | 0.04487201 | 0.1772375 | 8.217822 | 66.81753 | 401.4796 | 89.33948 | 199.103 | 327.1398
5446 | 5446 | 5446 | 3 | 6 | 9 | 32 | 50 | 118.758 | 0.2893308 | 0.1223682 | 1378.553 | 0 | 0 | 0 |  | Fe_Cr_Ni_Cu_W | Fe3Cr6Ni9Cu32W50 | 0.03902839 | 15.3616 | 8.02 | 80.1156 | 446.6559 | 191.1133 | 165.5969 | 431.5493
5447 | 5447 | 5447 | 4 | 6 | 13 | 25 | 52 | 122.3196 | 0.2877457 | 0.1245717 | 1457.747 | 0 | 0 | 0 |  | Fe_Cr_Ni_Cu_W | Fe4Cr6Ni13Cu25W52 | 0.04049634 | 12.244 | 7.85 | 77.97435 | 442.4222 | 169.4129 | 183.6882 | 386.0536
5448 | 5448 | 5448 | 5 | 5 | 18 | 19 | 53 | 124.4999 | 0.28721 | 0.1281401 | 1546.696 | 0 | 0 | 0 |  | Fe_Cr_Ni_Cu_W | Fe5Cr5Ni18Cu19W53 | 0.04189728 | 8.986 | 7.77 | 75.56428 | 442.4204 | 175.4488 | 207.9899 | 423.9548
5449 | 5449 | 5449 | 6 | 4 | 23 | 13 | 53 | 126.2893 | 0.2867975 | 0.1322948 | 1642.772 | 0 | 0 | 0 |  | Fe_Cr_Ni_Cu_W | Fe6Cr4Ni23Cu13W53 | 0.04330122 | 5.551678 | 7.707071 | 72.93629 | 429.3826 | 145.0146 | 201.492 | 405.0487
5450 | 5450 | 5450 | 8 | 4 | 30 | 8 | 50 | 124.8954 | 0.2869219 | 0.1378656 | 1716.551 | 0 | 0 | 0 |  | Fe_Cr_Ni_Cu_W | Fe8Cr4Ni30Cu8W50 | 0.04496638 | 2.1296 | 7.76 | 70.55466 | 413.9259 | 109.483 | 177.4181 | 376.518
5451 | 5451 | 5451 | 3 | 47 | 33 | 12 | 5 | 96.21572 | 0.26655 | 0.07459744 | 445.8296 | 0 | 0 | 0 |  | Fe_Cr_Ni_Cu_W | Fe3Cr47Ni33Cu12W5 | 0.02157397 | -0.5264 | 7.98 | 34.11744 | 256.5202 | 70.03483 | 558.5696 | 198.096
5452 | 5452 | 5452 | 5 | 40 | 39 | 11 | 5 | 93.9731 | 0.2729294 | 0.07648957 | 457.6151 | 0 | 0 | 0 |  | Fe_Cr_Ni_Cu_W | Fe5Cr40Ni39Cu11W5 | 0.02163289 | -1.1896 | 8.21 | 33.83844 | 246.2346 | 58.01023 | 536.3763 | 176.6079
5453 | 5453 | 5453 | 7 | 34 | 44 | 10 | 4 | 91.17707 | 0.2782588 | 0.07251008 | 409.2147 | 1 | 0 | 0 |  | Fe_Cr_Ni_Cu_W | Fe7Cr34Ni44Cu10W4 | 0.01988275 | -1.668401 | 8.424242 | 30.79599 | 229.1664 | 60.81506 | 509.2074 | 160.4837
5454 | 5454 | 5454 | 11 | 27 | 49 | 9 | 4 | 88.88396 | 0.2845813 | 0.07244075 | 402.2762 | 1 | 0 | 0 |  | Fe_Cr_Ni_Cu_W | Fe11Cr27Ni49Cu9W4 | 0.0198454 | -1.7428 | 8.63 | 30.2488 | 218.2731 | 57.9912 | 488.8042 | 150.2174
5455 | 5455 | 5455 | 14 | 22 | 53 | 7 | 3 | 86.74134 | 0.2887553 | 0.06593767 | 337.6638 | 1 | 1 | 1 | 337.6638 | Fe_Cr_Ni_Cu_W | Fe14Cr22Ni53Cu7W3 | 0.0176265 | -2.16182 | 8.777778 | 26.56585 | 193.4499 | 50.72375 | 466.5132 | 143.2147 | 193.4499 | 50.72375 | 466.5132 | 143.2147
5456 | 5456 | 5456 | 3 | 51 | 21 | 19 | 6 | 96.66158 | 0.2635943 | 0.07338128 | 435.907 | 0 | 0 | 0 |  | Fe_Cr_Ni_Cu_W | Fe3Cr51Ni21Cu19W6 | 0.02328385 | 3.45 | 7.85 | 37.66842 | 274.3898 | 65.74122 | 511.9083 | 221.4306
5457 | 5457 | 5457 | 5 | 44 | 27 | 17 | 7 | 95.78008 | 0.2695867 | 0.080494 | 506.6722 | 0 | 0 | 0 |  | Fe_Cr_Ni_Cu_W | Fe5Cr44Ni27Cu17W7 | 0.02482285 | 2.188 | 8.03 | 39.83717 | 278.9861 | 56.98455 | 472.1441 | 216.2543
5458 | 5458 | 5458 | 7 | 38 | 32 | 16 | 8 | 94.81524 | 0.2749453 | 0.0860525 | 564.129 | 0 | 0 | 0 |  | Fe_Cr_Ni_Cu_W | Fe7Cr38Ni32Cu16W8 | 0.02615779 | 1.539457 | 8.19802 | 41.60985 | 274.0991 | 52.91314 | 405.0526 | 225.9923
5459 | 5459 | 5459 | 10 | 32 | 36 | 14 | 8 | 93.5143 | 0.2793582 | 0.08801518 | 580.8271 | 0 | 0 | 0 |  | Fe_Cr_Ni_Cu_W | Fe10Cr32Ni36Cu14W8 | 0.02638442 | 0.7856 | 8.34 | 41.31876 | 271.1111 | 51.22679 | 399.3073 | 221.0503
5460 | 5460 | 5460 | 14 | 26 | 40 | 11 | 9 | 93.44159 | 0.2833251 | 0.09304269 | 640.3297 | 0 | 0 | 0 |  | Fe_Cr_Ni_Cu_W | Fe14Cr26Ni40Cu11W9 | 0.02778069 | -0.0952 | 8.43 | 42.59707 | 275.0717 | 61.73662 | 336.6069 | 188.2374
5461 | 5461 | 5461 | 18 | 21 | 44 | 9 | 8 | 91.32519 | 0.2872584 | 0.09006268 | 597.2058 | 1 | 0 | 0 |  | Fe_Cr_Ni_Cu_W | Fe18Cr21Ni44Cu9W8 | 0.02658231 | -0.7104 | 8.57 | 39.96699 | 253.5307 | 56.95206 | 331.5543 | 167.2002
5462 | 5462 | 5462 | 23 | 16 | 46 | 7 | 7 | 89.36501 | 0.2908434 | 0.08587827 | 544.3462 | 1 | 0 | 0 |  | Fe_Cr_Ni_Cu_W | Fe23Cr16Ni46Cu7W7 | 0.02532564 | -1.096623 | 8.676768 | 37.3538 | 242.3261 | 63.81679 | 330.0764 | 170.6721
5463 | 5463 | 5463 | 3 | 52 | 12 | 29 | 4 | 91.97538 | 0.2645427 | 0.059527 | 292.9209 | 0 | 0 | 0 |  | Fe_Cr_Ni_Cu_W | Fe3Cr52Ni12Cu29W4 | 0.02016062 | 7.4556 | 7.99 | 32.53598 | 200.6088 | 70.40003 | 448.5119 | 257.1912
5464 | 5464 | 5464 | 4 | 46 | 16 | 27 | 8 | 94.38156 | 0.2697667 | 0.07815628 | 478.0493 | 0 | 0 | 0 |  | Fe_Cr_Ni_Cu_W | Fe4Cr46Ni16Cu27W8 | 0.02580081 | 6.786786 | 8.049505 | 43.06327 | 287.1927 | 80.03868 | 389.3881 | 238.6869
5465 | 5465 | 5465 | 6 | 39 | 21 | 24 | 10 | 95.03028 | 0.2746828 | 0.08813104 | 590.3787 | 0 | 0 | 0 |  | Fe_Cr_Ni_Cu_W | Fe6Cr39Ni21Cu24W10 | 0.02833849 | 5.5764 | 8.16 | 47.02127 | 318.4906 | 74.52882 | 358.7647 | 240.4079
5466 | 5466 | 5466 | 9 | 34 | 25 | 21 | 12 | 96.10203 | 0.2779905 | 0.09584087 | 689.2033 | 0 | 0 | 0 |  | Fe_Cr_Ni_Cu_W | Fe9Cr34Ni25Cu21W12 | 0.030466 | 4.49799 | 8.207921 | 49.83887 | 336.7757 | 71.08687 | 349.0562 | 253.4369
5467 | 5467 | 5467 | 13 | 29 | 28 | 17 | 13 | 96.86171 | 0.2804357 | 0.1009212 | 758.642 | 0 | 0 | 0 |  | Fe_Cr_Ni_Cu_W | Fe13Cr29Ni28Cu17W13 | 0.03181376 | 3.2204 | 8.23 | 50.88222 | 359.0835 | 62.36851 | 306.7903 | 233.21
5468 | 5468 | 5468 | 17 | 24 | 31 | 14 | 14 | 97.15004 | 0.2832699 | 0.1052452 | 818.9017 | 0 | 0 | 0 |  | Fe_Cr_Ni_Cu_W | Fe17Cr24Ni31Cu14W14 | 0.03297438 | 2.2152 | 8.28 | 51.63129 | 358.05 | 55.37871 | 287.8082 | 229.6394
5469 | 5469 | 5469 | 23 | 19 | 34 | 11 | 13 | 95.48551 | 0.2864206 | 0.1041902 | 795.53 | 0 | 0 | 0 |  | Fe_Cr_Ni_Cu_W | Fe23Cr19Ni34Cu11W13 | 0.03236027 | 1.1348 | 8.37 | 49.30558 | 338.2312 | 55.84308 | 257.7681 | 217.2664
5470 | 5470 | 5470 | 29 | 15 | 36 | 8 | 12 | 94.16496 | 0.2887252 | 0.1021544 | 763.0096 | 1 | 0 | 0 |  | Fe_Cr_Ni_Cu_W | Fe29Cr15Ni36Cu8W12 | 0.03158332 | 0.1204 | 8.42 | 46.93346 | 328.273 | 59.94717 | 244.8906 | 210.8858
5471 | 5471 | 5471 | 36 | 12 | 37 | 6 | 9 | 90.83379 | 0.2910943 | 0.09213524 | 624.4189 | 1 | 0 | 0 |  | Fe_Cr_Ni_Cu_W | Fe36Cr12Ni37Cu6W9 | 0.02822999 | -0.5388 | 8.5 | 41.11095 | 299.567 | 69.97997 | 234.2868 | 181.1861
5472 | 5472 | 5472 | 3 | 43 | 10 | 38 | 6 | 88.09619 | 0.2750109 | 0.06812643 | 356.2419 | 0 | 0 | 0 |  | Fe_Cr_Ni_Cu_W | Fe3Cr43Ni10Cu38W6 | 0.0230119 | 9.802 | 8.36 | 39.13196 | 210.8751 | 74.04536 | 378.739 | 316.3736
5473 | 5473 | 5473 | 4 | 38 | 13 | 34 | 10 | 91.81495 | 0.27745 | 0.08460235 | 536.1366 | 0 | 0 | 0 |  | Fe_Cr_Ni_Cu_W | Fe4Cr38Ni13Cu34W10 | 0.02784918 | 9.30354 | 8.323232 | 48.3599 | 288.5073 | 92.07341 | 317.6756 | 284.1194
5474 | 5474 | 5474 | 7 | 33 | 16 | 29 | 14 | 95.73518 | 0.2794022 | 0.09732452 | 708.7387 | 0 | 0 | 0 |  | Fe_Cr_Ni_Cu_W | Fe7Cr33Ni16Cu29W14 | 0.03179982 | 8.386899 | 8.252525 | 54.75847 | 365.5414 | 80.05441 | 285.5873 | 308.7916
5475 | 5475 | 5475 | 10 | 29 | 19 | 25 | 17 | 98.43881 | 0.2810416 | 0.1053735 | 834.2308 | 0 | 0 | 0 |  | Fe_Cr_Ni_Cu_W | Fe10Cr29Ni19Cu25W17 | 0.03430184 | 7.2788 | 8.21 | 58.05954 | 404.9217 | 80.01315 | 269.4363 | 275.8289
5476 | 5476 | 5476 | 15 | 25 | 21 | 20 | 19 | 100.669 | 0.2820804 | 0.1111141 | 932.9241 | 0 | 0 | 0 |  | Fe_Cr_Ni_Cu_W | Fe15Cr25Ni21Cu20W19 | 0.03617648 | 5.8152 | 8.14 | 59.51437 | 422.0511 | 65.27904 | 243.0826 | 283.6973
5477 | 5477 | 5477 | 20 | 21 | 24 | 16 | 19 | 100.6427 | 0.2838848 | 0.1135497 | 967.7587 | 0 | 0 | 0 |  | Fe_Cr_Ni_Cu_W | Fe20Cr21Ni24Cu16W19 | 0.03668152 | 4.2156 | 8.16 | 58.52 | 417.482 | 66.85327 | 254.6507 | 249.4268
5478 | 5478 | 5478 | 26 | 17 | 26 | 12 | 18 | 99.88431 | 0.285624 | 0.113949 | 967.1423 | 0 | 0 | 0 |  | Fe_Cr_Ni_Cu_W | Fe26Cr17Ni26Cu12W18 | 0.03660786 | 2.660137 | 8.181818 | 56.5653 | 414.8008 | 63.93401 | 227.0549 | 226.8819
5479 | 5479 | 5479 | 34 | 13 | 28 | 9 | 17 | 98.27745 | 0.2878918 | 0.1128879 | 940.3264 | 0 | 0 | 0 |  | Fe_Cr_Ni_Cu_W | Fe34Cr13Ni28Cu9W17 | 0.03600991 | 1.433193 | 8.227723 | 54.02875 | 400.3754 | 64.66498 | 209.0473 | 212.5574
5480 | 5480 | 5480 | 43 | 11 | 28 | 6 | 12 | 93.9389 | 0.2893119 | 0.1009101 | 749.028 | 0 | 0 | 0 |  | Fe_Cr_Ni_Cu_W | Fe43Cr11Ni28Cu6W12 | 0.03189218 | 0.1956 | 8.28 | 46.54149 | 357.441 | 65.07163 | 212.1771 | 199.3933
5481 | 5481 | 5481 | 3 | 35 | 8 | 45 | 9 | 86.33605 | 0.2833256 | 0.07879258 | 450.98 | 0 | 0 | 0 |  | Fe_Cr_Ni_Cu_W | Fe3Cr35Ni8Cu45W9 | 0.02602838 | 11.5964 | 8.63 | 46.89392 | 245.4304 | 86.67488 | 357.3311 | 323.4291
5482 | 5482 | 5482 | 5 | 31 | 10 | 39 | 14 | 92.0439 | 0.2833836 | 0.0943884 | 652.8278 | 0 | 0 | 0 |  | Fe_Cr_Ni_Cu_W | Fe5Cr31Ni10Cu39W14 | 0.03087944 | 11.51066 | 8.474747 | 55.97637 | 348.4878 | 106.894 | 268.0262 | 289.1049
5483 | 5483 | 5483 | 8 | 27 | 12 | 33 | 19 | 97.54975 | 0.2835158 | 0.1059059 | 841.0154 | 0 | 0 | 0 |  | Fe_Cr_Ni_Cu_W | Fe8Cr27Ni12Cu33W19 | 0.03474642 | 10.87848 | 8.313131 | 62.17137 | 406.2871 | 96.97894 | 266.7843 | 283.6348
5484 | 5484 | 5484 | 12 | 24 | 14 | 28 | 22 | 100.8423 | 0.2837224 | 0.1119239 | 954.8606 | 0 | 0 | 0 |  | Fe_Cr_Ni_Cu_W | Fe12Cr24Ni14Cu28W22 | 0.03691335 | 9.672 | 8.2 | 64.37422 | 427.2669 | 81.09939 | 238.3943 | 318.4041
5485 | 5485 | 5485 | 17 | 20 | 16 | 23 | 24 | 103.0246 | 0.2846253 | 0.1168823 | 1049.51 | 0 | 0 | 0 |  | Fe_Cr_Ni_Cu_W | Fe17Cr20Ni16Cu23W24 | 0.03859393 | 8.1692 | 8.13 | 65.23274 | 445.2281 | 67.93748 | 206.8117 | 277.5435
5486 | 5486 | 5486 | 22 | 17 | 18 | 18 | 25 | 104.5775 | 0.2850407 | 0.1203654 | 1117.7 | 0 | 0 | 0 |  | Fe_Cr_Ni_Cu_W | Fe22Cr17Ni18Cu18W25 | 0.03976916 | 6.3132 | 8.06 | 64.92234 | 445.4042 | 79.61442 | 241.8014 | 306.246
5487 | 5487 | 5487 | 30 | 13 | 20 | 13 | 24 | 104.0086 | 0.2864105 | 0.1217354 | 1131.99 | 0 | 0 | 0 |  | Fe_Cr_Ni_Cu_W | Fe30Cr13Ni20Cu13W24 | 0.04009355 | 4.1856 | 8.05 | 62.68844 | 446.1656 | 75.91667 | 201.2407 | 281.4764
5488 | 5488 | 5488 | 38 | 11 | 20 | 9 | 22 | 102.8578 | 0.2867455 | 0.1201406 | 1094.054 | 0 | 0 | 0 |  | Fe_Cr_Ni_Cu_W | Fe38Cr11Ni20Cu9W22 | 0.03958928 | 2.4616 | 8.01 | 59.85817 | 446.8606 | 81.17928 | 200.7843 | 264.1442
5489 | 5489 | 5489 | 50 | 8 | 20 | 6 | 16 | 97.26057 | 0.2889491 | 0.1100889 | 896.9178 | 0 | 0 | 0 |  | Fe_Cr_Ni_Cu_W | Fe50Cr8Ni20Cu6W16 | 0.0358391 | 1.0864 | 8.1 | 52.37137 | 417.3842 | 87.84193 | 180.5747 | 216.7021
5490 | 5490 | 5490 | 3 | 25 | 7 | 50 | 14 | 86.69252 | 0.2913981 | 0.09342419 | 610.7823 | 0 | 0 | 0 |  | Fe_Cr_Ni_Cu_W | Fe3Cr25Ni7Cu50W14 | 0.02967874 | 13.24926 | 8.868687 | 57.01392 | 287.1407 | 99.50265 | 312.653 | 320.7709
5491 | 5491 | 5491 | 6 | 23 | 8 | 42 | 21 | 95.34754 | 0.2882709 | 0.1067227 | 842.4024 | 0 | 0 | 0 |  | Fe_Cr_Ni_Cu_W | Fe6Cr23Ni8Cu42W21 | 0.03452085 | 13.6292 | 8.54 | 65.50504 | 387.9919 | 110.1344 | 274.0635 | 324.8133
5492 | 5492 | 5492 | 9 | 20 | 9 | 36 | 26 | 100.97 | 0.2872956 | 0.11412 | 1000.66 | 0 | 0 | 0 |  | Fe_Cr_Ni_Cu_W | Fe9Cr20Ni9Cu36W26 | 0.03735666 | 13.1824 | 8.34 | 69.63297 | 428.8618 | 97.99667 | 251.651 | 325.3491
5493 | 5493 | 5493 | 13 | 18 | 11 | 29 | 28 | 104.5455 | 0.286184 | 0.118589 | 1102.059 | 0 | 0 | 0 |  | Fe_Cr_Ni_Cu_W | Fe13Cr18Ni11Cu29W28 | 0.03919812 | 11.41883 | 8.171717 | 70.21604 | 447.2677 | 88.26679 | 237.1455 | 356.5649
5494 | 5494 | 5494 | 18 | 16 | 12 | 24 | 30 | 107.0761 | 0.2856892 | 0.1214861 | 1175.183 | 0 | 0 | 0 |  | Fe_Cr_Ni_Cu_W | Fe18Cr16Ni12Cu24W30 | 0.04063969 | 9.8208 | 8.04 | 70.28969 | 469.8647 | 95.29469 | 217.3379 | 313.9099
5495 | 5495 | 5495 | 25 | 13 | 14 | 18 | 31 | 108.6602 | 0.2858157 | 0.1245968 | 1241.984 | 0 | 0 | 0 |  | Fe_Cr_Ni_Cu_W | Fe25Cr13Ni14Cu18W31 | 0.04195773 | 7.349868 | 7.940594 | 69.13727 | 482.1264 | 98.11658 | 202.5785 | 310.4861
5496 | 5496 | 5496 | 32 | 10 | 15 | 13 | 30 | 108.6957 | 0.2863225 | 0.1264922 | 1270.427 | 0 | 0 | 0 |  | Fe_Cr_Ni_Cu_W | Fe32Cr10Ni15Cu13W30 | 0.0426248 | 5.1792 | 7.89 | 67.32043 | 475.4295 | 110.4422 | 218.2473 | 342.217
5497 | 5497 | 5497 | 42 | 8 | 15 | 8 | 26 | 106.3529 | 0.2866469 | 0.1247967 | 1209.843 | 0 | 0 | 0 |  | Fe_Cr_Ni_Cu_W | Fe42Cr8Ni15Cu8W26 | 0.04200457 | 2.772778 | 7.858586 | 63.36321 | 475.1651 | 107.4562 | 172.3781 | 282.0649
5498 | 5498 | 5498 | 55 | 6 | 15 | 5 | 19 | 100.0375 | 0.288373 | 0.1156402 | 1001.517 | 0 | 0 | 0 |  | Fe_Cr_Ni_Cu_W | Fe55Cr6Ni15Cu5W19 | 0.03833104 | 1.1896 | 7.95 | 55.80323 | 427.9572 | 91.0577 | 152.9681 | 249.8688
5499 | 5499 | 5499 | 3 | 17 | 7 | 52 | 21 | 90.41737 | 0.2956199 | 0.1067819 | 807.5735 | 0 | 0 | 0 |  | Fe_Cr_Ni_Cu_W | Fe3Cr17Ni7Cu52W21 | 0.03302757 | 14.8424 | 8.94 | 66.66453 | 362.1476 | 120.868 | 272.7404 | 361.4919
5500 | 5500 | 5500 | 6 | 16 | 7 | 43 | 28 | 99.49861 | 0.2912527 | 0.1151135 | 1010.348 | 0 | 0 | 0 |  | Fe_Cr_Ni_Cu_W | Fe6Cr16Ni7Cu43W28 | 0.03671085 | 15.2792 | 8.55 | 72.47648 | 409.3958 | 118.9353 | 241.2782 | 328.90625
5501 | 5501 | 5501 | 9 | 15 | 7 | 36 | 33 | 105.858 | 0.2885697 | 0.119109 | 1140.568 | 0 | 0 | 0 |  | Fe_Cr_Ni_Cu_W | Fe9Cr15Ni7Cu36W33 | 0.03897144 | 14.6568 | 8.26 | 74.94558 | 450.1888 | 122.2287 | 211.0125 | 343.0175
5502 | 5502 | 5502 | 14 | 13 | 8 | 30 | 36 | 109.4641 | 0.2875493 | 0.121765 | 1225.052 | 0 | 0 | 0 |  | Fe_Cr_Ni_Cu_W | Fe14Cr13Ni8Cu30W36 | 0.04067815 | 13.06931 | 8.079208 | 75.0627 | 457.9907 | 93.00509 | 229.5925 | 356.5898
5503 | 5503 | 5503 | 19 | 11 | 9 | 24 | 38 | 112.3913 | 0.2867368 | 0.1244116 | 1302.495 | 0 | 0 | 0 |  | Fe_Cr_Ni_Cu_W | Fe19Cr11Ni9Cu24W38 | 0.04217855 | 11.04676 | 7.920792 | 74.50914 | 482.181 | 136.7413 | 190.0483 | 361.7991
5504 | 5504 | 5504 | 25 | 9 | 10 | 18 | 38 | 113.912 | 0.2862375 | 0.1272135 | 1363.987 | 0 | 0 | 0 |  | Fe_Cr_Ni_Cu_W | Fe25Cr9Ni10Cu18W38 | 0.04347539 | 8.5636 | 7.8 | 73.03828 | 502.0046 | 174.2868 | 214.5337 | 366.94
5505 | 5505 | 5505 | 33 | 7 | 11 | 12 | 37 | 114.3179 | 0.2859456 | 0.1294232 | 1401.461 | 0 | 0 | 0 |  | Fe_Cr_Ni_Cu_W | Fe33Cr7Ni11Cu12W37 | 0.04458305 | 5.5976 | 7.7 | 70.82401 | 470.4942 | 95.66901 | 212.2046 | 366.1654
5506 | 5506 | 5506 | 44 | 5 | 12 | 7 | 32 | 110.9791 | 0.2865959 | 0.1295209 | 1351.437 | 0 | 0 | 0 |  | Fe_Cr_Ni_Cu_W | Fe44Cr5Ni12Cu7W32 | 0.04439699 | 2.8 | 7.71 | 66.84639 | 481.1066 | 129.8458 | 199.4571 | 318.2332
5507 | 5507 | 5507 | 57 | 4 | 12 | 4 | 23 | 103.594 | 0.2879573 | 0.1219251 | 1133.825 | 0 | 0 | 0 |  | Fe_Cr_Ni_Cu_W | Fe57Cr4Ni12Cu4W23 | 0.04104246 | 1.0816 | 7.82 | 59.57147 | 459.0399 | 96.59995 | 145.8856 | 239.1486
5508 | 5508 | 5508 | 6 | 10 | 5 | 42 | 37 | 106.154 | 0.2920279 | 0.1200685 | 1174.616 | 0 | 0 | 0 |  | Fe_Cr_Ni_Cu_W | Fe6Cr10Ni5Cu42W37 | 0.03803908 | 17.0756 | 8.42 | 78.40478 | 412.4697 | 107.78 | 208.6561 | 396.076
5509 | 5509 | 5509 | 9 | 10 | 5 | 35 | 41 | 111.6854 | 0.2891984 | 0.1212789 | 1258.949 | 0 | 0 | 0 |  | Fe_Cr_Ni_Cu_W | Fe9Cr10Ni5Cu35W41 | 0.03965402 | 15.932 | 8.13 | 78.82284 | 469.2237 | 190.3197 | 256.034 | 398.185
5510 | 5510 | 5510 | 13 | 9 | 6 | 28 | 44 | 115.9788 | 0.2874201 | 0.1229885 | 1338.402 | 0 | 0 | 0 |  | Fe_Cr_Ni_Cu_W | Fe13Cr9Ni6Cu28W44 | 0.04125543 | 13.794 | 7.9 | 78.05504 | 490.2281 | 175.8072 | 205.2318 | 369.309
5511 | 5511 | 5511 | 18 | 8 | 7 | 22 | 45 | 118.2949 | 0.2863195 | 0.1249125 | 1396.731 | 0 | 0 | 0 |  | Fe_Cr_Ni_Cu_W | Fe18Cr8Ni7Cu22W45 | 0.04273316 | 11.3132 | 7.74 | 76.57225 | 487.762 | 189.8743 | 186.1264 | 373.5462
5512 | 5512 | 5512 | 25 | 6 | 8 | 16 | 45 | 119.5214 | 0.2858953 | 0.1275984 | 1455.4 | 0 | 0 | 0 |  | Fe_Cr_Ni_Cu_W | Fe25Cr6Ni8Cu16W45 | 0.04428156 | 8.4032 | 7.62 | 74.61528 | 478.4408 | 152.8178 | 210.4635 | 389.2554
5513 | 5513 | 5513 | 32 | 5 | 9 | 11 | 43 | 119.102 | 0.2855253 | 0.1299511 | 1483.96 | 0 | 0 | 0 |  | Fe_Cr_Ni_Cu_W | Fe32Cr5Ni9Cu11W43 | 0.04543917 | 5.6164 | 7.55 | 72.51007 | 484.6658 | 167.5049 | 170.1444 | 358.2527
5514 | 5514 | 5514 | 43 | 3 | 11 | 6 | 38 | 115.5727 | 0.2863038 | 0.1320683 | 1464.098 | 0 | 0 | 0 |  | Fe_Cr_Ni_Cu_W | Fe43Cr3Ni11Cu6W38 | 0.04594476 | 2.511126 | 7.584158 | 69.06833 | 465.1915 | 104.8089 | 166.2737 | 345.3132
5515 | 5515 | 5515 | 9 | 6 | 3 | 32 | 50 | 118.8988 | 0.2885615 | 0.1197341 | 1336.13 | 0 | 0 | 0 |  | Fe_Cr_Ni_Cu_W | Fe9Cr6Ni3Cu32W50 | 0.03936018 | 16.4992 | 7.9 | 80.52944 | 455.9476 | 215.3609 | 192.5616 | 388.766
5516 | 5516 | 5516 | 13 | 6 | 4 | 25 | 52 | 122.5126 | 0.2866207 | 0.1205744 | 1390.836 | 0 | 0 | 0 |  | Fe_Cr_Ni_Cu_W | Fe13Cr6Ni4Cu25W52 | 0.04097653 | 13.7452 | 7.67 | 78.67013 | 468.7899 | 191.8626 | 161.8711 | 402.9006
5517 | 5517 | 5517 | 18 | 5 | 5 | 19 | 53 | 124.7625 | 0.2856093 | 0.1223627 | 1447.032 | 0 | 0 | 0 |  | Fe_Cr_Ni_Cu_W | Fe18Cr5Ni5Cu19W53 | 0.04256081 | 10.858 | 7.51 | 76.65996 | 455.3486 | 183.661 | 188.0196 | 431.1096
5518 | 5518 | 5518 | 23 | 4 | 6 | 13 | 53 | 126.6189 | 0.2847058 | 0.1252483 | 1517.323 | 0 | 0 | 0 |  | Fe_Cr_Ni_Cu_W | Fe23Cr4Ni6Cu13W53 | 0.04413541 | 7.633099 | 7.363636 | 74.49863 | 460.3222 | 167.7486 | 216.3919 | 451.6832
5519 | 5519 | 5519 | 30 | 4 | 8 | 8 | 50 | 125.3418 | 0.2841754 | 0.1286119 | 1551.976 | 0 | 0 | 0 |  | Fe_Cr_Ni_Cu_W | Fe30Cr4Ni8Cu8W50 | 0.0459201 | 4.2944 | 7.32 | 72.52586 | 473.0295 | 161.0415 | 200.9865 | 415.8125
5520 | 5520 | 5520 | 33 | 47 | 5 | 12 | 3 | 95.53292 | 0.2606327 | 0.05571886 | 272.8087 | 0 | 0 | 0 |  | Fe_Cr_Ni_Cu_W | Fe33Cr47Ni5Cu12W3 | 0.01823628 | 3.8072 | 7.46 | 27.11162 | 172.819 | 67.3541 | 577.2946 | 229.0626
5521 | 5521 | 5521 | 39 | 40 | 5 | 11 | 5 | 95.56734 | 0.2660313 | 0.06717871 | 376.1382 | 0 | 0 | 0 |  | Fe_Cr_Ni_Cu_W | Fe39Cr40Ni5Cu11W5 | 0.02226049 | 3.6248 | 7.53 | 33.52551 | 218.5084 | 70.71667 | 509.032 | 217.6134
5522 | 5522 | 5522 | 44 | 34 | 4 | 10 | 7 | 96.13139 | 0.2699197 | 0.07643089 | 471.5695 | 0 | 0 | 0 |  | Fe_Cr_Ni_Cu_W | Fe44Cr34Ni4Cu10W7 | 0.02567101 | 3.613509 | 7.555556 | 38.73523 | 260.6379 | 75.8616 | 394.297 | 225.2929
5523 | 5523 | 5523 | 49 | 27 | 4 | 9 | 11 | 97.99593 | 0.2747787 | 0.0909708 | 646.0739 | 0 | 0 | 0 |  | Fe_Cr_Ni_Cu_W | Fe49Cr27Ni4Cu9W11 | 0.03078234 | 3.466 | 7.59 | 46.47408 | 336.9183 | 76.51469 | 273.2112 | 269.5246
5524 | 5524 | 5524 | 53 | 22 | 3 | 7 | 14 | 100.1908 | 0.2770241 | 0.09976979 | 772.5411 | 0 | 0 | 0 |  | Fe_Cr_Ni_Cu_W | Fe53Cr22Ni3Cu7W14 | 0.03410725 | 2.916845 | 7.545455 | 51.11071 | 396.6978 | 82.38457 | 257.1905 | 280.5458
5525 | 5525 | 5525 | 21 | 51 | 6 | 19 | 3 | 94.38698 | 0.2601834 | 0.05407907 | 255.7431 | 0 | 0 | 0 |  | Fe_Cr_Ni_Cu_W | Fe21Cr51Ni6Cu19W3 | 0.01849518 | 6.0636 | 7.61 | 27.92848 | 170.898 | 53.26532 | 529.325 | 238.4949
5526 | 5526 | 5526 | 27 | 44 | 7 | 17 | 5 | 94.72105 | 0.2655009 | 0.06609816 | 362.1718 | 0 | 0 | 0 |  | Fe_Cr_Ni_Cu_W | Fe27Cr44Ni7Cu17W5 | 0.02228852 | 5.4728 | 7.67 | 34.36219 | 211.4937 | 65.76914 | 464.472 | 237.5365
5527 | 5527 | 5527 | 32 | 38 | 8 | 16 | 7 | 94.9218 | 0.2702846 | 0.07580823 | 458.9234 | 0 | 0 | 0 |  | Fe_Cr_Ni_Cu_W | Fe32Cr38Ni8Cu16W7 | 0.02535795 | 5.1642 | 7.742574 | 39.27612 | 250.6128 | 63.40839 | 401.9962 | 248.2268
5528 | 5528 | 5528 | 36 | 32 | 8 | 14 | 10 | 96.7558 | 0.2737441 | 0.08722795 | 593.6965 | 0 | 0 | 0 |  | Fe_Cr_Ni_Cu_W | Fe36Cr32Ni8Cu14W10 | 0.02935234 | 4.8064 | 7.74 | 45.51088 | 325.0153 | 73.8317 | 304.1456 | 253.7397
5529 | 5529 | 5529 | 40 | 26 | 9 | 11 | 14 | 99.68495 | 0.2768473 | 0.09955874 | 765.1193 | 0 | 0 | 0 |  | Fe_Cr_Ni_Cu_W | Fe40Cr26Ni9Cu11W14 | 0.03357458 | 3.8096 | 7.71 | 51.62209 | 396.4059 | 66.40086 | 261.5699 | 243.9326
5530 | 5530 | 5530 | 44 | 21 | 8 | 9 | 18 | 102.6118 | 0.2789551 | 0.108671 | 914.7966 | 0 | 0 | 0 |  | Fe_Cr_Ni_Cu_W | Fe44Cr21Ni8Cu9W18 | 0.03702001 | 3.364 | 7.65 | 56.46734 | 435.2142 | 70.28756 | 211.589 | 259.6664
5531 | 5531 | 5531 | 46 | 16 | 7 | 7 | 23 | 106.6118 | 0.2806348 | 0.1173242 | 1085.214 | 0 | 0 | 0 |  | Fe_Cr_Ni_Cu_W | Fe46Cr16Ni7Cu7W23 | 0.040562 | 2.852362 | 7.565657 | 61.40401 | 489.9926 | 110.3589 | 210.6322 | 279.7357
5532 | 5532 | 5532 | 12 | 52 | 4 | 29 | 3 | 91.36584 | 0.2627534 | 0.05132 | 226.4958 | 0 | 0 | 0 |  | Fe_Cr_Ni_Cu_W | Fe12Cr52Ni4Cu29W3 | 0.01863993 | 9.1768 | 7.85 | 28.60961 | 161.244 | 58.84953 | 464.5397 | 303.2806
5533 | 5533 | 5533 | 16 | 46 | 8 | 27 | 4 | 90.8036 | 0.2681228 | 0.05964385 | 292.0311 | 0 | 0 | 0 |  | Fe_Cr_Ni_Cu_W | Fe16Cr46Ni8Cu27W4 | 0.02051152 | 7.952162 | 7.970297 | 32.11525 | 183.5059 | 60.72636 | 434.336 | 288.0617
5534 | 5534 | 5534 | 21 | 39 | 10 | 24 | 6 | 91.5668 | 0.2727354 | 0.07105091 | 397.6036 | 0 | 0 | 0 |  | Fe_Cr_Ni_Cu_W | Fe21Cr39Ni10Cu24W6 | 0.023871 | 7.1988 | 8.02 | 37.92242 | 228.7957 | 70.32178 | 383.1488 | 255.3192
5535 | 5535 | 5535 | 25 | 34 | 12 | 21 | 9 | 93.75623 | 0.2758159 | 0.08382524 | 538.7501 | 0 | 0 | 0 |  | Fe_Cr_Ni_Cu_W | Fe25Cr34Ni12Cu21W9 | 0.02777117 | 6.366043 | 8.009901 | 44.3027 | 291.7603 | 69.30486 | 334.1621 | 272.7054
5536 | 5536 | 5536 | 28 | 29 | 13 | 17 | 13 | 97.50123 | 0.2776631 | 0.09674597 | 713.4024 | 0 | 0 | 0 |  | Fe_Cr_Ni_Cu_W | Fe28Cr29Ni13Cu17W13 | 0.03217607 | 5.4164 | 7.93 | 51.0955 | 382.161 | 70.39342 | 265.0594 | 253.4431
5537 | 5537 | 5537 | 31 | 24 | 14 | 14 | 17 | 100.721 | 0.2797876 | 0.1069971 | 874.4154 | 0 | 0 | 0 |  | Fe_Cr_Ni_Cu_W | Fe31Cr24Ni14Cu14W17 | 0.03569387 | 4.5696 | 7.88 | 56.12522 | 435.3354 | 69.36478 | 234.5218 | 256.019
5538 | 5538 | 5538 | 34 | 19 | 13 | 11 | 23 | 105.7783 | 0.2810961 | 0.1174344 | 1077.564 | 0 | 0 | 0 |  | Fe_Cr_Ni_Cu_W | Fe34Cr19Ni13Cu11W23 | 0.03977721 | 3.9156 | 7.75 | 61.95248 | 483.3415 | 97.60296 | 201.4739 | 276.5695
5539 | 5539 | 5539 | 36 | 15 | 12 | 8 | 29 | 110.9464 | 0.2816495 | 0.1244728 | 1252.154 | 0 | 0 | 0 |  | Fe_Cr_Ni_Cu_W | Fe36Cr15Ni12Cu8W29 | 0.04285955 | 2.9596 | 7.6 | 65.92867 | 491.3643 | 92.3225 | 187.5223 | 308.6806
5540 | 5540 | 5540 | 37 | 12 | 9 | 6 | 36 | 116.8023 | 0.2814629 | 0.1281363 | 1395.894 | 0 | 0 | 0 |  | Fe_Cr_Ni_Cu_W | Fe37Cr12Ni9Cu6W36 | 0.04525076 | 2.5248 | 7.4 | 69.26839 | 508.531 | 150.8242 | 203.1826 | 322.5414
5541 | 5541 | 5541 | 10 | 43 | 6 | 38 | 3 | 85.23854 | 0.2743934 | 0.05226822 | 218.9037 | 0 | 0 | 0 |  | Fe_Cr_Ni_Cu_W | Fe10Cr43Ni6Cu38W3 | 0.01873988 | 10.2748 | 8.34 | 29.329 | 142.3476 | 50.59644 | 384.8562 | 352.671
5542 | 5542 | 5542 | 13 | 38 | 10 | 34 | 4 | 85.8513 | 0.2775297 | 0.06045992 | 284.091 | 0 | 0 | 0 |  | Fe_Cr_Ni_Cu_W | Fe13Cr38Ni10Cu34W4 | 0.02068535 | 9.068462 | 8.383838 | 33.06997 | 165.1214 | 51.14998 | 395.0386 | 364.1692
5543 | 5543 | 5543 | 16 | 33 | 14 | 29 | 7 | 88.83473 | 0.27999 | 0.07634895 | 438.0195 | 0 | 0 | 0 |  | Fe_Cr_Ni_Cu_W | Fe16Cr33Ni14Cu29W7 | 0.02518818 | 7.890215 | 8.353535 | 41.18637 | 234.9577 | 62.70346 | 331.4926 | 274.0396
5544 | 5544 | 5544 | 19 | 29 | 17 | 25 | 10 | 91.71177 | 0.2817475 | 0.08851753 | 580.648 | 0 | 0 | 0 |  | Fe_Cr_Ni_Cu_W | Fe19Cr29Ni17Cu25W10 | 0.02876996 | 6.8828 | 8.31 | 46.93517 | 305.478 | 72.34966 | 270.6813 | 268.1987
5545 | 5545 | 5545 | 21 | 25 | 19 | 20 | 15 | 96.93941 | 0.2823512 | 0.103198 | 793.8289 | 0 | 0 | 0 |  | Fe_Cr_Ni_Cu_W | Fe21Cr25Ni19Cu20W15 | 0.03358866 | 5.7808 | 8.18 | 54.37499 | 393.9759 | 76.68861 | 244.7819 | 263.7046
5546 | 5546 | 5546 | 24 | 21 | 19 | 16 | 20 | 101.7744 | 0.2828669 | 0.1137362 | 982.2713 | 0 | 0 | 0 |  | Fe_Cr_Ni_Cu_W | Fe24Cr21Ni19Cu16W20 | 0.03740329 | 4.9404 | 8.04 | 59.7913 | 442.4043 | 70.09578 | 235.5835 | 272.4788
5547 | 5547 | 5547 | 26 | 17 | 18 | 12 | 26 | 107.6453 | 0.2829357 | 0.1225487 | 1181.143 | 0 | 0 | 0 |  | Fe_Cr_Ni_Cu_W | Fe26Cr17Ni18Cu12W26 | 0.04103252 | 3.979186 | 7.858586 | 64.71114 | 471.2176 | 75.8989 | 218.2378 | 286.3157
5548 | 5548 | 5548 | 28 | 13 | 17 | 9 | 34 | 113.9447 | 0.2832138 | 0.1292271 | 1376.442 | 0 | 0 | 0 |  | Fe_Cr_Ni_Cu_W | Fe28Cr13Ni17Cu9W34 | 0.04399966 | 3.08558 | 7.673267 | 68.5293 | 482.3799 | 110.9488 | 204.4371 | 308.881
5549 | 5549 | 5549 | 28 | 11 | 12 | 6 | 43 | 122.2153 | 0.281595 | 0.1297596 | 1506.688 | 0 | 0 | 0 |  | Fe_Cr_Ni_Cu_W | Fe28Cr11Ni12Cu6W43 | 0.04599281 | 2.3844 | 7.34 | 71.29341 | 476.2038 | 132.4031 | 216.2051 | 342.5049
5550 | 5550 | 5550 | 8 | 35 | 9 | 45 | 3 | 80.11648 | 0.2848299 | 0.05339754 | 213.8403 | 0 | 0 | 0 |  | Fe_Cr_Ni_Cu_W | Fe8Cr35Ni9Cu45W3 | 0.01864874 | 10.226 | 8.77 | 29.92307 | 129.2852 | 33.0633 | 345.7422 | 419.5208
5551 | 5551 | 5551 | 10 | 31 | 14 | 39 | 5 | 82.70438 | 0.2861194 | 0.06676648 | 325.9401 | 0 | 0 | 0 |  | Fe_Cr_Ni_Cu_W | Fe10Cr31Ni14Cu39W5 | 0.02209503 | 9.129273 | 8.737374 | 36.71658 | 173.0943 | 54.05344 | 345.3838 | 323.2998
5552 | 5552 | 5552 | 12 | 27 | 19 | 33 | 8 | 86.32971 | 0.2871367 | 0.08163315 | 479.5066 | 0 | 0 | 0 |  | Fe_Cr_Ni_Cu_W | Fe12Cr27Ni19Cu33W8 | 0.02622257 | 7.976737 | 8.676768 | 43.93231 | 241.0605 | 73.74619 | 315.55 | 284.9085
5553 | 5553 | 5553 | 14 | 24 | 22 | 28 | 12 | 90.90346 | 0.2871254 | 0.09584901 | 661.2702 | 0 | 0 | 0 |  | Fe_Cr_Ni_Cu_W | Fe14Cr24Ni22Cu28W12 | 0.03047793 | 7.1456 | 8.56 | 50.82086 | 318.49 | 84.21746 | 248.2346 | 241.9903
5554 | 5554 | 5554 | 16 | 20 | 24 | 23 | 17 | 96.13251 | 0.2873476 | 0.109067 | 868.8151 | 0 | 0 | 0 |  | Fe_Cr_Ni_Cu_W | Fe16Cr20Ni24Cu23W17 | 0.03476952 | 6.3128 | 8.43 | 57.30366 | 384.3134 | 65.40847 | 245.2936 | 257.8077
5555 | 5555 | 5555 | 18 | 17 | 25 | 18 | 22 | 101.5571 | 0.2867415 | 0.1188614 | 1060.063 | 0 | 0 | 0 |  | Fe_Cr_Ni_Cu_W | Fe18Cr17Ni25Cu18W22 | 0.0382376 | 5.1756 | 8.26 | 61.88344 | 418.0805 | 68.52975 | 195.893 | 272.2669
5556 | 5556 | 5556 | 20 | 13 | 24 | 13 | 30 | 109.2829 | 0.2859582 | 0.1286483 | 1307.061 | 0 | 0 | 0 |  | Fe_Cr_Ni_Cu_W | Fe20Cr13Ni24Cu13W30 | 0.04219361 | 4.0248 | 8.01 | 67.06236 | 447.7121 | 87.02574 | 210.8852 | 285.2919
5557 | 5557 | 5557 | 20 | 11 | 22 | 9 | 38 | 116.925 | 0.2843775 | 0.1328663 | 1485.898 | 0 | 0 | 0 |  | Fe_Cr_Ni_Cu_W | Fe20Cr11Ni22Cu9W38 | 0.04465187 | 2.784 | 7.73 | 69.996 | 461.829 | 116.7518 | 209.3287 | 344.486
5558 | 5558 | 5558 | 20 | 8 | 16 | 6 | 50 | 126.8656 | 0.2827861 | 0.1304584 | 1597.64 | 0 | 0 | 0 |  | Fe_Cr_Ni_Cu_W | Fe20Cr8Ni16Cu6W50 | 0.04579229 | 2.1696 | 7.34 | 71.53321 | 450.4533 | 123.5363 | 191.7416 | 402.1132
5559 | 5559 | 5559 | 7 | 25 | 14 | 50 | 3 | 74.89742 | 0.2967486 | 0.05509097 | 211.3923 | 0 | 0 | 0 |  | Fe_Cr_Ni_Cu_W | Fe7Cr25Ni14Cu50W3 | 0.01861406 | 9.296194 | 9.232323 | 30.71471 | 126.2357 | 32.76157 | 310.3605 | 414.8932
5560 | 5560 | 5560 | 8 | 23 | 21 | 42 | 6 | 79.82201 | 0.2951368 | 0.07354155 | 373.3071 | 0 | 0 | 0 |  | Fe_Cr_Ni_Cu_W | Fe8Cr23Ni21Cu42W6 | 0.02330733 | 8.3564 | 9.1 | 39.7321 | 178.4137 | 52.35313 | 380.862 | 396.4101
5561 | 5561 | 5561 | 9 | 20 | 26 | 36 | 9 | 83.75531 | 0.2949075 | 0.08730137 | 524.5628 | 0 | 0 | 0 |  | Fe_Cr_Ni_Cu_W | Fe9Cr20Ni26Cu36W9 | 0.0270952 | 7.5656 | 9.02 | 46.13285 | 239.0495 | 82.15018 | 320.5629 | 273.0146
5562 | 5562 | 5562 | 11 | 18 | 28 | 29 | 13 | 89.50922 | 0.292702 | 0.1007204 | 711.9435 | 0 | 0 | 0 |  | Fe_Cr_Ni_Cu_W | Fe11Cr18Ni28Cu29W13 | 0.03135904 | 6.837262 | 8.818182 | 52.64361 | 289.749 | 75.55137 | 261.016 | 273.2406
5563 | 5563 | 5563 | 12 | 16 | 30 | 24 | 18 | 95.29964 | 0.2912129 | 0.1132101 | 920.0529 | 0 | 0 | 0 |  | Fe_Cr_Ni_Cu_W | Fe12Cr16Ni30Cu24W18 | 0.03528248 | 6.0528 | 8.64 | 58.42636 | 348.8213 | 64.5612 | 201.5517 | 232.7164
5564 | 5564 | 5564 | 14 | 13 | 31 | 18 | 25 | 102.7265 | 0.2896108 | 0.1253461 | 1175.307 | 0 | 0 | 0 |  | Fe_Cr_Ni_Cu_W | Fe14Cr13Ni31Cu18W25 | 0.03950043 | 4.840702 | 8.39604 | 63.94461 | 398.242 | 62.2919 | 189.5055 | 268.8359375
5565 | 5565 | 5565 | 15 | 10 | 30 | 13 | 32 | 109.9893 | 0.288208 | 0.1327394 | 1389.424 | 0 | 0 | 0 |  | Fe_Cr_Ni_Cu_W | Fe15Cr10Ni30Cu13W32 | 0.04267057 | 3.6388 | 8.15 | 67.73913 | 429.5376 | 88.13086 | 206.2539 | 324.7579
5566 | 5566 | 5566 | 15 | 8 | 26 | 8 | 42 | 119.9595 | 0.2855841 | 0.1359974 | 1592.867 | 0 | 0 | 0 |  | Fe_Cr_Ni_Cu_W | Fe15Cr8Ni26Cu8W42 | 0.04518055 | 2.145087 | 7.757576 | 70.47132 | 438.6992 | 99.90828 | 208.7396 | 352.1785
5567 | 5567 | 5567 | 15 | 6 | 19 | 5 | 55 | 130.421 | 0.2832729 | 0.1301566 | 1650.299 | 0 | 0 | 0 |  | Fe_Cr_Ni_Cu_W | Fe15Cr6Ni19Cu5W55 | 0.04530075 | 1.4008 | 7.31 | 70.36874 | 420.9791 | 113.5791 | 243.4483 | 405.1518
5568 | 5568 | 5568 | 7 | 17 | 21 | 52 | 3 | 71.36794 | 0.3060383 | 0.05674376 | 212.4766 | 0 | 0 | 0 |  | Fe_Cr_Ni_Cu_W | Fe7Cr17Ni21Cu52W3 | 0.01864585 | 8.036 | 9.58 | 31.19295 | 123.8817 | 29.09966 | 324.3749 | 412.1487
5569 | 5569 | 5569 | 7 | 16 | 28 | 43 | 6 | 76.91138 | 0.302685 | 0.07537286 | 377.2534 | 0 | 0 | 0 |  | Fe_Cr_Ni_Cu_W | Fe7Cr16Ni28Cu43W6 | 0.02333934 | 7.4452 | 9.41 | 39.95135 | 166.2977 | 51.99945 | 357.5317 | 354.3076
5570 | 5570 | 5570 | 7 | 15 | 33 | 36 | 9 | 81.84092 | 0.3001303 | 0.08929975 | 534.996 | 0 | 0 | 0 |  | Fe_Cr_Ni_Cu_W | Fe7Cr15Ni33Cu36W9 | 0.02711121 | 6.7392 | 9.26 | 46.07646 | 212.1534 | 81.06295 | 275.0126 | 244.0542
5571 | 5571 | 5571 | 8 | 13 | 36 | 30 | 14 | 88.12866 | 0.2977791 | 0.1058568 | 764.7821 | 0 | 0 | 0 |  | Fe_Cr_Ni_Cu_W | Fe8Cr13Ni36Cu30W14 | 0.03189614 | 6.302911 | 9.069307 | 53.56811 | 268.6345 | 75.30997 | 227.128 | 241.5163
5572 | 5572 | 5572 | 9 | 11 | 38 | 24 | 19 | 94.29499 | 0.2956264 | 0.1181398 | 980.8908 | 0 | 0 | 0 |  | Fe_Cr_Ni_Cu_W | Fe9Cr11Ni38Cu24W19 | 0.03578563 | 5.485737 | 8.871287 | 58.9128 | 309.8915 | 62.9969 | 209.8762 | 250.8286
5573 | 5573 | 5573 | 10 | 9 | 38 | 18 | 25 | 101.4808 | 0.2931584 | 0.1283691 | 1211.417 | 0 | 0 | 0 |  | Fe_Cr_Ni_Cu_W | Fe10Cr9Ni38Cu18W25 | 0.03953268 | 4.4204 | 8.62 | 63.66121 | 373.1826 | 64.14653 | 216.7771 | 289.646
5574 | 5574 | 5574 | 11 | 7 | 37 | 12 | 33 | 110.1018 | 0.2904315 | 0.1367518 | 1462.301 | 0 | 0 | 0 |  | Fe_Cr_Ni_Cu_W | Fe11Cr7Ni37Cu12W33 | 0.04298197 | 2.8304 | 8.3 | 67.38427 | 398.8222 | 76.1006 | 211.9101 | 314.1534
5575 | 5575 | 5575 | 12 | 5 | 32 | 7 | 44 | 120.588 | 0.2873714 | 0.1395637 | 1673.344 | 0 | 0 | 0 |  | Fe_Cr_Ni_Cu_W | Fe12Cr5Ni32Cu7W44 | 0.04539991 | 1.2928 | 7.87 | 69.67898 | 426.2764 | 101.8677 | 185.0524 | 322.4712
5576 | 5576 | 5576 | 12 | 4 | 23 | 4 | 57 | 131.6296 | 0.2841843 | 0.1318633 | 1704.826 | 0 | 0 | 0 |  | Fe_Cr_Ni_Cu_W | Fe12Cr4Ni23Cu4W57 | 0.04510292 | 0.5004 | 7.36 | 68.9547 | 420.5094 | 125.3541 | 236.4882 | 444.8145
5577 | 5577 | 5577 | 5 | 10 | 37 | 42 | 6 | 74.8773 | 0.3089528 | 0.07726462 | 385.018 | 1 | 0 | 0 |  | Fe_Cr_Ni_Cu_W | Fe5Cr10Ni37Cu42W6 | 0.02341973 | 6.3656 | 9.68 | 39.98437 | 148.0548 | 38.01713 | 311.0171 | 349.845
5578 | 5578 | 5578 | 5 | 10 | 41 | 35 | 9 | 80.20776 | 0.3051209 | 0.09129343 | 546.7685 | 1 | 0 | 0 |  | Fe_Cr_Ni_Cu_W | Fe5Cr10Ni41Cu35W9 | 0.02718016 | 5.9192 | 9.49 | 45.85804 | 183.2515 | 57.68449 | 284.6344 | 253.2977
5579 | 5579 | 5579 | 6 | 9 | 44 | 28 | 13 | 86.23663 | 0.3017716 | 0.1055938 | 748.2718 | 1 | 0 | 0 |  | Fe_Cr_Ni_Cu_W | Fe6Cr9Ni44Cu28W13 | 0.03132433 | 5.2764 | 9.28 | 51.73113 | 224.589 | 52.29394 | 216.2721 | 197.257
5580 | 5580 | 5580 | 7 | 8 | 45 | 22 | 18 | 92.88902 | 0.2984699 | 0.1186679 | 975.5807 | 0 | 0 | 0 |  | Fe_Cr_Ni_Cu_W | Fe7Cr8Ni45Cu22W18 | 0.0354228 | 4.5176 | 9.04 | 57.28621 | 277.5463 | 58.20098 | 202.7023 | 217.5387
5581 | 5581 | 5581 | 8 | 6 | 45 | 16 | 25 | 100.9766 | 0.2954622 | 0.1313606 | 1253.09 | 0 | 0 | 0 |  | Fe_Cr_Ni_Cu_W | Fe8Cr6Ni45Cu16W25 | 0.03973221 | 3.4452 | 8.76 | 62.70718 | 347.6683 | 70.76686 | 195.3472 | 257.385
5582 | 5582 | 5582 | 9 | 5 | 43 | 11 | 32 | 108.7628 | 0.2923643 | 0.138816 | 1479.3 | 0 | 0 | 0 |  | Fe_Cr_Ni_Cu_W | Fe9Cr5Ni43Cu11W32 | 0.04282013 | 2.1164 | 8.45 | 66.0826 | 382.6859 | 81.83926 | 209.3386 | 309.7134
5583 | 5583 | 5583 | 11 | 3 | 38 | 6 | 43 | 119.0314 | 0.2891017 | 0.1427958 | 1709.995 | 0 | 0 | 0 |  | Fe_Cr_Ni_Cu_W | Fe11Cr3Ni38Cu6W43 | 0.0454947 | 0.4791687 | 8.019802 | 68.42881 | 412.6267 | 88.0033 | 241.4474 | 344.2585
5584 | 5584 | 5584 | 3 | 6 | 50 | 32 | 9 | 79.50361 | 0.3086764 | 0.09329799 | 564.1495 | 1 | 0 | 0 |  | Fe_Cr_Ni_Cu_W | Fe3Cr6Ni50Cu32W9 | 0.02732515 | 5.0296 | 9.66 | 45.31269 | 164.8551 | 44.89681 | 258.0848 | 241.8647
5585 | 5585 | 5585 | 4 | 6 | 52 | 25 | 13 | 85.93128 | 0.3042292 | 0.1078241 | 773.5987 | 1 | 0 | 0 |  | Fe_Cr_Ni_Cu_W | Fe4Cr6Ni52Cu25W13 | 0.03149051 | 4.3504 | 9.41 | 50.95989 | 210.0589 | 58.43521 | 199.7013 | 199.1039
5586 | 5586 | 5586 | 5 | 5 | 53 | 19 | 18 | 92.623 | 0.3007746 | 0.1213865 | 1011.266 | 1 | 0 | 0 |  | Fe_Cr_Ni_Cu_W | Fe5Cr5Ni53Cu19W18 | 0.03564132 | 3.498 | 9.17 | 56.27175 | 256.8672 | 59.94077 | 201.63 | 237.2918
5587 | 5587 | 5587 | 6 | 4 | 53 | 13 | 23 | 99.32994 | 0.297629 | 0.1314647 | 1234.172 | 1 | 0 | 0 |  | Fe_Cr_Ni_Cu_W | Fe6Cr4Ni53Cu13W23 | 0.03916158 | 2.147944 | 8.919192 | 60.03893 | 318.3232 | 95.60188 | 194.7192 | 240.2703
5588 | 5588 | 5588 | 8 | 4 | 50 | 8 | 30 | 107.402 | 0.2935544 | 0.140135 | 1478.971 | 0 | 0 | 0 |  | Fe_Cr_Ni_Cu_W | Fe8Cr4Ni50Cu8W30 | 0.04255406 | 0.5936 | 8.56 | 63.65815 | 375.8222 | 81.69025 | 181.4325 | 281.958
5589 | 5589 | 5589 | 3 | 47 | 5 | 12 | 33 | 122.6741 | 0.2632096 | 0.1083615 | 1097.459 | 0 | 0 | 0 |  | Fe_Cr_Ni_Cu_W | Fe3Cr47Ni5Cu12W33 | 0.04193944 | 6.1712 | 6.86 | 71.78746 | 576.3799 | 170.3211 | 311.8362 | 360.0421
5590 | 5590 | 5590 | 5 | 40 | 5 | 11 | 39 | 125.8238 | 0.2670487 | 0.1117752 | 1201.965 | 0 | 0 | 0 |  | Fe_Cr_Ni_Cu_W | Fe5Cr40Ni5Cu11W39 | 0.04331067 | 5.9912 | 6.85 | 74.18329 | 556.6718 | 179.0673 | 248.0869 | 361.6488
5591 | 5591 | 5591 | 7 | 34 | 4 | 10 | 44 | 128.8163 | 0.2696818 | 0.1126594 | 1264.77 | 0 | 0 | 0 |  | Fe_Cr_Ni_Cu_W | Fe7Cr34Ni4Cu10W44 | 0.04398131 | 5.938986 | 6.808081 | 75.40741 | 541.2054 | 176.6139 | 240.8865 | 353.2992
5592 | 5592 | 5592 | 11 | 27 | 4 | 9 | 49 | 130.6272 | 0.2729655 | 0.1146913 | 1335.337 | 0 | 0 | 0 |  | Fe_Cr_Ni_Cu_W | Fe11Cr27Ni4Cu9W49 | 0.04439328 | 5.4572 | 6.83 | 75.30631 | 501.058 | 157.2684 | 209.708 | 379.1254
5593 | 5593 | 5593 | 14 | 22 | 3 | 7 | 53 | 133.3433 | 0.2744934 | 0.1139894 | 1365.79 | 0 | 0 | 0 |  | Fe_Cr_Ni_Cu_W | Fe14Cr22Ni3Cu7W53 | 0.04458569 | 4.572187 | 6.757576 | 74.52328 | 485.3654 | 147.1472 | 230.6319 | 355.8906
5594 | 5594 | 5594 | 3 | 51 | 6 | 19 | 21 | 111.3397 | 0.2620536 | 0.09947305 | 848.3327 | 0 | 0 | 0 |  | Fe_Cr_Ni_Cu_W | Fe3Cr51Ni6Cu19W21 | 0.03662681 | 7.986 | 7.25 | 63.05046 | 505.2661 | 97.27118 | 325.6147 | 273.8235
5595 | 5595 | 5595 | 5 | 44 | 7 | 17 | 27 | 115.0838 | 0.2663751 | 0.1078297 | 1013.42 | 0 | 0 | 0 |  | Fe_Cr_Ni_Cu_W | Fe5Cr44Ni7Cu17W27 | 0.03965483 | 7.532 | 7.23 | 68.22756 | 532.9897 | 114.3703 | 258.732 | 294.2414
5596 | 5596 | 5596 | 7 | 38 | 8 | 16 | 32 | 117.5336 | 0.2700133 | 0.1128055 | 1126.16 | 0 | 0 | 0 |  | Fe_Cr_Ni_Cu_W | Fe7Cr38Ni8Cu16W32 | 0.04140324 | 7.242427 | 7.247525 | 71.10552 | 543.3466 | 135.0842 | 282.0408 | 359.5219
5597 | 5597 | 5597 | 10 | 32 | 8 | 14 | 36 | 120.0817 | 0.2725986 | 0.1168766 | 1230.44 | 0 | 0 | 0 |  | Fe_Cr_Ni_Cu_W | Fe10Cr32Ni8Cu14W36 | 0.04278313 | 6.6992 | 7.22 | 72.82554 | 528.3474 | 154.5225 | 216.7868 | 319.3075
5598 | 5598 | 5598 | 14 | 26 | 9 | 11 | 40 | 122.5461 | 0.2749994 | 0.1206634 | 1332.748 | 0 | 0 | 0 |  | Fe_Cr_Ni_Cu_W | Fe14Cr26Ni9Cu11W40 | 0.04406133 | 5.2864 | 7.19 | 73.30075 | 525.9641 | 157.8136 | 221.5439 | 353.8006
5599 | 5599 | 5599 | 18 | 21 | 8 | 9 | 44 | 124.9857 | 0.27669 | 0.1223129 | 1401.705 | 0 | 0 | 0 |  | Fe_Cr_Ni_Cu_W | Fe18Cr21Ni8Cu9W44 | 0.04493026 | 4.56 | 7.13 | 73.59511 | 511.0651 | 141.9783 | 200.8533 | 346.8736
5600 | 5600 | 5600 | 23 | 16 | 7 | 7 | 46 | 126.1934 | 0.2783208 | 0.1238615 | 1453.202 | 0 | 0 | 0 |  | Fe_Cr_Ni_Cu_W | Fe23Cr16Ni7Cu7W46 | 0.04563898 | 3.6784 | 7.10101 | 73.12615 | 490.0584 | 136.9132 | 199.2485 | 364.0327
5601 | 5601 | 5601 | 3 | 52 | 4 | 29 | 12 | 100.1595 | 0.2635114 | 0.08275614 | 559.5932 | 0 | 0 | 0 |  | Fe_Cr_Ni_Cu_W | Fe3Cr52Ni4Cu29W12 | 0.0296826 | 10.4764 | 7.67 | 51.55686 | 363.773 | 105.7713 | 364.7263 | 278.2972
5602 | 5602 | 5602 | 4 | 46 | 8 | 27 | 16 | 102.3392 | 0.2682821 | 0.09244137 | 692.631 | 0 | 0 | 0 |  | Fe_Cr_Ni_Cu_W | Fe4Cr46Ni8Cu27W16 | 0.03293935 | 9.490834 | 7.732673 | 57.36665 | 429.432 | 94.37173 | 330.3189 | 278.381
5603 | 5603 | 5603 | 6 | 39 | 10 | 24 | 21 | 105.8972 | 0.2721239 | 0.1047462 | 887.1304 | 0 | 0 | 0 |  | Fe_Cr_Ni_Cu_W | Fe6Cr39Ni10Cu24W21 | 0.0364119 | 8.9028 | 7.72 | 63.31279 | 479.3239 | 106.9827 | 288.0447 | 273.3029
5604 | 5604 | 5604 | 9 | 34 | 12 | 21 | 25 | 108.6394 | 0.2746631 | 0.1109181 | 1006.416 | 0 | 0 | 0 |  | Fe_Cr_Ni_Cu_W | Fe9Cr34Ni12Cu21W25 | 0.03865852 | 7.903147 | 7.693069 | 66.30042 | 485.7762 | 76.5024 | 247.4973 | 313.3875
5605 | 5605 | 5605 | 13 | 29 | 13 | 17 | 28 | 111.3018 | 0.2763229 | 0.1170151 | 1130.244 | 0 | 0 | 0 |  | Fe_Cr_Ni_Cu_W | Fe13Cr29Ni13Cu17W28 | 0.04053965 | 6.6044 | 7.63 | 68.02022 | 508.8715 | 93.59247 | 228.9994 | 305.0725
5606 | 5606 | 5606 | 17 | 24 | 14 | 14 | 31 | 113.3644 | 0.2782782 | 0.1215749 | 1231.612 | 0 | 0 | 0 |  | Fe_Cr_Ni_Cu_W | Fe17Cr24Ni14Cu14W31 | 0.04207515 | 5.4656 | 7.6 | 69.14304 | 510.0357 | 119.2193 | 229.4055 | 311.0611
5607 | 5607 | 5607 | 23 | 19 | 13 | 11 | 34 | 115.4555 | 0.2798095 | 0.1249785 | 1319.372 | 0 | 0 | 0 |  | Fe_Cr_Ni_Cu_W | Fe23Cr19Ni13Cu11W34 | 0.04353942 | 4.4612 | 7.53 | 69.89499 | 496.7697 | 110.0704 | 189.6224 | 319.4108
5608 | 5608 | 5608 | 29 | 15 | 12 | 8 | 36 | 116.959 | 0.2808131 | 0.1274041 | 1383.732 | 0 | 0 | 0 |  | Fe_Cr_Ni_Cu_W | Fe29Cr15Ni12Cu8W36 | 0.04466421 | 3.2116 | 7.46 | 69.85492 | 490.1728 | 113.8275 | 227.8146 | 352.4962
5609 | 5609 | 5609 | 36 | 12 | 9 | 6 | 37 | 117.6399 | 0.2813467 | 0.1282637 | 1410.409 | 0 | 0 | 0 |  | Fe_Cr_Ni_Cu_W | Fe36Cr12Ni9Cu6W37 | 0.04542972 | 2.5524 | 7.38 | 69.69153 | 504.8805 | 146.4623 | 207.8159 | 363.936
5610 | 5610 | 5610 | 3 | 43 | 6 | 38 | 10 | 92.28061 | 0.2739014 | 0.07985939 | 489.8909 | 0 | 0 | 0 |  | Fe_Cr_Ni_Cu_W | Fe3Cr43Ni6Cu38W10 | 0.02738993 | 11.4564 | 8.2 | 48.47463 | 290.0945 | 95.8355 | 333.9767 | 295.0476
5611 | 5611 | 5611 | 4 | 38 | 10 | 34 | 13 | 94.9195 | 0.2765526 | 0.09262811 | 646.4008 | 0 | 0 | 0 |  | Fe_Cr_Ni_Cu_W | Fe4Cr38Ni10Cu34W13 | 0.03044766 | 10.43485 | 8.20202 | 53.88621 | 354.8599 | 92.22062 | 301.8098 | 297.5203
5612 | 5612 | 5612 | 7 | 33 | 14 | 29 | 16 | 97.76113 | 0.2787824 | 0.1017312 | 780.5359 | 0 | 0 | 0 |  | Fe_Cr_Ni_Cu_W | Fe7Cr33Ni14Cu29W16 | 0.03322569 | 9.039894 | 8.171717 | 57.76436 | 393.1708 | 90.45363 | 315.153 | 295.051
5613 | 5613 | 5613 | 10 | 29 | 17 | 25 | 19 | 100.4105 | 0.2804138 | 0.1077024 | 884.6462 | 0 | 0 | 0 |  | Fe_Cr_Ni_Cu_W | Fe10Cr29Ni17Cu25W19 | 0.03552731 | 7.8404 | 8.13 | 60.6184 | 426.3522 | 74.8679 | 265.218 | 276.6449
5614 | 5614 | 5614 | 15 | 25 | 19 | 20 | 21 | 102.615 | 0.281448 | 0.1131826 | 982.6509 | 0 | 0 | 0 |  | Fe_Cr_Ni_Cu_W | Fe15Cr25Ni19Cu20W21 | 0.03731508 | 6.2872 | 8.06 | 61.80744 | 442.4913 | 67.90971 | 247.5782 | 266.3933
5615 | 5615 | 5615 | 20 | 21 | 19 | 16 | 24 | 105.4649 | 0.282266 | 0.1186777 | 1095.428 | 0 | 0 | 0 |  | Fe_Cr_Ni_Cu_W | Fe20Cr21Ni19Cu16W24 | 0.03940197 | 5.2076 | 7.96 | 63.79687 | 461.3132 | 78.30171 | 248.5174 | 302.3192
5616 | 5616 | 5616 | 26 | 17 | 18 | 12 | 26 | 107.6453 | 0.2829357 | 0.1232097 | 1191.914 | 0 | 0 | 0 |  | Fe_Cr_Ni_Cu_W | Fe26Cr17Ni18Cu12W26 | 0.04103252 | 3.979186 | 7.858586 | 64.71114 | 468.4494 | 83.29763 | 226.9577 | 316.5734
5617 | 5617 | 5617 | 34 | 13 | 17 | 9 | 28 | 108.7503 | 0.2840828 | 0.1246363 | 1231.473 | 0 | 0 | 0 |  | Fe_Cr_Ni_Cu_W | Fe34Cr13Ni17Cu9W28 | 0.04223631 | 2.873836 | 7.792079 | 64.87514 | 491.7841 | 114.0716 | 204.6606 | 290.5619
5618 | 5618 | 5618 | 43 | 11 | 12 | 6 | 28 | 109.527 | 0.2835208 | 0.1252571 | 1250.347 | 0 | 0 | 0 |  | Fe_Cr_Ni_Cu_W | Fe43Cr11Ni12Cu6W28 | 0.04291982 | 2.0004 | 7.64 | 64.48837 | 475.6841 | 101.6336 | 176.7473 | 290.1496
5619 | 5619 | 5619 | 3 | 35 | 9 | 45 | 8 | 85.27488 | 0.2837315 | 0.07576771 | 416.8109 | 0 | 0 | 0 |  | Fe_Cr_Ni_Cu_W | Fe3Cr35Ni9Cu45W8 | 0.02502921 | 11.158 | 8.67 | 44.64292 | 218.6524 | 76.12252 | 355.1832 | 321.6149
5620 | 5620 | 5620 | 5 | 31 | 14 | 39 | 10 | 87.8585 | 0.2849643 | 0.08801941 | 552.0674 | 0 | 0 | 0 |  | Fe_Cr_Ni_Cu_W | Fe5Cr31Ni14Cu39W10 | 0.02764215 | 9.943475 | 8.636364 | 48.77941 | 272.3831 | 87.27181 | 317.4702 | 297.8328
5621 | 5621 | 5621 | 8 | 27 | 19 | 33 | 12 | 90.39568 | 0.2861929 | 0.09626002 | 660.6477 | 0 | 0 | 0 |  | Fe_Cr_Ni_Cu_W | Fe8Cr27Ni19Cu33W12 | 0.03001993 | 8.518723 | 8.59596 | 51.80981 | 308.8616 | 81.39297 | 300.3362 | 304.8291
5622 | 5622 | 5622 | 12 | 24 | 22 | 28 | 14 | 92.87957 | 0.2866738 | 0.1007681 | 734.612 | 0 | 0 | 0 |  | Fe_Cr_Ni_Cu_W | Fe12Cr24Ni22Cu28W14 | 0.03207439 | 7.368 | 8.52 | 54.04628 | 339.3683 | 97.32183 | 265.7184 | 273.2126
5623 | 5623 | 5623 | 17 | 20 | 24 | 23 | 16 | 95.16556 | 0.2875687 | 0.1071552 | 834.8549 | 0 | 0 | 0 |  | Fe_Cr_Ni_Cu_W | Fe17Cr20Ni24Cu23W16 | 0.03410607 | 6.2236 | 8.45 | 55.98384 | 374.9376 | 68.98116 | 251.7318 | 253.4322
5624 | 5624 | 5624 | 22 | 17 | 25 | 18 | 18 | 97.7782 | 0.2875694 | 0.1126001 | 931.736 | 0 | 0 | 0 |  | Fe_Cr_Ni_Cu_W | Fe22Cr17Ni25Cu18W18 | 0.03600332 | 4.902 | 8.34 | 57.51209 | 400.9551 | 68.83228 | 200.2016 | 225.8466
5625 | 5625 | 5625 | 30 | 13 | 24 | 13 | 20 | 100.1395 | 0.2878737 | 0.117171 | 1021.344 | 0 | 0 | 0 |  | Fe_Cr_Ni_Cu_W | Fe30Cr13Ni24Cu13W20 | 0.03788998 | 3.5488 | 8.21 | 58.64265 | 426.4469 | 63.53543 | 213.3385 | 258.0379
5626 | 5626 | 5626 | 38 | 11 | 22 | 9 | 20 | 100.916 | 0.2874801 | 0.1175067 | 1034.38 | 0 | 0 | 0 |  | Fe_Cr_Ni_Cu_W | Fe38Cr11Ni22Cu9W20 | 0.03836868 | 2.2008 | 8.09 | 57.76712 | 441.3756 | 84.77361 | 174.5516 | 236.113
5627 | 5627 | 5627 | 50 | 8 | 16 | 6 | 20 | 101.2157 | 0.2873877 | 0.1170658 | 1032.676 | 0 | 0 | 0 |  | Fe_Cr_Ni_Cu_W | Fe50Cr8Ni16Cu6W20 | 0.03884769 | 1.5216 | 7.94 | 57.17517 | 441.6393 | 80.90518 | 155.8792 | 227.2514
5628 | 5628 | 5628 | 3 | 25 | 14 | 50 | 7 | 79.16014 | 0.2951529 | 0.0786693 | 413.5353 | 0 | 0 | 0 |  | Fe_Cr_Ni_Cu_W | Fe3Cr25Ni14Cu50W7 | 0.02378235 | 10.08958 | 9.151515 | 42.88709 | 186.1456 | 66.78704 | 353.9548 | 408.4844
5629 | 5629 | 5629 | 6 | 23 | 21 | 42 | 8 | 81.90516 | 0.2944133 | 0.08180372 | 458.5775 | 0 | 0 | 0 |  | Fe_Cr_Ni_Cu_W | Fe6Cr23Ni21Cu42W8 | 0.02555142 | 8.6788 | 9.06 | 44.58071 | 214.0958 | 73.69784 | 337.3902 | 308.0633
5630 | 5630 | 5630 | 9 | 20 | 26 | 36 | 9 | 83.75531 | 0.2949075 | 0.08757777 | 526.7232 | 0 | 0 | 0 |  | Fe_Cr_Ni_Cu_W | Fe9Cr20Ni26Cu36W9 | 0.0270952 | 7.5656 | 9.02 | 46.13285 | 237.8542 | 81.93503 | 345.7386 | 312.2548
5631 | 5631 | 5631 | 13 | 18 | 28 | 29 | 11 | 87.47669 | 0.2933233 | 0.09828548 | 665.6949 | 0 | 0 | 0 |  | Fe_Cr_Ni_Cu_W | Fe13Cr18Ni28Cu29W11 | 0.02966042 | 6.617692 | 8.858586 | 49.2685 | 269.5723 | 69.49686 | 250.6777 | 268.0128
5632 | 5632 | 5632 | 18 | 16 | 30 | 24 | 12 | 89.38272 | 0.2929064 | 0.09938579 | 695.0262 | 0 | 0 | 0 |  | Fe_Cr_Ni_Cu_W | Fe18Cr16Ni30Cu24W12 | 0.03089615 | 5.5296 | 8.76 | 49.92995 | 290.464 | 64.63583 | 250.3878 | 240.1647
5633 | 5633 | 5633 | 25 | 13 | 31 | 18 | 14 | 92.29958 | 0.2923659 | 0.1031516 | 765.9591 | 0 | 0 | 0 |  | Fe_Cr_Ni_Cu_W | Fe25Cr13Ni31Cu18W14 | 0.03301714 | 4.163513 | 8.613861 | 51.67046 | 332.5524 | 66.52538 | 206.0591 | 207.4871
5634 | 5634 | 5634 | 32 | 10 | 30 | 13 | 15 | 94.16944 | 0.2921249 | 0.1087582 | 852.6585 | 0 | 0 | 0 |  | Fe_Cr_Ni_Cu_W | Fe32Cr10Ni30Cu13W15 | 0.0343736 | 2.9112 | 8.49 | 52.27035 | 369.0717 | 65.98164 | 203.8129 | 221.4347
5635 | 5635 | 5635 | 42 | 8 | 26 | 8 | 15 | 95.51643 | 0.2909452 | 0.110927 | 892.2986 | 1 | 0 | 0 |  | Fe_Cr_Ni_Cu_W | Fe42Cr8Ni26Cu8W15 | 0.03490593 | 1.461892 | 8.30303 | 51.49911 | 389.4892 | 75.98325 | 195.7558 | 234.1592
5636 | 5636 | 5636 | 55 | 6 | 19 | 5 | 15 | 96.05358 | 0.2899972 | 0.1078302 | 858.0452 | 1 | 0 | 0 |  | Fe_Cr_Ni_Cu_W | Fe55Cr6Ni19Cu5W15 | 0.03510592 | 0.7928 | 8.11 | 50.76771 | 404.5263 | 91.19431 | 186.8273 | 225.2766
5637 | 5637 | 5637 | 3 | 17 | 21 | 52 | 7 | 75.65142 | 0.3039228 | 0.07771824 | 389.977 | 0 | 0 | 0 |  | Fe_Cr_Ni_Cu_W | Fe3Cr17Ni21Cu52W7 | 0.0237373 | 8.8056 | 9.5 | 42.99814 | 170.5603 | 52.04461 | 338.0182 | 396.0566
5638 | 5638 | 5638 | 6 | 16 | 28 | 43 | 7 | 77.97037 | 0.3022114 | 0.08017346 | 424.0543 | 0 | 0 | 0 |  | Fe_Cr_Ni_Cu_W | Fe6Cr16Ni28Cu43W7 | 0.02450255 | 7.6016 | 9.39 | 42.41922 | 175.7821 | 57.8517 | 323.0943 | 325.2757
5639 | 5639 | 5639 | 9 | 15 | 33 | 36 | 7 | 79.74642 | 0.3009953 | 0.08159697 | 447.5736 | 1 | 0 | 0 |  | Fe_Cr_Ni_Cu_W | Fe9Cr15Ni33Cu36W7 | 0.02494757 | 6.4824 | 9.3 | 41.75356 | 185.2206 | 63.98822 | 337.1703 | 333.4457
5640 | 5640 | 5640 | 14 | 13 | 36 | 30 | 8 | 82.03308 | 0.3000972 | 0.08224183 | 469.8294 | 1 | 0 | 0 |  | Fe_Cr_Ni_Cu_W | Fe14Cr13Ni36Cu30W8 | 0.02640931 | 5.691207 | 9.188119 | 42.99379 | 203.6476 | 64.82078 | 273.4182 | 245.9203
5641 | 5641 | 5641 | 19 | 11 | 38 | 24 | 9 | 84.34864 | 0.2991158 | 0.08697363 | 531.9846 | 1 | 0 | 0 |  | Fe_Cr_Ni_Cu_W | Fe19Cr11Ni38Cu24W9 | 0.02783917 | 4.7015 | 9.069307 | 44.09755 | 221.0024 | 55.90138 | 258.4316 | 212.1543
5642 | 5642 | 5642 | 25 | 9 | 38 | 18 | 10 | 86.80544 | 0.2978364 | 0.09502099 | 632.7039 | 1 | 0 | 0 |  | Fe_Cr_Ni_Cu_W | Fe25Cr9Ni38Cu18W10 | 0.02931465 | 3.5684 | 8.92 | 45.13037 | 250.0661 | 57.01128 | 251.6054 | 208.9026
5643 | 5643 | 5643 | 33 | 7 | 37 | 12 | 11 | 89.26906 | 0.2963725 | 0.09885188 | 694.4667 | 1 | 0 | 0 |  | Fe_Cr_Ni_Cu_W | Fe33Cr7Ni37Cu12W11 | 0.03064988 | 2.0824 | 8.74 | 45.70514 | 302.5312 | 66.64378 | 202.3598 | 187.2245
5644 | 5644 | 5644 | 44 | 5 | 32 | 7 | 12 | 91.56165 | 0.2946088 | 0.1015725 | 745.4037 | 1 | 0 | 0 |  | Fe_Cr_Ni_Cu_W | Fe44Cr5Ni32Cu7W12 | 0.03196194 | 0.768 | 8.51 | 46.3599 | 350.4609 | 80.1369 | 185.3988 | 215.0982
5645 | 5645 | 5645 | 57 | 4 | 23 | 4 | 12 | 92.65488 | 0.2925249 | 0.1004618 | 739.7914 | 1 | 0 | 0 |  | Fe_Cr_Ni_Cu_W | Fe57Cr4Ni23Cu4W12 | 0.03218047 | 0.1224 | 8.26 | 45.92113 | 372.709 | 107.3452 | 154.443 | 169.8441
5646 | 5646 | 5646 | 6 | 10 | 37 | 42 | 5 | 73.79871 | 0.3095299 | 0.07232937 | 338.3688 | 1 | 0 | 0 |  | Fe_Cr_Ni_Cu_W | Fe6Cr10Ni37Cu42W5 | 0.02213527 | 6.2212 | 9.7 | 37.37098 | 142.6954 | 39.45927 | 312.5922 | 319.7921
5647 | 5647 | 5647 | 9 | 10 | 41 | 35 | 5 | 75.94773 | 0.3071826 | 0.07314846 | 356.0625 | 1 | 0 | 0 |  | Fe_Cr_Ni_Cu_W | Fe9Cr10Ni41Cu35W5 | 0.02240939 | 5.4488 | 9.57 | 36.68569 | 144.4329 | 36.49477 | 287.6177 | 264.8589
5648 | 5648 | 5648 | 13 | 9 | 44 | 28 | 6 | 78.92382 | 0.3049588 | 0.07884568 | 421.8989 | 1 | 0 | 0 |  | Fe_Cr_Ni_Cu_W | Fe13Cr9Ni44Cu28W6 | 0.02401575 | 4.6436 | 9.42 | 38.32427 | 161.831 | 41.21257 | 304.1112 | 252.1936
5649 | 5649 | 5649 | 18 | 8 | 45 | 22 | 7 | 81.66114 | 0.3028633 | 0.08382075 | 485.0441 | 1 | 0 | 0 |  | Fe_Cr_Ni_Cu_W | Fe18Cr8Ni45Cu22W7 | 0.02551378 | 3.774 | 9.26 | 39.69118 | 182.3632 | 39.84673 | 272.9506 | 221.8311
5650 | 5650 | 5650 | 25 | 6 | 45 | 16 | 8 | 84.12412 | 0.3014095 | 0.08841613 | 547.1785 | 1 | 0 | 0 |  | Fe_Cr_Ni_Cu_W | Fe25Cr6Ni45Cu16W8 | 0.02695951 | 2.6904 | 9.1 | 40.70516 | 211.0744 | 48.93792 | 238.3646 | 170.7377
5651 | 5651 | 5651 | 32 | 5 | 43 | 11 | 9 | 86.64656 | 0.2993078 | 0.09245826 | 606.7957 | 1 | 0 | 0 |  | Fe_Cr_Ni_Cu_W | Fe32Cr5Ni43Cu11W9 | 0.02831586 | 1.5092 | 8.91 | 41.70599 | 255.29 | 65.98096 | 221.5183 | 174.3584
5652 | 5652 | 5652 | 43 | 3 | 38 | 6 | 11 | 89.91259 | 0.2970475 | 0.09585665 | 669.6379 | 1 | 0 | 0 |  | Fe_Cr_Ni_Cu_W | Fe43Cr3Ni38Cu6W11 | 0.0307232 | 0.2031173 | 8.653465 | 44.06886 | 318.2892 | 83.16277 | 170.268 | 172.4346
5653 | 5653 | 5653 | 9 | 6 | 50 | 32 | 3 | 73.01787 | 0.3121563 | 0.06120372 | 252.5301 | 1 | 0 | 0 |  | Fe_Cr_Ni_Cu_W | Fe9Cr6Ni50Cu32W3 | 0.01919768 | 4.4296 | 9.78 | 30.51229 | 119.9084 | 17.46325 | 263.5399 | 292.0029
5654 | 5654 | 5654 | 13 | 6 | 52 | 25 | 4 | 76.40447 | 0.3087397 | 0.06831364 | 321.3862 | 1 | 0 | 0 |  | Fe_Cr_Ni_Cu_W | Fe13Cr6Ni52Cu25W4 | 0.02091097 | 3.6844 | 9.59 | 32.55319 | 132.8748 | 20.38204 | 242.9941 | 215.5896
5655 | 5655 | 5655 | 18 | 5 | 53 | 19 | 5 | 79.17824 | 0.3065041 | 0.07443008 | 386.8163 | 1 | 0 | 0 |  | Fe_Cr_Ni_Cu_W | Fe18Cr5Ni53Cu19W5 | 0.02252349 | 2.8324 | 9.43 | 34.23142 | 159.0509 | 31.95705 | 255.6994 | 204.1767
5656 | 5656 | 5656 | 23 | 4 | 53 | 13 | 6 | 81.99909 | 0.3042765 | 0.08500516 | 499.709 | 1 | 0 | 0 |  | Fe_Cr_Ni_Cu_W | Fe23Cr4Ni53Cu13W6 | 0.02411123 | 1.648403 | 9.262626 | 35.68588 | 185.1446 | 43.69449 | 229.7607 | 151.0493
5657 | 5657 | 5657 | 30 | 4 | 50 | 8 | 8 | 85.9709 | 0.3006004 | 0.08935123 | 570.2114 | 1 | 0 | 0 |  | Fe_Cr_Ni_Cu_W | Fe30Cr4Ni50Cu8W8 | 0.02690042 | 0.3296 | 9 | 38.91581 | 236.9088 | 62.0144 | 209.022 | 154.1953
5658 | 5658 | 5658 | 5 | 47 | 33 | 12 | 3 | 94.1917 | 0.2664735 | 0.06477713 | 344.5826 | 0 | 0 | 0 |  | Fe_Cr_Ni_Cu_W | Fe5Cr47Ni33Cu12W3 | 0.01769936 | -0.6616 | 8.02 | 27.84529 | 220.227 | 52.38194 | 576.8373 | 193.8263
5659 | 5659 | 5659 | 5 | 40 | 39 | 11 | 5 | 93.9731 | 0.2729294 | 0.07648957 | 457.6151 | 0 | 0 | 0 |  | Fe_Cr_Ni_Cu_W | Fe5Cr40Ni39Cu11W5 | 0.02163289 | -1.1896 | 8.21 | 33.83844 | 247.6654 | 63.07322 | 502.8851 | 184.8866
5660 | 5660 | 5660 | 4 | 34 | 44 | 10 | 7 | 94.28458 | 0.2778884 | 0.0865705 | 567.6031 | 0 | 0 | 0 |  | Fe_Cr_Ni_Cu_W | Fe4Cr34Ni44Cu10W7 | 0.02491803 | -1.528824 | 8.363636 | 38.64557 | 268.275 | 80.94299 | 442.1988 | 193.1027
5661 | 5661 | 5661 | 4 | 27 | 49 | 9 | 11 | 96.0503 | 0.2832063 | 0.1019223 | 763.1088 | 1 | 0 | 0 |  | Fe_Cr_Ni_Cu_W | Fe4Cr27Ni49Cu9W11 | 0.02988127 | -1.502 | 8.49 | 45.72734 | 300.3251 | 100.389 | 353.1526 | 203.032
5662 | 5662 | 5662 | 3 | 22 | 53 | 7 | 14 | 98.11757 | 0.2860976 | 0.1121147 | 915.9634 | 1 | 0 | 0 |  | Fe_Cr_Ni_Cu_W | Fe3Cr22Ni53Cu7W14 | 0.03304671 | -1.919396 | 8.555556 | 49.78087 | 324.2135 | 95.39161 | 276.3065 | 197.4846
5663 | 5663 | 5663 | 6 | 51 | 21 | 19 | 3 | 93.65895 | 0.2633491 | 0.05967716 | 298.0958 | 0 | 0 | 0 |  | Fe_Cr_Ni_Cu_W | Fe6Cr51Ni21Cu19W3 | 0.01814551 | 3.1476 | 7.91 | 28.47367 | 201.2666 | 55.93303 | 535.9254 | 205.359
5664 | 5664 | 5664 | 7 | 44 | 27 | 17 | 5 | 93.77417 | 0.2695974 | 0.07243006 | 415.8562 | 0 | 0 | 0 |  | Fe_Cr_Ni_Cu_W | Fe7Cr44Ni27Cu17W5 | 0.02185699 | 2.0168 | 8.07 | 34.69813 | 236.9704 | 50.02231 | 480.9331 | 201.3165
5665 | 5665 | 5665 | 8 | 38 | 32 | 16 | 7 | 93.82107 | 0.2750229 | 0.08239627 | 519.378 | 0 | 0 | 0 |  | Fe_Cr_Ni_Cu_W | Fe8Cr38Ni32Cu16W7 | 0.02485422 | 1.465739 | 8.217822 | 39.38678 | 258.6992 | 49.44059 | 405.3058 | 213.0311
5666 | 5666 | 5666 | 8 | 32 | 36 | 14 | 10 | 95.51838 | 0.2790934 | 0.09480387 | 670.7468 | 0 | 0 | 0 |  | Fe_Cr_Ni_Cu_W | Fe8Cr32Ni36Cu14W10 | 0.0287474 | 0.9088 | 8.3 | 45.27648 | 303.0222 | 58.46673 | 357.2581 | 237.6942
5667 | 5667 | 5667 | 9 | 26 | 40 | 11 | 14 | 98.40509 | 0.2824553 | 0.1079012 | 860.1529 | 0 | 0 | 0 |  | Fe_Cr_Ni_Cu_W | Fe9Cr26Ni40Cu11W14 | 0.0328786 | 0.1268 | 8.33 | 50.94811 | 342.3671 | 67.20321 | 291.5708 | 240.5781
5668 | 5668 | 5668 | 8 | 21 | 44 | 9 | 18 | 101.224 | 0.2851469 | 0.1185993 | 1038.638 | 0 | 0 | 0 |  | Fe_Cr_Ni_Cu_W | Fe8Cr21Ni44Cu9W18 | 0.03616018 | -0.3944 | 8.37 | 55.30787 | 366.5997 | 75.63344 | 250.1863 | 224.6187
5669 | 5669 | 5669 | 7 | 16 | 46 | 7 | 23 | 105.2308 | 0.2870036 | 0.1289492 | 1244.9 | 0 | 0 | 0 |  | Fe_Cr_Ni_Cu_W | Fe7Cr16Ni46Cu7W23 | 0.03953214 | -0.7766554 | 8.353535 | 59.68201 | 391.5977 | 75.10885 | 253.7064 | 271.7221
5670 | 5670 | 5670 | 4 | 52 | 12 | 29 | 3 | 90.96566 | 0.2644737 | 0.05427602 | 247.3694 | 0 | 0 | 0 |  | Fe_Cr_Ni_Cu_W | Fe4Cr52Ni12Cu29W3 | 0.0184087 | 7.3144 | 8.01 | 28.99569 | 177.014 | 63.75502 | 438.8783 | 292.1989
5671 | 5671 | 5671 | 8 | 46 | 16 | 27 | 4 | 90.41055 | 0.2697988 | 0.06206742 | 310.3751 | 0 | 0 | 0 |  | Fe_Cr_Ni_Cu_W | Fe8Cr46Ni16Cu27W4 | 0.02030199 | 6.286443 | 8.128713 | 32.38154 | 190.3745 | 59.71749 | 468.7507 | 281.6329
5672 | 5672 | 5672 | 10 | 39 | 21 | 24 | 6 | 91.03609 | 0.2749895 | 0.07438186 | 425.7358 | 0 | 0 | 0 |  | Fe_Cr_Ni_Cu_W | Fe10Cr39Ni21Cu24W6 | 0.02360089 | 5.1396 | 8.24 | 38.10039 | 238.4045 | 67.04865 | 426.606 | 219.4661
5673 | 5673 | 5673 | 12 | 34 | 25 | 21 | 9 | 93.16467 | 0.2783392 | 0.08722053 | 571.0669 | 0 | 0 | 0 |  | Fe_Cr_Ni_Cu_W | Fe12Cr34Ni25Cu21W9 | 0.02746475 | 4.225076 | 8.267327 | 44.31133 | 293.9788 | 65.6179 | 349.9974 | 226.7062
5674 | 5674 | 5674 | 13 | 29 | 28 | 17 | 13 | 96.86171 | 0.2804357 | 0.1009212 | 758.642 | 0 | 0 | 0 |  | Fe_Cr_Ni_Cu_W | Fe13Cr29Ni28Cu17W13 | 0.03181376 | 3.2204 | 8.23 | 50.88222 | 353.9524 | 63.62397 | 300.6385 | 235.8778
5675 | 5675 | 5675 | 14 | 24 | 31 | 14 | 17 | 100.0461 | 0.2827673 | 0.1117548 | 931.441 | 0 | 0 | 0 |  | Fe_Cr_Ni_Cu_W | Fe14Cr24Ni31Cu14W17 | 0.03526736 | 2.3868 | 8.22 | 55.68582 | 390.1414 | 57.62622 | 281.1504 | 253.5118
5676 | 5676 | 5676 | 13 | 19 | 34 | 11 | 23 | 105.0335 | 0.2845168 | 0.1237124 | 1162.269 | 0 | 0 | 0 |  | Fe_Cr_Ni_Cu_W | Fe13Cr19Ni34Cu11W23 | 0.03920245 | 1.5468 | 8.17 | 61.12152 | 421.1618 | 62.85507 | 239.3292 | 285.144
5677 | 5677 | 5677 | 12 | 15 | 36 | 8 | 29 | 110.1929 | 0.2852998 | 0.1322246 | 1367.235 | 0 | 0 | 0 |  | Fe_Cr_Ni_Cu_W | Fe12Cr15Ni36Cu8W29 | 0.04214389 | 0.5692 | 8.08 | 64.67542 | 432.8243 | 74.53575 | 220.4344 | 288.6371
5678 | 5678 | 5678 | 9 | 12 | 37 | 6 | 36 | 116.0461 | 0.2854221 | 0.1381296 | 1557.258 | 0 | 0 | 0 |  | Fe_Cr_Ni_Cu_W | Fe9Cr12Ni37Cu6W36 | 0.04431662 | -0.096 | 7.96 | 67.4373 | 435.8325 | 84.98221 | 225.9532 | 317.6343
5679 | 5679 | 5679 | 6 | 43 | 10 | 38 | 3 | 85.0283 | 0.2752718 | 0.05362736 | 227.8857 | 0 | 0 | 0 |  | Fe_Cr_Ni_Cu_W | Fe6Cr43Ni10Cu38W3 | 0.01860808 | 9.3004 | 8.42 | 29.54234 | 144.9917 | 46.99549 | 365.5713 | 369.0431
5680 | 5680 | 5680 | 10 | 38 | 13 | 34 | 4 | 85.69478 | 0.2781813 | 0.06171078 | 293.1042 | 0 | 0 | 0 |  | Fe_Cr_Ni_Cu_W | Fe10Cr38Ni13Cu34W4 | 0.0205956 | 8.399959 | 8.444444 | 33.1827 | 167.9194 | 48.7492 | 398.518 | 363.1299
5681 | 5681 | 5681 | 14 | 33 | 16 | 29 | 7 | 88.73597 | 0.2804025 | 0.07719591 | 445.2138 | 0 | 0 | 0 |  | Fe_Cr_Ni_Cu_W | Fe14Cr33Ni16Cu29W7 | 0.02513424 | 7.498419 | 8.393939 | 41.21435 | 241.5166 | 65.93077 | 366.6134 | 267.6971
5682 | 5682 | 5682 | 17 | 29 | 19 | 25 | 10 | 91.61913 | 0.2821374 | 0.0890583 | 585.8113 | 0 | 0 | 0 |  | Fe_Cr_Ni_Cu_W | Fe17Cr29Ni19Cu25W10 | 0.0287187 | 6.5396 | 8.35 | 46.93346 | 305.5912 | 74.36987 | 287.5575 | 254.5314
5683 | 5683 | 5683 | 19 | 25 | 21 | 20 | 15 | 96.85531 | 0.2827138 | 0.1037482 | 799.9649 | 0 | 0 | 0 |  | Fe_Cr_Ni_Cu_W | Fe19Cr25Ni21Cu20W15 | 0.03353654 | 5.4808 | 8.22 | 54.34004 | 389.3142 | 73.27307 | 250.4282 | 279.7501
5684 | 5684 | 5684 | 19 | 21 | 24 | 16 | 20 | 101.5836 | 0.2837158 | 0.1151468 | 1000.014 | 0 | 0 | 0 |  | Fe_Cr_Ni_Cu_W | Fe19Cr21Ni24Cu16W20 | 0.03726671 | 4.2804 | 8.14 | 59.63849 | 424.059 | 64.61902 | 222.978 | 263.5146
5685 | 5685 | 5685 | 18 | 17 | 26 | 12 | 26 | 107.3737 | 0.2842079 | 0.1252563 | 1219.243 | 0 | 0 | 0 |  | Fe_Cr_Ni_Cu_W | Fe18Cr17Ni26Cu12W26 | 0.04079359 | 3.038874 | 8.020202 | 64.35255 | 453.5142 | 77.21542 | 200.6949 | 284.7986
5686 | 5686 | 5686 | 17 | 13 | 28 | 9 | 34 | 113.6311 | 0.2847955 | 0.1327243 | 1431.128 | 0 | 0 | 0 |  | Fe_Cr_Ni_Cu_W | Fe17Cr13Ni28Cu9W34 | 0.04364184 | 1.959808 | 7.891089 | 67.88427 | 454.6952 | 82.3529 | 203.0482 | 305.0787
5687 | 5687 | 5687 | 12 | 11 | 28 | 6 | 43 | 121.8471 | 0.2837128 | 0.1360724 | 1614.551 | 0 | 0 | 0 |  | Fe_Cr_Ni_Cu_W | Fe12Cr11Ni28Cu6W43 | 0.04538612 | 0.7908 | 7.66 | 70.06418 | 448.3195 | 102.5874 | 213.2355 | 387.6764
5688 | 5688 | 5688 | 9 | 35 | 8 | 45 | 3 | 80.1711 | 0.2846066 | 0.05308652 | 211.9074 | 0 | 0 | 0 |  | Fe_Cr_Ni_Cu_W | Fe9Cr35Ni8Cu45W3 | 0.01868491 | 10.4756 | 8.75 | 29.86637 | 131.4987 | 41.52746 | 362.748 | 425.9565
5689 | 5689 | 5689 | 14 | 31 | 10 | 39 | 5 | 82.91624 | 0.285253 | 0.06591888 | 319.8665 | 0 | 0 | 0 |  | Fe_Cr_Ni_Cu_W | Fe14Cr31Ni10Cu39W5 | 0.02222134 | 10.03041 | 8.656566 | 36.58797 | 166.4852 | 49.54094 | 391.7274 | 367.8919
5690 | 5690 | 5690 | 19 | 27 | 12 | 33 | 8 | 86.67925 | 0.2856998 | 0.08004205 | 466.0727 | 0 | 0 | 0 |  | Fe_Cr_Ni_Cu_W | Fe19Cr27Ni12Cu33W8 | 0.02642234 | 9.356596 | 8.535354 | 43.85421 | 246.4353 | 71.56024 | 333.1422 | 303.4687
5691 | 5691 | 5691 | 22 | 24 | 14 | 28 | 12 | 91.26988 | 0.2855969 | 0.09370582 | 640.145 | 0 | 0 | 0 |  | Fe_Cr_Ni_Cu_W | Fe22Cr24Ni14Cu28W12 | 0.03069698 | 8.528 | 8.4 | 50.86492 | 336.5225 | 85.13924 | 234.222 | 290.9541
5692 | 5692 | 5692 | 24 | 20 | 16 | 23 | 17 | 96.46549 | 0.2859236 | 0.1068618 | 843.6871 | 0 | 0 | 0 |  | Fe_Cr_Ni_Cu_W | Fe24Cr20Ni16Cu23W17 | 0.03499281 | 7.5224 | 8.27 | 57.46956 | 404.1211 | 73.2205 | 223.6695 | 258.1662
5693 | 5693 | 5693 | 25 | 17 | 18 | 18 | 22 | 101.8198 | 0.2855756 | 0.1168655 | 1034.407 | 0 | 0 | 0 |  | Fe_Cr_Ni_Cu_W | Fe25Cr17Ni18Cu18W22 | 0.03843996 | 6.0996 | 8.12 | 62.11884 | 433.8739 | 69.39448 | 209.7958 | 274.502
5694 | 5694 | 5694 | 24 | 13 | 20 | 13 | 30 | 109.4099 | 0.2853518 | 0.1273355 | 1287.771 | 0 | 0 | 0 |  | Fe_Cr_Ni_Cu_W | Fe24Cr13Ni20Cu13W30 | 0.04232114 | 4.4808 | 7.93 | 67.26485 | 456.518 | 94.43221 | 205.0016 | 309.1295
5695 | 5695 | 5695 | 22 | 11 | 20 | 9 | 38 | 116.9777 | 0.2840991 | 0.1320924 | 1473.391 | 0 | 0 | 0 |  | Fe_Cr_Ni_Cu_W | Fe22Cr11Ni20Cu9W38 | 0.04472299 | 2.9928 | 7.69 | 70.12874 | 461.8935 | 106.5916 | 198.3658 | 353.1324
5696 | 5696 | 5696 | 16 | 8 | 20 | 6 | 50 | 126.7873 | 0.283284 | 0.1322154 | 1628.917 | 0 | 0 | 0 |  | Fe_Cr_Ni_Cu_W | Fe16Cr8Ni20Cu6W50 | 0.04562089 | 1.7664 | 7.42 | 71.17331 | 439.9715 | 114.4544 | 190.1476 | 363.2572
5697 | 5697 | 5697 | 14 | 25 | 7 | 50 | 3 | 75.29782 | 0.2951468 | 0.05350191 | 202.2628 | 0 | 0 | 0 |  | Fe_Cr_Ni_Cu_W | Fe14Cr25Ni7Cu50W3 | 0.01888463 | 11.03602 | 9.090909 | 30.31212 | 126.174 | 35.51741 | 377.7589 | 442.0675
5698 | 5698 | 5698 | 21 | 23 | 8 | 42 | 6 | 80.51192 | 0.2923661 | 0.07028689 | 349.7334 | 0 | 0 | 0 |  | Fe_Cr_Ni_Cu_W | Fe21Cr23Ni8Cu42W6 | 0.02371853 | 11.1332 | 8.84 | 39.4019 | 179.3548 | 58.45723 | 350.9771 | 405.7545
5699 | 5699 | 5699 | 26 | 20 | 9 | 36 | 9 | 84.60551 | 0.291472 | 0.08310886 | 489.2286 | 0 | 0 | 0 |  | Fe_Cr_Ni_Cu_W | Fe26Cr20Ni9Cu36W9 | 0.02758974 | 10.7684 | 8.68 | 46.00554 | 246.061 | 71.42591 | 315.1166 | 322.0751
5700 | 5700 | 5700 | 28 | 18 | 11 | 29 | 13 | 90.29656 | 0.2894565 | 0.09663833 | 671.374 | 0 | 0 | 0 |  | Fe_Cr_Ni_Cu_W | Fe28Cr18Ni11Cu29W13 | 0.03184008 | 9.667993 | 8.474747 | 52.79824 | 351.424 | 79.336 | 229.2335 | 297.4054
5701 | 5701 | 5701 | 30 | 16 | 12 | 24 | 18 | 96.04727 | 0.2880392 | 0.1082579 | 863.1657 | 0 | 0 | 0 |  | Fe_Cr_Ni_Cu_W | Fe30Cr16Ni12Cu24W18 | 0.03579665 | 8.688 | 8.28 | 58.8408 | 409.0681 | 79.57064 | 224.2642 | 272.0434
5702 | 5702 | 5702 | 31 | 13 | 14 | 18 | 25 | 103.3336 | 0.2868912 | 0.1198823 | 1102.442 | 0 | 0 | 0 |  | Fe_Cr_Ni_Cu_W | Fe31Cr13Ni14Cu18W25 | 0.04000942 | 6.940496 | 8.059406 | 64.60576 | 457.7949 | 79.07642 | 184.5354 | 301.0896
5703 | 5703 | 5703 | 30 | 10 | 15 | 13 | 32 | 110.4516 | 0.2859789 | 0.1277035 | 1313.843 | 0 | 0 | 0 |  | Fe_Cr_Ni_Cu_W | Fe30Cr10Ni15Cu13W32 | 0.04316486 | 5.2768 | 7.85 | 68.55684 | 493.5854 | 132.5823 | 213.9816 | 320.6266
5704 | 5704 | 5704 | 26 | 8 | 15 | 8 | 42 | 120.226 | 0.284101 | 0.1320528 | 1526.027 | 0 | 0 | 0 |  | Fe_Cr_Ni_Cu_W | Fe26Cr8Ni15Cu8W42 | 0.04560335 | 3.249464 | 7.535354 | 71.30569 | 458.0896 | 104.8149 | 202.6073 | 366.6916
5705 | 5705 | 5705 | 19 | 6 | 15 | 5 | 55 | 130.4894 | 0.282796 | 0.1283352 | 1616.924 | 0 | 0 | 0 |  | Fe_Cr_Ni_Cu_W | Fe19Cr6Ni15Cu5W55 | 0.04548638 | 1.7944 | 7.23 | 70.77457 | 432.0623 | 107.9068 | 217.7862 | 391.4742
5706 | 5706 | 5706 | 21 | 17 | 7 | 52 | 3 | 72.17896 | 0.302846 | 0.05367652 | 195.8167 | 0 | 0 | 0 |  | Fe_Cr_Ni_Cu_W | Fe21Cr17Ni7Cu52W3 | 0.0191777 | 11.2784 | 9.3 | 30.43419 | 126.3697 | 34.23011 | 314.0196 | 433.5595
5707 | 5707 | 5707 | 28 | 16 | 7 | 43 | 6 | 78.04818 | 0.2981898 | 0.07079945 | 345.5512 | 0 | 0 | 0 |  | Fe_Cr_Ni_Cu_W | Fe28Cr16Ni7Cu43W6 | 0.0239984 | 11.6536 | 8.99 | 39.45681 | 170.476 | 53.08661 | 315.998 | 375.5794
5708 | 5708 | 5708 | 33 | 15 | 7 | 36 | 9 | 83.15844 | 0.2948672 | 0.08340351 | 486.3745 | 0 | 0 | 0 |  | Fe_Cr_Ni_Cu_W | Fe33Cr15Ni7Cu36W9 | 0.0278562 | 11.3256 | 8.74 | 45.92385 | 242.3683 | 73.00704 | 282.3042 | 334.5217
5709 | 5709 | 5709 | 36 | 13 | 8 | 30 | 14 | 89.40475 | 0.2925769 | 0.09862924 | 692.5573 | 0 |  | 0 |  | Fe_Cr_Ni_Cu_W | Fe36Cr13Ni8Cu30W14 | 0.03267678 | 10.58484 | 8.514851 | 53.89759 | 351.0031 | 93.93176 | 215.9309 | 294.1687
5710 | 5710 | 5710 | 38 | 11 | 9 | 24 | 19 | 95.48809 | 0.2906081 | 0.1100383 | 887.0213 | 0 | 0 | 0 |  | Fe_Cr_Ni_Cu_W | Fe38Cr11Ni9Cu24W19 | 0.0366072 | 9.340653 | 8.29703 | 59.66084 | 415.3293 | 80.30907 | 187.0004 | 278.4526
5711 | 5711 | 5711 | 38 | 9 | 10 | 18 | 25 | 102.5005 | 0.288641 | 0.1200899 | 1101.083 | 0 | 0 | 0 |  | Fe_Cr_Ni_Cu_W | Fe38Cr9Ni10Cu18W25 | 0.04037868 | 7.6796 | 8.06 | 64.799 | 455.4611 | 94.46757 | 172.4731 | 278.2435
5712 | 5712 | 5712 | 37 | 7 | 11 | 12 | 33 | 110.8921 | 0.2866093 | 0.1280937 | 1330.366 | 0 | 0 | 0 |  | Fe_Cr_Ni_Cu_W | Fe37Cr7Ni11Cu12W33 | 0.04384213 | 5.42 | 7.78 | 68.88396 | 477.557 | 118.747 | 186.6487 | 344.796
5713 | 5713 | 5713 | 32 | 5 | 12 | 7 | 44 | 121.0538 | 0.2847417 | 0.1317799 | 1539.59 | 0 | 0 | 0 |  | Fe_Cr_Ni_Cu_W | Fe32Cr5Ni12Cu7W44 | 0.04617155 | 3.0928 | 7.47 | 71.27384 | 455.847 | 115.6749 | 202.9055 | 401.7217
5714 | 5714 | 5714 | 23 | 4 | 12 | 4 | 57 | 131.8076 | 0.2828948 | 0.1268346 | 1611.33 | 0 | 0 | 0 |  | Fe_Cr_Ni_Cu_W | Fe23Cr4Ni12Cu4W57 | 0.04562628 | 1.5168 | 7.14 | 70.14015 | 431.8248 | 117.0073 | 215.4218 | 411.8169
5715 | 5715 | 5715 | 37 | 10 | 5 | 42 | 6 | 76.63053 | 0.3021017 | 0.07122083 | 344.6812 | 0 | 0 | 0 |  | Fe_Cr_Ni_Cu_W | Fe37Cr10Ni5Cu42W6 | 0.0243876 | 12.2024 | 9.04 | 39.33078 | 168.3034 | 48.1855 | 286.3773 | 406.6192
5716 | 5716 | 5716 | 41 | 10 | 5 | 35 | 9 | 82.05083 | 0.2978345 | 0.08384897 | 486.6036 | 0 | 0 | 0 |  | Fe_Cr_Ni_Cu_W | Fe41Cr10Ni5Cu35W9 | 0.0281808 | 11.708 | 8.77 | 45.73226 | 246.7315 | 75.35595 | 258.8601 | 315.936
5717 | 5717 | 5717 | 44 | 9 | 6 | 28 | 13 | 88.02202 | 0.2945723268 | 0.0969767 | 664.8542 | 0 | 0 | 0 |  | Fe_Cr_Ni_Cu_W | Fe44Cr9Ni6Cu28W13 | 0.03234233 | 10.5204 | 8.52 | 52.19914 | 327.5341 | 73.62463 | 221.746 | 316.0803
5718 | 5718 | 5718 | 45 | 8 | 7 | 22 | 18 | 94.49578 | 0.2917753 | 0.1090624 | 866.0831 | 0 | 0 | 0 |  | Fe_Cr_Ni_Cu_W | Fe45Cr8Ni7Cu22W18 | 0.03646234 | 9.0776 | 8.28 | 58.2988 | 405.2752 | 79.71441 | 159.9543 | 269.7505
5719 | 5719 | 5719 | 45 | 6 | 8 | 16 | 25 | 102.3271 | 0.2895052 | 0.1207476 | 1110.8 | 0 | 0 | 0 |  | Fe_Cr_Ni_Cu_W | Fe45Cr6Ni8Cu16W25 | 0.04081966 | 7.2192 | 8.02 | 64.29495 | 467.9606 | 91.61659 | 171.5207 | 289.2315
5720 | 5720 | 5720 | 43 | 5 | 9 | 11 | 32 | 109.8215 | 0.2873188 | 0.127873 | 1313.832 | 0 | 0 | 0 |  | Fe_Cr_Ni_Cu_W | Fe43Cr5Ni9Cu11W32 | 0.04390895 | 5.1764 | 7.77 | 68.03962 | 492.8321 | 115.076 | 197.5946 | 356.6375
5721 | 5721 | 5721 | 38 | 3 | 11 | 6 | 43 | 119.6777 | 0.2855434 | 0.1322741 | 1530.433 | 0 | 0 | 0 |  | Fe_Cr_Ni_Cu_W | Fe38Cr3Ni11Cu6W43 | 0.0464868 | 2.607195 | 7.485149 | 70.54287 | 479.5462 | 134.9219 | 172.2774 | 353.5768
5722 | 5722 | 5722 | 50 | 6 | 3 | 32 | 9 | 81.91459 | 0.2992025 | 0.08434511 | 492.1285 | 0 | 0 | 0 |  | Fe_Cr_Ni_Cu_W | Fe50Cr6Ni3Cu32W9 | 0.02855699 | 11.6284 | 8.72 | 45.31788 | 237.9483 | 55.22044 | 262.1562 | 407.4857
5723 | 5723 | 5723 | 52 | 6 | 4 | 25 | 13 | 88.18435 | 0.2951728 | 0.09749012 | 672.9554 | 0 | 0 | 0 |  | Fe_Cr_Ni_Cu_W | Fe52Cr6Ni4Cu25W13 | 0.03271327 | 10.1104 | 8.45 | 51.69865 | 332.7151 | 62.32631 | 188.9499 | 282.8636
5724 | 5724 | 5724 | 53 | 5 | 5 | 19 | 18 | 94.64991 | 0.2923507 | 0.10974 | 877.3703 | 0 | 0 | 0 |  | Fe_Cr_Ni_Cu_W | Fe53Cr5Ni5Cu19W18 | 0.03689718 | 8.394 | 8.21 | 57.69532 | 403.1291 | 87.86823 | 162.4331 | 270.5476
5725 | 5725 | 5725 | 53 | 4 | 6 | 13 | 23 | 101.1138 | 0.2898603 | 0.1192052 | 1072.95 | 0 | 0 | 0 |  | Fe_Cr_Ni_Cu_W | Fe53Cr4Ni6Cu13W23 | 0.04045858 | 6.176104 | 7.969697 | 62.07315 | 455.8318 | 95.38119 | 178.481 | 278.8667
5726 | 5726 | 5726 | 50 | 4 | 8 | 8 | 30 | 108.751 | 0.2872151 | 0.1273256 | 1287.548 | 0 |  | 0 |  | Fe_Cr_Ni_Cu_W | Fe50Cr4Ni8Cu8W30 | 0.04380643 | 3.7184 | 7.72 | 66.06058 | 478.1832 | 108.9059 | 181.4881 | 336.09
5727 | 5727 | 5727 | 5 | 47 | 3 | 12 | 33 | 122.7254 | 0.2629186 | 0.1076446 | 1086.7 | 0 | 0 | 0 |  | Fe_Cr_Ni_Cu_W | Fe5Cr47Ni3Cu12W33 | 0.04201056 | 6.5624 | 6.82 | 71.88018 | 550.7327 | 138.6813 | 285.7129 | 336.2297
5728 | 5728 | 5728 | 5 | 40 | 5 | 11 | 39 | 125.8238 | 0.2670487 | 0.1117752 | 1201.965 | 0 | 0 | 0 |  | Fe_Cr_Ni_Cu_W | Fe5Cr40Ni5Cu11W39 | 0.04331067 | 5.9912 | 6.85 | 74.18329 | 547.9313 | 155.6778 | 251.7511 | 372.7328
5729 | 5729 | 5729 | 4 | 34 | 7 | 10 | 44 | 128.7551 | 0.2700774 | 0.1138769 | 1284.912 | 0 | 0 | 0 |  | Fe_Cr_Ni_Cu_W | Fe4Cr34Ni7Cu10W44 | 0.04385389 | 5.417406 | 6.868687 | 75.20092 | 529.3384 | 141.486 | 236.0011 | 388.2956
5730 | 5730 | 5730 | 4 | 27 | 11 | 9 | 49 | 130.4981 | 0.2738437 | 0.1176648 | 1386.292 | 0 | 0 | 0 |  | Fe_Cr_Ni_Cu_W | Fe4Cr27Ni11Cu9W49 | 0.04408065 | 4.3652 | 6.97 | 74.75634 | 502.6147 | 144.2347 | 254.0923 | 397.821
5731 | 5731 | 5731 | 3 | 22 | 14 | 7 | 53 | 133.1612 | 0.2758329 | 0.1189209 | 1452.892 | 0 | 0 | 0 |  | Fe_Cr_Ni_Cu_W | Fe3Cr22Ni14Cu7W53 | 0.04405983 | 2.982961 | 6.979798 | 73.52564 | 484.6828 | 170.2567 | 235.8513 | 397.6288
5732 | 5732 | 5732 | 6 | 51 | 3 | 19 | 21 | 111.4422 | 0.2615524 | 0.09850944 | 836.1129 | 0 | 0 | 0 |  | Fe_Cr_Ni_Cu_W | Fe6Cr51Ni3Cu19W21 | 0.03671939 | 8.634 | 7.19 | 63.11727 | 503.8804 | 107.2327 | 334.282 | 297.3855
5733 | 5733 | 5733 | 7 | 44 | 5 | 17 | 27 | 115.145 | 0.2660629 | 0.1071523 | 1004.016 | 0 | 0 | 0 |  | Fe_Cr_Ni_Cu_W | Fe7Cr44Ni5Cu17W27 | 0.03972143 | 7.9304 | 7.19 | 68.29758 | 541.1603 | 119.8679 | 273.4987 | 330.9066
5734 | 5734 | 5734 | 8 | 38 | 7 | 16 | 32 | 117.5614 | 0.2698662 | 0.112452 | 1120.971 | 0 | 0 | 0 |  | Fe_Cr_Ni_Cu_W | Fe8Cr38Ni7Cu16W32 | 0.04143834 | 7.425939 | 7.227723 | 71.14948 | 543.8779 | 142.3028 | 258.8565 | 334.7978
5735 | 5735 | 5735 | 8 | 32 | 10 | 14 | 36 | 120.03 | 0.2728829 | 0.1176239 | 1241.99 | 0 | 0 | 0 |  | Fe_Cr_Ni_Cu_W | Fe8Cr32Ni10Cu14W36 | 0.04270856 | 6.3584 | 7.26 | 72.71864 | 530.3138 | 146.5133 | 250.4082 | 361.7565
5736 | 5736 | 5736 | 9 | 26 | 14 | 11 | 40 | 122.4274 | 0.2756816 | 0.1226241 | 1364.506 | 0 | 0 | 0 |  | Fe_Cr_Ni_Cu_W | Fe9Cr26Ni14Cu11W40 | 0.04386854 | 4.5364 | 7.29 | 72.98459 | 514.3449 | 139.2408 | 228.6627 | 353.4024
5737 | 5737 | 5737 | 8 | 21 | 18 | 9 | 44 | 124.7681 | 0.2780032 | 0.1264382 | 1471.113 | 0 | 0 | 0 |  | Fe_Cr_Ni_Cu_W | Fe8Cr21Ni18Cu9W44 | 0.04452672 | 3.204 | 7.33 | 72.87002 | 478.118 | 109.3118 | 215.6684 | 359.9667
5738 | 5738 | 5738 | 7 | 16 | 23 | 7 | 46 | 125.8592 | 0.2803943 | 0.1307871 | 1572.753 | 0 | 0 | 0 |  | Fe_Cr_Ni_Cu_W | Fe7Cr16Ni23Cu7W46 | 0.04497429 | 1.739006 | 7.424242 | 71.83672 | 465.9224 | 122.8934 | 223.3774 | 392.4554
5739 | 5739 | 5739 | 4 | 52 | 3 | 29 | 12 | 100.2019 | 0.2633218 | 0.08244652 | 556.457 | 0 | 0 | 0 |  | Fe_Cr_Ni_Cu_W | Fe4Cr52Ni3Cu29W12 | 0.02971262 | 10.72 | 7.65 | 51.55347 | 359.3094 | 101.1385 | 375.4140625 | 287.8706
5740 | 5740 | 5740 | 8 | 46 | 4 | 27 | 16 | 102.497 | 0.2675683 | 0.09121252 | 679.0276 | 0 | 0 | 0 |  | Fe_Cr_Ni_Cu_W | Fe8Cr46Ni4Cu27W16 | 0.03306002 | 10.38016 | 7.653465 | 57.40252 | 413.6105 | 92.30663 | 318.8824 | 307.4114
5741 | 5741 | 5741 | 10 | 39 | 6 | 24 | 21 | 106.0429 | 0.2714481 | 0.1034601 | 871.1939 | 0 | 0 | 0 |  | Fe_Cr_Ni_Cu_W | Fe10Cr39Ni6Cu24W21 | 0.03653931 | 9.7236 | 7.64 | 63.40181 | 482.1808 | 90.33427 | 280.8487 | 283.045
5742 | 5742 | 5742 | 12 | 34 | 9 | 21 | 25 | 108.7402 | 0.2741839 | 0.1099273 | 993.304 | 0 | 0 | 0 |  | Fe_Cr_Ni_Cu_W | Fe12Cr34Ni9Cu21W25 | 0.03875528 | 8.453681 | 7.633663 | 66.39483 | 494.6441 | 94.45788 | 271.3352 | 299.7009
5743 | 5743 | 5743 | 13 | 29 | 13 | 17 | 28 | 111.3018 | 0.2763229 | 0.1170151 | 1130.244 | 0 | 0 | 0 |  | Fe_Cr_Ni_Cu_W | Fe13Cr29Ni13Cu17W28 | 0.04053965 | 6.6044 | 7.63 | 68.02022 | 504.3289 | 102.2562 | 223.1025 | 284.902
5744 | 5744 | 5744 | 14 | 24 | 17 | 14 | 31 | 113.2746 | 0.2787276 | 0.1226578 | 1247.583 | 0 | 0 | 0 |  | Fe_Cr_Ni_Cu_W | Fe14Cr24Ni17Cu14W31 | 0.04197464 | 5.03 | 7.66 | 68.99819 | 493.9355 | 108.3244 | 240.4124 | 323.0218
5745 | 5745 | 5745 | 13 | 19 | 23 | 11 | 34 | 115.174 | 0.2812586 | 0.1287859 | 1377.98 | 0 | 0 | 0 |  | Fe_Cr_Ni_Cu_W | Fe13Cr19Ni23Cu11W34 | 0.04319833 | 3.2012 | 7.73 | 69.33188 | 478.3141 | 115.8402 | 230.9375 | 311.6791
5746 | 5746 | 5746 | 12 | 15 | 29 | 8 | 36 | 116.5009 | 0.2832212 | 0.1342347 | 1492.127 | 0 | 0 | 0 |  | Fe_Cr_Ni_Cu_W | Fe12Cr15Ni29Cu8W36 | 0.04408328 | 1.3756 | 7.8 | 68.78692 | 452.0773 | 89.29241 | 188.9977 | 319.078125
5747 | 5747 | 5747 | 9 | 12 | 36 | 6 | 37 | 116.9272 | 0.2851275 | 0.1390239 | 1584.668 | 0 | 0 | 0 |  | Fe_Cr_Ni_Cu_W | Fe9Cr12Ni36Cu6W37 | 0.04451176 | -0.0072 | 7.92 | 67.88402 | 430.9686 | 78.82 | 201.4637 | 310.6523
5748 | 5748 | 5748 | 6 | 43 | 3 | 38 | 10 | 92.42022 | 0.273306 | 0.07894013 | 481.5542 | 0 | 0 | 0 |  | Fe_Cr_Ni_Cu_W | Fe6Cr43Ni3Cu38W10 | 0.02748728 | 12.2124 | 8.14 | 48.43594 | 280.1955 | 96.11185 | 332.9156 | 301.84
5749 | 5749 | 5749 | 10 | 38 | 4 | 34 | 13 | 95.18631 | 0.2754048 | 0.09079293 | 627.789 | 0 | 0 | 0 |  | Fe_Cr_Ni_Cu_W | Fe10Cr38Ni4Cu34W13 | 0.03063948 | 11.83798 | 8.080808 | 53.88565 | 348.8105 | 89.76875 | 297.8295 | 286.8283
5750 | 5750 | 5750 | 14 | 33 | 7 | 29 | 16 | 98.05472 | 0.277503 | 0.09957417 | 756.6496 | 0 | 0 | 0 |  | Fe_Cr_Ni_Cu_W | Fe14Cr33Ni7Cu29W16 | 0.03344291 | 10.48832 | 8.030303 | 57.84467 | 405.5651 | 95.70836 | 271.2381 | 265.0827
5751 | 5751 | 5751 | 17 | 29 | 10 | 25 | 19 | 100.6854 | 0.2791973 | 0.1055177 | 858.812 | 0 | 0 | 0 |  | Fe_Cr_Ni_Cu_W | Fe17Cr29Ni10Cu25W19 | 0.03573991 | 9.1172 | 7.99 | 60.76315 | 433.0378 | 74.75382 | 257.9293 | 288.6992
5752 | 5752 | 5752 | 19 | 25 | 15 | 20 | 21 | 102.7652 | 0.2807735 | 0.1119051 | 966.6929 | 0 | 0 | 0 |  | Fe_Cr_Ni_Cu_W | Fe19Cr25Ni15Cu20W21 | 0.03743307 | 6.916 | 7.98 | 61.92124 | 448.7587 | 69.66209 | 259.8712 | 283.413
5753 | 5753 | 5753 | 19 | 21 | 20 | 16 | 24 | 105.4296 | 0.2824281 | 0.1190137 | 1099.893 | 0 | 0 | 0 |  | Fe_Cr_Ni_Cu_W | Fe19Cr21Ni20Cu16W24 | 0.03937228 | 5.0708 | 7.98 | 63.75978 | 453.9421 | 73.62154 | 226.9415 | 273.9377
5754 | 5754 | 5754 | 18 | 17 | 26 | 12 | 26 | 107.3737 | 0.2842079 | 0.1260725 | 1231.879 | 0 | 0 | 0 |  | Fe_Cr_Ni_Cu_W | Fe18Cr17Ni26Cu12W26 | 0.04079359 | 3.038874 | 8.020202 | 64.35255 | 445.1351 | 77.89819 | 212.2095 | 264.0425
5755 | 5755 | 5755 | 17 | 13 | 34 | 9 | 28 | 108.2006 | 0.2866825 | 0.1306016 | 1316.975 | 0 | 0 | 0 |  | Fe_Cr_Ni_Cu_W | Fe17Cr13Ni34Cu9W28 | 0.04174475 | 1.253995 | 8.128713 | 64.02963 | 431.3145 | 70.25026 | 242.727 | 314.4435
5756 | 5756 | 5756 | 12 | 11 | 43 | 6 | 28 | 108.527 | 0.288278 | 0.1358666 | 1405.802 | 0 | 0 | 0 |  | Fe_Cr_Ni_Cu_W | Fe12Cr11Ni43Cu6W28 | 0.04203969 | -0.5292 | 8.26 | 62.83025 | 406.0616 | 77.23029 | 226.4 | 295.7057
5757 | 5757 | 5757 | 9 | 35 | 3 | 45 | 8 | 85.57645 | 0.2824877 | 0.07396607 | 402.3374 | 0 | 0 | 0 |  | Fe_Cr_Ni_Cu_W | Fe9Cr35Ni3Cu45W8 | 0.02523714 | 12.6916 | 8.55 | 44.50562 | 208.0239 | 73.57659 | 343.3317 | 329.9888
5758 | 5758 | 5758 | 14 | 31 | 5 | 39 | 10 | 88.2961 | 0.2831509 | 0.08537983 | 528.3552 | 0 | 0 | 0 |  | Fe_Cr_Ni_Cu_W | Fe14Cr31Ni5Cu39W10 | 0.02793334 | 12.02612 | 8.454545 | 48.68896 | 267.1017 | 76.58524 | 295.4531 | 312.1426
5759 | 5759 | 5759 | 19 | 27 | 8 | 33 | 12 | 90.90781 | 0.2840563 | 0.09306577 | 629.5017 | 0 | 0 | 0 |  | Fe_Cr_Ni_Cu_W | Fe19Cr27Ni8Cu33W12 | 0.03035154 | 10.74094 | 8.373737 | 51.82281 | 327.1219 | 84.33585 | 258.9236 | 292.8487
5760 | 5760 | 5760 | 22 | 24 | 12 | 28 | 14 | 93.32159 | 0.2848124 | 0.09787812 | 704.7153 | 0 | 0 | 0 |  | Fe_Cr_Ni_Cu_W | Fe22Cr24Ni12Cu28W14 | 0.03235832 | 9.12 | 8.32 | 54.14795 | 359.2968 | 75.67715 | 254.3526 | 305.0716
5761 | 5761 | 5761 | 24 | 20 | 17 | 23 | 16 | 95.4623 | 0.2863072 | 0.1050855 | 812.0224 | 0 | 0 | 0 |  | Fe_Cr_Ni_Cu_W | Fe24Cr20Ni17Cu23W16 | 0.03429752 | 7.2736 | 8.31 | 56.11559 | 396.1094 | 70.63246 | 245.5882 | 282.5669
5762 | 5762 | 5762 | 25 | 17 | 22 | 18 | 18 | 97.89965 | 0.2870456 | 0.1116871 | 921.0188 | 0 | 0 | 0 |  | Fe_Cr_Ni_Cu_W | Fe25Cr17Ni22Cu18W18 | 0.03608302 | 5.2836 | 8.28 | 57.59262 | 405.3563 | 67.20056 | 241.5742 | 261.9942
5763 | 5763 | 5763 | 24 | 13 | 30 | 13 | 20 | 99.9071 | 0.2888901 | 0.1189645 | 1043.675 | 0 | 0 | 0 |  | Fe_Cr_Ni_Cu_W | Fe24Cr13Ni30Cu13W20 | 0.03773478 | 2.9368 | 8.33 | 58.43253 | 402.1651 | 60.05391 | 186.8007 | 234.7849
5764 | 5764 | 5764 | 22 | 11 | 38 | 9 | 20 | 100.3021 | 0.2901756 | 0.122166 | 1093.284 | 0 | 0 | 0 |  | Fe_Cr_Ni_Cu_W | Fe22Cr11Ni38Cu9W20 | 0.03797663 | 0.876 | 8.41 | 57.14893 | 375.3379 | 56.51516 | 215.265625 | 228.8026
5765 | 5765 | 5765 | 16 | 8 | 50 | 6 | 20 | 99.91351 | 0.2930949 | 0.1263359 | 1151.36 | 1 | 0 | 0 |  | Fe_Cr_Ni_Cu_W | Fe16Cr8Ni50Cu6W20 | 0.03805118 | -0.6816 | 8.62 | 55.748 | 347.3062 | 70.28999 | 227.5163 | 244.4456
5766 | 5766 | 5766 | 14 | 25 | 3 | 50 | 7 | 79.75002 | 0.2927858 | 0.07548401 | 389.8628 | 0 | 0 | 0 |  | Fe_Cr_Ni_Cu_W | Fe14Cr25Ni3Cu50W7 | 0.02418775 | 12.87746 | 8.929293 | 42.57717 | 176.0906 | 64.05575 | 323.8784 | 376.591
5767 | 5767 | 5767 | 21 | 23 | 6 | 42 | 8 | 82.67545 | 0.291308 | 0.07769825 | 426.1864 | 0 | 0 | 0 |  | Fe_Cr_Ni_Cu_W | Fe21Cr23Ni6Cu42W8 | 0.02602949 | 11.9188 | 8.76 | 44.33272 | 213.1985 | 65.5238 | 335.2466 | 357.4169
5768 | 5768 | 5768 | 26 | 20 | 9 | 36 | 9 | 84.60551 | 0.291472 | 0.08311994 | 489.2904 | 0 | 0 | 0 |  | Fe_Cr_Ni_Cu_W | Fe26Cr20Ni9Cu36W9 | 0.02758974 | 10.7684 | 8.68 | 46.00554 | 253.3855 | 74.99876 | 324.7453 | 362.0522
5769 | 5769 | 5769 | 28 | 18 | 13 | 29 | 11 | 88.19624 | 0.2903819 | 0.09426924 | 627.7943 | 0 | 0 | 0 |  | Fe_Cr_Ni_Cu_W | Fe28Cr18Ni13Cu29W11 | 0.03006977 | 9.078665 | 8.555556 | 49.33059 | 310.0155 | 77.60986 | 245.8008 | 275.7711
5770 | 5770 | 5770 | 30 | 16 | 18 | 24 | 12 | 89.93769 | 0.2906234 | 0.09640134 | 665.7717 | 0 | 0 | 0 |  | Fe_Cr_Ni_Cu_W | Fe30Cr16Ni18Cu24W12 | 0.03119931 | 7.2 | 8.52 | 50.05956 | 340.7398 | 80.21265 | 230.3271 | 249.4516
5771 | 5771 | 5771 | 31 | 13 | 25 | 18 | 14 | 92.56224 | 0.2912729 | 0.1017524 | 751.3028 | 0 | 0 | 0 |  | Fe_Cr_Ni_Cu_W | Fe31Cr13Ni25Cu18W14 | 0.03315887 | 4.826978 | 8.49505 | 51.79155 | 368.4331 | 66.83737 | 217.3174 | 241.7686
5772 | 5772 | 5772 | 30 | 10 | 32 | 13 | 15 | 94.08354 | 0.2924851 | 0.1092481 | 858.0515 | 0 | 0 | 0 |  | Fe_Cr_Ni_Cu_W | Fe30Cr10Ni32Cu13W15 | 0.03432817 | 2.7336 | 8.53 | 52.21599 | 357.16 | 63.0112 | 199.2934 | 224.8519
5773 | 5773 | 5773 | 26 | 8 | 42 | 8 | 15 | 94.83251 | 0.2938295 | 0.1148228 | 936.5982 | 1 | 0 | 0 |  | Fe_Cr_Ni_Cu_W | Fe26Cr8Ni42Cu8W15 | 0.03456495 | 0.3844506 | 8.626263 | 50.98139 | 320.5342 | 59.92906 | 197.4096 | 200.7946
5774 | 5774 | 5774 | 19 | 6 | 55 | 5 | 15 | 94.5331 | 0.2964064 | 0.1147172 | 937.3694 | 0 | 0 | 0 |  | Fe_Cr_Ni_Cu_W | Fe19Cr6Ni55Cu5W15 | 0.03438925 | -1.0216 | 8.83 | 49.50394 | 296.5443 | 79.00435 | 170.9667 | 165.3624
5775 | 5775 | 5775 | 21 | 17 | 3 | 52 | 7 | 76.63104 | 0.300062 | 0.07295054 | 356.9605 | 0 | 0 | 0 |  | Fe_Cr_Ni_Cu_W | Fe21Cr17Ni3Cu52W7 | 0.02439145 | 13.0608 | 9.14 | 42.52246 | 168.5416 | 63.56443 | 329.2019 | 392.258
5776 | 5776 | 5776 | 28 | 16 | 6 | 43 | 7 | 79.14228 | 0.2975708 | 0.0748394 | 385.2221 | 0 | 0 | 0 |  | Fe_Cr_Ni_Cu_W | Fe28Cr16Ni6Cu43W7 | 0.02519496 | 12.0368 | 8.95 | 42.00226 | 190.8704 | 59.39776 | 320.4525 | 399.3044
5777 | 5777 | 5777 | 33 | 15 | 9 | 36 | 7 | 81.00348 | 0.2959969 | 0.07634376 | 407.8498 | 0 | 0 | 0 |  | Fe_Cr_Ni_Cu_W | Fe33Cr15Ni9Cu36W7 | 0.02562039 | 10.6584 | 8.82 | 41.44201 | 198.328 | 55.26899 | 314.5951 | 391.5121
5778 | 5778 | 5778 | 36 | 13 | 14 | 30 | 8 | 83.14255 | 0.2956681 | 0.07807677 | 436.783 | 0 | 0 | 0 |  | Fe_Cr_Ni_Cu_W | Fe36Cr13Ni14Cu30W8 | 0.02696184 | 8.900304 | 8.752475 | 42.91094 | 244.021 | 62.74007 | 319.984 | 359.8724
5779 | 5779 | 5779 | 38 | 11 | 19 | 24 | 9 | 85.27911 | 0.2953805 | 0.08371627 | 504.056 | 0 | 0 | 0 |  | Fe_Cr_Ni_Cu_W | Fe38Cr11Ni19Cu24W9 | 0.02827602 | 7.003627 | 8.693069 | 44.18616 | 286.851 | 61.83928 | 260.1102 | 293.3218
5780 | 5780 | 5780 | 38 | 9 | 25 | 18 | 10 | 87.4284 | 0.2953169 | 0.09274804 | 611.6162 | 0 | 0 | 0 |  | Fe_Cr_Ni_Cu_W | Fe38Cr9Ni25Cu18W10 | 0.02959361 | 4.8476 | 8.66 | 45.29857 | 317.676 | 65.67798 | 216.136 | 200.6357
5781 | 5781 | 5781 | 37 | 7 | 33 | 12 | 11 | 89.45478 | 0.2956148 | 0.098091 | 687.177 | 1 | 0 | 0 |  | Fe_Cr_Ni_Cu_W | Fe37Cr7Ni33Cu12W11 | 0.03072889 | 2.3752 | 8.66 | 45.78908 | 316.8132 | 67.31272 | 213.6994 | 208.1343
5782 | 5782 | 5782 | 32 | 5 | 44 | 7 | 12 | 91.02049 | 0.2968352 | 0.1038066 | 767.9801 | 1 | 0 | 0 |  | Fe_Cr_Ni_Cu_W | Fe32Cr5Ni44Cu7W12 | 0.03173935 | 0.1488 | 8.75 | 46.02217 | 297.0191 | 67.78641 | 194.8062 | 196.4516
5783 | 5783 | 5783 | 23 | 4 | 57 | 4 | 12 | 91.13298 | 0.298804 | 0.1060759 | 798.3309 | 1 | 0 | 0 |  | Fe_Cr_Ni_Cu_W | Fe23Cr4Ni57Cu4W12 | 0.03158591 | -1.1832 | 8.94 | 44.85744 | 264.2864 | 76.37706 | 173.8928 | 160.8223
5784 | 5784 | 5784 | 37 | 10 | 6 | 42 | 5 | 75.52429 | 0.3027931 | 0.06654383 | 302.0727 | 0 | 0 | 0 |  | Fe_Cr_Ni_Cu_W | Fe37Cr10Ni6Cu42W5 | 0.02307249 | 11.8384 | 9.08 | 36.57868 | 154.1294 | 40.47331 | 316.1505 | 451.0105
5785 | 5785 | 5785 | 41 | 10 | 9 | 35 | 5 | 77.69646 | 0.3003214 | 0.06765541 | 320.0289 | 0 | 0 | 0 |  | Fe_Cr_Ni_Cu_W | Fe41Cr10Ni9Cu35W5 | 0.02326497 | 10.4408 | 8.93 | 36.06993 | 164.1879 | 40.4816 | 339.8183 | 405.5269
5786 | 5786 | 5786 | 44 | 9 | 13 | 28 | 6 | 80.56269 | 0.2984921 | 0.07386326 | 385.8506 | 0 | 0 | 0 |  | Fe_Cr_Ni_Cu_W | Fe44Cr9Ni13Cu28W6 | 0.02474789 | 8.6612 | 8.8 | 38.07676 | 214.3699 | 46.52731 | 271.1823 | 313.7717
5787 | 5787 | 5787 | 45 | 8 | 18 | 22 | 7 | 83.04422 | 0.2973698 | 0.07970881 | 452.5344 | 1 | 0 | 0 |  | Fe_Cr_Ni_Cu_W | Fe45Cr8Ni18Cu22W7 | 0.02609081 | 6.6576 | 8.72 | 39.72858 | 258.7659 | 49.02588 | 273.0855 | 284.7281
5788 | 5788 | 5788 | 45 | 6 | 25 | 16 | 8 | 85.11848 | 0.2974367 | 0.08552058 | 522.9203 | 1 | 0 | 0 |  | Fe_Cr_Ni_Cu_W | Fe45Cr6Ni25Cu16W8 | 0.02734642 | 4.3224 | 8.7 | 40.91589 | 281.6758 | 63.75887 | 223.4344 | 221.491
5789 | 5789 | 5789 | 43 | 5 | 32 | 11 | 9 | 87.17703 | 0.2971704 | 0.09087093 | 592.6027 | 1 | 0 | 0 |  | Fe_Cr_Ni_Cu_W | Fe43Cr5Ni32Cu11W9 | 0.0285138 | 2.1956 | 8.69 | 41.90465 | 304.1686 | 70.5281 | 218.3526 | 181.278
5790 | 5790 | 5790 | 38 | 3 | 43 | 6 | 11 | 89.68425 | 0.2979783 | 0.09658808 | 676.5833 | 1 | 0 | 0 |  | Fe_Cr_Ni_Cu_W | Fe38Cr3Ni43Cu6W11 | 0.03063746 | -0.002744829 | 8.752475 | 43.93184 | 293.3698 | 75.60549 | 179.4299 | 187.5968
5791 | 5791 | 5791 | 50 | 6 | 9 | 32 | 3 | 75.3361 | 0.303137 | 0.0561412 | 225.4171 | 0 | 0 | 0 |  | Fe_Cr_Ni_Cu_W | Fe50Cr6Ni9Cu32W3 | 0.02021971 | 9.8908 | 8.96 | 29.41071 | 133.9397 | 25.71807 | 355.4012 | 473.2928
5792 | 5792 | 5792 | 52 | 6 | 13 | 25 | 4 | 78.53392 | 0.3004015 | 0.06350569 | 291.8546 | 1 | 0 | 0 |  | Fe_Cr_Ni_Cu_W | Fe52Cr6Ni13Cu25W4 | 0.02174754 | 7.9432 | 8.81 | 32.03998 | 177.5963 | 42.08688 | 362.9591 | 447.693
5793 | 5793 | 5793 | 53 | 5 | 18 | 19 | 5 | 81.03106 | 0.2992099 | 0.0702534 | 358.4964 | 1 |  | 0 |  | Fe_Cr_Ni_Cu_W | Fe53Cr5Ni18Cu19W5 | 0.02318606 | 5.8564 | 8.73 | 34.16489 | 216.8339 | 54.75547 | 346.8765 | 367.2882
5794 | 5794 | 5794 | 53 | 4 | 23 | 13 | 6 | 83.55149 | 0.2981203 | 0.0811763 | 470.1545 | 1 | 0 | 0 |  | Fe_Cr_Ni_Cu_W | Fe53Cr4Ni23Cu13W6 | 0.02462318 | 3.595143 | 8.656566 | 35.93803 | 258.0578 | 74.50802 | 275.2603 | 242.1715
5795 | 5795 | 5795 | 50 | 4 | 30 | 8 | 8 | 86.9458 | 0.2966806 | 0.08676481 | 547.9444 | 1 | 0 | 0 |  | Fe_Cr_Ni_Cu_W | Fe50Cr4Ni30Cu8W8 | 0.02722302 | 1.2896 | 8.6 | 39.29427 | 290.45 | 71.73911 | 217.3138 | 195.664
5796 | 5796 | 5796 | 33 | 47 | 12 | 3 | 5 | 100.2939 | 0.2590458 | 0.06971835 | 415.2178 | 0 | 0 | 0 |  | Fe_Cr_Ni_Cu_W | Fe33Cr47Ni12Cu3W5 | 0.0215584 | -1.1132 | 7.29 | 32.54597 | 204.0263 | 55.97026 | 704.2711 | 228.0668
5797 | 5797 | 5797 | 39 | 40 | 11 | 5 | 5 | 97.35139 | 0.2650323 | 0.06977524 | 407.0709 | 0 | 0 | 0 |  | Fe_Cr_Ni_Cu_W | Fe39Cr40Ni11Cu5W5 | 0.02184347 | 0.0968 | 7.47 | 32.69924 | 215.4943 | 65.3606 | 599.5227 | 229.8011
5798 | 5798 | 5798 | 44 | 34 | 10 | 7 | 4 | 93.8805 | 0.2700365 | 0.06446354 | 346.4851 | 0 | 0 | 0 |  | Fe_Cr_Ni_Cu_W | Fe44Cr34Ni10Cu7W4 | 0.02024861 | 1.230895 | 7.646465 | 29.97942 | 204.3905 | 67.93932 | 525.4241 | 187.5715
5799 | 5799 | 5799 | 49 | 27 | 9 | 11 | 4 | 90.16613 | 0.2771263 | 0.0638381 | 330.2581 | 0 | 0 | 0 |  | Fe_Cr_Ni_Cu_W | Fe49Cr27Ni9Cu11W4 | 0.0206286 | 3.2116 | 7.89 | 30.31089 | 197.4981 | 55.24866 | 455.0298 | 200.3127
5800 | 5800 | 5800 | 53 | 22 | 7 | 14 | 3 | 86.66011 | 0.2819234 | 0.05693099 | 262.6805 | 0 | 0 | 0 |  | Fe_Cr_Ni_Cu_W | Fe53Cr22Ni7Cu14W3 | 0.01899346 | 4.76482 | 8.060606 | 27.35342 | 180.5234 | 57.431 | 509.7789 | 290.3184
5801 | 5801 | 5801 | 21 | 51 | 19 | 3 | 6 | 102.2819 | 0.2574673 | 0.0762507 | 487.5341 | 0 | 0 | 0 |  | Fe_Cr_Ni_Cu_W | Fe21Cr51Ni19Cu3W6 | 0.02314509 | -2.1636 | 7.33 | 35.41906 | 228.2248 | 44.63147 | 685.2869 | 248.3682
5802 | 5802 | 5802 | 27 | 44 | 17 | 5 | 7 | 100.3528 | 0.2632704 | 0.07988576 | 521.581 | 0 | 0 | 0 |  | Fe_Cr_Ni_Cu_W | Fe27Cr44Ni17Cu5W7 | 0.02499944 | -0.7544 | 7.47 | 38.03472 | 252.4654 | 47.67541 | 615.3416 | 252.1315
5803 | 5803 | 5803 | 32 | 38 | 16 | 7 | 8 | 98.57315 | 0.268593 | 0.08352142 | 556.1056 | 0 | 0 | 0 |  | Fe_Cr_Ni_Cu_W | Fe32Cr38Ni16Cu7W8 | 0.02653596 | 0.4736791 | 7.613861 | 40.26965 | 280.8639 | 48.77177 | 493.03 | 230.7439
5804 | 5804 | 5804 | 36 | 32 | 14 | 10 | 8 | 95.88162 | 0.2735647 | 0.08303761 | 540.4443 | 0 | 0 | 0 |  | Fe_Cr_Ni_Cu_W | Fe36Cr32Ni14Cu10W8 | 0.02684553 | 2.1856 | 7.78 | 40.78039 | 296.3022 | 61.43658 | 389.4263 | 230.6268
5805 | 5805 | 5805 | 40 | 26 | 11 | 14 | 9 | 93.74511 | 0.2788385 | 0.08573294 | 562.3614 | 0 | 0 | 0 |  | Fe_Cr_Ni_Cu_W | Fe40Cr26Ni11Cu14W9 | 0.02831526 | 4.4204 | 7.94 | 43.35193 | 311.7459 | 63.52577 | 293.6132 | 266.2149
5806 | 5806 | 5806 | 44 | 21 | 9 | 18 | 8 | 89.92102 | 0.2838551 | 0.08166809 | 501.4676 | 0 | 0 | 0 |  | Fe_Cr_Ni_Cu_W | Fe44Cr21Ni9Cu18W8 | 0.02722067 | 6.2244 | 8.14 | 41.6994 | 279.1265 | 51.69071 | 274.6368 | 268.4063
5807 | 5807 | 5807 | 46 | 16 | 7 | 23 | 7 | 85.80188 | 0.289419 | 0.07718801 | 438.6987 | 0 | 0 | 0 |  | Fe_Cr_Ni_Cu_W | Fe46Cr16Ni7Cu23W7 | 0.02615035 | 8.226507 | 8.373737 | 40.17587 | 235.3548 | 43.21066 | 276.9429 | 320.8643
5808 | 5808 | 5808 | 12 | 52 | 29 | 3 | 4 | 100.2113 | 0.2583648 | 0.07111842 | 423.8806 | 0 | 0 | 0 |  | Fe_Cr_Ni_Cu_W | Fe12Cr52Ni29Cu3W4 | 0.01919661 | -3.6256 | 7.55 | 29.76978 | 232.9875 | 78.97855 | 728.4941 | 196.6787
5809 | 5809 | 5809 | 16 | 46 | 27 | 4 | 8 | 101.6926 | 0.2636903 | 0.08668209 | 602.0934 | 0 | 0 | 0 |  | Fe_Cr_Ni_Cu_W | Fe16Cr46Ni27Cu4W8 | 0.02610818 | -2.508774 | 7.584158 | 39.95096 | 291.3102 | 61.10722 | 570.1739 | 252.7939
5810 | 5810 | 5810 | 21 | 39 | 24 | 6 | 10 | 101.0072 | 0.2688144 | 0.09249112 | 672.239 | 0 | 0 | 0 |  | Fe_Cr_Ni_Cu_W | Fe21Cr39Ni24Cu6W10 | 0.02898797 | -0.9468 | 7.68 | 44.30023 | 333.5485 | 55.41425 | 457.3862 | 258.2897
5811 | 5811 | 5811 | 25 | 34 | 21 | 9 | 12 | 100.2699 | 0.2730405 | 0.0971896 | 730.4925 | 0 | 0 | 0 |  | Fe_Cr_Ni_Cu_W | Fe25Cr34Ni21Cu9W12 | 0.0311818 | 0.97363 | 7.772277 | 47.98703 | 368.7813 | 61.75681 | 353.1401 | 233.8813
5812 | 5812 | 5812 | 28 | 29 | 17 | 13 | 13 | 98.66619 | 0.2769935 | 0.09861404 | 742.7949 | 0 | 0 | 0 |  | Fe_Cr_Ni_Cu_W | Fe28Cr29Ni17Cu13W13 | 0.03230775 | 3.3428 | 7.89 | 50.39236 | 390.0686 | 66.95606 | 293.8808 | 258.2013
5813 | 5813 | 5813 | 31 | 24 | 14 | 17 | 14 | 96.86953 | 0.2812337 | 0.1003171 | 756.6557 | 0 | 0 | 0 |  | Fe_Cr_Ni_Cu_W | Fe31Cr24Ni14Cu17W14 | 0.03318479 | 5.4876 | 8.03 | 52.46666 | 404.2873 | 67.47543 | 252.9786 | 263.8864
5814 | 5814 | 5814 | 34 | 19 | 11 | 23 | 13 | 92.49886 | 0.2865443 | 0.09706711 | 690.3451 | 0 | 0 | 0 |  | Fe_Cr_Ni_Cu_W | Fe34Cr19Ni11Cu23W13 | 0.03219872 | 7.9844 | 8.27 | 51.71799 | 351.2585 | 70.1216 | 214.7632 | 244.997
5815 | 5815 | 5815 | 36 | 15 | 8 | 29 | 12 | 88.44051 | 0.2913457 | 0.09360024 | 625.9321 | 0 | 0 | 0 |  | Fe_Cr_Ni_Cu_W | Fe36Cr15Ni8Cu29W12 | 0.03114014 | 10.1248 | 8.49 | 50.80591 | 315.601 | 63.9042 | 234.1977 | 273.1162
5816 | 5816 | 5816 | 37 | 12 | 6 | 36 | 9 | 82.28469 | 0.2969375 | 0.08364075 | 485.0919 | 0 | 0 | 0 |  | Fe_Cr_Ni_Cu_W | Fe37Cr12Ni6Cu36W9 | 0.02800696 | 11.6184 | 8.78 | 45.87548 | 240.1196 | 66.20548 | 246.7081 | 336.0813
5817 | 5817 | 5817 | 10 | 43 | 38 | 3 | 6 | 98.80471 | 0.2673882 | 0.08232362 | 538.9201 | 0 | 0 | 0 |  | Fe_Cr_Ni_Cu_W | Fe10Cr43Ni38Cu3W6 | 0.02301612 | -4.1056 | 7.87 | 35.14257 | 284.5695 | 94.64512 | 598.0851 | 233.0473
5818 | 5818 | 5818 | 13 | 38 | 34 | 4 | 10 | 101.1422 | 0.2705229 | 0.09569609 | 711.5418 | 0 | 0 | 0 |  | Fe_Cr_Ni_Cu_W | Fe13Cr38Ni34Cu4W10 | 0.02895135 | -2.913172 | 7.838384 | 43.9546 | 338.2778 | 76.52599 | 451.9411 | 243.7079
5819 | 5819 | 5819 | 16 | 33 | 29 | 7 | 14 | 102.6076 | 0.2740662 | 0.1047807 | 845.8604 | 0 | 0 | 0 |  | Fe_Cr_Ni_Cu_W | Fe16Cr33Ni29Cu7W14 | 0.03321564 | -0.6999286 | 7.848485 | 50.98659 | 404.0572 | 60.46483 | 319.257 | 247.7509
5820 | 5820 | 5820 | 19 | 29 | 25 | 10 | 17 | 103.1541 | 0.2770205 | 0.1098518 | 926.6711 | 0 | 0 | 0 |  | Fe_Cr_Ni_Cu_W | Fe19Cr29Ni25Cu10W17 | 0.03555106 | 1.3328 | 7.88 | 55.31582 | 430.1106 | 59.57613 | 299.077 | 259.8971
5821 | 5821 | 5821 | 21 | 25 | 20 | 15 | 19 | 102.345 | 0.2802427 | 0.111713 | 953.945 | 0 | 0 | 0 |  | Fe_Cr_Ni_Cu_W | Fe21Cr25Ni20Cu15W19 | 0.03672381 | 4.214 | 7.97 | 58.62969 | 442.3797 | 61.44212 | 240.2033 | 276.4919
5822 | 5822 | 5822 | 24 | 21 | 16 | 20 | 19 | 99.64903 | 0.2838535 | 0.1105965 | 920.6719 | 0 | 0 | 0 |  | Fe_Cr_Ni_Cu_W | Fe24Cr21Ni16Cu20W19 | 0.03648955 | 6.7132 | 8.12 | 59.4726 | 430.2489 | 67.6748 | 241.5439 | 265.2117
5823 | 5823 | 5823 | 26 | 17 | 12 | 26 | 18 | 95.83435 | 0.2880274 | 0.1077178 | 854.4822 | 0 | 0 | 0 |  | Fe_Cr_Ni_Cu_W | Fe26Cr17Ni12Cu26W18 | 0.03560268 | 9.305173 | 8.323232 | 59.48011 | 412.5236 | 79.60043 | 209.0901 | 293.438
5824 | 5824 | 5824 | 28 | 13 | 9 | 34 | 17 | 90.97546 | 0.2933545 | 0.1048063 | 781.2909 | 0 | 0 | 0 |  | Fe_Cr_Ni_Cu_W | Fe28Cr13Ni9Cu34W17 | 0.03423588 | 11.64396 | 8.594059 | 58.76185 | 376.7931 | 88.0113 | 239.9488 | 317.1593
5825 | 5825 | 5825 | 28 | 11 | 6 | 43 | 12 | 82.72615 | 0.2993791 | 0.0920731 | 575.0906 | 0 | 0 | 0 |  | Fe_Cr_Ni_Cu_W | Fe28Cr11Ni6Cu43W12 | 0.03006048 | 13.0088 | 8.95 | 52.3874 | 279.1954 | 86.41559 | 294.6325 | 349.3274
5826 | 5826 | 5826 | 8 | 35 | 45 | 3 | 9 | 98.86675 | 0.2746947 | 0.09521566 | 692.8346 | 1 | 0 | 0 |  | Fe_Cr_Ni_Cu_W | Fe8Cr35Ni45Cu3W9 | 0.02749477 | -4.0876 | 8.11 | 41.34864 | 326.1398 | 106.718 | 473.9312 | 212.3462
5827 | 5827 | 5827 | 10 | 31 | 39 | 5 | 14 | 102.2484 | 0.2765861 | 0.1081356 | 888.2674 | 0 | 0 | 0 |  | Fe_Cr_Ni_Cu_W | Fe10Cr31Ni39Cu5W14 | 0.03316286 | -2.418937 | 8.030303 | 50.23361 | 379.9669 | 76.9901 | 319.0987 | 227.0349
5828 | 5828 | 5828 | 12 | 27 | 33 | 8 | 19 | 104.9986 | 0.2787379 | 0.1164746 | 1039.524 | 0 | 0 | 0 |  | Fe_Cr_Ni_Cu_W | Fe12Cr27Ni33Cu8W19 | 0.03704991 | -0.1963065 | 7.979798 | 57.16137 | 422.836 | 52.55482 | 269.6188 | 245.7623
5829 | 5829 | 5829 | 14 | 24 | 28 | 12 | 22 | 105.5117 | 0.2808679 | 0.119266 | 1094.883 | 0 | 0 | 0 |  | Fe_Cr_Ni_Cu_W | Fe14Cr24Ni28Cu12W22 | 0.03854262 | 2.2592 | 8 | 60.91174 | 436.8716 | 59.09604 | 231.8766 | 286.2032
5830 | 5830 | 5830 | 16 | 20 | 23 | 17 | 24 | 104.7017 | 0.2838513 | 0.1201894 | 1110.82 | 0 | 0 | 0 |  | Fe_Cr_Ni_Cu_W | Fe16Cr20Ni23Cu17W24 | 0.03919898 | 5.0816 | 8.09 | 63.80094 | 446.9013 | 75.18164 | 247.9988 | 289.7641
5831 | 5831 | 5831 | 18 | 17 | 18 | 22 | 25 | 103.2973 | 0.2863106 | 0.1196054 | 1095.592 | 0 | 0 | 0 |  | Fe_Cr_Ni_Cu_W | Fe18Cr17Ni18Cu22W25 | 0.03920696 | 7.7196 | 8.18 | 65.73241 | 440.0024 | 71.96001 | 209.9268 | 284.5699
5832 | 5832 | 5832 | 20 | 13 | 13 | 30 | 24 | 98.82637 | 0.2907915 | 0.1167469 | 1016.137 | 0 | 0 | 0 |  | Fe_Cr_Ni_Cu_W | Fe20Cr13Ni13Cu30W24 | 0.03800127 | 10.9172 | 8.42 | 66.29359 | 427.3294 | 83.09045 | 229.3646 | 314.0436
5833 | 5833 | 5833 | 20 | 11 | 9 | 38 | 22 | 93.97358 | 0.2946402 | 0.112459 | 913.5697 | 0 | 0 | 0 |  | Fe_Cr_Ni_Cu_W | Fe20Cr11Ni9Cu38W22 | 0.03622448 | 13.2124 | 8.66 | 65.61524 | 388.8278 | 96.42079 | 208.7993 | 323.5875
5834 | 5834 | 5834 | 20 | 8 | 6 | 50 | 16 | 83.56209 | 0.3026815 | 0.1010471 | 683.487 | 0 | 0 | 0 |  | Fe_Cr_Ni_Cu_W | Fe20Cr8Ni6Cu50W16 | 0.03184552 | 14.2816 | 9.14 | 59.56643 | 299.7972 | 99.39458 | 284.459 | 328.1548
5835 | 5835 | 5835 | 7 | 25 | 50 | 3 | 14 | 100.5692 | 0.2820481 | 0.1116383 | 926.7645 | 1 | 0 | 0 |  | Fe_Cr_Ni_Cu_W | Fe7Cr25Ni50Cu3W14 | 0.03321346 | -3.541679 | 8.313131 | 49.15467 | 364.1112 | 100.8564 | 290.2187 | 193.9375
5836 | 5836 | 5836 | 8 | 23 | 42 | 6 | 21 | 105.7456 | 0.2820304 | 0.1234737 | 1155.305 | 0 | 0 | 0 |  | Fe_Cr_Ni_Cu_W | Fe8Cr23Ni42Cu6W21 | 0.0382823 | -1.4884 | 8.14 | 58.00647 | 418.5621 | 65.91456 | 265.2279 | 271.3785
5837 | 5837 | 5837 | 9 | 20 | 36 | 9 | 26 | 108.6601 | 0.2831228 | 0.1280815 | 1271.542 | 0 | 0 | 0 |  | Fe_Cr_Ni_Cu_W | Fe9Cr20Ni36Cu9W26 | 0.0406793 | 0.6004 | 8.07 | 63.14198 | 429.9874 | 72.27821 | 252.8737 | 300.8132
5838 | 5838 | 5838 | 11 | 18 | 29 | 13 | 28 | 109.065 | 0.2840696 | 0.1273372 | 1274.073 | 0 | 0 | 0 |  | Fe_Cr_Ni_Cu_W | Fe11Cr18Ni29Cu13W28 | 0.0412281 | 3.167432 | 8.050505 | 66.00931 | 436.4568 | 68.99846 | 219.6378 | 302.989
5839 | 5839 | 5839 | 12 | 16 | 24 | 18 | 30 | 108.5763 | 0.2857195 | 0.126769 | 1268.903 | 0 | 0 | 0 |  | Fe_Cr_Ni_Cu_W | Fe12Cr16Ni24Cu18W30 | 0.0412468 | 5.8944 | 8.1 | 68.4342 | 443.0809 | 67.94519 | 215.3947 | 312.4331
5840 | 5840 | 5840 | 14 | 13 | 18 | 25 | 31 | 106.3556 | 0.288503 | 0.1249682 | 1225.347 | 0 | 0 | 0 |  | Fe_Cr_Ni_Cu_W | Fe14Cr13Ni18Cu25W31 | 0.04062099 | 9.295167 | 8.227723 | 70.50145 | 439.524 | 86.08366 | 224.9491 | 328.2092
5841 | 5841 | 5841 | 15 | 10 | 13 | 32 | 30 | 102.8 | 0.2918198 | 0.1224101 | 1153.34 | 0 | 0 | 0 |  | Fe_Cr_Ni_Cu_W | Fe15Cr10Ni13Cu32W30 | 0.03946594 | 12.2176 | 8.42 | 71.56612 | 419.8456 | 80.95001 | 192.6407 | 350.5603
5842 | 5842 | 5842 | 15 | 8 | 8 | 42 | 26 | 95.75038 | 0.2965711 | 0.1167349 | 998.7405 | 0 | 0 | 0 |  | Fe_Cr_Ni_Cu_W | Fe15Cr8Ni8Cu42W26 | 0.03693876 | 14.84175 | 8.747475 | 70.48059 | 396.0038 | 114.0351 | 227.1416 | 350.3604
5843 | 5843 | 5843 | 15 | 6 | 5 | 55 | 19 | 84.37979 | 0.3045371 | 0.1059565 | 751.3535 | 0 | 0 | 0 |  | Fe_Cr_Ni_Cu_W | Fe15Cr6Ni5Cu55W19 | 0.03250747 | 15.2616 | 9.25 | 64.26508 | 307.0373 | 108.73 | 259.6405 | 333.7149
5844 | 5844 | 5844 | 7 | 17 | 52 | 3 | 21 | 104.5364 | 0.2865054 | 0.1303878 | 1246.792 | 1 | 0 | 0 |  | Fe_Cr_Ni_Cu_W | Fe7Cr17Ni52Cu3W21 | 0.03853618 | -2.8236 | 8.37 | 56.46238 | 379.9109 | 85.55146 | 230.2182 | 206.8481
5845 | 5845 | 5845 | 7 | 16 | 43 | 6 | 28 | 110.0132 | 0.2853545 | 0.135679 | 1412.179 | 0 | 0 | 0 |  | Fe_Cr_Ni_Cu_W | Fe7Cr16Ni43Cu6W28 | 0.0418133 | -0.9072 | 8.16 | 63.19011 | 425.5174 | 81.78985 | 217.8833 | 256.4278
5846 | 5846 | 5846 | 7 | 15 | 36 | 9 | 33 | 113.4046 | 0.284949 | 0.1361049 | 1477.059 | 0 | 0 | 0 |  | Fe_Cr_Ni_Cu_W | Fe7Cr15Ni36Cu9W33 | 0.04309647 | 1.1244 | 8.03 | 67.2357 | 439.2763 | 81.11286 | 206.890625 | 320.6572
5847 | 5847 | 5847 | 8 | 13 | 30 | 14 | 36 | 113.7316 | 0.2861725 | 0.1342683 | 1464.069 | 0 | 0 | 0 |  | Fe_Cr_Ni_Cu_W | Fe8Cr13Ni30Cu14W36 | 0.04305782 | 4.047446 | 8.039604 | 70.03045 | 445.8155 | 101.8389 | 217.5 | 315.0227
5848 | 5848 | 5848 | 9 | 11 | 24 | 19 | 38 | 113.4924 | 0.2874561 | 0.1318292 | 1431.773 | 0 | 0 | 0 |  | Fe_Cr_Ni_Cu_W | Fe9Cr11Ni24Cu19W38 | 0.04263429 | 6.956965 | 8.069307 | 72.41341 | 447.6948 | 112.7921 | 175.064 | 311.7182
5849 | 5849 | 5849 | 10 | 9 | 18 | 25 | 38 | 111.5365 | 0.2893305 | 0.1289097 | 1367.518 | 0 | 0 | 0 |  | Fe_Cr_Ni_Cu_W | Fe10Cr9Ni18Cu25W38 | 0.04167326 | 10.1424 | 8.17 | 74.35348 | 440.876 | 111.9392 | 203.6585 | 334.5876
5850 | 5850 | 5850 | 11 | 7 | 12 | 33 | 37 | 107.8405 | 0.292062 | 0.1256716 | 1277.639 | 0 | 0 | 0 |  | Fe_Cr_Ni_Cu_W | Fe11Cr7Ni12Cu33W37 | 0.04019486 | 13.574 | 8.35 | 75.9621 | 436.0226 | 116.0179 | 204.9167 | 356.3367
5851 | 5851 | 5851 | 12 | 5 | 7 | 44 | 32 | 99.65572 | 0.2970602 | 0.12114 | 1115.449 | 0 | 0 | 0 |  | Fe_Cr_Ni_Cu_W | Fe12Cr5Ni7Cu44W32 | 0.0377214 | 16.2908 | 8.72 | 75.29117 | 405.5959 | 133.201 | 197.688 | 371.4858
5852 | 5852 | 5852 | 12 | 4 | 4 | 57 | 23 | 87.08894 | 0.3047445 | 0.1114392 | 848.3803 | 0 | 0 | 0 |  | Fe_Cr_Ni_Cu_W | Fe12Cr4Ni4Cu57W23 | 0.03353469 | 16.3768 | 9.25 | 69.28918 | 331.2809 | 117.7467 | 239.5672 | 344.0093
5853 | 5853 | 5853 | 5 | 10 | 42 | 6 | 37 | 116.1917 | 0.2870391 | 0.1421772 | 1632.771 | 0 | 0 | 0 |  | Fe_Cr_Ni_Cu_W | Fe5Cr10Ni42Cu6W37 | 0.04441106 | -0.28 | 8.08 | 67.28863 | 407.3158 | 93.74641 | 189.8729 | 328.6516
5854 | 5854 | 5854 | 5 | 10 | 35 | 9 | 41 | 118.8224 | 0.2862385 | 0.1394712 | 1632.708 | 0 | 0 | 0 |  | Fe_Cr_Ni_Cu_W | Fe5Cr10Ni35Cu9W41 | 0.04448373 | 1.7192 | 7.95 | 69.92968 | 426.1382 | 89.39727 | 221.5655 | 361.1542
5855 | 5855 | 5855 | 6 | 9 | 28 | 13 | 44 | 119.968 | 0.2864012 | 0.1357314 | 1593.687 | 0 | 0 | 0 |  | Fe_Cr_Ni_Cu_W | Fe6Cr9Ni28Cu13W44 | 0.04398212 | 4.4016 | 7.89 | 72.28997 | 427.7967 | 101.553 | 214.2563 | 329.7132
5856 | 5856 | 5856 | 7 | 8 | 22 | 18 | 45 | 119.135 | 0.2872587 | 0.1321722 | 1528.174 | 0 | 0 | 0 |  | Fe_Cr_Ni_Cu_W | Fe7Cr8Ni22Cu18W45 | 0.04306148 | 7.4256 | 7.92 | 74.37069 | 441.5223 | 128.0728 | 203.4703 | 367.8876
5857 | 5857 | 5857 | 8 | 6 | 16 | 25 | 45 | 116.6201 | 0.2893109 | 0.1289182 | 1448.67 | 0 | 0 | 0 |  | Fe_Cr_Ni_Cu_W | Fe8Cr6Ni16Cu25W45 | 0.04168855 | 11.1536 | 8.05 | 76.64692 | 457.7225 | 162.6711 | 180.9624 | 362.3555
5858 | 5858 | 5858 | 9 | 5 | 11 | 32 | 43 | 112.7144 | 0.2914191 | 0.1262507 | 1358.688 | 0 | 0 | 0 |  | Fe_Cr_Ni_Cu_W | Fe9Cr5Ni11Cu32W43 | 0.04035261 | 14.2048 | 8.22 | 78.17007 | 449.9439 | 162.5264 | 231.0571 | 401.4529
5859 | 5859 | 5859 | 11 | 3 | 6 | 43 | 38 | 104.5284 | 0.2960559 | 0.1232896 | 1214.44 | 0 | 0 | 0 |  | Fe_Cr_Ni_Cu_W | Fe11Cr3Ni6Cu43W38 | 0.03834288 | 17.18106 | 8.584158 | 78.42484 | 404.4164 | 103.361 | 221.0864 | 382.7359
5860 | 5860 | 5860 | 3 | 6 | 32 | 9 | 50 | 125.1019 | 0.2864683 | 0.1382069 | 1722.495 | 0 | 0 | 0 |  | Fe_Cr_Ni_Cu_W | Fe3Cr6Ni32Cu9W50 | 0.04448607 | 2.3988 | 7.79 | 70.94357 | 416.6825 | 102.8313 | 237.7439 | 395.8763
5861 | 5861 | 5861 | 4 | 6 | 25 | 13 | 52 | 125.6242 | 0.2862896 | 0.1330502 | 1641.846 | 0 | 0 | 0 |  | Fe_Cr_Ni_Cu_W | Fe4Cr6Ni25Cu13W52 | 0.04342298 | 5.1688 | 7.73 | 72.98877 | 413.7533 | 105.8085 | 222.5351 | 371.7054
5862 | 5862 | 5862 | 5 | 5 | 19 | 18 | 53 | 124.7749 | 0.2870896 | 0.1289199 | 1563.272 | 0 | 0 | 0 |  | Fe_Cr_Ni_Cu_W | Fe5Cr5Ni19Cu18W53 | 0.04214475 | 8.388 | 7.76 | 75.1396 | 429.7303 | 162.304 | 173.2975 | 392.033
5863 | 5863 | 5863 | 6 | 4 | 13 | 23 | 53 | 123.5149 | 0.2880095 | 0.1254408 | 1491.256 | 0 | 0 | 0 |  | Fe_Cr_Ni_Cu_W | Fe6Cr4Ni13Cu23W53 | 0.04078381 | 11.63677 | 7.808081 | 77.2885 | 439.6915 | 183.4962 | 214.1228 | 379.4421
5864 | 5864 | 5864 | 8 | 4 | 8 | 30 | 50 | 118.8327 | 0.2896621 | 0.1233921 | 1398 | 0 | 0 | 0 |  | Fe_Cr_Ni_Cu_W | Fe8Cr4Ni8Cu30W50 | 0.03989167 | 14.8544 | 7.98 | 79.44835 | 449.7895 | 205.8237 | 189.197 | 416.2896
5865 | 5865 | 5865 | 3 | 47 | 12 | 33 | 5 | 89.9785 | 0.2702458 | 0.06454695 | 330.3518 | 0 | 0 | 0 |  | Fe_Cr_Ni_Cu_W | Fe3Cr47Ni12Cu33W5 | 0.0217494 | 8.4028 | 8.19 | 35.98666 | 204.6306 | 71.28866 | 415.6614 | 306.9571
5866 | 5866 | 5866 | 5 | 40 | 11 | 39 | 5 | 85.72468 | 0.2781813 | 0.06461287 | 317.3712 | 0 | 0 | 0 |  | Fe_Cr_Ni_Cu_W | Fe5Cr40Ni11Cu39W5 | 0.02173864 | 9.5624 | 8.49 | 36.39011 | 176.3199 | 59.32038 | 397.3301 | 374.879
5867 | 5867 | 5867 | 7 | 34 | 10 | 44 | 4 | 81.1234 | 0.2851398 | 0.05948867 | 261.6755 | 0 | 0 | 0 |  | Fe_Cr_Ni_Cu_W | Fe7Cr34Ni10Cu44W4 | 0.02029549 | 10.14019 | 8.767677 | 33.67986 | 146.6108 | 42.05858 | 368.9049 | 398.975
5868 | 5868 | 5868 | 11 | 27 | 9 | 49 | 4 | 77.27413 | 0.2930577 | 0.05953573 | 250.6357 | 0 | 0 | 0 |  | Fe_Cr_Ni_Cu_W | Fe11Cr27Ni9Cu49W4 | 0.02029198 | 10.7052 | 9.03 | 33.7963 | 138.7703 | 43.15828 | 357.6759 | 420.1187
5869 | 5869 | 5869 | 14 | 22 | 7 | 53 | 3 | 73.32682 | 0.2991333 | 0.05302426 | 193.9484 | 0 | 0 | 0 |  | Fe_Cr_Ni_Cu_W | Fe14Cr22Ni7Cu53W3 | 0.01878957 | 11.03602 | 9.242424 | 30.45115 | 123.0889 | 34.67676 | 363.0186 | 474.2617
5870 | 5870 | 5870 | 3 | 51 | 19 | 21 | 6 | 96.06507 | 0.263926 | 0.0723461 | 423.6031 | 0 | 0 | 0 |  | Fe_Cr_Ni_Cu_W | Fe3Cr51Ni19Cu21W6 | 0.02328862 | 4.3812 | 7.87 | 37.86542 | 268.8664 | 73.22037 | 480.7517 | 226.3736
5871 | 5871 | 5871 | 5 | 44 | 17 | 27 | 7 | 92.82288 | 0.2713257 | 0.07578247 | 446.5937 | 0 | 0 | 0 |  | Fe_Cr_Ni_Cu_W | Fe5Cr44Ni17Cu27W7 | 0.02471306 | 6.532 | 8.13 | 40.92676 | 261.4191 | 78.92193 | 375.0445 | 251.3348
5872 | 5872 | 5872 | 7 | 38 | 16 | 32 | 8 | 90.16684 | 0.2778086 | 0.07947076 | 473.4436 | 0 | 0 | 0 |  | Fe_Cr_Ni_Cu_W | Fe7Cr38Ni16Cu32W8 | 0.02581298 | 7.982747 | 8.356436 | 43.4826 | 270.5836 | 81.68517 | 330.9115 | 278.2055
5873 | 5873 | 5873 | 10 | 32 | 14 | 36 | 8 | 87.09836 | 0.2834975 | 0.07918883 | 458.1124 | 0 | 0 | 0 |  | Fe_Cr_Ni_Cu_W | Fe10Cr32Ni14Cu36W8 | 0.02587811 | 9.216 | 8.56 | 44.00045 | 248.2807 | 68.36716 | 329.5385 | 299.4759
5874 | 5874 | 5874 | 14 | 26 | 11 | 40 | 9 | 85.04113 | 0.2889018 | 0.08216731 | 479.7475 | 0 | 0 | 0 |  | Fe_Cr_Ni_Cu_W | Fe14Cr26Ni11Cu40W9 | 0.02691647 | 10.6812 | 8.72 | 46.47784 | 244.6864 | 70.49989 | 323.4077 | 312.2874
5875 | 5875 | 5875 | 18 | 21 | 9 | 44 | 8 | 81.23561 | 0.2943251 | 0.07850312 | 426.8014 | 0 | 0 | 0 |  | Fe_Cr_Ni_Cu_W | Fe18Cr21Ni9Cu44W8 | 0.02584447 | 11.4556 | 8.92 | 44.53942 | 210.2275 | 67.41099 | 338.5416 | 371.0464
5876 | 5876 | 5876 | 23 | 16 | 7 | 46 | 7 | 78.05944 | 0.2991388 | 0.07458507 | 377.9247 | 0 | 0 | 0 |  | Fe_Cr_Ni_Cu_W | Fe23Cr16Ni7Cu46W7 | 0.02493481 | 12.01877 | 9.070707 | 42.4591 | 185.3482 | 62.83519 | 316.1487 | 416.8239
5877 | 5877 | 5877 | 3 | 52 | 29 | 12 | 4 | 97.05884 | 0.2616561 | 0.06851475 | 388.1075 | 0 | 0 | 0 |  | Fe_Cr_Ni_Cu_W | Fe3Cr52Ni29Cu12W4 | 0.01969724 | -0.2488 | 7.82 | 31.19151 | 244.7773 | 62.35623 | 610.6552 | 205.4044
5878 | 5878 | 5878 | 4 | 46 | 27 | 16 | 8 | 97.60558 | 0.2679241 | 0.08403168 | 553.1513 | 0 | 0 | 0 |  | Fe_Cr_Ni_Cu_W | Fe4Cr46Ni27Cu16W8 | 0.02600408 | 1.8955 | 7.940594 | 41.80282 | 307.2381 | 60.47921 | 478.0839 | 220.8172
5879 | 5879 | 5879 | 6 | 39 | 24 | 21 | 10 | 95.9108 | 0.274165 | 0.08951468 | 610.2888 | 0 | 0 | 0 |  | Fe_Cr_Ni_Cu_W | Fe6Cr39Ni24Cu21W10 | 0.02844796 | 4.2792 | 8.13 | 46.62145 | 321.9887 | 70.016 | 339.3619 | 231.7108
5880 | 5880 | 5880 | 9 | 34 | 21 | 25 | 12 | 94.9473 | 0.2786786 | 0.09447972 | 666.0888 | 0 | 0 | 0 |  | Fe_Cr_Ni_Cu_W | Fe9Cr34Ni21Cu25W12 | 0.03027407 | 6.19351 | 8.247525 | 50.43017 | 339.9298 | 75.6344 | 274.5045 | 256.738
5881 | 5881 | 5881 | 13 | 29 | 17 | 28 | 13 | 93.6705 | 0.2823628 | 0.09610878 | 681.5021 | 0 | 0 | 0 |  | Fe_Cr_Ni_Cu_W | Fe13Cr29Ni17Cu28W13 | 0.03123064 | 7.9328 | 8.34 | 52.65017 | 353.5221 | 80.5125 | 278.2556 | 270.2977
5882 | 5882 | 5882 | 17 | 24 | 14 | 31 | 14 | 92.24435 | 0.2862848 | 0.09811352 | 699.7829 | 0 | 0 | 0 |  | Fe_Cr_Ni_Cu_W | Fe17Cr24Ni14Cu31W14 | 0.03200366 | 9.43 | 8.45 | 54.53907 | 357.5563 | 89.84305 | 234.469 | 277.0258
5883 | 5883 | 5883 | 23 | 19 | 11 | 34 | 13 | 88.87402 | 0.2906647 | 0.09551328 | 649.0864 | 0 | 0 | 0 |  | Fe_Cr_Ni_Cu_W | Fe23Cr19Ni11Cu34W13 | 0.03126238 | 10.62 | 8.6 | 53.21804 | 325.8154 | 81.4839 | 265.7664 | 312.6893
5884 | 5884 | 5884 | 29 | 15 | 8 | 36 | 12 | 86.13857 | 0.2940583 | 0.09268149 | 601.4047 | 0 | 0 | 0 |  | Fe_Cr_Ni_Cu_W | Fe29Cr15Ni8Cu36W12 | 0.0305436 | 11.5444 | 8.7 | 51.68085 | 298.1115 | 81.91617 | 230.46 | 282.0997
5885 | 5885 | 5885 | 36 | 12 | 6 | 37 | 9 | 81.95438 | 0.29735 | 0.08352729 | 482.16 | 0 | 0 | 0 |  | Fe_Cr_Ni_Cu_W | Fe36Cr12Ni6Cu37W9 | 0.02793614 | 11.7744 | 8.81 | 45.98032 | 237.1215 | 62.87467 | 257.7534 | 333.5535
5886 | 5886 | 5886 | 3 | 43 | 38 | 10 | 6 | 96.36695 | 0.269969 | 0.08068081 | 510.6513 | 0 | 0 | 0 |  | Fe_Cr_Ni_Cu_W | Fe3Cr43Ni38Cu10W6 | 0.0231954 | -1.5324 | 8.08 | 36.37293 | 280.6032 | 71.43998 | 535.6862 | 196.4157
5887 | 5887 | 5887 | 4 | 38 | 34 | 13 | 10 | 98.03297 | 0.2737497 | 0.09360342 | 669.2714 | 0 | 0 | 0 |  | Fe_Cr_Ni_Cu_W | Fe4Cr38Ni34Cu13W10 | 0.02871385 | 0.4587287 | 8.111111 | 45.54895 | 319.2588 | 69.23952 | 387.7876 | 234.3417
5888 | 5888 | 5888 | 7 | 33 | 29 | 16 | 14 | 99.55576 | 0.2771865 | 0.1029026 | 801.5839 | 0 | 0 | 0 |  | Fe_Cr_Ni_Cu_W | Fe7Cr33Ni29Cu16W14 | 0.0326354 | 2.646261 | 8.121212 | 52.61395 | 374.796 | 63.80359 | 302.8447 | 244.6308
5889 | 5889 | 5889 | 10 | 29 | 25 | 19 | 17 | 100.1743 | 0.2800488 | 0.1082262 | 883.1563 | 0 | 0 | 0 |  | Fe_Cr_Ni_Cu_W | Fe10Cr29Ni25Cu19W17 | 0.03476427 | 4.5764 | 8.15 | 56.95358 | 405.782 | 65.87723 | 260.8097 | 263.271
5890 | 5890 | 5890 | 15 | 25 | 20 | 21 | 19 | 100.3811 | 0.2822435 | 0.110638 | 924.4184 | 0 | 0 | 0 |  | Fe_Cr_Ni_Cu_W | Fe15Cr25Ni20Cu21W19 | 0.03609366 | 6.2852 | 8.15 | 59.71566 | 420.5323 | 67.33996 | 257.6229 | 267.8362
5891 | 5891 | 5891 | 20 | 21 | 16 | 24 | 19 | 98.34637 | 0.2852113 | 0.109902 | 901.5108 | 0 | 0 | 0 |  | Fe_Cr_Ni_Cu_W | Fe20Cr21Ni16Cu24W19 | 0.03604466 | 7.9724 | 8.24 | 60.16469 | 413.5261 | 69.3317 | 253.2395 | 270.8163
5892 | 5892 | 5892 | 26 | 17 | 12 | 26 | 18 | 95.83435 | 0.2880274 | 0.1075594 | 852.6728 | 0 | 0 | 0 |  | Fe_Cr_Ni_Cu_W | Fe26Cr17Ni12Cu26W18 | 0.03560268 | 9.305173 | 8.323232 | 59.48011 | 403.9045 | 88.64795 | 216.2274 | 274.3889
5893 | 5893 | 5893 | 34 | 13 | 9 | 28 | 17 | 92.90248 | 0.2911988 | 0.1058446 | 808.1798 | 0 | 0 | 0 |  | Fe_Cr_Ni_Cu_W | Fe34Cr13Ni9Cu28W17 | 0.03490324 | 10.23939 | 8.415842 | 57.87686 | 395.6944 | 85.36771 | 210.8267 | 310.4165
5894 | 5894 | 5894 | 43 | 11 | 6 | 28 | 12 | 87.63837 | 0.2934611 | 0.09397712 | 626.8496 | 0 | 0 | 0 |  | Fe_Cr_Ni_Cu_W | Fe43Cr11Ni6Cu28W12 | 0.03141807 | 10.3508 | 8.5 | 50.58251 | 330.7837 | 80.57796 | 201.7897 | 264.4052
5895 | 5895 | 5895 | 3 | 35 | 45 | 8 | 9 | 97.14162 | 0.2765143 | 0.09423843 | 671.3797 | 0 | 0 | 0 |  | Fe_Cr_Ni_Cu_W | Fe3Cr35Ni45Cu8W9 | 0.02745759 | -2.2416 | 8.26 | 42.31501 | 311.4756 | 112.1493 | 430.6346 | 220.5608
5896 | 5896 | 5896 | 5 | 31 | 39 | 10 | 14 | 100.543 | 0.2783241 | 0.1070192 | 861.8368 | 0 | 0 | 0 |  | Fe_Cr_Ni_Cu_W | Fe5Cr31Ni39Cu10W14 | 0.03288127 | -0.4905622 | 8.181818 | 51.22915 | 359.0533 | 80.55104 | 317.1937 | 243.8856
5897 | 5897 | 5897 | 8 | 27 | 33 | 12 | 19 | 103.6629 | 0.2800602 | 0.1155786 | 1016.383 | 0 | 0 | 0 |  | Fe_Cr_Ni_Cu_W | Fe8Cr27Ni33Cu12W19 | 0.03667445 | 1.382308 | 8.10101 | 57.99176 | 408.4373 | 51.92682 | 277.9619 | 249.5814
5898 | 5898 | 5898 | 12 | 24 | 28 | 14 | 22 | 104.8593 | 0.2815081 | 0.118909 | 1084.19 | 0 | 0 | 0 |  | Fe_Cr_Ni_Cu_W | Fe12Cr24Ni28Cu14W22 | 0.03831542 | 3.0304 | 8.06 | 61.32699 | 436.6878 | 62.78728 | 229.011 | 269.0898
5899 | 5899 | 5899 | 17 | 20 | 23 | 16 | 24 | 105.0243 | 0.283534 | 0.1203709 | 1116.266 | 0 | 0 | 0 |  | Fe_Cr_Ni_Cu_W | Fe17Cr20Ni23Cu16W24 | 0.03932877 | 4.7112 | 8.06 | 63.59395 | 445.5186 | 62.24558 | 222.0103 | 287.9517
5900 | 5900 | 5900 | 22 | 17 | 18 | 18 | 25 | 104.5775 | 0.2850407 | 0.1203654 | 1117.7 | 0 | 0 | 0 |  | Fe_Cr_Ni_Cu_W | Fe22Cr17Ni18Cu18W25 | 0.03976916 | 6.3132 | 8.06 | 64.92234 | 446.0971 | 75.94071 | 225.5479 | 315.485
5901 | 5901 | 5901 | 30 | 13 | 13 | 20 | 24 | 102.0177 | 0.2875192 | 0.1184422 | 1067.443 | 0 | 0 | 0 |  | Fe_Cr_Ni_Cu_W | Fe30Cr13Ni13Cu20W24 | 0.03943144 | 7.8172 | 8.12 | 64.40683 | 451.81 | 80.47562 | 233.3878 | 304.9728
5902 | 5902 | 5902 | 38 | 11 | 9 | 20 | 22 | 99.7264 | 0.2885295 | 0.1153992 | 1000.8 | 0 | 0 | 0 |  | Fe_Cr_Ni_Cu_W | Fe38Cr11Ni9Cu20W22 | 0.03872501 | 8.3092 | 8.12 | 62.50472 | 445.5222 | 82.63728 | 162.8832 | 270.25
5903 | 5903 | 5903 | 50 | 8 | 6 | 20 | 16 | 93.26438 | 0.2914218 | 0.1052455 | 804.4996 | 0 | 0 | 0 |  | Fe_Cr_Ni_Cu_W | Fe50Cr8Ni6Cu20W16 | 0.03530082 | 8.3776 | 8.24 | 55.38556 | 386.4006 | 76.90212 | 152.9891 | 269.7236
5904 | 5904 | 5904 | 3 | 25 | 50 | 7 | 14 | 99.1991 | 0.2834642 | 0.1108555 | 906.1182 | 1 | 0 | 0 |  | Fe_Cr_Ni_Cu_W | Fe3Cr25Ni50Cu7W14 | 0.03301267 | -2.01857 | 8.434343 | 50.02989 | 333.9748 | 98.0955 | 314.5653 | 238.7237
5905 | 5905 | 5905 | 6 | 23 | 42 | 8 | 21 | 105.0855 | 0.2826767 | 0.1231331 | 1144.385 | 0 | 0 | 0 |  | Fe_Cr_Ni_Cu_W | Fe6Cr23Ni42Cu8W21 | 0.03808711 | -0.678 | 8.2 | 58.46187 | 403.9011 | 77.05998 | 236.9028 | 248.9574
5906 | 5906 | 5906 | 9 | 20 | 36 | 9 | 26 | 108.6601 | 0.2831228 | 0.1280815 | 1271.542 | 0 | 0 | 0 |  | Fe_Cr_Ni_Cu_W | Fe9Cr20Ni36Cu9W26 | 0.0406793 | 0.6004 | 8.07 | 63.14198 | 426.6307 | 69.60043 | 253.6878 | 276.6148
5907 | 5907 | 5907 | 13 | 18 | 29 | 11 | 28 | 109.7111 | 0.2834605 | 0.1275145 | 1283.233 | 0 | 0 | 0 |  | Fe_Cr_Ni_Cu_W | Fe13Cr18Ni29Cu11W28 | 0.04152108 | 2.331599 | 7.989899 | 65.52948 | 439.4393 | 69.01268 | 203.2897 | 302.1059
5908 | 5908 | 5908 | 18 | 16 | 24 | 12 | 30 | 110.4773 | 0.2839303 | 0.1279289 | 1305.103 | 0 | 0 | 0 |  | Fe_Cr_Ni_Cu_W | Fe18Cr16Ni24Cu12W30 | 0.04219697 | 3.4656 | 7.92 | 67.01761 | 456.1705 | 71.58366 | 215.5707 | 314.5573
5909 | 5909 | 5909 | 25 | 13 | 18 | 14 | 31 | 109.7803 | 0.2852383 | 0.1272893 | 1293.32 | 0 | 0 | 0 |  | Fe_Cr_Ni_Cu_W | Fe25Cr13Ni18Cu14W31 | 0.04245868 | 5.15871 | 7.90099 | 68.01656 | 475.8984 | 103.1477 | 229.5082 | 335.1353
5910 | 5910 | 5910 | 32 | 10 | 13 | 15 | 30 | 108.1305 | 0.2866173 | 0.1254903 | 1249.633 | 0 | 0 | 0 |  | Fe_Cr_Ni_Cu_W | Fe32Cr10Ni13Cu15W30 | 0.0423897 | 6.3152 | 7.91 | 67.89079 | 488.2531 | 123.6624 | 200.6409 | 330.7367
5911 | 5911 | 5911 | 42 | 8 | 8 | 15 | 26 | 104.3494 | 0.2877325 | 0.1212292 | 1138.893 | 0 | 0 | 0 |  | Fe_Cr_Ni_Cu_W | Fe42Cr8Ni8Cu15W26 | 0.04134678 | 6.863789 | 7.929293 | 65.28191 | 470.1686 | 78.96195 | 188.6698 | 303.9567
5912 | 5912 | 5912 | 55 | 6 | 5 | 15 | 19 | 97.19003 | 0.290057 | 0.1119617 | 928.0448 | 0 | 0 | 0 |  | Fe_Cr_Ni_Cu_W | Fe55Cr6Ni5Cu15W19 | 0.03783784 | 6.8456 | 8.05 | 58.18935 | 429.4269 | 102.694 | 146.3742 | 278.7817
5913 | 5913 | 5913 | 3 | 17 | 52 | 7 | 21 | 103.2112 | 0.2878199 | 0.1271219 | 1190.623 | 1 | 0 | 0 |  | Fe_Cr_Ni_Cu_W | Fe3Cr17Ni52Cu7W21 | 0.03816382 | -1.2316 | 8.49 | 57.44006 | 365.3231 | 84.458 | 233.6892 | 232.1744
5914 | 5914 | 5914 | 6 | 16 | 43 | 7 | 28 | 109.6905 | 0.2856573 | 0.1337484 | 1381.473 | 0 | 0 | 0 |  | Fe_Cr_Ni_Cu_W | Fe6Cr16Ni43Cu7W28 | 0.04167932 | -0.4744 | 8.19 | 63.45045 | 413.1103 | 75.34884 | 219.2531 | 263.1212
5915 | 5915 | 5915 | 9 | 15 | 36 | 7 | 33 | 114.0378 | 0.2843751 | 0.1352794 | 1472.427 | 0 | 0 | 0 |  | Fe_Cr_Ni_Cu_W | Fe9Cr15Ni36Cu7W33 | 0.04342052 | 0.2148 | 7.97 | 66.69003 | 442.6259 | 80.01855 | 234.0227 | 341.3585
5916 | 5916 | 5916 | 14 | 13 | 30 | 8 | 36 | 115.5896 | 0.2845032 | 0.1349543 | 1496.099 | 0 | 0 | 0 |  | Fe_Cr_Ni_Cu_W | Fe14Cr13Ni30Cu8W36 | 0.04412673 | 1.363004 | 7.861386 | 68.40015 | 442.2273 | 85.26501 | 206.5628 | 326.9914
5917 | 5917 | 5917 | 19 | 11 | 24 | 9 | 38 | 116.5577 | 0.2847115 | 0.133836 | 1497.047 | 0 | 0 | 0 |  | Fe_Cr_Ni_Cu_W | Fe19Cr11Ni24Cu9W38 | 0.04456438 | 2.553475 | 7.772277 | 69.70466 | 461.7074 | 102.5777 | 199.028 | 344.7286
5918 | 5918 | 5918 | 25 | 9 | 18 | 10 | 38 | 116.1543 | 0.2851544 | 0.1317628 | 1461.345 | 0 | 0 | 0 |  | Fe_Cr_Ni_Cu_W | Fe25Cr9Ni18Cu10W38 | 0.04472064 | 3.7764 | 7.72 | 70.38317 | 465.7207 | 100.9318 | 183.927 | 330.3528
5919 | 5919 | 5919 | 33 | 7 | 12 | 11 | 37 | 114.5983 | 0.2858093 | 0.1299615 | 1413.136 | 0 | 0 | 0 |  | Fe_Cr_Ni_Cu_W | Fe33Cr7Ni12Cu11W37 | 0.04472701 | 4.9764 | 7.69 | 70.49113 | 476.3779 | 125.4627 | 173.5508 | 341.1436
5920 | 5920 | 5920 | 44 | 5 | 7 | 12 | 32 | 109.5716 | 0.2873155 | 0.1271266 | 1299.486 | 0 | 0 | 0 |  | Fe_Cr_Ni_Cu_W | Fe44Cr5Ni7Cu12W32 | 0.04382182 | 5.91 | 7.76 | 68.3962 | 494.492 | 139.2404 | 195.8615 | 354.5715
5921 | 5921 | 5921 | 57 | 4 | 4 | 12 | 23 | 101.3249 | 0.2892349 | 0.1187531 | 1067.573 | 0 | 0 | 0 |  | Fe_Cr_Ni_Cu_W | Fe57Cr4Ni4Cu12W23 | 0.04050923 | 5.9008 | 7.9 | 61.69311 | 450.1874 | 93.8565 | 136.8258 | 281.1999
5922 | 5922 | 5922 | 6 | 10 | 42 | 5 | 37 | 116.5055 | 0.2867616 | 0.1412757 | 1622.768 | 0 | 0 | 0 |  | Fe_Cr_Ni_Cu_W | Fe6Cr10Ni42Cu5W37 | 0.0445883 | -0.7584 | 8.05 | 66.98321 | 417.7278 | 87.83841 | 234.168 | 313.887
5923 | 5923 | 5923 | 9 | 10 | 35 | 5 | 41 | 120.0582 | 0.2851731 | 0.1394332 | 1647.297 | 0 | 0 | 0 |  | Fe_Cr_Ni_Cu_W | Fe9Cr10Ni35Cu5W41 | 0.04528473 | -0.268 | 7.83 | 68.66906 | 436.3071 | 85.86996 | 223.3071 | 325.3896
5924 | 5924 | 5924 | 13 | 9 | 28 | 6 | 44 | 122.103 | 0.2845851 | 0.1368035 | 1636.362 | 0 | 0 | 0 |  | Fe_Cr_Ni_Cu_W | Fe13Cr9Ni28Cu6W44 | 0.04552447 | 0.8932 | 7.68 | 70.0579 | 442.5251 | 99.25318 | 228.3924 | 366.9386
5925 | 5925 | 5925 | 18 | 8 | 22 | 7 | 45 | 122.4669 | 0.2844192 | 0.1343481 | 1601.469 | 0 | 0 | 0 |  | Fe_Cr_Ni_Cu_W | Fe18Cr8Ni22Cu7W45 | 0.04560574 | 2.0312 | 7.59 | 70.93455 | 443.6464 | 104.8891 | 194.3743 | 369.8745
5926 | 5926 | 5926 | 25 | 6 | 16 | 8 | 45 | 121.7452 | 0.2848851 | 0.1324343 | 1561.84 | 0 | 0 | 0 |  | Fe_Cr_Ni_Cu_W | Fe25Cr6Ni16Cu8W45 | 0.04575023 | 3.2384 | 7.54 | 71.55026 | 446.3138 | 107.3738 | 202.0912 | 373.4649
5927 | 5927 | 5927 | 32 | 5 | 11 | 9 | 43 | 119.6591 | 0.2852688 | 0.1311 | 1509.425 | 0 | 0 | 0 |  | Fe_Cr_Ni_Cu_W | Fe32Cr5Ni11Cu9W43 | 0.04577543 | 4.2964 | 7.53 | 71.75925 | 471.6001 | 137.1917 | 207.6916 | 389.9148
5928 | 5928 | 5928 | 43 | 3 | 6 | 11 | 38 | 114.1879 | 0.2869755 | 0.1300021 | 1414.76 | 0 | 0 | 0 |  | Fe_Cr_Ni_Cu_W | Fe43Cr3Ni6Cu11W38 | 0.045261 | 5.750025 | 7.633663 | 70.78702 | 485.5981 | 134.5651 | 146.944 | 356.294
5929 | 5929 | 5929 | 9 | 6 | 32 | 3 | 50 | 126.9057 | 0.2849951 | 0.1390447 | 1758.87 | 0 | 0 | 0 |  | Fe_Cr_Ni_Cu_W | Fe9Cr6Ni32Cu3W50 | 0.04596238 | -0.8892 | 7.61 | 68.73216 | 405.6197 | 92.46323 | 195.8478 | 378.3845
5930 | 5930 | 5930 | 13 | 6 | 25 | 4 | 52 | 128.304 | 0.2841173 | 0.1348727 | 1704.202 | 0 | 0 | 0 |  | Fe_Cr_Ni_Cu_W | Fe13Cr6Ni25Cu4W52 | 0.04578906 | 0.2296 | 7.46 | 69.69039 | 433.0834 | 110.0545 | 233.2013 | 421.6359
5931 | 5931 | 5931 | 18 | 5 | 19 | 5 | 53 | 128.6197 | 0.2839665 | 0.1317948 | 1655.218 | 0 | 0 | 0 |  | Fe_Cr_Ni_Cu_W | Fe18Cr5Ni19Cu5W53 | 0.04572582 | 1.394 | 7.37 | 70.4712 | 431.9854 | 106.5512 | 176.0023 | 373.8142
5932 | 5932 | 5932 | 23 | 4 | 13 | 6 | 53 | 128.5661 | 0.2838852 | 0.1291985 | 1609.079 | 0 | 0 | 0 |  | Fe_Cr_Ni_Cu_W | Fe23Cr4Ni13Cu6W53 | 0.04569788 | 2.645036 | 7.292929 | 71.29281 | 434.5909 | 115.4304 | 209.629 | 462.0734
5933 | 5933 | 5933 | 30 | 4 | 8 | 8 | 50 | 125.3418 | 0.2841754 | 0.1286119 | 1551.976 | 0 | 0 | 0 |  | Fe_Cr_Ni_Cu_W | Fe30Cr4Ni8Cu8W50 | 0.0459201 | 4.2944 | 7.32 | 72.52586 | 451.3973 | 143.362 | 178.2351 | 383.4307
5934 | 5934 | 5934 | 33 | 47 | 12 | 5 | 3 | 97.63143 | 0.2594898 | 0.05925768 | 308.2689 | 0 | 0 | 0 |  | Fe_Cr_Ni_Cu_W | Fe33Cr47Ni12Cu5W3 | 0.01747691 | -0.2892 | 7.39 | 26.29373 | 165.8788 | 44.49771 | 732.5574 | 185.3665
5935 | 5935 | 5935 | 39 | 40 | 11 | 5 | 5 | 97.35139 | 0.2650323 | 0.06977524 | 407.0709 | 0 | 0 | 0 |  | Fe_Cr_Ni_Cu_W | Fe39Cr40Ni11Cu5W5 | 0.02184347 | 0.0968 | 7.47 | 32.69924 | 212.2157 | 60.03363 | 605.4622 | 227.5696
5936 | 5936 | 5936 | 44 | 34 | 10 | 4 | 7 | 97.92152 | 0.2689077 | 0.07882469 | 504.1867 | 0 | 0 | 0 |  | Fe_Cr_Ni_Cu_W | Fe44Cr34Ni10Cu4W7 | 0.02540344 | -0.01305989 | 7.494949 | 37.78156 | 268.1163 | 65.88625 | 514.0484 | 239.4345
5937 | 5937 | 5937 | 49 | 27 | 9 | 4 | 11 | 99.4583 | 0.2739537 | 0.0929747 | 677.7815 | 0 | 0 | 0 |  | Fe_Cr_Ni_Cu_W | Fe49Cr27Ni9Cu4W11 | 0.03074768 | 0.42 | 7.54 | 45.54383 | 359.0526 | 70.51608 | 323.02 | 250.8517
5938 | 5938 | 5938 | 53 | 22 | 7 | 3 | 14 | 101.3651 | 0.2763729 | 0.1013795 | 800.5249 | 0 | 0 | 0 |  | Fe_Cr_Ni_Cu_W | Fe53Cr22Ni7Cu3W14 | 0.03415924 | 0.3652689 | 7.505051 | 50.26367 | 409.5014 | 97.86316 | 267.4579 | 244.2504
5939 | 5939 | 5939 | 21 | 51 | 19 | 6 | 3 | 98.29081 | 0.2580607 | 0.06194526 | 331.6625 | 0 | 0 | 0 |  | Fe_Cr_Ni_Cu_W | Fe21Cr51Ni19Cu6W3 | 0.01739173 | -1.0032 | 7.48 | 26.67133 | 174.9106 | 43.87811 | 737.5778 | 193.0263
5940 | 5940 | 5940 | 27 | 44 | 17 | 7 | 5 | 97.69938 | 0.2638343 | 0.07138712 | 421.6378 | 0 | 0 | 0 |  | Fe_Cr_Ni_Cu_W | Fe27Cr44Ni17Cu7W5 | 0.02177929 | 0.0088 | 7.57 | 33.15358 | 214.6097 | 44.70416 | 623.2621 | 208.1397
5941 | 5941 | 5941 | 32 | 38 | 16 | 8 | 7 | 97.26291 | 0.2689441 | 0.07970151 | 508.0182 | 0 | 0 | 0 |  | Fe_Cr_Ni_Cu_W | Fe32Cr38Ni16Cu8W7 | 0.02513802 | 0.8446231 | 7.663366 | 38.16623 | 264.9874 | 49.938 | 508.3623 | 223.4182
5942 | 5942 | 5942 | 36 | 32 | 14 | 8 | 10 | 98.51608 | 0.2727415 | 0.08998326 | 633.5783 | 0 | 0 | 0 |  | Fe_Cr_Ni_Cu_W | Fe36Cr32Ni14Cu8W10 | 0.02934682 | 1.4512 | 7.68 | 44.51921 | 336.7047 | 58.84267 | 356.1812 | 249.0562
5943 | 5943 | 5943 | 40 | 26 | 11 | 9 | 14 | 100.2668 | 0.2765214 | 0.100467 | 779.9926 | 0 | 0 | 0 |  | Fe_Cr_Ni_Cu_W | Fe40Cr26Ni11Cu9W14 | 0.03362634 | 2.6544 | 7.69 | 51.23319 | 394.236 | 65.33967 | 265.6263 | 244.3657
5944 | 5944 | 5944 | 44 | 21 | 9 | 8 | 18 | 102.9007 | 0.2787976 | 0.1091316 | 923.0384 | 0 | 0 | 0 |  | Fe_Cr_Ni_Cu_W | Fe44Cr21Ni9Cu8W18 | 0.03706653 | 2.7604 | 7.64 | 56.24447 | 453.0868 | 80.89787 | 236.0868 | 270.3388
5945 | 5945 | 5945 | 46 | 16 | 7 | 7 | 23 | 106.6118 | 0.2806348 | 0.1173242 | 1085.214 | 0 | 0 | 0 |  | Fe_Cr_Ni_Cu_W | Fe46Cr16Ni7Cu7W23 | 0.040562 | 2.852362 | 7.565657 | 61.40401 | 488.1215 | 97.33446 | 193.108 | 285.6631
5946 | 5946 | 5946 | 12 | 52 | 29 | 4 | 3 | 98.86492 | 0.2585767 | 0.06583521 | 367.8821 | 0 | 0 | 0 |  | Fe_Cr_Ni_Cu_W | Fe12Cr52Ni29Cu4W3 | 0.01700935 | -3.2532 | 7.6 | 26.54261 | 203.8225 | 50.17184 | 742.3168 | 177.8604
5947 | 5947 | 5947 | 16 | 46 | 27 | 8 | 4 | 96.40406 | 0.2648537 | 0.06955086 | 396.9801 | 0 | 0 | 0 |  | Fe_Cr_Ni_Cu_W | Fe16Cr46Ni27Cu8W4 | 0.01964185 | -1.092442 | 7.782178 | 30.30091 | 204.4755 | 35.49367 | 636.7165 | 217.0135
5948 | 5948 | 5948 | 21 | 39 | 24 | 10 | 6 | 95.70209 | 0.2702717 | 0.07766587 | 477.9893 | 0 | 0 | 0 |  | Fe_Cr_Ni_Cu_W | Fe21Cr39Ni24Cu10W6 | 0.02357647 | 0.4452 | 7.88 | 36.24624 | 240.8525 | 46.10378 | 513.1224 | 204.017
5949 | 5949 | 5949 | 25 | 34 | 21 | 12 | 9 | 96.36965 | 0.2742672 | 0.08794175 | 595.939 | 0 | 0 | 0 |  | Fe_Cr_Ni_Cu_W | Fe25Cr34Ni21Cu12W9 | 0.02781995 | 1.968827 | 7.920792 | 43.00929 | 314.6307 | 66.3206 | 374.6318 | 241.0673
5950 | 5950 | 5950 | 28 | 29 | 17 | 13 | 13 | 98.66619 | 0.2769935 | 0.09861404 | 742.7949 | 0 | 0 | 0 |  | Fe_Cr_Ni_Cu_W | Fe28Cr29Ni17Cu13W13 | 0.03230775 | 3.3428 | 7.89 | 50.39236 | 386.8614 | 66.28327 | 312.5159 | 255.6265
5951 | 5951 | 5951 | 31 | 24 | 14 | 14 | 17 | 100.721 | 0.2797876 | 0.1069971 | 874.4154 | 0 | 0 | 0 |  | Fe_Cr_Ni_Cu_W | Fe31Cr24Ni14Cu14W17 | 0.03569387 | 4.5696 | 7.88 | 56.12522 | 435.1749 | 71.51736 | 248.6772 | 276.923
5952 | 5952 | 5952 | 34 | 19 | 11 | 13 | 23 | 105.205 | 0.281401 | 0.1164164 | 1058.43 | 0 | 0 | 0 |  | Fe_Cr_Ni_Cu_W | Fe34Cr19Ni11Cu13W23 | 0.03961345 | 5.0724 | 7.77 | 62.43997 | 477.9268 | 79.3817 | 226.3408 | 293.3238
5953 | 5953 | 5953 | 36 | 15 | 8 | 12 | 29 | 109.8087 | 0.2822222 | 0.1223438 | 1209.359 | 0 | 0 | 0 |  | Fe_Cr_Ni_Cu_W | Fe36Cr15Ni8Cu12W29 | 0.04243516 | 5.4396 | 7.64 | 67.06199 | 494.4895 | 102.7178 | 223.1082 | 329.4479
5954 | 5954 | 5954 | 37 | 12 | 6 | 9 | 36 | 115.9559 | 0.281861 | 0.1264152 | 1359.678 | 0 | 0 | 0 |  | Fe_Cr_Ni_Cu_W | Fe37Cr12Ni6Cu9W36 | 0.04485295 | 4.5444 | 7.43 | 70.26087 | 502.7587 | 144.0916 | 179.352 | 372.5528
5955 | 5955 | 5955 | 10 | 43 | 38 | 6 | 3 | 94.72499 | 0.2684562 | 0.06700831 | 367.8024 | 0 | 0 | 0 |  | Fe_Cr_Ni_Cu_W | Fe10Cr43Ni38Cu6W3 | 0.01725297 | -3.0628 | 8.02 | 26.82145 | 235.1567 | 72.10373 | 636.9944 | 181.0453
5956 | 5956 | 5956 | 13 | 38 | 34 | 10 | 4 | 92.9981 | 0.2729589 | 0.07066602 | 397.4013 | 0 | 0 | 0 |  | Fe_Cr_Ni_Cu_W | Fe13Cr38Ni34Cu10W4 | 0.01996605 | -0.8929701 | 8.141414 | 30.83208 | 210.543 | 35.66287 | 527.1013 | 178.2816
5957 | 5957 | 5957 | 16 | 33 | 29 | 14 | 7 | 93.27039 | 0.2771835 | 0.08248482 | 519.587 | 0 | 0 | 0 |  | Fe_Cr_Ni_Cu_W | Fe16Cr33Ni29Cu14W7 | 0.02524849 | 1.511274 | 8.20202 | 39.34677 | 256.9565 | 44.61881 | 410.4754 | 218.0437
5958 | 5958 | 5958 | 19 | 29 | 25 | 17 | 10 | 94.03989 | 0.2802988 | 0.09180609 | 629.7261 | 0 | 0 | 0 |  | Fe_Cr_Ni_Cu_W | Fe19Cr29Ni25Cu17W10 | 0.02898027 | 3.4076 | 8.23 | 45.76844 | 316.8304 | 64.78119 | 293.7213 | 235.2645
5959 | 5959 | 5959 | 21 | 25 | 20 | 19 | 15 | 97.22847 | 0.2821802 | 0.1036381 | 801.2551 | 0 | 0 | 0 |  | Fe_Cr_Ni_Cu_W | Fe21Cr25Ni20Cu19W15 | 0.03364487 | 5.3148 | 8.17 | 54.19373 | 391.9411 | 75.91714 | 244.2687 | 246.4117
5960 | 5960 | 5960 | 24 | 21 | 16 | 19 | 20 | 100.9129 | 0.2833513 | 0.1123106 | 956.2475 | 0 | 0 | 0 |  | Fe_Cr_Ni_Cu_W | Fe24Cr21Ni16Cu19W20 | 0.03716575 | 6.4512 | 8.07 | 60.43807 | 436.2962 | 73.96162 | 223.6038 | 294.2982
5961 | 5961 | 5961 | 26 | 17 | 12 | 18 | 26 | 105.918 | 0.2838461 | 0.1194204 | 1120.062 | 0 | 0 | 0 |  | Fe_Cr_Ni_Cu_W | Fe26Cr17Ni12Cu18W26 | 0.04039607 | 7.316804 | 7.919192 | 66.26663 | 476.536 | 82.28678 | 220.7837 | 323.6557
5962 | 5962 | 5962 | 28 | 13 | 9 | 17 | 34 | 111.708 | 0.284315 | 0.1247266 | 1283.551 | 0 | 0 | 0 |  | Fe_Cr_Ni_Cu_W | Fe28Cr13Ni9Cu17W34 | 0.04293809 | 7.844329 | 7.752475 | 70.94928 | 494.0721 | 132.9418 | 175.033 | 326.565
5963 | 5963 | 5963 | 28 | 11 | 6 | 12 | 43 | 120.5366 | 0.2823442 | 0.1260227 | 1426.345 | 0 | 0 | 0 |  | Fe_Cr_Ni_Cu_W | Fe28Cr11Ni6Cu12W43 | 0.04498027 | 6.474 | 7.4 | 73.52408 | 499.971 | 170.707 | 167.2193 | 359.4197
5964 | 5964 | 5964 | 8 | 35 | 45 | 9 | 3 | 90.67135 | 0.2775387 | 0.06694242 | 355.7619 | 1 | 0 | 0 |  | Fe_Cr_Ni_Cu_W | Fe8Cr35Ni45Cu9W3 | 0.01757872 | -2.158 | 8.41 | 27.25344 | 222.6698 | 62.44065 | 526.5533 | 155.0054
5965 | 5965 | 5965 | 10 | 31 | 39 | 14 | 5 | 90.0711 | 0.2810685 | 0.07585638 | 437.834 | 0 | 0 | 0 |  | Fe_Cr_Ni_Cu_W | Fe10Cr31Ni39Cu14W5 | 0.0220317 | 0.3138455 | 8.484848 | 34.27325 | 213.1365 | 42.99351 | 453.5179 | 194.1515
5966 | 5966 | 5966 | 12 | 27 | 33 | 19 | 8 | 90.43147 | 0.2843858 | 0.08678905 | 553.4026 | 0 | 0 | 0 |  | Fe_Cr_Ni_Cu_W | Fe12Cr27Ni33Cu19W8 | 0.02657375 | 2.874401 | 8.535354 | 42.18064 | 250.4381 | 52.00193 | 327.8129 | 217.7675
5967 | 5967 | 5967 | 14 | 24 | 28 | 22 | 12 | 92.63495 | 0.2860141 | 0.09821948 | 699.4596 | 0 | 0 | 0 |  | Fe_Cr_Ni_Cu_W | Fe14Cr24Ni28Cu22W12 | 0.03077906 | 4.8272 | 8.5 | 49.89629 | 315.1255 | 67.27415 | 273.7592 | 245.9353
5968 | 5968 | 5968 | 16 | 20 | 23 | 24 | 17 | 95.84579 | 0.2875221 | 0.1086405 | 861.2104 | 0 | 0 | 0 |  | Fe_Cr_Ni_Cu_W | Fe16Cr20Ni23Cu24W17 | 0.03469329 | 6.7308 | 8.44 | 57.49252 | 385.2115 | 68.17783 | 221.8589 | 253.2751
5969 | 5969 | 5969 | 18 | 17 | 18 | 25 | 22 | 99.56101 | 0.2878881 | 0.1156293 | 998.4379 | 0 | 0 | 0 |  | Fe_Cr_Ni_Cu_W | Fe18Cr17Ni18Cu25W22 | 0.03755308 | 8.376 | 8.33 | 63.43847 | 419.0519 | 68.08374 | 211.7279 | 277.4187
5970 | 5970 | 5970 | 20 | 13 | 13 | 24 | 30 | 106.173 | 0.2875949 | 0.122863 | 1189.418 | 0 | 0 | 0 |  | Fe_Cr_Ni_Cu_W | Fe20Cr13Ni13Cu24W30 | 0.0407694 | 9.7316 | 8.12 | 70.07824 | 459.6586 | 80.18628 | 211.7259 | 316.0095
5971 | 5971 | 5971 | 20 | 11 | 9 | 22 | 38 | 113.2779 | 0.2861358 | 0.1252071 | 1324.115 | 0 | 0 | 0 |  | Fe_Cr_Ni_Cu_W | Fe20Cr11Ni9Cu22W38 | 0.04256631 | 10.3708 | 7.86 | 74.24985 | 480.4053 | 125.6136 | 214.4272 | 359.4311
5972 | 5972 | 5972 | 20 | 8 | 6 | 16 | 50 | 124.0954 | 0.2839758 | 0.1238034 | 1452.257 | 0 | 0 | 0 |  | Fe_Cr_Ni_Cu_W | Fe20Cr8Ni6Cu16W50 | 0.04371143 | 8.9776 | 7.44 | 75.71658 | 461.7471 | 170.6359 | 215.3718 | 423.4528
5973 | 5973 | 5973 | 7 | 25 | 50 | 14 | 3 | 85.41388 | 0.2886579 | 0.06569167 | 329.0229 | 1 | 0 | 0 |  | Fe_Cr_Ni_Cu_W | Fe7Cr25Ni50Cu14W3 | 0.01815192 | -0.3273135 | 8.868687 | 28.11748 | 173.789 | 37.88602 | 444.3252 | 172.843
5974 | 5974 | 5974 | 8 | 23 | 42 | 21 | 6 | 85.8748 | 0.2906652 | 0.08015697 | 463.0163 | 1 | 0 | 0 |  | Fe_Cr_Ni_Cu_W | Fe8Cr23Ni42Cu21W6 | 0.02372411 | 2.4176 | 8.89 | 37.60319 | 191.4771 | 40.30832 | 356.7266 | 179.0985
5975 | 5975 | 5975 | 9 | 20 | 36 | 26 | 9 | 86.6251 | 0.2928543 | 0.0906471 | 575.8915 | 0 | 0 | 0 |  | Fe_Cr_Ni_Cu_W | Fe9Cr20Ni36Cu26W9 | 0.02752623 | 4.6056 | 8.92 | 44.86691 | 230.145 | 64.26709 | 298.9596 | 236.4659
5976 | 5976 | 5976 | 11 | 18 | 29 | 28 | 13 | 89.79828 | 0.2925082 | 0.1010915 | 718.2609 | 0 | 0 | 0 |  | Fe_Cr_Ni_Cu_W | Fe11Cr18Ni29Cu28W13 | 0.03142496 | 6.497704 | 8.808081 | 52.48367 | 291.7756 | 73.68814 | 257.3803 | 256.367
5977 | 5977 | 5977 | 12 | 16 | 24 | 30 | 18 | 93.58986 | 0.2922859 | 0.110715 | 874.2332 | 0 | 0 | 0 |  | Fe_Cr_Ni_Cu_W | Fe12Cr16Ni24Cu30W18 | 0.03474844 | 8.2944 | 8.7 | 59.57348 | 353.8456 | 82.03634 | 246.1045 | 297.0408
5978 | 5978 | 5978 | 14 | 13 | 18 | 31 | 25 | 99.0816 | 0.2917132 | 0.1192236 | 1054.587 | 0 | 0 | 0 |  | Fe_Cr_Ni_Cu_W | Fe14Cr13Ni18Cu31W25 | 0.03799459 | 10.35624 | 8.524752 | 66.97389 | 411.8384 | 79.5687 | 233.037 | 318.8661
5979 | 5979 | 5979 | 15 | 10 | 13 | 30 | 32 | 105.2089 | 0.2907455 | 0.1238542 | 1204.432 | 0 | 0 | 0 |  | Fe_Cr_Ni_Cu_W | Fe15Cr10Ni13Cu30W32 | 0.04020016 | 11.9008 | 8.32 | 72.5382 | 435.4375 | 104.3816 | 220.4665 | 326.9428
5980 | 5980 | 5980 | 15 | 8 | 8 | 26 | 42 | 114.8941 | 0.287975 | 0.1250967 | 1356.661 | 0 | 0 | 0 |  | Fe_Cr_Ni_Cu_W | Fe15Cr8Ni8Cu26W42 | 0.04180631 | 12.6281 | 7.939394 | 76.90166 | 472.4112 | 157.2052 | 196.3449 | 384.3549
5981 | 5981 | 5981 | 15 | 6 | 5 | 19 | 55 | 126.5695 | 0.2848805 | 0.1203288 | 1434.783 | 0 | 0 | 0 |  | Fe_Cr_Ni_Cu_W | Fe15Cr6Ni5Cu19W55 | 0.04196017 | 10.9992 | 7.45 | 76.76301 | 469.9247 | 208.379 | 227.6835 | 416.8997
5982 | 5982 | 5982 | 7 | 17 | 52 | 21 | 3 | 80.22698 | 0.2986165 | 0.06400298 | 298.2071 | 1 | 0 | 0 |  | Fe_Cr_Ni_Cu_W | Fe7Cr17Ni52Cu21W3 | 0.01861502 | 1.7988 | 9.27 | 29.05237 | 141.3978 | 24.81263 | 342.3662 | 210.9683
5983 | 5983 | 5983 | 7 | 16 | 43 | 28 | 6 | 81.1917 | 0.2992863 | 0.07945338 | 435.3264 | 1 | 0 | 0 |  | Fe_Cr_Ni_Cu_W | Fe7Cr16Ni43Cu28W6 | 0.02377903 | 4.0912 | 9.26 | 38.467 | 168.3823 | 41.69609 | 346.3871 | 242.2984
5984 | 5984 | 5984 | 7 | 15 | 36 | 33 | 9 | 82.6956 | 0.299485 | 0.09022012 | 549.5529 | 1 | 0 | 0 |  | Fe_Cr_Ni_Cu_W | Fe7Cr15Ni36Cu33W9 | 0.02726421 | 6.0012 | 9.23 | 45.70514 | 207.227 | 64.99576 | 285.1912 | 245.5952
5985 | 5985 | 5985 | 8 | 13 | 30 | 36 | 14 | 86.44186 | 0.2989612 | 0.1037077 | 727.0482 | 0 | 0 | 0 |  | Fe_Cr_Ni_Cu_W | Fe8Cr13Ni30Cu36W14 | 0.03143342 | 7.989805 | 9.128713 | 54.51716 | 275.1545 | 87.70368 | 238.1573 | 279.006
5986 | 5986 | 5986 | 9 | 11 | 24 | 38 | 19 | 90.37313 | 0.2981855 | 0.1124854 | 874.3352 | 0 | 0 | 0 |  | Fe_Cr_Ni_Cu_W | Fe9Cr11Ni24Cu38W19 | 0.03439037 | 9.981766 | 9.009901 | 61.59148 | 328.6026 | 85.57853 | 211.4428 | 298.5782
5987 | 5987 | 5987 | 10 | 9 | 18 | 38 | 25 | 95.84693 | 0.2965321 | 0.1192887 | 1029.089 | 0 | 0 | 0 |  | Fe_Cr_Ni_Cu_W | Fe10Cr9Ni18Cu38W25 | 0.03701464 | 11.9884 | 8.82 | 68.32825 | 377.7738 | 100.544 | 241.6248 | 313.0169
5988 | 5988 | 5988 | 11 | 7 | 12 | 37 | 33 | 103.1031 | 0.2942164 | 0.123779 | 1188.623 | 0 | 0 | 0 |  | Fe_Cr_Ni_Cu_W | Fe11Cr7Ni12Cu37W33 | 0.03906399 | 14.0604 | 8.55 | 74.51604 | 421.8311 | 109.7005 | 197.8977 | 337.8989
5989 | 5989 | 5989 | 12 | 5 | 7 | 32 | 44 | 113.6544 | 0.2906745 | 0.1243964 | 1341.828 | 0 | 0 | 0 |  | Fe_Cr_Ni_Cu_W | Fe12Cr5Ni7Cu32W44 | 0.04042589 | 15.0428 | 8.12 | 78.73474 | 454.4198 | 157.8187 | 230.4186 | 415.6805
5990 | 5990 | 5990 | 12 | 4 | 4 | 23 | 57 | 126.4225 | 0.2863534 | 0.1183218 | 1406.769 | 0 | 0 | 0 |  | Fe_Cr_Ni_Cu_W | Fe12Cr4Ni4Cu23W57 | 0.04025222 | 13.276 | 7.55 | 77.92682 | 450.9604 | 229.0294 | 205.7128 | 415.7621
5991 | 5991 | 5991 | 5 | 10 | 42 | 37 | 6 | 76.29088 | 0.3077561 | 0.07872971 | 404.6312 | 1 | 0 | 0 |  | Fe_Cr_Ni_Cu_W | Fe5Cr10Ni42Cu37W6 | 0.02361713 | 5.5356 | 9.63 | 39.50633 | 149.2267 | 38.88409 | 292.0464 | 297.1956
5992 | 5992 | 5992 | 5 | 10 | 35 | 41 | 9 | 78.51115 | 0.3064712 | 0.08997937 | 521.9788 | 1 | 0 | 0 |  | Fe_Cr_Ni_Cu_W | Fe5Cr10Ni35Cu41W9 | 0.02682586829 | 7.0952 | 9.55 | 46.58498 | 190.6563 | 71.86288 | 285.5864 | 306.278
5993 | 5993 | 5993 | 6 | 9 | 28 | 44 | 13 | 81.7179 | 0.3051199 | 0.1006971 | 658.1896 | 0 | 0 | 0 |  | Fe_Cr_Ni_Cu_W | Fe6Cr9Ni28Cu44W13 | 0.03004603 | 9.0268 | 9.44 | 54.16078 | 243.8367 | 82.20324 | 252.9825 | 293.6915
5994 | 5994 | 5994 | 7 | 8 | 22 | 45 | 18 | 86.40573 | 0.3028877 | 0.1101535 | 811.7913 | 0 | 0 | 0 |  | Fe_Cr_Ni_Cu_W | Fe7Cr8Ni22Cu45W18 | 0.03307009 | 11.022 | 9.27 | 61.57426 | 311.3416 | 106.2906 | 252.8059 | 303.5178
5995 | 5995 | 5995 | 8 | 6 | 16 | 45 | 25 | 92.83825 | 0.3004778 | 0.1186159 | 993.8075 | 0 | 0 | 0 |  | Fe_Cr_Ni_Cu_W | Fe8Cr6Ni16Cu45W25 | 0.03592865 | 13.4096 | 9.05 | 69.43162 | 361.0423 | 107.6103 | 208.3696 | 326.1678
5996 | 5996 | 5996 | 9 | 5 | 11 | 43 | 32 | 99.82084 | 0.2973635 | 0.1227444 | 1139.559 | 0 | 0 | 0 |  | Fe_Cr_Ni_Cu_W | Fe9Cr5Ni11Cu43W32 | 0.03777962 | 15.3004 | 8.77 | 74.95832 | 382.6259 | 108.703 | 221.2793 | 390.0953
5997 | 5997 | 5997 | 11 | 3 | 6 | 38 | 43 | 110.2524 | 0.2934234 | 0.1239339 | 1297.853 | 0 | 0 | 0 |  | Fe_Cr_Ni_Cu_W | Fe11Cr3Ni6Cu38W43 | 0.03924959 | 16.75365 | 8.336634 | 79.55358 | 440.8059 | 174.5163 | 197.7725 | 398.5621
5998 | 5998 | 5998 | 3 | 6 | 32 | 50 | 9 | 74.44552 | 0.3128785 | 0.08881354 | 486.4687 | 1 | 0 | 0 |  | Fe_Cr_Ni_Cu_W | Fe3Cr6Ni32Cu50W9 | 0.02612968 | 7.7944 | 9.84 | 47.45482 | 178.4731 | 62.54214 | 261.0752 | 301.8772
5999 | 5999 | 5999 | 4 | 6 | 25 | 52 | 13 | 78.34041 | 0.3100393 | 0.0995157 | 622.0302 | 0 | 0 | 0 |  | Fe_Cr_Ni_Cu_W | Fe4Cr6Ni25Cu52W13 | 0.02917339 | 9.7396 | 9.68 | 55.01591 | 232.0163 | 81.28072 | 282.6716 | 300.1574
6000 | 6000 | 6000 | 5 | 5 | 19 | 53 | 18 | 83.0791 | 0.3074811 | 0.1089536 | 771.4881 | 0 | 0 | 0 |  | Fe_Cr_Ni_Cu_W | Fe5Cr5Ni19Cu53W18 | 0.0319701 | 11.93 | 9.51 | 62.56605 | 279.5821 | 97.82265 | 214.4615 | 329.1613
6001 | 6001 | 6001 | 6 | 4 | 13 | 53 | 23 | 88.01356 | 0.3049493 | 0.1148407 | 897.787 | 0 | 0 | 0 |  | Fe_Cr_Ni_Cu_W | Fe6Cr4Ni13Cu53W23 | 0.03394882 | 14.24467 | 9.323232 | 68.92517 | 320.2243 | 107.53 | 250.1714 | 333.8983
6002 | 6002 | 6002 | 8 | 4 | 8 | 50 | 30 | 95.66712 | 0.3003708 | 0.1198607 | 1053.701 | 0 | 0 | 0 |  | Fe_Cr_Ni_Cu_W | Fe8Cr4Ni8Cu50W30 | 0.03613992 | 16.4864 | 8.98 | 74.77459 | 376.1348 | 111.0493 | 251.0593 | 366.0573
6003 | 6003 | 6003 | 3 | 47 | 12 | 5 | 33 | 124.7057 | 0.2623878 | 0.1127241 | 1180.802 | 0 | 0 | 0 |  | Fe_Cr_Ni_Cu_W | Fe3Cr47Ni12Cu5W33 | 0.04289889 | 1.2348 | 6.79 | 69.81805 | 564.35 | 124.2513 | 308.4354 | 337.0498
6004 | 6004 | 6004 | 5 | 40 | 11 | 5 | 39 | 127.5447 | 0.2663614 | 0.1157103 | 1280.051 | 0 | 0 | 0 |  | Fe_Cr_Ni_Cu_W | Fe5Cr40Ni11Cu5W39 | 0.04428027 | 1.6472 | 6.79 | 72.24929 | 562.8737 | 140.7859 | 249.9202 | 354.3356
6005 | 6005 | 6005 | 7 | 34 | 10 | 4 | 44 | 130.5375 | 0.2690073 | 0.1168006 | 1349.05 | 0 | 0 | 0 |  | Fe_Cr_Ni_Cu_W | Fe7Cr34Ni10Cu4W44 | 0.0450924 | 1.406387 | 6.747475 | 73.2094 | 509.0549 | 109.3927 | 259.5576 | 381.4392
6006 | 6006 | 6006 | 11 | 27 | 9 | 4 | 49 | 132.0331 | 0.2724163 | 0.1182168 | 1408.71 | 0 | 0 | 0 |  | Fe_Cr_Ni_Cu_W | Fe11Cr27Ni9Cu4W49 | 0.04539924 | 1.6512 | 6.78 | 73.29829 | 504.7935 | 117.9054 | 221.6557 | 396.0737
6007 | 6007 | 6007 | 14 | 22 | 7 | 3 | 53 | 134.4704 | 0.2740615 | 0.1169116 | 1427.398 | 0 | 0 | 0 |  | Fe_Cr_Ni_Cu_W | Fe14Cr22Ni7Cu3W53 | 0.04546957 | 1.38394 | 6.717172 | 72.72952 | 493.7801 | 140.2769 | 229.2788 | 438.4506
6008 | 6008 | 6008 | 3 | 51 | 19 | 6 | 21 | 115.1708 | 0.2603333 | 0.1064842 | 970.0895 | 0 | 0 | 0 |  | Fe_Cr_Ni_Cu_W | Fe3Cr51Ni19Cu6W21 | 0.03776273 | -0.0168 | 7.12 | 60.37085 | 509.9602 | 86.39411 | 336.3389 | 286.4781
6009 | 6009 | 6009 | 5 | 44 | 17 | 7 | 27 | 117.9959 | 0.2650868 | 0.1135569 | 1119.928 | 0 | 0 | 0 |  | Fe_Cr_Ni_Cu_W | Fe5Cr44Ni17Cu7W27 | 0.04079709 | 1.188 | 7.13 | 65.77994 | 532.8039 | 94.7855 | 306.2608 | 279.5565
6010 | 6010 | 6010 | 7 | 38 | 16 | 8 | 32 | 119.8175 | 0.2690099 | 0.1175509 | 1217.945 | 0 | 0 | 0 |  | Fe_Cr_Ni_Cu_W | Fe7Cr38Ni16Cu8W32 | 0.04246517 | 2.138614 | 7.168317 | 68.92355 | 530.5001 | 87.98299 | 249.5032 | 284.1402
6011 | 6011 | 6011 | 10 | 32 | 14 | 8 | 36 | 121.7971 | 0.2718549 | 0.1205958 | 1304.932 | 0 | 0 | 0 |  | Fe_Cr_Ni_Cu_W | Fe10Cr32Ni14Cu8W36 | 0.04368441 | 2.72 | 7.16 | 70.98986 | 531.6296 | 140.4262 | 260.6668 | 368.6471
6012 | 6012 | 6012 | 14 | 26 | 11 | 9 | 40 | 123.1132 | 0.2747559 | 0.1219351 | 1358.935 | 0 | 0 | 0 |  | Fe_Cr_Ni_Cu_W | Fe14Cr26Ni11Cu9W40 | 0.04438976 | 3.9232 | 7.17 | 72.62754 | 506.715 | 126.3569 | 198.9068 | 385.0878
6013 | 6013 | 6013 | 18 | 21 | 9 | 8 | 44 | 125.2672 | 0.2765712 | 0.1229635 | 1415.41 | 0 | 0 | 0 |  | Fe_Cr_Ni_Cu_W | Fe18Cr21Ni9Cu8W44 | 0.04510783 | 3.8524 | 7.12 | 73.22568 | 505.8952 | 136.8651 | 224.8653 | 384.4422
6014 | 6014 | 6014 | 23 | 16 | 7 | 7 | 46 | 126.1934 | 0.2783208 | 0.1238615 | 1453.202 | 0 | 0 | 0 |  | Fe_Cr_Ni_Cu_W | Fe23Cr16Ni7Cu7W46 | 0.04563898 | 3.6784 | 7.10101 | 73.12615 | 490.4727 | 130.4687 | 198.4073 | 380.0567
6015 | 6015 | 6015 | 3 | 52 | 29 | 4 | 12 | 107.5921 | 0.2597818 | 0.0944344 | 735.8087 | 0 | 0 | 0 |  | Fe_Cr_Ni_Cu_W | Fe3Cr52Ni29Cu4W12 | 0.03073259 | -2.8536 | 7.42 | 47.87599 | 418.2594 | 105.764 | 519.0423 | 262.4224
6016 | 6016 | 6016 | 4 | 46 | 27 | 8 | 16 | 107.8772 | 0.2654772 | 0.1014991 | 840.14 | 0 | 0 | 0 |  | Fe_Cr_Ni_Cu_W | Fe4Cr46Ni27Cu8W16 | 0.03419372 | -0.4477992 | 7.544554 | 54.10508 | 453.4046 | 84.03537 | 358.6627 | 239.0876
6017 | 6017 | 6017 | 6 | 39 | 24 | 10 | 21 | 109.9757 | 0.2700905 | 0.1119685 | 1015.875 | 0 | 0 | 0 |  | Fe_Cr_Ni_Cu_W | Fe6Cr39Ni24Cu10W21 | 0.03770591 | 1.3092 | 7.58 | 60.40687 | 483.432 | 69.25951 | 286.327 | 249.0398
6018 | 6018 | 6018 | 9 | 34 | 21 | 12 | 25 | 111.2152 | 0.273394 | 0.1157242 | 1095.566 | 0 | 0 | 0 |  | Fe_Cr_Ni_Cu_W | Fe9Cr34Ni21Cu12W25 | 0.0396211 | 2.94128 | 7.60396 | 64.22393 | 497.5144 | 89.8912 | 252.7404 | 288.4015
6019 | 6019 | 6019 | 13 | 29 | 17 | 13 | 28 | 112.4508 | 0.2757651 | 0.1192401 | 1173.189 | 0 | 0 | 0 |  | Fe_Cr_Ni_Cu_W | Fe13Cr29Ni17Cu13W28 | 0.04101567 | 4.2908 | 7.59 | 66.99395 | 506.001 | 102.6367 | 256.5838 | 316.8642
6020 | 6020 | 6020 | 17 | 24 | 14 | 14 | 31 | 113.3644 | 0.2782782 | 0.1215749 | 1231.612 | 0 | 0 | 0 |  | Fe_Cr_Ni_Cu_W | Fe17Cr24Ni14Cu14W31 | 0.04207515 | 5.4656 | 7.6 | 69.14304 | 498.5227 | 105.0681 | 189.7531 | 301.6859
6021 | 6021 | 6021 | 23 | 19 | 11 | 13 | 34 | 114.8882 | 0.2800785 | 0.123835 | 1295.902 | 0 | 0 | 0 |  | Fe_Cr_Ni_Cu_W | Fe23Cr19Ni11Cu13W34 | 0.04326639 | 5.706 | 7.55 | 70.50241 | 509.7514 | 126.3331 | 163.9726 | 304.8555
6022 | 6022 | 6022 | 29 | 15 | 8 | 12 | 36 | 115.829 | 0.2813436 | 0.1251283 | 1335.925 | 0 | 0 | 0 |  | Fe_Cr_Ni_Cu_W | Fe29Cr15Ni8Cu12W36 | 0.04410589 | 5.8036 | 7.5 | 71.14626 | 509.8345 | 145.41 | 174.9452 | 373.9666
6023 | 6023 | 6023 | 36 | 12 | 6 | 9 | 37 | 116.7944 | 0.2817407 | 0.1265821 | 1374.462 | 0 | 0 | 0 |  | Fe_Cr_Ni_Cu_W | Fe36Cr12Ni6Cu9W37 | 0.04501788 | 4.584 | 7.41 | 70.70184 | 512.8174 | 144.2249 | 146.5142 | 361.2583
6024 | 6024 | 6024 | 3 | 43 | 38 | 6 | 10 | 101.7112 | 0.2685242 | 0.09322252 | 687.1503 | 0 | 0 | 0 |  | Fe_Cr_Ni_Cu_W | Fe3Cr43Ni38Cu6W10 | 0.02859284 | -2.7772 | 7.88 | 44.25054 | 355.8023 | 99.11497 | 460.1662 | 237.0947
6025 | 6025 | 6025 | 4 | 38 | 34 | 10 | 13 | 102.0132 | 0.2725331 | 0.1029922 | 816.3193 | 0 | 0 | 0 |  | Fe_Cr_Ni_Cu_W | Fe4Cr38Ni34Cu10W13 | 0.03186535 | -0.4081216 | 7.959596 | 50.13867 | 377.2569 | 83.63551 | 335.7299 | 223.4116
6026 | 6026 | 6026 | 7 | 33 | 29 | 14 | 16 | 102.1642 | 0.2763082 | 0.1087793 | 901.1196 | 0 | 0 | 0 |  | Fe_Cr_Ni_Cu_W | Fe7Cr33Ni29Cu14W16 | 0.03434173 | 2.109989 | 8.020202 | 55.0845 | 407.5051 | 66.07794 | 319.7085 | 260.0347
6027 | 6027 | 6027 | 10 | 29 | 25 | 17 | 19 | 102.7217 | 0.2791313 | 0.1115839 | 953.2892 | 0 | 0 | 0 |  | Fe_Cr_Ni_Cu_W | Fe10Cr29Ni25Cu17W19 | 0.03621635 | 4.0772 | 8.05 | 59.04058 | 432.1729 | 64.8138 | 270.6104 | 274.1936
6028 | 6028 | 6028 | 15 | 25 | 20 | 19 | 21 | 102.9027 | 0.2812899 | 0.1136774 | 991.6749 | 0 | 0 | 0 |  | Fe_Cr_Ni_Cu_W | Fe15Cr25Ni20Cu19W21 | 0.03740656 | 5.7972 | 8.05 | 61.59351 | 441.8657 | 60.03365 | 255.571 | 280.4777
6029 | 6029 | 6029 | 20 | 21 | 16 | 19 | 24 | 104.6064 | 0.2827267 | 0.1171574 | 1066.531 | 0 | 0 | 0 |  | Fe_Cr_Ni_Cu_W | Fe20Cr21Ni16Cu19W24 | 0.03909991 | 6.7664 | 7.99 | 64.50767 | 461.3595 | 90.09804 | 238.1131 | 275.005
6030 | 6030 | 6030 | 26 | 17 | 12 | 18 | 26 | 105.918 | 0.2838461 | 0.1201328 | 1131.143 | 0 | 0 | 0 |  | Fe_Cr_Ni_Cu_W | Fe26Cr17Ni12Cu18W26 | 0.04039607 | 7.316804 | 7.919192 | 66.26663 | 475.0575 | 81.84523 | 215.7115 | 304.9522
6031 | 6031 | 6031 | 34 | 13 | 9 | 17 | 28 | 106.5013 | 0.285261 | 0.1207185 | 1152.319 | 0 | 0 | 0 |  | Fe_Cr_Ni_Cu_W | Fe34Cr13Ni9Cu17W28 | 0.04140301 | 7.444368 | 7.871287 | 67.03446 | 486.8321 | 96.0204 | 191.4695 | 285.4952
6032 | 6032 | 6032 | 43 | 11 | 6 | 12 | 28 | 107.8236 | 0.2844006 | 0.1223596 | 1190.539 | 0 | 0 | 0 |  | Fe_Cr_Ni_Cu_W | Fe43Cr11Ni6Cu12W28 | 0.04233601 | 5.73 | 7.7 | 66.18905 | 492.5099 | 121.214 | 218.238 | 323.5896
6033 | 6033 | 6033 | 3 | 35 | 45 | 9 | 8 | 95.79311 | 0.2769839 | 0.08954952 | 610.8045 | 1 | 0 | 0 |  | Fe_Cr_Ni_Cu_W | Fe3Cr35Ni45Cu9W8 | 0.02616762 | -1.946 | 8.31 | 40.48148 | 292.9791 | 99.5173 | 439.3282 | 202.0532
6034 | 6034 | 6034 | 5 | 31 | 39 | 14 | 10 | 95.19966 | 0.2802877 | 0.09742743 | 700.9907 | 0 | 0 | 0 |  | Fe_Cr_Ni_Cu_W | Fe5Cr31Ni39Cu14W10 | 0.02879798 | 0.6178961 | 8.383838 | 45.42176 | 282.2578 | 65.17675 | 351.1076 | 227.419
6035 | 6035 | 6035 | 8 | 27 | 33 | 19 | 12 | 94.48604 | 0.2836027 | 0.1019418 | 753.681 | 0 | 0 | 0 |  | Fe_Cr_Ni_Cu_W | Fe8Cr27Ni33Cu19W12 | 0.03081929 | 3.187838 | 8.454545 | 49.69327 | 311.7775 | 58.08827 | 305.2505 | 226.5081
6036 | 6036 | 6036 | 12 | 24 | 28 | 22 | 14 | 94.6086 | 0.285594 | 0.1033259 | 776.9869 | 0 | 0 | 0 |  | Fe_Cr_Ni_Cu_W | Fe12Cr24Ni28Cu22W14 | 0.03245683 | 5.0016 | 8.46 | 53.0513 | 338.6376 | 60.16578 | 251.6344 | 234.0827
6037 | 6037 | 6037 | 17 | 20 | 23 | 24 | 16 | 94.87863 | 0.2877457 | 0.1067177 | 827.3136 | 0 | 0 | 0 |  | Fe_Cr_Ni_Cu_W | Fe17Cr20Ni23Cu24W16 | 0.03403586 | 6.6376 | 8.46 | 56.16716 | 371.6487 | 62.77829 | 236.3103 | 255.1324
6038 | 6038 | 6038 | 22 | 17 | 18 | 25 | 18 | 95.77589 | 0.2887782 | 0.1095055 | 876.1547 | 0 | 0 | 0 |  | Fe_Cr_Ni_Cu_W | Fe22Cr17Ni18Cu25W18 | 0.03547443 | 7.9904 | 8.41 | 58.91655 | 400.455 | 80.94415 | 215.0649 | 273.6926
6039 | 6039 | 6039 | 30 | 13 | 13 | 24 | 20 | 97.00397 | 0.2897271 | 0.1124444 | 931.8608 | 0 | 0 | 0 |  | Fe_Cr_Ni_Cu_W | Fe30Cr13Ni13Cu24W20 | 0.03703458 | 8.8156 | 8.32 | 61.06849 | 425.4085 | 82.55827 | 220.2011 | 288.8774
6040 | 6040 | 6040 | 38 | 11 | 9 | 22 | 20 | 97.21124 | 0.2896553 | 0.1122082 | 931.6486 | 0 | 0 | 0 |  | Fe_Cr_Ni_Cu_W | Fe38Cr11Ni9Cu22W20 | 0.03746084 | 8.8516 | 8.22 | 60.73352 | 427.4614 | 79.84735 | 170.113 | 275.9514
6041 | 6041 | 6041 | 50 | 8 | 6 | 16 | 20 | 98.36694 | 0.2890437 | 0.1132303 | 955.9641 | 0 | 0 | 0 |  | Fe_Cr_Ni_Cu_W | Fe50Cr8Ni6Cu16W20 | 0.03826498 | 7.1296 | 8.04 | 59.57348 | 435.2574 | 91.43375 | 144.868 | 275.0036
6042 | 6042 | 6042 | 3 | 25 | 50 | 14 | 7 | 89.65484 | 0.2875923 | 0.09454862 | 625.4955 | 1 | 0 | 0 |  | Fe_Cr_Ni_Cu_W | Fe3Cr25Ni50Cu14W7 | 0.02505003 | -0.1216202 | 8.787879 | 39.01214 | 225.8111 | 61.70899 | 383.5193 | 193.5118
6043 | 6043 | 6043 | 6 | 23 | 42 | 21 | 8 | 87.9515 | 0.2900852 | 0.08845838 | 559.0542 | 1 | 0 | 0 |  | Fe_Cr_Ni_Cu_W | Fe6Cr23Ni42Cu21W8 | 0.02635943 | 2.572 | 8.85 | 42.13977 | 219.6089 | 43.38089 | 341.0341 | 199.1967
6044 | 6044 | 6044 | 9 | 20 | 36 | 26 | 9 | 86.6251 | 0.2928543 | 0.09046062 | 574.3341 | 0 | 0 | 0 |  | Fe_Cr_Ni_Cu_W | Fe9Cr20Ni36Cu26W9 | 0.02752623 | 4.6056 | 8.92 | 44.86691 | 228.0975 | 58.48854 | 285.8461 | 208.9838
6045 | 6045 | 6045 | 13 | 18 | 29 | 28 | 11 | 87.7661 | 0.2931235 | 0.09864403 | 671.6678 | 0 | 0 | 0 |  | Fe_Cr_Ni_Cu_W | Fe13Cr18Ni29Cu28W11 | 0.02971227 | 6.286297 | 8.848485 | 49.12083 | 270.0671 | 73.45598 | 246.0153 | 226.3516
6046 | 6046 | 6046 | 18 | 16 | 24 | 30 | 12 | 87.66632 | 0.2940772 | 0.0972923 | 659.7124 | 0 | 0 | 0 |  | Fe_Cr_Ni_Cu_W | Fe18Cr16Ni24Cu30W12 | 0.03058812 | 7.6272 | 8.82 | 50.87278 | 296.1539 | 86.28254 | 234.2783 | 246.1318
6047 | 6047 | 6047 | 25 | 13 | 18 | 31 | 14 | 88.62668 | 0.2948067 | 0.09866761 | 687.5174 | 0 | 0 | 0 |  | Fe_Cr_Ni_Cu_W | Fe25Cr13Ni18Cu31W14 | 0.0323102 | 9.118322 | 8.742574 | 53.93905 | 333.3374 | 82.76033 | 206.2352 | 274.0277
6048 | 6048 | 6048 | 32 | 10 | 13 | 30 | 15 | 89.32718 | 0.2952887 | 0.1028531 | 743.8802 | 0 | 0 | 0 |  | Fe_Cr_Ni_Cu_W | Fe32Cr10Ni13Cu30W15 | 0.03345923 | 10.0172 | 8.66 | 55.51315 | 352.467 | 79.54658 | 220.9014 | 303.0797
6049 | 6049 | 6049 | 42 | 8 | 8 | 26 | 15 | 90.33474 | 0.2942703 | 0.1048111 | 775.2633 | 0 | 0 | 0 |  | Fe_Cr_Ni_Cu_W | Fe42Cr8Ni8Cu26W15 | 0.03412372 | 9.961433 | 8.484848 | 55.17648 | 372.7971 | 78.10307 | 186.7661 | 277.0604
6050 | 6050 | 6050 | 55 | 6 | 5 | 19 | 15 | 92.05966 | 0.292514 | 0.1033919 | 771.9667 | 0 | 0 | 0 |  | Fe_Cr_Ni_Cu_W | Fe55Cr6Ni5Cu19W15 | 0.03470823 | 8.1512 | 8.25 | 53.76765 | 378.2516 | 78.11483 | 139.9444 | 255.6466
6051 | 6051 | 6051 | 3 | 17 | 52 | 21 | 7 | 84.49796 | 0.2970063 | 0.08860239 | 538.7179 | 1 | 0 | 0 |  | Fe_Cr_Ni_Cu_W | Fe3Cr17Ni52Cu21W7 | 0.02507146 | 2.0724 | 9.19 | 39.76179 | 184.0664 | 45.89676 | 294.4654 | 179.3667
6052 | 6052 | 6052 | 6 | 16 | 43 | 28 | 7 | 82.24903 | 0.2988705 | 0.08422556 | 485.9526 | 1 | 0 | 0 |  | Fe_Cr_Ni_Cu_W | Fe6Cr16Ni43Cu28W7 | 0.02508096 | 4.1876 | 9.24 | 40.81899 | 178.88 | 45.98205 | 298.3813 | 213.7187
6053 | 6053 | 6053 | 9 | 15 | 36 | 33 | 7 | 80.60182 | 0.300328 | 0.08233771 | 459.4128 | 1 | 0 | 0 |  | Fe_Cr_Ni_Cu_W | Fe9Cr15Ni36Cu33W7 | 0.0250507 | 5.7684 | 9.27 | 41.42463 | 184.3854 | 58.37014 | 318.7799 | 289.3005
6054 | 6054 | 6054 | 14 | 13 | 30 | 36 | 8 | 80.34149 | 0.3013971 | 0.08083748 | 446.7497 | 1 | 0 | 0 |  | Fe_Cr_Ni_Cu_W | Fe14Cr13Ni30Cu36W8 | 0.02620143 | 7.236938 | 9.247525 | 43.72092 | 212.7625 | 79.92059 | 308.0123 | 286.4246
6055 | 6055 | 6055 | 19 | 11 | 24 | 38 | 9 | 80.40597 | 0.3020925 | 0.0835546 | 474.1944 | 0 | 0 | 0 |  | Fe_Cr_Ni_Cu_W | Fe19Cr11Ni24Cu38W9 | 0.02734226 | 8.648564 | 9.207921 | 45.97472 | 227.8882 | 76.37243 | 305.3208 | 301.1048
6056 | 6056 | 6056 | 25 | 9 | 18 | 38 | 10 | 81.1203 | 0.3020267 | 0.08958389 | 538.097 | 0 | 0 | 0 |  | Fe_Cr_Ni_Cu_W | Fe25Cr9Ni18Cu38W10 | 0.02860574 | 9.9364 | 9.12 | 48.13263 | 257.0158 | 82.27652 | 272.3797 | 305.7563
6057 | 6057 | 6057 | 33 | 7 | 12 | 37 | 11 | 82.16431 | 0.3014713 | 0.09186375 | 570.0094 | 0 | 0 | 0 |  | Fe_Cr_Ni_Cu_W | Fe33Cr7Ni12Cu37W11 | 0.02984618 | 11.1124 | 8.99 | 49.84937 | 279.2703 | 88.63816 | 229.5535 | 314.2208
6058 | 6058 | 6058 | 44 | 5 | 7 | 32 | 12 | 84.45283 | 0.2995319 | 0.09468289 | 616.5677 | 0 | 0 | 0 |  | Fe_Cr_Ni_Cu_W | Fe44Cr5Ni7Cu32W12 | 0.03133345 | 11.318 | 8.76 | 50.96312 | 301.082 | 76.91053 | 228.4951 | 349.8802
6059 | 6059 | 6059 | 57 | 4 | 4 | 23 | 12 | 87.23844 | 0.2961563 | 0.09531539 | 641.9014 | 0 | 0 | 0 |  | Fe_Cr_Ni_Cu_W | Fe57Cr4Ni4Cu23W12 | 0.03201277 | 9.478 | 8.45 | 49.68893 | 331.795 | 67.54627 | 174.4883 | 273.0931
6060 | 6060 | 6060 | 6 | 10 | 42 | 37 | 5 | 75.21261 | 0.3083114 | 0.07343894 | 354.383 | 1 | 0 | 0 |  | Fe_Cr_Ni_Cu_W | Fe6Cr10Ni42Cu37W5 | 0.02228453 | 5.4112 | 9.65 | 36.93494 | 140.1553 | 36.42096 | 292.8086 | 311.6306
6061 | 6061 | 6061 | 9 | 10 | 35 | 41 | 5 | 74.24915 | 0.3086309 | 0.07185413 | 337.1075 | 1 | 0 | 0 |  | Fe_Cr_Ni_Cu_W | Fe9Cr10Ni35Cu41W5 | 0.02226464 | 6.5288 | 9.63 | 37.23117 | 144.7431 | 36.89812 | 292.1841 | 368.8489
6062 | 6062 | 6062 | 13 | 9 | 28 | 44 | 6 | 74.39358 | 0.3087237 | 0.07533153 | 367.0208 | 1 | 0 | 0 |  | Fe_Cr_Ni_Cu_W | Fe13Cr9Ni28Cu44W6 | 0.02359648 | 7.946 | 9.58 | 40.00737 | 163.1464 | 54.43908 | 337.357 | 378.7649
6063 | 6063 | 6063 | 18 | 8 | 22 | 45 | 7 | 75.14599 | 0.3081258 | 0.07859759 | 399.6661 | 0 | 0 | 0 |  | Fe_Cr_Ni_Cu_W | Fe18Cr8Ni22Cu45W7 | 0.0249051 | 9.2664 | 9.49 | 42.44655 | 180.7226 | 63.11631 | 334.5079 | 387.4228
6064 | 6064 | 6064 | 25 | 6 | 16 | 45 | 8 | 75.91196 | 0.3078764 | 0.08167741 | 432.6202 | 0 | 0 | 0 |  | Fe_Cr_Ni_Cu_W | Fe25Cr6Ni16Cu45W8 | 0.02624708 | 10.6828 | 9.39 | 44.6465 | 197.1402 | 67.09728 | 322.076 | 398.0235
6065 | 6065 | 6065 | 32 | 5 | 11 | 43 | 9 | 77.5762 | 0.3062131 | 0.08479667 | 471.8825 | 0 | 0 | 0 |  | Fe_Cr_Ni_Cu_W | Fe32Cr5Ni11Cu43W9 | 0.02761265 | 11.7492 | 9.23 | 46.55008 | 221.9317 | 70.14759 | 306.4082 | 373.1233
6066 | 6066 | 6066 | 43 | 3 | 6 | 38 | 11 | 80.92791 | 0.3035409 | 0.08811303 | 527.2016 | 0 | 0 | 0 |  | Fe_Cr_Ni_Cu_W | Fe43Cr3Ni6Cu38W11 | 0.03003909 | 12.46231 | 8.970297 | 49.63922 | 266.758 | 84.11651 | 240.3716 | 330.7507
6067 | 6067 | 6067 | 9 | 6 | 32 | 50 | 3 | 67.9547 | 0.3168445 | 0.05823679 | 212.7698 | 1 |  | 0 |  | Fe_Cr_Ni_Cu_W | Fe9Cr6Ni32Cu50W3 | 0.01901972 | 6.7624 | 9.96 | 31.76098 | 118.0916 | 24.96736 | 303.2204 | 397.6906
6068 | 6068 | 6068 | 13 | 6 | 25 | 52 | 4 | 68.79521 | 0.3155322 | 0.06346422 | 251.648 | 1 |  | 0 |  | Fe_Cr_Ni_Cu_W | Fe13Cr6Ni25Cu52W4 | 0.02058879 | 8.1016 | 9.86 | 34.89112 | 128.3865 | 32.45495 | 307.5292 | 397.7785
6069 | 6069 | 6069 | 18 | 5 | 19 | 53 | 5 | 69.58966 | 0.3148115 | 0.06802979 | 288.5793 | 1 | 0 | 0 |  | Fe_Cr_Ni_Cu_W | Fe18Cr5Ni19Cu53W5 | 0.02208048 | 9.4964 | 9.77 | 37.74586 | 138.8425 | 34.68768 | 322.9672 | 414.2795
6070 | 6070 | 6070 | 23 | 4 | 13 | 53 | 6 | 70.59591 | 0.313849 | 0.07652694 | 358.8143 | 0 | 0 | 0 |  | Fe_Cr_Ni_Cu_W | Fe23Cr4Ni13Cu53W6 | 0.02354083 | 10.9699 | 9.666667 | 40.52683 | 154.3592 | 47.76051 | 301.8656 | 441.6339
6071 | 6071 | 6071 | 30 | 4 | 8 | 50 | 8 | 74.08846 | 0.3099744 | 0.07999822 | 408.6852 | 0 | 0 | 0 |  | Fe_Cr_Ni_Cu_W | Fe30Cr4Ni8Cu50W8 | 0.0261167 | 12.5264 | 9.42 | 44.92705 | 190.5192 | 67.67447 | 354.3354 | 410.8189
6072 | 6072 | 6072 | 5 | 47 | 12 | 33 | 3 | 87.94384 | 0.2702767 | 0.05448957 | 241.573 | 0 | 0 | 0 |  | Fe_Cr_Ni_Cu_W | Fe5Cr47Ni12Cu33W3 | 0.01854219 | 8.0996 | 8.23 | 29.31484 | 160.6736 | 53.19606 | 453.724 | 318.5165
6073 | 6073 | 6073 | 5 | 40 | 11 | 39 | 5 | 85.72468 | 0.2781813 | 0.06461287 | 317.3712 | 0 | 0 | 0 |  | Fe_Cr_Ni_Cu_W | Fe5Cr40Ni11Cu39W5 | 0.02173864 | 9.5624 | 8.49 | 36.39011 | 176.8135 | 52.267 | 388.1422 | 341.5218
6074 | 6074 | 6074 | 4 | 34 | 10 | 44 | 7 | 84.25179 | 0.2844527 | 0.07281275 | 384.7444 | 0 | 0 | 0 |  | Fe_Cr_Ni_Cu_W | Fe4Cr34Ni10Cu44W7 | 0.02411262 | 10.69605 | 8.707071 | 42.379 | 202.4821 | 67.32421 | 377.6 | 365.9411
6075 | 6075 | 6075 | 4 | 27 | 9 | 49 | 11 | 84.4904 | 0.2907971 | 0.0861664 | 517.6275 | 0 | 0 | 0 |  | Fe_Cr_Ni_Cu_W | Fe4Cr27Ni9Cu49W11 | 0.02760042 | 12.066 | 8.89 | 51.30097 | 255.0264 | 88.48386 | 313.6569 | 329.7233
6076 | 6076 | 6076 | 3 | 22 | 7 | 53 | 14 | 84.78703 | 0.2947925 | 0.09333991 | 599.1891 | 0 | 0 | 0 |  | Fe_Cr_Ni_Cu_W | Fe3Cr22Ni7Cu53W14 | 0.029353 | 13.34354 | 9.020202 | 57.25286 | 273.3229 | 98.0078 | 276.8547 | 353.0311
6077 | 6077 | 6077 | 6 | 51 | 19 | 21 | 3 | 93.06078 | 0.2636946 | 0.05857806 | 287.3058 | 0 | 0 | 0 |  | Fe_Cr_Ni_Cu_W | Fe6Cr51Ni19Cu21W3 | 0.01824173 | 4.0548 | 7.93 | 28.6166 | 198.8605 | 62.82662 | 523.5608 | 210.7112
6078 | 6078 | 6078 | 7 | 44 | 17 | 27 | 5 | 90.81195 | 0.2713863 | 0.06774441 | 361.6926 | 0 | 0 | 0 |  | Fe_Cr_Ni_Cu_W | Fe7Cr44Ni17Cu27W5 | 0.02197972 | 6.2808 | 8.17 | 35.63089 | 214.6265 | 61.40593 | 421.5671 | 250.3547
6079 | 6079 | 6079 | 8 | 38 | 16 | 32 | 7 | 89.16906 | 0.2779277 | 0.07591022 | 433.4235 | 0 | 0 | 0 |  | Fe_Cr_Ni_Cu_W | Fe8Cr38Ni16Cu32W7 | 0.02466201 | 7.84629 | 8.376238 | 41.1474 | 240.4848 | 73.29169 | 369.8896 | 287.7093
6080 | 6080 | 6080 | 8 | 32 | 14 | 36 | 10 | 89.11185 | 0.2831125 | 0.08557447 | 534.1558 | 0 | 0 | 0 |  | Fe_Cr_Ni_Cu_W | Fe8Cr32Ni14Cu36W10 | 0.0278677 | 9.5152 | 8.52 | 48.24977 | 281.0517 | 80.50229 | 322.0962 | 286.8695
6081 | 6081 | 6081 | 9 | 26 | 11 | 40 | 14 | 90.03417 | 0.2876385 | 0.09548964 | 654.6306 | 0 | 0 | 0 |  | Fe_Cr_Ni_Cu_W | Fe9Cr26Ni11Cu40W14 | 0.03094921 | 11.4832 | 8.62 | 55.71167 | 332.4467 | 98.4033 | 274.5473 | 290.2019
6082 | 6082 | 6082 | 8 | 21 | 9 | 44 | 18 | 91.20145 | 0.2912481 | 0.1030855 | 760.4964 | 0 | 0 | 0 |  | Fe_Cr_Ni_Cu_W | Fe8Cr21Ni9Cu44W18 | 0.03297504 | 13.1716 | 8.72 | 61.94643 | 359.7585 | 102.8599 | 277.6151 | 306.4597
6083 | 6083 | 6083 | 7 | 16 | 7 | 46 | 23 | 94.04282 | 0.2935606 | 0.1101658 | 885.0716 | 0 | 0 | 0 |  | Fe_Cr_Ni_Cu_W | Fe7Cr16Ni7Cu46W23 | 0.03488102 | 14.88542 | 8.747475 | 68.42866 | 381.1476 | 103.9721 | 228.6357 | 320.3454
6084 | 6084 | 6084 | 4 | 52 | 29 | 12 | 3 | 96.05379 | 0.2615473 | 0.06351821 | 338.1945 | 0 | 0 | 0 |  | Fe_Cr_Ni_Cu_W | Fe4Cr52Ni29Cu12W3 | 0.01763737 | -0.322 | 7.84 | 27.82283 | 230.8952 | 53.55568 | 611.6676 | 206.6451
6085 | 6085 | 6085 | 8 | 46 | 27 | 16 | 4 | 93.6457 | 0.2678516 | 0.06797314 | 372.3067 | 0 | 0 | 0 |  | Fe_Cr_Ni_Cu_W | Fe8Cr46Ni27Cu16W4 | 0.01998358 | 1.567689 | 8.019802 | 31.46272 | 221.1811 | 52.54352 | 528.6885 | 200.3945
6086 | 6086 | 6086 | 10 | 39 | 24 | 21 | 6 | 91.91949 | 0.2744414 | 0.07569503 | 442.0202 | 0 | 0 | 0 |  | Fe_Cr_Ni_Cu_W | Fe10Cr39Ni24Cu21W6 | 0.0235966 | 3.8904 | 8.21 | 37.78412 | 238.9254 | 57.06812 | 432.3828125 | 203.1322
6087 | 6087 | 6087 | 12 | 34 | 21 | 25 | 9 | 92.00723 | 0.2790568 | 0.08593528 | 550.912 | 0 | 0 | 0 |  | Fe_Cr_Ni_Cu_W | Fe12Cr34Ni21Cu25W9 | 0.02736542 | 5.873542 | 8.306931 | 44.82864 | 287.3907 | 71.80457 | 329.5936 | 239.6593
6088 | 6088 | 6088 | 13 | 29 | 17 | 28 | 13 | 93.6705 | 0.2823628 | 0.09610878 | 681.5021 | 0 | 0 | 0 |  | Fe_Cr_Ni_Cu_W | Fe13Cr29Ni17Cu28W13 | 0.03123064 | 7.9328 | 8.34 | 52.65017 | 352.0947 | 80.38249 | 264.2909 | 264.7939
6089 | 6089 | 6089 | 14 | 24 | 14 | 31 | 17 | 95.15168 | 0.2856606 | 0.1040993 | 797.5739 | 0 | 0 | 0 |  | Fe_Cr_Ni_Cu_W | Fe14Cr24Ni14Cu31W17 | 0.03397773 | 9.8056 | 8.39 | 58.87911 | 389.3607 | 82.68116 | 256.5135 | 287.995
6090 | 6090 | 6090 | 13 | 19 | 11 | 34 | 23 | 98.47172 | 0.2882229 | 0.1125934 | 950.6254 | 0 | 0 | 0 |  | Fe_Cr_Ni_Cu_W | Fe13Cr19Ni11Cu34W23 | 0.03674567 | 11.952 | 8.4 | 66.29148 | 410.3039 | 89.47878 | 231.0145 | 320.5031
6091 | 6091 | 6091 | 12 | 15 | 8 | 36 | 29 | 102.2689 | 0.2895534 | 0.1176515 | 1073.818 | 0 | 0 | 0 |  | Fe_Cr_Ni_Cu_W | Fe12Cr15Ni8Cu36W29 | 0.0383779 | 13.8972 | 8.36 | 72.00132 | 440.2953 | 107.1973 | 221.2996 | 339.0498
6092 | 6092 | 6092 | 9 | 12 | 6 | 37 | 36 | 107.3458 | 0.2898091 | 0.1204386 | 1186.436 | 0 | 0 | 0 |  | Fe_Cr_Ni_Cu_W | Fe9Cr12Ni6Cu37W36 | 0.0391368 | 15.5652 | 8.27 | 76.87204 | 443.8285 | 120.2223 | 223.8299 | 370.9851
6093 | 6093 | 6093 | 6 | 43 | 38 | 10 | 3 | 93.31896 | 0.2700018 | 0.06618454 | 355.4866 | 0 | 0 | 0 |  | Fe_Cr_Ni_Cu_W | Fe6Cr43Ni38Cu10W3 | 0.01757984 | -1.698 | 8.14 | 27.54106 | 228.4482 | 53.80478 | 588.5453 | 174.2261
6094 | 6094 | 6094 | 10 | 38 | 34 | 13 | 4 | 91.94251 | 0.2741394 | 0.07001937 | 387.4593 | 0 | 0 | 0 |  | Fe_Cr_Ni_Cu_W | Fe10Cr38Ni34Cu13W4 | 0.02010173 | 0.06938068 | 8.232323 | 31.32258 | 217.3772 | 43.9135 | 482.1952 | 181.8292
6095 | 6095 | 6095 | 14 | 33 | 29 | 16 | 7 | 92.57795 | 0.277954 | 0.08204151 | 511.7503 | 0 | 0 | 0 |  | Fe_Cr_Ni_Cu_W | Fe14Cr33Ni29Cu16W7 | 0.02523078 | 2.12917 | 8.262626 | 39.65287 | 257.0494 | 51.92116 | 387.0414 | 207.9502
6096 | 6096 | 6096 | 17 | 29 | 25 | 19 | 10 | 93.36424 | 0.2810439 | 0.09150924 | 622.4512 | 0 | 0 | 0 |  | Fe_Cr_Ni_Cu_W | Fe17Cr29Ni25Cu19W10 | 0.028894 | 4.0052 | 8.29 | 46.07157 | 312.0733 | 66.56584 | 310.7929 | 246.3825
6097 | 6097 | 6097 | 19 | 25 | 20 | 21 | 15 | 96.5664 | 0.2828858 | 0.1033106 | 792.5699 | 0 | 0 | 0 |  | Fe_Cr_Ni_Cu_W | Fe19Cr25Ni20Cu21W15 | 0.03347775 | 5.9348 | 8.23 | 54.51935 | 390.6123 | 75.61486 | 259.8904 | 268.3839
6098 | 6098 | 6098 | 19 | 21 | 16 | 24 | 20 | 99.28912 | 0.2850251 | 0.1114222 | 931.6172 | 0 | 0 | 0 |  | Fe_Cr_Ni_Cu_W | Fe19Cr21Ni16Cu24W20 | 0.03658485 | 8.0692 | 8.22 | 61.32626 | 425.2559 | 72.98981 | 233.6021 | 268.2874
6099 | 6099 | 6099 | 18 | 17 | 12 | 26 | 26 | 103.3505 | 0.2863764 | 0.1177166 | 1073.603 | 0 | 0 | 0 |  | Fe_Cr_Ni_Cu_W | Fe18Cr17Ni12Cu26W26 | 0.0391738 | 10.14101 | 8.161616 | 67.87849 | 461.9747 | 78.21377 | 206.7594 | 309.5756
6100 | 6100 | 6100 | 17 | 13 | 9 | 28 | 34 | 108.3303 | 0.2874786 | 0.1226605 | 1220.155 | 0 | 0 | 0 |  | Fe_Cr_Ni_Cu_W | Fe17Cr13Ni9Cu28W34 | 0.04087329 | 12.03255 | 8.079208 | 73.44066 | 461.0419 | 86.63518 | 195.3946 | 382.0697
6101 | 6101 | 6101 | 12 | 11 | 6 | 28 | 43 | 115.7082 | 0.2865559 | 0.1223017 | 1319.537 | 0 | 0 | 0 |  | Fe_Cr_Ni_Cu_W | Fe12Cr11Ni6Cu28W43 | 0.0412072 | 13.674 | 7.88 | 77.8801 | 483.0568 | 193.1644 | 201.343 | 374.6651
6102 | 6102 | 6102 | 9 | 35 | 45 | 8 | 3 | 91.02267 | 0.2771388 | 0.06707835 | 358.2741 | 1 | 0 | 0 |  | Fe_Cr_Ni_Cu_W | Fe9Cr35Ni45Cu8W3 | 0.01749621 | -2.4744 | 8.38 | 27.05846 | 225.2391 | 59.72748 | 543.8399 | 141.8604
6103 | 6103 | 6103 | 14 | 31 | 39 | 10 | 5 | 91.4725 | 0.2794725 | 0.07620536 | 447.7359 | 1 | 0 | 0 |  | Fe_Cr_Ni_Cu_W | Fe14Cr31Ni39Cu10W5 | 0.02192093 | -0.9056219 | 8.363636 | 33.58582 | 229.0226 | 45.5941 | 483.1129 | 181.2439
6104 | 6104 | 6104 | 19 | 27 | 33 | 12 | 8 | 92.84494 | 0.2816651 | 0.0874974 | 574.5984 | 0 | 0 | 0 |  | Fe_Cr_Ni_Cu_W | Fe19Cr27Ni33Cu12W8 | 0.02671077 | 0.8031833 | 8.323232 | 41.0479 | 267.6837 | 48.14806 | 357.5385 | 202.1726
6105 | 6105 | 6105 | 22 | 24 | 28 | 14 | 12 | 95.31911 | 0.2830657 | 0.09930305 | 730.0947 | 0 | 0 | 0 |  | Fe_Cr_Ni_Cu_W | Fe22Cr24Ni28Cu14W12 | 0.03124454 | 2.4464 | 8.26 | 48.59012 | 351.1027 | 63.06999 | 280.1046 | 214.0441
6106 | 6106 | 6106 | 24 | 20 | 23 | 16 | 17 | 98.47672 | 0.2847293 | 0.1098889 | 897.5119 | 0 | 0 | 0 |  | Fe_Cr_Ni_Cu_W | Fe24Cr20Ni23Cu16W17 | 0.03545598 | 4.2604 | 8.2 | 56.09376 | 406.1052 | 65.7491 | 217.0886 | 243.9143
6107 | 6107 | 6107 | 25 | 17 | 18 | 18 | 22 | 101.8198 | 0.2855756 | 0.1168655 | 1034.407 | 0 | 0 | 0 |  | Fe_Cr_Ni_Cu_W | Fe25Cr17Ni18Cu18W22 | 0.03843996 | 6.0996 | 8.12 | 62.11884 | 438.6754 | 66.07382 | 225.9649 | 274.8647
6108 | 6108 | 6108 | 24 | 13 | 13 | 20 | 30 | 107.4292 | 0.2863832 | 0.1236236 | 1212.445 | 0 | 0 | 0 |  | Fe_Cr_Ni_Cu_W | Fe24Cr13Ni13Cu20W30 | 0.04144817 | 8.2804 | 8 | 69.20983 | 476.2972 | 87.89784 | 209.6077 | 324.5006
6109 | 6109 | 6109 | 22 | 11 | 9 | 20 | 38 | 113.8906 | 0.2855802 | 0.1256357 | 1336.811 | 0 | 0 | 0 |  | Fe_Cr_Ni_Cu_W | Fe22Cr11Ni9Cu20W38 | 0.04298582 | 9.5444 | 7.8 | 73.74958 | 484.9975 | 131.8319 | 180.3434 | 336.1657
6110 | 6110 | 6110 | 16 | 8 | 6 | 20 | 50 | 122.9115 | 0.284963 | 0.1228047 | 1423.933 | 0 | 0 | 0 |  | Fe_Cr_Ni_Cu_W | Fe16Cr8Ni6Cu20W50 | 0.04262438 | 10.9616 | 7.56 | 76.96467 | 480.0256 | 206.0443 | 202.5164 | 403.6927
6111 | 6111 | 6111 | 14 | 25 | 50 | 7 | 3 | 87.89025 | 0.2857091 | 0.06601769 | 341.5591 | 1 | 1 | 1 | 341.5591 | Fe_Cr_Ni_Cu_W | Fe14Cr25Ni50Cu7W3 | 0.01761063 | -2.301398 | 8.656566 | 26.67853 | 205.5726 | 53.6424 | 473.7014 | 138.448 | 205.5726 | 53.6424 | 473.7014 | 138.448
6112 | 6112 | 6112 | 21 | 23 | 42 | 8 | 6 | 90.35349 | 0.2854227 | 0.08112008 | 495.8279 | 1 | 0 | 0 |  | Fe_Cr_Ni_Cu_W | Fe21Cr23Ni42Cu8W6 | 0.02360456 | -1.134 | 8.5 | 35.36368 | 241.0818 | 47.49762 | 408.8129 | 166.6406
6113 | 6113 | 6113 | 26 | 20 | 36 | 9 | 9 | 92.39494 | 0.2862108 | 0.0921547 | 628.1535 | 1 | 0 | 0 |  | Fe_Cr_Ni_Cu_W | Fe26Cr20Ni36Cu9W9 | 0.02805046 | 0.0224 | 8.41 | 42.05651 | 288.5581 | 59.26773 | 306.7692 | 166.6018
6114 | 6114 | 6114 | 28 | 18 | 29 | 11 | 13 | 95.52513 | 0.2861396 | 0.1029735 | 782.0125 | 0 | 0 | 0 |  | Fe_Cr_Ni_Cu_W | Fe28Cr18Ni29Cu11W13 | 0.03260448 | 1.682685 | 8.292929 | 49.59853 | 365.4144 | 68.11475 | 244.1252 | 217.3031
6115 | 6115 | 6115 | 30 | 16 | 24 | 12 | 18 | 99.48295 | 0.285997 | 0.1133746 | 956.6221 | 0 | 0 | 0 |  | Fe_Cr_Ni_Cu_W | Fe30Cr16Ni24Cu12W18 | 0.03659511 | 2.9088 | 8.16 | 56.34039 | 417.1429 | 67.76036 | 208.1511 | 247.6929
6116 | 6116 | 6116 | 31 | 13 | 18 | 14 | 25 | 104.4595 | 0.2862716 | 0.1222776 | 1146.372 | 0 | 0 | 0 |  | Fe_Cr_Ni_Cu_W | Fe31Cr13Ni18Cu14W25 | 0.04039316 | 4.843447 | 8.019802 | 63.61246 | 465.9728 | 91.48816 | 217.5731 | 297.9233
6117 | 6117 | 6117 | 30 | 10 | 13 | 15 | 32 | 109.8874 | 0.286267 | 0.1266635 | 1292.087 | 0 | 0 | 0 |  | Fe_Cr_Ni_Cu_W | Fe30Cr10Ni13Cu15W32 | 0.04291041 | 6.4288 | 7.87 | 69.1494 | 482.8008 | 123.9045 | 213.2058 | 339.7458
6118 | 6118 | 6118 | 26 | 8 | 8 | 15 | 42 | 118.2524 | 0.2850088 | 0.1273102 | 1425.899 | 0 | 0 | 0 |  | Fe_Cr_Ni_Cu_W | Fe26Cr8Ni8Cu15W42 | 0.04439499 | 7.797572 | 7.606061 | 73.88721 | 479.6168 | 158.3992 | 182.7182 | 354.3791
6119 | 6119 | 6119 | 19 | 6 | 5 | 15 | 55 | 127.7367 | 0.2839354 | 0.1213874 | 1464.143 | 0 | 0 | 0 |  | Fe_Cr_Ni_Cu_W | Fe19Cr6Ni5Cu15W55 | 0.04316657 | 8.8904 | 7.33 | 75.3939 | 451.0246 | 173.5264 | 227.6773 | 396.3635
6120 | 6120 | 6120 | 21 | 17 | 52 | 7 | 3 | 85.10561 | 0.2925548 | 0.06411268 | 318.3913 | 1 | 1 | 1 | 318.3913 | Fe_Cr_Ni_Cu_W | Fe21Cr17Ni52Cu7W3 | 0.01767695 | -1.5556 | 8.85 | 26.24195 | 193.0876 | 46.22042 | 407.9057 | 144.8214 | 193.0876 | 46.22042 | 407.9057 | 144.8214
6121 | 6121 | 6121 | 28 | 16 | 43 | 7 | 6 | 88.39517 | 0.2905555 | 0.08033442 | 482.5184 | 1 | 0 | 0 |  | Fe_Cr_Ni_Cu_W | Fe28Cr16Ni43Cu7W6 | 0.02371179 | -0.932 | 8.63 | 34.88553 | 238.6751 | 53.71997 | 369.6981 | 167.5723
6122 | 6122 | 6122 | 33 | 15 | 36 | 7 | 9 | 91.48932 | 0.2891034 | 0.09206195 | 625.2872 | 1 | 0 | 0 |  | Fe_Cr_Ni_Cu_W | Fe33Cr15Ni36Cu7W9 | 0.02818057 | -0.3324 | 8.45 | 41.46372 | 296.524 | 63.31268 | 269.4144 | 187.6095
6123 | 6123 | 6123 | 36 | 13 | 30 | 8 | 14 | 95.63975 | 0.2885729 | 0.1067418 | 834.0483 | 0 | 0 | 0 |  | Fe_Cr_Ni_Cu_W | Fe36Cr13Ni30Cu8W14 | 0.03356592 | 0.7763945 | 8.29703 | 49.80483 | 367.5677 | 69.10795 | 231.7496 | 218.3957
6124 | 6124 | 6124 | 38 | 11 | 24 | 9 | 19 | 99.72216 | 0.2880709 | 0.1164499 | 1006.071 | 0 | 0 | 0 |  | Fe_Cr_Ni_Cu_W | Fe38Cr11Ni24Cu9W19 | 0.03757162 | 1.964905 | 8.148515 | 56.38664 | 419.6924 | 70.31707 | 205.0098 | 254.6571
6125 | 6125 | 6125 | 38 | 9 | 18 | 10 | 25 | 104.769 | 0.2873837 | 0.1236478 | 1173.588 | 0 | 0 | 0 |  | Fe_Cr_Ni_Cu_W | Fe38Cr9Ni18Cu10W25 | 0.04111687 | 3.3084 | 7.98 | 62.72631 | 455.7427 | 88.04384 | 207.5144 | 297.2286
6126 | 6126 | 6126 | 37 | 7 | 12 | 11 | 33 | 111.1736 | 0.2864668 | 0.128596 | 1341.148 | 0 | 0 | 0 |  | Fe_Cr_Ni_Cu_W | Fe37Cr7Ni12Cu11W33 | 0.04396714 | 4.8148 | 7.77 | 68.57434 | 483.8281 | 127.994 | 193.5965 | 327.2149
6127 | 6127 | 6127 | 32 | 5 | 7 | 12 | 44 | 119.6623 | 0.285375 | 0.1288659 | 1474.917 | 0 | 0 | 0 |  | Fe_Cr_Ni_Cu_W | Fe32Cr5Ni7Cu12W44 | 0.04531263 | 6.4428 | 7.52 | 73.18989 | 469.9557 | 129.8837 | 160.3306 | 356.1552
6128 | 6128 | 6128 | 23 | 4 | 4 | 12 | 57 | 129.6118 | 0.2837893 | 0.1212909 | 1488.394 | 0 | 0 | 0 |  | Fe_Cr_Ni_Cu_W | Fe23Cr4Ni4Cu12W57 | 0.04373774 | 7.424 | 7.22 | 74.03756 | 462.5815 | 188.9077 | 188.0755 | 411.0584
6129 | 6129 | 6129 | 37 | 10 | 42 | 5 | 6 | 87.21034 | 0.2940852 | 0.07944318 | 471.7518 | 1 | 0 | 0 |  | Fe_Cr_Ni_Cu_W | Fe37Cr10Ni42Cu5W6 | 0.02375472 | -1.0436 | 8.67 | 34.21973 | 246.4887 | 53.11963 | 291.7906 | 165.6364
6130 | 6130 | 6130 | 41 | 10 | 35 | 5 | 9 | 90.6348 | 0.2917755 | 0.09177527 | 620.7008 | 1 | 0 | 0 |  | Fe_Cr_Ni_Cu_W | Fe41Cr10Ni35Cu5W9 | 0.02829743 | -0.652 | 8.47 | 40.85389 | 305.4124 | 73.88405 | 223.4516 | 175.8767
6131 | 6131 | 6131 | 44 | 9 | 28 | 6 | 13 | 94.30672 | 0.2904439 | 0.103885 | 790.7815 | 0 | 0 | 0 |  | Fe_Cr_Ni_Cu_W | Fe44Cr9Ni28Cu6W13 | 0.0329604 | 0.3476 | 8.3 | 48.00115 | 370.2868 | 78.72366 | 183.9045 | 200.0025
6132 | 6132 | 6132 | 45 | 8 | 22 | 7 | 18 | 98.76792 | 0.2891762 | 0.1145592 | 973.1219 | 0 | 0 | 0 |  | Fe_Cr_Ni_Cu_W | Fe45Cr8Ni22Cu7W18 | 0.03728003 | 1.4156 | 8.13 | 54.96135 | 420.688 | 86.6153 | 183.0771 | 250.9471
6133 | 6133 | 6133 | 45 | 6 | 16 | 8 | 25 | 104.5921 | 0.2882444 | 0.1241226 | 1181.252 | 0 | 0 | 0 |  | Fe_Cr_Ni_Cu_W | Fe45Cr6Ni16Cu8W25 | 0.04151207 | 2.6944 | 7.94 | 62.16945 | 458.1329 | 94.93907 | 187.5651 | 314.7505
6134 | 6134 | 6134 | 43 | 5 | 11 | 9 | 32 | 110.3844 | 0.2870303 | 0.12883 | 1334.591 | 0 | 0 | 0 |  | Fe_Cr_Ni_Cu_W | Fe43Cr5Ni11Cu9W32 | 0.04414115 | 3.9444 | 7.75 | 67.42188 | 486.1957 | 129.5892 | 169.1245 | 304.7831
6135 | 6135 | 6135 | 38 | 3 | 6 | 11 | 43 | 118.2996 | 0.2861814 | 0.1300405 | 1477.071 | 0 | 0 | 0 |  | Fe_Cr_Ni_Cu_W | Fe38Cr3Ni6Cu11W43 | 0.0456881 | 5.944123 | 7.534653 | 72.41625 | 495.3331 | 164.9145 | 181.3202 | 354.2893
6136 | 6136 | 6136 | 50 | 6 | 32 | 3 | 9 | 90.19261 | 0.2933184 | 0.09137791 | 616.4183 | 1 | 0 | 0 |  | Fe_Cr_Ni_Cu_W | Fe50Cr6Ni32Cu3W9 | 0.02839111 | -1.004 | 8.43 | 40.30521 | 315.9756 | 78.7403 | 203.9019 | 169.0153
6137 | 6137 | 6137 | 52 | 6 | 25 | 4 | 13 | 94.17507 | 0.2912323 | 0.1035857 | 788.7569 | 0 | 0 | 0 |  | Fe_Cr_Ni_Cu_W | Fe52Cr6Ni25Cu4W13 | 0.03313745 | -0.1292 | 8.24 | 47.51621 | 374.1864 | 80.71104 | 174.4641 | 203.3436
6138 | 6138 | 6138 | 53 | 5 | 19 | 5 | 18 | 98.63183 | 0.2899247 | 0.1145559 | 974.1785 | 0 | 0 | 0 |  | Fe_Cr_Ni_Cu_W | Fe53Cr5Ni19Cu5W18 | 0.03756056 | 0.89 | 8.07 | 54.47008 | 422.1979 | 83.56757 | 169.6066 | 237.9001
6139 | 6139 | 6139 | 53 | 4 | 13 | 6 | 23 | 103.1175 | 0.2887254 | 0.1215338 | 1125.425 | 0 | 0 | 0 |  | Fe_Cr_Ni_Cu_W | Fe53Cr4Ni13Cu6W23 | 0.04096278 | 2.045097 | 7.89899 | 60.21354 | 449.1412 | 92.82806 | 134.5631 | 263.3374
6140 | 6140 | 6140 | 50 | 4 | 8 | 8 | 30 | 108.751 | 0.2872151 | 0.1273222 | 1287.507 | 0 |  | 0 |  | Fe_Cr_Ni_Cu_W | Fe50Cr4Ni8Cu8W30 | 0.04380643 | 3.7184 | 7.72 | 66.06058 | 486.8236 | 115.1067 | 171.9258 | 293.4201
6141 | 6141 | 6141 | 5 | 47 | 12 | 3 | 33 | 125.3382 | 0.2618674 | 0.1132649 | 1194.1 | 0 | 0 | 0 |  | Fe_Cr_Ni_Cu_W | Fe5Cr47Ni12Cu3W33 | 0.04322301 | 0.1076 | 6.73 | 69.3308 | 550.6159 | 106.903 | 285.8703 | 320.5301
6142 | 6142 | 6142 | 5 | 40 | 11 | 5 | 39 | 127.5447 | 0.2663614 | 0.1157103 | 1280.051 | 0 | 0 | 0 |  | Fe_Cr_Ni_Cu_W | Fe5Cr40Ni11Cu5W39 | 0.04428027 | 1.6472 | 6.79 | 72.24929 | 533.1675 | 103.923 | 284.3206 | 374.2325
6143 | 6143 | 6143 | 4 | 34 | 10 | 7 | 44 | 129.6153 | 0.2697379 | 0.1159515 | 1327.079 | 0 | 0 | 0 |  | Fe_Cr_Ni_Cu_W | Fe4Cr34Ni10Cu7W44 | 0.04442156 | 3.206203 | 6.838384 | 74.11196 | 522.7363 | 115.7463 | 256.4 | 395.508
6144 | 6144 | 6144 | 4 | 27 | 9 | 11 | 49 | 129.9363 | 0.2740666 | 0.1162403 | 1356.757 | 0 | 0 | 0 |  | Fe_Cr_Ni_Cu_W | Fe4Cr27Ni9Cu11W49 | 0.04365825 | 5.8036 | 6.99 | 75.54303 | 500.2154 | 142.9277 | 244.2302 | 406.7849
6145 | 6145 | 6145 | 3 | 22 | 7 | 14 | 53 | 131.1917 | 0.2766059 | 0.1136919 | 1343.394 | 0 | 0 | 0 |  | Fe_Cr_Ni_Cu_W | Fe3Cr22Ni7Cu14W53 | 0.04238976 | 8.091011 | 7.050505 | 76.56352 | 476.0666 | 162.3914 | 217.9582 | 385.7553
6146 | 6146 | 6146 | 6 | 51 | 19 | 3 | 21 | 116.1602 | 0.2594538 | 0.1072033 | 986.9648 | 0 | 0 | 0 |  | Fe_Cr_Ni_Cu_W | Fe6Cr51Ni19Cu3W21 | 0.03806006 | -1.5036 | 7.03 | 59.77382 | 515.9839 | 79.76244 | 352.159 | 281.7708
6147 | 6147 | 6147 | 7 | 44 | 17 | 5 | 27 | 118.6408 | 0.2645252 | 0.1140432 | 1132.17 | 0 | 0 | 0 |  | Fe_Cr_Ni_Cu_W | Fe7Cr44Ni17Cu5W27 | 0.04106409 | 0.1736 | 7.07 | 65.33789 | 530.9706 | 82.55157 | 309.3594 | 280.1279
6148 | 6148 | 6148 | 8 | 38 | 16 | 7 | 32 | 120.1313 | 0.2687401 | 0.117793 | 1224.297 | 0 | 0 | 0 |  | Fe_Cr_Ni_Cu_W | Fe8Cr38Ni16Cu7W32 | 0.04262258 | 1.631213 | 7.138614 | 68.68633 | 527.7988 | 116.5075 | 245.2626 | 328.3676
6149 | 6149 | 6149 | 8 | 32 | 14 | 10 | 36 | 121.1732 | 0.2723847 | 0.1201061 | 1291.663 | 0 | 0 | 0 |  | Fe_Cr_Ni_Cu_W | Fe8Cr32Ni14Cu10W36 | 0.04331914 | 3.7536 | 7.22 | 71.50273 | 527.5296 | 135.3841 | 218.1457 | 347.7382
6150 | 6150 | 6150 | 9 | 26 | 11 | 14 | 40 | 121.5774 | 0.2760509 | 0.1207017 | 1325.051 | 0 | 0 | 0 |  | Fe_Cr_Ni_Cu_W | Fe9Cr26Ni11Cu14W40 | 0.04335696 | 6.4912 | 7.32 | 73.97912 | 519.4653 | 163.3473 | 233.4976 | 344.7728
6151 | 6151 | 6151 | 8 | 21 | 9 | 18 | 44 | 122.2389 | 0.2790952 | 0.1204488 | 1345.927 | 0 | 0 | 0 |  | Fe_Cr_Ni_Cu_W | Fe8Cr21Ni9Cu18W44 | 0.04280883 | 9.0324 | 7.42 | 76.09862 | 509.4997 | 163.9614 | 220.9363 | 386.3787
6152 | 6152 | 6152 | 7 | 16 | 7 | 23 | 46 | 121.3465 | 0.2823585 | 0.1197954 | 1340.197 | 0 | 0 | 0 |  | Fe_Cr_Ni_Cu_W | Fe7Cr16Ni7Cu23W46 | 0.04164387 | 11.91919 | 7.585859 | 77.91527 | 494.3336 | 193.6672 | 224.6421 | 368.4567
6153 | 6153 | 6153 | 4 | 52 | 29 | 3 | 12 | 107.9337 | 0.2594558 | 0.09464456 | 740.3337 | 0 | 0 | 0 |  | Fe_Cr_Ni_Cu_W | Fe4Cr52Ni29Cu3W12 | 0.03076819 | -3.2992 | 7.39 | 47.69738 | 413.5098 | 102.7506 | 489.1573 | 259.4881
6154 | 6154 | 6154 | 8 | 46 | 27 | 4 | 16 | 109.207 | 0.264214 | 0.1023472 | 859.7534 | 0 | 0 | 0 |  | Fe_Cr_Ni_Cu_W | Fe8Cr46Ni27Cu4W16 | 0.03446268 | -2.191942 | 7.425743 | 53.36404 | 450.8178 | 86.68534 | 397.2982 | 260.5026
6155 | 6155 | 6155 | 10 | 39 | 24 | 6 | 21 | 111.2912 | 0.2688632 | 0.1128228 | 1037.905 | 0 | 0 | 0 |  | Fe_Cr_Ni_Cu_W | Fe10Cr39Ni24Cu6W21 | 0.03811606 | -0.4716 | 7.46 | 59.5969 | 483.4996 | 64.82376 | 307.9953 | 276.6386
6156 | 6156 | 6156 | 12 | 34 | 21 | 9 | 25 | 112.1767 | 0.2725051 | 0.1163468 | 1112.431 | 0 | 0 | 0 |  | Fe_Cr_Ni_Cu_W | Fe12Cr34Ni21Cu9W25 | 0.03999692 | 1.626115 | 7.514851 | 63.59304 | 506.5509 | 91.42309 | 293.2363 | 271.8365
6157 | 6157 | 6157 | 13 | 29 | 17 | 13 | 28 | 112.4508 | 0.2757651 | 0.1192401 | 1173.189 | 0 | 0 | 0 |  | Fe_Cr_Ni_Cu_W | Fe13Cr29Ni17Cu13W28 | 0.04101567 | 4.2908 | 7.59 | 66.99395 | 513.6616 | 98.86471 | 251.4195 | 323.196
6158 | 6158 | 6158 | 14 | 24 | 14 | 17 | 31 | 112.419 | 0.2791425 | 0.1209466 | 1213.616 | 0 | 0 | 0 |  | Fe_Cr_Ni_Cu_W | Fe14Cr24Ni14Cu17W31 | 0.04157685 | 6.7592 | 7.69 | 69.82628 | 502.5332 | 111.3278 | 225.0817 | 295.8401
6159 | 6159 | 6159 | 13 | 19 | 11 | 23 | 34 | 111.7762 | 0.2829112 | 0.1217126 | 1234.449 | 0 | 0 | 0 |  | Fe_Cr_Ni_Cu_W | Fe13Cr19Ni11Cu23W34 | 0.04141545 | 9.95 | 7.85 | 72.86282 | 499.9721 | 132.5972 | 226.8877 | 348.2929
6160 | 6160 | 6160 | 12 | 15 | 8 | 29 | 36 | 110.5872 | 0.2861177 | 0.1214656 | 1229.973 | 0 | 0 | 0 |  | Fe_Cr_Ni_Cu_W | Fe12Cr15Ni8Cu29W36 | 0.0407146 | 12.8416 | 8.01 | 75.22633 | 470.0158 | 121.0694 | 238.6021 | 370.5947
6161 | 6161 | 6161 | 9 | 12 | 6 | 36 | 37 | 108.5137 | 0.2893167 | 0.1207316 | 1205.228 | 0 | 0 | 0 |  | Fe_Cr_Ni_Cu_W | Fe9Cr12Ni6Cu36W37 | 0.03938746 | 15.4488 | 8.22 | 77.21295 | 469.1183 | 141.4905 | 206.9863 | 343.5016
6162 | 6162 | 6162 | 6 | 43 | 38 | 3 | 10 | 102.7431 | 0.2674819 | 0.09339279 | 695.7714 | 0 | 0 | 0 |  | Fe_Cr_Ni_Cu_W | Fe6Cr43Ni38Cu3W10 | 0.02864501 | -3.9856 | 7.79 | 43.69485 | 362.2657 | 94.7636 | 479.0454 | 240.2861
6163 | 6163 | 6163 | 10 | 38 | 34 | 4 | 13 | 104.0673 | 0.2704736 | 0.1039835 | 842.9711 | 0 | 0 | 0 |  | Fe_Cr_Ni_Cu_W | Fe10Cr38Ni34Cu4W13 | 0.03216067 | -2.817672 | 7.777778 | 49.00687 | 390.0012 | 74.85952 | 372.1946 | 243.9606
6164 | 6164 | 6164 | 14 | 33 | 29 | 7 | 16 | 104.5238 | 0.2739489 | 0.110074 | 935.7354 | 0 | 0 | 0 |  | Fe_Cr_Ni_Cu_W | Fe14Cr33Ni29Cu7W16 | 0.03487836 | -0.6183043 | 7.808081 | 53.75769 | 428.932 | 57.02638 | 296.7334 | 252.8636
6165 | 6165 | 6165 | 17 | 29 | 25 | 10 | 19 | 105.0261 | 0.2768395 | 0.112807 | 987.9246 | 0 | 0 | 0 |  | Fe_Cr_Ni_Cu_W | Fe17Cr29Ni25Cu10W19 | 0.03690247 | 1.4312 | 7.84 | 57.70407 | 440.9526 | 58.29205 | 272.0421 | 247.8075
6166 | 6166 | 6166 | 19 | 25 | 20 | 15 | 21 | 104.2046 | 0.2799917 | 0.1143633 | 1011.677 | 0 | 0 | 0 |  | Fe_Cr_Ni_Cu_W | Fe19Cr25Ni20Cu15W21 | 0.03786632 | 4.346 | 7.93 | 60.83289 | 450.8546 | 60.64143 | 239.2175 | 261.5779
6167 | 6167 | 6167 | 19 | 21 | 16 | 20 | 24 | 104.2852 | 0.283044 | 0.1169807 | 1061.3 | 0 | 0 | 0 |  | Fe_Cr_Ni_Cu_W | Fe19Cr21Ni16Cu20W24 | 0.0389648 | 7.1252 | 8.02 | 64.70386 | 454.6392 | 72.4178 | 224.8667 | 302.1297
6168 | 6168 | 6168 | 18 | 17 | 12 | 26 | 26 | 103.3505 | 0.2863764 | 0.1186586 | 1087.309 | 0 | 0 | 0 |  | Fe_Cr_Ni_Cu_W | Fe18Cr17Ni12Cu26W26 | 0.0391738 | 10.14101 | 8.161616 | 67.87849 | 451.8641 | 88.86664 | 224.5889 | 316.7723
6169 | 6169 | 6169 | 17 | 13 | 9 | 34 | 28 | 101.1981 | 0.2905217 | 0.1176266 | 1060.911 | 0 | 0 | 0 |  | Fe_Cr_Ni_Cu_W | Fe17Cr13Ni9Cu34W28 | 0.03864855 | 13.03715 | 8.376238 | 70.40293 | 425.0757 | 94.41463 | 214.3596 | 318.1783
6170 | 6170 | 6170 | 12 | 11 | 6 | 43 | 28 | 98.09226 | 0.2941355 | 0.116557 | 1020.812 | 0 | 0 | 0 |  | Fe_Cr_Ni_Cu_W | Fe12Cr11Ni6Cu43W28 | 0.0370791 | 15.588 | 8.63 | 72.29357 | 404.64 | 111.0503 | 212.6467 | 367.622
6171 | 6171 | 6171 | 9 | 35 | 45 | 3 | 8 | 97.8695 | 0.2747671 | 0.08947353 | 623.2391 | 1 | 0 | 0 |  | Fe_Cr_Ni_Cu_W | Fe9Cr35Ni45Cu3W8 | 0.02615214 | -4.1084 | 8.13 | 39.33586 | 309.9153 | 91.45101 | 472.9871 | 203.4324
6172 | 6172 | 6172 | 14 | 31 | 39 | 5 | 10 | 98.30614 | 0.2769691 | 0.09774092 | 726.7248 | 0 | 0 | 0 |  | Fe_Cr_Ni_Cu_W | Fe14Cr31Ni39Cu5W10 | 0.02903964 | -2.529946 | 8.111111 | 43.76617 | 318.7992 | 76.11459 | 416.515 | 220.8114
6173 | 6173 | 6173 | 19 | 27 | 33 | 8 | 12 | 98.23467 | 0.2795838 | 0.1034709 | 798.561 | 0 | 0 | 0 |  | Fe_Cr_Ni_Cu_W | Fe19Cr27Ni33Cu8W12 | 0.03138829 | -0.4619937 | 8.121212 | 47.74435 | 350.4901 | 57.46908 | 300.3661 | 224.3825
6174 | 6174 | 6174 | 22 | 24 | 28 | 12 | 14 | 97.94484 | 0.2820164 | 0.1046476 | 817.4149 | 0 | 0 | 0 |  | Fe_Cr_Ni_Cu_W | Fe22Cr24Ni28Cu12W14 | 0.033166 | 1.8496 | 8.16 | 51.33264 | 379.1955 | 60.22737 | 284.2222 | 234.504
6175 | 6175 | 6175 | 24 | 20 | 23 | 17 | 16 | 97.18709 | 0.2852665 | 0.1076646 | 856.845 | 0 | 0 | 0 |  | Fe_Cr_Ni_Cu_W | Fe24Cr20Ni23Cu17W16 | 0.03466525 | 4.5376 | 8.25 | 54.9749 | 398.419 | 65.50909 | 256.9893 | 245.3495
6176 | 6176 | 6176 | 25 | 17 | 18 | 22 | 18 | 96.75459 | 0.2877306 | 0.1099357 | 889.4273 | 0 | 0 | 0 |  | Fe_Cr_Ni_Cu_W | Fe25Cr17Ni18Cu22W18 | 0.03579564 | 7.1204 | 8.32 | 58.40642 | 404.0959 | 78.03588 | 209.4584 | 271.1418
6177 | 6177 | 6177 | 24 | 13 | 13 | 30 | 20 | 95.06851 | 0.2918011 | 0.1115362 | 904.1604 | 0 | 0 | 0 |  | Fe_Cr_Ni_Cu_W | Fe24Cr13Ni13Cu30W20 | 0.03628932 | 10.4644 | 8.5 | 62.08865 | 404.2966 | 83.9588 | 219.265 | 288.7757
6178 | 6178 | 6178 | 22 | 11 | 9 | 38 | 20 | 92.07038 | 0.2952412 | 0.1097307 | 858.1565 | 0 | 0 | 0 |  | Fe_Cr_Ni_Cu_W | Fe22Cr11Ni9Cu38W20 | 0.03539037 | 12.9284 | 8.7 | 63.34856 | 378.1249 | 90.93004 | 226.1868 | 326.4893
6179 | 6179 | 6179 | 16 | 8 | 6 | 50 | 20 | 87.48538 | 0.301074 | 0.1079514 | 800.7946 | 0 | 0 | 0 |  | Fe_Cr_Ni_Cu_W | Fe16Cr8Ni6Cu50W20 | 0.03366805 | 15.0176 | 9.06 | 64.96276 | 340.3142 | 103.0411 | 254.354 | 359.4353
6180 | 6180 | 6180 | 14 | 25 | 50 | 3 | 7 | 93.50087 | 0.2832571 | 0.09550385 | 660.9476 | 1 | 0 | 0 |  | Fe_Cr_Ni_Cu_W | Fe14Cr25Ni50Cu3W7 | 0.02493739 | -3.618814 | 8.454545 | 36.82785 | 279.1348 | 80.72276 | 430.4039 | 175.7183
6181 | 6181 | 6181 | 21 | 23 | 42 | 6 | 8 | 93.08978 | 0.284229 | 0.08858802 | 593.4691 | 1 | 0 | 0 |  | Fe_Cr_Ni_Cu_W | Fe21Cr23Ni42Cu6W8 | 0.026544 | -1.79 | 8.4 | 39.4881 | 277.8557 | 59.67023 | 347.226 | 189.4331
6182 | 6182 | 6182 | 26 | 20 | 36 | 9 | 9 | 92.39494 | 0.2862108 | 0.09148709 | 622.3322 | 1 | 0 | 0 |  | Fe_Cr_Ni_Cu_W | Fe26Cr20Ni36Cu9W9 | 0.02805046 | 0.0224 | 8.41 | 42.05651 | 287.5487 | 53.1356 | 314.3434 | 192.9171
6183 | 6183 | 6183 | 28 | 18 | 29 | 13 | 11 | 92.84757 | 0.2873273 | 0.100076 | 724.01 | 0 | 0 | 0 |  | Fe_Cr_Ni_Cu_W | Fe28Cr18Ni29Cu13W11 | 0.0305521 | 2.307112 | 8.393939 | 46.706 | 327.4085 | 60.0561 | 274.5911 | 226.8738
6184 | 6184 | 6184 | 30 | 16 | 24 | 18 | 12 | 91.66009 | 0.2894933 | 0.09851831 | 701.3278 | 0 | 0 | 0 |  | Fe_Cr_Ni_Cu_W | Fe30Cr16Ni24Cu18W12 | 0.03140821 | 4.6704 | 8.46 | 49.04243 | 345.5518 | 65.14601 | 231.1709 | 228.4403
6185 | 6185 | 6185 | 31 | 13 | 18 | 25 | 14 | 90.58122 | 0.2925649 | 0.09935373 | 709.161 | 0 | 0 | 0 |  | Fe_Cr_Ni_Cu_W | Fe31Cr13Ni18Cu25W14 | 0.03283232 | 7.741986 | 8.564356 | 53.05342 | 361.7848 | 76.74416 | 215.1953 | 264.5505
6186 | 6186 | 6186 | 30 | 10 | 13 | 32 | 15 | 88.6746 | 0.2960412 | 0.1025982 | 736.0599 | 0 | 0 | 0 |  | Fe_Cr_Ni_Cu_W | Fe30Cr10Ni13Cu32W15 | 0.03325745 | 10.4476 | 8.72 | 55.80421 | 353.4311 | 83.63293 | 222.8506 | 296.2387
6187 | 6187 | 6187 | 26 | 8 | 8 | 42 | 15 | 85.08828 | 0.300403 | 0.1026232 | 710.4302 | 0 | 0 | 0 |  | Fe_Cr_Ni_Cu_W | Fe26Cr8Ni8Cu42W15 | 0.03237731 | 13.10887 | 8.969697 | 57.40805 | 317.7242 | 102.4305 | 217.4543 | 324.1573
6188 | 6188 | 6188 | 19 | 6 | 5 | 55 | 15 | 80.41054 | 0.3063544 | 0.09855105 | 632.5973 | 0 | 0 | 0 |  | Fe_Cr_Ni_Cu_W | Fe19Cr6Ni5Cu55W15 | 0.03064535 | 14.4584 | 9.33 | 58.53751 | 272.5733 | 94.35378 | 242.8274 | 341.8337
6189 | 6189 | 6189 | 21 | 17 | 52 | 3 | 7 | 90.70072 | 0.289724 | 0.08915502 | 582.9585 | 1 | 0 | 0 |  | Fe_Cr_Ni_Cu_W | Fe21Cr17Ni52Cu3W7 | 0.02498882 | -2.874 | 8.65 | 36.25245 | 259.5707 | 70.94034 | 330.8102 | 153.6575
6190 | 6190 | 6190 | 28 | 16 | 43 | 6 | 7 | 89.77468 | 0.2898755 | 0.08453127 | 534.7546 | 1 | 0 | 0 |  | Fe_Cr_Ni_Cu_W | Fe28Cr16Ni43Cu6W7 | 0.02525176 | -1.2684 | 8.58 | 37.0204 | 258.5397 | 60.41022 | 323.7049 | 170.3496
6191 | 6191 | 6191 | 33 | 15 | 36 | 9 | 7 | 88.76369 | 0.2904246 | 0.08337575 | 516.7725 | 1 | 0 | 0 |  | Fe_Cr_Ni_Cu_W | Fe33Cr15Ni36Cu9W7 | 0.02546978 | 0.3444 | 8.55 | 37.67439 | 259.7248 | 54.57664 | 313.0027 | 172.4917
6192 | 6192 | 6192 | 36 | 13 | 30 | 14 | 8 | 87.68551 | 0.2924263 | 0.08211399 | 500.3479 | 1 | 0 | 0 |  | Fe_Cr_Ni_Cu_W | Fe36Cr13Ni30Cu14W8 | 0.02697076 | 2.70797 | 8.594059 | 40.56604 | 287.8441 | 62.29679 | 275.4933 | 191.6349
6193 | 6193 | 6193 | 38 | 11 | 24 | 19 | 9 | 86.69564 | 0.2943763 | 0.08500396 | 525.173 | 1 | 0 | 0 |  | Fe_Cr_Ni_Cu_W | Fe38Cr11Ni24Cu19W9 | 0.02831293 | 5.035193 | 8.643564 | 43.41175 | 295.9928 | 61.12843 | 251.304 | 229.6792
6194 | 6194 | 6194 | 38 | 9 | 18 | 25 | 10 | 85.43058 | 0.2967276 | 0.09083767 | 578.3414 | 0 | 0 | 0 |  | Fe_Cr_Ni_Cu_W | Fe38Cr9Ni18Cu25W10 | 0.02947709 | 7.6224 | 8.73 | 46.4461 | 304.7068 | 62.14294 | 244.1436 | 285.3075
6195 | 6195 | 6195 | 37 | 7 | 12 | 33 | 11 | 83.47956 | 0.2998476 | 0.09229955 | 583.0723 | 0 | 0 | 0 |  | Fe_Cr_Ni_Cu_W | Fe37Cr7Ni12Cu33W11 | 0.03017122 | 10.4644 | 8.87 | 49.35585 | 294.565 | 90.12366 | 241.3532 | 297.1514
6196 | 6196 | 6196 | 32 | 5 | 7 | 44 | 12 | 80.53675 | 0.3043803 | 0.09327499 | 575.7133 | 0 | 0 | 0 |  | Fe_Cr_Ni_Cu_W | Fe32Cr5Ni7Cu44W12 | 0.03020482 | 13.0988 | 9.12 | 52.39809 | 264.6149 | 88.28356 | 267.0739 | 357.1268
6197 | 6197 | 6197 | 23 | 4 | 4 | 57 | 12 | 76.17497 | 0.3099857 | 0.09124849 | 526.8409 | 0 | 0 | 0 |  | Fe_Cr_Ni_Cu_W | Fe23Cr4Ni4Cu57W12 | 0.02864837 | 14.102 | 9.47 | 53.59953 | 225.6757 | 72.3028 | 292.3439 | 386.4019
6198 | 6198 | 6198 | 37 | 10 | 42 | 6 | 5 | 85.81912 | 0.2948362 | 0.07402098 | 413.7052 | 1 | 0 | 0 |  | Fe_Cr_Ni_Cu_W | Fe37Cr10Ni42Cu6W5 | 0.02204693 | -0.6896 | 8.72 | 31.86597 | 227.3281 | 46.00948 | 319.0913 | 166.6314
6199 | 6199 | 6199 | 41 | 10 | 35 | 9 | 5 | 85.14107 | 0.2946494 | 0.07305207 | 400.8829 | 1 | 0 | 0 |  | Fe_Cr_Ni_Cu_W | Fe41Cr10Ni35Cu9W5 | 0.02234042 | 0.7688 | 8.67 | 32.55396 | 229.395 | 51.16272 | 365.2288 | 198.8956
6200 | 6200 | 6200 | 44 | 9 | 28 | 13 | 6 | 84.85528 | 0.2952885 | 0.07712355 | 437.4197 | 1 | 0 | 0 |  | Fe_Cr_Ni_Cu_W | Fe44Cr9Ni28Cu13W6 | 0.02433349 | 2.7752 | 8.65 | 35.9032 | 245.5735 | 60.91593 | 319.3401 | 231.3179
6201 | 6201 | 6201 | 45 | 8 | 22 | 18 | 7 | 84.18754 | 0.2965278 | 0.08061214 | 467.431 | 1 | 0 | 0 |  | Fe_Cr_Ni_Cu_W | Fe45Cr8Ni22Cu18W7 | 0.02601996 | 5.0544 | 8.68 | 39.11982 | 262.3623 | 58.16832 | 255.8173 | 262.7448
6202 | 6202 | 6202 | 45 | 6 | 16 | 25 | 8 | 82.55322 | 0.299325 | 0.08345282 | 487.0647 | 0 |  | 0 |  | Fe_Cr_Ni_Cu_W | Fe45Cr6Ni16Cu25W8 | 0.02740508 | 7.8828 | 8.79 | 42.34277 | 271.9726 | 58.79221 | 264.901 | 310.2379
6203 | 6203 | 6203 | 43 | 5 | 11 | 32 | 9 | 81.20381 | 0.3015544 | 0.08588571 | 503.7807 | 0 | 0 | 0 |  | Fe_Cr_Ni_Cu_W | Fe43Cr5Ni11Cu32W9 | 0.02839637 | 10.3016 | 8.9 | 45.33255 | 254.4713 | 61.13811 | 231.9176 | 302.2831
6204 | 6204 | 6204 | 38 | 3 | 6 | 43 | 11 | 79.31139 | 0.3055961 | 0.08758007 | 512.0331 | 0 | 0 | 0 |  | Fe_Cr_Ni_Cu_W | Fe38Cr3Ni6Cu43W11 | 0.02959264 | 13.08382 | 9.118812 | 50.19011 | 252.3555 | 82.88013 | 273.0911 | 359.8319
6205 | 6205 | 6205 | 50 | 6 | 32 | 9 | 3 | 81.90621 | 0.2978879 | 0.05964432 | 275.0934 | 1 | 1 | 1 | 275.0934 | Fe_Cr_Ni_Cu_W | Fe50Cr6Ni32Cu9W3 | 0.0183602 | 1.252 | 8.73 | 26.27147 | 201.7817 | 61.74905 | 384.0694 | 272.0829 | 201.7817 | 61.74905 | 384.0694 | 272.0829
6206 | 6206 | 6206 | 52 | 6 | 25 | 13 | 4 | 81.96385 | 0.297736 | 0.06557063 | 322.8483 | 1 | 0 | 0 |  | Fe_Cr_Ni_Cu_W | Fe52Cr6Ni25Cu13W4 | 0.02095585 | 3.172 | 8.69 | 30.31567 | 219.7766 | 65.62093 | 386.9768 | 301.7739
6207 | 6207 | 6207 | 53 | 5 | 19 | 18 | 5 | 81.31656 | 0.2989911 | 0.07043726 | 361.4215 | 1 |  | 0 |  | Fe_Cr_Ni_Cu_W | Fe53Cr5Ni19Cu18W5 | 0.02313472 | 5.4504 | 8.72 | 34.0147 | 224.6961 | 60.35767 | 346.7476 | 384.99
6208 | 6208 | 6208 | 53 | 4 | 13 | 23 | 6 | 80.67117 | 0.3002979 | 0.07908157 | 434.2591 | 0 | 0 | 0 |  | Fe_Cr_Ni_Cu_W | Fe53Cr4Ni13Cu23W6 | 0.02500515 | 7.762065 | 8.757576 | 37.52685 | 225.0644 | 48.0813 | 262.0157 | 334.0243
6209 | 6209 | 6209 | 50 | 4 | 8 | 30 | 8 | 80.68137 | 0.3013006 | 0.08190829 | 462.4086 | 0 | 0 | 0 |  | Fe_Cr_Ni_Cu_W | Fe50Cr4Ni8Cu30W8 | 0.02749515 | 10.3184 | 8.82 | 42.93297 | 236.5812 | 62.25316 | 262.4758 | 367.6028
6210 | 6210 | 6210 | 12 | 47 | 33 | 3 | 5 | 99.35679 | 0.2632348 | 0.07691194 | 481.554 | 0 | 0 | 0 |  | Fe_Cr_Ni_Cu_W | Fe12Cr47Ni33Cu3W5 | 0.02123446 | -3.8348 | 7.71 | 32.63296 | 256.8157 | 65.53474 | 670.3182 | 222.6092
6211 | 6211 | 6211 | 11 | 40 | 39 | 5 | 5 | 96.06638 | 0.2706519 | 0.0776599 | 478.3259 | 0 | 0 | 0 |  | Fe_Cr_Ni_Cu_W | Fe11Cr40Ni39Cu5W5 | 0.02140321 | -3.2632 | 8.03 | 32.78475 | 265.0171 | 89.28807 | 605.3286 | 199.7552
6212 | 6212 | 6212 | 10 | 34 | 44 | 7 | 4 | 92.23743 | 0.2770632 | 0.07292258 | 417.525 | 1 | 0 | 0 |  | Fe_Cr_Ni_Cu_W | Fe10Cr34Ni44Cu7W4 | 0.01971098 | -2.640547 | 8.333333 | 30.22718 | 245.8967 | 73.05155 | 546.2617 | 168.3548
6213 | 6213 | 6213 | 9 | 27 | 49 | 11 | 4 | 88.18536 | 0.285396 | 0.0722759 | 397.7127 | 1 | 0 | 0 |  | Fe_Cr_Ni_Cu_W | Fe9Cr27Ni49Cu11W4 | 0.01995537 | -1.1564 | 8.69 | 30.63903 | 207.0261 | 57.64934 | 473.4229 | 170.8242
6214 | 6214 | 6214 | 7 | 22 | 53 | 14 | 3 | 84.26497 | 0.2917394 | 0.06569703 | 325.8075 | 1 | 0 | 0 |  | Fe_Cr_Ni_Cu_W | Fe7Cr22Ni53Cu14W3 | 0.01817566 | -0.2477298 | 8.989899 | 28.05645 | 171.3897 | 39.85046 | 405.6367 | 166.0217
6215 | 6215 | 6215 | 19 | 51 | 21 | 3 | 6 | 102.1955 | 0.2578602 | 0.07705654 | 495.277 | 0 | 0 | 0 |  | Fe_Cr_Ni_Cu_W | Fe19Cr51Ni21Cu3W6 | 0.02311235 | -2.4444 | 7.37 | 35.42245 | 235.3517 | 43.8711 | 684.2867 | 250.6887
6216 | 6216 | 6216 | 17 | 44 | 27 | 5 | 7 | 99.91643 | 0.2652203 | 0.08317581 | 553.965 | 0 | 0 | 0 |  | Fe_Cr_Ni_Cu_W | Fe17Cr44Ni27Cu5W7 | 0.02482688 | -2.0744 | 7.67 | 38.00579 | 267.5891 | 52.16259 | 606.4977 | 241.8471
6217 | 6217 | 6217 | 16 | 38 | 32 | 7 | 8 | 97.87569 | 0.2716611 | 0.08776172 | 598.5789 | 0 | 0 | 0 |  | Fe_Cr_Ni_Cu_W | Fe16Cr38Ni32Cu7W8 | 0.02624914 | -1.502598 | 7.930693 | 40.1663 | 294.9654 | 61.34676 | 480.5594 | 223.1593
6218 | 6218 | 6218 | 14 | 32 | 36 | 10 | 8 | 94.88693 | 0.2778519 | 0.08860812 | 594.8416 | 0 | 0 | 0 |  | Fe_Cr_Ni_Cu_W | Fe14Cr32Ni36Cu10W8 | 0.02642885 | -0.5072 | 8.22 | 40.64529 | 276.5362 | 54.15271 | 425.5627 | 214.4779
6219 | 6219 | 6219 | 11 | 26 | 40 | 14 | 9 | 92.41627 | 0.2844644 | 0.09269367 | 630.1408 | 0 | 0 | 0 |  | Fe_Cr_Ni_Cu_W | Fe11Cr26Ni40Cu14W9 | 0.0277174 | 0.836 | 8.52 | 43.12725 | 258.1503 | 52.15935 | 343.0669 | 204.9837
6220 | 6220 | 6220 | 9 | 21 | 44 | 18 | 8 | 88.24196 | 0.2907978 | 0.08935503 | 570.9293 | 1 | 0 | 0 |  | Fe_Cr_Ni_Cu_W | Fe9Cr21Ni44Cu18W8 | 0.02647622 | 1.8564 | 8.84 | 41.58594 | 223.4813 | 53.03006 | 310.6873 | 180.3604
6221 | 6221 | 6221 | 7 | 16 | 46 | 23 | 7 | 83.82281 | 0.2974224 | 0.08516288 | 504.45 | 1 | 0 | 0 |  | Fe_Cr_Ni_Cu_W | Fe7Cr16Ni46Cu23W7 | 0.0252605 | 3.069483 | 9.161616 | 40.27479 | 186.5155 | 42.49733 | 299.2625 | 195.6492
6222 | 6222 | 6222 | 29 | 52 | 12 | 3 | 4 | 100.9736 | 0.2549326 | 0.06439757 | 364.3979 | 0 | 0 | 0 |  | Fe_Cr_Ni_Cu_W | Fe29Cr52Ni12Cu3W4 | 0.01945749 | -1.2388 | 7.21 | 29.57212 | 182.8564 | 50.7099 | 762.9742 | 193.1722
6223 | 6223 | 6223 | 27 | 46 | 16 | 4 | 8 | 102.1554 | 0.2615976 | 0.08242515 | 558.788 | 0 | 0 | 0 |  | Fe_Cr_Ni_Cu_W | Fe27Cr46Ni16Cu4W8 | 0.02629906 | -1.059504 | 7.366337 | 40.01838 | 274.0949 | 48.05941 | 597.1145 | 250.6019
6224 | 6224 | 6224 | 24 | 39 | 21 | 6 | 10 | 101.1331 | 0.2682503 | 0.09158444 | 662.5181 | 0 | 0 | 0 |  | Fe_Cr_Ni_Cu_W | Fe24Cr39Ni21Cu6W10 | 0.02904535 | -0.5652 | 7.62 | 44.33779 | 329.133 | 53.06738 | 450.7924 | 254.8385
6225 | 6225 | 6225 | 21 | 34 | 25 | 9 | 12 | 100.1051 | 0.2737721 | 0.09802488 | 739.8071 | 0 | 0 | 0 |  | Fe_Cr_Ni_Cu_W | Fe21Cr34Ni25Cu9W12 | 0.0310988 | 0.47015 | 7.851485 | 47.92202 | 368.4164 | 64.0079 | 357.1649 | 257.7198
6226 | 6226 | 6226 | 17 | 29 | 28 | 13 | 13 | 98.2042 | 0.2790134 | 0.1015696 | 775.5671 | 0 | 0 | 0 |  | Fe_Cr_Ni_Cu_W | Fe17Cr29Ni28Cu13W13 | 0.0320576 | 1.8908 | 8.11 | 50.20319 | 365.8832 | 57.08858 | 315.2086 | 249.8745
6227 | 6227 | 6227 | 14 | 24 | 31 | 17 | 14 | 96.14705 | 0.2843412 | 0.1048196 | 806.3262 | 0 | 0 | 0 |  | Fe_Cr_Ni_Cu_W | Fe14Cr24Ni31Cu17W14 | 0.0327703 | 3.1824 | 8.37 | 52.16282 | 343.1707 | 51.79695 | 261.7758 | 253.2961
6228 | 6228 | 6228 | 11 | 19 | 34 | 23 | 13 | 91.46643 | 0.2908518 | 0.102855 | 749.8814 | 0 | 0 | 0 |  | Fe_Cr_Ni_Cu_W | Fe11Cr19Ni34Cu23W13 | 0.03160901 | 4.6724 | 8.73 | 51.4214 | 285.8318 | 55.7688 | 261.0745 | 227.0138
6229 | 6229 | 6229 | 8 | 15 | 36 | 29 | 12 | 87.12051 | 0.2967199 | 0.1003171 | 690.0213 | 0 | 0 | 0 |  | Fe_Cr_Ni_Cu_W | Fe8Cr15Ni36Cu29W12 | 0.03038145 | 5.7904 | 9.05 | 50.59605 | 245.156 | 59.01051 | 239.7623 | 238.6942
6230 | 6230 | 6230 | 6 | 12 | 37 | 36 | 9 | 80.70138 | 0.303219 | 0.0903119 | 539.2633 | 1 | 0 | 0 |  | Fe_Cr_Ni_Cu_W | Fe6Cr12Ni37Cu36W9 | 0.02712672 | 6.3732 | 9.4 | 46.02727 | 195.6609 | 64.94956 | 285.6646 | 267.545
6231 | 6231 | 6231 | 38 | 43 | 10 | 3 | 6 | 100.0449 | 0.2618711 | 0.07388287 | 458.1928 | 0 | 0 | 0 |  | Fe_Cr_Ni_Cu_W | Fe38Cr43Ni10Cu3W6 | 0.02345604 | -0.712 | 7.31 | 35.19034 | 235.6684 | 64.52158 | 671.8066 | 248.7773
6232 | 6232 | 6232 | 34 | 38 | 13 | 4 | 10 | 102.0255 | 0.2665519 | 0.08968884 | 646.5488 | 0 | 0 | 0 |  | Fe_Cr_Ni_Cu_W | Fe34Cr38Ni13Cu4W10 | 0.02934246 | -0.3934292 | 7.414141 | 44.26548 | 327.9344 | 57.5073 | 448.5721 | 247.4207
6233 | 6233 | 6233 | 29 | 33 | 16 | 7 | 14 | 103.1273 | 0.2717152 | 0.1012512 | 804.3117 | 0 | 0 | 0 |  | Fe_Cr_Ni_Cu_W | Fe29Cr33Ni16Cu7W14 | 0.03350022 | 0.9076625 | 7.585859 | 51.28489 | 404.1174 | 61.69448 | 328.2534 | 249.7291
6234 | 6234 | 6234 | 25 | 29 | 19 | 10 | 17 | 103.3846 | 0.275977 | 0.1081037 | 905.1882 | 0 | 0 | 0 |  | Fe_Cr_Ni_Cu_W | Fe25Cr29Ni19Cu10W17 | 0.03569554 | 2.0888 | 7.76 | 55.47937 | 446.6686 | 68.77324 | 264.4667 | 252.8159
6235 | 6235 | 6235 | 20 | 25 | 21 | 15 | 19 | 102.3068 | 0.280414 | 0.1120053 | 957.5774 | 0 | 0 | 0 |  | Fe_Cr_Ni_Cu_W | Fe20Cr25Ni21Cu15W19 | 0.03669716 | 4.0772 | 7.99 | 58.60128 | 434.5823 | 64.67499 | 246.0985 | 272.2296
6236 | 6236 | 6236 | 16 | 21 | 24 | 20 | 19 | 99.33286 | 0.2852364 | 0.1128909 | 948.3752 | 0 | 0 | 0 |  | Fe_Cr_Ni_Cu_W | Fe16Cr21Ni24Cu20W19 | 0.03626494 | 5.5516 | 8.28 | 59.26373 | 406.7561 | 71.98986 | 230.329 | 262.0622
6237 | 6237 | 6237 | 12 | 17 | 26 | 26 | 18 | 95.24623 | 0.2905232 | 0.1119258 | 902.4834 | 0 | 0 | 0 |  | Fe_Cr_Ni_Cu_W | Fe12Cr17Ni26Cu26W18 | 0.03518477 | 7.076829 | 8.606061 | 59.17554 | 365.6717 | 73.32331 | 218.6273 | 257.2441
6238 | 6238 | 6238 | 9 | 13 | 28 | 34 | 17 | 90.14231 | 0.2967752 | 0.1097407 | 833.4066 | 0 | 0 | 0 |  | Fe_Cr_Ni_Cu_W | Fe9Cr13Ni28Cu34W17 | 0.03364789 | 8.403098 | 8.970297 | 58.4727 | 312.49 | 80.3857 | 225.5254 | 271.0894
6239 | 6239 | 6239 | 6 | 11 | 28 | 43 | 12 | 81.63192 | 0.3037109 | 0.09745491 | 621.7318 | 0 | 0 | 0 |  | Fe_Cr_Ni_Cu_W | Fe6Cr11Ni28Cu43W12 | 0.02934412 | 8.7056 | 9.39 | 52.4084 | 235.1566 | 80.62108 | 264.6785 | 266.9539
6240 | 6240 | 6240 | 45 | 35 | 8 | 3 | 9 | 100.4513 | 0.2676721 | 0.08556966 | 591.4191 | 0 | 0 | 0 |  | Fe_Cr_Ni_Cu_W | Fe45Cr35Ni8Cu3W9 | 0.0281277 | -0.1804 | 7.37 | 41.86884 | 309.8598 | 74.45306 | 463.8023 | 255.1869
6241 | 6241 | 6241 | 39 | 31 | 10 | 5 | 14 | 103.4059 | 0.2713552 | 0.10017 | 793.9351 | 0 | 0 | 0 |  | Fe_Cr_Ni_Cu_W | Fe39Cr31Ni10Cu5W14 | 0.03377451 | 0.812162 | 7.444444 | 50.96458 | 406.3945 | 66.50541 | 326.2694 | 262.5848
6242 | 6242 | 6242 | 33 | 27 | 12 | 8 | 19 | 105.7771 | 0.2751522 | 0.1104308 | 961.6334 | 0 | 0 | 0 |  | Fe_Cr_Ni_Cu_W | Fe33Cr27Ni12Cu8W19 | 0.03757317 | 2.297725 | 7.555556 | 57.86177 | 462.7037 | 68.12563 | 259.6469 | 276.4329
6243 | 6243 | 6243 | 28 | 24 | 14 | 12 | 22 | 106.0115 | 0.2785613 | 0.1149267 | 1037.411 | 0 | 0 | 0 |  | Fe_Cr_Ni_Cu_W | Fe28Cr24Ni14Cu12W22 | 0.03892596 | 4.04 | 7.72 | 61.41303 | 474.4038 | 70.43521 | 229.1008 | 281.1874
6244 | 6244 | 6244 | 23 | 20 | 16 | 17 | 24 | 104.9507 | 0.2827143 | 0.118026 | 1081.943 | 0 | 0 | 0 |  | Fe_Cr_Ni_Cu_W | Fe23Cr20Ni16Cu17W24 | 0.03940865 | 6.0476 | 7.95 | 64.05771 | 461.0662 | 73.86092 | 207.9647 | 278.914
6245 | 6245 | 6245 | 18 | 17 | 18 | 22 | 25 | 103.2973 | 0.2863106 | 0.1196054 | 1095.592 | 0 | 0 | 0 |  | Fe_Cr_Ni_Cu_W | Fe18Cr17Ni18Cu22W25 | 0.03920696 | 7.7196 | 8.18 | 65.73241 | 457.5141 | 85.70166 | 225.855 | 303.3468
6246 | 6246 | 6246 | 13 | 13 | 20 | 30 | 24 | 98.55746 | 0.2919526 | 0.1189226 | 1043.213 | 0 | 0 | 0 |  | Fe_Cr_Ni_Cu_W | Fe13Cr13Ni20Cu30W24 | 0.0377629 | 9.7412 | 8.56 | 66.0826 | 400.2944 | 84.29486 | 230.4036 | 298.6922
6247 | 6247 | 6247 | 9 | 11 | 20 | 38 | 22 | 93.51943 | 0.2965317 | 0.1158335 | 952.3509 | 0 | 0 | 0 |  | Fe_Cr_Ni_Cu_W | Fe9Cr11Ni20Cu38W22 | 0.03583069 | 11.1268 | 8.88 | 65.3675 | 365.5481 | 94.81664 | 227.2502 | 306.5017
6248 | 6248 | 6248 | 6 | 8 | 20 | 50 | 16 | 82.89107 | 0.3053287 | 0.104903 | 719.3811 | 0 | 0 | 0 |  | Fe_Cr_Ni_Cu_W | Fe6Cr8Ni20Cu50W16 | 0.03132241 | 11.224 | 9.42 | 59.49824 | 274.664 | 91.03738 | 248.5434 | 299.1562
6249 | 6249 | 6249 | 50 | 25 | 7 | 3 | 14 | 102.3062 | 0.2743024 | 0.1010267 | 800.4964 | 0 | 0 | 0 |  | Fe_Cr_Ni_Cu_W | Fe50Cr25Ni7Cu3W14 | 0.03407601 | 0.3016019 | 7.444444 | 50.39746 | 411.8231 | 81.09205 | 275.2783 | 267.7578
6250 | 6250 | 6250 | 42 | 23 | 8 | 6 | 21 | 106.9561 | 0.2764126 | 0.1133206 | 1019.402 | 0 | 0 | 0 |  | Fe_Cr_Ni_Cu_W | Fe42Cr23Ni8Cu6W21 | 0.03912761 | 1.9796 | 7.46 | 59.32782 | 478.4595 | 88.15252 | 226.9069 | 268.6376
6251 | 6251 | 6251 | 36 | 20 | 9 | 9 | 26 | 109.5496 | 0.2788818 | 0.119343 | 1147.34 | 0 | 0 | 0 |  | Fe_Cr_Ni_Cu_W | Fe36Cr20Ni9Cu9W26 | 0.04145149 | 3.6136 | 7.53 | 64.368 | 505.204 | 104.1966 | 219.7845 | 309.164
6252 | 6252 | 6252 | 29 | 18 | 11 | 13 | 28 | 109.6517 | 0.2812657 | 0.1217468 | 1193.446 | 0 | 0 | 0 |  | Fe_Cr_Ni_Cu_W | Fe29Cr18Ni11Cu13W28 | 0.04179497 | 5.437404 | 7.686869 | 66.85388 | 489.3423 | 103.3493 | 223.6039 | 319.4641
6253 | 6253 | 6253 | 24 | 16 | 12 | 18 | 30 | 108.962 | 0.2838892 | 0.1226924 | 1210.298 | 0 | 0 | 0 |  | Fe_Cr_Ni_Cu_W | Fe24Cr16Ni12Cu18W30 | 0.04165149 | 7.5648 | 7.86 | 68.98956 | 489.1465 | 102.8362 | 192.7418 | 320.1934
6254 | 6254 | 6254 | 18 | 13 | 14 | 25 | 31 | 106.4866 | 0.2878973 | 0.1232401 | 1201.21 | 0 | 0 | 0 |  | Fe_Cr_Ni_Cu_W | Fe18Cr13Ni14Cu25W31 | 0.04076498 | 9.916283 | 8.148515 | 70.67449 | 449.3055 | 89.94666 | 207.0794 | 336.8351
6255 | 6255 | 6255 | 13 | 10 | 15 | 32 | 30 | 102.7301 | 0.2921313 | 0.1230969 | 1162.574 | 0 | 0 | 0 |  | Fe_Cr_Ni_Cu_W | Fe13Cr10Ni15Cu32W30 | 0.039389 | 11.8672 | 8.46 | 71.48839 | 416.1063 | 91.9157 | 216.9372 | 332.0557
6256 | 6256 | 6256 | 8 | 8 | 15 | 42 | 26 | 95.47287 | 0.2977366 | 0.1193759 | 1030.6 | 0 | 0 | 0 |  | Fe_Cr_Ni_Cu_W | Fe8Cr8Ni15Cu42W26 | 0.03665478 | 13.4019 | 8.888889 | 70.28576 | 380.8521 | 104.6443 | 243.9453 | 357.7351
6257 | 6257 | 6257 | 5 | 6 | 15 | 55 | 19 | 83.91404 | 0.3063725 | 0.1089544 | 780.568 | 0 | 0 | 0 |  | Fe_Cr_Ni_Cu_W | Fe5Cr6Ni15Cu55W19 | 0.03209476 | 12.9096 | 9.45 | 64.17944 | 294.5582 | 99.84489 | 258.0471 | 321.9374
6258 | 6258 | 6258 | 52 | 17 | 7 | 3 | 21 | 106.1521 | 0.2790903 | 0.1153311 | 1044.61 | 0 | 0 | 0 |  | Fe_Cr_Ni_Cu_W | Fe52Cr17Ni7Cu3W21 | 0.03959954 | 0.6324 | 7.47 | 58.40163 | 482.6079 | 119.1352 | 210.8792 | 269.5823
6259 | 6259 | 6259 | 43 | 16 | 7 | 6 | 28 | 111.1518 | 0.2798373 | 0.1223299 | 1216.164 | 0 | 0 | 0 |  | Fe_Cr_Ni_Cu_W | Fe43Cr16Ni7Cu6W28 | 0.04284529 | 2.4624 | 7.44 | 65.05959 | 500.8457 | 119.2563 | 211.877 | 316.2062
6260 | 6260 | 6260 | 36 | 15 | 7 | 9 | 33 | 114.2445 | 0.2807109 | 0.1247329 | 1302.357 | 0 | 0 | 0 |  | Fe_Cr_Ni_Cu_W | Fe36Cr15Ni7Cu9W33 | 0.0440417 | 4.2564 | 7.45 | 68.90363 | 503.1169 | 121.4796 | 221.8436 | 336.605
6261 | 6261 | 6261 | 30 | 13 | 8 | 14 | 36 | 114.3482 | 0.2830513 | 0.1251885 | 1323.829 | 0 | 0 | 0 |  | Fe_Cr_Ni_Cu_W | Fe30Cr13Ni8Cu14W36 | 0.04383675 | 6.738947 | 7.60396 | 71.30459 | 500.6967 | 128.9567 | 204.3879 | 322.9218
6262 | 6262 | 6262 | 24 | 11 | 9 | 19 | 38 | 113.9093 | 0.285355 | 0.1254893 | 1334.031 | 0 | 0 | 0 |  | Fe_Cr_Ni_Cu_W | Fe24Cr11Ni9Cu19W38 | 0.04320959 | 9.021468 | 7.772277 | 73.28137 | 498.3279 | 155.672 | 199.0354 | 367.6182
6263 | 6263 | 6263 | 18 | 9 | 10 | 25 | 38 | 111.7682 | 0.2881935 | 0.1257612 | 1319.913 | 0 | 0 | 0 |  | Fe_Cr_Ni_Cu_W | Fe18Cr9Ni10Cu25W38 | 0.04200344 | 11.4 | 8.01 | 74.79545 | 473.5303 | 139.0054 | 218.4939 | 365.8835
6264 | 6264 | 6264 | 12 | 7 | 11 | 33 | 37 | 107.8715 | 0.2919169 | 0.1252501 | 1271.589 | 0 | 0 | 0 |  | Fe_Cr_Ni_Cu_W | Fe12Cr7Ni11Cu33W37 | 0.04023862 | 13.754 | 8.33 | 76.01125 | 445.1637 | 117.6609 | 205.4785 | 379.3159
6265 | 6265 | 6265 | 7 | 5 | 12 | 44 | 32 | 99.47591 | 0.2978361 | 0.1229189 | 1138.651 | 0 | 0 | 0 |  | Fe_Cr_Ni_Cu_W | Fe7Cr5Ni12Cu44W32 | 0.03749742 | 15.2468 | 8.82 | 75.11132 | 376.8011 | 103.374 | 200.5643 | 334.5052
6266 | 6266 | 6266 | 4 | 4 | 12 | 57 | 23 | 86.73589 | 0.306147 | 0.1140226 | 875.5624 | 0 | 0 | 0 |  | Fe_Cr_Ni_Cu_W | Fe4Cr4Ni12Cu57W23 | 0.03317734 | 14.4376 | 9.41 | 69.16784 | 321.1443 | 112.2011 | 229.8418 | 335.2547
6267 | 6267 | 6267 | 42 | 10 | 5 | 6 | 37 | 117.1773 | 0.2818556 | 0.1277974 | 1399.21 | 0 | 0 | 0 |  | Fe_Cr_Ni_Cu_W | Fe42Cr10Ni5Cu6W37 | 0.04566482 | 3.05 | 7.34 | 69.79076 | 508.834 | 150.0011 | 189.3774 | 335.4191
6268 | 6268 | 6268 | 35 | 10 | 5 | 9 | 41 | 119.564 | 0.282178 | 0.1271633 | 1428.517 | 0 | 0 | 0 |  | Fe_Cr_Ni_Cu_W | Fe35Cr10Ni5Cu9W41 | 0.04560915 | 4.8872 | 7.35 | 72.07191 | 504.8058 | 152.9841 | 201.983 | 397.1599
6269 | 6269 | 6269 | 28 | 9 | 6 | 13 | 44 | 120.4897 | 0.2834906 | 0.126475 | 1439.148 | 0 | 0 | 0 |  | Fe_Cr_Ni_Cu_W | Fe28Cr9Ni6Cu13W44 | 0.04488484 | 7.068 | 7.45 | 73.9002 | 480.1206 | 140.255 | 201.0982 | 346.1572
6270 | 6270 | 6270 | 22 | 8 | 7 | 18 | 45 | 119.495 | 0.2852802 | 0.1258419 | 1423.819 | 0 | 0 | 0 |  | Fe_Cr_Ni_Cu_W | Fe22Cr8Ni7Cu18W45 | 0.04371727 | 9.4956 | 7.62 | 75.43706 | 491.1376 | 196.5214 | 207.0974 | 387.8447
6271 | 6271 | 6271 | 16 | 6 | 8 | 25 | 45 | 116.8219 | 0.2882464 | 0.1255627 | 1394.836 | 0 | 0 | 0 |  | Fe_Cr_Ni_Cu_W | Fe16Cr6Ni8Cu25W45 | 0.04206163 | 12.4208 | 7.89 | 77.17843 | 468.6443 | 177.0691 | 197.4999 | 388.8781
6272 | 6272 | 6272 | 11 | 5 | 9 | 32 | 43 | 112.7693 | 0.2911456 | 0.1254083 | 1345.777 | 0 | 0 | 0 |  | Fe_Cr_Ni_Cu_W | Fe11Cr5Ni9Cu32W43 | 0.04044891 | 14.5624 | 8.18 | 78.28793 | 465.1098 | 165.0298 | 179.4682 | 406.4946
6273 | 6273 | 6273 | 6 | 3 | 11 | 43 | 38 | 104.368 | 0.2967793 | 0.1248186 | 1235.988 | 0 | 0 | 0 |  | Fe_Cr_Ni_Cu_W | Fe6Cr3Ni11Cu43W38 | 0.0381024 | 16.16351 | 8.683168 | 78.20078 | 416.5714 | 157.5225 | 220.3111 | 383.0686
6274 | 6274 | 6274 | 32 | 6 | 3 | 9 | 50 | 125.688 | 0.2828455 | 0.1255109 | 1498.159 | 0 | 0 | 0 |  | Fe_Cr_Ni_Cu_W | Fe32Cr6Ni3Cu9W50 | 0.04575915 | 5.496 | 7.21 | 73.4915 | 471.7633 | 169.8964 | 241.9079 | 442.0192
6275 | 6275 | 6275 | 25 | 6 | 4 | 13 | 52 | 126.039 | 0.2836994 | 0.1236434 | 1476.739 | 0 | 0 | 0 |  | Fe_Cr_Ni_Cu_W | Fe25Cr6Ni4Cu13W52 | 0.04441615 | 7.7644 | 7.31 | 74.82854 | 453.4398 | 169.8603 | 198.4282 | 441.1995
6276 | 6276 | 6276 | 19 | 5 | 5 | 18 | 53 | 125.0557 | 0.2853677 | 0.1226185 | 1454.239 | 0 | 0 | 0 |  | Fe_Cr_Ni_Cu_W | Fe19Cr5Ni5Cu18W53 | 0.04285215 | 10.3536 | 7.48 | 76.33191 | 451.7202 | 187.3785 | 169.3102 | 403.6004
6277 | 6277 | 6277 | 13 | 4 | 6 | 23 | 53 | 123.6606 | 0.2871386 | 0.122746 | 1445.046 | 0 | 0 | 0 |  | Fe_Cr_Ni_Cu_W | Fe13Cr4Ni6Cu23W53 | 0.0411642 | 12.75094 | 7.666667 | 77.86759 | 448.9721 | 193.012 | 189.2678 | 433.7752
6278 | 6278 | 6278 | 8 | 4 | 8 | 30 | 50 | 118.8327 | 0.2896621 | 0.1233689 | 1397.662 | 0 | 0 | 0 |  | Fe_Cr_Ni_Cu_W | Fe8Cr4Ni8Cu30W50 | 0.03989167 | 14.8544 | 7.98 | 79.44835 | 454.3518 | 209.8452 | 231.0357 | 416.0633
6279 | 6279 | 6279 | 12 | 47 | 3 | 33 | 5 | 90.42408 | 0.2683488 | 0.06149092 | 306.8502 | 0 | 0 | 0 |  | Fe_Cr_Ni_Cu_W | Fe12Cr47Ni3Cu33W5 | 0.02201663 | 10.5412 | 8.01 | 35.68907 | 182.9449 | 68.83878 | 404.8009 | 308.9988
6280 | 6280 | 6280 | 11 | 40 | 5 | 39 | 5 | 86.03257 | 0.2768988 | 0.06268955 | 303.2291 | 0 | 0 | 0 |  | Fe_Cr_Ni_Cu_W | Fe11Cr40Ni5Cu39W5 | 0.02193115 | 11.0168 | 8.37 | 36.17679 | 171.2974 | 54.69087 | 376.0038 | 355.2453
6281 | 6281 | 6281 | 10 | 34 | 7 | 44 | 4 | 81.2861 | 0.2844743 | 0.05857855 | 255.6236 | 0 | 0 | 0 |  | Fe_Cr_Ni_Cu_W | Fe10Cr34Ni7Cu44W4 | 0.02040117 | 10.8895 | 8.707071 | 33.54235 | 147.5356 | 44.43726 | 340.6344 | 405.6425
6282 | 6282 | 6282 | 9 | 27 | 11 | 49 | 4 | 77.16348 | 0.2935023 | 0.0600864 | 254.109 | 0 | 0 | 0 |  | Fe_Cr_Ni_Cu_W | Fe9Cr27Ni11Cu49W4 | 0.02021861 | 10.2132 | 9.07 | 33.88967 | 136.6849 | 40.6662 | 337.6403 | 409.4977
6283 | 6283 | 6283 | 7 | 22 | 14 | 53 | 3 | 72.92065 | 0.3007468 | 0.05481312 | 203.9212 | 0 | 0 | 0 |  | Fe_Cr_Ni_Cu_W | Fe7Cr22Ni14Cu53W3 | 0.01850759 | 9.270483 | 9.383838 | 30.86582 | 121.7068 | 29.61549 | 377.5461 | 477.9901
6284 | 6284 | 6284 | 19 | 51 | 3 | 21 | 6 | 96.80467 | 0.2606793 | 0.06685803 | 376.0078 | 0 | 0 | 0 |  | Fe_Cr_Ni_Cu_W | Fe19Cr51Ni3Cu21W6 | 0.02367761 | 7.6644 | 7.55 | 37.57273 | 234.2742 | 82.31901 | 455.1516 | 226.4065
6285 | 6285 | 6285 | 17 | 44 | 5 | 27 | 7 | 93.3895 | 0.2688923 | 0.07188113 | 412.7765 | 0 | 0 | 0 |  | Fe_Cr_Ni_Cu_W | Fe17Cr44Ni5Cu27W7 | 0.02503264 | 9.0664 | 7.89 | 40.73279 | 244.2087 | 79.40348 | 374.7678 | 272.5067
6286 | 6286 | 6286 | 16 | 38 | 7 | 32 | 8 | 90.5944 | 0.2760055 | 0.07668797 | 449.2613 | 0 | 0 | 0 |  | Fe_Cr_Ni_Cu_W | Fe16Cr38Ni7Cu32W8 | 0.02606615 | 9.888442 | 8.178218 | 43.35865 | 250.0751 | 74.53356 | 332.053 | 269.6825
6287 | 6287 | 6287 | 14 | 32 | 10 | 36 | 8 | 87.29554 | 0.282681 | 0.07802139 | 448.3028 | 0 | 0 | 0 |  | Fe_Cr_Ni_Cu_W | Fe14Cr32Ni10Cu36W8 | 0.02599766 | 10.08 | 8.48 | 43.94041 | 237.3428 | 67.51102 | 318.5001 | 307.6774
6288 | 6288 | 6288 | 11 | 26 | 14 | 40 | 9 | 84.89166 | 0.2895112 | 0.08299992 | 486.7359 | 0 | 0 | 0 |  | Fe_Cr_Ni_Cu_W | Fe11Cr26Ni14Cu40W9 | 0.02682209 | 10.0296 | 8.78 | 46.51494 | 240.3719 | 73.15003 | 339.4398 | 331.5171
6289 | 6289 | 6289 | 9 | 21 | 18 | 44 | 8 | 80.76847 | 0.2961965 | 0.08081296 | 444.715 | 0 | 0 | 0 |  | Fe_Cr_Ni_Cu_W | Fe9Cr21Ni18Cu44W8 | 0.02555062 | 9.49 | 9.1 | 44.69575 | 214.4622 | 71.53291 | 357.9268 | 369.5164
6290 | 6290 | 6290 | 7 | 16 | 23 | 46 | 7 | 77.19181 | 0.3025664 | 0.07829529 | 404.4114 | 0 | 0 | 0 |  | Fe_Cr_Ni_Cu_W | Fe7Cr16Ni23Cu46W7 | 0.02439738 | 8.551372 | 9.393939 | 42.80564 | 177.9987 | 55.93031 | 350.6541 | 369.4927
6291 | 6291 | 6291 | 29 | 52 | 3 | 12 | 4 | 98.26425 | 0.2563197 | 0.05965269 | 313.6366 | 0 | 0 | 0 |  | Fe_Cr_Ni_Cu_W | Fe29Cr52Ni3Cu12W4 | 0.02021144 | 4.244 | 7.3 | 30.63642 | 200.3469 | 84.14072 | 619.2767 | 232.9474
6292 | 6292 | 6292 | 27 | 46 | 4 | 16 | 8 | 98.61785 | 0.2634569 | 0.07672617 | 483.0571 | 0 | 0 | 0 |  | Fe_Cr_Ni_Cu_W | Fe27Cr46Ni4Cu16W8 | 0.02651171 | 5.899814 | 7.485149 | 41.71103 | 278.5902 | 87.36007 | 457.7039 | 235.5856
6293 | 6293 | 6293 | 24 | 39 | 6 | 21 | 10 | 96.70994 | 0.2706927 | 0.08400013 | 555.8506 | 0 | 0 | 0 |  | Fe_Cr_Ni_Cu_W | Fe24Cr39Ni6Cu21W10 | 0.02889465 | 7.5408 | 7.77 | 46.63304 | 314.7204 | 75.38883 | 331.515 | 276.4898
6294 | 6294 | 6294 | 21 | 34 | 9 | 25 | 12 | 95.47178 | 0.2764247 | 0.09086311 | 629.3235 | 0 | 0 | 0 |  | Fe_Cr_Ni_Cu_W | Fe21Cr34Ni9Cu25W12 | 0.03059235 | 8.381531 | 8.009901 | 50.48495 | 345.0569 | 76.48571 | 310.4623 | 285.4473
6295 | 6295 | 6295 | 17 | 29 | 13 | 28 | 13 | 93.8479 | 0.2816097 | 0.09493739 | 669.5399 | 0 | 0 | 0 |  | Fe_Cr_Ni_Cu_W | Fe17Cr29Ni13Cu28W13 | 0.03134366 | 8.6768 | 8.26 | 52.67599 | 354.3143 | 76.66093 | 310.4946 | 291.9955
6296 | 6296 | 6296 | 14 | 24 | 17 | 31 | 14 | 92.11037 | 0.286846 | 0.09896846 | 708.5277 | 0 | 0 | 0 |  | Fe_Cr_Ni_Cu_W | Fe14Cr24Ni17Cu31W14 | 0.03191499 | 8.872 | 8.51 | 54.51459 | 347.4061 | 81.38276 | 264.8718 | 273.5804
6297 | 6297 | 6297 | 11 | 19 | 23 | 34 | 13 | 88.31534 | 0.2929542 | 0.09870747 | 680.0153 | 0 | 0 | 0 |  | Fe_Cr_Ni_Cu_W | Fe11Cr19Ni23Cu34W13 | 0.03090395 | 8.4168 | 8.84 | 53.15487 | 294.5763 | 82.21175 | 256.8239 | 269.5222
6298 | 6298 | 6298 | 8 | 15 | 29 | 36 | 12 | 85.12661 | 0.2981379 | 0.09790737 | 649.3257 | 0 | 0 | 0 |  | Fe_Cr_Ni_Cu_W | Fe8Cr15Ni29Cu36W12 | 0.02991574 | 7.7644 | 9.12 | 51.62596 | 259.3998 | 82.23647 | 269.1431 | 278.739
6299 | 6299 | 6299 | 6 | 12 | 36 | 37 | 9 | 80.41773 | 0.3034399 | 0.09002044 | 534.5656 | 1 | 0 | 0 |  | Fe_Cr_Ni_Cu_W | Fe6Cr12Ni36Cu37W9 | 0.02707124 | 6.5904 | 9.41 | 46.14965 | 194.7411 | 67.34506 | 285.8262 | 275.0715
6300 | 6300 | 6300 | 38 | 43 | 3 | 10 | 6 | 97.9581 | 0.2629864 | 0.07077467 | 419.172 | 0 | 0 | 0 |  | Fe_Cr_Ni_Cu_W | Fe38Cr43Ni3Cu10W6 | 0.02385111 | 3.5916 | 7.38 | 36.19447 | 235.0402 | 81.13879 | 549.1517 | 242.7108
6301 | 6301 | 6301 | 34 | 38 | 4 | 13 | 10 | 99.34002 | 0.267989 | 0.08493504 | 579.8405 | 0 | 0 | 0 |  | Fe_Cr_Ni_Cu_W | Fe34Cr38Ni4Cu13W10 | 0.02937425 | 5.050097 | 7.505051 | 45.76683 | 323.9645 | 69.16566 | 365.637 | 263.8899
6302 | 6302 | 6302 | 29 | 33 | 7 | 16 | 14 | 100.4677 | 0.2731491 | 0.09630383 | 727.7143 | 0 | 0 | 0 |  | Fe_Cr_Ni_Cu_W | Fe29Cr33Ni7Cu16W14 | 0.03318622 | 6.094072 | 7.676768 | 52.96899 | 401.3168 | 70.62224 | 312.568 | 273.6376
6303 | 6303 | 6303 | 25 | 29 | 10 | 19 | 17 | 100.7719 | 0.2774029 | 0.103636 | 829.3639 | 0 | 0 | 0 |  | Fe_Cr_Ni_Cu_W | Fe25Cr29Ni10Cu19W17 | 0.03517085 | 6.9524 | 7.85 | 57.26744 | 433.4465 | 79.40409 | 249.2018 | 259.416
6304 | 6304 | 6304 | 20 | 25 | 15 | 21 | 19 | 100.5769 | 0.2813789 | 0.1091173 | 906.1066 | 0 | 0 | 0 |  | Fe_Cr_Ni_Cu_W | Fe20Cr25Ni15Cu21W19 | 0.03623706 | 7.0772 | 8.05 | 59.83736 | 438.6928 | 69.73467 | 224.0822 | 282.4273
6305 | 6305 | 6305 | 16 | 21 | 20 | 24 | 19 | 98.18583 | 0.285907 | 0.1110771 | 915.4053 | 0 | 0 | 0 |  | Fe_Cr_Ni_Cu_W | Fe16Cr21Ni20Cu24W19 | 0.03592679 | 7.334 | 8.32 | 60.07087 | 409.7508 | 69.81853 | 257.5179 | 291.067
6306 | 6306 | 6306 | 12 | 17 | 26 | 26 | 18 | 95.24623 | 0.2905232 | 0.1115047 | 897.643 | 0 | 0 | 0 |  | Fe_Cr_Ni_Cu_W | Fe12Cr17Ni26Cu26W18 | 0.03518477 | 7.076829 | 8.606061 | 59.17554 | 367.2102 | 72.74717 | 245.3728 | 251.7068
6307 | 6307 | 6307 | 9 | 13 | 34 | 28 | 17 | 91.82818 | 0.2956568 | 0.1124793 | 880.6154 | 0 | 0 | 0 |  | Fe_Cr_Ni_Cu_W | Fe9Cr13Ni34Cu28W17 | 0.03418469 | 6.50446 | 8.910891 | 57.40064 | 302.3012 | 64.23695 | 230.2661 | 260.369
6308 | 6308 | 6308 | 6 | 11 | 43 | 28 | 12 | 85.87985 | 0.3005596 | 0.1023309 | 705.8285 | 1 | 0 | 0 |  | Fe_Cr_Ni_Cu_W | Fe6Cr11Ni43Cu28W12 | 0.03044061 | 5.1116 | 9.24 | 50.23385 | 218.716 | 54.05374 | 224.3504 | 206.0612
6309 | 6309 | 6309 | 45 | 35 | 3 | 8 | 9 | 98.97504 | 0.2684744 | 0.08348154 | 560.9383 | 0 | 0 | 0 |  | Fe_Cr_Ni_Cu_W | Fe45Cr35Ni3Cu8W9 | 0.02825515 | 2.9496 | 7.42 | 42.72002 | 303.3325 | 88.94945 | 373.7877 | 257.644
6310 | 6310 | 6310 | 39 | 31 | 5 | 10 | 14 | 101.9282 | 0.2721414 | 0.09738921 | 750.7284 | 0 | 0 | 0 |  | Fe_Cr_Ni_Cu_W | Fe39Cr31Ni5Cu10W14 | 0.03365631 | 3.922049 | 7.494949 | 51.952 | 392.798 | 75.85179 | 290.1166 | 258.1305
6311 | 6311 | 6311 | 33 | 27 | 8 | 12 | 19 | 104.6059 | 0.2757652 | 0.1079272 | 919.9689 | 0 | 0 | 0 |  | Fe_Cr_Ni_Cu_W | Fe33Cr27Ni8Cu12W19 | 0.03733 | 4.718702 | 7.59596 | 58.75212 | 467.1304 | 78.04382 | 230.1352 | 285.7751
6312 | 6312 | 6312 | 28 | 24 | 12 | 14 | 22 | 105.4356 | 0.2788642 | 0.1138854 | 1018.333 | 0 | 0 | 0 |  | Fe_Cr_Ni_Cu_W | Fe28Cr24Ni12Cu14W22 | 0.03876382 | 5.1808 | 7.74 | 61.87762 | 473.8879 | 78.55821 | 217.3431 | 252.224
6313 | 6313 | 6313 | 23 | 20 | 17 | 16 | 24 | 105.2368 | 0.2825608 | 0.1185368 | 1091.649 | 0 | 0 | 0 |  | Fe_Cr_Ni_Cu_W | Fe23Cr20Ni17Cu16W24 | 0.03950651 | 5.5176 | 7.94 | 63.8181 | 466.0743 | 81.38499 | 248.1156 | 293.4128
6314 | 6314 | 6314 | 18 | 17 | 22 | 18 | 25 | 104.4359 | 0.2856846 | 0.1215747 | 1134.016 | 0 | 0 | 0 |  | Fe_Cr_Ni_Cu_W | Fe18Cr17Ni22Cu18W25 | 0.03964636 | 5.7708 | 8.14 | 64.76874 | 447.4511 | 72.10712 | 233.9988 | 289.8748
6315 | 6315 | 6315 | 13 | 13 | 30 | 20 | 24 | 101.3902 | 0.2902979 | 0.1235328 | 1133.912 | 0 | 0 | 0 |  | Fe_Cr_Ni_Cu_W | Fe13Cr13Ni30Cu20W24 | 0.03891261 | 5.5732 | 8.46 | 63.78487 | 395.4778 | 67.44175 | 216.8965 | 257.8832
6316 | 6316 | 6316 | 9 | 11 | 38 | 20 | 22 | 98.6068 | 0.2933822 | 0.1236537 | 1104.588 | 0 | 0 | 0 |  | Fe_Cr_Ni_Cu_W | Fe9Cr11Ni38Cu20W22 | 0.03787805 | 4.69 | 8.7 | 61.52032 | 353.097 | 63.01146 | 222.065 | 248.7676
6317 | 6317 | 6317 | 6 | 8 | 50 | 20 | 16 | 91.34937 | 0.2993417 | 0.1156753 | 918.9991 | 1 | 0 | 0 |  | Fe_Cr_Ni_Cu_W | Fe6Cr8Ni50Cu20W16 | 0.03417761 | 3.52 | 9.12 | 54.31059 | 250.8567 | 54.21301 | 186.6936 | 191.7319
6318 | 6318 | 6318 | 50 | 25 | 3 | 7 | 14 | 101.1287 | 0.2749431 | 0.09893134 | 767.1049 | 0 | 0 | 0 |  | Fe_Cr_Ni_Cu_W | Fe50Cr25Ni3Cu7W14 | 0.03401831 | 2.872768 | 7.484848 | 51.23274 | 399.6201 | 82.39736 | 239.1778 | 240.0949
6319 | 6319 | 6319 | 42 | 23 | 6 | 8 | 21 | 106.3786 | 0.2767108 | 0.1123505 | 1001.358 | 0 | 0 | 0 |  | Fe_Cr_Ni_Cu_W | Fe42Cr23Ni6Cu8W21 | 0.03900432 | 3.2532 | 7.48 | 59.80727 | 487.8506 | 84.51408 | 217.5586 | 293.4923
6320 | 6320 | 6320 | 36 | 20 | 9 | 9 | 26 | 109.5496 | 0.2788818 | 0.119343 | 1147.34 | 0 | 0 | 0 |  | Fe_Cr_Ni_Cu_W | Fe36Cr20Ni9Cu9W26 | 0.04145149 | 3.6136 | 7.53 | 64.368 | 505.889 | 100.0993 | 217.6009 | 295.3759
6321 | 6321 | 6321 | 29 | 18 | 13 | 11 | 28 | 110.2276 | 0.2809751 | 0.1222967 | 1207.522 | 0 | 0 | 0 |  | Fe_Cr_Ni_Cu_W | Fe29Cr18Ni13Cu11W28 | 0.04201454 | 4.231813 | 7.666667 | 66.30342 | 490.4384 | 98.7129 | 227.2819 | 318.4612
6322 | 6322 | 6322 | 24 | 16 | 18 | 12 | 30 | 110.6647 | 0.2830226 | 0.1260033 | 1276.542 | 0 | 0 | 0 |  | Fe_Cr_Ni_Cu_W | Fe24Cr16Ni18Cu12W30 | 0.04238741 | 4.1712 | 7.8 | 67.32043 | 480.2389 | 98.64198 | 215.7507 | 318.2922
6323 | 6323 | 6323 | 18 | 13 | 25 | 14 | 31 | 109.5623 | 0.2862827 | 0.1296259 | 1327.85 | 0 | 0 | 0 |  | Fe_Cr_Ni_Cu_W | Fe18Cr13Ni25Cu14W31 | 0.04223284 | 4.343496 | 8.039604 | 67.66253 | 438.0264 | 72.65071 | 223.1956 | 340.6151
6324 | 6324 | 6324 | 13 | 10 | 32 | 15 | 30 | 107.5144 | 0.2895079 | 0.1316595 | 1339.241 | 0 | 0 | 0 |  | Fe_Cr_Ni_Cu_W | Fe13Cr10Ni32Cu15W30 | 0.04177498 | 4.1492 | 8.29 | 66.9396 | 419.378 | 83.37345 | 249.4156 | 323.7039
6325 | 6325 | 6325 | 8 | 8 | 42 | 15 | 26 | 103.1398 | 0.2931755 | 0.1313729 | 1278.291 | 0 | 0 | 0 |  | Fe_Cr_Ni_Cu_W | Fe8Cr8Ni42Cu15W26 | 0.04031639 | 3.242118 | 8.616162 | 63.7413 | 363.5596 | 62.61974 | 233.7834 | 288.9211
6326 | 6326 | 6326 | 5 | 6 | 55 | 15 | 19 | 95.15397 | 0.2986709 | 0.1243469 | 1077.184 | 1 | 0 | 0 |  | Fe_Cr_Ni_Cu_W | Fe5Cr6Ni55Cu15W19 | 0.03656234 | 2.2856 | 9.05 | 56.48894 | 271.7138 | 66.71063 | 211.8224 | 240.0739
6327 | 6327 | 6327 | 52 | 17 | 3 | 7 | 21 | 105.0017 | 0.2796978 | 0.1135338 | 1010.024 | 0 | 0 | 0 |  | Fe_Cr_Ni_Cu_W | Fe52Cr17Ni3Cu7W21 | 0.03938077 | 3.2372 | 7.51 | 59.39857 | 457.6708 | 87.29636 | 188.2849 | 259.2294
6328 | 6328 | 6328 | 43 | 16 | 6 | 7 | 28 | 110.8665 | 0.279979 | 0.1218127 | 1205.753 | 0 | 0 | 0 |  | Fe_Cr_Ni_Cu_W | Fe43Cr16Ni6Cu7W28 | 0.04275117 | 3.122 | 7.45 | 65.34363 | 503.9083 | 135.7855 | 206.6779 | 304.5236
6329 | 6329 | 6329 | 36 | 15 | 9 | 7 | 33 | 114.8116 | 0.2804396 | 0.1258677 | 1325.647 | 0 | 0 | 0 |  | Fe_Cr_Ni_Cu_W | Fe36Cr15Ni9Cu7W33 | 0.04428356 | 2.9364 | 7.43 | 68.28433 | 502.2008 | 130.6836 | 187.1472 | 332.5301
6330 | 6330 | 6330 | 30 | 13 | 14 | 8 | 36 | 116.0238 | 0.2822504 | 0.1292357 | 1404.728 | 0 | 0 | 0 |  | Fe_Cr_Ni_Cu_W | Fe30Cr13Ni14Cu8W36 | 0.04466207 | 2.981668 | 7.544554 | 69.39838 | 481.6776 | 115.1216 | 194.8463 | 322.7703
6331 | 6331 | 6331 | 24 | 11 | 19 | 9 | 38 | 116.6894 | 0.2840198 | 0.1319188 | 1466.107 | 0 | 0 | 0 |  | Fe_Cr_Ni_Cu_W | Fe24Cr11Ni19Cu9W38 | 0.044739 | 3.06519 | 7.673267 | 70.03087 | 470.4783 | 124.0109 | 191.4017 | 321.4625
6332 | 6332 | 6332 | 18 | 9 | 25 | 10 | 38 | 115.9671 | 0.2861307 | 0.1344107 | 1504.008 | 0 | 0 | 0 |  | Fe_Cr_Ni_Cu_W | Fe18Cr9Ni25Cu10W38 | 0.04447026 | 3.054 | 7.86 | 69.91967 | 443.6416 | 93.17226 | 190.0182 | 330.8838
6333 | 6333 | 6333 | 12 | 7 | 33 | 11 | 37 | 114.0155 | 0.2887719 | 0.1374514 | 1532.586 | 0 | 0 | 0 |  | Fe_Cr_Ni_Cu_W | Fe12Cr7Ni33Cu11W37 | 0.04398522 | 2.8596 | 8.11 | 69.13603 | 419.8932 | 77.67464 | 195.8824 | 356.0154
6334 | 6334 | 6334 | 7 | 5 | 44 | 12 | 32 | 108.4139 | 0.2928135 | 0.1391189 | 1480.092 | 0 | 0 | 0 |  | Fe_Cr_Ni_Cu_W | Fe7Cr5Ni44Cu12W32 | 0.04262518 | 2.4468 | 8.5 | 66.29472 | 387.0084 | 101.1087 | 197.0687 | 298.9915
6335 | 6335 | 6335 | 4 | 4 | 57 | 12 | 23 | 99.33346 | 0.2979163 | 0.132919 | 1254.375 | 1 | 0 | 0 |  | Fe_Cr_Ni_Cu_W | Fe4Cr4Ni57Cu12W23 | 0.03908717 | 1.6396 | 8.96 | 59.3952 | 309.1962 | 81.26725 | 175.7015 | 223.9562
6336 | 6336 | 6336 | 42 | 10 | 6 | 5 | 37 | 117.4589 | 0.2817244 | 0.1283634 | 1411.309 | 0 | 0 | 0 |  | Fe_Cr_Ni_Cu_W | Fe42Cr10Ni6Cu5W37 | 0.04579683 | 2.352 | 7.33 | 69.44775 | 497.8114 | 139.3502 | 212.1303 | 339.0406
6337 | 6337 | 6337 | 35 | 10 | 9 | 5 | 41 | 120.6854 | 0.281671 | 0.1295585 | 1480.141 | 0 | 0 | 0 |  | Fe_Cr_Ni_Cu_W | Fe35Cr10Ni9Cu5W41 | 0.04622507 | 2.1032 | 7.31 | 70.61416 | 496.3361 | 139.8543 | 186.6926 | 378.8978
6338 | 6338 | 6338 | 28 | 9 | 13 | 6 | 44 | 122.4432 | 0.2826168 | 0.1307809 | 1532.754 | 0 | 0 | 0 |  | Fe_Cr_Ni_Cu_W | Fe28Cr9Ni13Cu6W44 | 0.04610179 | 2.3332 | 7.38 | 71.24577 | 471.0594 | 140.2916 | 196.1897 | 357.5291
6339 | 6339 | 6339 | 22 | 8 | 18 | 7 | 45 | 122.5564 | 0.2838983 | 0.1326886 | 1572.898 | 0 | 0 | 0 |  | Fe_Cr_Ni_Cu_W | Fe22Cr8Ni18Cu7W45 | 0.04576367 | 2.4248 | 7.51 | 71.25581 | 446.8551 | 105.2229 | 213.086 | 374.9986
6340 | 6340 | 6340 | 16 | 6 | 25 | 8 | 45 | 121.5403 | 0.2860589 | 0.1360836 | 1624.56 | 0 | 0 | 0 |  | Fe_Cr_Ni_Cu_W | Fe16Cr6Ni25Cu8W45 | 0.04539284 | 2.3636 | 7.72 | 70.82902 | 439.6964 | 117.0149 | 207.3547 | 376.9293
6341 | 6341 | 6341 | 11 | 5 | 32 | 9 | 43 | 119.1519 | 0.288062 | 0.1391939 | 1646.404 | 0 | 0 | 0 |  | Fe_Cr_Ni_Cu_W | Fe11Cr5Ni32Cu9W43 | 0.04496526 | 2.2804 | 7.95 | 70.15668 | 428.6054 | 107.0674 | 219.7314 | 325.8814
6342 | 6342 | 6342 | 6 | 3 | 43 | 11 | 38 | 113.168 | 0.2921166 | 0.1430739 | 1625.079 | 0 | 0 | 0 |  | Fe_Cr_Ni_Cu_W | Fe6Cr3Ni43Cu11W38 | 0.0439621 | 2.398588 | 8.366337 | 68.33634 | 385.1599 | 95.01278 | 215.692 | 305.9028
6343 | 6343 | 6343 | 32 | 6 | 9 | 3 | 50 | 127.3505 | 0.282141 | 0.1293544 | 1583.415 | 0 | 0 | 0 |  | Fe_Cr_Ni_Cu_W | Fe32Cr6Ni9Cu3W50 | 0.04691871 | 1.0704 | 7.15 | 70.89175 | 459.2917 | 128.9854 | 184.3166 | 351.393
6344 | 6344 | 6344 | 25 | 6 | 13 | 4 | 52 | 128.5254 | 0.2826517 | 0.1296018 | 1608.41 | 0 | 0 | 0 |  | Fe_Cr_Ni_Cu_W | Fe25Cr6Ni13Cu4W52 | 0.04631116 | 1.324 | 7.22 | 70.84991 | 468.4122 | 156.8326 | 183.5504 | 407.54
6345 | 6345 | 6345 | 19 | 5 | 18 | 5 | 53 | 128.6379 | 0.2838452 | 0.1313538 | 1647.192 | 0 | 0 | 0 |  | Fe_Cr_Ni_Cu_W | Fe19Cr5Ni18Cu5W53 | 0.04577047 | 1.4876 | 7.35 | 70.56912 | 439.4409 | 122.2553 | 168.4247 | 409.8671
6346 | 6346 | 6346 | 13 | 4 | 23 | 6 | 53 | 128.3824 | 0.2851063 | 0.1335807 | 1688.853 | 0 | 0 | 0 |  | Fe_Cr_Ni_Cu_W | Fe13Cr4Ni23Cu6W53 | 0.04523876 | 1.677788 | 7.494949 | 70.30056 | 424.7436 | 128.6567 | 198.7748 | 419.6687
6347 | 6347 | 6347 | 8 | 4 | 30 | 8 | 50 | 124.8954 | 0.2869219 | 0.1378656 | 1716.551 | 0 | 0 | 0 |  | Fe_Cr_Ni_Cu_W | Fe8Cr4Ni30Cu8W50 | 0.04496638 | 2.1296 | 7.76 | 70.55466 | 401.3985 | 98.93951 | 230.0449 | 368.2044
6348 | 6348 | 6348 | 12 | 47 | 33 | 5 | 3 | 96.65016 | 0.2638138 | 0.0664794 | 368.0391 | 0 | 0 | 0 |  | Fe_Cr_Ni_Cu_W | Fe12Cr47Ni33Cu5W3 | 0.01715206 | -3.1116 | 7.81 | 26.6704 | 217.1755 | 56.05004 | 686.4941 | 189.3733
6349 | 6349 | 6349 | 11 | 40 | 39 | 5 | 5 | 96.06638 | 0.2706519 | 0.0776599 | 478.3259 | 0 | 0 | 0 |  | Fe_Cr_Ni_Cu_W | Fe11Cr40Ni39Cu5W5 | 0.02140321 | -3.2632 | 8.03 | 32.78475 | 263.5935 | 76.77463 | 589.4861 | 206.4346
6350 | 6350 | 6350 | 10 | 34 | 44 | 4 | 7 | 96.38606 | 0.2756094 | 0.08757713 | 589.6203 | 1 | 0 | 0 |  | Fe_Cr_Ni_Cu_W | Fe10Cr34Ni44Cu4W7 | 0.02484814 | -3.634731 | 8.181818 | 37.50972 | 291.622 | 90.75419 | 498.226 | 201.099
6351 | 6351 | 6351 | 9 | 27 | 49 | 4 | 11 | 97.76143 | 0.2813827 | 0.1026666 | 783.9053 | 1 | 0 | 0 |  | Fe_Cr_Ni_Cu_W | Fe9Cr27Ni49Cu4W11 | 0.03001731 | -3.276 | 8.34 | 44.71063 | 326.7237 | 93.89132 | 355.5279 | 207.6048
6352 | 6352 | 6352 | 7 | 22 | 53 | 3 | 14 | 99.48815 | 0.2846667 | 0.1126775 | 934.2911 | 1 | 0 | 0 |  | Fe_Cr_Ni_Cu_W | Fe7Cr22Ni53Cu3W14 | 0.03324484 | -3.408224 | 8.434343 | 48.88618 | 347.2889 | 113.5674 | 291.9483 | 202.5649
6353 | 6353 | 6353 | 19 | 51 | 21 | 6 | 3 | 98.19808 | 0.2584727 | 0.06278322 | 338.605 | 0 | 0 | 0 |  | Fe_Cr_Ni_Cu_W | Fe19Cr51Ni21Cu6W3 | 0.01735884 | -1.2984 | 7.52 | 26.71404 | 178.4293 | 38.18599 | 730.8678 | 191.5338
6354 | 6354 | 6354 | 17 | 44 | 27 | 7 | 5 | 97.24244 | 0.2658457 | 0.07456463 | 450.3317 | 0 | 0 | 0 |  | Fe_Cr_Ni_Cu_W | Fe17Cr44Ni27Cu7W5 | 0.0216094 | -1.3592 | 7.77 | 33.22288 | 223.7059 | 38.58058 | 642.3083 | 207.5748
6355 | 6355 | 6355 | 16 | 38 | 32 | 8 | 7 | 96.54958 | 0.2720589 | 0.08385966 | 548.0569 | 0 | 0 | 0 |  | Fe_Cr_Ni_Cu_W | Fe16Cr38Ni32Cu8W7 | 0.02485424 | -1.169297 | 7.980198 | 38.12717 | 268.4031 | 49.29892 | 497.6112 | 216.2632
6356 | 6356 | 6356 | 14 | 32 | 36 | 8 | 10 | 97.56521 | 0.2769019 | 0.09578183 | 694.5585 | 0 | 0 | 0 |  | Fe_Cr_Ni_Cu_W | Fe14Cr32Ni36Cu8W10 | 0.02892042 | -1.136 | 8.12 | 44.22669 | 314.2473 | 69.40783 | 380.5737 | 228.6521
6357 | 6357 | 6357 | 11 | 26 | 40 | 9 | 14 | 99.07884 | 0.2817507 | 0.1082012 | 869.0254 | 0 | 0 | 0 |  | Fe_Cr_Ni_Cu_W | Fe11Cr26Ni40Cu9W14 | 0.03299478 | -0.582 | 8.27 | 50.55799 | 346.061 | 75.20261 | 303.7372 | 238.3749
6358 | 6358 | 6358 | 9 | 21 | 44 | 8 | 18 | 101.557 | 0.2848082 | 0.118741 | 1043.499 | 0 | 0 | 0 |  | Fe_Cr_Ni_Cu_W | Fe9Cr21Ni44Cu8W18 | 0.03624164 | -0.7676 | 8.34 | 55.09074 | 371.8255 | 80.86168 | 235.4447 | 236.7543
6359 | 6359 | 6359 | 7 | 16 | 46 | 7 | 23 | 105.2308 | 0.2870036 | 0.1289492 | 1244.9 | 0 | 0 | 0 |  | Fe_Cr_Ni_Cu_W | Fe7Cr16Ni46Cu7W23 | 0.03953214 | -0.7766554 | 8.353535 | 59.68201 | 399.436 | 87.41344 | 223.4017 | 272.3535
6360 | 6360 | 6360 | 29 | 52 | 12 | 4 | 3 | 99.64518 | 0.2550893 | 0.05901134 | 310.7811 | 0 | 0 | 0 |  | Fe_Cr_Ni_Cu_W | Fe29Cr52Ni12Cu4W3 | 0.01727256 | -0.8256 | 7.26 | 26.21068 | 160.6949 | 41.68959 | 789.5211 | 165.585
6361 | 6361 | 6361 | 27 | 46 | 16 | 8 | 4 | 96.91111 | 0.2626285 | 0.06549664 | 362.2446 | 0 | 0 | 0 |  | Fe_Cr_Ni_Cu_W | Fe27Cr46Ni16Cu8W4 | 0.01982826 | 0.460347 | 7.564356 | 30.1475 | 196.4474 | 47.12219 | 634.5494 | 216.1095
6362 | 6362 | 6362 | 24 | 39 | 21 | 10 | 6 | 95.84005 | 0.2696724 | 0.07684239 | 470.3953 | 0 | 0 | 0 |  | Fe_Cr_Ni_Cu_W | Fe24Cr39Ni21Cu10W6 | 0.02363164 | 0.8556 | 7.82 | 36.23589 | 247.0442 | 52.42272 | 507.917 | 217.9209
6363 | 6363 | 6363 | 21 | 34 | 25 | 12 | 9 | 96.19329 | 0.2750316 | 0.08872691 | 603.8461 | 0 | 0 | 0 |  | Fe_Cr_Ni_Cu_W | Fe21Cr34Ni25Cu12W9 | 0.02773951 | 1.437114 | 8 | 42.9833 | 305.7717 | 60.54243 | 361.9847 | 245.1509
6364 | 6364 | 6364 | 17 | 29 | 28 | 13 | 13 | 98.2042 | 0.2790134 | 0.1015696 | 775.5671 | 0 | 0 | 0 |  | Fe_Cr_Ni_Cu_W | Fe17Cr29Ni28Cu13W13 | 0.0320576 | 1.8908 | 8.11 | 50.20319 | 367.9449 | 58.92248 | 310.9078 | 232.9993
6365 | 6365 | 6365 | 14 | 24 | 31 | 14 | 17 | 100.0461 | 0.2827673 | 0.1117548 | 931.441 | 0 | 0 | 0 |  | Fe_Cr_Ni_Cu_W | Fe14Cr24Ni31Cu14W17 | 0.03526736 | 2.3868 | 8.22 | 55.68582 | 396.2525 | 53.25446 | 269.385 | 249.3772
6366 | 6366 | 6366 | 11 | 19 | 34 | 13 | 23 | 104.382 | 0.2851584 | 0.1233999 | 1151.683 | 0 | 0 | 0 |  | Fe_Cr_Ni_Cu_W | Fe11Cr19Ni34Cu13W23 | 0.03896942 | 2.3124 | 8.23 | 61.56265 | 420.7647 | 60.65137 | 212.9178 | 271.1294
6367 | 6367 | 6367 | 8 | 15 | 36 | 12 | 29 | 108.9124 | 0.2865042 | 0.1315941 | 1344.138 | 0 | 0 | 0 |  | Fe_Cr_Ni_Cu_W | Fe8Cr15Ni36Cu12W29 | 0.04156522 | 2.2476 | 8.2 | 65.68249 | 418.9157 | 72.79177 | 222.6108 | 287.0811
6368 | 6368 | 6368 | 6 | 12 | 37 | 9 | 36 | 115.1046 | 0.2862611 | 0.137635 | 1538.493 | 0 | 0 | 0 |  | Fe_Cr_Ni_Cu_W | Fe6Cr12Ni37Cu9W36 | 0.04378898 | 1.308 | 8.05 | 68.30783 | 430.5103 | 90.64236 | 211.3124 | 316.8114
6369 | 6369 | 6369 | 38 | 43 | 10 | 6 | 3 | 96.05296 | 0.2626716 | 0.05853827 | 298.7265 | 0 | 0 | 0 |  | Fe_Cr_Ni_Cu_W | Fe38Cr43Ni10Cu6W3 | 0.01768888 | 0.5324 | 7.46 | 26.34749 | 170.1621 | 47.87473 | 632.1084 | 205.5819
6370 | 6370 | 6370 | 34 | 38 | 13 | 10 | 4 | 94.01199 | 0.268601 | 0.06522176 | 351.8052 | 0 | 0 | 0 |  | Fe_Cr_Ni_Cu_W | Fe34Cr38Ni13Cu10W4 | 0.02033735 | 1.935313 | 7.717172 | 30.56686 | 205.2292 | 57.10491 | 543.5568 | 202.3058
6371 | 6371 | 6371 | 29 | 33 | 16 | 14 | 7 | 93.88093 | 0.2745742 | 0.07943121 | 491.2929 | 0 | 0 | 0 |  | Fe_Cr_Ni_Cu_W | Fe29Cr33Ni16Cu14W7 | 0.0255138 | 3.3417 | 7.939394 | 39.33329 | 266.9633 | 56.36602 | 389.1553 | 228.8343
6372 | 6372 | 6372 | 25 | 29 | 19 | 17 | 10 | 94.31029 | 0.2791454 | 0.09027697 | 614.4357 | 0 | 0 | 0 |  | Fe_Cr_Ni_Cu_W | Fe25Cr29Ni19Cu17W10 | 0.02911536 | 4.2644 | 8.11 | 45.81037 | 327.5022 | 71.2722 | 300.6652 | 259.4247
6373 | 6373 | 6373 | 20 | 25 | 21 | 19 | 15 | 97.18657 | 0.2823612 | 0.103911 | 804.3159 | 0 | 0 | 0 |  | Fe_Cr_Ni_Cu_W | Fe20Cr25Ni21Cu19W15 | 0.03361916 | 5.1684 | 8.19 | 54.17555 | 393.7 | 73.7957 | 254.0134 | 245.8912
6374 | 6374 | 6374 | 16 | 21 | 24 | 19 | 20 | 100.6039 | 0.2847157 | 0.1146416 | 985.0749 | 0 | 0 | 0 |  | Fe_Cr_Ni_Cu_W | Fe16Cr21Ni24Cu19W20 | 0.03693921 | 5.3088 | 8.23 | 60.20997 | 416.9698 | 64.21638 | 238.2168 | 282.0034
6375 | 6375 | 6375 | 12 | 17 | 26 | 18 | 26 | 105.4297 | 0.2860916 | 0.1242121 | 1185.479 | 0 | 0 | 0 |  | Fe_Cr_Ni_Cu_W | Fe12Cr17Ni26Cu18W26 | 0.03995007 | 5.362718 | 8.20202 | 65.69835 | 430.0977 | 60.72659 | 212.2501 | 281.5224
6376 | 6376 | 6376 | 9 | 13 | 28 | 17 | 34 | 111.1439 | 0.2870754 | 0.1311721 | 1380.684 | 0 | 0 | 0 |  | Fe_Cr_Ni_Cu_W | Fe9Cr13Ni28Cu17W34 | 0.04227064 | 5.363396 | 8.128713 | 69.94459 | 435.7569 | 88.48952 | 198.2944 | 336.153
6377 | 6377 | 6377 | 6 | 11 | 28 | 12 | 43 | 120.0107 | 0.2852769 | 0.134835 | 1573.25 | 0 | 0 | 0 |  | Fe_Cr_Ni_Cu_W | Fe6Cr11Ni28Cu12W43 | 0.04409897 | 3.8076 | 7.84 | 71.94519 | 432.9673 | 92.41121 | 190.8871 | 341.9388
6378 | 6378 | 6378 | 45 | 35 | 8 | 9 | 3 | 92.48435 | 0.2698294 | 0.05788587 | 284.6409 | 0 | 0 | 0 |  | Fe_Cr_Ni_Cu_W | Fe45Cr35Ni8Cu9W3 | 0.0181815 | 2.282 | 7.67 | 26.65633 | 175.7978 | 55.25013 | 511.2649 | 182.3082
6379 | 6379 | 6379 | 39 | 31 | 10 | 14 | 5 | 91.49221 | 0.2750769 | 0.06910171 | 380.9558 | 0 | 0 | 0 |  | Fe_Cr_Ni_Cu_W | Fe39Cr31Ni10Cu14W5 | 0.02259166 | 4.184063 | 7.89899 | 34.03066 | 215.5156 | 54.41775 | 435.7337 | 209.0912
6380 | 6380 | 6380 | 33 | 27 | 12 | 19 | 8 | 91.43371 | 0.2801827 | 0.08191173 | 508.5992 | 0 | 0 | 0 |  | Fe_Cr_Ni_Cu_W | Fe33Cr27Ni12Cu19W8 | 0.02704619 | 5.934088 | 8.111111 | 42.18572 | 267.9875 | 53.29151 | 315.4282 | 263.8001
6381 | 6381 | 6381 | 28 | 24 | 14 | 22 | 12 | 93.26324 | 0.2833664 | 0.0945914 | 662.4908 | 0 | 0 | 0 |  | Fe_Cr_Ni_Cu_W | Fe28Cr24Ni14Cu22W12 | 0.03113032 | 6.944 | 8.22 | 50.03359 | 347.4795 | 67.17801 | 252.2156 | 256.8748
6382 | 6382 | 6382 | 23 | 20 | 16 | 24 | 17 | 96.13822 | 0.2862742 | 0.1066994 | 839.209 | 0 | 0 | 0 |  | Fe_Cr_Ni_Cu_W | Fe23Cr20Ni16Cu24W17 | 0.03489115 | 7.8144 | 8.3 | 57.63298 | 406.3788 | 75.0749 | 251.6757 | 286.7343
6383 | 6383 | 6383 | 18 | 17 | 18 | 25 | 22 | 99.56101 | 0.2878881 | 0.1156293 | 998.4379 | 0 | 0 | 0 |  | Fe_Cr_Ni_Cu_W | Fe18Cr17Ni18Cu25W22 | 0.03755308 | 8.376 | 8.33 | 63.43847 | 421.4474 | 74.89032 | 205.4531 | 281.8686
6384 | 6384 | 6384 | 13 | 13 | 20 | 24 | 30 | 105.9392 | 0.2886722 | 0.1252329 | 1222.551 | 0 | 0 | 0 |  | Fe_Cr_Ni_Cu_W | Fe13Cr13Ni20Cu24W30 | 0.04051993 | 8.6564 | 8.26 | 69.77643 | 434.1065 | 85.76253 | 230.1278 | 317.7141
6385 | 6385 | 6385 | 9 | 11 | 20 | 22 | 38 | 112.9666 | 0.2876926 | 0.1293943 | 1388.418 | 0 | 0 | 0 |  | Fe_Cr_Ni_Cu_W | Fe9Cr11Ni20Cu22W38 | 0.04212381 | 8.7076 | 8.08 | 73.62574 | 467.2329 | 131.5653 | 187.0322 | 348.4224
6386 | 6386 | 6386 | 6 | 8 | 20 | 16 | 50 | 123.8014 | 0.2857378 | 0.1298703 | 1556.309 | 0 | 0 | 0 |  | Fe_Cr_Ni_Cu_W | Fe6Cr8Ni20Cu16W50 | 0.0430528 | 7.0624 | 7.72 | 74.58579 | 455.0553 | 157.256 | 167.9625 | 352.8468
6387 | 6387 | 6387 | 50 | 25 | 7 | 14 | 3 | 87.63475 | 0.2794921 | 0.05722134 | 267.1004 | 0 | 0 | 0 |  | Fe_Cr_Ni_Cu_W | Fe50Cr25Ni7Cu14W3 | 0.01893025 | 4.674217 | 8 | 27.39032 | 172.9342 | 55.26211 | 483.4073 | 239.2498
6388 | 6388 | 6388 | 42 | 23 | 8 | 21 | 6 | 87.57113 | 0.283697 | 0.0727106 | 401.7726 | 0 | 0 | 0 |  | Fe_Cr_Ni_Cu_W | Fe42Cr23Ni8Cu21W6 | 0.0244648 | 7.1096 | 8.21 | 37.35827 | 213.8651 | 45.30608 | 304.8633 | 304.2606
6389 | 6389 | 6389 | 36 | 20 | 9 | 26 | 9 | 87.93466 | 0.2874944 | 0.08435539 | 519.6913 | 0 | 0 | 0 |  | Fe_Cr_Ni_Cu_W | Fe36Cr20Ni9Cu26W9 | 0.02819776 | 8.7204 | 8.38 | 44.86992 | 268.7103 | 62.01239 | 273.316 | 311.9484
6390 | 6390 | 6390 | 29 | 18 | 11 | 28 | 13 | 90.62915 | 0.2890777 | 0.0967767 | 675.1363 | 0 | 0 | 0 |  | Fe_Cr_Ni_Cu_W | Fe29Cr18Ni11Cu28W13 | 0.03192725 | 9.428834 | 8.444444 | 52.66008 | 349.0873 | 81.80323 | 235.7118 | 285.563
6391 | 6391 | 6391 | 24 | 16 | 12 | 30 | 18 | 94.09916 | 0.29015 | 0.1073225 | 836.4538 | 0 | 0 | 0 |  | Fe_Cr_Ni_Cu_W | Fe24Cr16Ni12Cu30W18 | 0.0351173 | 10.3104 | 8.46 | 59.80268 | 392.8628 | 76.7112 | 203.3858 | 278.8686
6392 | 6392 | 6392 | 18 | 13 | 14 | 31 | 25 | 99.2321 | 0.2910612 | 0.1176307 | 1034.649 | 0 | 0 | 0 |  | Fe_Cr_Ni_Cu_W | Fe18Cr13Ni14Cu31W25 | 0.03813229 | 11.03382 | 8.445545 | 67.09643 | 430.4058 | 95.13287 | 197.7535 | 295.0819
6393 | 6393 | 6393 | 13 | 10 | 15 | 30 | 32 | 105.1422 | 0.2910496 | 0.1245594 | 1214.249 | 0 | 0 | 0 |  | Fe_Cr_Ni_Cu_W | Fe13Cr10Ni15Cu30W32 | 0.04012207 | 11.56 | 8.36 | 72.45212 | 422.935 | 77.43935 | 228.4729 | 348.179
6394 | 6394 | 6394 | 8 | 8 | 15 | 26 | 42 | 114.7057 | 0.2889396 | 0.1283013 | 1406.708 | 0 | 0 | 0 |  | Fe_Cr_Ni_Cu_W | Fe8Cr8Ni15Cu26W42 | 0.04148668 | 11.4625 | 8.080808 | 76.46952 | 465.3462 | 150.2604 | 227.4762 | 381.2404
6395 | 6395 | 6395 | 5 | 6 | 15 | 19 | 55 | 126.3787 | 0.2860909 | 0.1248836 | 1513.869 | 0 | 0 | 0 |  | Fe_Cr_Ni_Cu_W | Fe5Cr6Ni15Cu19W55 | 0.04142816 | 9.5112 | 7.65 | 75.88913 | 424.2549 | 163.1535 | 202.1498 | 423.8861
6396 | 6396 | 6396 | 52 | 17 | 7 | 21 | 3 | 82.6286 | 0.2889631 | 0.0562781 | 246.6991 | 0 | 0 | 0 |  | Fe_Cr_Ni_Cu_W | Fe52Cr17Ni7Cu21W3 | 0.01953868 | 7.1988 | 8.37 | 28.13165 | 157.7313 | 36.27747 | 387.2816 | 385.2271
6397 | 6397 | 6397 | 43 | 16 | 7 | 28 | 6 | 83.06063 | 0.2917944 | 0.07233067 | 381.0934 | 0 | 0 | 0 |  | Fe_Cr_Ni_Cu_W | Fe43Cr16Ni7Cu28W6 | 0.02465209 | 9.3616 | 8.54 | 38.08136 | 199.8804 | 43.00146 | 304.5513 | 351.9907
6398 | 6398 | 6398 | 36 | 15 | 7 | 33 | 9 | 84.15223 | 0.2936462 | 0.08375536 | 495.2799 | 0 | 0 | 0 |  | Fe_Cr_Ni_Cu_W | Fe36Cr15Ni7Cu33W9 | 0.02805776 | 10.8036 | 8.65 | 45.60033 | 252.6663 | 64.68441 | 263.4026 | 312.2179
6399 | 6399 | 6399 | 30 | 13 | 8 | 36 | 14 | 87.46376 | 0.2948329 | 0.09780157 | 669.9285 | 0 |  | 0 |  | Fe_Cr_Ni_Cu_W | Fe30Cr13Ni8Cu36W14 | 0.0320973 | 11.82002 | 8.693069 | 54.68897 | 330.8929 | 89.33418 | 235.2558 | 295.3904
6400 | 6400 | 6400 | 24 | 11 | 9 | 38 | 19 | 91.02087 | 0.2955325 | 0.1078857 | 824.7291 | 0 | 0 | 0 |  | Fe_Cr_Ni_Cu_W | Fe24Cr11Ni9Cu38W19 | 0.03489186 | 12.71679 | 8.712871 | 61.84641 | 365.5791 | 86.39613 | 237.4391 | 300.5441
6401 | 6401 | 6401 | 18 | 9 | 10 | 38 | 25 | 96.162 | 0.2952031 | 0.1167302 | 998.1298 | 0 | 0 | 0 |  | Fe_Cr_Ni_Cu_W | Fe18Cr9Ni10Cu38W25 | 0.03731477 | 13.4956 | 8.66 | 68.55151 | 397.5257 | 89.70576 | 228.4774 | 349.6654
6402 | 6402 | 6402 | 12 | 7 | 11 | 37 | 33 | 103.1371 | 0.2940644 | 0.1234171 | 1183.692 | 0 | 0 | 0 |  | Fe_Cr_Ni_Cu_W | Fe12Cr7Ni11Cu37W33 | 0.03910646 | 14.25 | 8.53 | 74.55703 | 417.4263 | 107.3995 | 206.5896 | 345.9967
6403 | 6403 | 6403 | 7 | 5 | 12 | 32 | 44 | 113.5199 | 0.2913518 | 0.1264481 | 1373.641 | 0 | 0 | 0 |  | Fe_Cr_Ni_Cu_W | Fe7Cr5Ni12Cu32W44 | 0.04018057 | 14.1428 | 8.22 | 78.43284 | 442.8129 | 164.967 | 195.1186 | 363.5285
6404 | 6404 | 6404 | 4 | 4 | 12 | 23 | 57 | 126.2716 | 0.2873102 | 0.1220198 | 1470.607 | 0 | 0 | 0 |  | Fe_Cr_Ni_Cu_W | Fe4Cr4Ni12Cu23W57 | 0.03979094 | 11.9896 | 7.71 | 77.22247 | 430.3916 | 191.9765 | 204.431 | 399.7209
6405 | 6405 | 6405 | 42 | 10 | 5 | 37 | 6 | 78.29128 | 0.2999093 | 0.07168922 | 356.1537 | 0 | 0 | 0 |  | Fe_Cr_Ni_Cu_W | Fe42Cr10Ni5Cu37W6 | 0.02464655 | 11.6184 | 8.89 | 38.90707 | 178.125 | 43.34266 | 298.4671 | 380.0735
6406 | 6406 | 6406 | 35 | 10 | 5 | 41 | 9 | 80.0733 | 0.3003328 | 0.08318016 | 469.1542 | 0 | 0 | 0 |  | Fe_Cr_Ni_Cu_W | Fe35Cr10Ni5Cu41W9 | 0.02773889 | 12.5672 | 8.95 | 46.34609 | 228.9437 | 69.85284 | 290.5436 | 345.436
6407 | 6407 | 6407 | 28 | 9 | 6 | 44 | 13 | 82.80321 | 0.3008363 | 0.09492178 | 607.3777 | 0 | 0 | 0 |  | Fe_Cr_Ni_Cu_W | Fe28Cr9Ni6Cu44W13 | 0.030778 | 13.33 | 9 | 54.19327 | 288.92 | 91.52607 | 267.5618 | 329.0805
6408 | 6408 | 6408 | 22 | 8 | 7 | 45 | 18 | 87.09081 | 0.3001462 | 0.1056933 | 766.9942 | 0 | 0 | 0 |  | Fe_Cr_Ni_Cu_W | Fe22Cr8Ni7Cu45W18 | 0.03361262 | 14.064 | 8.97 | 61.75306 | 343.5844 | 103.9334 | 225.9405 | 328.6489
6409 | 6409 | 6409 | 16 | 6 | 8 | 45 | 25 | 93.16436 | 0.2991339 | 0.1159274 | 962.6353 | 0 | 0 | 0 |  | Fe_Cr_Ni_Cu_W | Fe16Cr6Ni8Cu45W25 | 0.03625096 | 15.0608 | 8.89 | 69.62837 | 384.0301 | 116.4166 | 214.653 | 336.7275
6410 | 6410 | 6410 | 11 | 5 | 9 | 43 | 32 | 99.89248 | 0.2970536 | 0.121978 | 1129.6 | 0 | 0 | 0 |  | Fe_Cr_Ni_Cu_W | Fe11Cr5Ni9Cu43W32 | 0.03786825 | 15.7108 | 8.73 | 75.03139 | 393.981 | 112.0516 | 191.9858 | 355.1795
6411 | 6411 | 6411 | 6 | 3 | 11 | 38 | 43 | 110.1101 | 0.2941081 | 0.1255411 | 1322.122 | 0 | 0 | 0 |  | Fe_Cr_Ni_Cu_W | Fe6Cr3Ni11Cu38W43 | 0.03899962 | 15.79492 | 8.435644 | 79.28017 | 423.7168 | 156.8766 | 208.6505 | 377.8388
6412 | 6412 | 6412 | 32 | 6 | 3 | 50 | 9 | 76.00813 | 0.3068379 | 0.08240547 | 440.5667 | 0 | 0 | 0 |  | Fe_Cr_Ni_Cu_W | Fe32Cr6Ni3Cu50W9 | 0.0271255 | 13.7452 | 9.26 | 47.07133 | 202.2354 | 70.54671 | 275.4897 | 377.6034
6413 | 6413 | 6413 | 25 | 6 | 4 | 52 | 13 | 79.40842 | 0.305889 | 0.09406763 | 576.83 | 0 | 0 | 0 |  | Fe_Cr_Ni_Cu_W | Fe25Cr6Ni4Cu52W13 | 0.02994442 | 14.3008 | 9.26 | 54.95671 | 256.8958 | 93.33787 | 272.226 | 338.5907
6414 | 6414 | 6414 | 19 | 5 | 5 | 53 | 18 | 83.73972 | 0.3048863 | 0.1048214 | 732.0363 | 0 | 0 | 0 |  | Fe_Cr_Ni_Cu_W | Fe19Cr5Ni5Cu53W18 | 0.0325245 | 15.0716 | 9.23 | 62.67783 | 312.8419 | 106.6818 | 236.4877 | 336.3178
6415 | 6415 | 6415 | 13 | 4 | 6 | 53 | 23 | 88.32098 | 0.3037199 | 0.1128745 | 876.7922 | 0 | 0 | 0 |  | Fe_Cr_Ni_Cu_W | Fe13Cr4Ni6Cu53W23 | 0.03425295 | 15.87307 | 9.181818 | 69.04837 | 355.4529 | 141.0341 | 227.9325 | 345.9991
6416 | 6416 | 6416 | 8 | 4 | 8 | 50 | 30 | 95.66712 | 0.3003708 | 0.1198258 | 1053.319 | 0 | 0 | 0 |  | Fe_Cr_Ni_Cu_W | Fe8Cr4Ni8Cu50W30 | 0.03613992 | 16.4864 | 8.98 | 74.77459 | 368.7735 | 107.3786 | 229.4662 | 354.6411
6417 | 6417 | 6417 | 12 | 47 | 3 | 5 | 33 | 124.9266 | 0.26109 | 0.1095818 | 1132.085 | 0 | 0 | 0 |  | Fe_Cr_Ni_Cu_W | Fe12Cr47Ni3Cu5W33 | 0.04319764 | 2.7684 | 6.61 | 70.27738 | 554.3846 | 132.1189 | 254.4605 | 321.7892
6418 | 6418 | 6418 | 11 | 40 | 5 | 5 | 39 | 127.6756 | 0.2655437 | 0.113456 | 1243.319 | 0 | 0 | 0 |  | Fe_Cr_Ni_Cu_W | Fe11Cr40Ni5Cu5W39 | 0.04450027 | 2.612 | 6.67 | 72.62121 | 557.1965 | 153.177 | 289.584 | 406.4857
6419 | 6419 | 6419 | 10 | 34 | 7 | 4 | 44 | 130.596 | 0.2686144 | 0.1155927 | 1328.55 | 0 | 0 | 0 |  | Fe_Cr_Ni_Cu_W | Fe10Cr34Ni7Cu4W44 | 0.04521286 | 1.861851 | 6.686869 | 73.43024 | 527.4411 | 127.0131 | 237.2617 | 352.0695
6420 | 6420 | 6420 | 9 | 27 | 11 | 4 | 49 | 131.9977 | 0.2726658 | 0.1190652 | 1423.546 | 0 | 0 | 0 |  | Fe_Cr_Ni_Cu_W | Fe9Cr27Ni11Cu4W49 | 0.04531396 | 1.3752 | 6.82 | 73.13248 | 508.6852 | 160.3649 | 244.1009 | 404.8296
6421 | 6421 | 6421 | 7 | 22 | 14 | 3 | 53 | 134.3586 | 0.2749102 | 0.1200536 | 1483.781 | 0 | 0 | 0 |  | Fe_Cr_Ni_Cu_W | Fe7Cr22Ni14Cu3W53 | 0.04514732 | 0.4754617 | 6.858586 | 72.06658 | 472.6985 | 130.0765 | 253.9541 | 388.0311
6422 | 6422 | 6422 | 19 | 51 | 3 | 6 | 21 | 115.684 | 0.2577111 | 0.1017182 | 905.5131 | 0 | 0 | 0 |  | Fe_Cr_Ni_Cu_W | Fe19Cr51Ni3Cu6W21 | 0.03818628 | 2.6904 | 6.8 | 60.86181 | 513.1059 | 91.0909 | 353.463 | 300.457
6423 | 6423 | 6423 | 17 | 44 | 5 | 7 | 27 | 118.344 | 0.2632394 | 0.1096453 | 1062.993 | 0 | 0 | 0 |  | Fe_Cr_Ni_Cu_W | Fe17Cr44Ni5Cu7W27 | 0.04115659 | 3.1464 | 6.89 | 66.2779 | 545.0536 | 104.9473 | 294.5741 | 296.8684
6424 | 6424 | 6424 | 16 | 38 | 7 | 8 | 32 | 120.0573 | 0.2676996 | 0.1144333 | 1170.519 | 0 | 0 | 0 |  | Fe_Cr_Ni_Cu_W | Fe16Cr38Ni7Cu8W32 | 0.04275705 | 3.536124 | 6.990099 | 69.36631 | 541.0503 | 119.8086 | 269.7989 | 342.4807
6425 | 6425 | 6425 | 14 | 32 | 10 | 8 | 36 | 121.8969 | 0.2712906 | 0.1191121 | 1281.408 | 0 | 0 | 0 |  | Fe_Cr_Ni_Cu_W | Fe14Cr32Ni10Cu8W36 | 0.0438252 | 3.3152 | 7.08 | 71.2205 | 530.4454 | 121.4639 | 242.5902 | 319.1328
6426 | 6426 | 6426 | 11 | 26 | 14 | 9 | 40 | 123.0428 | 0.2751643 | 0.1231112 | 1378.14 | 0 | 0 | 0 |  | Fe_Cr_Ni_Cu_W | Fe11Cr26Ni14Cu9W40 | 0.04427623 | 3.4948 | 7.23 | 72.43335 | 507.5229 | 118.3238 | 207.8694 | 341.1295
6427 | 6427 | 6427 | 9 | 21 | 18 | 8 | 44 | 125.0727 | 0.2777518 | 0.1266789 | 1478.164 | 0 | 0 | 0 |  | Fe_Cr_Ni_Cu_W | Fe9Cr21Ni18Cu8W44 | 0.04474797 | 2.6644 | 7.3 | 72.56576 | 492.0129 | 130.4986 | 198.9103 | 375.7909
6428 | 6428 | 6428 | 7 | 16 | 23 | 7 | 46 | 125.8592 | 0.2803943 | 0.1307871 | 1572.753 | 0 | 0 | 0 |  | Fe_Cr_Ni_Cu_W | Fe7Cr16Ni23Cu7W46 | 0.04497429 | 1.739006 | 7.424242 | 71.83672 | 466.9669 | 123.7081 | 247.6317 | 391.5845
6429 | 6429 | 6429 | 29 | 52 | 3 | 4 | 12 | 108.5889 | 0.2550529 | 0.08798756 | 660.4481 | 0 | 0 | 0 |  | Fe_Cr_Ni_Cu_W | Fe29Cr52Ni3Cu4W12 | 0.03126594 | 1.14 | 6.9 | 48.25464 | 372.0622 | 91.0183 | 523.8302 | 272.5202
6430 | 6430 | 6430 | 27 | 46 | 4 | 8 | 16 | 108.7161 | 0.2614942 | 0.09530329 | 764.2469 | 0 | 0 | 0 |  | Fe_Cr_Ni_Cu_W | Fe27Cr46Ni4Cu8W16 | 0.03473405 | 3.123615 | 7.089109 | 54.59873 | 442.7152 | 84.50584 | 345.1145 | 263.4427
6431 | 6431 | 6431 | 24 | 39 | 6 | 10 | 21 | 110.5914 | 0.2671125 | 0.1065125 | 943.4404 | 0 | 0 | 0 |  | Fe_Cr_Ni_Cu_W | Fe24Cr39Ni6Cu10W21 | 0.03819266 | 4.0956 | 7.22 | 60.9704 | 493.8326 | 87.3724 | 299.04 | 283.9106
6432 | 6432 | 6432 | 21 | 34 | 9 | 12 | 25 | 111.6019 | 0.2715015 | 0.1118521 | 1042.149 | 0 | 0 | 0 |  | Fe_Cr_Ni_Cu_W | Fe21Cr34Ni9Cu12W25 | 0.03997229 | 4.762278 | 7.366337 | 64.67022 | 512.7337 | 103.4819 | 269.7945 | 320.9482
6433 | 6433 | 6433 | 17 | 29 | 13 | 13 | 28 | 112.5752 | 0.2751483 | 0.1178631 | 1153.461 | 0 | 0 | 0 |  | Fe_Cr_Ni_Cu_W | Fe17Cr29Ni13Cu13W28 | 0.04114211 | 4.8908 | 7.51 | 67.16629 | 511.2003 | 97.56086 | 224.293 | 304.6691
6434 | 6434 | 6434 | 14 | 24 | 17 | 14 | 31 | 113.2746 | 0.2787276 | 0.1226578 | 1247.583 | 0 | 0 | 0 |  | Fe_Cr_Ni_Cu_W | Fe14Cr24Ni17Cu14W31 | 0.04197464 | 5.03 | 7.66 | 68.99819 | 502.7577 | 114.4972 | 236.0612 | 319.0987
6435 | 6435 | 6435 | 11 | 19 | 23 | 13 | 34 | 114.5466 | 0.2818219 | 0.128387 | 1365.429 | 0 | 0 | 0 |  | Fe_Cr_Ni_Cu_W | Fe11Cr19Ni23Cu13W34 | 0.04284909 | 4.1076 | 7.79 | 69.84404 | 471.0165 | 94.3109 | 218.6774 | 349.3851
6436 | 6436 | 6436 | 8 | 15 | 29 | 12 | 36 | 115.2504 | 0.2843334 | 0.13346 | 1466.208 | 0 | 0 | 0 |  | Fe_Cr_Ni_Cu_W | Fe8Cr15Ni29Cu12W36 | 0.04336051 | 3.2332 | 7.92 | 69.89106 | 453.0429 | 95.76992 | 190.1892 | 320.8447
6437 | 6437 | 6437 | 6 | 12 | 36 | 9 | 37 | 115.9889 | 0.2859574 | 0.1385468 | 1566.028 | 0 | 0 | 0 |  | Fe_Cr_Ni_Cu_W | Fe6Cr12Ni36Cu9W37 | 0.04396883 | 1.416 | 8.01 | 68.76591 | 437.1437 | 92.16869 | 236.7327 | 345.3601
6438 | 6438 | 6438 | 38 | 43 | 3 | 6 | 10 | 103.1617 | 0.2619519 | 0.08515655 | 599.0125 | 0 | 0 | 0 |  | Fe_Cr_Ni_Cu_W | Fe38Cr43Ni3Cu6W10 | 0.02927222 | 2.0108 | 7.18 | 44.64034 | 326.4729 | 88.6255 | 440.7932 | 265.627
6439 | 6439 | 6439 | 34 | 38 | 4 | 10 | 13 | 103.2316 | 0.2670208 | 0.09545478 | 728.762 | 0 | 0 | 0 |  | Fe_Cr_Ni_Cu_W | Fe34Cr38Ni4Cu10W13 | 0.03254491 | 3.962861 | 7.353535 | 50.64586 | 383.9157 | 88.34412 | 353.507 | 274.4696
6440 | 6440 | 6440 | 29 | 33 | 7 | 14 | 16 | 103.0343 | 0.2723835 | 0.1024161 | 824.9398 | 0 | 0 | 0 |  | Fe_Cr_Ni_Cu_W | Fe29Cr33Ni7Cu14W16 | 0.03490257 | 5.450056 | 7.575758 | 55.56125 | 432.2741 | 71.65838 | 296.7368 | 264.489
6441 | 6441 | 6441 | 25 | 29 | 10 | 17 | 19 | 103.2921 | 0.2765565 | 0.1069905 | 896.8064 | 0 | 0 | 0 |  | Fe_Cr_Ni_Cu_W | Fe25Cr29Ni10Cu17W19 | 0.03662986 | 6.3812 | 7.75 | 59.42929 | 459.0464 | 81.93627 | 259.037 | 279.5435
6442 | 6442 | 6442 | 20 | 25 | 15 | 19 | 21 | 103.0896 | 0.2804481 | 0.1120814 | 971.6467 | 0 | 0 | 0 |  | Fe_Cr_Ni_Cu_W | Fe20Cr25Ni15Cu19W21 | 0.03755233 | 6.5652 | 7.95 | 61.73905 | 453.9565 | 83.29715 | 247.5894 | 312.2121
6443 | 6443 | 6443 | 16 | 21 | 20 | 19 | 24 | 104.4634 | 0.2833781 | 0.118497 | 1084.108 | 0 | 0 | 0 |  | Fe_Cr_Ni_Cu_W | Fe16Cr21Ni20Cu19W24 | 0.03897718 | 6.176 | 8.07 | 64.36738 | 451.6254 | 78.03458 | 237.7205 | 300.4094
6444 | 6444 | 6444 | 12 | 17 | 26 | 18 | 26 | 105.4297 | 0.2860916 | 0.1250644 | 1198.312 | 0 | 0 | 0 |  | Fe_Cr_Ni_Cu_W | Fe12Cr17Ni26Cu18W26 | 0.03995007 | 5.362718 | 8.20202 | 65.69835 | 432.7243 | 71.35918 | 229.4688 | 280.7125
6445 | 6445 | 6445 | 9 | 13 | 34 | 17 | 28 | 105.6629 | 0.2891263 | 0.1295262 | 1274.491 | 0 | 0 | 0 |  | Fe_Cr_Ni_Cu_W | Fe9Cr13Ni34Cu17W28 | 0.04061782 | 4.356436 | 8.366337 | 65.93227 | 414.4306 | 67.41964 | 234.2397 | 296.882
6446 | 6446 | 6446 | 6 | 11 | 43 | 12 | 28 | 106.5958 | 0.2901256 | 0.1351772 | 1373.754 | 0 | 0 | 0 |  | Fe_Cr_Ni_Cu_W | Fe6Cr11Ni43Cu12W28 | 0.04121754 | 1.9116 | 8.44 | 64.37826 | 390.6411 | 76.55466 | 217.0806 | 312.4831
6447 | 6447 | 6447 | 45 | 35 | 3 | 9 | 8 | 97.66856 | 0.2688218 | 0.07996051 | 515.595 | 0 | 0 | 0 |  | Fe_Cr_Ni_Cu_W | Fe45Cr35Ni3Cu9W8 | 0.02695633 | 3.346 | 7.47 | 40.72972 | 284.225 | 82.16345 | 381.0347 | 258.0036
6448 | 6448 | 6448 | 39 | 31 | 5 | 14 | 10 | 96.71849 | 0.2737322 | 0.08949157 | 618.3277 | 0 | 0 | 0 |  | Fe_Cr_Ni_Cu_W | Fe39Cr31Ni5Cu14W10 | 0.0295421 | 5.363534 | 7.69697 | 45.72244 | 321.3431 | 65.87102 | 290.0943 | 268.4663
6449 | 6449 | 6449 | 33 | 27 | 8 | 19 | 12 | 95.59493 | 0.2788619 | 0.09529161 | 683.5178 | 0 | 0 | 0 |  | Fe_Cr_Ni_Cu_W | Fe33Cr27Ni8Cu19W12 | 0.03143418 | 6.95276 | 7.949495 | 49.97479 | 357.9981 | 65.10734 | 235.7739 | 258.4978
6450 | 6450 | 6450 | 28 | 24 | 12 | 22 | 14 | 95.30107 | 0.2826453 | 0.09878383 | 728.4862 | 0 | 0 | 0 |  | Fe_Cr_Ni_Cu_W | Fe28Cr24Ni12Cu22W14 | 0.03287542 | 7.4592 | 8.14 | 53.28002 | 377.1175 | 71.58487 | 263.596 | 279.8076
6451 | 6451 | 6451 | 23 | 20 | 17 | 24 | 16 | 95.1339 | 0.2866626 | 0.1049421 | 807.8222 | 0 | 0 | 0 |  | Fe_Cr_Ni_Cu_W | Fe23Cr20Ni17Cu24W16 | 0.0342021 | 7.5592 | 8.34 | 56.27602 | 397.7136 | 73.59332 | 234.2446 | 251.8718
6452 | 6452 | 6452 | 18 | 17 | 22 | 25 | 18 | 95.60967 | 0.2894844 | 0.1107271 | 890.0173 | 0 | 0 | 0 |  | Fe_Cr_Ni_Cu_W | Fe18Cr17Ni22Cu25W18 | 0.0353585 | 7.3808 | 8.49 | 58.82822 | 389.6774 | 70.28475 | 209.0783 | 257.4407
6453 | 6453 | 6453 | 13 | 13 | 30 | 24 | 20 | 96.31678 | 0.2926555 | 0.1176861 | 993.818 | 0 | 0 | 0 |  | Fe_Cr_Ni_Cu_W | Fe13Cr13Ni30Cu24W20 | 0.03653277 | 6.4084 | 8.66 | 60.60322 | 364.5814 | 70.59658 | 198.0453 | 262.3659
6454 | 6454 | 6454 | 9 | 11 | 38 | 22 | 20 | 96.04019 | 0.2946384 | 0.1208898 | 1035.161 | 0 | 0 | 0 |  | Fe_Cr_Ni_Cu_W | Fe9Cr11Ni38Cu22W20 | 0.03662843 | 5.0932 | 8.8 | 59.88481 | 323.6295 | 52.89017 | 218.917 | 251.0722
6455 | 6455 | 6455 | 6 | 8 | 50 | 16 | 20 | 96.61313 | 0.2965416 | 0.1239188 | 1087.849 | 1 | 0 | 0 |  | Fe_Cr_Ni_Cu_W | Fe6Cr8Ni50Cu16W20 | 0.03709729 | 2.6944 | 8.92 | 58.06238 | 303.0177 | 70.71078 | 217.8518 | 238.8471
6456 | 6456 | 6456 | 50 | 25 | 3 | 14 | 7 | 91.91386 | 0.2781323 | 0.08053514 | 495.8349 | 0 | 0 | 0 |  | Fe_Cr_Ni_Cu_W | Fe50Cr25Ni3Cu14W7 | 0.02597927 | 5.575349 | 7.838384 | 39.11035 | 256.3138 | 59.51438 | 326.1886 | 270.0212
6457 | 6457 | 6457 | 42 | 23 | 6 | 21 | 8 | 89.68577 | 0.2829108 | 0.08040385 | 486.8501 | 0 | 0 | 0 |  | Fe_Cr_Ni_Cu_W | Fe42Cr23Ni6Cu21W8 | 0.02717425 | 7.6264 | 8.13 | 42.13977 | 260.4037 | 52.53124 | 282.8146 | 290.3037
6458 | 6458 | 6458 | 36 | 20 | 9 | 26 | 9 | 87.93466 | 0.2874944 | 0.08435539 | 519.6913 | 0 | 0 | 0 |  | Fe_Cr_Ni_Cu_W | Fe36Cr20Ni9Cu26W9 | 0.02819776 | 8.7204 | 8.38 | 44.86992 | 273.3305 | 61.06475 | 245.2334 | 281.1834
6459 | 6459 | 6459 | 29 | 18 | 13 | 28 | 11 | 88.53114 | 0.2899915 | 0.09442379 | 631.5554 | 0 | 0 | 0 |  | Fe_Cr_Ni_Cu_W | Fe29Cr18Ni13Cu28W11 | 0.03014246 | 8.852566 | 8.525253 | 49.19887 | 314.6619 | 68.14935 | 231.5823 | 279.4521
6460 | 6460 | 6460 | 24 | 16 | 18 | 30 | 12 | 87.94928 | 0.292924 | 0.09564841 | 644.2528 | 0 | 0 | 0 |  | Fe_Cr_Ni_Cu_W | Fe24Cr16Ni18Cu30W12 | 0.03075346 | 8.592 | 8.7 | 50.91169 | 316.3107 | 83.30421 | 238.5856 | 271.3946
6461 | 6461 | 6461 | 18 | 13 | 25 | 31 | 14 | 88.30664 | 0.2961094 | 0.1002492 | 703.187 | 0 | 0 | 0 |  | Fe_Cr_Ni_Cu_W | Fe18Cr13Ni25Cu31W14 | 0.03211246 | 8.023135 | 8.881188 | 53.86139 | 313.6643 | 81.84061 | 235.8948 | 277.6596
6462 | 6462 | 6462 | 13 | 10 | 32 | 30 | 15 | 88.46173 | 0.2988068 | 0.1074459 | 790.6729 | 0 | 0 | 0 |  | Fe_Cr_Ni_Cu_W | Fe13Cr10Ni32Cu30W15 | 0.03291462 | 7.1672 | 9.04 | 55.23006 | 282.3307 | 73.81447 | 212.7752 | 260.8379
6463 | 6463 | 6463 | 8 | 8 | 42 | 26 | 15 | 88.78492 | 0.300582 | 0.1130377 | 861.4083 | 0 | 0 | 0 |  | Fe_Cr_Ni_Cu_W | Fe8Cr8Ni42Cu26W15 | 0.03318807 | 5.423936 | 9.171717 | 54.54733 | 252.7003 | 61.22646 | 231.6617 | 215.2068
6464 | 6464 | 6464 | 5 | 6 | 55 | 19 | 15 | 89.83836 | 0.3016181 | 0.1145454 | 891.2156 | 1 | 0 | 0 |  | Fe_Cr_Ni_Cu_W | Fe5Cr6Ni55Cu19W15 | 0.03348391 | 3.1112 | 9.25 | 52.57338 | 234.6071 | 63.06886 | 195.1042 | 184.1317
6465 | 6465 | 6465 | 52 | 17 | 3 | 21 | 7 | 86.94027 | 0.2870843 | 0.07655181 | 437.3964 | 0 | 0 | 0 |  | Fe_Cr_Ni_Cu_W | Fe52Cr17Ni3Cu21W7 | 0.02613484 | 8.1876 | 8.21 | 39.7063 | 230.4263 | 50.71127 | 332.4063 | 347.5259
6466 | 6466 | 6466 | 43 | 16 | 6 | 28 | 7 | 84.13781 | 0.2912799 | 0.07647637 | 424.0499 | 0 | 0 | 0 |  | Fe_Cr_Ni_Cu_W | Fe43Cr16Ni6Cu28W7 | 0.02599015 | 9.6488 | 8.5 | 40.56895 | 220.374 | 49.05226 | 336.0486 | 382.0536
6467 | 6467 | 6467 | 36 | 15 | 9 | 33 | 7 | 82.004 | 0.294736 | 0.0766487 | 415.6618 | 0 | 0 | 0 |  | Fe_Cr_Ni_Cu_W | Fe36Cr15Ni9Cu33W7 | 0.02577093 | 10.1748 | 8.73 | 41.14013 | 205.7231 | 46.76077 | 329.9033 | 374.6105
6468 | 6468 | 6468 | 30 | 13 | 14 | 36 | 8 | 81.16237 | 0.2981409 | 0.077505 | 421.5334 | 0 | 0 | 0 |  | Fe_Cr_Ni_Cu_W | Fe30Cr13Ni14Cu36W8 | 0.02664396 | 9.909617 | 8.930693 | 43.58618 | 231.331 | 70.83176 | 269.1057 | 308.4312
6469 | 6469 | 6469 | 24 | 11 | 19 | 38 | 9 | 80.66108 | 0.3010848 | 0.08245136 | 465.8503 | 0 | 0 | 0 |  | Fe_Cr_Ni_Cu_W | Fe24Cr11Ni19Cu38W9 | 0.02748565 | 9.501421 | 9.108911 | 45.94486 | 242.8067 | 82.24666 | 297.9461 | 320.2366
6470 | 6470 | 6470 | 18 | 9 | 25 | 38 | 10 | 80.76382 | 0.3034319 | 0.09099941 | 549.8281 | 0 | 0 | 0 |  | Fe_Cr_Ni_Cu_W | Fe18Cr9Ni25Cu38W10 | 0.02840011 | 8.7436 | 9.26 | 48.14935 | 235.3571 | 86.43505 | 253.0174 | 295.8853
6471 | 6471 | 6471 | 12 | 7 | 33 | 37 | 11 | 81.10973 | 0.3056243 | 0.09624974 | 607.1929 | 0 | 0 | 0 |  | Fe_Cr_Ni_Cu_W | Fe12Cr7Ni33Cu37W11 | 0.02923278 | 7.6852 | 9.41 | 49.81355 | 222.5605 | 83.79187 | 236.3172 | 254.7169
6472 | 6472 | 6472 | 7 | 5 | 44 | 32 | 12 | 82.64235 | 0.3066928 | 0.1024017 | 685.8516 | 1 | 0 | 0 |  | Fe_Cr_Ni_Cu_W | Fe7Cr5Ni44Cu32W12 | 0.03031546 | 6.0788 | 9.5 | 50.65363 | 199.5978 | 64.22264 | 205.5677 | 203.1207
6473 | 6473 | 6473 | 4 | 4 | 57 | 23 | 12 | 84.70902 | 0.3062602 | 0.1058802 | 741.6914 | 1 | 0 | 0 |  | Fe_Cr_Ni_Cu_W | Fe4Cr4Ni57Cu23W12 | 0.03073727 | 3.8176 | 9.51 | 48.87699 | 196.6006 | 54.73428 | 197.3261 | 172.8218
6474 | 6474 | 6474 | 42 | 10 | 6 | 37 | 5 | 77.1905 | 0.300563 | 0.06701429 | 312.8192 | 0 | 0 | 0 |  | Fe_Cr_Ni_Cu_W | Fe42Cr10Ni6Cu37W5 | 0.02328232 | 11.2864 | 8.93 | 36.17665 | 158.2093 | 39.3326 | 327.8581 | 445.3533
6475 | 6475 | 6475 | 35 | 10 | 9 | 41 | 5 | 75.69264 | 0.3029917 | 0.06719911 | 308.0001 | 0 | 0 | 0 |  | Fe_Cr_Ni_Cu_W | Fe35Cr10Ni9Cu41W5 | 0.0230372 | 11.1464 | 9.11 | 36.59016 | 155.0308 | 41.34124 | 304.0757 | 416.8149
6476 | 6476 | 6476 | 28 | 9 | 13 | 44 | 6 | 75.22166 | 0.3054989 | 0.07252988 | 349.0752 | 0 | 0 | 0 |  | Fe_Cr_Ni_Cu_W | Fe28Cr9Ni13Cu44W6 | 0.02406349 | 10.754 | 9.28 | 39.68173 | 169.8065 | 48.26157 | 312.5087 | 404.4788
6477 | 6477 | 6477 | 22 | 8 | 18 | 45 | 7 | 75.36444 | 0.3072766 | 0.07781638 | 394.6108 | 0 | 0 | 0 |  | Fe_Cr_Ni_Cu_W | Fe22Cr8Ni18Cu45W7 | 0.02503163 | 10.0248 | 9.41 | 42.37582 | 185.987 | 63.93915 | 283.7871 | 343.6833
6478 | 6478 | 6478 | 16 | 6 | 25 | 45 | 8 | 75.42574 | 0.3097607 | 0.08334502 | 444.3747 | 0 | 0 | 0 |  | Fe_Cr_Ni_Cu_W | Fe16Cr6Ni25Cu45W8 | 0.02596244 | 9.0088 | 9.57 | 44.76427 | 186.968 | 63.80799 | 297.1576 | 330.9455
6479 | 6479 | 6479 | 11 | 5 | 32 | 43 | 9 | 76.46267 | 0.3105327 | 0.08880216 | 501.488 | 1 | 0 | 0 |  | Fe_Cr_Ni_Cu_W | Fe11Cr5Ni32Cu43W9 | 0.02696417 | 8.0196 | 9.65 | 46.71445 | 191.9919 | 65.09749 | 289.8597 | 342.7235
6480 | 6480 | 6480 | 6 | 3 | 43 | 38 | 11 | 79.06165 | 0.3108138 | 0.09519894 | 584.3199 | 1 | 0 | 0 |  | Fe_Cr_Ni_Cu_W | Fe6Cr3Ni43Cu38W11 | 0.02897311 | 6.760514 | 9.70297 | 49.55878 | 182.7864 | 58.17243 | 236.0645 | 244.3552
6481 | 6481 | 6481 | 32 | 6 | 9 | 50 | 3 | 69.31402 | 0.3116003 | 0.05499695 | 197.6925 | 0 | 0 | 0 |  | Fe_Cr_Ni_Cu_W | Fe32Cr6Ni9Cu50W3 | 0.01982522 | 11.3164 | 9.5 | 30.70423 | 124.8866 | 32.49583 | 335.4956 | 441.9872
6482 | 6482 | 6482 | 25 | 6 | 13 | 52 | 4 | 69.49701 | 0.3128278 | 0.06164888 | 242.636 | 0 | 0 | 0 |  | Fe_Cr_Ni_Cu_W | Fe25Cr6Ni13Cu52W4 | 0.02101586 | 10.5784 | 9.62 | 34.41671 | 135.478 | 40.34163 | 318.4714 | 448.3128
6483 | 6483 | 6483 | 19 | 5 | 18 | 53 | 5 | 69.64754 | 0.3145891 | 0.06789203 | 287.9983 | 0 | 0 | 0 |  | Fe_Cr_Ni_Cu_W | Fe19Cr5Ni18Cu53W5 | 0.02211615 | 9.7052 | 9.75 | 37.7126 | 140.8982 | 42.84311 | 340.8752 | 454.785
6484 | 6484 | 6484 | 13 | 4 | 23 | 53 | 6 | 70.01868 | 0.3160626 | 0.07834698 | 369.5822 | 1 |  | 0 |  | Fe_Cr_Ni_Cu_W | Fe13Cr4Ni23Cu53W6 | 0.02318048 | 8.85175 | 9.868687 | 40.80408 | 150.4038 | 43.8646 | 266.5285 | 371.7976
6485 | 6485 | 6485 | 8 | 4 | 30 | 50 | 8 | 72.87856 | 0.314627 | 0.08424938 | 436.9209 | 1 | 0 | 0 |  | Fe_Cr_Ni_Cu_W | Fe8Cr4Ni30Cu50W8 | 0.02537083 | 8.144 | 9.86 | 45.28311 | 169.298 | 60.7123 | 306.8743 | 391.6685
6486 | 6486 | 6486 | 12 | 47 | 5 | 33 | 3 | 88.30281 | 0.2687568 | 0.05201639 | 224.6019 | 0 | 0 | 0 |  | Fe_Cr_Ni_Cu_W | Fe12Cr47Ni5Cu33W3 | 0.01875592 | 9.746 | 8.09 | 28.96532 | 146.2597 | 46.32657 | 421.4679 | 338.9263
6487 | 6487 | 6487 | 11 | 40 | 5 | 39 | 5 | 86.03257 | 0.2768988 | 0.06268955 | 303.2291 | 0 | 0 | 0 |  | Fe_Cr_Ni_Cu_W | Fe11Cr40Ni5Cu39W5 | 0.02193115 | 11.0168 | 8.37 | 36.17679 | 170.8419 | 54.39342 | 391.4338 | 360.2559
6488 | 6488 | 6488 | 10 | 34 | 4 | 44 | 7 | 84.5612 | 0.2831803 | 0.07097143 | 370.5413 | 0 | 0 | 0 |  | Fe_Cr_Ni_Cu_W | Fe10Cr34Ni4Cu44W7 | 0.02431994 | 12.21671 | 8.585859 | 42.21908 | 196.4245 | 66.21476 | 349.4434 | 349.5249
6489 | 6489 | 6489 | 9 | 27 | 4 | 49 | 11 | 84.73719 | 0.2897936 | 0.08463612 | 504.5719 | 0 | 0 | 0 |  | Fe_Cr_Ni_Cu_W | Fe9Cr27Ni4Cu49W11 | 0.02778329 | 13.338 | 8.79 | 51.23905 | 249.0589 | 90.22556 | 322.9702 | 326.8193
6490 | 6490 | 6490 | 7 | 22 | 3 | 53 | 14 | 84.98129 | 0.2940082 | 0.09207678 | 587.811 | 0 | 0 | 0 |  | Fe_Cr_Ni_Cu_W | Fe7Cr22Ni3Cu53W14 | 0.02951315 | 14.40629 | 8.939394 | 57.23183 | 280.3068 | 95.37912 | 316.9383 | 326.1769
6491 | 6491 | 6491 | 19 | 51 | 6 | 21 | 3 | 93.69598 | 0.2609405 | 0.05371128 | 250.9999 | 0 | 0 | 0 |  | Fe_Cr_Ni_Cu_W | Fe19Cr51Ni6Cu21W3 | 0.01855865 | 6.6756 | 7.67 | 28.11476 | 171.5055 | 55.80036 | 499.8345 | 220.0601
6492 | 6492 | 6492 | 17 | 44 | 7 | 27 | 5 | 91.30142 | 0.2692998 | 0.06444535 | 335.4105 | 0 | 0 | 0 |  | Fe_Cr_Ni_Cu_W | Fe17Cr44Ni7Cu27W5 | 0.02224301 | 8.3688 | 7.97 | 35.36891 | 205.8167 | 74.47411 | 409.8251 | 271.9236
6493 | 6493 | 6493 | 16 | 38 | 8 | 32 | 7 | 89.55579 | 0.2763024 | 0.07345008 | 412.822 | 0 | 0 | 0 |  | Fe_Cr_Ni_Cu_W | Fe16Cr38Ni8Cu32W7 | 0.02488512 | 9.53083 | 8.217822 | 41.00516 | 232.911 | 73.58785 | 359.3737 | 300.6954
6494 | 6494 | 6494 | 14 | 32 | 8 | 36 | 10 | 89.39758 | 0.2819215 | 0.08377395 | 517.9595 | 0 | 0 | 0 |  | Fe_Cr_Ni_Cu_W | Fe14Cr32Ni8Cu36W10 | 0.02805079 | 10.8256 | 8.4 | 48.20124 | 276.5526 | 76.02139 | 308.174 | 295.6709
6495 | 6495 | 6495 | 11 | 26 | 9 | 40 | 14 | 90.12567 | 0.2872589 | 0.0948779 | 648.6596 | 0 | 0 | 0 |  | Fe_Cr_Ni_Cu_W | Fe11Cr26Ni9Cu40W14 | 0.0310161 | 11.9296 | 8.58 | 55.71526 | 331.0032 | 87.86856 | 284.458 | 294.4109
6496 | 6496 | 6496 | 9 | 21 | 8 | 44 | 18 | 91.24532 | 0.2910663 | 0.1027654 | 757.1601 | 0 | 0 | 0 |  | Fe_Cr_Ni_Cu_W | Fe9Cr21Ni8Cu44W18 | 0.03301188 | 13.402 | 8.7 | 61.95571 | 361.5532 | 115.9326 | 260.7293 | 318.36
6497 | 6497 | 6497 | 7 | 16 | 7 | 46 | 23 | 94.04282 | 0.2935606 | 0.1101658 | 885.0716 | 0 | 0 | 0 |  | Fe_Cr_Ni_Cu_W | Fe7Cr16Ni7Cu46W23 | 0.03488102 | 14.88542 | 8.747475 | 68.42866 | 381.7379 | 104.1984 | 256.988 | 352.7026
6498 | 6498 | 6498 | 29 | 52 | 4 | 12 | 3 | 97.23504 | 0.2563422 | 0.05464345 | 267.5925 | 0 | 0 | 0 |  | Fe_Cr_Ni_Cu_W | Fe29Cr52Ni4Cu12W3 | 0.01813085 | 3.968 | 7.34 | 27.09908 | 181.787 | 79.23666 | 595.2693 | 228.6645
6499 | 6499 | 6499 | 27 | 46 | 8 | 16 | 4 | 94.54618 | 0.2639514 | 0.0616505 | 320.7584 | 0 | 0 | 0 |  | Fe_Cr_Ni_Cu_W | Fe27Cr46Ni8Cu16W4 | 0.02037846 | 4.786197 | 7.643564 | 31.03956 | 195.7943 | 65.93758 | 511.3872 | 221.1112
6500 | 6500 | 6500 | 24 | 39 | 10 | 21 | 6 | 92.58826 | 0.2715882 | 0.07151801 | 406.1016 | 0 | 0 | 0 |  | Fe_Cr_Ni_Cu_W | Fe24Cr39Ni10Cu21W6 | 0.02392142 | 6.36 | 7.93 | 37.59468 | 223.9744 | 63.0756 | 416.7038 | 230.7734
6501 | 6501 | 6501 | 21 | 34 | 12 | 25 | 9 | 92.42232 | 0.2772977 | 0.08335113 | 526.8253 | 0 | 0 | 0 |  | Fe_Cr_Ni_Cu_W | Fe21Cr34Ni12Cu25W9 | 0.02759193 | 7.482796 | 8.128713 | 44.79517 | 285.4303 | 64.94134 | 322.4295 | 258.5626
6502 | 6502 | 6502 | 17 | 29 | 13 | 28 | 13 | 93.8479 | 0.2816097 | 0.09493739 | 669.5399 | 0 | 0 | 0 |  | Fe_Cr_Ni_Cu_W | Fe17Cr29Ni13Cu28W13 | 0.03134366 | 8.6768 | 8.26 | 52.67599 | 353.9058 | 80.87116 | 274.1258 | 288.7097
6503 | 6503 | 6503 | 14 | 24 | 14 | 31 | 17 | 95.15168 | 0.2856606 | 0.1040993 | 797.5739 | 0 | 0 | 0 |  | Fe_Cr_Ni_Cu_W | Fe14Cr24Ni14Cu31W17 | 0.03397773 | 9.8056 | 8.39 | 58.87911 | 384.7598 | 88.4818 | 261.3109 | 286.1856
6504 | 6504 | 6504 | 11 | 19 | 13 | 34 | 23 | 98.39378 | 0.28856 | 0.1132519 | 958.5626 | 0 | 0 | 0 |  | Fe_Cr_Ni_Cu_W | Fe11Cr19Ni13Cu34W23 | 0.03667484 | 11.5608 | 8.44 | 66.24228 | 407.7533 | 94.24053 | 231.8481 | 309.9561
6505 | 6505 | 6505 | 8 | 15 | 12 | 36 | 29 | 102.1265 | 0.2901859 | 0.1190789 | 1092.432 | 0 | 0 | 0 |  | Fe_Cr_Ni_Cu_W | Fe8Cr15Ni12Cu36W29 | 0.03821863 | 13.0956 | 8.44 | 71.8662 | 416.5882 | 89.80965 | 239.5882 | 320.7011
6506 | 6506 | 6506 | 6 | 12 | 9 | 37 | 36 | 107.2511 | 0.2902506 | 0.1216061 | 1202.892 | 0 | 0 | 0 |  | Fe_Cr_Ni_Cu_W | Fe6Cr12Ni9Cu37W36 | 0.03900107 | 14.9496 | 8.33 | 76.73982 | 426.5074 | 115.0064 | 229.4696 | 391.3083
6507 | 6507 | 6507 | 38 | 43 | 6 | 10 | 3 | 94.85802 | 0.2633415 | 0.05680797 | 280.7216 | 0 | 0 | 0 |  | Fe_Cr_Ni_Cu_W | Fe38Cr43Ni6Cu10W3 | 0.01814577 | 2.8716 | 7.5 | 26.84679 | 170.2007 | 58.07076 | 567.3041 | 215.2399
6508 | 6508 | 6508 | 34 | 38 | 10 | 13 | 4 | 93.1133 | 0.2691311 | 0.06331815 | 332.5737 | 0 | 0 | 0 |  | Fe_Cr_Ni_Cu_W | Fe34Cr38Ni10Cu13W4 | 0.02056154 | 3.566167 | 7.747475 | 30.94109 | 195.0918 | 63.97878 | 495.2993 | 206.5266
6509 | 6509 | 6509 | 29 | 33 | 14 | 16 | 7 | 93.28734 | 0.2749324 | 0.07810389 | 475.8043 | 0 | 0 | 0 |  | Fe_Cr_Ni_Cu_W | Fe29Cr33Ni14Cu16W7 | 0.02554959 | 4.351393 | 7.959596 | 39.61039 | 264.1151 | 57.70741 | 376.4966 | 235.508
6510 | 6510 | 6510 | 25 | 29 | 17 | 19 | 10 | 93.72731 | 0.2795008 | 0.08943032 | 601.9094 | 0 | 0 | 0 |  | Fe_Cr_Ni_Cu_W | Fe25Cr29Ni17Cu19W10 | 0.02908023 | 5.2052 | 8.13 | 46.11497 | 317.2295 | 65.70289 | 314.456 | 255.8878
6511 | 6511 | 6511 | 20 | 25 | 19 | 21 | 15 | 96.60861 | 0.2827042 | 0.1030335 | 789.4971 | 0 | 0 | 0 |  | Fe_Cr_Ni_Cu_W | Fe20Cr25Ni19Cu21W15 | 0.03350417 | 6.0884 | 8.21 | 54.53613 | 392.225 | 76.24133 | 245.2029 | 248.0975
6512 | 6512 | 6512 | 16 | 21 | 19 | 24 | 20 | 99.17094 | 0.2855407 | 0.112323 | 942.4707 | 0 | 0 | 0 |  | Fe_Cr_Ni_Cu_W | Fe16Cr21Ni19Cu24W20 | 0.03649472 | 7.5868 | 8.28 | 61.25063 | 418.3201 | 69.85852 | 208.6745 | 261.151
6513 | 6513 | 6513 | 12 | 17 | 18 | 26 | 26 | 103.1338 | 0.2873499 | 0.1197026 | 1099.705 | 0 | 0 | 0 |  | Fe_Cr_Ni_Cu_W | Fe12Cr17Ni18Cu26W26 | 0.03896554 | 9.127232 | 8.282828 | 67.66667 | 434.5505 | 78.19759 | 210.1091 | 278.2656
6514 | 6514 | 6514 | 9 | 13 | 17 | 28 | 34 | 108.08 | 0.2886576 | 0.125608 | 1262.448 | 0 | 0 | 0 |  | Fe_Cr_Ni_Cu_W | Fe9Cr13Ni17Cu28W34 | 0.0405603 | 10.67738 | 8.237624 | 73.07508 | 449.0841 | 111.9809 | 249.659 | 347.1773
6515 | 6515 | 6515 | 6 | 11 | 12 | 28 | 43 | 115.5509 | 0.2873712 | 0.1247792 | 1358.151 | 0 | 0 | 0 |  | Fe_Cr_Ni_Cu_W | Fe6Cr11Ni12Cu28W43 | 0.04092673 | 12.6012 | 8 | 77.52026 | 455.9346 | 160.7119 | 186.4707 | 372.8122
6516 | 6516 | 6516 | 45 | 35 | 9 | 8 | 3 | 92.78073 | 0.2696518 | 0.0582517 | 288.5853 | 0 | 0 | 0 |  | Fe_Cr_Ni_Cu_W | Fe45Cr35Ni9Cu8W3 | 0.01806374 | 1.716 | 7.66 | 26.52094 | 175.3506 | 54.40049 | 524.6336 | 172.9922
6517 | 6517 | 6517 | 39 | 31 | 14 | 10 | 5 | 92.68103 | 0.2743453 | 0.07032543 | 397.0484 | 0 | 0 | 0 |  | Fe_Cr_Ni_Cu_W | Fe39Cr31Ni14Cu10W5 | 0.02235765 | 2.063463 | 7.858586 | 33.47933 | 226.7012 | 48.4806 | 474.1089 | 197.0706
6518 | 6518 | 6518 | 33 | 27 | 19 | 12 | 8 | 93.49715 | 0.2788978 | 0.08429882 | 543.9662 | 0 | 0 | 0 |  | Fe_Cr_Ni_Cu_W | Fe33Cr27Ni19Cu12W8 | 0.02698599 | 2.483012 | 8.040404 | 41.13654 | 293.3712 | 64.01473 | 333.6786 | 224.3381
6519 | 6519 | 6519 | 28 | 24 | 22 | 14 | 12 | 95.58083 | 0.2819461 | 0.09787299 | 714.8175 | 0 | 0 | 0 |  | Fe_Cr_Ni_Cu_W | Fe28Cr24Ni22Cu14W12 | 0.03137763 | 3.1808 | 8.14 | 48.68511 | 365.5068 | 62.20301 | 279.0529 | 227.9388
6520 | 6520 | 6520 | 23 | 20 | 24 | 16 | 17 | 98.43618 | 0.2849053 | 0.1101452 | 900.5518 | 0 | 0 | 0 |  | Fe_Cr_Ni_Cu_W | Fe23Cr20Ni24Cu16W17 | 0.03543048 | 4.1344 | 8.22 | 56.06817 | 406.5495 | 61.19172 | 259.0436 | 265.3827
6521 | 6521 | 6521 | 18 | 17 | 25 | 18 | 22 | 101.5571 | 0.2867415 | 0.1188614 | 1060.063 | 0 | 0 | 0 |  | Fe_Cr_Ni_Cu_W | Fe18Cr17Ni25Cu18W22 | 0.0382376 | 5.1756 | 8.26 | 61.88344 | 425.1132 | 70.90126 | 190.8439 | 254.3157
6522 | 6522 | 6522 | 13 | 13 | 24 | 20 | 30 | 107.0683 | 0.2880669 | 0.1273054 | 1264.856 | 0 | 0 | 0 |  | Fe_Cr_Ni_Cu_W | Fe13Cr13Ni24Cu20W30 | 0.04107175 | 6.7492 | 8.22 | 68.70655 | 433.7707 | 84.40789 | 200.1884 | 318.7138
6523 | 6523 | 6523 | 9 | 11 | 22 | 20 | 38 | 113.5265 | 0.2874153 | 0.1305596 | 1413.082 | 0 | 0 | 0 |  | Fe_Cr_Ni_Cu_W | Fe9Cr11Ni22Cu20W38 | 0.04247288 | 7.6724 | 8.06 | 72.9939 | 454.0389 | 114.405 | 206.7671 | 349.1972
6524 | 6524 | 6524 | 6 | 8 | 16 | 20 | 50 | 122.6958 | 0.2862272 | 0.1271625 | 1497.459 | 0 | 0 | 0 |  | Fe_Cr_Ni_Cu_W | Fe6Cr8Ni16Cu20W50 | 0.04213512 | 9.4496 | 7.76 | 76.19029 | 459.2643 | 171.2707 | 218.3342 | 383.6311
6525 | 6525 | 6525 | 50 | 25 | 14 | 7 | 3 | 89.70792 | 0.2781364 | 0.05894173 | 287.9149 | 1 | 0 | 0 |  | Fe_Cr_Ni_Cu_W | Fe50Cr25Ni14Cu7W3 | 0.01812875 | 0.9603102 | 7.929293 | 26.38085 | 186.1467 | 60.96962 | 469.691 | 153.5983
6526 | 6526 | 6526 | 42 | 23 | 21 | 8 | 6 | 91.35769 | 0.2812188 | 0.0770601 | 459.719 | 0 | 0 | 0 |  | Fe_Cr_Ni_Cu_W | Fe42Cr23Ni21Cu8W6 | 0.02394513 | 0.7812 | 8.08 | 35.47337 | 245.89 | 47.97606 | 412.2518 | 185.772
6527 | 6527 | 6527 | 36 | 20 | 26 | 9 | 9 | 92.85324 | 0.2842838 | 0.0901859 | 608.6969 | 0 | 0 | 0 |  | Fe_Cr_Ni_Cu_W | Fe36Cr20Ni26Cu9W9 | 0.02823341 | 0.9344 | 8.21 | 42.19893 | 316.1752 | 58.78964 | 285.3416 | 185.9544
6528 | 6528 | 6528 | 29 | 18 | 28 | 11 | 13 | 95.56859 | 0.2859544 | 0.102758 | 779.6345 | 0 | 0 | 0 |  | Fe_Cr_Ni_Cu_W | Fe29Cr18Ni28Cu11W13 | 0.03262617 | 1.783083 | 8.272727 | 49.62115 | 368.4927 | 62.51275 | 255.8433 | 236.9879
6529 | 6529 | 6529 | 24 | 16 | 30 | 12 | 18 | 99.24488 | 0.2870353 | 0.1148126 | 974.3289 | 0 | 0 | 0 |  | Fe_Cr_Ni_Cu_W | Fe24Cr16Ni30Cu12W18 | 0.03644787 | 2.2896 | 8.28 | 56.15158 | 399.8814 | 60.89765 | 218.2724 | 228.6575
6530 | 6530 | 6530 | 18 | 13 | 31 | 14 | 25 | 104.003 | 0.2883394 | 0.126094 | 1198.444 | 0 | 0 | 0 |  | Fe_Cr_Ni_Cu_W | Fe18Cr13Ni31Cu14W25 | 0.04002042 | 3.421233 | 8.277228 | 63.07125 | 422.6731 | 76.49857 | 220.9152 | 281.3206
6531 | 6531 | 6531 | 13 | 10 | 30 | 15 | 32 | 109.3583 | 0.2888 | 0.1323954 | 1377.381 | 0 | 0 | 0 |  | Fe_Cr_Ni_Cu_W | Fe13Cr10Ni30Cu15W32 | 0.04233906 | 4.45 | 8.21 | 68.24742 | 422.1468 | 79.84739 | 183.1325 | 298.4753
6532 | 6532 | 6532 | 8 | 8 | 26 | 15 | 42 | 117.7973 | 0.2874564 | 0.1343598 | 1541.568 | 0 | 0 | 0 |  | Fe_Cr_Ni_Cu_W | Fe8Cr8Ni26Cu15W42 | 0.04365648 | 5.527599 | 7.969697 | 72.62746 | 434.7334 | 112.9142 | 204.6241 | 362.0895
6533 | 6533 | 6533 | 5 | 6 | 19 | 15 | 55 | 127.4775 | 0.2856227 | 0.1277422 | 1576.281 | 0 | 0 | 0 |  | Fe_Cr_Ni_Cu_W | Fe5Cr6Ni19Cu15W55 | 0.04245149 | 7.0088 | 7.61 | 74.11855 | 443.128 | 183.896 | 211.2829 | 390.7435
6534 | 6534 | 6534 | 52 | 17 | 21 | 7 | 3 | 86.69125 | 0.2860783 | 0.05940197 | 284.8703 | 1 | 1 | 1 | 284.8703 | Fe_Cr_Ni_Cu_W | Fe52Cr17Ni21Cu7W3 | 0.01809011 | 0.602 | 8.23 | 26.12949 | 203.9774 | 58.65149 | 493.5329 | 176.4365 | 203.9774 | 58.65149 | 493.5329 | 176.4365
6535 | 6535 | 6535 | 43 | 16 | 28 | 7 | 6 | 89.12455 | 0.2875511 | 0.07786167 | 461.2744 | 1 | 0 | 0 |  | Fe_Cr_Ni_Cu_W | Fe43Cr16Ni28Cu7W6 | 0.02394026 | 0.13 | 8.33 | 35.02499 | 259.8377 | 69.82372 | 347.9469 | 162.8629
6536 | 6536 | 6536 | 36 | 15 | 33 | 7 | 9 | 91.62791 | 0.2885263 | 0.09152608 | 620.0564 | 1 | 0 | 0 |  | Fe_Cr_Ni_Cu_W | Fe36Cr15Ni33Cu7W9 | 0.02823219 | -0.1164 | 8.39 | 41.51759 | 304.4074 | 57.87326 | 245.3477 | 171.4769
6537 | 6537 | 6537 | 30 | 13 | 36 | 8 | 14 | 95.38633 | 0.2896484 | 0.1079425 | 847.6504 | 0 | 0 | 0 |  | Fe_Cr_Ni_Cu_W | Fe30Cr13Ni36Cu8W14 | 0.03344398 | 0.3246741 | 8.415842 | 49.63745 | 349.2985 | 65.82372 | 222.5461 | 208.9651
6538 | 6538 | 6538 | 24 | 11 | 38 | 9 | 19 | 99.17799 | 0.2904387 | 0.1197408 | 1047.42 | 0 | 0 | 0 |  | Fe_Cr_Ni_Cu_W | Fe24Cr11Ni38Cu9W19 | 0.03724234 | 0.8450152 | 8.425743 | 55.87686 | 366.5069 | 54.68094 | 202.7674 | 215.52
6539 | 6539 | 6539 | 18 | 9 | 38 | 10 | 25 | 104.0652 | 0.2905737 | 0.1292775 | 1251.52 | 0 | 0 | 0 |  | Fe_Cr_Ni_Cu_W | Fe18Cr9Ni38Cu10W25 | 0.04056317 | 1.5564 | 8.38 | 61.79798 | 396.4205 | 65.51337 | 221.4877 | 297.6397
6540 | 6540 | 6540 | 12 | 7 | 37 | 11 | 33 | 110.4174 | 0.2901372 | 0.1368853 | 1468.004 | 0 | 0 | 0 |  | Fe_Cr_Ni_Cu_W | Fe12Cr7Ni37Cu11W33 | 0.04314808 | 2.4148 | 8.27 | 67.11326 | 416.0895 | 82.93924 | 187.7266 | 327.2231
6541 | 6541 | 6541 | 7 | 5 | 32 | 12 | 44 | 119.0616 | 0.2886816 | 0.1386849 | 1640.428 | 0 | 0 | 0 |  | Fe_Cr_Ni_Cu_W | Fe7Cr5Ni32Cu12W44 | 0.0443031 | 3.7428 | 8.02 | 71.30575 | 421.3945 | 90.86034 | 253.308 | 350.0934
6542 | 6542 | 6542 | 4 | 4 | 23 | 12 | 57 | 129.2827 | 0.2860353 | 0.1300091 | 1645.703 | 0 | 0 | 0 |  | Fe_Cr_Ni_Cu_W | Fe4Cr4Ni23Cu12W57 | 0.04276168 | 5.1212 | 7.6 | 72.16225 | 419.0641 | 141.8636 | 219.2931 | 422.5399
6543 | 6543 | 6543 | 42 | 10 | 37 | 5 | 6 | 87.45607 | 0.2930853 | 0.07876306 | 466.2144 | 1 | 0 | 0 |  | Fe_Cr_Ni_Cu_W | Fe42Cr10Ni37Cu5W6 | 0.02382428 | -0.7976 | 8.57 | 34.29052 | 252.3733 | 55.31253 | 297.2477 | 168.8501
6544 | 6544 | 6544 | 35 | 10 | 41 | 5 | 9 | 90.35538 | 0.2929275 | 0.09274879 | 629.9824 | 1 | 0 | 0 |  | Fe_Cr_Ni_Cu_W | Fe35Cr10Ni41Cu5W9 | 0.02820068 | -0.9688 | 8.59 | 40.72297 | 289.8182 | 69.9837 | 240.4777 | 185.0465
6545 | 6545 | 6545 | 28 | 9 | 44 | 6 | 13 | 93.60956 | 0.2933665 | 0.1068652 | 823.3918 | 1 | 0 | 0 |  | Fe_Cr_Ni_Cu_W | Fe28Cr9Ni44Cu6W13 | 0.03265457 | -0.5932 | 8.62 | 47.52883 | 310.3018 | 71.33323 | 211.5602 | 183.1509
6546 | 6546 | 6546 | 22 | 8 | 45 | 7 | 18 | 97.8489 | 0.2931348 | 0.1197254 | 1036.742 | 1 | 0 | 0 |  | Fe_Cr_Ni_Cu_W | Fe22Cr8Ni45Cu7W18 | 0.03676227 | -0.1024 | 8.59 | 54.09029 | 344.222 | 64.73297 | 202.618 | 197.5311
6547 | 6547 | 6547 | 16 | 6 | 45 | 8 | 25 | 103.5693 | 0.2928604 | 0.1320334 | 1291.312 | 0 | 0 | 0 |  | Fe_Cr_Ni_Cu_W | Fe16Cr6Ni45Cu8W25 | 0.0407315 | 0.5716 | 8.52 | 60.75154 | 355.5256 | 69.5899 | 205.3558 | 259.092
6548 | 6548 | 6548 | 11 | 5 | 43 | 9 | 32 | 109.3977 | 0.2917664 | 0.1390235 | 1490.052 | 0 | 0 | 0 |  | Fe_Cr_Ni_Cu_W | Fe11Cr5Ni43Cu9W32 | 0.04313637 | 1.2948 | 8.39 | 65.53007 | 391.9765 | 76.13477 | 222.6517 | 325.4682
6549 | 6549 | 6549 | 6 | 3 | 38 | 11 | 43 | 117.5103 | 0.2904236 | 0.1422367 | 1681.816 | 0 | 0 | 0 |  | Fe_Cr_Ni_Cu_W | Fe6Cr3Ni38Cu11W43 | 0.04445815 | 2.857367 | 8.168317 | 70.04921 | 396.6656 | 84.40937 | 211.1164 | 309.2906
6550 | 6550 | 6550 | 32 | 6 | 50 | 3 | 9 | 89.34999 | 0.2967671 | 0.09402057 | 641.0533 | 1 | 0 | 0 |  | Fe_Cr_Ni_Cu_W | Fe32Cr6Ni50Cu3W9 | 0.02811886 | -1.652 | 8.79 | 39.84708 | 271.2656 | 83.15847 | 218.4492 | 187.7734375
6551 | 6551 | 6551 | 25 | 6 | 52 | 4 | 13 | 92.99599 | 0.2961527 | 0.1086068 | 843.0056 | 1 | 0 | 0 |  | Fe_Cr_Ni_Cu_W | Fe25Cr6Ni52Cu4W13 | 0.03264388 | -1.328 | 8.78 | 46.64161 | 295.8937 | 90.97246 | 195.0159 | 199.0091
6552 | 6552 | 6552 | 19 | 5 | 53 | 5 | 18 | 97.27021 | 0.2957637 | 0.1220868 | 1066.812 | 1 | 0 | 0 |  | Fe_Cr_Ni_Cu_W | Fe19Cr5Ni53Cu5W18 | 0.03682154 | -0.8644 | 8.75 | 53.0919 | 326.2742 | 75.81868 | 181.0652 | 213.0235
6553 | 6553 | 6553 | 13 | 4 | 53 | 6 | 23 | 101.6437 | 0.2952695 | 0.1318488 | 1265.271 | 1 | 0 | 0 |  | Fe_Cr_Ni_Cu_W | Fe13Cr4Ni53Cu6W23 | 0.03994545 | -0.3546577 | 8.707071 | 58.26033 | 340.9233 | 77.31536 | 202.377 | 249.3908
6554 | 6554 | 6554 | 8 | 4 | 50 | 8 | 30 | 107.402 | 0.2935544 | 0.140135 | 1478.971 | 0 | 0 | 0 |  | Fe_Cr_Ni_Cu_W | Fe8Cr4Ni50Cu8W30 | 0.04255406 | 0.5936 | 8.56 | 63.65815 | 378.9901 | 93.45731 | 189.8356 | 238.3839
6555 | 6555 | 6555 | 12 | 47 | 5 | 3 | 33 | 125.5078 | 0.2608606 | 0.1108367 | 1156.113 | 0 | 0 | 0 |  | Fe_Cr_Ni_Cu_W | Fe12Cr47Ni5Cu3W33 | 0.04345086 | 1.25 | 6.59 | 69.69785 | 561.0045 | 144.5407 | 264.256 | 320.255
6556 | 6556 | 6556 | 11 | 40 | 5 | 5 | 39 | 127.6756 | 0.2655437 | 0.113456 | 1243.319 | 0 | 0 | 0 |  | Fe_Cr_Ni_Cu_W | Fe11Cr40Ni5Cu5W39 | 0.04450027 | 2.612 | 6.67 | 72.62121 | 552.0682 | 150.9863 | 251.6175 | 376.464
6557 | 6557 | 6557 | 10 | 34 | 4 | 7 | 44 | 129.735 | 0.2689494 | 0.1135273 | 1286.453 | 0 | 0 | 0 |  | Fe_Cr_Ni_Cu_W | Fe10Cr34Ni4Cu7W44 | 0.04466929 | 4.183247 | 6.717172 | 74.53902 | 531.5782 | 138.752 | 236.0422 | 373.2422
6558 | 6558 | 6558 | 9 | 27 | 4 | 11 | 49 | 130.03 | 0.273438 | 0.1141136 | 1320.616 | 0 | 0 | 0 |  | Fe_Cr_Ni_Cu_W | Fe9Cr27Ni4Cu11W49 | 0.04388581 | 6.6196 | 6.89 | 75.9276 | 519.2941 | 168.7894 | 241.1198 | 392.8552
6559 | 6559 | 6559 | 7 | 22 | 3 | 14 | 53 | 131.262 | 0.276115 | 0.1118975 | 1312.61 | 0 | 0 | 0 |  | Fe_Cr_Ni_Cu_W | Fe7Cr22Ni3Cu14W53 | 0.04259462 | 8.771758 | 6.969697 | 76.90047 | 488.3119 | 206.3728 | 194.3255 | 435.1141
6560 | 6560 | 6560 | 19 | 51 | 6 | 3 | 21 | 116.5708 | 0.2573326 | 0.1033721 | 934.318 | 0 | 0 | 0 |  | Fe_Cr_Ni_Cu_W | Fe19Cr51Ni6Cu3W21 | 0.03839187 | 0.5556 | 6.77 | 60.19967 | 509.3962 | 87.07861 | 331.3344 | 288.0059
6561 | 6561 | 6561 | 17 | 44 | 7 | 5 | 27 | 118.9277 | 0.26299 | 0.1107981 | 1084.515 | 0 | 0 | 0 |  | Fe_Cr_Ni_Cu_W | Fe17Cr44Ni7Cu5W27 | 0.04135737 | 1.7336 | 6.87 | 65.76656 | 550.5778 | 114.2034 | 266.4527 | 283.6164
6562 | 6562 | 6562 | 16 | 38 | 8 | 7 | 32 | 120.3432 | 0.2675769 | 0.1150257 | 1182.021 | 0 | 0 | 0 |  | Fe_Cr_Ni_Cu_W | Fe16Cr38Ni8Cu7W32 | 0.04287949 | 2.845211 | 6.980198 | 69.08536 | 550.2888 | 143.0585 | 258.2948 | 306.9648
6563 | 6563 | 6563 | 14 | 32 | 8 | 10 | 36 | 121.3247 | 0.2715361 | 0.1178769 | 1256.613 | 0 | 0 | 0 |  | Fe_Cr_Ni_Cu_W | Fe14Cr32Ni8Cu10W36 | 0.0435344 | 4.6896 | 7.1 | 71.8401 | 533.6328 | 141.0307 | 236.1327 | 377.7789
6564 | 6564 | 6564 | 11 | 26 | 9 | 14 | 40 | 121.6258 | 0.275777 | 0.1199162 | 1312.484 | 0 | 0 | 0 |  | Fe_Cr_Ni_Cu_W | Fe11Cr26Ni9Cu14W40 | 0.04343629 | 6.8128 | 7.28 | 74.10121 | 521.0945 | 152.5834 | 194.2472 | 329.9442
6565 | 6565 | 6565 | 9 | 21 | 8 | 18 | 44 | 122.262 | 0.2789625 | 0.1200365 | 1339.239 | 0 | 0 | 0 |  | Fe_Cr_Ni_Cu_W | Fe9Cr21Ni8Cu18W44 | 0.04285276 | 9.2004 | 7.4 | 76.16423 | 511.2833 | 189.9383 | 190.3826 | 339.6933
6566 | 6566 | 6566 | 7 | 16 | 7 | 23 | 46 | 121.3465 | 0.2823585 | 0.1197954 | 1340.197 | 0 | 0 | 0 |  | Fe_Cr_Ni_Cu_W | Fe7Cr16Ni7Cu23W46 | 0.04164387 | 11.91919 | 7.585859 | 77.91527 | 489.9758 | 183.416 | 164.2159 | 374.6009
6567 | 6567 | 6567 | 29 | 52 | 4 | 3 | 12 | 108.8879 | 0.2549162 | 0.08848365 | 667.9431 | 0 | 0 | 0 |  | Fe_Cr_Ni_Cu_W | Fe29Cr52Ni4Cu3W12 | 0.03127227 | 0.4508 | 6.89 | 48.08108 | 381.2382 | 84.99381 | 493.1347 | 269.2526
6568 | 6568 | 6568 | 27 | 46 | 8 | 4 | 16 | 109.8878 | 0.260944 | 0.09728797 | 796.603 | 0 | 0 | 0 |  | Fe_Cr_Ni_Cu_W | Fe27Cr46Ni8Cu4W16 | 0.03488449 | 0.490148 | 7.049505 | 53.82625 | 441.7828 | 69.5328 | 370.6791 | 280.5318
6569 | 6569 | 6569 | 24 | 39 | 10 | 6 | 21 | 111.7611 | 0.2665606 | 0.1085959 | 980.781 | 0 | 0 | 0 |  | Fe_Cr_Ni_Cu_W | Fe24Cr39Ni10Cu6W21 | 0.03847683 | 1.494 | 7.18 | 60.0742 | 498.0994 | 78.84354 | 310.6551 | 308.8805
6570 | 6570 | 6570 | 21 | 34 | 12 | 9 | 25 | 112.4626 | 0.2710917 | 0.1134483 | 1071.926 | 0 | 0 | 0 |  | Fe_Cr_Ni_Cu_W | Fe21Cr34Ni12Cu9W25 | 0.04025184 | 2.896579 | 7.336634 | 63.94583 | 517.6492 | 94.73317 | 266.861 | 302.7108
6571 | 6571 | 6571 | 17 | 29 | 13 | 13 | 28 | 112.5752 | 0.2751483 | 0.1178631 | 1153.461 | 0 | 0 | 0 |  | Fe_Cr_Ni_Cu_W | Fe17Cr29Ni13Cu13W28 | 0.04114211 | 4.8908 | 7.51 | 67.16629 | 522.7474 | 117.3961 | 243.4079 | 297.9181
6572 | 6572 | 6572 | 14 | 24 | 14 | 17 | 31 | 112.419 | 0.2791425 | 0.1209466 | 1213.616 | 0 | 0 | 0 |  | Fe_Cr_Ni_Cu_W | Fe14Cr24Ni14Cu17W31 | 0.04157685 | 6.7592 | 7.69 | 69.82628 | 500.1494 | 119.0693 | 228.1262 | 323.6117
6573 | 6573 | 6573 | 11 | 19 | 13 | 23 | 34 | 111.7163 | 0.2832056 | 0.1224674 | 1245.507 | 0 | 0 | 0 |  | Fe_Cr_Ni_Cu_W | Fe11Cr19Ni13Cu23W34 | 0.04133874 | 9.6116 | 7.89 | 72.76668 | 479.6142 | 111.0874 | 254.7834 | 369.4965
6574 | 6574 | 6574 | 8 | 15 | 12 | 29 | 36 | 110.4669 | 0.2866997 | 0.1230221 | 1252.656 | 0 | 0 | 0 |  | Fe_Cr_Ni_Cu_W | Fe8Cr15Ni12Cu29W36 | 0.040547 | 12.1072 | 8.09 | 75.03359 | 462.1656 | 129.8266 | 202.7668 | 345.6653
6575 | 6575 | 6575 | 6 | 12 | 9 | 36 | 37 | 108.4212 | 0.2897532 | 0.1219234 | 1222.253 | 0 | 0 | 0 |  | Fe_Cr_Ni_Cu_W | Fe6Cr12Ni9Cu36W37 | 0.03925072 | 14.8404 | 8.28 | 77.0747 | 453.4117 | 147.2144 | 234.8989 | 355.4461
6576 | 6576 | 6576 | 38 | 43 | 6 | 3 | 10 | 104.0533 | 0.2615031 | 0.08651563 | 619.0392 | 0 | 0 | 0 |  | Fe_Cr_Ni_Cu_W | Fe38Cr43Ni6Cu3W10 | 0.02923096 | 0.0464 | 7.15 | 44.13207 | 331.2672 | 84.38351 | 526.1273 | 274.8445
6577 | 6577 | 6577 | 34 | 38 | 10 | 4 | 13 | 105.0179 | 0.2661068 | 0.09823833 | 774.0326 | 0 | 0 | 0 |  | Fe_Cr_Ni_Cu_W | Fe34Cr38Ni10Cu4W13 | 0.03265404 | 0.1501888 | 7.292929 | 49.52627 | 385.765 | 68.63268 | 371.4233 | 272.333
6578 | 6578 | 6578 | 29 | 33 | 14 | 7 | 16 | 105.0999 | 0.2713025 | 0.1057253 | 881.9727 | 0 | 0 | 0 |  | Fe_Cr_Ni_Cu_W | Fe29Cr33Ni14Cu7W16 | 0.03522518 | 1.273339 | 7.505051 | 54.16044 | 438.0448 | 69.03855 | 289.9766 | 259.5865
6579 | 6579 | 6579 | 25 | 29 | 17 | 10 | 19 | 105.3215 | 0.2754809 | 0.1103495 | 956.743 | 0 | 0 | 0 |  | Fe_Cr_Ni_Cu_W | Fe25Cr29Ni17Cu10W19 | 0.03710458 | 2.4584 | 7.68 | 57.95032 | 460.2154 | 67.35257 | 275.872 | 270.0915
6580 | 6580 | 6580 | 20 | 25 | 19 | 15 | 21 | 104.2414 | 0.2798243 | 0.1140439 | 1007.595 | 0 | 0 | 0 |  | Fe_Cr_Ni_Cu_W | Fe20Cr25Ni19Cu15W21 | 0.03789414 | 4.4852 | 7.91 | 60.86469 | 458.343 | 63.54598 | 244.9645 | 275.204
6581 | 6581 | 6581 | 16 | 21 | 19 | 20 | 24 | 104.1775 | 0.2835333 | 0.117985 | 1074.42 | 0 | 0 | 0 |  | Fe_Cr_Ni_Cu_W | Fe16Cr21Ni19Cu20W24 | 0.03887174 | 6.6716 | 8.08 | 64.60062 | 445.3502 | 64.1193 | 224.3395 | 304.4633
6582 | 6582 | 6582 | 12 | 17 | 18 | 26 | 26 | 103.1338 | 0.2873499 | 0.1207586 | 1114.906 | 0 | 0 | 0 |  | Fe_Cr_Ni_Cu_W | Fe12Cr17Ni18Cu26W26 | 0.03896554 | 9.127232 | 8.282828 | 67.66667 | 432.4771 | 77.9505 | 230.097 | 315.1354
6583 | 6583 | 6583 | 9 | 13 | 17 | 34 | 28 | 100.9099 | 0.2917883 | 0.1204471 | 1097.164 | 0 | 0 | 0 |  | Fe_Cr_Ni_Cu_W | Fe9Cr13Ni17Cu34W28 | 0.03834894 | 11.56906 | 8.534653 | 70.13564 | 404.4704 | 93.84683 | 227.026 | 305.0801
6584 | 6584 | 6584 | 6 | 11 | 12 | 43 | 28 | 97.86565 | 0.2951054 | 0.1187341 | 1047.77 | 0 | 0 | 0 |  | Fe_Cr_Ni_Cu_W | Fe6Cr11Ni12Cu43W28 | 0.03682783 | 14.2992 | 8.75 | 72.11824 | 391.3474 | 110.8536 | 250.0844 | 341.7942
6585 | 6585 | 6585 | 45 | 35 | 9 | 3 | 8 | 99.44133 | 0.2678433 | 0.08240722 | 550.1768 | 0 | 0 | 0 |  | Fe_Cr_Ni_Cu_W | Fe45Cr35Ni9Cu3W8 | 0.02674368 | -0.35 | 7.41 | 39.74557 | 290.6678 | 80.88604 | 504.6794 | 241.9626
6586 | 6586 | 6586 | 39 | 31 | 14 | 5 | 10 | 99.38562 | 0.2722226 | 0.09320917 | 676.055 | 0 | 0 | 0 |  | Fe_Cr_Ni_Cu_W | Fe39Cr31Ni14Cu5W10 | 0.02950246 | 0.1330476 | 7.606061 | 44.17804 | 334.4778 | 56.41026 | 383.0954 | 246.6516
6587 | 6587 | 6587 | 33 | 27 | 19 | 8 | 12 | 98.83057 | 0.2769776 | 0.09988145 | 758.4842 | 0 | 0 | 0 |  | Fe_Cr_Ni_Cu_W | Fe33Cr27Ni19Cu8W12 | 0.03167676 | 1.080706 | 7.838384 | 48.02327 | 374.8503 | 65.56145 | 300.6864 | 230.7978
6588 | 6588 | 6588 | 28 | 24 | 22 | 12 | 14 | 98.19508 | 0.2809286 | 0.1029773 | 798.6687 | 0 | 0 | 0 |  | Fe_Cr_Ni_Cu_W | Fe28Cr24Ni22Cu12W14 | 0.03330196 | 2.5552 | 8.04 | 51.46222 | 398.9102 | 66.27885 | 275.6143 | 246.4765
6589 | 6589 | 6589 | 23 | 20 | 24 | 17 | 16 | 97.14563 | 0.285445 | 0.1079592 | 860.1918 | 0 | 0 | 0 |  | Fe_Cr_Ni_Cu_W | Fe23Cr20Ni24Cu17W16 | 0.03463999 | 4.4092 | 8.27 | 54.95189 | 388.4808 | 61.6398 | 260.0365 | 245.8977
6590 | 6590 | 6590 | 18 | 17 | 25 | 22 | 18 | 96.46691 | 0.2889605 | 0.11207 | 914.0076 | 0 | 0 | 0 |  | Fe_Cr_Ni_Cu_W | Fe18Cr17Ni25Cu22W18 | 0.03560013 | 6.1292 | 8.46 | 58.23779 | 388.7531 | 67.73472 | 212.9939 | 235.705
6591 | 6591 | 6591 | 13 | 13 | 24 | 30 | 20 | 94.61394 | 0.2937136 | 0.1149754 | 943.6068 | 0 | 0 | 0 |  | Fe_Cr_Ni_Cu_W | Fe13Cr13Ni24Cu30W20 | 0.03594098 | 8.6692 | 8.72 | 61.83033 | 359.4447 | 71.981 | 214.8868 | 269.1933
6592 | 6592 | 6592 | 9 | 11 | 22 | 38 | 20 | 91.51447 | 0.2975311 | 0.1138072 | 902.9508 | 0 | 0 | 0 |  | Fe_Cr_Ni_Cu_W | Fe9Cr11Ni22Cu38W20 | 0.03494044 | 10.4948 | 8.96 | 63.10079 | 346.3401 | 97.8411 | 212.11 | 313.5876
6593 | 6593 | 6593 | 6 | 8 | 16 | 50 | 20 | 87.03672 | 0.3028709 | 0.1111177 | 833.3278 | 0 | 0 | 0 |  | Fe_Cr_Ni_Cu_W | Fe6Cr8Ni16Cu50W20 | 0.03327206 | 12.7856 | 9.26 | 64.83487 | 319.5445 | 99.76482 | 234.593 | 341.7234
6594 | 6594 | 6594 | 50 | 25 | 14 | 3 | 7 | 95.16551 | 0.2761519 | 0.08451418 | 553.5667 | 0 | 0 | 0 |  | Fe_Cr_Ni_Cu_W | Fe50Cr25Ni14Cu3W7 | 0.02548551 | -0.7097235 | 7.727273 | 37.28874 | 282.3047 | 71.43037 | 392.4659 | 209.3259
6595 | 6595 | 6595 | 42 | 23 | 21 | 6 | 8 | 94.05113 | 0.2801528 | 0.08552157 | 562.3251 | 0 | 0 | 0 |  | Fe_Cr_Ni_Cu_W | Fe42Cr23Ni21Cu6W8 | 0.02689514 | 0.0244 | 7.98 | 39.76632 | 300.6743 | 56.50931 | 344.565 | 201.7984
6596 | 6596 | 6596 | 36 | 20 | 26 | 9 | 9 | 92.85324 | 0.2842838 | 0.08998908 | 606.9951 | 0 | 0 | 0 |  | Fe_Cr_Ni_Cu_W | Fe36Cr20Ni26Cu9W9 | 0.02823341 | 0.9344 | 8.21 | 42.19893 | 312.821 | 60.96376 | 291.4108 | 207.5399
6597 | 6597 | 6597 | 29 | 18 | 28 | 13 | 11 | 92.89301 | 0.2871365 | 0.09984828 | 721.6474 | 0 | 0 | 0 |  | Fe_Cr_Ni_Cu_W | Fe29Cr18Ni28Cu13W11 | 0.03057327 | 2.412407 | 8.373737 | 46.7226 | 333.087 | 59.9137 | 251.4316 | 219.3957
6598 | 6598 | 6598 | 24 | 16 | 30 | 18 | 12 | 91.38817 | 0.2906233 | 0.0999143 | 715.5072 | 0 | 0 | 0 |  | Fe_Cr_Ni_Cu_W | Fe24Cr16Ni30Cu18W12 | 0.0312698 | 3.9648 | 8.58 | 48.95059 | 320.144 | 61.60701 | 249.7498 | 200.1779
6599 | 6599 | 6599 | 18 | 13 | 31 | 25 | 14 | 89.9984 | 0.2949603 | 0.1025583 | 741.4851 | 0 | 0 | 0 |  | Fe_Cr_Ni_Cu_W | Fe18Cr13Ni31Cu25W14 | 0.0324936 | 5.983335 | 8.821782 | 52.85608 | 310.0566 | 68.6507 | 216.5034 | 253.4206
6600 | 6600 | 6600 | 13 | 10 | 30 | 32 | 15 | 87.89518 | 0.2991994 | 0.1070752 | 780.9129 | 0 | 0 | 0 |  | Fe_Cr_Ni_Cu_W | Fe13Cr10Ni30Cu32W15 | 0.03275732 | 7.7752 | 9.06 | 55.57373 | 289.305 | 74.56731 | 224.6074 | 269.3793
6601 | 6601 | 6601 | 8 | 8 | 26 | 42 | 15 | 84.22452 | 0.3038353 | 0.107604 | 757.9613 | 0 | 0 | 0 |  | Fe_Cr_Ni_Cu_W | Fe8Cr8Ni26Cu42W15 | 0.03176737 | 9.648811 | 9.333333 | 57.26872 | 272.2488 | 82.97198 | 258.7133 | 277.258
6602 | 6602 | 6602 | 5 | 6 | 19 | 55 | 15 | 79.7151 | 0.3090615 | 0.1024617 | 666.6676 | 0 | 0 | 0 |  | Fe_Cr_Ni_Cu_W | Fe5Cr6Ni19Cu55W15 | 0.03009769 | 11.2328 | 9.61 | 58.53512 | 256.1969 | 94.51675 | 235.0302 | 329.2462
6603 | 6603 | 6603 | 52 | 17 | 21 | 3 | 7 | 92.15691 | 0.2836446 | 0.081752 | 515.023 | 1 | 0 | 0 |  | Fe_Cr_Ni_Cu_W | Fe52Cr17Ni21Cu3W7 | 0.02543491 | -1.014 | 8.03 | 36.74929 | 284.7444 | 72.38908 | 332.5849 | 177.0192
6604 | 6604 | 6604 | 43 | 16 | 28 | 6 | 7 | 90.48865 | 0.2869174 | 0.08250564 | 515.4868 | 1 | 0 | 0 |  | Fe_Cr_Ni_Cu_W | Fe43Cr16Ni28Cu6W7 | 0.02548453 | -0.2424 | 8.28 | 37.22042 | 271.9142 | 57.6045 | 327.5221 | 186.6006
6605 | 6605 | 6605 | 36 | 15 | 33 | 9 | 7 | 88.90835 | 0.2898297 | 0.08297434 | 512.9947 | 1 | 0 | 0 |  | Fe_Cr_Ni_Cu_W | Fe36Cr15Ni33Cu9W7 | 0.02551972 | 0.5748 | 8.49 | 37.70663 | 258.2948 | 46.45368 | 319.5915 | 192.7483
6606 | 6606 | 6606 | 30 | 13 | 36 | 14 | 8 | 87.39742 | 0.2936006 | 0.08301219 | 508.3881 | 1 | 0 | 0 |  | Fe_Cr_Ni_Cu_W | Fe30Cr13Ni36Cu14W8 | 0.02685804 | 2.171552 | 8.712871 | 40.50872 | 256.0038 | 55.71534 | 303.9943 | 184.2891
6607 | 6607 | 6607 | 24 | 11 | 38 | 19 | 9 | 86.02058 | 0.2971048 | 0.08724256 | 545.1324 | 1 | 0 | 0 |  | Fe_Cr_Ni_Cu_W | Fe24Cr11Ni38Cu19W9 | 0.02801771 | 3.585923 | 8.920792 | 43.28986 | 241.1318 | 56.14415 | 262.6654 | 183.1106
6608 | 6608 | 6608 | 18 | 9 | 38 | 25 | 10 | 84.45072 | 0.3006512 | 0.09454223 | 611.3193 | 1 | 0 | 0 |  | Fe_Cr_Ni_Cu_W | Fe18Cr9Ni38Cu25W10 | 0.02899504 | 5.1504 | 9.13 | 46.29946 | 222.9235 | 52.39457 | 226.854 | 198.6376
6609 | 6609 | 6609 | 12 | 7 | 37 | 33 | 11 | 82.23879 | 0.3047571 | 0.0975107 | 628.2114 | 1 | 0 | 0 |  | Fe_Cr_Ni_Cu_W | Fe12Cr7Ni37Cu33W11 | 0.02948183 | 6.7444 | 9.37 | 49.24175 | 215.4605 | 60.70137 | 216.4811 | 208.5659
6610 | 6610 | 6610 | 7 | 5 | 32 | 44 | 12 | 79.26991 | 0.3093207 | 0.0990513 | 623.8538 | 0 | 0 | 0 |  | Fe_Cr_Ni_Cu_W | Fe7Cr5Ni32Cu44W12 | 0.02939285 | 8.4788 | 9.62 | 52.39571 | 212.2011 | 70.01723 | 257.3017 | 268.4906
6611 | 6611 | 6611 | 4 | 4 | 23 | 57 | 12 | 75.17513 | 0.3138294 | 0.09596099 | 563.0721 | 0 | 0 | 0 |  | Fe_Cr_Ni_Cu_W | Fe4Cr4Ni23Cu57W12 | 0.0279138 | 9.7472 | 9.85 | 53.75351 | 211.3382 | 80.37739 | 309.9975 | 347.8006
6612 | 6612 | 6612 | 42 | 10 | 37 | 6 | 5 | 86.07005 | 0.2938204 | 0.07340002 | 408.6201 | 1 | 0 | 0 |  | Fe_Cr_Ni_Cu_W | Fe42Cr10Ni37Cu6W5 | 0.02211484 | -0.4316 | 8.62 | 31.91536 | 235.2956 | 54.83577 | 336.5438 | 157.7004
6613 | 6613 | 6613 | 35 | 10 | 41 | 9 | 5 | 84.83708 | 0.295875 | 0.07382011 | 407.0617 | 1 | 0 | 0 |  | Fe_Cr_Ni_Cu_W | Fe35Cr10Ni41Cu9W5 | 0.02225088 | 0.3944 | 8.79 | 32.51523 | 213.8634 | 42.61575 | 338.1309 | 182.573
6614 | 6614 | 6614 | 28 | 9 | 44 | 13 | 6 | 84.04632 | 0.2985357 | 0.07927328 | 454.6378 | 1 | 0 | 0 |  | Fe_Cr_Ni_Cu_W | Fe28Cr9Ni44Cu13W6 | 0.02405835 | 1.5656 | 8.97 | 35.80503 | 207.2556 | 47.77612 | 307.335 | 198.9513
6615 | 6615 | 6615 | 22 | 8 | 45 | 18 | 7 | 83.02351 | 0.3011738 | 0.0839729 | 494.7199 | 1 | 0 | 0 |  | Fe_Cr_Ni_Cu_W | Fe22Cr8Ni45Cu18W7 | 0.02556604 | 2.9292 | 9.14 | 39.005 | 196.03 | 39.56754 | 265.314 | 170.124
6616 | 6616 | 6616 | 16 | 6 | 45 | 25 | 8 | 81.0714 | 0.3051788 | 0.08805488 | 523.7755 | 1 | 0 | 0 |  | Fe_Cr_Ni_Cu_W | Fe16Cr6Ni45Cu25W8 | 0.02674092 | 4.5768 | 9.37 | 42.26393 | 184.6609 | 47.99463 | 219.1345 | 201.8375
6617 | 6617 | 6617 | 11 | 5 | 43 | 32 | 9 | 79.55808 | 0.3080068 | 0.09159894 | 549.0352 | 1 | 0 | 0 |  | Fe_Cr_Ni_Cu_W | Fe11Cr5Ni43Cu32W9 | 0.02756061 | 5.8856 | 9.54 | 45.31843 | 178.7859 | 48.111 | 258.0208 | 254.6079
6618 | 6618 | 6618 | 6 | 3 | 38 | 43 | 11 | 77.67478 | 0.3119417 | 0.09401768 | 562.271 | 1 | 0 | 0 |  | Fe_Cr_Ni_Cu_W | Fe6Cr3Ni38Cu43W11 | 0.02860378 | 7.587884 | 9.752475 | 50.23072 | 197.9265 | 74.61931 | 239.6557 | 271.0818
6619 | 6619 | 6619 | 32 | 6 | 50 | 9 | 3 | 80.95171 | 0.3016769 | 0.06123415 | 284.9611 | 1 | 1 | 1 | 284.9611 | Fe_Cr_Ni_Cu_W | Fe32Cr6Ni50Cu9W3 | 0.01812184 | 0.3448 | 9.09 | 26.27147 | 180.1826 | 37.84433 | 260.8458 | 170.4178 | 180.1826 | 37.84433 | 260.8458 | 170.4178
6620 | 6620 | 6620 | 25 | 6 | 52 | 13 | 4 | 80.53942 | 0.3033797 | 0.06835512 | 341.1785 | 1 | 0 | 0 |  | Fe_Cr_Ni_Cu_W | Fe25Cr6Ni52Cu13W4 | 0.02052928 | 1.39 | 9.23 | 30.32013 | 174.9383 | 42.3647 | 271.2784 | 185.1531
6621 | 6621 | 6621 | 19 | 5 | 53 | 18 | 5 | 79.52191 | 0.3060638 | 0.07443669 | 388.6952 | 1 | 0 | 0 |  | Fe_Cr_Ni_Cu_W | Fe19Cr5Ni53Cu18W5 | 0.02250615 | 2.6352 | 9.4 | 34.04468 | 160.9987 | 33.23498 | 261.0316 | 204.3651
6622 | 6622 | 6622 | 13 | 4 | 53 | 23 | 6 | 78.53848 | 0.3086589 | 0.08487505 | 476.6604 | 1 | 0 | 0 |  | Fe_Cr_Ni_Cu_W | Fe13Cr4Ni53Cu23W6 | 0.02415071 | 3.697174 | 9.565657 | 37.58662 | 153.8862 | 31.00185 | 256.0008 | 191.9437
6623 | 6623 | 6623 | 8 | 4 | 50 | 30 | 8 | 78.49216 | 0.3098609 | 0.08889828 | 515.5663 | 1 | 0 | 0 |  | Fe_Cr_Ni_Cu_W | Fe8Cr4Ni50Cu30W8 | 0.02645376 | 4.976 | 9.66 | 42.96231 | 159.8634 | 39.46314 | 216.7448 | 220.7176
6624 | 6624 | 6624 | 47 | 33 | 3 | 5 | 12 | 102.2147 | 0.2689069 | 0.09305223 | 693.5083 | 0 | 0 | 0 |  | Fe_Cr_Ni_Cu_W | Fe47Cr33Ni3Cu5W12 | 0.03177626 | 1.6708 | 7.31 | 47.76725 | 367.9532 | 88.58595 | 343.8268 | 285.5185
6625 | 6625 | 6625 | 40 | 39 | 5 | 5 | 11 | 103.0869 | 0.2649631 | 0.08953215 | 652.4872 | 0 | 0 | 0 |  | Fe_Cr_Ni_Cu_W | Fe40Cr39Ni5Cu5W11 | 0.03049919 | 1.2756 | 7.25 | 46.20335 | 345.1985 | 76.54341 | 391.4196 | 269.3441
6626 | 6626 | 6626 | 34 | 44 | 7 | 4 | 10 | 104.2173 | 0.261007 | 0.08610356 | 615.0786 | 0 | 0 | 0 |  | Fe_Cr_Ni_Cu_W | Fe34Cr44Ni7Cu4W10 | 0.02929308 | 0.3975105 | 7.171717 | 44.53297 | 333.4263 | 80.3028 | 514.3613 | 284.3852
6627 | 6627 | 6627 | 27 | 49 | 11 | 4 | 9 | 104.4996 | 0.2582384 | 0.0834879 | 582.6112 | 0 | 0 | 0 |  | Fe_Cr_Ni_Cu_W | Fe27Cr49Ni11Cu4W9 | 0.02774466 | -0.3288 | 7.18 | 42.4528 | 298.144 | 57.89888 | 575.3553 | 267.1088
6628 | 6628 | 6628 | 22 | 53 | 14 | 3 | 7 | 104.3466 | 0.2547706 | 0.07720669 | 508.1581 | 0 | 0 | 0 |  | Fe_Cr_Ni_Cu_W | Fe22Cr53Ni14Cu3W7 | 0.02487583 | -1.42965 | 7.161616 | 38.1484 | 248.5021 | 52.09036 | 679.9268 | 263.0064
6629 | 6629 | 6629 | 51 | 21 | 3 | 6 | 19 | 104.702 | 0.2770306 | 0.1097545 | 947.1068 | 0 | 0 | 0 |  | Fe_Cr_Ni_Cu_W | Fe51Cr21Ni3Cu6W19 | 0.03803271 | 2.592 | 7.44 | 57.21014 | 445.5478 | 100.3605 | 219.7479 | 265.334
6630 | 6630 | 6630 | 44 | 27 | 5 | 7 | 17 | 104.2884 | 0.273905 | 0.1050914 | 873.196 | 0 | 0 | 0 |  | Fe_Cr_Ni_Cu_W | Fe44Cr27Ni5Cu7W17 | 0.03628789 | 2.6644 | 7.43 | 55.19737 | 443.1772 | 74.66366 | 249.8259 | 272.6042
6631 | 6631 | 6631 | 38 | 32 | 7 | 8 | 16 | 104.2825 | 0.2714449 | 0.1025383 | 834.3025 | 0 | 0 | 0 |  | Fe_Cr_Ni_Cu_W | Fe38Cr32Ni7Cu8W16 | 0.03513748 | 2.715028 | 7.425743 | 53.98737 | 421.2802 | 74.27142 | 292.1167 | 276.8383
6632 | 6632 | 6632 | 32 | 36 | 10 | 8 | 14 | 103.7629 | 0.2690763 | 0.09815069 | 768.6722 | 0 | 0 | 0 |  | Fe_Cr_Ni_Cu_W | Fe32Cr36Ni10Cu8W14 | 0.03337725 | 2.136 | 7.44 | 51.46688 | 400.1064 | 64.24718 | 320.368 | 280.1553
6633 | 6633 | 6633 | 26 | 40 | 14 | 9 | 11 | 101.6893 | 0.267267 | 0.09123268 | 663.9248 | 0 | 0 | 0 |  | Fe_Cr_Ni_Cu_W | Fe26Cr40Ni14Cu9W11 | 0.03021164 | 1.7336 | 7.53 | 46.78664 | 353.6977 | 73.61129 | 380.0288 | 243.5634
6634 | 6634 | 6634 | 21 | 44 | 18 | 8 | 9 | 101.2232 | 0.2646533 | 0.08635104 | 599.4829 | 0 | 0 | 0 |  | Fe_Cr_Ni_Cu_W | Fe21Cr44Ni18Cu8W9 | 0.0277338 | 0.5016 | 7.54 | 42.89802 | 304.9856 | 58.95861 | 503.1575 | 257.5157
6635 | 6635 | 6635 | 16 | 46 | 23 | 7 | 7 | 100.2428 | 0.2633439 | 0.08112819 | 533.1115 | 0 | 0 | 0 |  | Fe_Cr_Ni_Cu_W | Fe16Cr46Ni23Cu7W7 | 0.02497001 | -0.8150189 | 7.606061 | 38.59326 | 275.5095 | 53.89311 | 588.627 | 247.8992
6636 | 6636 | 6636 | 52 | 12 | 3 | 4 | 29 | 111.6111 | 0.2808524 | 0.1237895 | 1248.473 | 0 | 0 | 0 |  | Fe_Cr_Ni_Cu_W | Fe52Cr12Ni3Cu4W29 | 0.04374607 | 1.9116 | 7.36 | 65.21311 | 510.1373 | 157.0757 | 198.7623 | 324.9521
6637 | 6637 | 6637 | 46 | 16 | 4 | 8 | 27 | 109.4777 | 0.2801759 | 0.1206031 | 1170.297 | 0 | 0 | 0 |  | Fe_Cr_Ni_Cu_W | Fe46Cr16Ni4Cu8W27 | 0.04220062 | 3.825507 | 7.465347 | 64.68462 | 507.6325 | 128.3791 | 202.002 | 319.7481
6638 | 6638 | 6638 | 39 | 21 | 6 | 10 | 24 | 107.8429 | 0.2783053 | 0.1160214 | 1076.584 | 0 | 0 | 0 |  | Fe_Cr_Ni_Cu_W | Fe39Cr21Ni6Cu10W24 | 0.04048005 | 4.4052 | 7.52 | 63.04118 | 506.7902 | 114.7231 | 231.4549 | 318.097
6639 | 6639 | 6639 | 34 | 25 | 9 | 12 | 21 | 105.3566 | 0.2773222 | 0.1120841 | 988.126 | 0 | 0 | 0 |  | Fe_Cr_Ni_Cu_W | Fe34Cr25Ni9Cu12W21 | 0.0383837 | 4.627389 | 7.623762 | 60.34684 | 462.8732 | 74.62833 | 256.174 | 284.0908
6640 | 6640 | 6640 | 29 | 28 | 13 | 13 | 17 | 102.3181 | 0.2765963 | 0.105928 | 869.9004 | 0 | 0 | 0 |  | Fe_Cr_Ni_Cu_W | Fe29Cr28Ni13Cu13W17 | 0.0356485 | 4.2024 | 7.75 | 56.13769 | 445.3045 | 62.48753 | 255.3123 | 255.9295
6641 | 6641 | 6641 | 24 | 31 | 17 | 14 | 14 | 99.91783 | 0.275848 | 0.1003513 | 773.3752 | 0 | 0 | 0 |  | Fe_Cr_Ni_Cu_W | Fe24Cr31Ni17Cu14W14 | 0.03305651 | 3.7244 | 7.86 | 52.17279 | 402.9734 | 72.43475 | 293.5353 | 245.5248
6642 | 6642 | 6642 | 19 | 34 | 23 | 13 | 11 | 98.04955 | 0.2747002 | 0.0942997 | 680.9883 | 0 | 0 | 0 |  | Fe_Cr_Ni_Cu_W | Fe19Cr34Ni23Cu13W11 | 0.03007203 | 2.1912 | 7.95 | 47.1364 | 353.3745 | 73.15055 | 345.6747 | 245.7548
6643 | 6643 | 6643 | 15 | 36 | 29 | 12 | 8 | 95.80903 | 0.2742148 | 0.08642393 | 573.9625 | 0 | 0 | 0 |  | Fe_Cr_Ni_Cu_W | Fe15Cr36Ni29Cu12W8 | 0.02643693 | 0.7608 | 8.06 | 41.15082 | 287.2836 | 50.29293 | 415.151 | 216.5879
6644 | 6644 | 6644 | 12 | 37 | 36 | 9 | 6 | 94.83992 | 0.2738459 | 0.08074967 | 506.4557 | 0 | 0 | 0 |  | Fe_Cr_Ni_Cu_W | Fe12Cr37Ni36Cu9W6 | 0.02338427 | -1.2696 | 8.13 | 36.03665 | 252.2554 | 49.11546 | 512.6002 | 195.087
6645 | 6645 | 6645 | 43 | 10 | 3 | 6 | 38 | 118.061 | 0.2814606 | 0.1273133 | 1403.515 | 0 | 0 | 0 |  | Fe_Cr_Ni_Cu_W | Fe43Cr10Ni3Cu6W38 | 0.0458933 | 3.3208 | 7.28 | 70.31721 | 513.1378 | 156.7118 | 187.9494 | 364.5149
6646 | 6646 | 6646 | 38 | 13 | 4 | 10 | 34 | 114.5933 | 0.281469 | 0.1242708 | 1304.778 | 0 | 0 | 0 |  | Fe_Cr_Ni_Cu_W | Fe38Cr13Ni4Cu10W34 | 0.04435925 | 5.310479 | 7.434343 | 69.93518 | 515.0477 | 143.3847 | 202.5555 | 353.2377
6647 | 6647 | 6647 | 33 | 16 | 7 | 14 | 29 | 109.7594 | 0.2819991 | 0.120899 | 1187.61 | 0 | 0 | 0 |  | Fe_Cr_Ni_Cu_W | Fe33Cr16Ni7Cu14W29 | 0.04219481 | 6.57035 | 7.656566 | 67.86811 | 489.181 | 87.94688 | 180.689 | 318.3023
6648 | 6648 | 6648 | 29 | 19 | 10 | 17 | 25 | 105.7708 | 0.2822174 | 0.1174233 | 1084.544 | 0 | 0 | 0 |  | Fe_Cr_Ni_Cu_W | Fe29Cr19Ni10Cu17W25 | 0.04005174 | 7.0316 | 7.83 | 65.12296 | 484.4155 | 80.65131 | 221.5018 | 298.2778
6649 | 6649 | 6649 | 25 | 21 | 15 | 19 | 20 | 100.9514 | 0.2831809 | 0.1120164 | 952.6327 | 0 | 0 | 0 |  | Fe_Cr_Ni_Cu_W | Fe25Cr21Ni15Cu19W20 | 0.0371938 | 6.6012 | 8.05 | 60.46578 | 442.256 | 68.32801 | 213.758 | 263.0879
6650 | 6650 | 6650 | 21 | 24 | 20 | 19 | 16 | 97.88135 | 0.2827057 | 0.1058855 | 836.9354 | 0 | 0 | 0 |  | Fe_Cr_Ni_Cu_W | Fe21Cr24Ni20Cu19W16 | 0.03441834 | 5.4348 | 8.17 | 55.54557 | 405.3801 | 77.24057 | 261.6154 | 262.8192
6651 | 6651 | 6651 | 17 | 26 | 26 | 18 | 12 | 94.82062 | 0.2826274 | 0.09790626 | 709.4691 | 0 | 0 | 0 |  | Fe_Cr_Ni_Cu_W | Fe17Cr26Ni26Cu18W12 | 0.03109551 | 3.891848 | 8.30303 | 49.59154 | 341.3641 | 65.23907 | 270.4245 | 248.0029
6652 | 6652 | 6652 | 13 | 28 | 34 | 17 | 9 | 92.20417 | 0.2830422 | 0.09088618 | 607.645 | 0 | 0 | 0 |  | Fe_Cr_Ni_Cu_W | Fe13Cr28Ni34Cu17W9 | 0.02761457 | 2.229193 | 8.445545 | 43.53262 | 269.5483 | 47.72553 | 333.8673 | 221.0634
6653 | 6653 | 6653 | 11 | 28 | 43 | 12 | 6 | 90.54042 | 0.2833641 | 0.08148479 | 497.4974 | 1 | 0 | 0 |  | Fe_Cr_Ni_Cu_W | Fe11Cr28Ni43Cu12W6 | 0.02355047 | -0.3568 | 8.54 | 36.2672 | 225.4875 | 51.51736 | 423.9472 | 180.4981
6654 | 6654 | 6654 | 35 | 8 | 3 | 9 | 45 | 122.29 | 0.2824538 | 0.126617 | 1463.138 | 0 | 0 | 0 |  | Fe_Cr_Ni_Cu_W | Fe35Cr8Ni3Cu9W45 | 0.04592392 | 5.3096 | 7.27 | 73.04766 | 490.0012 | 156.6596 | 205.4045 | 393.1865
6655 | 6655 | 6655 | 31 | 10 | 5 | 14 | 39 | 116.7019 | 0.2837028 | 0.1256036 | 1368.862 | 0 | 0 | 0 |  | Fe_Cr_Ni_Cu_W | Fe31Cr10Ni5Cu14W39 | 0.0444772 | 7.529436 | 7.535354 | 72.95937 | 521.2578 | 184.7789 | 211.5916 | 350.1329
6656 | 6656 | 6656 | 27 | 12 | 8 | 19 | 33 | 110.5004 | 0.285344 | 0.1236146 | 1254.05 | 0 | 0 | 0 |  | Fe_Cr_Ni_Cu_W | Fe27Cr12Ni8Cu19W33 | 0.04252932 | 8.971738 | 7.828283 | 71.31342 | 504.3541 | 137.7709 | 206.9554 | 345.7172
6657 | 6657 | 6657 | 24 | 14 | 12 | 22 | 28 | 105.3418 | 0.2866128 | 0.1212272 | 1149.807 | 0 | 0 | 0 |  | Fe_Cr_Ni_Cu_W | Fe24Cr14Ni12Cu22W28 | 0.04055647 | 8.9856 | 8.06 | 68.2806 | 468.4702 | 80.19382 | 194.1885 | 330.3789
6658 | 6658 | 6658 | 20 | 16 | 17 | 24 | 23 | 100.554 | 0.2878132 | 0.1170121 | 1029.538 | 0 | 0 | 0 |  | Fe_Cr_Ni_Cu_W | Fe20Cr16Ni17Cu24W23 | 0.03820647 | 8.366 | 8.28 | 64.24165 | 432.5549 | 84.99831 | 229.5723 | 285.1364
6659 | 6659 | 6659 | 17 | 18 | 22 | 25 | 18 | 95.9131 | 0.2888155 | 0.1104337 | 888.2838 | 0 | 0 | 0 |  | Fe_Cr_Ni_Cu_W | Fe17Cr18Ni22Cu25W18 | 0.03531393 | 7.334 | 8.47 | 58.86756 | 388.9409 | 74.33844 | 222.6007 | 264.908
6660 | 6660 | 6660 | 13 | 20 | 30 | 24 | 13 | 91.6241 | 0.2897649 | 0.1015911 | 735.6671 | 0 | 0 | 0 |  | Fe_Cr_Ni_Cu_W | Fe13Cr20Ni30Cu24W13 | 0.03159505 | 5.364 | 8.66 | 51.67204 | 301.3515625 | 60.33599 | 255.659 | 251.6846
6661 | 6661 | 6661 | 11 | 20 | 38 | 22 | 9 | 87.88245 | 0.2916539 | 0.09144367 | 592.1788 | 0 | 0 | 0 |  | Fe_Cr_Ni_Cu_W | Fe11Cr20Ni38Cu22W9 | 0.02768172 | 3.5616 | 8.84 | 44.2624 | 230.7654 | 49.31409 | 301.3219 | 195.9163
6662 | 6662 | 6662 | 8 | 20 | 50 | 16 | 6 | 86.22949 | 0.2925729 | 0.08182174 | 482.8277 | 1 | 0 | 0 |  | Fe_Cr_Ni_Cu_W | Fe8Cr20Ni50Cu16W6 | 0.02367486 | 0.8304 | 8.96 | 36.69387 | 194.994 | 42.14645 | 349.9525 | 183.7415
6663 | 6663 | 6663 | 25 | 7 | 3 | 14 | 50 | 124.85 | 0.2835304 | 0.1231361 | 1449.806 | 0 | 0 | 0 |  | Fe_Cr_Ni_Cu_W | Fe25Cr7Ni3Cu14W50 | 0.04432645 | 8.457096 | 7.333333 | 75.31507 | 489.8381 | 202.334 | 214.9158 | 409.9375
6664 | 6664 | 6664 | 23 | 8 | 6 | 21 | 42 | 116.165 | 0.2863876 | 0.1254404 | 1373.315 | 0 | 0 | 0 |  | Fe_Cr_Ni_Cu_W | Fe23Cr8Ni6Cu21W42 | 0.0431799 | 10.7948 | 7.75 | 75.49642 | 483.5724 | 162.2388 | 198.5527 | 383.7089
6665 | 6665 | 6665 | 20 | 9 | 9 | 26 | 36 | 109.7811 | 0.2887078 | 0.1249019 | 1279.682 | 0 | 0 | 0 |  | Fe_Cr_Ni_Cu_W | Fe20Cr9Ni9Cu26W36 | 0.04170452 | 11.7364 | 8.06 | 74.11639 | 457.0083 | 114.2608 | 192.7089 | 343.6272
6666 | 6666 | 6666 | 18 | 11 | 13 | 28 | 29 | 103.6455 | 0.2901879 | 0.1218095 | 1149.429 | 0 | 0 | 0 |  | Fe_Cr_Ni_Cu_W | Fe18Cr11Ni13Cu28W29 | 0.03994601 | 11.05561 | 8.30303 | 70.35004 | 443.4212 | 83.79758 | 207.2932 | 307.6003
6667 | 6667 | 6667 | 16 | 12 | 18 | 30 | 24 | 98.33925 | 0.2922469 | 0.1185529 | 1036.976 | 0 | 0 | 0 |  | Fe_Cr_Ni_Cu_W | Fe16Cr12Ni18Cu30W24 | 0.03788397 | 10.1088 | 8.54 | 66.09811 | 411.6161 | 83.24748 | 236.0887 | 310.6469
6668 | 6668 | 6668 | 13 | 14 | 25 | 31 | 18 | 92.51177 | 0.2941609 | 0.1113991 | 874.72 | 0 | 0 | 0 |  | Fe_Cr_Ni_Cu_W | Fe13Cr14Ni25Cu31W18 | 0.03463962 | 8.408195 | 8.782178 | 59.36847 | 348.6791 | 73.41624 | 245.2403 | 294.0511
6669 | 6669 | 6669 | 10 | 15 | 32 | 30 | 13 | 87.98811 | 0.2959952 | 0.1019741 | 716.6553 | 0 | 0 | 0 |  | Fe_Cr_Ni_Cu_W | Fe10Cr15Ni32Cu30W13 | 0.03122056 | 6.6068 | 8.98 | 52.4041 | 266.2677 | 74.20389 | 219.9422 | 236.1054
6670 | 6670 | 6670 | 8 | 15 | 42 | 26 | 8 | 83.73537 | 0.2982384 | 0.08818307 | 535.1818 | 1 | 0 | 0 |  | Fe_Cr_Ni_Cu_W | Fe8Cr15Ni42Cu26W8 | 0.02650723 | 4.178349 | 9.171717 | 42.89303 | 192.6123 | 47.88135 | 273.9153 | 192.8208
6671 | 6671 | 6671 | 6 | 15 | 55 | 19 | 5 | 82.26776 | 0.2991263 | 0.07669489 | 416.3822 | 1 | 0 | 0 |  | Fe_Cr_Ni_Cu_W | Fe6Cr15Ni55Cu19W5 | 0.02217671 | 1.5588 | 9.27 | 34.53853 | 161.1933 | 33.42077 | 325.3531 | 178.5523
6672 | 6672 | 6672 | 17 | 7 | 3 | 21 | 52 | 123.9759 | 0.2850419 | 0.1206192 | 1404.298 | 0 | 0 | 0 |  | Fe_Cr_Ni_Cu_W | Fe17Cr7Ni3Cu21W52 | 0.04215041 | 12.0836 | 7.51 | 77.60019 | 472.4609375 | 198.4516 | 199.7333 | 400.773
6673 | 6673 | 6673 | 16 | 7 | 6 | 28 | 43 | 114.6042 | 0.2886177 | 0.1241658 | 1342.142 | 0 | 0 | 0 |  | Fe_Cr_Ni_Cu_W | Fe16Cr7Ni6Cu28W43 | 0.04149639 | 13.706 | 7.96 | 77.58937 | 470.587 | 169.386 | 201.7529 | 369.7264
6674 | 6674 | 6674 | 15 | 7 | 9 | 33 | 36 | 107.068 | 0.291848 | 0.1243233 | 1246.024 | 0 | 0 | 0 |  | Fe_Cr_Ni_Cu_W | Fe15Cr7Ni9Cu33W36 | 0.04029489 | 13.998 | 8.31 | 75.58115 | 453.5877 | 126.1244 | 217.4138 | 361.3963
6675 | 6675 | 6675 | 13 | 8 | 14 | 36 | 30 | 100.7638 | 0.2944041 | 0.1230556 | 1143.582 | 0 | 0 | 0 |  | Fe_Cr_Ni_Cu_W | Fe13Cr8Ni14Cu36W30 | 0.03878208 | 12.95716 | 8.594059 | 71.92386 | 407.7059 | 106.3198 | 183.4403 | 337.1013
6676 | 6676 | 6676 | 11 | 9 | 19 | 38 | 24 | 94.74434 | 0.2969785 | 0.1187391 | 1007.846 | 0 | 0 | 0 |  | Fe_Cr_Ni_Cu_W | Fe11Cr9Ni19Cu38W24 | 0.03667631 | 11.61612 | 8.851485 | 67.05317 | 369.9138 | 99.11501 | 225.1147 | 317.8801
6677 | 6677 | 6677 | 9 | 10 | 25 | 38 | 18 | 89.13452 | 0.2994374 | 0.1111497 | 846.2874 | 0 | 0 | 0 |  | Fe_Cr_Ni_Cu_W | Fe9Cr10Ni25Cu38W18 | 0.03393275 | 9.7576 | 9.08 | 60.58804 | 310.7378 | 79.94715 | 236.4965 | 288.8815
6678 | 6678 | 6678 | 7 | 11 | 33 | 37 | 12 | 83.36859 | 0.3022384 | 0.09918649 | 652.683 | 0 | 0 | 0 |  | Fe_Cr_Ni_Cu_W | Fe7Cr11Ni33Cu37W12 | 0.02987393 | 7.5068 | 9.31 | 51.63904 | 230.681 | 75.44229 | 241.7223 | 258.4816
6679 | 6679 | 6679 | 5 | 12 | 44 | 32 | 7 | 79.57518 | 0.3038868 | 0.08389855 | 469.6343 | 1 | 0 | 0 |  | Fe_Cr_Ni_Cu_W | Fe5Cr12Ni44Cu32W7 | 0.02501039 | 4.8848 | 9.46 | 41.28486 | 164.7927 | 44.98101 | 292.9231 | 258.3119
6680 | 6680 | 6680 | 4 | 12 | 57 | 23 | 4 | 78.73512 | 0.3041342 | 0.07045036 | 346.2954 | 1 | 0 | 0 |  | Fe_Cr_Ni_Cu_W | Fe4Cr12Ni57Cu23W4 | 0.02057713 | 2.3392 | 9.51 | 32.4 | 136.536 | 28.39051 | 275.6499 | 210.7944
6681 | 6681 | 6681 | 10 | 5 | 6 | 37 | 42 | 110.5132 | 0.2923243 | 0.123391 | 1287.981 | 0 | 0 | 0 |  | Fe_Cr_Ni_Cu_W | Fe10Cr5Ni6Cu37W42 | 0.03933602 | 16.472 | 8.29 | 79.31683 | 440.6613 | 147.6936 | 203.0625 | 384.118
6682 | 6682 | 6682 | 10 | 5 | 9 | 41 | 35 | 103.1786 | 0.2956011 | 0.1234233 | 1192.454 | 0 | 0 | 0 |  | Fe_Cr_Ni_Cu_W | Fe10Cr5Ni9Cu41W35 | 0.03849697 | 15.8084 | 8.61 | 76.59367 | 399.9646 | 113.4792 | 204.6666 | 356.826
6683 | 6683 | 6683 | 9 | 6 | 13 | 44 | 28 | 96.07301 | 0.2986356 | 0.120398 | 1057.416 | 0 | 0 | 0 |  | Fe_Cr_Ni_Cu_W | Fe9Cr6Ni13Cu44W28 | 0.03689723 | 14.38 | 8.9 | 72.04242 | 378.9462 | 96.88704 | 208.9449 | 325.5299
6684 | 6684 | 6684 | 8 | 7 | 18 | 45 | 22 | 90.18792 | 0.3012692 | 0.1152796 | 918.0847 | 0 | 0 | 0 |  | Fe_Cr_Ni_Cu_W | Fe8Cr7Ni18Cu45W22 | 0.03490363 | 12.488 | 9.13 | 66.35842 | 337.5558 | 101.5514 | 238.5765 | 331.2801
6685 | 6685 | 6685 | 6 | 8 | 25 | 45 | 16 | 84.27396 | 0.3042964 | 0.1068025 | 751.7337 | 0 | 0 | 0 |  | Fe_Cr_Ni_Cu_W | Fe6Cr8Ni25Cu45W16 | 0.03193271 | 10.14 | 9.37 | 58.8357 | 277.4718 | 89.99843 | 239.9002 | 287.1132
6686 | 6686 | 6686 | 5 | 9 | 32 | 43 | 11 | 79.78415 | 0.3064611 | 0.09563834 | 589.6694 | 0 | 0 | 0 |  | Fe_Cr_Ni_Cu_W | Fe5Cr9Ni32Cu43W11 | 0.02852771 | 8.0044 | 9.53 | 50.60593 | 213.1822 | 71.51477 | 257.3444 | 281.5391
6687 | 6687 | 6687 | 3 | 11 | 43 | 38 | 6 | 76.26381 | 0.3074883 | 0.0786715 | 403.8041 | 1 | 0 | 0 |  | Fe_Cr_Ni_Cu_W | Fe3Cr11Ni43Cu38W6 | 0.02344506 | 5.387707 | 9.643564 | 39.45119 | 146.5215 | 38.70863 | 279.0637 | 308.0588
6688 | 6688 | 6688 | 6 | 3 | 9 | 50 | 32 | 97.16896 | 0.3004589 | 0.1216182 | 1099.18 | 0 | 0 | 0 |  | Fe_Cr_Ni_Cu_W | Fe6Cr3Ni9Cu50W32 | 0.03629109 | 16.6468 | 8.98 | 76.22231 | 372.2678 | 118.9336 | 206.2956 | 360.6436
6689 | 6689 | 6689 | 6 | 4 | 13 | 52 | 25 | 90.17939 | 0.303688 | 0.117192 | 952.0386 | 0 | 0 | 0 |  | Fe_Cr_Ni_Cu_W | Fe6Cr4Ni13Cu52W25 | 0.03470528 | 14.5748 | 9.24 | 70.51886 | 343.5453 | 116.9363 | 231.6943 | 342.7216
6690 | 6690 | 6690 | 5 | 5 | 18 | 53 | 19 | 84.1185 | 0.3068303 | 0.110294 | 798.2152 | 0 | 0 | 0 |  | Fe_Cr_Ni_Cu_W | Fe5Cr5Ni18Cu53W19 | 0.03242336 | 12.3316 | 9.47 | 63.87488 | 293.3309 | 102.1344 | 250.5413 | 330.4183
6691 | 6691 | 6691 | 4 | 6 | 23 | 53 | 13 | 78.08374 | 0.3102217 | 0.09856006 | 611.2931 | 0 | 0 | 0 |  | Fe_Cr_Ni_Cu_W | Fe4Cr6Ni23Cu53W13 | 0.02907969 | 10.0451 | 9.686869 | 55.39426 | 233.3538 | 83.65263 | 279.7008 | 308.3082
6692 | 6692 | 6692 | 4 | 8 | 30 | 50 | 8 | 74.10602 | 0.3115077 | 0.08415321 | 441.6632 | 1 | 0 | 0 |  | Fe_Cr_Ni_Cu_W | Fe4Cr8Ni30Cu50W8 | 0.0251564 | 7.8368 | 9.78 | 45.3149 | 175.3101 | 63.02684 | 266.1697 | 295.1235
6693 | 6693 | 6693 | 47 | 3 | 33 | 5 | 12 | 91.56615 | 0.2954337 | 0.1019468 | 751.7828 | 1 | 0 | 0 |  | Fe_Cr_Ni_Cu_W | Fe47Cr3Ni33Cu5W12 | 0.03202656 | 0.0508 | 8.51 | 45.80513 | 337.9527 | 83.40006 | 160.4932 | 167.0659
6694 | 6694 | 6694 | 40 | 5 | 39 | 5 | 11 | 90.91008 | 0.2954799 | 0.0995718 | 716.8857 | 1 | 0 | 0 |  | Fe_Cr_Ni_Cu_W | Fe40Cr5Ni39Cu5W11 | 0.03077728 | -0.4108 | 8.61 | 44.1102 | 320.5362 | 87.80097 | 188.5363 | 184.3455
6695 | 6695 | 6695 | 34 | 7 | 44 | 4 | 10 | 90.72144 | 0.2949685 | 0.09712742 | 685.0158 | 1 | 0 | 0 |  | Fe_Cr_Ni_Cu_W | Fe34Cr7Ni44Cu4W10 | 0.02958549 | -1.203143 | 8.666667 | 42.3072 | 293.0713 | 76.7656 | 209.2078 | 150.4214
6696 | 6696 | 6696 | 27 | 11 | 49 | 4 | 9 | 90.64009 | 0.2933532 | 0.09433464 | 648.717 | 1 | 0 | 0 |  | Fe_Cr_Ni_Cu_W | Fe27Cr11Ni49Cu4W9 | 0.02803403 | -1.7728 | 8.7 | 40.36038 | 267.8515 | 83.4798 | 264.6472 | 174.5887
6697 | 6697 | 6697 | 22 | 14 | 53 | 3 | 7 | 89.77055 | 0.292146 | 0.0870489 | 560.6151 | 1 | 0 | 0 |  | Fe_Cr_Ni_Cu_W | Fe22Cr14Ni53Cu3W7 | 0.02513714 | -2.607489 | 8.737374 | 36.24419 | 249.5502 | 69.62113 | 304.8325 | 156.4412
6698 | 6698 | 6698 | 51 | 3 | 21 | 6 | 19 | 98.57391 | 0.2916446 | 0.1169991 | 1011.257 | 0 | 0 | 0 |  | Fe_Cr_Ni_Cu_W | Fe51Cr3Ni21Cu6W19 | 0.03823562 | 1.332 | 8.16 | 55.62769 | 421.3783 | 88.28402 | 159.8302 | 243.4336
6699 | 6699 | 6699 | 44 | 5 | 27 | 7 | 17 | 96.69503 | 0.2922497 | 0.113749 | 945.944 | 0 | 0 | 0 |  | Fe_Cr_Ni_Cu_W | Fe44Cr5Ni27Cu7W17 | 0.03652804 | 1.186 | 8.31 | 53.43959 | 397.297 | 77.8186 | 198.5947 | 233.6954
6700 | 6700 | 6700 | 38 | 7 | 32 | 8 | 16 | 95.66247 | 0.2924351 | 0.1120165 | 911.0669 | 0 | 0 | 0 |  | Fe_Cr_Ni_Cu_W | Fe38Cr7Ni32Cu8W16 | 0.03540627 | 1.087736 | 8.415842 | 52.13997 | 379.319 | 76.19807 | 199.5737 | 225.043
6701 | 6701 | 6701 | 32 | 10 | 36 | 8 | 14 | 94.59072 | 0.2916709 | 0.1078669 | 843.7794 | 0 | 0 | 0 |  | Fe_Cr_Ni_Cu_W | Fe32Cr10Ni36Cu8W14 | 0.03364666 | 0.5552 | 8.48 | 49.69869 | 345.8066 | 67.99751 | 212.039 | 229.0327
6702 | 6702 | 6702 | 26 | 14 | 40 | 9 | 11 | 92.33393 | 0.2908123 | 0.0997151 | 720.7525 | 1 | 0 | 0 |  | Fe_Cr_Ni_Cu_W | Fe26Cr14Ni40Cu9W11 | 0.03045975 | 0.2568 | 8.57 | 45.35317 | 300.6826 | 70.01107 | 217.8503 | 170.6898
6703 | 6703 | 6703 | 21 | 18 | 44 | 8 | 9 | 91.73053 | 0.2888384 | 0.09381736 | 644.0716 | 1 | 0 | 0 |  | Fe_Cr_Ni_Cu_W | Fe21Cr18Ni44Cu8W9 | 0.02795999 | -0.7568 | 8.58 | 41.64325 | 272.0733 | 62.69959 | 300.745 | 178.0017
6704 | 6704 | 6704 | 16 | 23 | 46 | 7 | 7 | 91.63825 | 0.2855373 | 0.08683603 | 562.2951 | 1 | 0 | 0 |  | Fe_Cr_Ni_Cu_W | Fe16Cr23Ni46Cu7W7 | 0.02515208 | -1.753699 | 8.535354 | 37.64521 | 250.0894 | 63.93503 | 386.5346 | 182.4319
6705 | 6705 | 6705 | 52 | 3 | 12 | 4 | 29 | 108.7094 | 0.2873819 | 0.1286221 | 1304.756 | 0 | 0 | 0 |  | Fe_Cr_Ni_Cu_W | Fe52Cr3Ni12Cu4W29 | 0.04387754 | 1.1916 | 7.72 | 64.11638 | 477.4904 | 105.6503 | 196.5193 | 314.2778
6706 | 6706 | 6706 | 46 | 4 | 16 | 8 | 27 | 105.5943 | 0.289052 | 0.1264597 | 1233.708 | 0 | 0 | 0 |  | Fe_Cr_Ni_Cu_W | Fe46Cr4Ni16Cu8W27 | 0.04237423 | 2.799726 | 7.940594 | 63.38397 | 461.8467 | 95.76143 | 160.6443 | 282.069
6707 | 6707 | 6707 | 39 | 6 | 21 | 10 | 24 | 102.8573 | 0.2898939 | 0.1237647 | 1157.153 | 0 | 0 | 0 |  | Fe_Cr_Ni_Cu_W | Fe39Cr6Ni21Cu10W24 | 0.04069295 | 3.1152 | 8.12 | 61.56777 | 442.3416 | 81.90341 | 163.8609 | 268.0667
6708 | 6708 | 6708 | 34 | 9 | 25 | 12 | 21 | 99.98912 | 0.2900562 | 0.1194875 | 1058.134 | 0 | 0 | 0 |  | Fe_Cr_Ni_Cu_W | Fe34Cr9Ni25Cu12W21 | 0.03859806 | 3.284776 | 8.257426 | 58.99046 | 423.4785 | 72.1219 | 195.7985 | 255.1784
6709 | 6709 | 6709 | 29 | 13 | 28 | 13 | 17 | 97.11878 | 0.2892387 | 0.1125369 | 926.4875 | 0 | 0 | 0 |  | Fe_Cr_Ni_Cu_W | Fe29Cr13Ni28Cu13W17 | 0.03583601 | 2.9964 | 8.35 | 55.06396 | 395.5404 | 64.26088 | 231.0347 | 243.4137
6710 | 6710 | 6710 | 24 | 17 | 31 | 14 | 14 | 94.97265 | 0.2881247 | 0.1058367 | 815.2841 | 0 | 0 | 0 |  | Fe_Cr_Ni_Cu_W | Fe24Cr17Ni31Cu14W14 | 0.03322099 | 2.6492 | 8.42 | 51.33965 | 354.6273 | 62.98069 | 227.668 | 223.1707
6711 | 6711 | 6711 | 19 | 23 | 34 | 13 | 11 | 94.08551 | 0.2847296 | 0.098027 | 705.9756 | 0 | 0 | 0 |  | Fe_Cr_Ni_Cu_W | Fe19Cr23Ni34Cu13W11 | 0.03018884 | 1.4564 | 8.39 | 46.59657 | 302.6988 | 49.97179 | 301.6993 | 235.9237
6712 | 6712 | 6712 | 15 | 29 | 36 | 12 | 8 | 93.23527 | 0.2808591 | 0.08833589 | 584.3808 | 0 | 0 | 0 |  | Fe_Cr_Ni_Cu_W | Fe15Cr29Ni36Cu12W8 | 0.02650256 | 0.3604 | 8.34 | 40.89144 | 267.3487 | 45.80049 | 397.5493 | 217.747
6713 | 6713 | 6713 | 12 | 36 | 37 | 9 | 6 | 94.46672 | 0.2748191 | 0.08096115 | 507.3457 | 0 | 0 | 0 |  | Fe_Cr_Ni_Cu_W | Fe12Cr36Ni37Cu9W6 | 0.02339224 | -1.3128 | 8.17 | 36.005 | 255.7387 | 53.97414 | 492.1381 | 207.0587
6714 | 6714 | 6714 | 43 | 3 | 10 | 6 | 38 | 115.9028 | 0.2861207 | 0.1320683 | 1468.204 | 0 | 0 | 0 |  | Fe_Cr_Ni_Cu_W | Fe43Cr3Ni10Cu6W38 | 0.04602244 | 2.6404 | 7.56 | 69.28629 | 479.9971 | 124.7953 | 196.4621 | 350.9438
6715 | 6715 | 6715 | 38 | 4 | 13 | 10 | 34 | 111.7338 | 0.2877701 | 0.130747 | 1388.56 | 0 | 0 | 0 |  | Fe_Cr_Ni_Cu_W | Fe38Cr4Ni13Cu10W34 | 0.04452237 | 4.377512 | 7.79798 | 68.75398 | 485.99 | 116.1203 | 178.8676 | 312.6825
6716 | 6716 | 6716 | 33 | 7 | 16 | 14 | 29 | 106.8196 | 0.2886675 | 0.126944 | 1258.762 | 0 | 0 | 0 |  | Fe_Cr_Ni_Cu_W | Fe33Cr7Ni16Cu14W29 | 0.04234903 | 5.611672 | 8.020202 | 66.87586 | 458.8188 | 79.05949 | 181.5251 | 303.9221
6717 | 6717 | 6717 | 29 | 10 | 19 | 17 | 25 | 102.7897 | 0.2891594 | 0.1225324 | 1138.251 | 0 | 0 | 0 |  | Fe_Cr_Ni_Cu_W | Fe29Cr10Ni19Cu17W25 | 0.04019631 | 6.0776 | 8.19 | 64.29121 | 444.3776 | 71.05692 | 213.8794 | 294.5637
6718 | 6718 | 6718 | 25 | 15 | 21 | 19 | 20 | 98.9068 | 0.2880963 | 0.1150683 | 980.7954 | 0 | 0 | 0 |  | Fe_Cr_Ni_Cu_W | Fe25Cr15Ni21Cu19W20 | 0.03728245 | 5.9844 | 8.29 | 60.02158 | 423.5033 | 68.11071 | 209.3485 | 281.0467
6719 | 6719 | 6719 | 21 | 20 | 24 | 19 | 16 | 96.48513 | 0.2861488 | 0.1076613 | 851.4096 | 0 | 0 | 0 |  | Fe_Cr_Ni_Cu_W | Fe21Cr20Ni24Cu19W16 | 0.03447237 | 5.0556 | 8.33 | 55.30452 | 382.7886 | 64.23785 | 231.6608 | 249.2768
6720 | 6720 | 6720 | 17 | 26 | 26 | 18 | 12 | 94.82062 | 0.2826274 | 0.0982819 | 713.4186 | 0 | 0 | 0 |  | Fe_Cr_Ni_Cu_W | Fe17Cr26Ni26Cu18W12 | 0.03109551 | 3.891848 | 8.30303 | 49.59154 | 342.1526 | 65.79436 | 272.6826 | 224.3993
6721 | 6721 | 6721 | 13 | 34 | 28 | 17 | 9 | 94.37426 | 0.2774367 | 0.08865043 | 593.0384 | 0 | 0 | 0 |  | Fe_Cr_Ni_Cu_W | Fe13Cr34Ni28Cu17W9 | 0.02755009 | 2.664445 | 8.207921 | 43.73482 | 294.6518 | 55.21137 | 364.4962 | 229.4901
6722 | 6722 | 6722 | 11 | 43 | 28 | 12 | 6 | 96.13393 | 0.2687071 | 0.07802533 | 482.0353 | 0 | 0 | 0 |  | Fe_Cr_Ni_Cu_W | Fe11Cr43Ni28Cu12W6 | 0.02341952 | 0.4292 | 7.94 | 36.66211 | 257.9866 | 49.1248 | 534.7277 | 221.0281
6723 | 6723 | 6723 | 35 | 3 | 8 | 9 | 45 | 120.7994 | 0.2855862 | 0.130576 | 1521.474 | 0 | 0 | 0 |  | Fe_Cr_Ni_Cu_W | Fe35Cr3Ni8Cu9W45 | 0.04603365 | 4.7356 | 7.47 | 72.21745 | 477.688 | 153.4772 | 135.0297 | 358.8057
6724 | 6724 | 6724 | 31 | 5 | 10 | 14 | 39 | 115.1517 | 0.2870524 | 0.1300099 | 1430.015 | 0 | 0 | 0 |  | Fe_Cr_Ni_Cu_W | Fe31Cr5Ni10Cu14W39 | 0.04458225 | 6.919294 | 7.737374 | 72.25111 | 478.7605 | 127.639 | 166.4133 | 317.4385
6725 | 6725 | 6725 | 27 | 8 | 12 | 19 | 33 | 109.2199 | 0.2882036 | 0.1269914 | 1296.776 | 0 | 0 | 0 |  | Fe_Cr_Ni_Cu_W | Fe27Cr8Ni12Cu19W33 | 0.04260829 | 8.464034 | 7.989899 | 70.84834 | 468.0349 | 93.52431 | 178.1291 | 369.5022
6726 | 6726 | 6726 | 24 | 12 | 14 | 22 | 28 | 104.6895 | 0.2881148 | 0.1224792 | 1163.618 | 0 | 0 | 0 |  | Fe_Cr_Ni_Cu_W | Fe24Cr12Ni14Cu22W28 | 0.04059288 | 8.736 | 8.14 | 68.08935 | 447.7816 | 71.58887 | 216.6618 | 328.2674
6727 | 6727 | 6727 | 20 | 17 | 16 | 24 | 23 | 100.8894 | 0.2870169 | 0.11644 | 1023.902 | 0 | 0 | 0 |  | Fe_Cr_Ni_Cu_W | Fe20Cr17Ni16Cu24W23 | 0.03818954 | 8.4876 | 8.24 | 64.31944 | 430.1349 | 67.71585 | 209.4005 | 294.6038
6728 | 6728 | 6728 | 17 | 22 | 18 | 25 | 18 | 97.29329 | 0.2854301 | 0.108445 | 871.2971 | 0 | 0 | 0 |  | Fe_Cr_Ni_Cu_W | Fe17Cr22Ni18Cu25W18 | 0.03525202 | 7.7964 | 8.31 | 59.10761 | 409.5675 | 82.75014 | 275.285 | 295.7195
6729 | 6729 | 6729 | 13 | 30 | 20 | 24 | 13 | 95.18059 | 0.2807521 | 0.09740105 | 705.4918 | 0 | 0 | 0 |  | Fe_Cr_Ni_Cu_W | Fe13Cr30Ni20Cu24W13 | 0.03145764 | 6.392 | 8.26 | 52.09607 | 358.443 | 70.62495 | 309.6225 | 267.3004
6730 | 6730 | 6730 | 11 | 38 | 20 | 22 | 9 | 94.44583 | 0.274574 | 0.08535272 | 556.2597 | 0 | 0 | 0 |  | Fe_Cr_Ni_Cu_W | Fe11Cr38Ni20Cu22W9 | 0.0274647 | 5.1672 | 8.12 | 44.74774 | 303.805 | 67.51576 | 369.3095 | 230.9036
6731 | 6731 | 6731 | 8 | 50 | 20 | 16 | 6 | 97.4141 | 0.2630828 | 0.07390358 | 444.3323 | 0 | 0 | 0 |  | Fe_Cr_Ni_Cu_W | Fe8Cr50Ni20Cu16W6 | 0.0233798 | 2.7504 | 7.76 | 37.27788 | 272.5265 | 69.66555 | 527.4608 | 224.8052
6732 | 6732 | 6732 | 25 | 3 | 7 | 14 | 50 | 123.6752 | 0.2859564 | 0.1275777 | 1519.124 | 0 | 0 | 0 |  | Fe_Cr_Ni_Cu_W | Fe25Cr3Ni7Cu14W50 | 0.04443079 | 7.906948 | 7.494949 | 74.59854 | 462.6089 | 167.9795 | 205.7531 | 377.5743
6733 | 6733 | 6733 | 23 | 6 | 8 | 21 | 42 | 115.5581 | 0.2876916 | 0.1270395 | 1395.313 | 0 | 0 | 0 |  | Fe_Cr_Ni_Cu_W | Fe23Cr6Ni8Cu21W42 | 0.04322698 | 10.5076 | 7.83 | 75.21775 | 471.9282 | 163.209 | 198.5085 | 383.7184
6734 | 6734 | 6734 | 20 | 9 | 9 | 26 | 36 | 109.7811 | 0.2887078 | 0.1249019 | 1279.682 | 0 | 0 | 0 |  | Fe_Cr_Ni_Cu_W | Fe20Cr9Ni9Cu26W36 | 0.04170452 | 11.7364 | 8.06 | 74.11639 | 466.8276 | 109.5206 | 214.6428 | 392.5656
6735 | 6735 | 6735 | 18 | 13 | 11 | 28 | 29 | 104.3003 | 0.2886804 | 0.1211459 | 1143.717 | 0 | 0 | 0 |  | Fe_Cr_Ni_Cu_W | Fe18Cr13Ni11Cu28W29 | 0.0399054 | 11.34782 | 8.222222 | 70.53659 | 454.898 | 82.73794 | 231.1585 | 320.2451
6736 | 6736 | 6736 | 16 | 18 | 12 | 30 | 24 | 100.3406 | 0.2874893 | 0.1149661 | 1001.723 | 0 | 0 | 0 |  | Fe_Cr_Ni_Cu_W | Fe16Cr18Ni12Cu30W24 | 0.03777253 | 10.9536 | 8.3 | 66.54322 | 436.0545 | 92.41727 | 238.893 | 318.569
6737 | 6737 | 6737 | 13 | 25 | 14 | 31 | 18 | 96.27273 | 0.284855 | 0.1052335 | 821.7907 | 0 | 0 | 0 |  | Fe_Cr_Ni_Cu_W | Fe13Cr25Ni14Cu31W18 | 0.03445792 | 9.844525 | 8.346535 | 59.94328 | 393.0705 | 82.3271 | 251.7353 | 273.1706
6738 | 6738 | 6738 | 10 | 32 | 15 | 30 | 13 | 94.02807 | 0.2805534 | 0.0945626 | 664.8297 | 0 | 0 | 0 |  | Fe_Cr_Ni_Cu_W | Fe10Cr32Ni15Cu30W13 | 0.03096425 | 8.6604 | 8.3 | 52.99764 | 353.8783 | 82.15612 | 294.7212 | 285.6174
6739 | 6739 | 6739 | 8 | 42 | 15 | 26 | 8 | 93.7291 | 0.2718687 | 0.07950984 | 489.2821 | 0 | 0 | 0 |  | Fe_Cr_Ni_Cu_W | Fe8Cr42Ni15Cu26W8 | 0.02615717 | 6.911132 | 8.080808 | 43.32756 | 287.2007 | 78.59848 | 400.102 | 234.3321
6740 | 6740 | 6740 | 6 | 55 | 15 | 19 | 5 | 97.2672 | 0.2590628 | 0.06645763 | 370.7703 | 0 | 0 | 0 |  | Fe_Cr_Ni_Cu_W | Fe6Cr55Ni15Cu19W5 | 0.02176355 | 4.4068 | 7.67 | 34.83834 | 266.7183 | 91.3505 | 523.0978 | 223.0636
6741 | 6741 | 6741 | 17 | 3 | 7 | 21 | 52 | 122.8192 | 0.2874293 | 0.1243917 | 1461.786 | 0 | 0 | 0 |  | Fe_Cr_Ni_Cu_W | Fe17Cr3Ni7Cu21W52 | 0.04226515 | 11.4548 | 7.67 | 76.91157 | 451.8391 | 177.7204 | 194.0272 | 433.7683
6742 | 6742 | 6742 | 16 | 6 | 7 | 28 | 43 | 114.3019 | 0.2892683 | 0.1250035 | 1353.554 | 0 | 0 | 0 |  | Fe_Cr_Ni_Cu_W | Fe16Cr6Ni7Cu28W43 | 0.04152228 | 13.5412 | 8 | 77.45573 | 469.7328 | 162.8294 | 201.5534 | 371.0462
6743 | 6743 | 6743 | 15 | 9 | 7 | 33 | 36 | 107.6942 | 0.2904489 | 0.1228096 | 1227.602 | 0 | 0 | 0 |  | Fe_Cr_Ni_Cu_W | Fe15Cr9Ni7Cu33W36 | 0.04024706 | 14.3364 | 8.23 | 75.79518 | 448.9572 | 124.1224 | 209.8962 | 360.7588
6744 | 6744 | 6744 | 13 | 14 | 8 | 36 | 30 | 102.6858 | 0.2899539 | 0.1182335 | 1089.543 | 0 | 0 | 0 |  | Fe_Cr_Ni_Cu_W | Fe13Cr14Ni8Cu36W30 | 0.03865139 | 13.94765 | 8.356436 | 72.43236 | 435.4341 | 100.9126 | 205.9141 | 347.5526
6745 | 6745 | 6745 | 11 | 19 | 9 | 38 | 24 | 98.05044 | 0.2890342 | 0.1119859 | 942.1503 | 0 | 0 | 0 |  | Fe_Cr_Ni_Cu_W | Fe11Cr19Ni9Cu38W24 | 0.03647576 | 13.22772 | 8.455446 | 67.69917 | 408.4388 | 100.2478 | 230.3612 | 341.9268
6746 | 6746 | 6746 | 9 | 25 | 10 | 38 | 18 | 94.30452 | 0.2865322 | 0.1031825 | 782.3583 | 0 | 0 | 0 |  | Fe_Cr_Ni_Cu_W | Fe9Cr25Ni10Cu38W18 | 0.03365661 | 12.0676 | 8.48 | 61.26753 | 374.9077 | 94.92146 | 261.7119 | 318.0784
6747 | 6747 | 6747 | 7 | 33 | 11 | 37 | 12 | 91.21696 | 0.2818043 | 0.089643 | 591.5886 | 0 | 0 | 0 |  | Fe_Cr_Ni_Cu_W | Fe7Cr33Ni11Cu37W12 | 0.02951312 | 10.5956 | 8.43 | 52.12245 | 314.5664 | 89.45192 | 290.1291 | 280.7332
6748 | 6748 | 6748 | 5 | 44 | 12 | 32 | 7 | 91.36103 | 0.2722154 | 0.07334253 | 417.3546 | 0 | 0 | 0 |  | Fe_Cr_Ni_Cu_W | Fe5Cr44Ni12Cu32W7 | 0.02456096 | 8.584 | 8.18 | 41.31586 | 246.5178 | 76.85998 | 373.6879 | 296.3755
6749 | 6749 | 6749 | 4 | 57 | 12 | 23 | 4 | 95.69669 | 0.2581349 | 0.0595221 | 303.2378 | 0 | 0 | 0 |  | Fe_Cr_Ni_Cu_W | Fe4Cr57Ni12Cu23W4 | 0.020072 | 6.0112 | 7.71 | 32.03685 | 221.7272 | 78.69108 | 500.0904 | 240.0767
6750 | 6750 | 6750 | 10 | 6 | 5 | 37 | 42 | 110.8173 | 0.2916616 | 0.122547 | 1276.967 | 0 | 0 | 0 |  | Fe_Cr_Ni_Cu_W | Fe10Cr6Ni5Cu37W42 | 0.03930801 | 16.6616 | 8.25 | 79.43702 | 446.4158 | 162.1819 | 199.9517 | 390.297
6751 | 6751 | 6751 | 10 | 9 | 5 | 41 | 35 | 104.4378 | 0.2927507 | 0.1203845 | 1157.164 | 0 | 0 | 0 |  | Fe_Cr_Ni_Cu_W | Fe10Cr9Ni5Cu41W35 | 0.03839446 | 16.5732 | 8.45 | 76.97604 | 436.5181 | 136.8308 | 224.6196 | 378.8507
6752 | 6752 | 6752 | 9 | 13 | 6 | 44 | 28 | 98.35654 | 0.2932448 | 0.1156675 | 1009.832 | 0 | 0 | 0 |  | Fe_Cr_Ni_Cu_W | Fe9Cr13Ni6Cu44W28 | 0.03673349 | 15.7044 | 8.62 | 72.54592 | 398.9261 | 114.9146 | 235.6628 | 349.1218
6753 | 6753 | 6753 | 8 | 18 | 7 | 45 | 22 | 93.8913 | 0.2921831 | 0.1087056 | 861.1774 | 0 | 0 | 0 |  | Fe_Cr_Ni_Cu_W | Fe8Cr18Ni7Cu45W22 | 0.03466851 | 14.4944 | 8.69 | 66.92952 | 390.3441 | 111.9891 | 258.3191 | 317.9637
6754 | 6754 | 6754 | 6 | 25 | 8 | 45 | 16 | 90.18916 | 0.2891675 | 0.09807873 | 689.2141 | 0 | 0 | 0 |  | Fe_Cr_Ni_Cu_W | Fe6Cr25Ni8Cu45W16 | 0.03160201 | 13.064 | 8.69 | 59.34779 | 341.6458 | 110.6107 | 235.9774 | 304.2832
6755 | 6755 | 6755 | 5 | 32 | 9 | 43 | 11 | 88.02044 | 0.2846389 | 0.08582913 | 532.4488 | 0 | 0 | 0 |  | Fe_Cr_Ni_Cu_W | Fe5Cr32Ni9Cu43W11 | 0.02812277 | 11.62 | 8.61 | 50.83267 | 274.3032 | 90.04412 | 321.1226 | 315.5576
6756 | 6756 | 6756 | 3 | 43 | 11 | 38 | 6 | 87.98239 | 0.2753984 | 0.06812643 | 356.0745 | 0 | 0 | 0 |  | Fe_Cr_Ni_Cu_W | Fe3Cr43Ni11Cu38W6 | 0.02295772 | 9.541025 | 8.376238 | 38.97118 | 208.716 | 85.15131 | 373.5026 | 321.0301
6757 | 6757 | 6757 | 6 | 9 | 3 | 50 | 32 | 99.08573 | 0.2960059 | 0.1171881 | 1052.24 | 0 | 0 | 0 |  | Fe_Cr_Ni_Cu_W | Fe6Cr9Ni3Cu50W32 | 0.03613004 | 17.9284 | 8.74 | 76.69003 | 384.8531 | 114.6024 | 252.6154 | 373.2502
6758 | 6758 | 6758 | 6 | 13 | 4 | 52 | 25 | 93.15796 | 0.2964545 | 0.1113553 | 899.5336 | 0 | 0 | 0 |  | Fe_Cr_Ni_Cu_W | Fe6Cr13Ni4Cu52W25 | 0.03448633 | 16.454 | 8.88 | 71.01232 | 375.9706 | 126.205 | 227.9629 | 350.7794
6759 | 6759 | 6759 | 5 | 18 | 5 | 53 | 19 | 88.55796 | 0.295588 | 0.1029124 | 742.6666 | 0 | 0 | 0 |  | Fe_Cr_Ni_Cu_W | Fe5Cr18Ni5Cu53W19 | 0.03213198 | 14.9576 | 8.95 | 64.30894 | 329.9178 | 109.7031 | 261.93 | 319.4131
6760 | 6760 | 6760 | 4 | 23 | 6 | 53 | 13 | 84.13463 | 0.2941878 | 0.09097645 | 568.2288 | 0 | 0 | 0 |  | Fe_Cr_Ni_Cu_W | Fe4Cr23Ni6Cu53W13 | 0.02872214 | 13.37537 | 9 | 55.53811 | 266.8342 | 100.4808 | 318.0929 | 337.6804
6761 | 6761 | 6761 | 4 | 30 | 8 | 50 | 8 | 82.09144 | 0.2895437 | 0.07591881 | 404.4773 | 0 | 0 | 0 |  | Fe_Cr_Ni_Cu_W | Fe4Cr30Ni8Cu50W8 | 0.0247421 | 11.6736 | 8.9 | 44.94441 | 200.6202 | 74.91525 | 328.1922 | 368.8636
6762 | 6762 | 6762 | 47 | 33 | 5 | 3 | 12 | 102.8029 | 0.2685971 | 0.09391372 | 707.2914 | 0 | 0 | 0 |  | Fe_Cr_Ni_Cu_W | Fe47Cr33Ni5Cu3W12 | 0.03177261 | 0.3652 | 7.29 | 47.38555 | 363.4535 | 90.35831 | 367.4469 | 258.8116
6763 | 6763 | 6763 | 40 | 39 | 5 | 5 | 11 | 103.0869 | 0.2649631 | 0.08953215 | 652.4872 | 0 | 0 | 0 |  | Fe_Cr_Ni_Cu_W | Fe40Cr39Ni5Cu5W11 | 0.03049919 | 1.2756 | 7.25 | 46.20335 | 345.1747 | 91.75529 | 419.6082 | 265.3045
6764 | 6764 | 6764 | 34 | 44 | 4 | 7 | 10 | 103.3161 | 0.2614587 | 0.08465768 | 594.2075 | 0 | 0 | 0 |  | Fe_Cr_Ni_Cu_W | Fe34Cr44Ni4Cu7W10 | 0.02932023 | 2.351597 | 7.20202 | 45.03601 | 331.8293 | 88.47492 | 477.0884 | 262.7796
6765 | 6765 | 6765 | 27 | 49 | 4 | 11 | 9 | 102.4089 | 0.2592771 | 0.07987693 | 533.6403 | 0 | 0 | 0 |  | Fe_Cr_Ni_Cu_W | Fe27Cr49Ni4Cu11W9 | 0.02782688 | 4.042 | 7.25 | 43.50816 | 305.0958 | 92.30618 | 510.2146 | 251.8268
6766 | 6766 | 6766 | 22 | 53 | 3 | 14 | 7 | 101.0096 | 0.2564159 | 0.07115336 | 433.4603 | 0 | 0 | 0 |  | Fe_Cr_Ni_Cu_W | Fe22Cr53Ni3Cu14W7 | 0.02518239 | 5.358229 | 7.272727 | 39.61477 | 266.3373 | 94.35863 | 545.0805 | 241.8782
6767 | 6767 | 6767 | 51 | 21 | 6 | 3 | 19 | 105.5694 | 0.2765742 | 0.1110934 | 972.0253 | 0 | 0 | 0 |  | Fe_Cr_Ni_Cu_W | Fe51Cr21Ni6Cu3W19 | 0.03816349 | 0.6252 | 7.41 | 56.50097 | 468.9168 | 103.1673 | 235.019 | 255.9893
6768 | 6768 | 6768 | 44 | 27 | 7 | 5 | 17 | 104.8703 | 0.2736001 | 0.1060144 | 889.4278 | 0 | 0 | 0 |  | Fe_Cr_Ni_Cu_W | Fe44Cr27Ni7Cu5W17 | 0.0363622 | 1.386 | 7.41 | 54.7623 | 437.3513 | 77.58366 | 256.4346 | 257.6592
6769 | 6769 | 6769 | 38 | 32 | 8 | 7 | 16 | 104.5718 | 0.2712944 | 0.1030175 | 842.382 | 0 | 0 | 0 |  | Fe_Cr_Ni_Cu_W | Fe38Cr32Ni8Cu7W16 | 0.03517219 | 2.096265 | 7.415842 | 53.78507 | 428.9494 | 70.1372 | 290.9622 | 284.6444
6770 | 6770 | 6770 | 32 | 36 | 8 | 10 | 14 | 103.1757 | 0.2693826 | 0.0971608 | 752.91 | 0 | 0 | 0 |  | Fe_Cr_Ni_Cu_W | Fe32Cr36Ni8Cu10W14 | 0.03332082 | 3.3472 | 7.46 | 51.84168 | 403.0238 | 70.43009 | 304.1334 | 280.1861
6771 | 6771 | 6771 | 26 | 40 | 9 | 14 | 11 | 100.2135 | 0.2680554 | 0.08867437 | 626.9023 | 0 | 0 | 0 |  | Fe_Cr_Ni_Cu_W | Fe26Cr40Ni9Cu14W11 | 0.03014382 | 4.5836 | 7.58 | 47.59611 | 348.6275 | 76.11781 | 350.4909 | 257.4738
6772 | 6772 | 6772 | 21 | 44 | 8 | 18 | 9 | 98.25755 | 0.2662461 | 0.08105159 | 528.4351 | 0 | 0 | 0 |  | Fe_Cr_Ni_Cu_W | Fe21Cr44Ni8Cu18W9 | 0.0277128 | 6.0056 | 7.64 | 44.32877 | 298.9957 | 68.79097 | 383.6049 | 239.113
6773 | 6773 | 6773 | 16 | 46 | 7 | 23 | 7 | 95.43543 | 0.265979 | 0.0725243 | 426.587 | 0 | 0 | 0 |  | Fe_Cr_Ni_Cu_W | Fe16Cr46Ni7Cu23W7 | 0.0251286 | 7.602081 | 7.767677 | 40.58897 | 259.7171 | 83.81421 | 411.7534 | 255.7437
6774 | 6774 | 6774 | 52 | 12 | 4 | 3 | 29 | 111.8956 | 0.2807119 | 0.1242792 | 1258.717 | 0 | 0 | 0 |  | Fe_Cr_Ni_Cu_W | Fe52Cr12Ni4Cu3W29 | 0.04383717 | 1.2184 | 7.35 | 64.91371 | 512.8696 | 155.9115 | 176.7634 | 308.0606
6775 | 6775 | 6775 | 46 | 16 | 8 | 4 | 27 | 110.6091 | 0.2796078 | 0.1226174 | 1210.634 | 0 | 0 | 0 |  | Fe_Cr_Ni_Cu_W | Fe46Cr16Ni8Cu4W27 | 0.04254357 | 1.207725 | 7.425743 | 63.58163 | 498.4633 | 115.2526 | 220.8049 | 281.9093
6776 | 6776 | 6776 | 39 | 21 | 10 | 6 | 24 | 108.9923 | 0.2777209 | 0.1180572 | 1115.549 | 0 | 0 | 0 |  | Fe_Cr_Ni_Cu_W | Fe39Cr21Ni10Cu6W24 | 0.04079693 | 1.8708 | 7.48 | 62.02024 | 480.6835 | 89.27209 | 220.2808 | 266.1766
6777 | 6777 | 6777 | 34 | 25 | 12 | 9 | 21 | 106.2144 | 0.2768738 | 0.1136077 | 1015.775 | 0 | 0 | 0 |  | Fe_Cr_Ni_Cu_W | Fe34Cr25Ni12Cu9W21 | 0.03858822 | 2.851093 | 7.594059 | 59.66265 | 476.4193 | 79.45931 | 246.5563 | 255.7363
6778 | 6778 | 6778 | 29 | 28 | 13 | 13 | 17 | 102.3181 | 0.2765963 | 0.105928 | 869.9004 | 0 | 0 | 0 |  | Fe_Cr_Ni_Cu_W | Fe29Cr28Ni13Cu13W17 | 0.0356485 | 4.2024 | 7.75 | 56.13769 | 444.0028 | 67.20464 | 267.1331 | 260.5282
6779 | 6779 | 6779 | 24 | 31 | 14 | 17 | 14 | 99.04353 | 0.2763397 | 0.09890721 | 750.2771 | 0 | 0 | 0 |  | Fe_Cr_Ni_Cu_W | Fe24Cr31Ni14Cu17W14 | 0.03292958 | 5.2832 | 7.89 | 52.70825 | 400.3145 | 74.13953 | 309.3602 | 265.4941
6780 | 6780 | 6780 | 19 | 34 | 13 | 23 | 11 | 95.12348 | 0.2764037 | 0.08967144 | 612.1394 | 0 | 0 | 0 |  | Fe_Cr_Ni_Cu_W | Fe19Cr34Ni13Cu23W11 | 0.02978658 | 7.0152 | 8.05 | 48.67279 | 336.3058 | 74.73733 | 274.3272 | 262.2639
6781 | 6781 | 6781 | 15 | 36 | 12 | 29 | 8 | 90.81968 | 0.277248 | 0.07892209 | 472.3549 | 0 | 0 | 0 |  | Fe_Cr_Ni_Cu_W | Fe15Cr36Ni12Cu29W8 | 0.02624959 | 8.302 | 8.23 | 43.32424 | 259.7152 | 68.17443 | 326.2561 | 276.6859
6782 | 6782 | 6782 | 12 | 37 | 9 | 36 | 6 | 86.90405 | 0.278843 | 0.06927583 | 363.3885 | 0 | 0 | 0 |  | Fe_Cr_Ni_Cu_W | Fe12Cr37Ni9Cu36W6 | 0.02346271 | 9.8868 | 8.4 | 38.97384 | 203.5553 | 63.0143 | 383.4603 | 341.8762
6783 | 6783 | 6783 | 43 | 10 | 6 | 3 | 38 | 118.9054 | 0.2810728 | 0.1289949 | 1439.898 | 0 | 0 | 0 |  | Fe_Cr_Ni_Cu_W | Fe43Cr10Ni6Cu3W38 | 0.04629674 | 1.1788 | 7.25 | 69.26319 | 506.2695 | 150.6989 | 192.1364 | 374.3785
6784 | 6784 | 6784 | 38 | 13 | 10 | 4 | 34 | 116.3077 | 0.2806558 | 0.1276507 | 1375.365 | 0 | 0 | 0 |  | Fe_Cr_Ni_Cu_W | Fe38Cr13Ni10Cu4W34 | 0.04511338 | 1.228446 | 7.373737 | 67.98933 | 496.7797 | 124.5615 | 186.2541 | 303.7784
6785 | 6785 | 6785 | 33 | 16 | 14 | 7 | 29 | 111.7712 | 0.2809922 | 0.1247339 | 1264.132 | 0 | 0 | 0 |  | Fe_Cr_Ni_Cu_W | Fe33Cr16Ni14Cu7W29 | 0.04296824 | 2.216509 | 7.585859 | 65.86866 | 487.3301 | 110.4966 | 218.8132 | 302.3878
6786 | 6786 | 6786 | 29 | 19 | 17 | 10 | 25 | 107.7725 | 0.2811675 | 0.1211184 | 1155.091 | 0 | 0 | 0 |  | Fe_Cr_Ni_Cu_W | Fe29Cr19Ni17Cu10W25 | 0.04072158 | 3.0528 | 7.76 | 63.36213 | 480.117 | 81.93806 | 203.705 | 297.9879
6787 | 6787 | 6787 | 25 | 21 | 19 | 15 | 20 | 102.1003 | 0.2825369 | 0.1139298 | 987.4864 | 0 | 0 | 0 |  | Fe_Cr_Ni_Cu_W | Fe25Cr21Ni19Cu15W20 | 0.03750577 | 4.5628 | 8.01 | 59.59958 | 447.0433 | 62.85909 | 240.9574 | 264.9627
6788 | 6788 | 6788 | 21 | 24 | 19 | 20 | 16 | 97.59278 | 0.2828752 | 0.1054413 | 829.2866 | 0 | 0 | 0 |  | Fe_Cr_Ni_Cu_W | Fe21Cr24Ni19Cu20W16 | 0.0343563 | 5.9032 | 8.18 | 55.7332 | 404.8045 | 73.55145 | 260.9016 | 253.4958
6789 | 6789 | 6789 | 17 | 26 | 18 | 26 | 12 | 92.4803 | 0.2840793 | 0.09457359 | 656.4942 | 0 | 0 | 0 |  | Fe_Cr_Ni_Cu_W | Fe17Cr26Ni18Cu26W12 | 0.03073541 | 7.316804 | 8.383838 | 50.872 | 343.3109 | 75.64658 | 245.5838 | 265.4567
6790 | 6790 | 6790 | 13 | 28 | 17 | 34 | 9 | 87.3197 | 0.2862468 | 0.08442334 | 512.8168 | 0 | 0 | 0 |  | Fe_Cr_Ni_Cu_W | Fe13Cr28Ni17Cu34W9 | 0.02712303 | 8.575238 | 8.613861 | 45.74279 | 253.9214 | 76.390625 | 296.4189 | 297.8409
6791 | 6791 | 6791 | 11 | 28 | 12 | 43 | 6 | 81.53628 | 0.2896215 | 0.07057863 | 354.6242 | 0 | 0 | 0 |  | Fe_Cr_Ni_Cu_W | Fe11Cr28Ni12Cu43W6 | 0.02327342 | 10.146 | 8.85 | 39.57006 | 176.611 | 54.2847 | 369.5738 | 395.3925
6792 | 6792 | 6792 | 35 | 8 | 9 | 3 | 45 | 123.9635 | 0.2817203 | 0.1302943 | 1543.842 | 0 | 0 | 0 |  | Fe_Cr_Ni_Cu_W | Fe35Cr8Ni9Cu3W45 | 0.04694201 | 0.9848 | 7.21 | 70.67645 | 491.1241 | 153.3838 | 230.5148 | 384.5603
6793 | 6793 | 6793 | 31 | 10 | 14 | 5 | 39 | 119.2526 | 0.2825184 | 0.130887 | 1482.14 | 0 | 0 | 0 |  | Fe_Cr_Ni_Cu_W | Fe31Cr10Ni14Cu5W39 | 0.04586325 | 1.542292 | 7.444444 | 69.78928 | 473.8517 | 119.8515625 | 201.6106 | 380.1078
6794 | 6794 | 6794 | 27 | 12 | 19 | 8 | 33 | 113.6362 | 0.2837832 | 0.1297133 | 1380.456 | 0 | 0 | 0 |  | Fe_Cr_Ni_Cu_W | Fe27Cr12Ni19Cu8W33 | 0.04401684 | 2.426283 | 7.717172 | 67.9479 | 466.5461 | 97.00573 | 190.5464 | 317.2542
6795 | 6795 | 6795 | 24 | 14 | 22 | 12 | 28 | 108.1779 | 0.2851069 | 0.1264032 | 1253.244 | 0 | 0 | 0 |  | Fe_Cr_Ni_Cu_W | Fe24Cr14Ni22Cu12W28 | 0.04172153 | 3.6816 | 7.96 | 65.62804 | 456.412 | 71.58794 | 202.207 | 307.4055
6796 | 6796 | 6796 | 20 | 16 | 24 | 17 | 23 | 102.5477 | 0.2866821 | 0.1202884 | 1092.75 | 0 | 0 | 0 |  | Fe_Cr_Ni_Cu_W | Fe20Cr16Ni24Cu17W23 | 0.03890774 | 5.0648 | 8.21 | 62.63058 | 435.543 | 62.54949 | 198.2421 | 266.9349
6797 | 6797 | 6797 | 17 | 18 | 25 | 22 | 18 | 96.7711 | 0.2882942 | 0.1117097 | 911.5531 | 0 | 0 | 0 |  | Fe_Cr_Ni_Cu_W | Fe17Cr18Ni25Cu22W18 | 0.0355571 | 6.0776 | 8.44 | 58.27958 | 385.4383 | 65.90242 | 220.7591 | 249.8644
6798 | 6798 | 6798 | 13 | 20 | 24 | 30 | 13 | 89.90223 | 0.2908959 | 0.09929709 | 697.1941 | 0 | 0 | 0 |  | Fe_Cr_Ni_Cu_W | Fe13Cr20Ni24Cu30W13 | 0.03123245 | 7.524 | 8.72 | 52.62927 | 305.1768 | 76.85948 | 237.4052 | 255.2301
6799 | 6799 | 6799 | 11 | 20 | 22 | 38 | 9 | 83.28782 | 0.2949192 | 0.08608572 | 510.0256 | 0 | 0 | 0 |  | Fe_Cr_Ni_Cu_W | Fe11Cr20Ni22Cu38W9 | 0.0270415 | 8.4896 | 9 | 46.32537 | 240.5338 | 78.52745 | 299.3341 | 303.4898
6800 | 6800 | 6800 | 8 | 20 | 16 | 50 | 6 | 76.46892 | 0.3000039 | 0.0717262 | 343.7647 | 0 | 0 | 0 |  | Fe_Cr_Ni_Cu_W | Fe8Cr20Ni16Cu50W6 | 0.02288355 | 9.6704 | 9.3 | 40.16217 | 166.4546 | 52.86519 | 322.9402 | 408.0765
6801 | 6801 | 6801 | 25 | 7 | 14 | 3 | 50 | 127.9266 | 0.2822232 | 0.130376 | 1609.23 | 0 | 0 | 0 |  | Fe_Cr_Ni_Cu_W | Fe25Cr7Ni14Cu3W50 | 0.04658737 | 0.5648403 | 7.222222 | 70.5444 | 456.5615 | 119.2551 | 173.6853 | 409.8064
6802 | 6802 | 6802 | 23 | 8 | 21 | 6 | 42 | 120.3508 | 0.2844369 | 0.1344038 | 1567.552 | 0 | 0 | 0 |  | Fe_Cr_Ni_Cu_W | Fe23Cr8Ni21Cu6W42 | 0.04578441 | 1.5128 | 7.6 | 70.11498 | 461.0609 | 123.432 | 210.4658 | 386.9842
6803 | 6803 | 6803 | 20 | 9 | 26 | 9 | 36 | 114.5486 | 0.2863182 | 0.1343725 | 1480.293 | 0 | 0 | 0 |  | Fe_Cr_Ni_Cu_W | Fe20Cr9Ni26Cu9W36 | 0.04433301 | 2.4136 | 7.89 | 68.78692 | 448.5498 | 97.22984 | 215.5578 | 340.0831
6804 | 6804 | 6804 | 18 | 11 | 28 | 13 | 29 | 107.9211 | 0.287872 | 0.1293973 | 1304.625 | 0 | 0 | 0 |  | Fe_Cr_Ni_Cu_W | Fe18Cr11Ni28Cu13W29 | 0.04192197 | 3.68493 | 8.151515 | 66.29095 | 431.3945 | 83.49471 | 230.8614 | 293.5956
6805 | 6805 | 6805 | 16 | 12 | 30 | 18 | 24 | 101.7373 | 0.290263 | 0.1240014 | 1144.845 | 0 | 0 | 0 |  | Fe_Cr_Ni_Cu_W | Fe16Cr12Ni30Cu18W24 | 0.03922787 | 4.9824 | 8.42 | 63.30877 | 397.392 | 67.81893 | 204.6591 | 276.2173
6806 | 6806 | 6806 | 13 | 14 | 31 | 25 | 18 | 94.20089 | 0.293081 | 0.1137957 | 919.2263 | 0 | 0 | 0 |  | Fe_Cr_Ni_Cu_W | Fe13Cr14Ni31Cu25W18 | 0.03516673 | 6.264876 | 8.722772 | 58.23617 | 341.3988 | 61.62238 | 219.0364 | 240.2059
6807 | 6807 | 6807 | 10 | 15 | 30 | 32 | 13 | 87.41821 | 0.2963906 | 0.101263 | 704.4226 | 0 | 0 | 0 |  | Fe_Cr_Ni_Cu_W | Fe10Cr15Ni30Cu32W13 | 0.0310829 | 7.2148 | 9 | 52.71613 | 275.2007 | 75.11056 | 249.2126 | 244.9164
6808 | 6808 | 6808 | 8 | 15 | 26 | 42 | 8 | 79.12786 | 0.3017626 | 0.08339522 | 461.8191 | 0 | 0 | 0 |  | Fe_Cr_Ni_Cu_W | Fe8Cr15Ni26Cu42W8 | 0.02580681 | 8.128966 | 9.333333 | 44.79932 | 199.6621 | 69.83794 | 316.0663 | 316.1671
6809 | 6809 | 6809 | 6 | 15 | 19 | 55 | 5 | 72.01188 | 0.3075559 | 0.06758556 | 292.3795 | 0 | 0 | 0 |  | Fe_Cr_Ni_Cu_W | Fe6Cr15Ni19Cu55W5 | 0.02130195 | 8.7588 | 9.63 | 37.76493 | 143.2028 | 47.02596 | 286.0236 | 395.5999
6810 | 6810 | 6810 | 17 | 7 | 21 | 3 | 52 | 128.947 | 0.2829244 | 0.1328539 | 1672.256 | 0 | 0 | 0 |  | Fe_Cr_Ni_Cu_W | Fe17Cr7Ni21Cu3W52 | 0.04614288 | -0.07 | 7.33 | 69.81483 | 434.7246 | 109.7103 | 174.7903 | 379.8329
6811 | 6811 | 6811 | 16 | 7 | 28 | 6 | 43 | 120.7257 | 0.2857325 | 0.1375055 | 1631.687 | 0 | 0 | 0 |  | Fe_Cr_Ni_Cu_W | Fe16Cr7Ni28Cu6W43 | 0.04562436 | 0.9636 | 7.74 | 69.69039 | 425.6963 | 88.08636 | 202.9919 | 363.4897
6812 | 6812 | 6812 | 15 | 7 | 33 | 9 | 36 | 113.7793 | 0.2883938 | 0.137384 | 1524.873 | 0 | 0 | 0 |  | Fe_Cr_Ni_Cu_W | Fe15Cr7Ni33Cu9W36 | 0.04419901 | 1.9212 | 8.07 | 68.16825 | 425.3757 | 80.42102 | 217.6018 | 343.7773
6813 | 6813 | 6813 | 13 | 8 | 36 | 14 | 30 | 106.8818 | 0.2909817 | 0.133812 | 1367.112 | 0 | 0 | 0 |  | Fe_Cr_Ni_Cu_W | Fe13Cr8Ni36Cu14W30 | 0.04185503 | 3.493775 | 8.376238 | 66.13787 | 402.0348 | 89.90528 | 194.9861 | 295.8947
6814 | 6814 | 6814 | 11 | 9 | 38 | 19 | 24 | 100.0472 | 0.2937484 | 0.1270672 | 1174.119 | 0 | 0 | 0 |  | Fe_Cr_Ni_Cu_W | Fe11Cr9Ni38Cu19W24 | 0.03893243 | 4.642682 | 8.663366 | 62.79585 | 359.1317 | 58.80496 | 196.2962 | 267.9429
6815 | 6815 | 6815 | 9 | 10 | 38 | 25 | 18 | 92.80981 | 0.296989 | 0.1161903 | 941.2529 | 0 | 0 | 0 |  | Fe_Cr_Ni_Cu_W | Fe9Cr10Ni38Cu25W18 | 0.03520338 | 5.7276 | 8.95 | 58.14422 | 300.7897 | 58.28542 | 193.2099 | 231.1383
6816 | 6816 | 6816 | 7 | 11 | 37 | 33 | 12 | 84.5017 | 0.3014006 | 0.1004849 | 675.0947 | 0 | 0 | 0 |  | Fe_Cr_Ni_Cu_W | Fe7Cr11Ni37Cu33W12 | 0.03015991 | 6.5244 | 9.27 | 51.05634 | 227.2439 | 77.55035 | 239.664 | 247.5446
6817 | 6817 | 6817 | 5 | 12 | 32 | 44 | 7 | 76.17257 | 0.3066556 | 0.08072792 | 421.3915 | 1 | 0 | 0 |  | Fe_Cr_Ni_Cu_W | Fe5Cr12Ni32Cu44W7 | 0.02447695 | 7.1792 | 9.58 | 42.54456 | 169.3121 | 52.19336 | 332.2924 | 348.9713
6818 | 6818 | 6818 | 4 | 12 | 23 | 57 | 4 | 69.09964 | 0.312524 | 0.06296797 | 247.3341 | 1 | 0 | 0 |  | Fe_Cr_Ni_Cu_W | Fe4Cr12Ni23Cu57W4 | 0.01979589 | 7.616 | 9.85 | 34.98342 | 121.02 | 27.41153 | 337.0855 | 441.941
6819 | 6819 | 6819 | 10 | 5 | 37 | 6 | 42 | 119.121 | 0.2881056 | 0.1416981 | 1686.565 | 0 | 0 | 0 |  | Fe_Cr_Ni_Cu_W | Fe10Cr5Ni37Cu6W42 | 0.04536183 | 0.414 | 7.98 | 68.58542 | 423.731 | 102.6058 | 171.2421875 | 351.3941
6820 | 6820 | 6820 | 10 | 5 | 41 | 9 | 35 | 112.1066 | 0.2908208 | 0.1403622 | 1554.475 | 0 | 0 | 0 |  | Fe_Cr_Ni_Cu_W | Fe10Cr5Ni41Cu9W35 | 0.04385759 | 1.4724 | 8.29 | 67.0596 | 399.708 | 79.01865 | 187.7606 | 312.4988
6821 | 6821 | 6821 | 9 | 6 | 44 | 13 | 28 | 104.7629 | 0.2935297 | 0.1349982 | 1358.8 | 0 | 0 | 0 |  | Fe_Cr_Ni_Cu_W | Fe9Cr6Ni44Cu13W28 | 0.04128331 | 2.6124 | 8.59 | 64.23543 | 370.4001 | 80.91692 | 189.4585 | 272.9637
6822 | 6822 | 6822 | 8 | 7 | 45 | 18 | 22 | 97.78243 | 0.296401 | 0.1265503 | 1140.803 | 0 | 0 | 0 |  | Fe_Cr_Ni_Cu_W | Fe8Cr7Ni45Cu18W22 | 0.03810143 | 3.8156 | 8.86 | 60.60825 | 331.3315 | 66.19065 | 188.2081 | 239.6686
6823 | 6823 | 6823 | 6 | 8 | 45 | 25 | 16 | 89.91249 | 0.300306 | 0.1139761 | 884.7924 | 1 | 0 | 0 |  | Fe_Cr_Ni_Cu_W | Fe6Cr8Ni45Cu25W16 | 0.03382973 | 5.004 | 9.17 | 55.38989 | 252.7493 | 55.7625 | 219.6712 | 229.0405
6824 | 6824 | 6824 | 5 | 9 | 43 | 32 | 11 | 82.89025 | 0.3040629 | 0.09897551 | 646.8402 | 1 | 0 | 0 |  | Fe_Cr_Ni_Cu_W | Fe5Cr9Ni43Cu32W11 | 0.02931042 | 5.712 | 9.42 | 49.1056 | 200.0009 | 62.57878 | 224.9376 | 222.1226
6825 | 6825 | 6825 | 3 | 11 | 38 | 43 | 6 | 74.86348 | 0.3086738 | 0.07747602 | 386.0097 | 1 | 0 | 0 |  | Fe_Cr_Ni_Cu_W | Fe3Cr11Ni38Cu43W6 | 0.02323815 | 6.179786 | 9.693069 | 39.91069 | 147.4124 | 41.40471 | 311.2067 | 344.5005
6826 | 6826 | 6826 | 6 | 3 | 50 | 9 | 32 | 108.5953 | 0.2939278 | 0.1421344 | 1533.704 | 0 | 0 | 0 |  | Fe_Cr_Ni_Cu_W | Fe6Cr3Ni50Cu9W32 | 0.04301007 | 1.116 | 8.57 | 64.92888 | 372.537 | 85.96355 | 180.8878 | 309.9551
6827 | 6827 | 6827 | 6 | 4 | 52 | 13 | 25 | 101.0947 | 0.2968185 | 0.1342684 | 1299.667 | 0 | 0 | 0 |  | Fe_Cr_Ni_Cu_W | Fe6Cr4Ni52Cu13W25 | 0.04000881 | 2.2352 | 8.85 | 61.51577 | 336.4566 | 92.159 | 184.1941 | 251.0687
6828 | 6828 | 6828 | 5 | 5 | 53 | 18 | 19 | 93.94104 | 0.3000462 | 0.1236121 | 1056.045 | 1 | 0 | 0 |  | Fe_Cr_Ni_Cu_W | Fe5Cr5Ni53Cu18W19 | 0.03635162 | 3.3016 | 9.12 | 57.16642 | 275.0816 | 67.15904 | 197.5744 | 221.0989
6829 | 6829 | 6829 | 4 | 6 | 53 | 23 | 13 | 86.60416 | 0.30372 | 0.1081657 | 783.682 | 1 | 0 | 0 |  | Fe_Cr_Ni_Cu_W | Fe4Cr6Ni53Cu23W13 | 0.03169971 | 3.935517 | 9.383838 | 50.80577 | 209.5497 | 55.20243 | 203.7321 | 188.0964
6830 | 6830 | 6830 | 4 | 8 | 50 | 30 | 8 | 79.74356 | 0.3068282 | 0.0893297 | 525.0753 | 1 | 0 | 0 |  | Fe_Cr_Ni_Cu_W | Fe4Cr8Ni50Cu30W8 | 0.02629427 | 4.5408 | 9.58 | 43.07018 | 157.9892 | 38.07518 | 248.1563 | 219.665
6831 | 6831 | 6831 | 47 | 3 | 5 | 33 | 12 | 83.61698 | 0.3009836 | 0.09452688 | 610.2678 | 0 | 0 | 0 |  | Fe_Cr_Ni_Cu_W | Fe47Cr3Ni5Cu33W12 | 0.03138819 | 11.9452 | 8.79 | 51.05477 | 291.6345 | 76.59771 | 197.3242 | 321.6182
6832 | 6832 | 6832 | 40 | 5 | 5 | 39 | 11 | 81.25093 | 0.3023801 | 0.09061577 | 552.4138 | 0 | 0 | 0 |  | Fe_Cr_Ni_Cu_W | Fe40Cr5Ni5Cu39W11 | 0.02995577 | 12.7812 | 8.95 | 50.03309 | 270.4124 | 87.59554 | 271.3302 | 347.1186
6833 | 6833 | 6833 | 34 | 7 | 4 | 44 | 10 | 79.22979 | 0.3033154 | 0.08631216 | 496.1113 | 0 | 0 | 0 |  | Fe_Cr_Ni_Cu_W | Fe34Cr7Ni4Cu44W10 | 0.02860009 | 13.37496 | 9.070707 | 48.89431 | 244.1749 | 80.30531 | 273.9042 | 369.2808
6834 | 6834 | 6834 | 27 | 11 | 4 | 49 | 9 | 77.80198 | 0.3027654 | 0.08187063 | 443.8201 | 0 | 0 | 0 |  | Fe_Cr_Ni_Cu_W | Fe27Cr11Ni4Cu49W9 | 0.02695084 | 13.3292 | 9.15 | 47.03361 | 200.9338 | 73.4834 | 287.4124 | 365.5172
6835 | 6835 | 6835 | 22 | 14 | 3 | 53 | 7 | 75.31847 | 0.3030002 | 0.07318215 | 353.667 | 0 | 0 | 0 |  | Fe_Cr_Ni_Cu_W | Fe22Cr14Ni3Cu53W7 | 0.02444415 | 13.1256 | 9.242424 | 42.80135 | 171.5951 | 59.97003 | 305.202 | 405.6684
6836 | 6836 | 6836 | 51 | 3 | 6 | 21 | 19 | 94.32139 | 0.2942528 | 0.111854 | 905.6062 | 0 | 0 | 0 |  | Fe_Cr_Ni_Cu_W | Fe51Cr3Ni6Cu21W19 | 0.03739725 | 9.114 | 8.31 | 59.14085 | 414.7805 | 82.21647 | 139.7674 | 267.5121
6837 | 6837 | 6837 | 44 | 5 | 7 | 27 | 17 | 91.01749 | 0.2958601 | 0.1070754 | 813.8502 | 0 | 0 | 0 |  | Fe_Cr_Ni_Cu_W | Fe44Cr5Ni7Cu27W17 | 0.03546913 | 10.626 | 8.51 | 57.74245 | 375.6325 | 83.72374 | 164.1543 | 279.9243
6838 | 6838 | 6838 | 38 | 7 | 8 | 32 | 16 | 88.91014 | 0.2968252 | 0.1043128 | 761.033 | 0 | 0 | 0 |  | Fe_Cr_Ni_Cu_W | Fe38Cr7Ni8Cu32W16 | 0.03413585 | 11.4679 | 8.653465 | 56.93698 | 363.1104 | 87.97195 | 200.2425 | 277.4921
6839 | 6839 | 6839 | 32 | 10 | 8 | 36 | 14 | 86.61201 | 0.2969746 | 0.0986472 | 674.7515 | 0 | 0 | 0 |  | Fe_Cr_Ni_Cu_W | Fe32Cr10Ni8Cu36W14 | 0.03228575 | 11.9792 | 8.76 | 54.88206 | 328.451 | 87.8245 | 204.7576 | 282.4391
6840 | 6840 | 6840 | 26 | 14 | 9 | 40 | 11 | 83.46352 | 0.2969267 | 0.08982874 | 553.99 | 0 | 0 | 0 |  | Fe_Cr_Ni_Cu_W | Fe26Cr14Ni9Cu40W11 | 0.02934195 | 11.8012 | 8.88 | 50.30497 | 271.404 | 78.87637 | 300.6985 | 296.9505
6841 | 6841 | 6841 | 21 | 18 | 8 | 44 | 9 | 81.38614 | 0.2960838 | 0.08222818 | 463.9284 | 0 | 0 | 0 |  | Fe_Cr_Ni_Cu_W | Fe21Cr18Ni8Cu44W9 | 0.02700198 | 11.944 | 8.94 | 46.72729 | 227.8945 | 79.21668 | 299.1487 | 340.7325
6842 | 6842 | 6842 | 16 | 23 | 7 | 46 | 7 | 80.25194 | 0.2935284 | 0.07358452 | 377.1593 | 0 | 0 | 0 |  | Fe_Cr_Ni_Cu_W | Fe16Cr23Ni7Cu46W7 | 0.02458287 | 11.80737 | 8.929293 | 42.45405 | 190.3717 | 65.89584 | 336.4973 | 382.2771
6843 | 6843 | 6843 | 52 | 3 | 4 | 12 | 29 | 106.4535 | 0.288575 | 0.1250972 | 1228.082 | 0 | 0 | 0 |  | Fe_Cr_Ni_Cu_W | Fe52Cr3Ni4Cu12W29 | 0.04310421 | 6.19 | 7.8 | 66.50256 | 479.0307 | 95.78335 | 183.4673 | 328.3488
6844 | 6844 | 6844 | 46 | 4 | 8 | 16 | 27 | 103.3585 | 0.2902838 | 0.1234717 | 1166.868 | 0 | 0 | 0 |  | Fe_Cr_Ni_Cu_W | Fe46Cr4Ni8Cu16W27 | 0.04162841 | 7.320067 | 8.019802 | 65.57805 | 468.5385 | 96.0855 | 164.8206 | 286.3095
6845 | 6845 | 6845 | 39 | 6 | 10 | 21 | 24 | 99.74548 | 0.2916806 | 0.1192168 | 1063.212 | 0 | 0 | 0 |  | Fe_Cr_Ni_Cu_W | Fe39Cr6Ni10Cu21W24 | 0.03971249 | 8.8308 | 8.23 | 64.35612 | 448.773 | 93.06995 | 181.7395 | 284.7384
6846 | 6846 | 6846 | 34 | 9 | 12 | 25 | 21 | 96.33499 | 0.2922399 | 0.1145914 | 959.2048 | 0 | 0 | 0 |  | Fe_Cr_Ni_Cu_W | Fe34Cr9Ni12Cu25W21 | 0.03757089 | 9.432409 | 8.386139 | 61.93289 | 416.1193 | 78.56558 | 186.8818 | 293.3763
6847 | 6847 | 6847 | 29 | 13 | 13 | 28 | 17 | 92.83797 | 0.2918998 | 0.106708 | 818.6554 | 0 | 0 | 0 |  | Fe_Cr_Ni_Cu_W | Fe29Cr13Ni13Cu28W17 | 0.03485753 | 9.6384 | 8.5 | 58.07616 | 386.7648 | 80.91588 | 215.62 | 276.997
6848 | 6848 | 6848 | 24 | 17 | 14 | 31 | 14 | 90.09844 | 0.291247 | 0.09944613 | 704.1908 | 0 | 0 | 0 |  | Fe_Cr_Ni_Cu_W | Fe24Cr17Ni14Cu31W14 | 0.03231304 | 9.6736 | 8.59 | 54.35071 | 341.4672 | 75.30215 | 211.1945 | 278.9991
6849 | 6849 | 6849 | 19 | 23 | 13 | 34 | 11 | 88.02136 | 0.288662 | 0.09000581 | 579.4404 | 0 | 0 | 0 |  | Fe_Cr_Ni_Cu_W | Fe19Cr23Ni13Cu34W11 | 0.02938811 | 9.8312 | 8.6 | 49.80321 | 303.8889 | 85.52808 | 268.1241 | 256.8029
6850 | 6850 | 6850 | 15 | 29 | 12 | 36 | 8 | 86.25223 | 0.285423 | 0.079005 | 453.6993 | 0 | 0 | 0 |  | Fe_Cr_Ni_Cu_W | Fe15Cr29Ni12Cu36W8 | 0.02607191 | 9.73 | 8.58 | 43.94667 | 238.4665 | 77.37423 | 325.9411 | 312.1122
6851 | 6851 | 6851 | 12 | 36 | 9 | 37 | 6 | 86.24725 | 0.280051 | 0.06921239 | 360.6835 | 0 | 0 | 0 |  | Fe_Cr_Ni_Cu_W | Fe12Cr36Ni9Cu37W6 | 0.02344239 | 10.044 | 8.45 | 39.0492 | 196.8959 | 61.89626 | 369.8962 | 332.2059
6852 | 6852 | 6852 | 43 | 3 | 6 | 10 | 38 | 114.7841 | 0.2866602 | 0.1300024 | 1422.12 | 0 | 0 | 0 |  | Fe_Cr_Ni_Cu_W | Fe43Cr3Ni6Cu10W38 | 0.04546659 | 5.2836 | 7.6 | 70.68769 | 496.6862 | 152.9211 | 199.6089 | 348.4281
6853 | 6853 | 6853 | 38 | 4 | 10 | 13 | 34 | 110.884 | 0.2882007 | 0.1287856 | 1348.931 | 0 | 0 | 0 |  | Fe_Cr_Ni_Cu_W | Fe38Cr4Ni10Cu13W34 | 0.04412755 | 6.209162 | 7.828283 | 69.72302 | 491.3788 | 153.7185 | 198.5019 | 330.5008
6854 | 6854 | 6854 | 33 | 7 | 14 | 16 | 29 | 106.2499 | 0.2889731 | 0.1255312 | 1232.355 | 0 | 0 | 0 |  | Fe_Cr_Ni_Cu_W | Fe33Cr7Ni14Cu16W29 | 0.04211601 | 6.716049 | 8.040404 | 67.44465 | 470.5943 | 87.74371 | 193.5717 | 310.0472
6855 | 6855 | 6855 | 29 | 10 | 17 | 19 | 25 | 102.2231 | 0.2894788 | 0.1216087 | 1119.767 | 0 | 0 | 0 |  | Fe_Cr_Ni_Cu_W | Fe29Cr10Ni17Cu19W25 | 0.03999278 | 7.0776 | 8.21 | 64.79197 | 443.0039 | 83.53139 | 188.8924 | 290.9166
6856 | 6856 | 6856 | 25 | 15 | 19 | 21 | 20 | 98.33615 | 0.2884329 | 0.1141513 | 963.8946 | 0 | 0 | 0 |  | Fe_Cr_Ni_Cu_W | Fe25Cr15Ni19Cu21W20 | 0.03711792 | 6.9124 | 8.31 | 60.45321 | 424.7294 | 84.74665 | 202.4547 | 271.1407
6857 | 6857 | 6857 | 21 | 20 | 19 | 24 | 16 | 95.04893 | 0.2870234 | 0.1055174 | 814.1322 | 0 | 0 | 0 |  | Fe_Cr_Ni_Cu_W | Fe21Cr20Ni19Cu24W16 | 0.03414694 | 7.2456 | 8.38 | 56.24047 | 394.227 | 79.37247 | 241.7071 | 285.6692
6858 | 6858 | 6858 | 17 | 26 | 18 | 26 | 12 | 92.4803 | 0.2840793 | 0.09443875 | 655.346 | 0 | 0 | 0 |  | Fe_Cr_Ni_Cu_W | Fe17Cr26Ni18Cu26W12 | 0.03073541 | 7.316804 | 8.383838 | 50.872 | 335.5752 | 75.2429 | 267.6032 | 281.0169
6859 | 6859 | 6859 | 13 | 34 | 17 | 28 | 9 | 91.19038 | 0.2794039 | 0.08400963 | 527.5239 | 0 | 0 | 0 |  | Fe_Cr_Ni_Cu_W | Fe13Cr34Ni17Cu28W9 | 0.02729342 | 7.262425 | 8.316832 | 45.17087 | 286.5747 | 79.3739 | 312.5103 | 262.025
6860 | 6860 | 6860 | 11 | 43 | 12 | 28 | 6 | 91.3976 | 0.2715084 | 0.07003412 | 386.7947 | 0 | 0 | 0 |  | Fe_Cr_Ni_Cu_W | Fe11Cr43Ni12Cu28W6 | 0.02354374 | 7.674 | 8.1 | 38.38476 | 234.4892 | 68.92628 | 403.9656 | 265.8852
6861 | 6861 | 6861 | 35 | 3 | 9 | 8 | 45 | 121.0772 | 0.2854604 | 0.1311492 | 1534.367 | 0 | 0 | 0 |  | Fe_Cr_Ni_Cu_W | Fe35Cr3Ni9Cu8W45 | 0.04620683 | 4.0528 | 7.46 | 71.82312 | 470.9235 | 139.8295 | 182.6203 | 371.9981
6862 | 6862 | 6862 | 31 | 5 | 14 | 10 | 39 | 116.2802 | 0.2865098 | 0.1316349 | 1469.51 | 0 | 0 | 0 |  | Fe_Cr_Ni_Cu_W | Fe31Cr5Ni14Cu10W39 | 0.04521212 | 4.413427 | 7.69697 | 70.84561 | 457.3651 | 105.0547 | 192.2442 | 330.5901
6863 | 6863 | 6863 | 27 | 8 | 19 | 12 | 33 | 111.2077 | 0.2871847 | 0.130093 | 1366.289 | 0 | 0 | 0 |  | Fe_Cr_Ni_Cu_W | Fe27Cr8Ni19Cu12W33 | 0.04357407 | 4.515866 | 7.919192 | 68.71123 | 474.3586 | 115.9992 | 227.4974 | 373.0613
6864 | 6864 | 6864 | 24 | 12 | 22 | 14 | 28 | 106.9537 | 0.2868938 | 0.1264904 | 1244.694 | 0 | 0 | 0 |  | Fe_Cr_Ni_Cu_W | Fe24Cr12Ni22Cu14W28 | 0.04153578 | 4.6144 | 8.06 | 65.96969 | 457.0992 | 102.1548 | 189.9807 | 304.3468
6865 | 6865 | 6865 | 20 | 17 | 24 | 16 | 23 | 103.1704 | 0.2857333 | 0.1203018 | 1097.558 | 0 | 0 | 0 |  | Fe_Cr_Ni_Cu_W | Fe20Cr17Ni24Cu16W23 | 0.03898537 | 4.654 | 8.16 | 62.47712 | 429.8429 | 62.05408 | 200.7186 | 303.938
6866 | 6866 | 6866 | 17 | 22 | 25 | 18 | 18 | 99.30445 | 0.2842499 | 0.1115807 | 927.4421 | 0 | 0 | 0 |  | Fe_Cr_Ni_Cu_W | Fe17Cr22Ni25Cu18W18 | 0.03579854 | 4.652 | 8.24 | 57.73205 | 404.1811 | 63.46132 | 252.5969 | 277.1585
6867 | 6867 | 6867 | 13 | 30 | 24 | 20 | 13 | 96.34238 | 0.2800573 | 0.09883166 | 730.4339 | 0 | 0 | 0 |  | Fe_Cr_Ni_Cu_W | Fe13Cr30Ni24Cu20W13 | 0.03166626 | 4.648 | 8.22 | 51.45328 | 363.3131 | 71.45159 | 281.9694 | 231.5265
6868 | 6868 | 6868 | 11 | 38 | 22 | 20 | 9 | 95.03326 | 0.2742253 | 0.08559912 | 563.0648 | 0 | 0 | 0 |  | Fe_Cr_Ni_Cu_W | Fe11Cr38Ni22Cu20W9 | 0.02751067 | 4.2776 | 8.1 | 44.48595 | 300.3951 | 65.63935 | 374.2072 | 229.072
6869 | 6869 | 6869 | 8 | 50 | 16 | 20 | 6 | 96.22094 | 0.2637414 | 0.07094748 | 412.5534 | 0 | 0 | 0 |  | Fe_Cr_Ni_Cu_W | Fe8Cr50Ni16Cu20W6 | 0.02342079 | 4.7024 | 7.8 | 37.69615 | 264.0499 | 75.1522 | 473.8776 | 217.9181
6870 | 6870 | 6870 | 25 | 3 | 14 | 7 | 50 | 125.6266 | 0.285106 | 0.1313234 | 1606.876 | 0 | 0 | 0 |  | Fe_Cr_Ni_Cu_W | Fe25Cr3Ni14Cu7W50 | 0.04589213 | 3.101724 | 7.424242 | 71.56906 | 437.1534 | 123.425 | 210.443 | 404.0247
6871 | 6871 | 6871 | 23 | 6 | 21 | 8 | 42 | 119.1794 | 0.2859812 | 0.134623 | 1561.082 | 0 | 0 | 0 |  | Fe_Cr_Ni_Cu_W | Fe23Cr6Ni21Cu8W42 | 0.04550295 | 2.6608 | 7.7 | 70.55912 | 465.9007 | 134.8045 | 199.964 | 330.0952
6872 | 6872 | 6872 | 20 | 9 | 26 | 9 | 36 | 114.5486 | 0.2863182 | 0.1344281 | 1481.098 | 0 | 0 | 0 |  | Fe_Cr_Ni_Cu_W | Fe20Cr9Ni26Cu9W36 | 0.04433301 | 2.4136 | 7.89 | 68.78692 | 449.9885 | 91.63433 | 208.3827 | 352.5265
6873 | 6873 | 6873 | 18 | 13 | 28 | 11 | 29 | 109.156 | 0.2860903 | 0.1296556 | 1318.419 | 0 | 0 | 0 |  | Fe_Cr_Ni_Cu_W | Fe18Cr13Ni28Cu11W29 | 0.04212085 | 2.730742 | 8.050505 | 65.93043 | 436.0621 | 82.10753 | 195.7403 | 277.5732
6874 | 6874 | 6874 | 16 | 18 | 30 | 12 | 24 | 105.4708 | 0.2846349 | 0.1241832 | 1176.488 | 0 | 0 | 0 |  | Fe_Cr_Ni_Cu_W | Fe16Cr18Ni30Cu12W24 | 0.03971213 | 2.4432 | 8.12 | 62.34228 | 432.7007 | 65.72231 | 220.7664 | 248.2586
6875 | 6875 | 6875 | 13 | 25 | 31 | 14 | 18 | 101.1193 | 0.2820358 | 0.11361 | 966.0827 | 0 | 0 | 0 |  | Fe_Cr_Ni_Cu_W | Fe13Cr25Ni31Cu14W18 | 0.03581311 | 2.37859 | 8.178218 | 56.70891 | 396.0384 | 55.50941 | 244.2565 | 234.7608
6876 | 6876 | 6876 | 10 | 32 | 30 | 15 | 13 | 98.39171 | 0.2779676 | 0.1007565 | 766.3051 | 0 | 0 | 0 |  | Fe_Cr_Ni_Cu_W | Fe10Cr32Ni30Cu15W13 | 0.03178455 | 2.1624 | 8.15 | 50.62361 | 359.3523 | 61.96184 | 314.0043 | 235.5077
6877 | 6877 | 6877 | 8 | 42 | 26 | 15 | 8 | 97.00923 | 0.2699627 | 0.08316642 | 544.6067 | 0 | 0 | 0 |  | Fe_Cr_Ni_Cu_W | Fe8Cr42Ni26Cu15W8 | 0.02633907 | 1.892052 | 7.969697 | 41.98036 | 301.5576 | 56.7913 | 440.8111 | 223.0954
6878 | 6878 | 6878 | 6 | 55 | 19 | 15 | 5 | 98.46771 | 0.2584239 | 0.06743961 | 385.4811 | 0 | 0 | 0 |  | Fe_Cr_Ni_Cu_W | Fe6Cr55Ni19Cu15W5 | 0.02166809 | 2.3908 | 7.63 | 34.46433 | 257.3109 | 72.91142 | 568.6244 | 219.0427
6879 | 6879 | 6879 | 17 | 3 | 21 | 7 | 52 | 126.6729 | 0.2857467 | 0.1335489 | 1665.306 | 0 | 0 | 0 |  | Fe_Cr_Ni_Cu_W | Fe17Cr3Ni21Cu7W52 | 0.04541823 | 2.4276 | 7.53 | 70.87136 | 427.2388 | 112.9661 | 173.5376 | 403.9004
6880 | 6880 | 6880 | 16 | 6 | 28 | 7 | 43 | 120.1399 | 0.2864985 | 0.1376887 | 1629.43 | 0 | 0 | 0 |  | Fe_Cr_Ni_Cu_W | Fe16Cr6Ni28Cu7W43 | 0.04547845 | 1.5376 | 7.79 | 69.92074 | 422.3207 | 92.73129 | 237.2043 | 373.7763
6881 | 6881 | 6881 | 15 | 9 | 33 | 7 | 36 | 114.9789 | 0.2867521 | 0.1376374 | 1539.336 | 0 | 0 | 0 |  | Fe_Cr_Ni_Cu_W | Fe15Cr9Ni33Cu7W36 | 0.04443942 | 0.858 | 7.97 | 67.7533 | 432.7118 | 84.09465 | 205.8525 | 318.1891
6882 | 6882 | 6882 | 13 | 14 | 36 | 8 | 30 | 110.5202 | 0.2857622 | 0.1344515 | 1407.684 | 0 | 0 | 0 |  | Fe_Cr_Ni_Cu_W | Fe13Cr14Ni36Cu8W30 | 0.04244632 | 0.6517008 | 8.079208 | 65.03662 | 431.0454 | 71.63472 | 197.867 | 331.5936
6883 | 6883 | 6883 | 11 | 19 | 38 | 9 | 24 | 106.2329 | 0.2844291 | 0.128352 | 1241.766 | 0 | 0 | 0 |  | Fe_Cr_Ni_Cu_W | Fe11Cr19Ni38Cu9W24 | 0.03971515 | 0.4234879 | 8.168317 | 61.15078 | 416.9375 | 66.88844 | 247.1637 | 272.0363
6884 | 6884 | 6884 | 9 | 25 | 38 | 10 | 18 | 102.361 | 0.2818123 | 0.1167167 | 1018.059 | 0 | 0 | 0 |  | Fe_Cr_Ni_Cu_W | Fe9Cr25Ni38Cu10W18 | 0.03607441 | 0.1956 | 8.2 | 55.93523 | 393.2794 | 65.79037 | 277.463 | 229.0363
6885 | 6885 | 6885 | 7 | 33 | 37 | 11 | 12 | 98.78802 | 0.2772417 | 0.09950599 | 753.1778 | 0 | 0 | 0 |  | Fe_Cr_Ni_Cu_W | Fe7Cr33Ni37Cu11W12 | 0.03088178 | -0.1372 | 8.17 | 48.24718 | 333.5687 | 71.93132 | 341.6448 | 226.7967
6886 | 6886 | 6886 | 5 | 44 | 32 | 12 | 7 | 97.27565 | 0.2687367 | 0.08118748 | 523.2289 | 0 | 0 | 0 |  | Fe_Cr_Ni_Cu_W | Fe5Cr44Ni32Cu12W7 | 0.0247804 | -0.104 | 7.98 | 39.128 | 285.4871 | 59.52474 | 496.5019 | 224.8909
6887 | 6887 | 6887 | 4 | 57 | 23 | 12 | 4 | 99.00675 | 0.2563756 | 0.06415651 | 355.5474 | 0 | 0 | 0 |  | Fe_Cr_Ni_Cu_W | Fe4Cr57Ni23Cu12W4 | 0.01967429 | 0.542 | 7.6 | 31.14547 | 253.3263 | 69.85619 | 650.119 | 208.9023
6888 | 6888 | 6888 | 10 | 6 | 37 | 5 | 42 | 119.7109 | 0.2873317 | 0.142015 | 1697.098 | 0 | 0 | 0 |  | Fe_Cr_Ni_Cu_W | Fe10Cr6Ni37Cu5W42 | 0.04550357 | -0.1576 | 7.93 | 68.35086 | 417.4591 | 84.72649 | 182.4615 | 369.8517
6889 | 6889 | 6889 | 10 | 9 | 41 | 5 | 35 | 114.5216 | 0.2875017 | 0.1409565 | 1585.951 | 0 | 0 | 0 |  | Fe_Cr_Ni_Cu_W | Fe10Cr9Ni41Cu5W35 | 0.04432076 | -0.6492 | 8.09 | 66.21563 | 419.0843 | 81.8269 | 217.8326 | 303.6025
6890 | 6890 | 6890 | 9 | 13 | 44 | 6 | 28 | 109.0885 | 0.2872636 | 0.1362492 | 1415.14 | 0 | 0 | 0 |  | Fe_Cr_Ni_Cu_W | Fe9Cr13Ni44Cu6W28 | 0.04192016 | -0.742 | 8.24 | 62.9186 | 410.8404 | 78.20656 | 218.7762 | 265.8577
6891 | 6891 | 6891 | 8 | 18 | 45 | 7 | 22 | 104.7146 | 0.2858337 | 0.1286908 | 1226.163 | 1 | 0 | 0 |  | Fe_Cr_Ni_Cu_W | Fe8Cr18Ni45Cu7W22 | 0.03886368 | -0.888 | 8.31 | 58.75406 | 387.1805 | 73.03425 | 237.0517 | 240.2772
6892 | 6892 | 6892 | 6 | 25 | 45 | 8 | 16 | 100.8387 | 0.2826647 | 0.1174707 | 1005.738 | 1 | 0 | 0 |  | Fe_Cr_Ni_Cu_W | Fe6Cr25Ni45Cu8W16 | 0.03461677 | -1.218 | 8.32 | 52.8583 | 364.1608 | 81.491 | 257.6271 | 217.6637
6893 | 6893 | 6893 | 5 | 32 | 43 | 9 | 11 | 97.9093 | 0.2784759 | 0.09875197 | 736.8096 | 0 | 0 | 0 |  | Fe_Cr_Ni_Cu_W | Fe5Cr32Ni43Cu9W11 | 0.02985088 | -1.4088 | 8.27 | 46.0604 | 319.6754 | 88.05744 | 363.7357 | 234.699
6894 | 6894 | 6894 | 3 | 43 | 38 | 11 | 6 | 95.87473 | 0.270559 | 0.07919056 | 495.0089 | 0 | 0 | 0 |  | Fe_Cr_Ni_Cu_W | Fe3Cr43Ni38Cu11W6 | 0.02313238 | -1.173218 | 8.108911 | 36.357 | 269.3299 | 65.56542 | 522.0087 | 204.7484
6895 | 6895 | 6895 | 6 | 9 | 50 | 3 | 32 | 112.2659 | 0.2887904 | 0.1431559 | 1584.436 | 0 | 0 | 0 |  | Fe_Cr_Ni_Cu_W | Fe6Cr9Ni50Cu3W32 | 0.04362732 | -2.0184 | 8.27 | 63.67103 | 392.7056 | 76.70657 | 209.6928 | 282.2256
6896 | 6896 | 6896 | 6 | 13 | 52 | 4 | 25 | 106.7282 | 0.2884866 | 0.1362332 | 1377.715 | 1 | 0 | 0 |  | Fe_Cr_Ni_Cu_W | Fe6Cr13Ni52Cu4W25 | 0.0407011 | -2.0164 | 8.4 | 59.83068 | 384.6696 | 90.15585 | 228.873 | 256.7535
6897 | 6897 | 6897 | 5 | 18 | 53 | 5 | 19 | 102.2403 | 0.287098 | 0.1268791 | 1165.216 | 1 | 0 | 0 |  | Fe_Cr_Ni_Cu_W | Fe5Cr18Ni53Cu5W19 | 0.03704786 | -2.1688 | 8.47 | 54.97308 | 359.6351 | 81.21806 | 241.9879 | 214.0977
6898 | 6898 | 6898 | 4 | 23 | 53 | 6 | 13 | 97.78108 | 0.2852424 | 0.1130353 | 916.0125 | 1 | 0 | 0 |  | Fe_Cr_Ni_Cu_W | Fe4Cr23Ni53Cu6W13 | 0.03214725 | -2.392001 | 8.525253 | 48.17727 | 323.1894 | 94.65272 | 294.6281 | 204.0924
6899 | 6899 | 6899 | 4 | 30 | 50 | 8 | 8 | 94.2893 | 0.2813356 | 0.09476369 | 657.3554 | 1 | 0 | 0 |  | Fe_Cr_Ni_Cu_W | Fe4Cr30Ni50Cu8W8 | 0.02621802 | -2.2704 | 8.48 | 40.04198 | 273.5416 | 92.50156 | 422.8683 | 192.4054
6900 | 6900 | 6900 | 47 | 5 | 33 | 3 | 12 | 92.8574 | 0.2933001 | 0.1020318 | 760.6753 | 1 | 0 | 0 |  | Fe_Cr_Ni_Cu_W | Fe47Cr5Ni33Cu3W12 | 0.03199642 | -0.9676 | 8.41 | 45.46768 | 351.591 | 84.10918 | 185.7712 | 183.9384
6901 | 6901 | 6901 | 40 | 5 | 39 | 5 | 11 | 90.91008 | 0.2954799 | 0.0995718 | 716.8857 | 1 | 0 | 0 |  | Fe_Cr_Ni_Cu_W | Fe40Cr5Ni39Cu5W11 | 0.03077728 | -0.4108 | 8.61 | 44.1102 | 320.3194 | 79.33084 | 176.5616 | 187.822
6902 | 6902 | 6902 | 34 | 4 | 44 | 7 | 10 | 88.74223 | 0.2983024 | 0.09682306 | 670.3154 | 1 | 0 | 0 |  | Fe_Cr_Ni_Cu_W | Fe34Cr4Ni44Cu7W10 | 0.02965941 | 0.2293644 | 8.818182 | 42.82495 | 270.8867 | 71.29749 | 186.2581 | 140.3154
6903 | 6903 | 6903 | 27 | 4 | 49 | 11 | 9 | 86.04064 | 0.3012042 | 0.09339483 | 613.2741 | 1 | 0 | 0 |  | Fe_Cr_Ni_Cu_W | Fe27Cr4Ni49Cu11W9 | 0.02823182 | 1.324 | 9.05 | 41.53986 | 232.5201 | 63.69006 | 238.1918 | 192.7554
6904 | 6904 | 6904 | 22 | 3 | 53 | 14 | 7 | 82.4082 | 0.3049822 | 0.08507486 | 504.544 | 1 | 0 | 0 |  | Fe_Cr_Ni_Cu_W | Fe22Cr3Ni53Cu14W7 | 0.02563886 | 2.052444 | 9.292929 | 38.14519 | 192.0678 | 45.18445 | 232.6365 | 166.6768
6905 | 6905 | 6905 | 51 | 6 | 21 | 3 | 19 | 100.4585 | 0.2887151 | 0.1171074 | 1026.168 | 0 | 0 | 0 |  | Fe_Cr_Ni_Cu_W | Fe51Cr6Ni21Cu3W19 | 0.03832571 | -0.2808 | 8.01 | 55.11951 | 428.4501 | 90.32801 | 180.4998 | 257.6755
6906 | 6906 | 6906 | 44 | 7 | 27 | 5 | 17 | 97.96319 | 0.2902419 | 0.1138612 | 956.1423 | 0 | 0 | 0 |  | Fe_Cr_Ni_Cu_W | Fe44Cr7Ni27Cu5W17 | 0.03657417 | 0.17 | 8.21 | 53.10847 | 407.8329 | 87.73719 | 191.2904 | 223.6429
6907 | 6907 | 6907 | 38 | 8 | 32 | 7 | 16 | 96.29409 | 0.2914236 | 0.1120808 | 916.1805 | 0 | 0 | 0 |  | Fe_Cr_Ni_Cu_W | Fe38Cr8Ni32Cu7W16 | 0.03542638 | 0.609352 | 8.366337 | 51.97878 | 382.7204 | 79.66222 | 193.3821 | 219.8585
6908 | 6908 | 6908 | 32 | 8 | 36 | 10 | 14 | 93.30447 | 0.2937689 | 0.1076989 | 833.3909 | 1 | 0 | 0 |  | Fe_Cr_Ni_Cu_W | Fe32Cr8Ni36Cu10W14 | 0.03362055 | 1.4656 | 8.58 | 50.0164 | 340.6959 | 70.7141 | 182.9327 | 181.2242
6909 | 6909 | 6909 | 26 | 9 | 40 | 14 | 11 | 89.07994 | 0.2962907 | 0.09917736 | 695.574 | 1 | 0 | 0 |  | Fe_Cr_Ni_Cu_W | Fe26Cr9Ni40Cu14W11 | 0.03046853 | 2.3268 | 8.82 | 46.1141 | 277.6221 | 67.05773 | 222.5599 | 185.6632
6910 | 6910 | 6910 | 21 | 8 | 44 | 18 | 9 | 85.16695 | 0.3001326 | 0.09247314 | 594.2165 | 1 | 0 | 0 |  | Fe_Cr_Ni_Cu_W | Fe21Cr8Ni44Cu18W9 | 0.02809805 | 3.1112 | 9.08 | 43.14348 | 213.1367 | 50.63108 | 251.2696 | 182.5939
6911 | 6911 | 6911 | 16 | 7 | 46 | 23 | 7 | 80.94789 | 0.3043622 | 0.08422068 | 484.4239 | 1 | 0 | 0 |  | Fe_Cr_Ni_Cu_W | Fe16Cr7Ni46Cu23W7 | 0.02557632 | 3.973064 | 9.343434 | 40.01632 | 177.3838 | 39.42356 | 254.8493 | 200.0753
6912 | 6912 | 6912 | 52 | 4 | 12 | 3 | 29 | 109.3158 | 0.2865106 | 0.1285837 | 1309.113 | 0 | 0 | 0 |  | Fe_Cr_Ni_Cu_W | Fe52Cr4Ni12Cu3W29 | 0.04395287 | 0.604 | 7.67 | 63.92769 | 479.9418 | 113.5335 | 172.7189 | 293.7364
6913 | 6913 | 6913 | 46 | 8 | 16 | 4 | 27 | 108.0181 | 0.2855031 | 0.1263414 | 1251.292 | 0 | 0 | 0 |  | Fe_Cr_Ni_Cu_W | Fe46Cr8Ni16Cu4W27 | 0.04265466 | 0.6242525 | 7.742574 | 62.67225 | 481.1936 | 106.1954 | 172.3953 | 252.9991
6914 | 6914 | 6914 | 39 | 10 | 21 | 6 | 24 | 105.3329 | 0.2861861 | 0.1237781 | 1176.523 | 0 | 0 | 0 |  | Fe_Cr_Ni_Cu_W | Fe39Cr10Ni21Cu6W24 | 0.04094635 | 1.0656 | 7.92 | 60.88177 | 449.0125 | 82.79498 | 190.8958 | 258.2376
6915 | 6915 | 6915 | 34 | 12 | 25 | 9 | 21 | 101.85 | 0.287189 | 0.1195627 | 1072.945 | 0 | 0 | 0 |  | Fe_Cr_Ni_Cu_W | Fe34Cr12Ni25Cu9W21 | 0.03875633 | 1.882561 | 8.108911 | 58.51091 | 437.5493 | 71.67819 | 183.9098 | 259.5311
6916 | 6916 | 6916 | 29 | 13 | 28 | 13 | 17 | 97.11878 | 0.2892387 | 0.1125369 | 926.4875 | 0 | 0 | 0 |  | Fe_Cr_Ni_Cu_W | Fe29Cr13Ni28Cu13W17 | 0.03583601 | 2.9964 | 8.35 | 55.06396 | 385.5544 | 59.89647 | 212.2287 | 253.7262
6917 | 6917 | 6917 | 24 | 14 | 31 | 17 | 14 | 93.04497 | 0.291297 | 0.1056763 | 801.0803 | 0 | 0 | 0 |  | Fe_Cr_Ni_Cu_W | Fe24Cr14Ni31Cu17W14 | 0.03313836 | 3.8144 | 8.57 | 51.76447 | 341.2796 | 61.06011 | 224.5218 | 206.4235
6918 | 6918 | 6918 | 19 | 13 | 34 | 23 | 11 | 87.58565 | 0.2957744 | 0.09726125 | 660.1079 | 0 | 0 | 0 |  | Fe_Cr_Ni_Cu_W | Fe19Cr13Ni34Cu23W11 | 0.03004993 | 4.9404 | 8.89 | 47.9337 | 267.7533 | 64.5489 | 198.7195 | 189.5194
6919 | 6919 | 6919 | 15 | 12 | 36 | 29 | 8 | 82.06194 | 0.3005037 | 0.08652246 | 510.5554 | 1 | 0 | 0 |  | Fe_Cr_Ni_Cu_W | Fe15Cr12Ni36Cu29W8 | 0.02656165 | 5.6236 | 9.19 | 43.04637 | 203.0614 | 64.76038 | 257.7171 | 240.6505
6920 | 6920 | 6920 | 12 | 9 | 37 | 36 | 6 | 76.58955 | 0.3070303 | 0.07736515 | 395.9839 | 1 | 0 | 0 |  | Fe_Cr_Ni_Cu_W | Fe12Cr9Ni37Cu36W6 | 0.02386383 | 6.258 | 9.52 | 39.31717 | 158.5783 | 48.58724 | 308.3969 | 328.3544
6921 | 6921 | 6921 | 43 | 6 | 10 | 3 | 38 | 117.6717 | 0.283729 | 0.1317359 | 1477.697 | 0 | 0 | 0 |  | Fe_Cr_Ni_Cu_W | Fe43Cr6Ni10Cu3W38 | 0.04636868 | 0.8284 | 7.41 | 68.65646 | 475.934 | 125.1489 | 174.479 | 352.2845
6922 | 6922 | 6922 | 38 | 10 | 13 | 4 | 34 | 115.3538 | 0.2827451 | 0.1302424 | 1410.731 | 0 | 0 | 0 |  | Fe_Cr_Ni_Cu_W | Fe38Cr10Ni13Cu4W34 | 0.04516491 | 0.9762269 | 7.494949 | 67.57025 | 482.3274 | 114.3326 | 181.1251 | 337.7564
6923 | 6923 | 6923 | 33 | 14 | 16 | 7 | 29 | 111.117 | 0.2824644 | 0.1265419 | 1287.248 | 0 | 0 | 0 |  | Fe_Cr_Ni_Cu_W | Fe33Cr14Ni16Cu7W29 | 0.04300027 | 2.049179 | 7.666667 | 65.62968 | 481.6938 | 93.39305 | 218.0098 | 337.6031
6924 | 6924 | 6924 | 29 | 17 | 19 | 10 | 25 | 107.1089 | 0.2826997 | 0.122257 | 1167.563 | 0 | 0 | 0 |  | Fe_Cr_Ni_Cu_W | Fe29Cr17Ni19Cu10W25 | 0.04075146 | 2.8856 | 7.84 | 63.1598 | 471.5247 | 70.56141 | 228.8926 | 296.8542
6925 | 6925 | 6925 | 25 | 19 | 21 | 15 | 20 | 101.418 | 0.2841686 | 0.1149405 | 997.0514 | 0 | 0 | 0 |  | Fe_Cr_Ni_Cu_W | Fe25Cr19Ni21Cu15W20 | 0.03753398 | 4.3828 | 8.09 | 59.44165 | 440.3867 | 62.0762 | 213.3267 | 259.6975
6926 | 6926 | 6926 | 21 | 19 | 24 | 20 | 16 | 95.8481 | 0.2871838 | 0.1076674 | 847.3111 | 0 | 0 | 0 |  | Fe_Cr_Ni_Cu_W | Fe21Cr19Ni24Cu20W16 | 0.03442473 | 5.4132 | 8.38 | 55.43816 | 384.3921 | 65.79025 | 238.6015 | 238.5684
6927 | 6927 | 6927 | 17 | 18 | 26 | 26 | 12 | 89.59995 | 0.2914558 | 0.09806075 | 680.723 | 0 | 0 | 0 |  | Fe_Cr_Ni_Cu_W | Fe17Cr18Ni26Cu26W12 | 0.03084584 | 6.425467 | 8.707071 | 50.58237 | 309.945 | 76.6161 | 230.4331 | 249.5063
6928 | 6928 | 6928 | 13 | 17 | 28 | 34 | 9 | 83.37124 | 0.2967344 | 0.08789232 | 529.9396 | 0 | 0 | 0 |  | Fe_Cr_Ni_Cu_W | Fe13Cr17Ni28Cu34W9 | 0.02728015 | 7.190668 | 9.049505 | 45.62949 | 229.929 | 76.09019 | 300.9702 | 266.9832
6929 | 6929 | 6929 | 11 | 12 | 28 | 43 | 6 | 75.66227 | 0.305879 | 0.07533043 | 372.4725 | 1 | 0 | 0 |  | Fe_Cr_Ni_Cu_W | Fe11Cr12Ni28Cu43W6 | 0.0235323 | 7.7204 | 9.49 | 39.93232 | 163.1887 | 47.74303 | 277.2586 | 324.0695
6930 | 6930 | 6930 | 35 | 9 | 8 | 3 | 45 | 124.2617 | 0.2810968 | 0.1294987 | 1531.831 | 0 | 0 | 0 |  | Fe_Cr_Ni_Cu_W | Fe35Cr9Ni8Cu3W45 | 0.0469211 | 1.0804 | 7.17 | 70.85196 | 484.853 | 128.9454 | 206.1405 | 355.7993
6931 | 6931 | 6931 | 31 | 14 | 10 | 5 | 39 | 120.4939 | 0.2798591 | 0.1286578 | 1452.101 | 0 | 0 | 0 |  | Fe_Cr_Ni_Cu_W | Fe31Cr14Ni10Cu5W39 | 0.04578538 | 1.912866 | 7.282828 | 70.40759 | 500.1997 | 139.0529 | 185.4486 | 370.0308
6932 | 6932 | 6932 | 27 | 19 | 12 | 8 | 33 | 115.8809 | 0.2788281 | 0.125501 | 1327.537 | 0 | 0 | 0 |  | Fe_Cr_Ni_Cu_W | Fe27Cr19Ni12Cu8W33 | 0.04389172 | 3.063361 | 7.434343 | 68.86252 | 496.0755 | 95.56316 | 205.7167 | 321.8034
6933 | 6933 | 6933 | 24 | 22 | 14 | 12 | 28 | 110.7926 | 0.2791553 | 0.1212479 | 1193.014 | 0 | 0 | 0 |  | Fe_Cr_Ni_Cu_W | Fe24Cr22Ni14Cu12W28 | 0.04158929 | 4.424 | 7.64 | 66.4903 | 502.4131 | 111.7322 | 207.6025 | 287.6779
6934 | 6934 | 6934 | 20 | 24 | 16 | 17 | 23 | 105.2358 | 0.2803559 | 0.1157349 | 1045.964 | 0 | 0 | 0 |  | Fe_Cr_Ni_Cu_W | Fe20Cr24Ni16Cu17W23 | 0.03878194 | 5.8584 | 7.89 | 63.31911 | 469.0578 | 77.27129 | 241.333 | 291.9321
6935 | 6935 | 6935 | 17 | 25 | 18 | 22 | 18 | 99.1888 | 0.2823887 | 0.1082425 | 881.3306 | 0 | 0 | 0 |  | Fe_Cr_Ni_Cu_W | Fe17Cr25Ni18Cu22W18 | 0.03545253 | 6.8196 | 8.16 | 58.7247 | 421.2785 | 81.22736 | 232.4116 | 272.8613
6936 | 6936 | 6936 | 13 | 24 | 20 | 30 | 13 | 91.32142 | 0.2872659 | 0.09760082 | 685.5333 | 0 | 0 | 0 |  | Fe_Cr_Ni_Cu_W | Fe13Cr24Ni20Cu30W13 | 0.03117278 | 8.012 | 8.56 | 52.76893 | 329.7745 | 81.69833 | 262.2023 | 285.0479
6937 | 6937 | 6937 | 11 | 22 | 20 | 38 | 9 | 84.01165 | 0.2929842 | 0.08537128 | 506.3509 | 0 | 0 | 0 |  | Fe_Cr_Ni_Cu_W | Fe11Cr22Ni20Cu38W9 | 0.0270104 | 8.7704 | 8.92 | 46.33573 | 243.8206 | 84.95937 | 307.8451 | 293.4506
6938 | 6938 | 6938 | 8 | 16 | 20 | 50 | 6 | 75.00405 | 0.3041096 | 0.07297688 | 348.2488 | 0 | 0 | 0 |  | Fe_Cr_Ni_Cu_W | Fe8Cr16Ni20Cu50W6 | 0.02295688 | 8.9792 | 9.46 | 40.29342 | 161.1127 | 46.66761 | 325.8922 | 387.2278
6939 | 6939 | 6939 | 25 | 14 | 7 | 3 | 50 | 129.983 | 0.2780133 | 0.124898 | 1522.937 | 0 | 0 | 0 |  | Fe_Cr_Ni_Cu_W | Fe25Cr14Ni7Cu3W50 | 0.04642061 | 1.276196 | 6.939394 | 71.92997 | 480.13 | 129.6344 | 223.5783 | 363.2079
6940 | 6940 | 6940 | 23 | 21 | 8 | 6 | 42 | 124.3007 | 0.2760645 | 0.1237743 | 1411.735 | 0 | 0 | 0 |  | Fe_Cr_Ni_Cu_W | Fe23Cr21Ni8Cu6W42 | 0.0455145 | 2.7556 | 7.08 | 72.19771 | 494.9987 | 129.7294 | 260.6794 | 373.147
6941 | 6941 | 6941 | 20 | 26 | 9 | 9 | 36 | 119.8817 | 0.2746873 | 0.121541 | 1306.761 | 0 | 0 | 0 |  | Fe_Cr_Ni_Cu_W | Fe20Cr26Ni9Cu9W36 | 0.044008 | 4.0184 | 7.21 | 71.10556 | 537.3162 | 142.7915 | 216.5122 | 301.1548
6942 | 6942 | 6942 | 18 | 28 | 11 | 13 | 29 | 113.5047 | 0.2752395 | 0.1187643 | 1179.011 | 0 | 0 | 0 |  | Fe_Cr_Ni_Cu_W | Fe18Cr28Ni11Cu13W29 | 0.04162285 | 5.33619 | 7.464646 | 68.18444 | 515.2306 | 105.7605 | 223.4045 | 301.043
6943 | 6943 | 6943 | 16 | 30 | 12 | 18 | 24 | 107.7602 | 0.2761599 | 0.1133048 | 1032.013 | 0 | 0 | 0 |  | Fe_Cr_Ni_Cu_W | Fe16Cr30Ni12Cu18W24 | 0.03893226 | 6.8256 | 7.7 | 64.89253 | 489.4651 | 78.70512 | 262.8988 | 309.2396
6944 | 6944 | 6944 | 13 | 31 | 14 | 25 | 18 | 100.0251 | 0.278791 | 0.1045905 | 837.7892 | 0 | 0 | 0 |  | Fe_Cr_Ni_Cu_W | Fe13Cr31Ni14Cu25W18 | 0.03490473 | 8.16469 | 8.049505 | 59.24053 | 428.5902 | 73.3196 | 263.8758 | 265.428
6945 | 6945 | 6945 | 10 | 30 | 15 | 32 | 13 | 92.74319 | 0.2827341 | 0.09470432 | 659.2892 | 0 | 0 | 0 |  | Fe_Cr_Ni_Cu_W | Fe10Cr30Ni15Cu32W13 | 0.03085065 | 9.1228 | 8.4 | 53.20329 | 338.7581 | 86.5446 | 269.4231 | 290.5857
6946 | 6946 | 6946 | 8 | 26 | 15 | 42 | 8 | 83.16677 | 0.2908028 | 0.07989665 | 446.781 | 0 | 0 | 0 |  | Fe_Cr_Ni_Cu_W | Fe8Cr26Ni15Cu42W8 | 0.02562256 | 9.816957 | 8.888889 | 44.72912 | 217.9359 | 67.81876 | 363.2241 | 333.936
6947 | 6947 | 6947 | 6 | 19 | 15 | 55 | 5 | 73.48193 | 0.3033581 | 0.06638549 | 288.6839 | 0 | 0 | 0 |  | Fe_Cr_Ni_Cu_W | Fe6Cr19Ni15Cu55W5 | 0.02122168 | 9.5044 | 9.47 | 37.56315 | 139.1859 | 40.46038 | 331.7502 | 434.6708
6948 | 6948 | 6948 | 17 | 21 | 7 | 3 | 52 | 132.9971 | 0.2746805 | 0.1192658 | 1451.046 | 0 | 0 | 0 |  | Fe_Cr_Ni_Cu_W | Fe17Cr21Ni7Cu3W52 | 0.04579804 | 1.3244 | 6.77 | 72.64124 | 492.9648 | 161.7773 | 209.9118 | 383.0763
6949 | 6949 | 6949 | 16 | 28 | 7 | 6 | 43 | 127.0866 | 0.2723112 | 0.1195436 | 1363.674 | 0 | 0 | 0 |  | Fe_Cr_Ni_Cu_W | Fe16Cr28Ni7Cu6W43 | 0.04517371 | 2.946 | 6.9 | 73.1253 | 523.0348 | 137.4129 | 225.2774 | 362.5673
6950 | 6950 | 6950 | 15 | 33 | 7 | 9 | 36 | 121.9493 | 0.2705843 | 0.1174984 | 1254.502 | 0 | 0 | 0 |  | Fe_Cr_Ni_Cu_W | Fe15Cr33Ni7Cu9W36 | 0.04369647 | 4.3236 | 7.03 | 71.71464 | 535.6566 | 136.4396 | 235.3406 | 323.0871
6951 | 6951 | 6951 | 13 | 36 | 8 | 14 | 30 | 115.8924 | 0.2706342 | 0.1138234 | 1122.479 | 0 | 0 | 0 |  | Fe_Cr_Ni_Cu_W | Fe13Cr36Ni8Cu14W30 | 0.0413584 | 6.183707 | 7.267327 | 69.20431 | 546.527 | 122.4445 | 237.5706 | 299.8682
6952 | 6952 | 6952 | 11 | 38 | 9 | 19 | 24 | 109.6848 | 0.2711417 | 0.1087106 | 977.9828 | 0 | 0 | 0 |  | Fe_Cr_Ni_Cu_W | Fe11Cr38Ni9Cu19W24 | 0.03845288 | 7.587884 | 7.514851 | 65.27314 | 499.2504 | 86.94222 | 272.8447 | 292.0472
6953 | 6953 | 6953 | 9 | 38 | 10 | 25 | 18 | 102.5045 | 0.2732355 | 0.1014278 | 811.5798 | 0 | 0 | 0 |  | Fe_Cr_Ni_Cu_W | Fe9Cr38Ni10Cu25W18 | 0.03475933 | 8.8748 | 7.83 | 59.82466 | 448.5233 | 95.46381 | 284.7128 | 308.1542
6954 | 6954 | 6954 | 7 | 37 | 11 | 33 | 12 | 93.79342 | 0.2773642 | 0.08926675 | 600.8138 | 0 | 0 | 0 |  | Fe_Cr_Ni_Cu_W | Fe7Cr37Ni11Cu33W12 | 0.02975579 | 9.842 | 8.23 | 51.75432 | 332.2656 | 82.42628 | 329.8369 | 288.926
6955 | 6955 | 6955 | 5 | 32 | 12 | 44 | 7 | 83.49214 | 0.2865591 | 0.07391256 | 391.4985 | 0 | 0 | 0 |  | Fe_Cr_Ni_Cu_W | Fe5Cr32Ni12Cu44W7 | 0.02413649 | 10.2592 | 8.78 | 42.22369 | 198.6236 | 67.19193 | 324.5018 | 318.6494
6956 | 6956 | 6956 | 4 | 23 | 12 | 57 | 4 | 73.16353 | 0.3007629 | 0.05985807 | 238.922 | 0 | 0 | 0 |  | Fe_Cr_Ni_Cu_W | Fe4Cr23Ni12Cu57W4 | 0.01956282 | 9.7104 | 9.41 | 34.25259 | 125.4688 | 33.52105 | 324.2577 | 435.6428
6957 | 6957 | 6957 | 10 | 37 | 5 | 6 | 42 | 128.8822 | 0.2674368 | 0.1141385 | 1277.59 | 0 | 0 | 0 |  | Fe_Cr_Ni_Cu_W | Fe10Cr37Ni5Cu6W42 | 0.04467927 | 3.3068 | 6.7 | 73.71269 | 536.3768 | 153.9471 | 260.0585 | 393.3507
6958 | 6958 | 6958 | 10 | 41 | 5 | 9 | 35 | 123.4988 | 0.2658864 | 0.1127329 | 1181.898 | 0 | 0 | 0 |  | Fe_Cr_Ni_Cu_W | Fe10Cr41Ni5Cu9W35 | 0.04316756 | 4.6692 | 6.85 | 71.85896 | 558.5679 | 152.758 | 251.4733 | 345.5052
6959 | 6959 | 6959 | 9 | 44 | 6 | 13 | 28 | 117.2496 | 0.2651234 | 0.1092579 | 1052.804 | 0 | 0 | 0 |  | Fe_Cr_Ni_Cu_W | Fe9Cr44Ni6Cu13W28 | 0.04062528 | 6.0324 | 7.07 | 68.28433 | 536.7512 | 113.9865 | 287.3685 | 324.9889
6960 | 6960 | 6960 | 8 | 45 | 7 | 18 | 22 | 110.6814 | 0.2658737 | 0.103971 | 909.4728 | 0 | 0 | 0 |  | Fe_Cr_Ni_Cu_W | Fe8Cr45Ni7Cu18W22 | 0.03749114 | 7.4636 | 7.34 | 63.71373 | 507.2088 | 92.10411 | 294.1955 | 276.0957
6961 | 6961 | 6961 | 6 | 45 | 8 | 25 | 16 | 102.8865 | 0.2681033 | 0.09525143 | 729.1262 | 0 | 0 | 0 |  | Fe_Cr_Ni_Cu_W | Fe6Cr45Ni8Cu25W16 | 0.0332631 | 9 | 7.69 | 57.34597 | 423.7881 | 97.22874 | 330.4487 | 294.1478
6962 | 6962 | 6962 | 5 | 43 | 9 | 32 | 11 | 95.12792 | 0.2722242 | 0.08469477 | 555.048 | 0 | 0 | 0 |  | Fe_Cr_Ni_Cu_W | Fe5Cr43Ni9Cu32W11 | 0.02879564 | 9.86 | 8.06 | 49.9023 | 339.6223 | 93.00417 | 322.9689 | 279.5564
6963 | 6963 | 6963 | 3 | 38 | 11 | 43 | 6 | 84.72392 | 0.2814252 | 0.06840125 | 346.8033 | 0 | 0 | 0 |  | Fe_Cr_Ni_Cu_W | Fe3Cr38Ni11Cu43W6 | 0.02279208 | 10.10764 | 8.623762 | 39.3093 | 187.9746 | 62.549 | 396.1782 | 357.7638
6964 | 6964 | 6964 | 6 | 50 | 3 | 9 | 32 | 123.7334 | 0.2603387 | 0.1069724 | 1077.608 | 0 | 0 | 0 |  | Fe_Cr_Ni_Cu_W | Fe6Cr50Ni3Cu9W32 | 0.04215329 | 4.9888 | 6.69 | 70.76185 | 569.3984375 | 155.324 | 295.5148 | 311.8675
6965 | 6965 | 6965 | 6 | 52 | 4 | 13 | 25 | 117.1514 | 0.2597114 | 0.1031563 | 948.9634 | 0 | 0 | 0 |  | Fe_Cr_Ni_Cu_W | Fe6Cr52Ni4Cu13W25 | 0.03922326 | 6.2672 | 6.93 | 66.19146 | 533.5287 | 88.5614 | 300.0961 | 294.993
6966 | 6966 | 6966 | 5 | 53 | 5 | 18 | 19 | 110.535 | 0.2600666 | 0.09671804 | 799.2589 | 0 | 0 | 0 |  | Fe_Cr_Ni_Cu_W | Fe5Cr53Ni5Cu18W19 | 0.0356254 | 7.6216 | 7.2 | 60.62211 | 486.496 | 91.66554 | 332.7472 | 271.5225
6967 | 6967 | 6967 | 4 | 53 | 6 | 23 | 13 | 103.5556 | 0.2609222 | 0.08700446 | 624.8695 | 0 | 0 | 0 |  | Fe_Cr_Ni_Cu_W | Fe4Cr53Ni6Cu23W13 | 0.03103067 | 8.539129 | 7.484848 | 52.89593 | 398.1221 | 95.70118 | 381.1185 | 277.8093
6968 | 6968 | 6968 | 4 | 50 | 8 | 30 | 8 | 95.14788 | 0.2659295 | 0.07421516 | 441.6627 | 0 | 0 | 0 |  | Fe_Cr_Ni_Cu_W | Fe4Cr50Ni8Cu30W8 | 0.02571054 | 9.1776 | 7.9 | 43.49713 | 280.9492 | 94.34154 | 363.9727 | 276.4381
6969 | 6969 | 6969 | 47 | 5 | 3 | 33 | 12 | 84.31894 | 0.2991579 | 0.09380821 | 606.2354 | 0 | 0 | 0 |  | Fe_Cr_Ni_Cu_W | Fe47Cr5Ni3Cu33W12 | 0.03136135 | 12.2324 | 8.71 | 51.10881 | 296.8906 | 81.92875 | 247.2852 | 340.6751
6970 | 6970 | 6970 | 40 | 5 | 5 | 39 | 11 | 81.25093 | 0.3023801 | 0.09061764 | 552.4959 | 0 | 0 | 0 |  | Fe_Cr_Ni_Cu_W | Fe40Cr5Ni5Cu39W11 | 0.02995577 | 12.7812 | 8.95 | 50.03309 | 262.0898 | 75.16819 | 217.7712 | 325.3944
6971 | 6971 | 6971 | 34 | 4 | 7 | 44 | 10 | 78.15486 | 0.3062032 | 0.08738271 | 501.1923 | 0 | 0 | 0 |  | Fe_Cr_Ni_Cu_W | Fe34Cr4Ni7Cu44W10 | 0.02864814 | 12.85338 | 9.191919 | 48.8843 | 242.2722 | 88.812 | 293.4421 | 377.4911
6972 | 6972 | 6972 | 27 | 4 | 11 | 49 | 9 | 75.30146 | 0.3095931 | 0.0843038 | 454.2506 | 0 | 0 | 0 |  | Fe_Cr_Ni_Cu_W | Fe27Cr4Ni11Cu49W9 | 0.02707046 | 12.0552 | 9.43 | 47.09607 | 207.9592 | 70.18399 | 320.0288 | 419.018
6973 | 6973 | 6973 | 22 | 3 | 14 | 53 | 7 | 71.30909 | 0.3142223 | 0.07670965 | 365.9063 | 0 | 0 | 0 |  | Fe_Cr_Ni_Cu_W | Fe22Cr3Ni14Cu53W7 | 0.02464679 | 10.99765 | 9.686869 | 43.12008 | 166.157 | 56.96006 | 304.8716 | 398.5681
6974 | 6974 | 6974 | 51 | 6 | 3 | 21 | 19 | 95.33814 | 0.291779 | 0.1105553 | 895.0261 | 0 | 0 | 0 |  | Fe_Cr_Ni_Cu_W | Fe51Cr6Ni3Cu21W19 | 0.03735629 | 9.468 | 8.19 | 59.34644 | 408.0474 | 88.44256 | 145.422 | 288.3362
6975 | 6975 | 6975 | 44 | 7 | 5 | 27 | 17 | 91.70324 | 0.2941565 | 0.1062172 | 807.4833 | 0 | 0 | 0 |  | Fe_Cr_Ni_Cu_W | Fe44Cr7Ni5Cu27W17 | 0.03544064 | 10.8884 | 8.43 | 57.8511 | 375.0397 | 86.26672 | 203.778 | 306.873
6976 | 6976 | 6976 | 38 | 8 | 7 | 32 | 16 | 89.25207 | 0.2959636 | 0.1038796 | 757.9933 | 0 | 0 | 0 |  | Fe_Cr_Ni_Cu_W | Fe38Cr8Ni7Cu32W16 | 0.03412103 | 11.60827 | 8.613861 | 56.98104 | 363.6196 | 85.89794 | 198.2234 | 296.1359
6977 | 6977 | 6977 | 32 | 8 | 10 | 36 | 14 | 85.9139 | 0.2987679 | 0.09944832 | 679.8262 | 0 |  | 0 |  | Fe_Cr_Ni_Cu_W | Fe32Cr8Ni10Cu36W14 | 0.03231664 | 11.6784 | 8.84 | 54.81788 | 329.9373 | 90.7645 | 245.9892 | 298.1778
6978 | 6978 | 6978 | 26 | 9 | 14 | 40 | 11 | 81.68795 | 0.3016215 | 0.09165506 | 563.6771 | 0 | 0 | 0 |  | Fe_Cr_Ni_Cu_W | Fe26Cr9Ni14Cu40W11 | 0.02942015 | 11.0212 | 9.08 | 50.23734 | 267.791 | 91.60006 | 285.5924 | 313.7154
6979 | 6979 | 6979 | 21 | 8 | 18 | 44 | 9 | 77.79466 | 0.3057974 | 0.08565969 | 479.5796 | 0 | 0 | 0 |  | Fe_Cr_Ni_Cu_W | Fe21Cr8Ni18Cu44W9 | 0.02716495 | 10.308 | 9.34 | 46.75297 | 224.11 | 76.36555 | 311.0883 | 364.4832
6980 | 6980 | 6980 | 16 | 7 | 23 | 46 | 7 | 74.37976 | 0.3097393 | 0.07863842 | 396.6035 | 0 | 0 | 0 |  | Fe_Cr_Ni_Cu_W | Fe16Cr7Ni23Cu46W7 | 0.02485502 | 9.117029 | 9.575758 | 42.76057 | 172.7574 | 53.57259 | 279.3052 | 358.684
6981 | 6981 | 6981 | 52 | 4 | 3 | 12 | 29 | 106.7754 | 0.2878441 | 0.1245387 | 1221.819 | 0 | 0 | 0 |  | Fe_Cr_Ni_Cu_W | Fe52Cr4Ni3Cu12W29 | 0.04308841 | 6.2956 | 7.76 | 66.61374 | 482.5709 | 131.5148 | 140.9476 | 308.1367
6982 | 6982 | 6982 | 46 | 8 | 4 | 16 | 27 | 104.6508 | 0.2873028 | 0.1213081 | 1143.854 | 0 | 0 | 0 |  | Fe_Cr_Ni_Cu_W | Fe46Cr8Ni4Cu16W27 | 0.04156572 | 7.762376 | 7.861386 | 65.97151 | 479.9643 | 105.1609 | 188.6616 | 326.6082
6983 | 6983 | 6983 | 39 | 10 | 6 | 21 | 24 | 101.0713 | 0.2885567 | 0.1171273 | 1042.799 | 0 | 0 | 0 |  | Fe_Cr_Ni_Cu_W | Fe39Cr10Ni6Cu21W24 | 0.03964869 | 9.3156 | 8.07 | 64.69459 | 455.7236 | 79.62548 | 178.5003 | 301.7576
6984 | 6984 | 6984 | 34 | 12 | 9 | 25 | 21 | 97.33767 | 0.2898206 | 0.1131014 | 945.9442 | 0 | 0 | 0 |  | Fe_Cr_Ni_Cu_W | Fe34Cr12Ni9Cu25W21 | 0.03752435 | 9.80649 | 8.267327 | 62.14053 | 424.4035 | 83.15202 | 215.8954 | 290.8849
6985 | 6985 | 6985 | 29 | 13 | 13 | 28 | 17 | 92.83797 | 0.2918998 | 0.1067092 | 818.6669 | 0 | 0 | 0 |  | Fe_Cr_Ni_Cu_W | Fe29Cr13Ni13Cu28W17 | 0.03485753 | 9.6384 | 8.5 | 58.07616 | 381.3485 | 88.20019 | 218.1343 | 274.9082
6986 | 6986 | 6986 | 24 | 14 | 17 | 31 | 14 | 89.04551 | 0.2939284 | 0.1007067 | 712.7641 | 0 | 0 | 0 |  | Fe_Cr_Ni_Cu_W | Fe24Cr14Ni17Cu31W14 | 0.03235768 | 9.28 | 8.71 | 54.23689 | 343.951 | 84.39285 | 218.796 | 278.5823
6987 | 6987 | 6987 | 19 | 13 | 23 | 34 | 11 | 84.4491 | 0.2980061 | 0.09379659 | 601.4505 | 0 | 0 | 0 |  | Fe_Cr_Ni_Cu_W | Fe19Cr13Ni23Cu34W11 | 0.02953578 | 8.4912 | 9 | 49.59395 | 268.3592 | 87.84059 | 239.5019 | 265.693
6988 | 6988 | 6988 | 15 | 12 | 29 | 36 | 8 | 80.07029 | 0.3020383 | 0.08460851 | 480.3061 | 0 | 0 | 0 |  | Fe_Cr_Ni_Cu_W | Fe15Cr12Ni29Cu36W8 | 0.02631971 | 7.452 | 9.26 | 43.91571 | 204.4123 | 72.757 | 337.1279 | 322.6288
6989 | 6989 | 6989 | 12 | 9 | 36 | 37 | 6 | 76.30653 | 0.3072663 | 0.07713487 | 392.4973 | 1 | 0 | 0 |  | Fe_Cr_Ni_Cu_W | Fe12Cr9Ni36Cu37W6 | 0.0238359 | 6.4584 | 9.53 | 39.42081 | 161.87 | 48.8283 | 340.3128 | 332.2167
6990 | 6990 | 6990 | 43 | 6 | 3 | 10 | 38 | 115.7086 | 0.2846563 | 0.1279534 | 1394.726 | 0 | 0 | 0 |  | Fe_Cr_Ni_Cu_W | Fe43Cr6Ni3Cu10W38 | 0.04540934 | 5.6136 | 7.48 | 71.11252 | 500.8858 | 158.6115 | 179.9771 | 359.4013
6991 | 6991 | 6991 | 38 | 10 | 4 | 13 | 34 | 112.7894 | 0.2839887 | 0.1248931 | 1300.187 | 0 | 0 | 0 |  | Fe_Cr_Ni_Cu_W | Fe38Cr10Ni4Cu13W34 | 0.04401586 | 6.889909 | 7.585859 | 70.48624 | 494.7368 | 128.612 | 164.0585 | 323.5479
6992 | 6992 | 6992 | 33 | 14 | 7 | 16 | 29 | 108.5356 | 0.2837769 | 0.1213118 | 1184.3 | 0 | 0 | 0 |  | Fe_Cr_Ni_Cu_W | Fe33Cr14Ni7Cu16W29 | 0.04199375 | 7.507397 | 7.757576 | 68.19865 | 493.2931 | 122.2508 | 193.3755 | 323.8775
6993 | 6993 | 6993 | 29 | 17 | 10 | 19 | 25 | 104.5407 | 0.2840689 | 0.1176519 | 1078.674 | 0 | 0 | 0 |  | Fe_Cr_Ni_Cu_W | Fe29Cr17Ni10Cu19W25 | 0.03987802 | 7.8644 | 7.93 | 65.42201 | 475.9053 | 83.30312 | 231.8784 | 300.9231
6994 | 6994 | 6994 | 25 | 19 | 15 | 21 | 20 | 99.69844 | 0.2851492 | 0.1121558 | 945.7858 | 0 | 0 | 0 |  | Fe_Cr_Ni_Cu_W | Fe25Cr19Ni15Cu21W20 | 0.03705746 | 7.3492 | 8.15 | 60.73969 | 434.161 | 79.17204 | 201.8237 | 286.5793
6995 | 6995 | 6995 | 21 | 19 | 20 | 24 | 16 | 94.70048 | 0.2878889 | 0.1060268 | 818.2606 | 0 | 0 | 0 |  | Fe_Cr_Ni_Cu_W | Fe21Cr19Ni20Cu24W16 | 0.03416135 | 7.1348 | 8.42 | 56.18639 | 384.1062 | 74.27312 | 230.2118 | 273.511
6996 | 6996 | 6996 | 17 | 18 | 26 | 26 | 12 | 89.59995 | 0.2914558 | 0.09770321 | 677.1429 | 0 | 0 | 0 |  | Fe_Cr_Ni_Cu_W | Fe17Cr18Ni26Cu26W12 | 0.03084584 | 6.425467 | 8.707071 | 50.58237 | 309.6634 | 68.07459 | 243.286 | 244.4865
6997 | 6997 | 6997 | 13 | 17 | 34 | 28 | 9 | 85.07107 | 0.2954956 | 0.09010677 | 562.317 | 0 | 0 | 0 |  | Fe_Cr_Ni_Cu_W | Fe13Cr17Ni34Cu28W9 | 0.02751444 | 5.442604 | 8.990099 | 44.8599 | 227.4808 | 62.66282 | 292.5739 | 227.1514
6998 | 6998 | 6998 | 11 | 12 | 43 | 28 | 6 | 79.9245 | 0.3024116 | 0.07905003 | 427.1634 | 1 | 0 | 0 |  | Fe_Cr_Ni_Cu_W | Fe11Cr12Ni43Cu28W6 | 0.02392982 | 4.4624 | 9.34 | 38.38476 | 163.7339 | 38.45173 | 317.709 | 247.2821
6999 | 6999 | 6999 | 35 | 9 | 3 | 8 | 45 | 122.866 | 0.2817045 | 0.1264018 | 1464.135 | 0 | 0 | 0 |  | Fe_Cr_Ni_Cu_W | Fe35Cr9Ni3Cu8W45 | 0.04607621 | 4.7224 | 7.22 | 72.82857 | 497.8513 | 178.0718 | 194.7332 | 355.8683
7000 | 7000 | 7000 | 31 | 14 | 5 | 10 | 39 | 119.0718 | 0.280501 | 0.1250199 | 1378.34 | 0 | 0 | 0 |  | Fe_Cr_Ni_Cu_W | Fe31Cr14Ni5Cu10W39 | 0.04502934 | 5.394143 | 7.333333 | 72.17085 | 503.0593 | 142.8331 | 195.7885 | 383.8323
7001 | 7001 | 7001 | 27 | 19 | 8 | 12 | 33 | 114.7329 | 0.2793701 | 0.1225989 | 1271.678 | 0 | 0 | 0 |  | Fe_Cr_Ni_Cu_W | Fe27Cr19Ni8Cu12W33 | 0.0433702 | 5.660647 | 7.474747 | 70.08907 | 517.2613 | 139.7118 | 217.3967 | 335.7352
7002 | 7002 | 7002 | 24 | 22 | 12 | 14 | 28 | 110.2208 | 0.2794403 | 0.1201405 | 1171.43 | 0 | 0 | 0 |  | Fe_Cr_Ni_Cu_W | Fe24Cr22Ni12Cu14W28 | 0.04136723 | 5.6064 | 7.66 | 67.02238 | 496.4153 | 97.2064 | 237.1275 | 305.3701
7003 | 7003 | 7003 | 20 | 24 | 17 | 16 | 23 | 105.5231 | 0.2802034 | 0.1162492 | 1055.556 | 0 | 0 | 0 |  | Fe_Cr_Ni_Cu_W | Fe20Cr24Ni17Cu16W23 | 0.03887647 | 5.326 | 7.88 | 63.08811 | 467.9532 | 82.14674 | 247.2964 | 272.4212
7004 | 7004 | 7004 | 17 | 25 | 22 | 18 | 18 | 100.3419 | 0.2817297 | 0.1101127 | 914.3191 | 0 | 0 | 0 |  | Fe_Cr_Ni_Cu_W | Fe17Cr25Ni22Cu18W18 | 0.03575584 | 4.9316 | 8.12 | 57.93747 | 419.2199 | 67.06142 | 255.0378 | 284.1133
7005 | 7005 | 7005 | 13 | 24 | 30 | 20 | 13 | 94.20524 | 0.2854403 | 0.1016635 | 752.2621 | 0 | 0 | 0 |  | Fe_Cr_Ni_Cu_W | Fe13Cr24Ni30Cu20W13 | 0.03174414 | 4.108 | 8.46 | 51.16796 | 324.5545 | 64.13952 | 271.4754 | 231.7973
7006 | 7006 | 7006 | 11 | 22 | 38 | 20 | 9 | 89.19412 | 0.289371 | 0.09161864 | 600.9912 | 0 | 0 | 0 |  | Fe_Cr_Ni_Cu_W | Fe11Cr22Ni38Cu20W9 | 0.02769692 | 2.9528 | 8.74 | 44.00864 | 241.5434 | 55.4542 | 329.6194 | 234.2611
7007 | 7007 | 7007 | 8 | 16 | 50 | 20 | 6 | 83.56838 | 0.2973309 | 0.08116085 | 464.2697 | 1 | 0 | 0 |  | Fe_Cr_Ni_Cu_W | Fe8Cr16Ni50Cu20W6 | 0.0237868 | 2.0912 | 9.16 | 37.2607 | 177.8559 | 39.39145 | 345.4421 | 184.583
7008 | 7008 | 7008 | 25 | 14 | 3 | 7 | 50 | 128.8579 | 0.2784702 | 0.1215199 | 1452.785 | 0 | 0 | 0 |  | Fe_Cr_Ni_Cu_W | Fe25Cr14Ni3Cu7W50 | 0.04562144 | 4.363228 | 6.979798 | 73.66788 | 486.9262 | 141.9897 | 203.8457 | 385.5692
7009 | 7009 | 7009 | 23 | 21 | 6 | 8 | 42 | 123.7362 | 0.2763049 | 0.1224838 | 1384.724 | 0 | 0 | 0 |  | Fe_Cr_Ni_Cu_W | Fe23Cr21Ni6Cu8W42 | 0.04518633 | 4.1908 | 7.1 | 72.91769 | 513.0725 | 142.6717 | 231.5439 | 353.3319
7010 | 7010 | 7010 | 20 | 26 | 9 | 9 | 36 | 119.8817 | 0.2746873 | 0.121541 | 1306.761 | 0 | 0 | 0 |  | Fe_Cr_Ni_Cu_W | Fe20Cr26Ni9Cu9W36 | 0.044008 | 4.0184 | 7.21 | 71.10556 | 528.7343 | 134.0502 | 221.0345 | 352.6393
7011 | 7011 | 7011 | 18 | 28 | 13 | 11 | 29 | 114.0845 | 0.2749649 | 0.1193438 | 1193.407 | 0 | 0 | 0 |  | Fe_Cr_Ni_Cu_W | Fe18Cr28Ni13Cu11W29 | 0.04186194 | 4.089787 | 7.444444 | 67.63997 | 523.14 | 116.8685 | 216.3295 | 292.9919
7012 | 7012 | 7012 | 16 | 30 | 18 | 12 | 24 | 109.4917 | 0.2752885 | 0.1165985 | 1092.846 | 0 | 0 | 0 |  | Fe_Cr_Ni_Cu_W | Fe16Cr30Ni18Cu12W24 | 0.03952706 | 3.4416 | 7.64 | 63.48669 | 483.3862 | 70.74592 | 268.4621 | 296.1189
7013 | 7013 | 7013 | 13 | 31 | 25 | 14 | 18 | 103.1819 | 0.2770506 | 0.1105876 | 937.8681 | 0 | 0 | 0 |  | Fe_Cr_Ni_Cu_W | Fe13Cr31Ni25Cu14W18 | 0.0357321 | 2.842074 | 7.940594 | 57.14287 | 433.5135 | 65.44962 | 294.2678 | 266.9825
7014 | 7014 | 7014 | 10 | 30 | 32 | 15 | 13 | 97.67705 | 0.2797535 | 0.1022028 | 779.0859 | 0 | 0 | 0 |  | Fe_Cr_Ni_Cu_W | Fe10Cr30Ni32Cu15W13 | 0.03180893 | 2.0168 | 8.23 | 50.51525 | 349.668 | 63.19007 | 328.939 | 224.1247
7015 | 7015 | 7015 | 8 | 26 | 42 | 15 | 8 | 91.05794 | 0.2853794 | 0.08922287 | 583.4769 | 1 | 0 | 0 |  | Fe_Cr_Ni_Cu_W | Fe8Cr26Ni42Cu15W8 | 0.02650787 | 0.8472605 | 8.616162 | 41.456 | 243.6777 | 52.39087 | 364.5604 | 211.7216
7016 | 7016 | 7016 | 6 | 19 | 55 | 15 | 5 | 84.94278 | 0.2942989 | 0.07746844 | 434.985 | 1 | 0 | 0 |  | Fe_Cr_Ni_Cu_W | Fe6Cr19Ni55Cu15W5 | 0.02200454 | 0.2884 | 9.07 | 33.93803 | 187.1418 | 56.91743 | 350.886 | 176.1513
7017 | 7017 | 7017 | 17 | 21 | 3 | 7 | 52 | 131.8802 | 0.2751157 | 0.1163597 | 1389.775 | 0 | 0 | 0 |  | Fe_Cr_Ni_Cu_W | Fe17Cr21Ni3Cu7W52 | 0.04496019 | 4.4508 | 6.81 | 74.376 | 485.4183 | 155.7758 | 250.9813 | 440.387
7018 | 7018 | 7018 | 16 | 28 | 6 | 7 | 43 | 126.8033 | 0.2724267 | 0.118857 | 1349.615 | 0 | 0 | 0 |  | Fe_Cr_Ni_Cu_W | Fe16Cr28Ni6Cu7W43 | 0.04500244 | 3.6848 | 6.91 | 73.48599 | 518.6861 | 136.9003 | 218.1075 | 361.416
7019 | 7019 | 7019 | 15 | 33 | 9 | 7 | 36 | 122.5221 | 0.270341 | 0.1188047 | 1280.326 | 0 | 0 | 0 |  | Fe_Cr_Ni_Cu_W | Fe15Cr33Ni9Cu7W36 | 0.04398355 | 2.922 | 7.01 | 71.09283 | 536.616 | 125.3887 | 215.7186 | 344.312
7020 | 7020 | 7020 | 13 | 36 | 14 | 8 | 30 | 117.6071 | 0.2698627 | 0.1181648 | 1201.592 | 0 | 0 | 0 |  | Fe_Cr_Ni_Cu_W | Fe13Cr36Ni14Cu8W30 | 0.04207743 | 2.351142 | 7.207921 | 67.61195 | 524.9665 | 109.4483 | 301.1655 | 318.2236
7021 | 7021 | 7021 | 11 | 38 | 19 | 9 | 24 | 112.5617 | 0.2697627 | 0.1151294 | 1090.241 | 0 | 0 | 0 |  | Fe_Cr_Ni_Cu_W | Fe11Cr38Ni19Cu9W24 | 0.03943214 | 1.757083 | 7.415842 | 63.005 | 511.0159 | 82.17685 | 286.5851 | 291.1362
7022 | 7022 | 7022 | 9 | 38 | 25 | 10 | 18 | 106.8825 | 0.2709589 | 0.109444 | 946.381 | 0 | 0 | 0 |  | Fe_Cr_Ni_Cu_W | Fe9Cr38Ni25Cu10W18 | 0.03590266 | 1.0328 | 7.68 | 56.95779 | 448.849 | 69.62047 | 325.8805 | 255.9068
7023 | 7023 | 7023 | 7 | 37 | 33 | 11 | 12 | 100.2299 | 0.2736367 | 0.09960974 | 758.1879 | 0 | 0 | 0 |  | Fe_Cr_Ni_Cu_W | Fe7Cr37Ni33Cu11W12 | 0.03083694 | 0.0916 | 8.01 | 48.47051 | 359.8544 | 75.85485 | 378.7375 | 247.908
7024 | 7024 | 7024 | 5 | 32 | 44 | 12 | 7 | 92.81505 | 0.280323 | 0.08613989 | 556.2106 | 0 | 0 | 0 |  | Fe_Cr_Ni_Cu_W | Fe5Cr32Ni44Cu12W7 | 0.02489445 | -0.7232 | 8.46 | 38.74584 | 254.866 | 67.06942 | 417.3047 | 194.0027
7025 | 7025 | 7025 | 4 | 23 | 57 | 12 | 4 | 86.12246 | 0.2906422 | 0.07281692 | 395.8108 | 1 | 0 | 0 |  | Fe_Cr_Ni_Cu_W | Fe4Cr23Ni57Cu12W4 | 0.01995743 | -1.0356 | 8.96 | 30.7057 | 193.1537 | 53.26796 | 413.6717 | 166.9349
7026 | 7026 | 7026 | 10 | 37 | 6 | 5 | 42 | 129.1677 | 0.2673251 | 0.1148491 | 1291.732 | 0 | 0 | 0 |  | Fe_Cr_Ni_Cu_W | Fe10Cr37Ni6Cu5W42 | 0.0448478 | 2.5456 | 6.69 | 73.36457 | 541.4551 | 125.2544 | 270.9523 | 394.2752
7027 | 7027 | 7027 | 10 | 41 | 9 | 5 | 35 | 124.6526 | 0.2654153 | 0.1154451 | 1234.02 | 0 | 0 | 0 |  | Fe_Cr_Ni_Cu_W | Fe10Cr41Ni9Cu5W35 | 0.04372864 | 1.7828 | 6.81 | 70.6577 | 544.75 | 117.4255 | 270.2444 | 326.5467
7028 | 7028 | 7028 | 9 | 44 | 13 | 6 | 28 | 119.2877 | 0.2642427 | 0.1137722 | 1135.191 | 0 | 0 | 0 |  | Fe_Cr_Ni_Cu_W | Fe9Cr44Ni13Cu6W28 | 0.0414188 | 1.3536 | 7 | 66.50195 | 537.9918 | 98.69946 | 307.257 | 315.4881
7029 | 7029 | 7029 | 8 | 45 | 18 | 7 | 22 | 113.9041 | 0.2643835 | 0.110566 | 1023.443 | 0 | 0 | 0 |  | Fe_Cr_Ni_Cu_W | Fe8Cr45Ni18Cu7W22 | 0.0384798 | 0.7536 | 7.23 | 61.33514 | 509.8568 | 64.29507 | 320.378 | 270.3595
7030 | 7030 | 7030 | 6 | 45 | 25 | 8 | 16 | 107.8898 | 0.2655782 | 0.1046561 | 879.0132 | 0 | 0 | 0 |  | Fe_Cr_Ni_Cu_W | Fe6Cr45Ni25Cu8W16 | 0.03437167 | -0.146 | 7.52 | 54.35071 | 454.0856 | 83.68343 | 365.6711 | 276.0496
7031 | 7031 | 7031 | 5 | 43 | 32 | 9 | 11 | 101.9049 | 0.2684487 | 0.09609384 | 720.6672 | 0 | 0 | 0 |  | Fe_Cr_Ni_Cu_W | Fe5Cr43Ni32Cu9W11 | 0.02973503 | -0.8764 | 7.83 | 46.66305 | 374.7234 | 82.47469 | 423.2192 | 251.4393
7032 | 7032 | 7032 | 3 | 38 | 43 | 11 | 6 | 94.01978 | 0.2754068 | 0.08190801 | 514.28 | 0 | 0 | 0 |  | Fe_Cr_Ni_Cu_W | Fe3Cr38Ni43Cu11W6 | 0.02317659 | -1.398686 | 8.306931 | 36.21922 | 259.7683 | 74.45943 | 484.2258 | 192.825
7033 | 7033 | 7033 | 6 | 50 | 9 | 3 | 32 | 125.4819 | 0.2596477 | 0.1109973 | 1152.272 | 0 | 0 | 0 |  | Fe_Cr_Ni_Cu_W | Fe6Cr50Ni9Cu3W32 | 0.04291995 | 0.5728 | 6.63 | 69.09385 | 573.9393 | 123.2421 | 303.3628 | 338.8893
7034 | 7034 | 7034 | 6 | 52 | 13 | 4 | 25 | 119.7977 | 0.2586007 | 0.1089336 | 1050.002 | 0 | 0 | 0 |  | Fe_Cr_Ni_Cu_W | Fe6Cr52Ni13Cu4W25 | 0.04011998 | 0.1364 | 6.84 | 64.0858 | 532.3558 | 88.87833 | 342.4551 | 295.7678
7035 | 7035 | 7035 | 5 | 53 | 18 | 5 | 19 | 114.3823 | 0.2583409 | 0.104628 | 928.1436 | 0 | 0 | 0 |  | Fe_Cr_Ni_Cu_W | Fe5Cr53Ni18Cu5W19 | 0.03659575 | -0.4748 | 7.07 | 58.08132 | 493.9344 | 89.41088 | 386.0571 | 281.1614
7036 | 7036 | 7036 | 4 | 53 | 23 | 6 | 13 | 108.6657 | 0.2584503 | 0.09616089 | 762.0696 | 0 | 0 | 0 |  | Fe_Cr_Ni_Cu_W | Fe4Cr53Ni23Cu6W13 | 0.03181725 | -1.118661 | 7.313131 | 50.21797 | 429.0281 | 110.7958 | 453.269 | 266.7832
7037 | 7037 | 7037 | 4 | 50 | 30 | 8 | 8 | 101.6948 | 0.2623748 | 0.0856931 | 589.9607 | 0 | 0 | 0 |  | Fe_Cr_Ni_Cu_W | Fe4Cr50Ni30Cu8W8 | 0.02603554 | -1.4704 | 7.68 | 40.91161 | 336.885 | 85.85444 | 564.8871 | 238.5492
7038 | 7038 | 7038 | 47 | 33 | 3 | 12 | 5 | 93.05333 | 0.2714971 | 0.06737561 | 370.6076 | 0 | 0 | 0 |  | Fe_Cr_Ni_Cu_W | Fe47Cr33Ni3Cu12W5 | 0.02250183 | 4.4568 | 7.66 | 33.52372 | 222.8604 | 73.841 | 442.1398 | 228.2218
7039 | 7039 | 7039 | 40 | 39 | 5 | 11 | 5 | 95.24239 | 0.2668177 | 0.06730904 | 376.4387 | 0 | 0 | 0 |  | Fe_Cr_Ni_Cu_W | Fe40Cr39Ni5Cu11W5 | 0.02228422 | 3.6372 | 7.55 | 33.50985 | 217.4645 | 70.34853 | 503.6865 | 217.4968
7040 | 7040 | 7040 | 34 | 44 | 7 | 10 | 4 | 96.28214 | 0.2625296 | 0.06233951 | 332.9607 | 0 | 0 | 0 |  | Fe_Cr_Ni_Cu_W | Fe34Cr44Ni7Cu10W4 | 0.02029941 | 2.785022 | 7.474747 | 30.54683 | 196.6729 | 69.45743 | 579.1614 | 204.7367
7041 | 7041 | 7041 | 27 | 49 | 11 | 9 | 4 | 97.94177 | 0.2592774 | 0.0633774 | 345.9396 | 0 | 0 | 0 |  | Fe_Cr_Ni_Cu_W | Fe27Cr49Ni11Cu9W4 | 0.0199785 | 1.6052 | 7.43 | 30.40049 | 193.1028 | 59.15462 | 653.6052 | 228.7094
7042 | 7042 | 7042 | 22 | 53 | 14 | 7 | 3 | 99.01887 | 0.2553971 | 0.05915818 | 309.6058 | 0 | 0 | 0 |  | Fe_Cr_Ni_Cu_W | Fe22Cr53Ni14Cu7W3 | 0.01758722 | 0.1489644 | 7.363636 | 26.86907 | 173.5971 | 44.83838 | 735.5434 | 194.4162
7043 | 7043 | 7043 | 51 | 21 | 3 | 19 | 6 | 87.85796 | 0.283437 | 0.07209209 | 397.7787 | 0 | 0 | 0 |  | Fe_Cr_Ni_Cu_W | Fe51Cr21Ni3Cu19W6 | 0.02460543 | 7.35 | 8.09 | 37.01608 | 220.2521 | 54.47898 | 314.7463 | 332.4297
7044 | 7044 | 7044 | 44 | 27 | 5 | 17 | 7 | 91.34149 | 0.2782876 | 0.07641926 | 452.8622 | 0 | 0 | 0 |  | Fe_Cr_Ni_Cu_W | Fe44Cr27Ni5Cu17W7 | 0.0258164 | 6.2804 | 7.93 | 39.37956 | 253.3739 | 67.22185 | 315.5456 | 288.1325
7045 | 7045 | 7045 | 38 | 32 | 7 | 16 | 8 | 94.04522 | 0.2745815 | 0.08027566 | 503.1281 | 0 | 0 | 0 |  | Fe_Cr_Ni_Cu_W | Fe38Cr32Ni7Cu16W8 | 0.02687124 | 5.522596 | 7.821782 | 41.45785 | 272.132 | 62.31333 | 334.6108 | 288.3492
7046 | 7046 | 7046 | 32 | 36 | 10 | 14 | 8 | 95.98455 | 0.2712347 | 0.08068221 | 514.9944 | 0 | 0 | 0 |  | Fe_Cr_Ni_Cu_W | Fe32Cr36Ni10Cu14W8 | 0.0268024 | 4.2528 | 7.74 | 41.4806 | 279.3384 | 58.59652 | 381.0093 | 257.5275
7047 | 7047 | 7047 | 26 | 40 | 14 | 11 | 9 | 99.08478 | 0.2679217 | 0.08513606 | 577.2682 | 0 | 0 | 0 |  | Fe_Cr_Ni_Cu_W | Fe26Cr40Ni14Cu11W9 | 0.02789145 | 2.4344 | 7.63 | 43.26789 | 315.2511 | 59.51929 | 431.9927 | 241.0755
7048 | 7048 | 7048 | 21 | 44 | 18 | 9 | 8 | 99.91177 | 0.2649456 | 0.0829719 | 554.0419 | 0 | 0 | 0 |  | Fe_Cr_Ni_Cu_W | Fe21Cr44Ni18Cu9W8 | 0.02644301 | 0.8548 | 7.59 | 40.9413 | 295.0935 | 84.01459 | 531.0554 | 244.4559
7049 | 7049 | 7049 | 16 | 46 | 23 | 7 | 7 | 100.2428 | 0.2633439 | 0.08112819 | 533.1115 | 0 | 0 | 0 |  | Fe_Cr_Ni_Cu_W | Fe16Cr46Ni23Cu7W7 | 0.02497001 | -0.8150189 | 7.606061 | 38.59326 | 264.0872 | 51.34982 | 597.6221 | 240.0703
7050 | 7050 | 7050 | 52 | 12 | 3 | 29 | 4 | 79.60475 | 0.2952307 | 0.06137835 | 276.9511 | 0 | 0 | 0 |  | Fe_Cr_Ni_Cu_W | Fe52Cr12Ni3Cu29W4 | 0.021852 | 10.2016 | 8.61 | 32.31099 | 148.0437 | 32.15839 | 320.112 | 408.1025
7051 | 7051 | 7051 | 46 | 16 | 4 | 27 | 8 | 85.55034 | 0.2902045 | 0.08026104 | 467.1301 | 0 | 0 | 0 |  | Fe_Cr_Ni_Cu_W | Fe46Cr16Ni4Cu27W8 | 0.02720486 | 9.800608 | 8.405941 | 42.53625 | 241.0501 | 48.49498 | 271.5874 | 328.7365
7052 | 7052 | 7052 | 39 | 21 | 6 | 24 | 10 | 90.05402 | 0.2851628 | 0.08705656 | 559.9732 | 0 | 0 | 0 |  | Fe_Cr_Ni_Cu_W | Fe39Cr21Ni6Cu24W10 | 0.02938658 | 8.7732 | 8.22 | 46.63593 | 292.2608 | 63.60261 | 252.3159 | 304.986
7053 | 7053 | 7053 | 34 | 25 | 9 | 21 | 12 | 94.00865 | 0.2814423 | 0.0933415 | 652.6622 | 0 | 0 | 0 |  | Fe_Cr_Ni_Cu_W | Fe34Cr25Ni9Cu21W12 | 0.03119101 | 7.380061 | 8.069307 | 49.71776 | 346.3048 | 69.98313 | 281.338 | 283.0924
7054 | 7054 | 7054 | 29 | 28 | 13 | 17 | 13 | 97.18938 | 0.2783714 | 0.09666342 | 711.6229 | 0 | 0 | 0 |  | Fe_Cr_Ni_Cu_W | Fe29Cr28Ni13Cu17W13 | 0.03221156 | 5.444 | 7.95 | 51.0631 | 379.3022 | 66.42792 | 256.5859 | 252.9261
7055 | 7055 | 7055 | 24 | 31 | 17 | 14 | 14 | 99.91783 | 0.275848 | 0.09986975 | 768.5046 | 0 | 0 | 0 |  | Fe_Cr_Ni_Cu_W | Fe24Cr31Ni17Cu14W14 | 0.03305651 | 3.7244 | 7.86 | 52.17279 | 406.4339 | 72.92786 | 291.7445 | 248.9142
7056 | 7056 | 7056 | 19 | 34 | 23 | 11 | 13 | 100.6586 | 0.2738707 | 0.09907244 | 759.7119 | 0 | 0 | 0 |  | Fe_Cr_Ni_Cu_W | Fe19Cr34Ni23Cu11W13 | 0.03210774 | 1.5656 | 7.85 | 50.13542 | 381.0497 | 65.62224 | 327.679 | 246.0677
7057 | 7057 | 7057 | 15 | 36 | 29 | 8 | 12 | 101.0944 | 0.2725674 | 0.09820026 | 748.8626 | 0 | 0 | 0 |  | Fe_Cr_Ni_Cu_W | Fe15Cr36Ni29Cu8W12 | 0.03108848 | -0.5096 | 7.86 | 47.97197 | 368.8933 | 67.98568 | 367.093 | 244.3637
7058 | 7058 | 7058 | 12 | 37 | 36 | 6 | 9 | 98.87187 | 0.2725803 | 0.09033955 | 638.8692 | 0 | 0 | 0 |  | Fe_Cr_Ni_Cu_W | Fe12Cr37Ni36Cu6W9 | 0.02759968 | -2.2476 | 7.98 | 42.14867 | 314.3163 | 72.37106 | 449.1963 | 220.9173
7059 | 7059 | 7059 | 43 | 10 | 3 | 38 | 6 | 78.06558 | 0.2999224 | 0.07120912 | 351.0029 | 0 | 0 | 0 |  | Fe_Cr_Ni_Cu_W | Fe43Cr10Ni3Cu38W6 | 0.02465495 | 12.1528 | 8.88 | 38.95266 | 167.7954 | 40.01662 | 323.4687 | 391.3033
7060 | 7060 | 7060 | 38 | 13 | 4 | 34 | 10 | 84.39433 | 0.2946313 | 0.08645875 | 525.3261 | 0 | 0 | 0 |  | Fe_Cr_Ni_Cu_W | Fe38Cr13Ni4Cu34W10 | 0.02920858 | 11.8241 | 8.646465 | 47.93203 | 264.5229 | 82.86011 | 225.2398 | 327.3153
7061 | 7061 | 7061 | 33 | 16 | 7 | 29 | 14 | 90.85389 | 0.2898706 | 0.09797376 | 693.7231 | 0 | 0 | 0 |  | Fe_Cr_Ni_Cu_W | Fe33Cr16Ni7Cu29W14 | 0.03281097 | 10.57402 | 8.414141 | 54.37422 | 364.1236 | 81.93769 | 224.5256 | 284.8616
7062 | 7062 | 7062 | 29 | 19 | 10 | 25 | 17 | 95.75794 | 0.2862334 | 0.1050198 | 816.5248 | 0 | 0 | 0 |  | Fe_Cr_Ni_Cu_W | Fe29Cr19Ni10Cu25W17 | 0.03499906 | 9.1308 | 8.23 | 57.86916 | 406.7774 | 81.10218 | 230.2455 | 286.0632
7063 | 7063 | 7063 | 25 | 21 | 15 | 20 | 19 | 99.68843 | 0.2836809 | 0.1101212 | 915.2323 | 0 | 0 | 0 |  | Fe_Cr_Ni_Cu_W | Fe25Cr21Ni15Cu20W19 | 0.03651736 | 6.8656 | 8.1 | 59.4979 | 441.078 | 72.35072 | 231.079 | 273.7734375
7064 | 7064 | 7064 | 21 | 24 | 20 | 16 | 19 | 101.7122 | 0.2812304 | 0.1115183 | 947.6014 | 0 | 0 | 0 |  | Fe_Cr_Ni_Cu_W | Fe21Cr24Ni20Cu16W19 | 0.03666608 | 4.6224 | 8.02 | 58.77108 | 432.0136 | 60.61115 | 260.8915 | 266.3821
7065 | 7065 | 7065 | 17 | 26 | 26 | 12 | 18 | 102.6713 | 0.2796365 | 0.1116513 | 953.2417 | 0 | 0 | 0 |  | Fe_Cr_Ni_Cu_W | Fe17Cr26Ni26Cu12W18 | 0.03626049 | 2.204673 | 8 | 57.00193 | 423.4959 | 58.43984 | 277.2188 | 263.0338
7066 | 7066 | 7066 | 13 | 28 | 34 | 9 | 17 | 102.6256 | 0.2790393 | 0.1128467 | 963.119 | 0 | 0 | 0 |  | Fe_Cr_Ni_Cu_W | Fe13Cr28Ni34Cu9W17 | 0.0353484 | -0.01372414 | 8.049505 | 54.58006 | 405.4847 | 56.68609 | 292.5036 | 254.2991
7067 | 7067 | 7067 | 11 | 28 | 43 | 6 | 12 | 98.64299 | 0.28013 | 0.101765 | 784.126 | 0 | 0 | 0 |  | Fe_Cr_Ni_Cu_W | Fe11Cr28Ni43Cu6W12 | 0.03111546 | -2.1616 | 8.24 | 46.95477 | 331.032 | 82.82419 | 341.3533 | 218.689
7068 | 7068 | 7068 | 35 | 8 | 3 | 45 | 9 | 78.2524 | 0.3031446 | 0.08264982 | 454.7047 | 0 | 0 | 0 |  | Fe_Cr_Ni_Cu_W | Fe35Cr8Ni3Cu45W9 | 0.02753537 | 13.4312 | 9.07 | 46.66948 | 212.2807 | 66.233 | 295.2307 | 379.0181
7069 | 7069 | 7069 | 31 | 10 | 5 | 39 | 14 | 85.81756 | 0.2976072 | 0.097365 | 655.4968 | 0 | 0 | 0 |  | Fe_Cr_Ni_Cu_W | Fe31Cr10Ni5Cu39W14 | 0.03209316 | 13.1207 | 8.79798 | 55.54766 | 321.369 | 94.06291 | 239.7744 | 328.9688
7070 | 7070 | 7070 | 27 | 12 | 8 | 33 | 19 | 93.1675 | 0.2929133 | 0.1081494 | 844.9929 | 0 | 0 | 0 |  | Fe_Cr_Ni_Cu_W | Fe27Cr12Ni8Cu33W19 | 0.03563959 | 12.05142 | 8.535354 | 61.73114 | 387.4665 | 84.57853 | 235.8938 | 296.0816
7071 | 7071 | 7071 | 24 | 14 | 12 | 28 | 22 | 97.93648 | 0.2897987 | 0.1140902 | 966.3023 | 0 | 0 | 0 |  | Fe_Cr_Ni_Cu_W | Fe24Cr14Ni12Cu28W22 | 0.03747625 | 10.3056 | 8.36 | 64.00906 | 437.4691 | 91.57207 | 206.8875 | 271.8327
7072 | 7072 | 7072 | 20 | 16 | 17 | 23 | 24 | 101.7994 | 0.287282 | 0.1182853 | 1061.32 | 0 | 0 | 0 |  | Fe_Cr_Ni_Cu_W | Fe20Cr16Ni17Cu23W24 | 0.03875812 | 8.144 | 8.23 | 65.00585 | 432.6256 | 70.72963 | 239.6463 | 306.4764
7073 | 7073 | 7073 | 17 | 18 | 22 | 18 | 25 | 104.7332 | 0.2850719 | 0.1213158 | 1132.195 | 0 | 0 | 0 |  | Fe_Cr_Ni_Cu_W | Fe17Cr18Ni22Cu18W25 | 0.03959883 | 5.7296 | 8.12 | 64.82284 | 442.5514 | 65.07606 | 229.1886 | 288.4601
7074 | 7074 | 7074 | 13 | 20 | 30 | 13 | 24 | 105.7471 | 0.2837189 | 0.1234739 | 1167.2 | 0 | 0 | 0 |  | Fe_Cr_Ni_Cu_W | Fe13Cr20Ni30Cu13W24 | 0.0395013 | 2.7284 | 8.11 | 62.67783 | 425.1806 | 57.585 | 219.8479 | 247.8678
7075 | 7075 | 7075 | 11 | 20 | 38 | 9 | 22 | 104.9189 | 0.2840734 | 0.1252885 | 1177.021 | 0 | 0 | 0 |  | Fe_Cr_Ni_Cu_W | Fe11Cr20Ni38Cu9W22 | 0.03876145 | 0.2908 | 8.19 | 59.64051 | 411.0248 | 65.76042 | 247.4825 | 255.7986
7076 | 7076 | 7076 | 8 | 20 | 50 | 6 | 16 | 99.74816 | 0.2862175 | 0.1193548 | 1026.575 | 1 | 0 | 0 |  | Fe_Cr_Ni_Cu_W | Fe8Cr20Ni50Cu6W16 | 0.03480775 | -1.8656 | 8.46 | 51.99077 | 340.6993 | 92.85484 | 265.9916 | 207.005
7077 | 7077 | 7077 | 25 | 7 | 3 | 50 | 14 | 81.41073 | 0.3037827 | 0.09606939 | 612.4505 | 0 | 0 | 0 |  | Fe_Cr_Ni_Cu_W | Fe25Cr7Ni3Cu50W14 | 0.03086309 | 14.67197 | 9.151515 | 56.73064 | 276.5576 | 89.0471 | 269.6627 | 334.8706
7078 | 7078 | 7078 | 23 | 8 | 6 | 42 | 21 | 90.99209 | 0.2977981 | 0.1105221 | 863.4836 | 0 | 0 | 0 |  | Fe_Cr_Ni_Cu_W | Fe23Cr8Ni6Cu42W21 | 0.03545034 | 14.3984 | 8.8 | 65.05721 | 369.848 | 99.40421 | 232.7332 | 339.8355
7079 | 7079 | 7079 | 20 | 9 | 9 | 36 | 26 | 97.75844 | 0.2940889 | 0.1177193 | 1028.788 | 0 | 0 | 0 |  | Fe_Cr_Ni_Cu_W | Fe20Cr9Ni9Cu36W26 | 0.03799685 | 13.4244 | 8.56 | 69.15663 | 417.1427 | 92.18871 | 203.4659 | 321.4698
7080 | 7080 | 7080 | 18 | 11 | 13 | 29 | 28 | 102.4172 | 0.290732 | 0.1209052 | 1121.607 | 0 | 0 | 0 |  | Fe_Cr_Ni_Cu_W | Fe18Cr11Ni13Cu29W28 | 0.03952427 | 11.23763 | 8.353535 | 69.78314 | 434.4128 | 87.65345 | 192.1967 | 304.3961
7081 | 7081 | 7081 | 16 | 12 | 18 | 24 | 30 | 105.716 | 0.2889477 | 0.1249109 | 1216.253 | 0 | 0 | 0 |  | Fe_Cr_Ni_Cu_W | Fe16Cr12Ni18Cu24W30 | 0.04064684 | 8.9904 | 8.24 | 69.80573 | 451.2984 | 99.7664 | 222.5114 | 336.2405
7082 | 7082 | 7082 | 13 | 14 | 25 | 18 | 31 | 108.5994 | 0.2868956 | 0.1289415 | 1306.254 | 0 | 0 | 0 |  | Fe_Cr_Ni_Cu_W | Fe13Cr14Ni25Cu18W31 | 0.04153591 | 5.869621 | 8.138614 | 68.67434 | 441.04 | 71.68526 | 198.3618 | 296.323
7083 | 7083 | 7083 | 10 | 15 | 32 | 13 | 30 | 109.6144 | 0.2860183 | 0.1315391 | 1352.691 | 0 | 0 | 0 |  | Fe_Cr_Ni_Cu_W | Fe10Cr15Ni32Cu13W30 | 0.04183526 | 3.0776 | 8.13 | 66.78293 | 429.6314 | 77.63667 | 234.7607 | 285.6944
7084 | 7084 | 7084 | 8 | 15 | 42 | 8 | 26 | 107.531 | 0.2867118 | 0.1327707 | 1335.169 | 0 | 0 | 0 |  | Fe_Cr_Ni_Cu_W | Fe8Cr15Ni42Cu8W26 | 0.04093282 | 0.04244465 | 8.262626 | 62.47832 | 407.1153 | 76.22775 | 207.6656 | 264.0951
7085 | 7085 | 7085 | 6 | 15 | 55 | 5 | 19 | 101.2375 | 0.2893743 | 0.1272862 | 1164.995 | 1 | 0 | 0 |  | Fe_Cr_Ni_Cu_W | Fe6Cr15Ni55Cu5W19 | 0.03710979 | -1.958 | 8.57 | 54.70091 | 338.9619 | 86.20428 | 231.2437 | 223.2134
7086 | 7086 | 7086 | 17 | 7 | 3 | 52 | 21 | 87.65756 | 0.3015606 | 0.1084838 | 811.6001 | 0 | 0 | 0 |  | Fe_Cr_Ni_Cu_W | Fe17Cr7Ni3Cu52W21 | 0.03383277 | 16.0392 | 9.06 | 66.44125 | 347.5059 | 107.7916 | 234.4142 | 348.2193
7087 | 7087 | 7087 | 16 | 7 | 6 | 43 | 28 | 96.94127 | 0.2965643 | 0.1179166 | 1031.522 | 0 | 0 | 0 |  | Fe_Cr_Ni_Cu_W | Fe16Cr7Ni6Cu43W28 | 0.03733623 | 15.668 | 8.71 | 72.12184 | 391.1614 | 102.9155 | 247.3175 | 358.4298
7088 | 7088 | 7088 | 15 | 7 | 9 | 36 | 33 | 103.5139 | 0.2934539 | 0.1229012 | 1179.804 | 0 | 0 | 0 |  | Fe_Cr_Ni_Cu_W | Fe15Cr7Ni9Cu36W33 | 0.03941275 | 14.4 | 8.46 | 74.43548 | 425.6952 | 100.312 | 206.1376 | 362.3665
7089 | 7089 | 7089 | 13 | 8 | 14 | 30 | 36 | 107.8788 | 0.2911606 | 0.1267467 | 1288.999 | 0 | 0 | 0 |  | Fe_Cr_Ni_Cu_W | Fe13Cr8Ni14Cu30W36 | 0.04075163 | 12.12195 | 8.29703 | 74.47151 | 427.7059 | 105.7663 | 193.3555 | 321.7606
7090 | 7090 | 7090 | 11 | 9 | 19 | 24 | 38 | 111.5464 | 0.2892158 | 0.1298465 | 1381.32 | 0 | 0 | 0 |  | Fe_Cr_Ni_Cu_W | Fe11Cr9Ni19Cu24W38 | 0.04190231 | 9.557494 | 8.158416 | 73.82661 | 440.0591 | 110.5229 | 180.6343 | 331.793
7091 | 7091 | 7091 | 9 | 10 | 25 | 18 | 38 | 113.7764 | 0.2878156 | 0.1327833 | 1452.444 | 0 | 0 | 0 |  | Fe_Cr_Ni_Cu_W | Fe9Cr10Ni25Cu18W38 | 0.04283592 | 6.5416 | 8.08 | 72.21156 | 438.3245 | 83.26557 | 189.5364 | 327.0553
7092 | 7092 | 7092 | 7 | 11 | 33 | 12 | 37 | 114.8476 | 0.286906 | 0.1368696 | 1526.431 | 0 | 0 | 0 |  | Fe_Cr_Ni_Cu_W | Fe7Cr11Ni33Cu12W37 | 0.04357168 | 3.0768 | 8.06 | 69.74124 | 426.4849 | 83.67231 | 205.5751 | 315.2453
7093 | 7093 | 7093 | 5 | 12 | 44 | 7 | 32 | 112.0483 | 0.2873956 | 0.1397993 | 1522.106 | 0 | 0 | 0 |  | Fe_Cr_Ni_Cu_W | Fe5Cr12Ni44Cu7W32 | 0.04306611 | -0.1652 | 8.21 | 65.45372 | 403.0174 | 82.86183 | 193.6939 | 303.1206
7094 | 7094 | 7094 | 4 | 12 | 57 | 4 | 23 | 104.3836 | 0.2903366 | 0.1351387 | 1329.751 | 1 | 0 | 0 |  | Fe_Cr_Ni_Cu_W | Fe4Cr12Ni57Cu4W23 | 0.03962652 | -2.0916 | 8.56 | 57.90294 | 351.2587 | 93.50425 | 220.0848 | 233.0164
7095 | 7095 | 7095 | 10 | 5 | 6 | 42 | 37 | 104.7241 | 0.2949383 | 0.1225591 | 1201.527 | 0 | 0 | 0 |  | Fe_Cr_Ni_Cu_W | Fe10Cr5Ni6Cu42W37 | 0.03836623 | 16.926 | 8.54 | 78.08015 | 414.3698 | 119.4922 | 206.8371 | 391.0974
7096 | 7096 | 7096 | 10 | 5 | 9 | 35 | 41 | 110.1856 | 0.2923989 | 0.1251041 | 1308.029 | 0 | 0 | 0 |  | Fe_Cr_Ni_Cu_W | Fe10Cr5Ni9Cu35W41 | 0.03983715 | 15.2132 | 8.31 | 78.27969 | 440.3914 | 141.6664 | 179.2611 | 411.1844
7097 | 7097 | 7097 | 9 | 6 | 13 | 28 | 44 | 114.9707 | 0.2898945 | 0.1272541 | 1400.562 | 0 | 0 | 0 |  | Fe_Cr_Ni_Cu_W | Fe9Cr6Ni13Cu28W44 | 0.04114638 | 12.6264 | 8.1 | 77.39373 | 453.2432 | 148.5609 | 227.0379 | 393.9872
7098 | 7098 | 7098 | 8 | 7 | 18 | 22 | 45 | 117.7488 | 0.2882804 | 0.1299734 | 1477.164 | 0 | 0 | 0 |  | Fe_Cr_Ni_Cu_W | Fe8Cr7Ni18Cu22W45 | 0.04230494 | 9.6636 | 7.98 | 75.74134 | 444.8164 | 135.8886 | 181.0285 | 375.8788
7099 | 7099 | 7099 | 6 | 8 | 25 | 16 | 45 | 119.6687 | 0.2871328 | 0.1339651 | 1564.776 | 0 | 0 | 0 |  | Fe_Cr_Ni_Cu_W | Fe6Cr8Ni25Cu16W45 | 0.04341901 | 6.1844 | 7.92 | 73.54584 | 447.005 | 142.3793 | 191.4384 | 367.0741
7100 | 7100 | 7100 | 5 | 9 | 32 | 11 | 43 | 119.6599 | 0.2865641 | 0.1380676 | 1627.024 | 0 | 0 | 0 |  | Fe_Cr_Ni_Cu_W | Fe5Cr9Ni32Cu11W43 | 0.04428455 | 3.038 | 7.93 | 71.15729 | 426.2523 | 106.281 | 198.1144 | 352.6048
7101 | 7101 | 7101 | 3 | 11 | 43 | 6 | 38 | 116.9845 | 0.2865247 | 0.1430664 | 1658.782 | 0 | 0 | 0 |  | Fe_Cr_Ni_Cu_W | Fe3Cr11Ni43Cu6W38 | 0.04444047 | -0.3968238 | 8.059406 | 67.51865 | 415.8718 | 84.1773 | 197.7336 | 314.5884
7102 | 7102 | 7102 | 6 | 3 | 9 | 32 | 50 | 117.9499 | 0.2907869 | 0.1239022 | 1398.687 | 0 | 0 | 0 |  | Fe_Cr_Ni_Cu_W | Fe6Cr3Ni9Cu32W50 | 0.03928884 | 15.394 | 8.08 | 79.86864 | 449.6345 | 210.1577 | 240.4795 | 421.0649
7103 | 7103 | 7103 | 6 | 4 | 13 | 25 | 52 | 121.7821 | 0.2886944 | 0.125614 | 1472.062 | 0 | 0 | 0 |  | Fe_Cr_Ni_Cu_W | Fe6Cr4Ni13Cu25W52 | 0.04066458 | 12.2744 | 7.89 | 77.79177 | 426.0868 | 157.4995 | 222.7114 | 426.6953
7104 | 7104 | 7104 | 5 | 5 | 18 | 19 | 53 | 124.4999 | 0.28721 | 0.1282189 | 1547.952 | 0 | 0 | 0 |  | Fe_Cr_Ni_Cu_W | Fe5Cr5Ni18Cu19W53 | 0.04189728 | 8.986 | 7.77 | 75.56428 | 430.444 | 161.6992 | 194.4146 | 395.8017
7105 | 7105 | 7105 | 4 | 6 | 23 | 13 | 53 | 126.8337 | 0.285861 | 0.1310887 | 1624.487 | 0 | 0 | 0 |  | Fe_Cr_Ni_Cu_W | Fe4Cr6Ni23Cu13W53 | 0.04314477 | 5.49046 | 7.666667 | 73.15154 | 424.2166 | 139.4154 | 201.2826 | 392.75
7106 | 7106 | 7106 | 4 | 8 | 30 | 8 | 50 | 125.9904 | 0.2850199 | 0.1366822 | 1702.109 | 0 | 0 | 0 |  | Fe_Cr_Ni_Cu_W | Fe4Cr8Ni30Cu8W50 | 0.04468902 | 1.9568 | 7.68 | 70.97859 | 427.8974 | 104.0404 | 215.2136 | 387.6244
7107 | 7107 | 7107 | 47 | 3 | 33 | 12 | 5 | 81.99475 | 0.3008677 | 0.07240437 | 383.6749 | 1 | 0 | 0 |  | Fe_Cr_Ni_Cu_W | Fe47Cr3Ni33Cu12W5 | 0.02268471 | 2.5008 | 8.86 | 32.90957 | 225.4459 | 54.2689 | 296.8451 | 247.2908
7108 | 7108 | 7108 | 40 | 5 | 39 | 11 | 5 | 82.65962 | 0.300142 | 0.07311125 | 392.3779 | 1 | 0 | 0 |  | Fe_Cr_Ni_Cu_W | Fe40Cr5Ni39Cu11W5 | 0.02249733 | 1.6244 | 8.91 | 32.75042 | 219.429 | 49.07492 | 296.8381 | 219.0376
7109 | 7109 | 7109 | 34 | 7 | 44 | 10 | 4 | 82.32547 | 0.2996928 | 0.06794597 | 345.0743 | 1 | 1 | 1 | 345.0743 | Fe_Cr_Ni_Cu_W | Fe34Cr7Ni44Cu10W4 | 0.02051626 | 0.8219569 | 8.969697 | 29.89728 | 196.4818 | 42.46123 | 321.6544 | 180.396 | 196.4818 | 42.46123 | 321.6544 | 180.396
7110 | 7110 | 7110 | 27 | 11 | 49 | 9 | 4 | 83.68754 | 0.2971282 | 0.06889826 | 357.5583 | 1 | 1 | 1 | 357.5583 | Fe_Cr_Ni_Cu_W | Fe27Cr11Ni49Cu9W4 | 0.02020521 | -0.1428 | 8.95 | 29.66665 | 199.0394 | 46.41759 | 324.5587 | 165.0001 | 199.0394 | 46.41759 | 324.5587 | 165.0001
7111 | 7111 | 7111 | 22 | 14 | 53 | 7 | 3 | 84.10278 | 0.2951569 | 0.06321982 | 309.7744 | 1 | 1 | 1 | 309.7744 | Fe_Cr_Ni_Cu_W | Fe22Cr14Ni53Cu7W3 | 0.01778867 | -1.283542 | 8.939394 | 26.23969 | 190.7727 | 49.36105 | 359.7753 | 163.8874 | 190.7727 | 49.36105 | 359.7753 | 163.8874
7112 | 7112 | 7112 | 51 | 3 | 21 | 19 | 6 | 81.29677 | 0.300941 | 0.07593297 | 411.1541 | 1 | 0 | 0 |  | Fe_Cr_Ni_Cu_W | Fe51Cr3Ni21Cu19W6 | 0.02474964 | 5.7156 | 8.81 | 36.75255 | 240.9017 | 57.02501 | 303.5892 | 358.5751
7113 | 7113 | 7113 | 44 | 5 | 27 | 17 | 7 | 83.33346 | 0.2993842 | 0.08150086 | 473.5145 | 1 | 0 | 0 |  | Fe_Cr_Ni_Cu_W | Fe44Cr5Ni27Cu17W7 | 0.02600201 | 4.45 | 8.81 | 38.85087 | 264.5782 | 58.50415 | 252.1044 | 250.0939
7114 | 7114 | 7114 | 38 | 7 | 32 | 16 | 8 | 85.05103 | 0.2980362 | 0.0863769 | 531.0119 | 1 | 0 | 0 |  | Fe_Cr_Ni_Cu_W | Fe38Cr7Ni32Cu16W8 | 0.02709281 | 3.58161 | 8.811881 | 40.69415 | 264.7318 | 59.73628 | 243.3177 | 207.7701
7115 | 7115 | 7115 | 32 | 10 | 36 | 14 | 8 | 86.50858 | 0.2958359 | 0.08732832 | 547.3409 | 1 | 0 | 0 |  | Fe_Cr_Ni_Cu_W | Fe32Cr10Ni36Cu14W8 | 0.02703379 | 2.4224 | 8.78 | 40.5936 | 257.9049 | 57.74625 | 288.7386 | 201.5378
7116 | 7116 | 7116 | 26 | 14 | 40 | 11 | 9 | 89.62586 | 0.2921536 | 0.09245037 | 618.6279 | 1 | 0 | 0 |  | Fe_Cr_Ni_Cu_W | Fe26Cr14Ni40Cu11W9 | 0.02812667 | 0.8744 | 8.67 | 42.13538 | 263.7931 | 54.98987 | 276.1357 | 185.419
7117 | 7117 | 7117 | 21 | 18 | 44 | 9 | 8 | 90.36591 | 0.2894879 | 0.08976935 | 590.4625 | 1 | 0 | 0 |  | Fe_Cr_Ni_Cu_W | Fe21Cr18Ni44Cu9W8 | 0.02666239 | -0.4452 | 8.63 | 39.84708 | 254.7437 | 56.35434 | 332.1129 | 183.4733
7118 | 7118 | 7118 | 16 | 23 | 46 | 7 | 7 | 91.63825 | 0.2855373 | 0.08683603 | 562.2951 | 1 | 0 | 0 |  | Fe_Cr_Ni_Cu_W | Fe16Cr23Ni46Cu7W7 | 0.02515208 | -1.753699 | 8.535354 | 37.64521 | 251.7568 | 70.21389 | 391.4698 | 178.4574
7119 | 7119 | 7119 | 52 | 3 | 12 | 29 | 4 | 76.30591 | 0.3043466 | 0.06329131 | 282.4688 | 1 | 0 | 0 |  | Fe_Cr_Ni_Cu_W | Fe52Cr3Ni12Cu29W4 | 0.02193656 | 9.1216 | 8.97 | 32.48323 | 161.9382 | 34.21016 | 330.3341 | 443.1215
7120 | 7120 | 7120 | 46 | 4 | 16 | 27 | 8 | 81.27105 | 0.3015818 | 0.08332245 | 479.7264 | 0 | 0 | 0 |  | Fe_Cr_Ni_Cu_W | Fe46Cr4Ni16Cu27W8 | 0.02733284 | 8.417214 | 8.881188 | 42.36444 | 256.6818 | 58.68197 | 296.421875 | 349.048
7121 | 7121 | 7121 | 39 | 6 | 21 | 24 | 10 | 84.69089 | 0.2991113 | 0.09169131 | 584.8022 | 0 | 0 | 0 |  | Fe_Cr_Ni_Cu_W | Fe39Cr6Ni21Cu24W10 | 0.02955694 | 7.1472 | 8.82 | 46.19643 | 305.0329 | 73.96402 | 214.4697 | 260.6393
7122 | 7122 | 7122 | 34 | 9 | 25 | 21 | 12 | 88.38324 | 0.2957832 | 0.09850473 | 684.1199 | 0 | 0 | 0 |  | Fe_Cr_Ni_Cu_W | Fe34Cr9Ni25Cu21W12 | 0.03137673 | 5.811587 | 8.70297 | 49.05079 | 326.7042 | 75.37883 | 210.7791 | 222.2194
7123 | 7123 | 7123 | 29 | 13 | 28 | 17 | 13 | 91.87789 | 0.2917176 | 0.1021594 | 750.1057 | 0 | 0 | 0 |  | Fe_Cr_Ni_Cu_W | Fe29Cr13Ni28Cu17W13 | 0.03238668 | 4.142 | 8.55 | 50.28757 | 343.6807 | 65.6592 | 206.2929 | 225.6544
7124 | 7124 | 7124 | 24 | 17 | 31 | 14 | 14 | 94.97265 | 0.2881247 | 0.1054092 | 811.0805 | 0 | 0 | 0 |  | Fe_Cr_Ni_Cu_W | Fe24Cr17Ni31Cu14W14 | 0.03322099 | 2.6492 | 8.42 | 51.33965 | 346.057 | 55.98665 | 245.468 | 253.0693
7125 | 7125 | 7125 | 19 | 23 | 34 | 11 | 13 | 96.73786 | 0.2836219 | 0.1033496 | 792.6011 | 0 | 0 | 0 |  | Fe_Cr_Ni_Cu_W | Fe19Cr23Ni34Cu11W13 | 0.03222928 | 0.866 | 8.29 | 49.47727 | 343.6066 | 55.75995 | 303.7139 | 239.9445
7126 | 7126 | 7126 | 15 | 29 | 36 | 8 | 12 | 98.57745 | 0.2788392 | 0.1009188 | 769.8499 | 0 | 0 | 0 |  | Fe_Cr_Ni_Cu_W | Fe15Cr29Ni36Cu8W12 | 0.03116047 | -0.8652 | 8.14 | 47.54987 | 345.3265 | 65.66498 | 330.1715 | 221.8221
7127 | 7127 | 7127 | 12 | 36 | 37 | 6 | 9 | 98.50499 | 0.273511 | 0.09292353 | 662.9617 | 0 | 0 | 0 |  | Fe_Cr_Ni_Cu_W | Fe12Cr36Ni37Cu6W9 | 0.02760843 | -2.286 | 8.02 | 42.09739 | 311.065 | 79.87486 | 460.0581 | 218.1093
7128 | 7128 | 7128 | 43 | 3 | 10 | 38 | 6 | 75.52906 | 0.3069116 | 0.07315096 | 358.0536 | 0 | 0 | 0 |  | Fe_Cr_Ni_Cu_W | Fe43Cr3Ni10Cu38W6 | 0.02474408 | 11.114 | 9.16 | 39.06034 | 175.6712 | 46.26665 | 286.377 | 381.2838
7129 | 7129 | 7129 | 38 | 4 | 13 | 34 | 10 | 81.15997 | 0.3031791 | 0.08978427 | 543.3826 | 0 | 0 | 0 |  | Fe_Cr_Ni_Cu_W | Fe38Cr4Ni13Cu34W10 | 0.02933115 | 10.53852 | 9.010101 | 47.78621 | 268.8601 | 69.34446 | 261.7361 | 327.9408
7130 | 7130 | 7130 | 33 | 7 | 16 | 29 | 14 | 87.67636 | 0.2979423 | 0.1018732 | 721.0144 | 0 | 0 | 0 |  | Fe_Cr_Ni_Cu_W | Fe33Cr7Ni16Cu29W14 | 0.03293953 | 9.39496 | 8.777778 | 54.0048 | 341.7475 | 86.16982 | 190.5053 | 262.6441
7131 | 7131 | 7131 | 29 | 10 | 19 | 25 | 17 | 92.65069 | 0.2939172 | 0.1089318 | 847.2667 | 0 | 0 | 0 |  | Fe_Cr_Ni_Cu_W | Fe29Cr10Ni19Cu25W17 | 0.03513019 | 8.0616 | 8.59 | 57.35992 | 382.282 | 81.89606 | 201.6487 | 249.8956
7132 | 7132 | 7132 | 25 | 15 | 21 | 20 | 19 | 97.63304 | 0.2886601 | 0.1128299 | 938.941 | 0 | 0 | 0 |  | Fe_Cr_Ni_Cu_W | Fe25Cr15Ni21Cu20W19 | 0.03660488 | 6.2392 | 8.34 | 59.08096 | 412.8527 | 71.33546 | 224.1729 | 278.1942
7133 | 7133 | 7133 | 21 | 20 | 24 | 16 | 19 | 100.3381 | 0.2845398 | 0.1132047 | 962.6486 | 0 | 0 | 0 |  | Fe_Cr_Ni_Cu_W | Fe21Cr20Ni24Cu16W19 | 0.03672239 | 4.2624 | 8.18 | 58.47358 | 420.932 | 62.86676 | 234.5635 | 259.7445
7134 | 7134 | 7134 | 17 | 26 | 26 | 12 | 18 | 102.6713 | 0.2796365 | 0.1116991 | 954.2582 | 0 | 0 | 0 |  | Fe_Cr_Ni_Cu_W | Fe17Cr26Ni26Cu12W18 | 0.03626049 | 2.204673 | 8 | 57.00193 | 424.9362 | 60.72398 | 278.1813 | 253.5962
7135 | 7135 | 7135 | 13 | 34 | 28 | 9 | 17 | 104.7031 | 0.2740206 | 0.1085934 | 920.2482 | 0 | 0 | 0 |  | Fe_Cr_Ni_Cu_W | Fe13Cr34Ni28Cu9W17 | 0.03527457 | 0.3462406 | 7.811881 | 55.03294 | 435.0713 | 61.85393 | 314.8156 | 272.0363
7136 | 7136 | 7136 | 11 | 43 | 28 | 6 | 12 | 104.0501 | 0.2667044 | 0.09829297 | 762.481 | 0 | 0 | 0 |  | Fe_Cr_Ni_Cu_W | Fe11Cr43Ni28Cu6W12 | 0.03096392 | -1.5196 | 7.64 | 47.90355 | 382.3209 | 74.05439 | 412.8174 | 251.0767
7137 | 7137 | 7137 | 35 | 3 | 8 | 45 | 9 | 76.46936 | 0.3079846 | 0.08435223 | 462.1743 | 0 | 0 | 0 |  | Fe_Cr_Ni_Cu_W | Fe35Cr3Ni8Cu45W9 | 0.02761355 | 12.5692 | 9.27 | 46.68876 | 217.9273 | 71.60094 | 281.7896 | 395.7255
7138 | 7138 | 7138 | 31 | 5 | 10 | 39 | 14 | 84.05792 | 0.3021458 | 0.09980984 | 672.1682 | 0 | 0 | 0 |  | Fe_Cr_Ni_Cu_W | Fe31Cr5Ni10Cu39W14 | 0.03217502 | 12.3065 | 9 | 55.40236 | 310.8901 | 90.42714 | 232.0651 | 326.9919
7139 | 7139 | 7139 | 27 | 8 | 12 | 33 | 19 | 91.79201 | 0.2963038 | 0.1104996 | 865.423 | 0 | 0 | 0 |  | Fe_Cr_Ni_Cu_W | Fe27Cr8Ni12Cu33W19 | 0.03570806 | 11.4523 | 8.69697 | 61.50993 | 386.8267 | 90.55142 | 203.5404 | 276.2017
7140 | 7140 | 7140 | 24 | 12 | 14 | 28 | 22 | 97.26384 | 0.2914146 | 0.1149881 | 974.3911 | 0 | 0 | 0 |  | Fe_Cr_Ni_Cu_W | Fe24Cr12Ni14Cu28W22 | 0.03751047 | 10.0368 | 8.44 | 63.86893 | 424.8611 | 88.31316 | 209.8822 | 275.2847
7141 | 7141 | 7141 | 20 | 17 | 16 | 23 | 24 | 102.133 | 0.2864954 | 0.1176718 | 1055.054 | 0 | 0 | 0 |  | Fe_Cr_Ni_Cu_W | Fe20Cr17Ni16Cu23W24 | 0.038741 | 8.264 | 8.19 | 65.08794 | 446.498 | 78.04298 | 218.0547 | 306.9034
7142 | 7142 | 7142 | 17 | 22 | 18 | 18 | 25 | 106.0637 | 0.2819736 | 0.118702 | 1103.779 | 0 | 0 | 0 |  | Fe_Cr_Ni_Cu_W | Fe17Cr22Ni18Cu18W25 | 0.03953188 | 6.1472 | 7.96 | 65.18712 | 466.3366 | 82.33567 | 236.8448 | 292.655
7143 | 7143 | 7143 | 13 | 30 | 20 | 13 | 24 | 109.1009 | 0.2759162 | 0.1166498 | 1091.279 | 0 | 0 | 0 |  | Fe_Cr_Ni_Cu_W | Fe13Cr30Ni20Cu13W24 | 0.03934419 | 3.5804 | 7.71 | 63.61847 | 479.1757 | 83.05462 | 249.9475 | 274.4733
7144 | 7144 | 7144 | 11 | 38 | 20 | 9 | 22 | 111.0347 | 0.2697563 | 0.1124733 | 1034.945 | 0 | 0 | 0 |  | Fe_Cr_Ni_Cu_W | Fe11Cr38Ni20Cu9W22 | 0.03850189 | 1.522 | 7.47 | 61.31321 | 492.4226 | 73.73545 | 295.1823 | 265.8812
7145 | 7145 | 7145 | 8 | 50 | 20 | 6 | 16 | 110.3235 | 0.2606579 | 0.1004803 | 840.0981 | 0 | 0 | 0 |  | Fe_Cr_Ni_Cu_W | Fe8Cr50Ni20Cu6W16 | 0.03445291 | -0.4256 | 7.26 | 54.31611 | 461.9144 | 81.61064 | 400.4388 | 272.3403
7146 | 7146 | 7146 | 25 | 3 | 7 | 50 | 14 | 80.00601 | 0.3074671 | 0.09823409 | 626.4293 | 0 | 0 | 0 |  | Fe_Cr_Ni_Cu_W | Fe25Cr3Ni7Cu50W14 | 0.03093964 | 13.88675 | 9.313131 | 56.66442 | 281.1034 | 98.22078 | 279.5274 | 352.8504
7147 | 7147 | 7147 | 23 | 6 | 8 | 42 | 21 | 90.31854 | 0.2994576 | 0.1115871 | 872.1854 | 0 | 0 | 0 |  | Fe_Cr_Ni_Cu_W | Fe23Cr6Ni8Cu42W21 | 0.03548936 | 14.044 | 8.88 | 64.95383 | 369.5303 | 103.2613 | 219.7962 | 329.5309
7148 | 7148 | 7148 | 20 | 9 | 9 | 36 | 26 | 97.75844 | 0.2940889 | 0.1177193 | 1028.788 | 0 | 0 | 0 |  | Fe_Cr_Ni_Cu_W | Fe20Cr9Ni9Cu36W26 | 0.03799685 | 13.4244 | 8.56 | 69.15663 | 411.1802 | 95.59502 | 204.408 | 352.0228
7149 | 7149 | 7149 | 18 | 13 | 11 | 29 | 28 | 103.0755 | 0.2892065 | 0.1202419 | 1116.081 | 0 | 0 | 0 |  | Fe_Cr_Ni_Cu_W | Fe18Cr13Ni11Cu29W28 | 0.03948405 | 11.53311 | 8.272727 | 69.96129 | 448.0844 | 92.10213 | 216.8605 | 306.6249
7150 | 7150 | 7150 | 16 | 18 | 12 | 24 | 30 | 107.6569 | 0.2845196 | 0.1206767 | 1167.283 | 0 | 0 | 0 |  | Fe_Cr_Ni_Cu_W | Fe16Cr18Ni12Cu24W30 | 0.04052883 | 9.7776 | 8 | 70.40142 | 472.7032 | 96.84761 | 227.5606 | 340.8992
7151 | 7151 | 7151 | 13 | 25 | 14 | 18 | 31 | 112.1176 | 0.2789557 | 0.1199724 | 1195.161 | 0 | 0 | 0 |  | Fe_Cr_Ni_Cu_W | Fe13Cr25Ni14Cu18W31 | 0.04132943 | 7.081659 | 7.70297 | 69.8575 | 507.1795 | 109.4702 | 225.7491 | 312.9231
7152 | 7152 | 7152 | 10 | 32 | 15 | 13 | 30 | 115.1369 | 0.2735809 | 0.1183786 | 1188.824 | 0 | 0 | 0 |  | Fe_Cr_Ni_Cu_W | Fe10Cr32Ni15Cu13W30 | 0.04152928 | 4.6688 | 7.45 | 68.69527 | 523.139 | 124.1468 | 235.5152 | 316.211
7153 | 7153 | 7153 | 8 | 42 | 15 | 8 | 26 | 116.5901 | 0.2660299 | 0.1132828 | 1102.139 | 0 | 0 | 0 |  | Fe_Cr_Ni_Cu_W | Fe8Cr42Ni15Cu8W26 | 0.04049863 | 1.981839 | 7.171717 | 65.40792 | 527.7677 | 101.4722 | 282.5097 | 311.2833
7154 | 7154 | 7154 | 6 | 55 | 15 | 5 | 19 | 115.1094 | 0.2565183 | 0.1015828 | 892.4522 | 0 | 0 | 0 |  | Fe_Cr_Ni_Cu_W | Fe6Cr55Ni15Cu5W19 | 0.03659472 | -0.006 | 6.97 | 58.25624 | 501.0331 | 88.30695 | 395.3987 | 273.7017
7155 | 7155 | 7155 | 17 | 3 | 7 | 52 | 21 | 86.31187 | 0.3049205 | 0.1107001 | 828.7424 | 0 | 0 | 0 |  | Fe_Cr_Ni_Cu_W | Fe17Cr3Ni7Cu52W21 | 0.03392111 | 15.212 | 9.22 | 66.27488 | 329.0067 | 104.5024 | 239.1482 | 351.9204
7156 | 7156 | 7156 | 16 | 6 | 7 | 43 | 28 | 96.6158 | 0.2973322 | 0.1185646 | 1037.964 | 0 | 0 | 0 |  | Fe_Cr_Ni_Cu_W | Fe16Cr6Ni7Cu43W28 | 0.03735897 | 15.4792 | 8.75 | 72.04887 | 393.3404 | 109.3027 | 211.6047 | 343.9171
7157 | 7157 | 7157 | 15 | 9 | 7 | 36 | 33 | 104.1495 | 0.2920073 | 0.1214607 | 1163.347 | 0 | 0 | 0 |  | Fe_Cr_Ni_Cu_W | Fe15Cr9Ni7Cu36W33 | 0.03936616 | 14.748 | 8.38 | 74.62546 | 436.8559 | 112.6466 | 207.0857 | 357.2303
7158 | 7158 | 7158 | 13 | 14 | 8 | 30 | 36 | 109.7446 | 0.287 | 0.12132 | 1220.233 | 0 | 0 | 0 |  | Fe_Cr_Ni_Cu_W | Fe13Cr14Ni8Cu30W36 | 0.04061398 | 13.05597 | 8.059406 | 75.12262 | 480.4026 | 127.4367 | 228.7778 | 365.2449
7159 | 7159 | 7159 | 11 | 19 | 9 | 24 | 38 | 114.6292 | 0.2824489 | 0.1208287 | 1261.345 | 0 | 0 | 0 |  | Fe_Cr_Ni_Cu_W | Fe11Cr19Ni9Cu24W38 | 0.04167582 | 10.94951 | 7.762376 | 75.03827 | 510.5197 | 159.1897 | 221.6829 | 377.932
7160 | 7160 | 7160 | 9 | 25 | 10 | 18 | 38 | 118.444 | 0.2776474 | 0.1200876 | 1280.133 | 0 | 0 | 0 |  | Fe_Cr_Ni_Cu_W | Fe9Cr25Ni10Cu18W38 | 0.0425061 | 8.3716 | 7.48 | 74.17082 | 517.8365 | 148.4947 | 225.0986 | 336.4231
7161 | 7161 | 7161 | 7 | 33 | 11 | 12 | 37 | 121.7391 | 0.2719167 | 0.117958 | 1265.147 | 0 | 0 | 0 |  | Fe_Cr_Ni_Cu_W | Fe7Cr33Ni11Cu12W37 | 0.04311899 | 5.2856 | 7.18 | 72.71864 | 531.1565 | 133.3197 | 201.9411 | 313.1256
7162 | 7162 | 7162 | 5 | 44 | 12 | 7 | 32 | 122.3598 | 0.2645623 | 0.1136632 | 1175.102 | 0 | 0 | 0 |  | Fe_Cr_Ni_Cu_W | Fe5Cr44Ni12Cu7W32 | 0.04249207 | 2.254 | 6.93 | 69.5036 | 553.0889 | 120.1748 | 294.0196 | 353.5863
7163 | 7163 | 7163 | 4 | 57 | 12 | 4 | 23 | 119.6496 | 0.2550567 | 0.1039139 | 967.6579 | 0 | 0 | 0 |  | Fe_Cr_Ni_Cu_W | Fe4Cr57Ni12Cu4W23 | 0.03898484 | 0.2124 | 6.76 | 62.53599 | 534.1901 | 88.44691 | 379.0859 | 304.9136
7164 | 7164 | 7164 | 10 | 6 | 5 | 42 | 37 | 105.0357 | 0.2942394 | 0.1217751 | 1192.183 | 0 | 0 | 0 |  | Fe_Cr_Ni_Cu_W | Fe10Cr6Ni5Cu42W37 | 0.03833941 | 17.1236 | 8.5 | 78.1805 | 414.1525 | 136.2374 | 191.1609 | 345.1655
7165 | 7165 | 7165 | 10 | 9 | 5 | 35 | 41 | 111.4083 | 0.2897272 | 0.1217488 | 1264.375 | 0 | 0 | 0 |  | Fe_Cr_Ni_Cu_W | Fe10Cr9Ni5Cu35W41 | 0.0397292 | 15.9396 | 8.15 | 78.75754 | 465.6074 | 182.9862 | 192.7134 | 388.7282
7166 | 7166 | 7166 | 9 | 13 | 6 | 28 | 44 | 117.0807 | 0.2853749 | 0.1210176 | 1313.856 | 0 | 0 | 0 |  | Fe_Cr_Ni_Cu_W | Fe9Cr13Ni6Cu28W44 | 0.0409588 | 13.7716 | 7.82 | 78.35018 | 490.9759 | 173.5602 | 202.366 | 385.8156
7167 | 7167 | 7167 | 8 | 18 | 7 | 22 | 45 | 121.0505 | 0.2812759 | 0.1198631 | 1331.4 | 0 | 0 | 0 |  | Fe_Cr_Ni_Cu_W | Fe8Cr18Ni7Cu22W45 | 0.04201974 | 11.2652 | 7.54 | 77.3622 | 504.662 | 196.41 | 227.7349 | 396.9156
7168 | 7168 | 7168 | 6 | 25 | 8 | 16 | 45 | 124.7766 | 0.2763551 | 0.1179367 | 1327.474 | 0 | 0 | 0 |  | Fe_Cr_Ni_Cu_W | Fe6Cr25Ni8Cu16W45 | 0.04299879 | 8.3196 | 7.24 | 76.18891 | 517.4525 | 187.415 | 246.1929 | 393.8203125
7169 | 7169 | 7169 | 5 | 32 | 9 | 11 | 43 | 126.6467 | 0.2717688 | 0.1165542 | 1307.87 | 0 | 0 | 0 |  | Fe_Cr_Ni_Cu_W | Fe5Cr32Ni9Cu11W43 | 0.04375802 | 5.476 | 7.01 | 74.74517 | 549.0024 | 186.6897 | 229.7961 | 375.8135
7170 | 7170 | 7170 | 3 | 43 | 11 | 6 | 38 | 126.8962 | 0.2651599 | 0.1135757 | 1233.655 | 0 | 0 | 0 |  | Fe_Cr_Ni_Cu_W | Fe3Cr43Ni11Cu6W38 | 0.0438089 | 2.150377 | 6.792079 | 72.13685 | 535.7591 | 108.8506 | 251.6782 | 351.5521
7171 | 7171 | 7171 | 6 | 9 | 3 | 32 | 50 | 119.7063 | 0.2871036 | 0.1180939 | 1314.287 | 0 | 0 | 0 |  | Fe_Cr_Ni_Cu_W | Fe6Cr9Ni3Cu32W50 | 0.03910036 | 16.5028 | 7.84 | 80.77103 | 450.5331 | 186.3696 | 171.3135 | 376.6799
7172 | 7172 | 7172 | 6 | 13 | 4 | 25 | 52 | 124.3919 | 0.2832941 | 0.116586 | 1335.158 | 0 | 0 | 0 |  | Fe_Cr_Ni_Cu_W | Fe6Cr13Ni4Cu25W52 | 0.04038975 | 13.7648 | 7.53 | 79.28833 | 472.0166 | 214.5847 | 178.9806 | 367.1526
7173 | 7173 | 7173 | 5 | 18 | 5 | 19 | 53 | 128.253 | 0.2795095 | 0.1147961 | 1338.183 | 0 | 0 | 0 |  | Fe_Cr_Ni_Cu_W | Fe5Cr18Ni5Cu19W53 | 0.04151358 | 10.9048 | 7.25 | 77.88556 | 479.6335 | 187.784 | 244.3611 | 413.1483
7174 | 7174 | 7174 | 4 | 23 | 6 | 13 | 53 | 131.7798 | 0.2757777 | 0.1142147 | 1355.22 | 0 | 0 | 0 |  | Fe_Cr_Ni_Cu_W | Fe4Cr23Ni6Cu13W53 | 0.04265789 | 7.710642 | 6.979798 | 76.41266 | 497.0121 | 199.1422 | 246.9402 | 413.5866
7175 | 7175 | 7175 | 4 | 30 | 8 | 8 | 50 | 132.4411 | 0.2717561 | 0.1140674 | 1341.706 | 0 | 0 | 0 |  | Fe_Cr_Ni_Cu_W | Fe4Cr30Ni8Cu8W50 | 0.04412984 | 4.3152 | 6.8 | 75.05225 | 508.468 | 147.5541 | 224.5834 | 373.0234
7176 | 7176 | 7176 | 47 | 33 | 5 | 12 | 3 | 90.94715 | 0.2719787 | 0.05684651 | 271.993 | 0 | 0 | 0 |  | Fe_Cr_Ni_Cu_W | Fe47Cr33Ni5Cu12W3 | 0.01855036 | 3.9976 | 7.74 | 27.00296 | 173.3803 | 60.80062 | 461.8203 | 196.1969
7177 | 7177 | 7177 | 40 | 39 | 5 | 11 | 5 | 95.24239 | 0.2668177 | 0.06730904 | 376.4387 | 0 | 0 | 0 |  | Fe_Cr_Ni_Cu_W | Fe40Cr39Ni5Cu11W5 | 0.02228422 | 3.6372 | 7.55 | 33.50985 | 216.9359 | 73.8683 | 490.2486 | 222.1983
7178 | 7178 | 7178 | 34 | 44 | 4 | 10 | 7 | 99.38714 | 0.2622092 | 0.07448041 | 462.7269 | 0 | 0 | 0 |  | Fe_Cr_Ni_Cu_W | Fe34Cr44Ni4Cu10W7 | 0.02541432 | 3.519641 | 7.353535 | 38.95194 | 263.0164 | 82.68941 | 525.166 | 231.7445
7179 | 7179 | 7179 | 27 | 49 | 4 | 9 | 11 | 104.9738 | 0.2588693 | 0.08572461 | 614.7116 | 0 | 0 | 0 |  | Fe_Cr_Ni_Cu_W | Fe27Cr49Ni4Cu9W11 | 0.03014327 | 3.3076 | 7.15 | 47.14616 | 346.7575 | 94.56339 | 453.7638 | 268.257
7180 | 7180 | 7180 | 22 | 53 | 3 | 7 | 14 | 110.0083 | 0.2553107 | 0.09066682 | 705.6214 | 0 | 0 | 0 |  | Fe_Cr_Ni_Cu_W | Fe22Cr53Ni3Cu7W14 | 0.03312663 | 2.815631 | 6.919192 | 52.27329 | 428.634 | 98.63616 | 428.5847 | 259.5001
7181 | 7181 | 7181 | 51 | 21 | 6 | 19 | 3 | 84.63604 | 0.2846845 | 0.05629715 | 251.9226 | 0 | 0 | 0 |  | Fe_Cr_Ni_Cu_W | Fe51Cr21Ni6Cu19W3 | 0.01933615 | 6.6156 | 8.21 | 27.87472 | 157.0431 | 34.85754 | 496.522 | 356.4147
7182 | 7182 | 7182 | 44 | 27 | 7 | 17 | 5 | 89.23342 | 0.2789503 | 0.06797884 | 363.7477 | 0 | 0 | 0 |  | Fe_Cr_Ni_Cu_W | Fe44Cr27Ni7Cu17W5 | 0.02276318 | 5.7924 | 8.01 | 34.16124 | 203.5529 | 51.09743 | 381.2531 | 243.198
7183 | 7183 | 7183 | 38 | 32 | 8 | 16 | 7 | 93.01821 | 0.2748506 | 0.07678691 | 462.1237 | 0 | 0 | 0 |  | Fe_Cr_Ni_Cu_W | Fe38Cr32Ni8Cu16W7 | 0.02552979 | 5.279482 | 7.861386 | 39.16589 | 250.6221 | 55.15042 | 357.8374 | 262.3201
7184 | 7184 | 7184 | 32 | 36 | 8 | 14 | 10 | 98.02316 | 0.2708015 | 0.0864704 | 590.4286 | 0 | 0 | 0 |  | Fe_Cr_Ni_Cu_W | Fe32Cr36Ni8Cu14W10 | 0.02922896 | 4.736 | 7.66 | 45.61798 | 316.3639 | 67.68078 | 340.3868 | 257.9578
7185 | 7185 | 7185 | 26 | 40 | 9 | 11 | 14 | 104.0587 | 0.2671019 | 0.0962128 | 744.7678 | 0 | 0 | 0 |  | Fe_Cr_Ni_Cu_W | Fe26Cr40Ni9Cu11W14 | 0.033109 | 3.5744 | 7.43 | 52.13214 | 408.0021 | 80.19447 | 324.238 | 255.535
7186 | 7186 | 7186 | 21 | 44 | 8 | 9 | 18 | 109.6926 | 0.2637388 | 0.1019603 | 863.0777 | 0 | 0 | 0 |  | Fe_Cr_Ni_Cu_W | Fe21Cr44Ni8Cu9W18 | 0.03618751 | 3.0788 | 7.19 | 57.4786 | 474.406 | 82.70422 | 314.6191 | 260.0408
7187 | 7187 | 7187 | 16 | 46 | 7 | 7 | 23 | 115.7603 | 0.2617986 | 0.1065656 | 983.9594 | 0 | 0 | 0 |  | Fe_Cr_Ni_Cu_W | Fe16Cr46Ni7Cu7W23 | 0.03933968 | 2.619733 | 6.959596 | 63.01055 | 522.0446 | 82.88199 | 303.5028 | 302.3498
7188 | 7188 | 7188 | 52 | 12 | 4 | 29 | 3 | 78.50162 | 0.2958256 | 0.05523065 | 227.3723 | 0 | 0 | 0 |  | Fe_Cr_Ni_Cu_W | Fe52Cr12Ni4Cu29W3 | 0.02007479 | 9.9128 | 8.65 | 28.9294 | 135.4156 | 29.52323 | 326.3128 | 444.041
7189 | 7189 | 7189 | 46 | 16 | 8 | 27 | 4 | 81.27435 | 0.292236 | 0.0623788 | 289.8651 | 0 | 0 | 0 |  | Fe_Cr_Ni_Cu_W | Fe46Cr16Ni8Cu27W4 | 0.02153099 | 8.693265 | 8.564356 | 32.09235 | 163.2567 | 40.78186 | 349.0078 | 391.5954
7190 | 7190 | 7190 | 39 | 21 | 10 | 24 | 6 | 85.8268 | 0.2868688 | 0.07290707 | 396.9213 | 0 | 0 | 0 |  | Fe_Cr_Ni_Cu_W | Fe39Cr21Ni10Cu24W6 | 0.02447392 | 7.6884 | 8.38 | 37.72254 | 216.1157 | 47.65946 | 319.2355 | 324.0118
7191 | 7191 | 7191 | 34 | 25 | 12 | 21 | 9 | 90.9403 | 0.2825072 | 0.0849943 | 540.5858 | 0 | 0 | 0 |  | Fe_Cr_Ni_Cu_W | Fe34Cr25Ni12Cu21W9 | 0.02807271 | 6.620135 | 8.188119 | 44.11111 | 291.4518 | 53.36398 | 277.5865 | 296.2728
7192 | 7192 | 7192 | 29 | 28 | 13 | 17 | 13 | 97.18938 | 0.2783714 | 0.09650979 | 710.204 | 0 | 0 | 0 |  | Fe_Cr_Ni_Cu_W | Fe29Cr28Ni13Cu17W13 | 0.03221156 | 5.444 | 7.95 | 51.0631 | 378.8369 | 63.53117 | 257.0785 | 259.0464
7193 | 7193 | 7193 | 24 | 31 | 14 | 14 | 17 | 102.8747 | 0.2750863 | 0.1047824 | 858.5044 | 0 | 0 | 0 |  | Fe_Cr_Ni_Cu_W | Fe24Cr31Ni14Cu14W17 | 0.03542943 | 4.382 | 7.74 | 56.41445 | 453.7296 | 73.01505 | 269.075 | 265.8498
7194 | 7194 | 7194 | 19 | 34 | 13 | 11 | 23 | 110.2963 | 0.2717304 | 0.1123608 | 1033.223 | 0 | 0 | 0 |  | Fe_Cr_Ni_Cu_W | Fe19Cr34Ni13Cu11W23 | 0.03914659 | 3.5976 | 7.45 | 62.73564 | 505.1575 | 83.58525 | 271.3685 | 291.3971
7195 | 7195 | 7195 | 15 | 36 | 12 | 8 | 29 | 117.1401 | 0.269399 | 0.1162882 | 1166.711 | 0 | 0 | 0 |  | Fe_Cr_Ni_Cu_W | Fe15Cr36Ni12Cu8W29 | 0.04188561 | 2.632 | 7.18 | 67.24849 | 535.9167 | 116.3073 | 263.7127 | 322.1561
7196 | 7196 | 7196 | 12 | 37 | 9 | 6 | 36 | 123.9919 | 0.2678962 | 0.1167346 | 1257.121 | 0 | 0 | 0 |  | Fe_Cr_Ni_Cu_W | Fe12Cr37Ni9Cu6W36 | 0.04394417 | 2.3748 | 6.9 | 71.12215 | 548.7112 | 128.9935 | 254.9356 | 370.8591
7197 | 7197 | 7197 | 43 | 10 | 6 | 38 | 3 | 74.73958 | 0.3019453 | 0.05517393 | 215.6461 | 0 | 0 | 0 |  | Fe_Cr_Ni_Cu_W | Fe43Cr10Ni6Cu38W3 | 0.02016776 | 11.1328 | 9 | 29.80336 | 127.665 | 26.51407 | 312.2808 | 431.1604
7198 | 7198 | 7198 | 38 | 13 | 10 | 34 | 4 | 77.82466 | 0.2981685 | 0.06222347 | 276.7729 | 0 | 0 | 0 |  | Fe_Cr_Ni_Cu_W | Fe38Cr13Ni10Cu34W4 | 0.02169973 | 9.884706 | 8.888889 | 33.1624 | 152.6826 | 35.52793 | 320.6949 | 415.7218
7199 | 7199 | 7199 | 33 | 16 | 14 | 29 | 7 | 83.41674 | 0.2933285 | 0.07789896 | 433.5718 | 0 | 0 | 0 |  | Fe_Cr_Ni_Cu_W | Fe33Cr16Ni14Cu29W7 | 0.02583775 | 8.528517 | 8.69697 | 40.97526 | 235.7295 | 55.85585 | 278.1852 | 320.0531
7200 | 7200 | 7200 | 29 | 19 | 17 | 25 | 10 | 88.58074 | 0.2891671 | 0.08971882 | 580.2326 | 0 | 0 | 0 |  | Fe_Cr_Ni_Cu_W | Fe29Cr19Ni17Cu25W10 | 0.02914391 | 7.2828 | 8.51 | 46.7045 | 299.9744 | 63.82513 | 232.1946 | 257.0381
7201 | 7201 | 7201 | 25 | 21 | 19 | 20 | 15 | 95.7059 | 0.2851167 | 0.1037825 | 794.9169 | 0 | 0 | 0 |  | Fe_Cr_Ni_Cu_W | Fe25Cr21Ni19Cu20W15 | 0.03374498 | 5.9408 | 8.26 | 54.23062 | 392.4893 | 64.4544 | 224.7289 | 251.895
7202 | 7202 | 7202 | 21 | 24 | 19 | 16 | 20 | 102.6848 | 0.2809223 | 0.1127397 | 974.7535 | 0 | 0 | 0 |  | Fe_Cr_Ni_Cu_W | Fe21Cr24Ni19Cu16W20 | 0.03727814 | 4.8312 | 7.98 | 59.93088 | 449.3724 | 69.8912 | 236.8056 | 274.819
7203 | 7203 | 7203 | 17 | 26 | 18 | 12 | 26 | 110.3467 | 0.277464 | 0.1190593 | 1147.839 | 0 | 0 | 0 |  | Fe_Cr_Ni_Cu_W | Fe17Cr26Ni18Cu12W26 | 0.04061624 | 3.700031 | 7.676768 | 65.2397 | 489.6507 | 105.9688 | 243.6529 | 291.9521
7204 | 7204 | 7204 | 13 | 28 | 17 | 9 | 34 | 118.2464 | 0.2749614 | 0.1235419 | 1314.419 | 0 | 0 | 0 |  | Fe_Cr_Ni_Cu_W | Fe13Cr28Ni17Cu9W34 | 0.04323539 | 2.732673 | 7.376238 | 69.58544 | 523.7229 | 125.0917 | 234.8905 | 312.1025
7205 | 7205 | 7205 | 11 | 28 | 12 | 6 | 43 | 126.9812 | 0.2729702 | 0.1213208 | 1393.9 | 0 | 0 | 0 |  | Fe_Cr_Ni_Cu_W | Fe11Cr28Ni12Cu6W43 | 0.04497928 | 2.228 | 7 | 72.77197 | 512.985 | 127.1626 | 243.2748 | 350.1803
7206 | 7206 | 7206 | 35 | 8 | 9 | 45 | 3 | 71.60228 | 0.3075327 | 0.05528581 | 206.6885 | 0 | 0 | 0 |  | Fe_Cr_Ni_Cu_W | Fe35Cr8Ni9Cu45W3 | 0.01998442 | 11.1656 | 9.31 | 30.41973 | 123.3369 | 26.13369 | 341.16 | 439.1504
7207 | 7207 | 7207 | 31 | 10 | 14 | 39 | 5 | 76.0318 | 0.3032733 | 0.06811084 | 316.5222 | 0 | 0 | 0 |  | Fe_Cr_Ni_Cu_W | Fe31Cr10Ni14Cu39W5 | 0.02303351 | 10.02061 | 9.161616 | 36.73992 | 166.4439 | 44.27884 | 306.3919 | 358.3618
7208 | 7208 | 7208 | 27 | 12 | 19 | 33 | 8 | 81.59161 | 0.2987716 | 0.08281492 | 472.3203 | 0 | 0 | 0 |  | Fe_Cr_Ni_Cu_W | Fe27Cr12Ni19Cu33W8 | 0.02684788 | 8.711356 | 8.979798 | 43.71579 | 236.3619 | 75.67599 | 264.4131 | 309.0715
7209 | 7209 | 7209 | 24 | 14 | 22 | 28 | 12 | 87.80749 | 0.294361 | 0.09715747 | 660.6994 | 0 | 0 | 0 |  | Fe_Cr_Ni_Cu_W | Fe24Cr14Ni22Cu28W12 | 0.03088741 | 7.6496 | 8.76 | 50.55057 | 307.4565 | 73.39633 | 235.9726 | 261.3623
7210 | 7210 | 7210 | 20 | 16 | 24 | 23 | 17 | 94.91212 | 0.2900491 | 0.1099025 | 872.0973 | 0 | 0 | 0 |  | Fe_Cr_Ni_Cu_W | Fe20Cr16Ni24Cu23W17 | 0.03494 | 6.5144 | 8.51 | 57.14639 | 379.3659 | 63.87146 | 220.4122 | 246.3279
7211 | 7211 | 7211 | 17 | 18 | 25 | 18 | 22 | 101.8578 | 0.2861081 | 0.1187791 | 1060.493 | 0 | 0 | 0 |  | Fe_Cr_Ni_Cu_W | Fe17Cr18Ni25Cu18W22 | 0.03819287 | 5.1272 | 8.24 | 61.93375 | 416.7831 | 65.92677 | 226.6115 | 266.2398
7212 | 7212 | 7212 | 13 | 20 | 24 | 13 | 30 | 111.3329 | 0.2819132 | 0.1264659 | 1287.389 | 0 | 0 | 0 |  | Fe_Cr_Ni_Cu_W | Fe13Cr20Ni24Cu13W30 | 0.04184393 | 3.7364 | 7.87 | 67.51852 | 469.1395 | 86.13873 | 213.3388 | 304.7153
7213 | 7213 | 7213 | 11 | 20 | 22 | 9 | 38 | 119.4914 | 0.2795914 | 0.1292553 | 1443.795 | 0 | 0 | 0 |  | Fe_Cr_Ni_Cu_W | Fe11Cr20Ni22Cu9W38 | 0.04414771 | 2.4924 | 7.55 | 70.71428 | 487.3756 | 114.7021 | 243.3792 | 358.0868
7214 | 7214 | 7214 | 8 | 20 | 16 | 6 | 50 | 130.1487 | 0.2770713 | 0.1241742 | 1507.087 | 0 | 0 | 0 |  | Fe_Cr_Ni_Cu_W | Fe8Cr20Ni16Cu6W50 | 0.04497852 | 1.9968 | 7.1 | 72.75411 | 474.4364 | 133.373 | 212.2596 | 403.6982
7215 | 7215 | 7215 | 25 | 7 | 14 | 50 | 3 | 69.20836 | 0.3120993 | 0.05557689 | 200.663 | 0 | 0 | 0 |  | Fe_Cr_Ni_Cu_W | Fe25Cr7Ni14Cu50W3 | 0.01961047 | 10.1557 | 9.59596 | 31.07436 | 126.0219 | 35.89518 | 301.5468 | 461.7678
7216 | 7216 | 7216 | 23 | 8 | 21 | 42 | 6 | 75.13946 | 0.3071063 | 0.07413165 | 361.9386 | 0 | 0 | 0 |  | Fe_Cr_Ni_Cu_W | Fe23Cr8Ni21Cu42W6 | 0.0240063 | 9.2024 | 9.4 | 39.6811 | 172.1095 | 47.48737 | 329.8935 | 370.3675
7217 | 7217 | 7217 | 20 | 9 | 26 | 36 | 9 | 80.33977 | 0.3032523 | 0.08797141 | 516.2516 | 0 | 0 | 0 |  | Fe_Cr_Ni_Cu_W | Fe20Cr9Ni26Cu36W9 | 0.02757699 | 8.2564 | 9.24 | 45.9429 | 228.1389 | 81.21391 | 292.3059 | 291.6664
7218 | 7218 | 7218 | 18 | 11 | 28 | 29 | 13 | 87.33332 | 0.2977398 | 0.1015141 | 709.3338 | 0 | 0 | 0 |  | Fe_Cr_Ni_Cu_W | Fe18Cr11Ni28Cu29W13 | 0.03166167 | 7.28293 | 8.959596 | 52.42882 | 290.4806 | 72.66821 | 233.7372 | 256.4385
7219 | 7219 | 7219 | 16 | 12 | 30 | 24 | 18 | 94.08517 | 0.2938795 | 0.1141343 | 923.8909 | 0 | 0 | 0 |  | Fe_Cr_Ni_Cu_W | Fe16Cr12Ni30Cu24W18 | 0.03545927 | 6.3024 | 8.72 | 58.2577 | 346.8491 | 71.24878 | 225.6936 | 246.0845
7220 | 7220 | 7220 | 13 | 14 | 31 | 18 | 25 | 103.0211 | 0.2890039 | 0.1259333 | 1184.398 | 0 | 0 | 0 |  | Fe_Cr_Ni_Cu_W | Fe13Cr14Ni31Cu18W25 | 0.03945353 | 4.782668 | 8.376238 | 64.00039 | 405.7009 | 73.71509 | 228.6303 | 287.0675
7221 | 7221 | 7221 | 10 | 15 | 30 | 13 | 32 | 111.4433 | 0.2853822 | 0.1319595 | 1386.167 | 0 | 0 | 0 |  | Fe_Cr_Ni_Cu_W | Fe10Cr15Ni30Cu13W32 | 0.04241031 | 3.3768 | 8.05 | 68.08994 | 442.6725 | 74.82059 | 242.5786 | 335.3862
7222 | 7222 | 7222 | 8 | 15 | 26 | 8 | 42 | 121.946 | 0.2819836 | 0.1331013 | 1556.661 | 0 | 0 | 0 |  | Fe_Cr_Ni_Cu_W | Fe8Cr15Ni26Cu8W42 | 0.04475373 | 1.87083 | 7.616162 | 71.10494 | 460.2885 | 93.51088 | 216.2527 | 357.8782
7223 | 7223 | 7223 | 6 | 15 | 19 | 5 | 55 | 132.8435 | 0.2791694 | 0.1253458 | 1577.511 | 0 | 0 | 0 |  | Fe_Cr_Ni_Cu_W | Fe6Cr15Ni19Cu5W55 | 0.04463676 | 1.2388 | 7.13 | 71.40161 | 460.3965 | 142.2381 | 207.3512 | 359.8492
7224 | 7224 | 7224 | 17 | 7 | 21 | 52 | 3 | 68.24856 | 0.3144782 | 0.05643158 | 202.4922 | 1 | 0 | 0 |  | Fe_Cr_Ni_Cu_W | Fe17Cr7Ni21Cu52W3 | 0.01921233 | 8.652 | 9.78 | 31.36877 | 123.7422 | 27.90865 | 348.2078 | 420.1826
7225 | 7225 | 7225 | 16 | 7 | 28 | 43 | 6 | 74.10792 | 0.309857 | 0.07532405 | 366.6332 | 1 | 0 | 0 |  | Fe_Cr_Ni_Cu_W | Fe16Cr7Ni28Cu43W6 | 0.0237678 | 8.0824 | 9.59 | 39.90288 | 167.9684 | 52.45582 | 290.1226 | 352.6923
7226 | 7226 | 7226 | 15 | 7 | 33 | 36 | 9 | 79.35876 | 0.3061851 | 0.08946583 | 525.4822 | 1 | 0 | 0 |  | Fe_Cr_Ni_Cu_W | Fe15Cr7Ni33Cu36W9 | 0.02746316 | 7.3536 | 9.42 | 45.91993 | 203.2987 | 67.31375 | 275.1729 | 261.5628
7227 | 7227 | 7227 | 13 | 8 | 36 | 30 | 14 | 86.61059 | 0.3012668 | 0.1063896 | 762.2313 | 0 | 0 | 0 |  | Fe_Cr_Ni_Cu_W | Fe13Cr8Ni36Cu30W14 | 0.03211311 | 6.687188 | 9.168317 | 53.40132 | 260.6481 | 71.14509 | 226.7436 | 250.5068
7228 | 7228 | 7228 | 11 | 9 | 38 | 24 | 19 | 93.69553 | 0.2969306 | 0.1188928 | 985.9645 | 0 | 0 | 0 |  | Fe_Cr_Ni_Cu_W | Fe11Cr9Ni38Cu24W19 | 0.03587469 | 5.638663 | 8.910891 | 58.82205 | 309.6713 | 56.53486 | 187.5723 | 247.9391
7229 | 7229 | 7229 | 9 | 10 | 38 | 18 | 25 | 101.7781 | 0.2925483 | 0.1290011 | 1221.05 | 0 | 0 | 0 |  | Fe_Cr_Ni_Cu_W | Fe9Cr10Ni38Cu18W25 | 0.03948484 | 4.3472 | 8.6 | 63.72001 | 377.8462 | 62.56902 | 211.9521 | 278.5237
7230 | 7230 | 7230 | 7 | 11 | 37 | 12 | 33 | 111.2622 | 0.2881994 | 0.1367569 | 1469.084 | 0 | 0 | 0 |  | Fe_Cr_Ni_Cu_W | Fe7Cr11Ni37Cu12W33 | 0.04277122 | 2.568 | 8.22 | 67.68279 | 424.8046 | 95.11185 | 209.8694 | 307.3996
7231 | 7231 | 7231 | 5 | 12 | 32 | 7 | 44 | 122.5461 | 0.2838652 | 0.1378815 | 1656.497 | 0 | 0 | 0 |  | Fe_Cr_Ni_Cu_W | Fe5Cr12Ni32Cu7W44 | 0.04496835 | 0.9484 | 7.73 | 70.34735 | 444.1467 | 96.72389 | 227.0389 | 355.8226
7232 | 7232 | 7232 | 4 | 12 | 23 | 4 | 57 | 133.7706 | 0.280601 | 0.1279012 | 1644.352 | 0 | 0 | 0 |  | Fe_Cr_Ni_Cu_W | Fe4Cr12Ni23Cu4W57 | 0.04449479 | 0.302 | 7.2 | 69.93504 | 429.2585 | 115.7853 | 253.5609 | 410.338
7233 | 7233 | 7233 | 10 | 5 | 37 | 42 | 6 | 73.31998 | 0.3129202 | 0.07697419 | 376.629 | 1 | 0 | 0 |  | Fe_Cr_Ni_Cu_W | Fe10Cr5Ni37Cu42W6 | 0.02365546 | 6.8076 | 9.78 | 39.93745 | 147.8983 | 45.53106 | 274.7892 | 312.8941
7234 | 7234 | 7234 | 10 | 5 | 41 | 35 | 9 | 78.65597 | 0.3088911 | 0.09114699 | 538.215 | 1 | 0 | 0 |  | Fe_Cr_Ni_Cu_W | Fe10Cr5Ni41Cu35W9 | 0.02739793 | 6.3812 | 9.59 | 45.74396 | 183.0047 | 61.28334 | 258.3002 | 311.0505
7235 | 7235 | 7235 | 9 | 6 | 44 | 28 | 13 | 85.31267 | 0.3038995 | 0.1054789 | 742.2976 | 1 | 0 | 0 |  | Fe_Cr_Ni_Cu_W | Fe9Cr6Ni44Cu28W13 | 0.03145123 | 5.5584 | 9.34 | 51.62403 | 219.6765 | 57.4495 | 187.4234 | 195.8446
7236 | 7236 | 7236 | 8 | 7 | 45 | 22 | 18 | 92.58494 | 0.2991324 | 0.1182625 | 969.4998 | 0 | 0 | 0 |  | Fe_Cr_Ni_Cu_W | Fe8Cr7Ni45Cu22W18 | 0.03546624 | 4.6092 | 9.06 | 57.23845 | 278.7589 | 52.16917 | 185.595 | 224.5084
7237 | 7237 | 7237 | 6 | 8 | 45 | 16 | 25 | 101.5723 | 0.2942463 | 0.1320297 | 1265.32 | 0 | 0 | 0 |  | Fe_Cr_Ni_Cu_W | Fe6Cr8Ni45Cu16W25 | 0.03963827 | 3.2724 | 8.72 | 62.83144 | 349.9659 | 59.9285 | 198.4587 | 249.7992
7238 | 7238 | 7238 | 5 | 9 | 43 | 11 | 32 | 109.9287 | 0.2901144 | 0.1390882 | 1490.425 | 0 | 0 | 0 |  | Fe_Cr_Ni_Cu_W | Fe5Cr9Ni43Cu11W32 | 0.04261493 | 1.806 | 8.37 | 66.38516 | 398.3342 | 78.53798 | 211.5145 | 302.2918
7239 | 7239 | 7239 | 3 | 11 | 38 | 6 | 43 | 121.2611 | 0.2850902 | 0.1416478 | 1704.545 | 0 | 0 | 0 |  | Fe_Cr_Ni_Cu_W | Fe3Cr11Ni38Cu6W43 | 0.04502246 | -0.0007842368 | 7.861386 | 69.18731 | 424.5585 | 88.13394 | 206.7065 | 351.1935
7240 | 7240 | 7240 | 6 | 3 | 50 | 32 | 9 | 78.57033 | 0.3109248 | 0.09304414 | 557.272 | 1 | 0 | 0 |  | Fe_Cr_Ni_Cu_W | Fe6Cr3Ni50Cu32W9 | 0.02745065 | 5.3572 | 9.72 | 45.22953 | 163.0016 | 43.03131 | 205.9229 | 204.9697
7241 | 7241 | 7241 | 6 | 4 | 52 | 25 | 13 | 85.31374 | 0.3056401 | 0.1075578 | 767.5667 | 1 | 0 | 0 |  | Fe_Cr_Ni_Cu_W | Fe6Cr4Ni52Cu25W13 | 0.03157202 | 4.568 | 9.45 | 50.87976 | 207.2696 | 52.23043 | 217.9994 | 213.6249
7242 | 7242 | 7242 | 5 | 5 | 53 | 19 | 18 | 92.623 | 0.3007746 | 0.1209625 | 1006.624 | 1 | 0 | 0 |  | Fe_Cr_Ni_Cu_W | Fe5Cr5Ni53Cu19W18 | 0.03564132 | 3.498 | 9.17 | 56.27175 | 268.9349 | 95.96636 | 183.4974 | 194.6724
7243 | 7243 | 7243 | 4 | 6 | 53 | 13 | 23 | 99.93718 | 0.2963822 | 0.1305225 | 1226.226 | 1 | 0 | 0 |  | Fe_Cr_Ni_Cu_W | Fe4Cr6Ni53Cu13W23 | 0.03907264 | 1.939802 | 8.878788 | 60.16811 | 315.1829 | 75.74033 | 205.1273 | 255.3416
7244 | 7244 | 7244 | 4 | 8 | 50 | 8 | 30 | 108.5795 | 0.2912672 | 0.1388215 | 1468.064 | 0 | 0 | 0 |  | Fe_Cr_Ni_Cu_W | Fe4Cr8Ni50Cu8W30 | 0.04236202 | 0.2288 | 8.48 | 63.9653 | 378.5974 | 91.44301 | 233.976 | 317.8338
7245 | 7245 | 7245 | 47 | 3 | 5 | 12 | 33 | 109.9299 | 0.2879549 | 0.1277541 | 1317.882 | 0 | 0 | 0 |  | Fe_Cr_Ni_Cu_W | Fe47Cr3Ni5Cu12W33 | 0.04423299 | 6.2416 | 7.74 | 68.93591 | 481.0285 | 139.7458 | 179.1631 | 310.0407
7246 | 7246 | 7246 | 40 | 5 | 5 | 11 | 39 | 115.9036 | 0.2855828 | 0.1288054 | 1415.924 | 0 | 0 | 0 |  | Fe_Cr_Ni_Cu_W | Fe40Cr5Ni5Cu11W39 | 0.04533368 | 5.9492 | 7.55 | 71.56333 | 480.822 | 131.0731 | 172.0067 | 333.0036
7247 | 7247 | 7247 | 34 | 7 | 4 | 10 | 44 | 121.2338 | 0.2834001 | 0.12717 | 1461.64 | 0 | 0 | 0 |  | Fe_Cr_Ni_Cu_W | Fe34Cr7Ni4Cu10W44 | 0.04570795 | 5.784716 | 7.353535 | 73.11108 | 488.816 | 147.5499 | 151.9636 | 382.6191
7248 | 7248 | 7248 | 27 | 11 | 4 | 9 | 49 | 126.2475 | 0.2806866 | 0.1238146 | 1466.073 | 0 | 0 | 0 |  | Fe_Cr_Ni_Cu_W | Fe27Cr11Ni4Cu9W49 | 0.04548297 | 5.3292 | 7.15 | 73.81707 | 498.0333 | 194.1871 | 190.0233 | 401.9395
7249 | 7249 | 7249 | 22 | 14 | 3 | 7 | 53 | 131.164 | 0.27824 | 0.1189558 | 1440.511 | 0 | 0 | 0 |  | Fe_Cr_Ni_Cu_W | Fe22Cr14Ni3Cu7W53 | 0.04517354 | 4.470972 | 6.919192 | 73.69114 | 476.0837 | 151.2579 | 202.5904 | 444.2632
7250 | 7250 | 7250 | 51 | 3 | 6 | 19 | 21 | 96.85679 | 0.2930022 | 0.1153788 | 978.287 | 0 | 0 | 0 |  | Fe_Cr_Ni_Cu_W | Fe51Cr3Ni6Cu19W21 | 0.03873695 | 8.5236 | 8.21 | 60.9918 | 428.5302 | 87.69798 | 162.6855 | 301.6432
7251 | 7251 | 7251 | 44 | 5 | 7 | 17 | 27 | 103.5695 | 0.2898253 | 0.1225676 | 1155.871 | 0 | 0 | 0 |  | Fe_Cr_Ni_Cu_W | Fe44Cr5Ni7Cu17W27 | 0.04155459 | 7.922 | 8.01 | 66.14068 | 469.6207 | 120.8791 | 173.6004 | 307.1368
7252 | 7252 | 7252 | 38 | 7 | 8 | 16 | 32 | 108.6234 | 0.2875511 | 0.1253642 | 1260.388 | 0 | 0 | 0 |  | Fe_Cr_Ni_Cu_W | Fe38Cr7Ni8Cu16W32 | 0.04302278 | 7.534163 | 7.861386 | 69.21706 | 476.1053 | 97.47238 | 176.679 | 329.1846
7253 | 7253 | 7253 | 32 | 10 | 8 | 14 | 36 | 113.7887 | 0.2846134 | 0.1267044 | 1345.611 | 0 | 0 | 0 |  | Fe_Cr_Ni_Cu_W | Fe32Cr10Ni8Cu14W36 | 0.04402036 | 6.8576 | 7.66 | 71.30217 | 498.4761 | 144.3322 | 206.43 | 326.1531
7254 | 7254 | 7254 | 26 | 14 | 9 | 11 | 40 | 119.1566 | 0.2812877 | 0.1264346 | 1405.697 | 0 | 0 | 0 |  | Fe_Cr_Ni_Cu_W | Fe26Cr14Ni9Cu11W40 | 0.04476847 | 5.3632 | 7.43 | 72.36823 | 491.4099 | 126.1912 | 246.7625 | 355.0356
7255 | 7255 | 7255 | 21 | 18 | 8 | 9 | 44 | 124.1495 | 0.2782026 | 0.1239278 | 1423.57 | 0 | 0 | 0 |  | Fe_Cr_Ni_Cu_W | Fe21Cr18Ni8Cu9W44 | 0.04511702 | 4.566 | 7.19 | 73.33887 | 498.0496 | 146.8629 | 232.5714 | 372.8347
7256 | 7256 | 7256 | 16 | 23 | 7 | 7 | 46 | 128.149 | 0.2748382 | 0.1201918 | 1401.988 | 0 | 0 | 0 |  | Fe_Cr_Ni_Cu_W | Fe16Cr23Ni7Cu7W46 | 0.04518648 | 3.689828 | 6.959596 | 73.76795 | 504.0028 | 161.8683 | 275.1841 | 375.9953
7257 | 7257 | 7257 | 52 | 3 | 4 | 29 | 12 | 84.97144 | 0.2992064 | 0.09479 | 621.927 | 0 | 0 | 0 |  | Fe_Cr_Ni_Cu_W | Fe52Cr3Ni4Cu29W12 | 0.03170008 | 11.2016 | 8.65 | 50.52485 | 304.83 | 76.74551 | 190.9304 | 289.6378
7258 | 7258 | 7258 | 46 | 4 | 8 | 27 | 16 | 89.62323 | 0.2970133 | 0.1032286 | 756.1532 | 0 | 0 | 0 |  | Fe_Cr_Ni_Cu_W | Fe46Cr4Ni8Cu27W16 | 0.03473964 | 10.33075 | 8.564356 | 56.08559 | 367.6812 | 85.19773 | 161.8597 | 271.555
7259 | 7259 | 7259 | 39 | 6 | 10 | 24 | 21 | 95.98414 | 0.2934733 | 0.114716 | 960.8243 | 0 | 0 | 0 |  | Fe_Cr_Ni_Cu_W | Fe39Cr6Ni10Cu24W21 | 0.03794968 | 9.6024 | 8.38 | 61.94546 | 415.4728 | 85.59743 | 181.2001 | 280.1245
7260 | 7260 | 7260 | 34 | 9 | 12 | 21 | 25 | 101.2909 | 0.2899506 | 0.118836 | 1072.374 | 0 | 0 | 0 |  | Fe_Cr_Ni_Cu_W | Fe34Cr9Ni12Cu21W25 | 0.03985983 | 8.452113 | 8.188119 | 65.0767 | 440.3501 | 69.6209 | 173.7887 | 308.7037
7261 | 7261 | 7261 | 29 | 13 | 13 | 17 | 28 | 106.5961 | 0.2858248 | 0.1227167 | 1184.063 | 0 | 0 | 0 |  | Fe_Cr_Ni_Cu_W | Fe29Cr13Ni13Cu17W28 | 0.04133608 | 6.95 | 7.95 | 67.11326 | 476.0652 | 105.8785 | 213.5724 | 336.1991
7262 | 7262 | 7262 | 24 | 17 | 14 | 14 | 31 | 111.3241 | 0.2822943 | 0.1242294 | 1258.928 | 0 | 0 | 0 |  | Fe_Cr_Ni_Cu_W | Fe24Cr17Ni14Cu14W31 | 0.04243391 | 5.614 | 7.74 | 68.70073 | 492.4269 | 102.0238 | 202.0782 | 333.8023
7263 | 7263 | 7263 | 19 | 23 | 13 | 11 | 34 | 116.6108 | 0.2775887 | 0.1233329 | 1300.884 | 0 | 0 | 0 |  | Fe_Cr_Ni_Cu_W | Fe19Cr23Ni13Cu11W34 | 0.04332843 | 4.394 | 7.45 | 70.172 | 506.3163 | 113.4029 | 229.5931 | 333.5856
7264 | 7264 | 7264 | 15 | 29 | 12 | 8 | 36 | 120.9805 | 0.2732095 | 0.1212981 | 1311.052 | 0 | 0 | 0 |  | Fe_Cr_Ni_Cu_W | Fe15Cr29Ni12Cu8W36 | 0.04391831 | 3.0324 | 7.18 | 70.88942 | 520.0289 | 106.4315 | 227.3865 | 337.4844
7265 | 7265 | 7265 | 12 | 36 | 9 | 6 | 37 | 124.5163 | 0.2684497 | 0.1171958 | 1273.672 | 0 | 0 | 0 |  | Fe_Cr_Ni_Cu_W | Fe12Cr36Ni9Cu6W37 | 0.04415121 | 2.418 | 6.9 | 71.51021 | 525.1877 | 104.9448 | 237.2074 | 345.2566
7266 | 7266 | 7266 | 43 | 3 | 6 | 38 | 10 | 79.89996 | 0.3040961 | 0.08811303 | 519.1631 | 0 | 0 | 0 |  | Fe_Cr_Ni_Cu_W | Fe43Cr3Ni6Cu38W10 | 0.02920077 | 12.3844 | 9 | 47.98531 | 251.4352 | 73.44169 | 233.0047 | 340.4485
7267 | 7267 | 7267 | 38 | 4 | 10 | 34 | 13 | 84.3846 | 0.3012872 | 0.1004089 | 679.634 | 0 | 0 | 0 |  | Fe_Cr_Ni_Cu_W | Fe38Cr4Ni10Cu34W13 | 0.03200699 | 11.42006 | 8.888889 | 53.11787 | 313.7215 | 83.93653 | 203.6102 | 293.8588
7268 | 7268 | 7268 | 33 | 7 | 14 | 29 | 16 | 89.76328 | 0.2968657 | 0.1079286 | 811.1157 | 0 | 0 | 0 |  | Fe_Cr_Ni_Cu_W | Fe33Cr7Ni14Cu29W16 | 0.03441066 | 9.92062 | 8.69697 | 56.92939 | 369.1826 | 82.48531 | 173.8771 | 270.9502
7269 | 7269 | 7269 | 29 | 10 | 17 | 25 | 19 | 94.66591 | 0.2929876 | 0.1123628 | 910.8938 | 0 | 0 | 0 |  | Fe_Cr_Ni_Cu_W | Fe29Cr10Ni17Cu25W19 | 0.03638976 | 8.532 | 8.51 | 59.86618 | 402.5294 | 79.90623 | 206.7737 | 277.7037
7270 | 7270 | 7270 | 25 | 15 | 19 | 20 | 21 | 99.60205 | 0.2878778 | 0.1158113 | 999.706 | 0 | 0 | 0 |  | Fe_Cr_Ni_Cu_W | Fe25Cr15Ni19Cu20W21 | 0.03776188 | 6.6632 | 8.26 | 61.34786 | 424.5376 | 66.61836 | 200.0576 | 265.3712
7271 | 7271 | 7271 | 21 | 20 | 19 | 16 | 24 | 105.166 | 0.282885 | 0.1189736 | 1097.739 | 0 | 0 | 0 |  | Fe_Cr_Ni_Cu_W | Fe21Cr20Ni19Cu16W24 | 0.03944749 | 5.2424 | 7.98 | 63.7441 | 454.3841 | 72.59809 | 234.4769 | 282.4597
7272 | 7272 | 7272 | 17 | 26 | 18 | 12 | 26 | 110.3467 | 0.277464 | 0.1202186 | 1165.137 | 0 | 0 | 0 |  | Fe_Cr_Ni_Cu_W | Fe17Cr26Ni18Cu12W26 | 0.04061624 | 3.700031 | 7.676768 | 65.2397 | 489.1219 | 75.29353 | 241.0606 | 282.9415
7273 | 7273 | 7273 | 13 | 34 | 17 | 9 | 28 | 114.9093 | 0.2717933 | 0.1174498 | 1162.477 | 0 | 0 | 0 |  | Fe_Cr_Ni_Cu_W | Fe13Cr34Ni17Cu9W28 | 0.04128702 | 2.33036 | 7.376238 | 66.16025 | 511.9913 | 95.12959 | 264.2198 | 324.7131
7274 | 7274 | 7274 | 11 | 43 | 12 | 6 | 28 | 119.0157 | 0.2646849 | 0.1131308 | 1125.371 | 0 | 0 | 0 |  | Fe_Cr_Ni_Cu_W | Fe11Cr43Ni12Cu6W28 | 0.04149578 | 1.514 | 7 | 66.48692 | 538.8511 | 96.0899 | 282.6467 | 316.7051
7275 | 7275 | 7275 | 35 | 3 | 9 | 45 | 8 | 75.3726 | 0.3087317 | 0.08084106 | 423.7091 | 0 | 0 | 0 |  | Fe_Cr_Ni_Cu_W | Fe35Cr3Ni9Cu45W8 | 0.02660068 | 12.2076 | 9.31 | 44.52089 | 202.5771 | 69.27769 | 268.8043 | 367.0767
7276 | 7276 | 7276 | 31 | 5 | 14 | 39 | 10 | 79.75392 | 0.3047373 | 0.09230989 | 557.9371 | 0 | 0 | 0 |  | Fe_Cr_Ni_Cu_W | Fe31Cr5Ni14Cu39W10 | 0.02886214 | 10.99398 | 9.161616 | 48.40545 | 253.7804 | 90.04321 | 246.2485 | 302.2745
7277 | 7277 | 7277 | 27 | 8 | 19 | 33 | 12 | 84.48571 | 0.3001451 | 0.09926168 | 663.8101 | 0 | 0 | 0 |  | Fe_Cr_Ni_Cu_W | Fe27Cr8Ni19Cu33W12 | 0.0308678 | 9.418223 | 8.979798 | 51.35884 | 302.1841 | 83.99073 | 235.048 | 277.18
7278 | 7278 | 7278 | 24 | 12 | 22 | 28 | 14 | 89.19268 | 0.2951344 | 0.1026487 | 737.093 | 0 | 0 | 0 |  | Fe_Cr_Ni_Cu_W | Fe24Cr12Ni22Cu28W14 | 0.03258621 | 7.9632 | 8.76 | 53.67644 | 331.6758 | 84.90977 | 217.7879 | 248.29
7279 | 7279 | 7279 | 20 | 17 | 24 | 23 | 16 | 94.24677 | 0.28962 | 0.1076919 | 836.3117 | 0 | 0 | 0 |  | Fe_Cr_Ni_Cu_W | Fe20Cr17Ni24Cu23W16 | 0.03423118 | 6.376 | 8.51 | 55.87092 | 373.0002 | 76.99006 | 211.5404 | 220.8155
7280 | 7280 | 7280 | 17 | 22 | 25 | 18 | 18 | 99.30445 | 0.2842499 | 0.1115807 | 927.4421 | 0 | 0 | 0 |  | Fe_Cr_Ni_Cu_W | Fe17Cr22Ni25Cu18W18 | 0.03579854 | 4.652 | 8.24 | 57.73205 | 404.4971 | 64.97932 | 231.7234 | 259.9269
7281 | 7281 | 7281 | 13 | 30 | 24 | 13 | 20 | 105.3109 | 0.2768995 | 0.1131531 | 997.5761 | 0 | 0 | 0 |  | Fe_Cr_Ni_Cu_W | Fe13Cr30Ni24Cu13W20 | 0.03720421 | 2.7804 | 7.87 | 59.48739 | 447.3125 | 65.04694 | 282.6537 | 273.7583
7282 | 7282 | 7282 | 11 | 38 | 22 | 9 | 20 | 109.1572 | 0.2701036 | 0.1106748 | 988.4985 | 0 | 0 | 0 |  | Fe_Cr_Ni_Cu_W | Fe11Cr38Ni22Cu9W20 | 0.03733222 | 1.1316 | 7.55 | 59.15497 | 474.5652 | 64.99374 | 313.4098 | 281.8634
7283 | 7283 | 7283 | 8 | 50 | 16 | 6 | 20 | 114.0703 | 0.2603854 | 0.1049339 | 937.4863 | 0 | 0 | 0 |  | Fe_Cr_Ni_Cu_W | Fe8Cr50Ni16Cu6W20 | 0.0372984 | 0.4128 | 7.1 | 59.33094 | 500.1528 | 77.71439 | 363.9631 | 281.5863
7284 | 7284 | 7284 | 25 | 3 | 14 | 50 | 7 | 72.30734 | 0.3128213 | 0.08115986 | 407.4589 | 0 | 0 | 0 |  | Fe_Cr_Ni_Cu_W | Fe25Cr3Ni14Cu50W7 | 0.02496586 | 11.10417 | 9.59596 | 42.90017 | 169.9523 | 53.31979 | 312.1528 | 393.9438
7285 | 7285 | 7285 | 23 | 6 | 21 | 42 | 8 | 76.63712 | 0.307597 | 0.08285319 | 447.2295 | 0 | 0 | 0 |  | Fe_Cr_Ni_Cu_W | Fe23Cr6Ni21Cu42W8 | 0.0263549 | 9.624 | 9.4 | 44.41835 | 200.9924 | 73.39539 | 351.9247 | 423.1276
7286 | 7286 | 7286 | 20 | 9 | 26 | 36 | 9 | 80.33977 | 0.3032523 | 0.08797141 | 516.2516 | 0 | 0 | 0 |  | Fe_Cr_Ni_Cu_W | Fe20Cr9Ni26Cu36W9 | 0.02757699 | 8.2564 | 9.24 | 45.9429 | 231.506 | 80.41853 | 276.444 | 285.3493
7287 | 7287 | 7287 | 18 | 13 | 28 | 29 | 11 | 85.91063 | 0.2970183 | 0.09864214 | 661.9656 | 0 | 0 | 0 |  | Fe_Cr_Ni_Cu_W | Fe18Cr13Ni28Cu29W11 | 0.02986819 | 6.940108 | 8.959596 | 49.13474 | 272.2709 | 69.03094 | 247.4845 | 249.1031
7288 | 7288 | 7288 | 16 | 18 | 30 | 24 | 12 | 90.00389 | 0.2914687 | 0.09924652 | 696.4719 | 0 | 0 | 0 |  | Fe_Cr_Ni_Cu_W | Fe16Cr18Ni30Cu24W12 | 0.03081852 | 5.4 | 8.72 | 49.9936 | 297.0726 | 64.63148 | 242.0267 | 225.0383
7289 | 7289 | 7289 | 13 | 25 | 31 | 18 | 14 | 95.98451 | 0.2840797 | 0.1019937 | 770.7042 | 0 | 0 | 0 |  | Fe_Cr_Ni_Cu_W | Fe13Cr25Ni31Cu18W14 | 0.03257626 | 3.415351 | 8.376238 | 52.13395 | 347.105 | 58.92159 | 282.702 | 249.8495
7290 | 7290 | 7290 | 10 | 32 | 30 | 13 | 15 | 100.9927 | 0.2770662 | 0.1056264 | 849.7115 | 0 | 0 | 0 |  | Fe_Cr_Ni_Cu_W | Fe10Cr32Ni30Cu13W15 | 0.03358893 | 1.6088 | 8.05 | 53.2296 | 393.8153 | 62.44515 | 286.8505 | 244.3505
7291 | 7291 | 7291 | 8 | 42 | 26 | 8 | 15 | 106.211 | 0.2675658 | 0.1044592 | 866.0995 | 0 | 0 | 0 |  | Fe_Cr_Ni_Cu_W | Fe8Cr42Ni26Cu8W15 | 0.03376298 | -0.244873 | 7.616162 | 53.06829 | 439.5984 | 76.68268 | 365.2278 | 260.6699
7292 | 7292 | 7292 | 6 | 55 | 19 | 5 | 15 | 111.3719 | 0.2566041 | 0.09685735 | 794.3248 | 0 | 0 | 0 |  | Fe_Cr_Ni_Cu_W | Fe6Cr55Ni19Cu5W15 | 0.03356288 | -0.8732 | 7.13 | 52.97348 | 453.4171 | 99.78397 | 457.2576 | 263.9828
7293 | 7293 | 7293 | 17 | 3 | 21 | 52 | 7 | 71.34482 | 0.3150567 | 0.07808423 | 376.8281 | 1 | 0 | 0 |  | Fe_Cr_Ni_Cu_W | Fe17Cr3Ni21Cu52W7 | 0.02450342 | 9.6456 | 9.78 | 42.98837 | 164.5026 | 51.82211 | 331.4228 | 390.6416
7294 | 7294 | 7294 | 16 | 6 | 28 | 43 | 7 | 74.86655 | 0.3100667 | 0.07992829 | 410.397 | 1 | 0 | 0 |  | Fe_Cr_Ni_Cu_W | Fe16Cr6Ni28Cu43W7 | 0.0249809 | 8.3056 | 9.59 | 42.33427 | 173.7073 | 55.17751 | 302.147 | 341.7124
7295 | 7295 | 7295 | 15 | 9 | 33 | 36 | 7 | 77.87117 | 0.3056646 | 0.08131409 | 438.0621 | 1 | 0 | 0 |  | Fe_Cr_Ni_Cu_W | Fe15Cr9Ni33Cu36W7 | 0.025205 | 6.948 | 9.42 | 41.66581 | 181.53 | 59.58134 | 302.5143 | 301.2477
7296 | 7296 | 7296 | 13 | 14 | 36 | 30 | 8 | 82.34344 | 0.2993424 | 0.08228977 | 471.4209 | 1 | 0 | 0 |  | Fe_Cr_Ni_Cu_W | Fe13Cr14Ni36Cu30W8 | 0.02637047 | 5.611999 | 9.168317 | 43.01544 | 204.1162 | 67.69686 | 291.54 | 265.0913
7297 | 7297 | 7297 | 11 | 19 | 38 | 24 | 9 | 86.8369 | 0.2931992 | 0.08714108 | 543.4717 | 1 | 0 | 0 |  | Fe_Cr_Ni_Cu_W | Fe11Cr19Ni38Cu24W9 | 0.02755197 | 4.058426 | 8.910891 | 44.32371 | 227.5459 | 55.51675 | 262.749 | 181.5354
7298 | 7298 | 7298 | 9 | 25 | 38 | 18 | 10 | 91.83943 | 0.2861294 | 0.09431608 | 648.1118 | 0 | 0 | 0 |  | Fe_Cr_Ni_Cu_W | Fe9Cr25Ni38Cu18W10 | 0.02877398 | 2.3012 | 8.6 | 45.68359 | 263.8221 | 52.45999 | 324.0408 | 212.7511
7299 | 7299 | 7299 | 7 | 33 | 37 | 12 | 11 | 97.46558 | 0.277705 | 0.0967095 | 709.0808 | 0 | 0 | 0 |  | Fe_Cr_Ni_Cu_W | Fe7Cr33Ni37Cu12W11 | 0.02983443 | 0.148 | 8.22 | 46.74569 | 315.9561 | 72.56738 | 365.0496 | 234.1885
7300 | 7300 | 7300 | 5 | 44 | 32 | 7 | 12 | 103.8704 | 0.2670616 | 0.09687248 | 747.236 | 0 | 0 | 0 |  | Fe_Cr_Ni_Cu_W | Fe5Cr44Ni32Cu7W12 | 0.03080681 | -1.65 | 7.73 | 48.04945 | 392.8868 | 87.11279 | 422.95 | 246.8339
7301 | 7301 | 7301 | 4 | 57 | 23 | 4 | 12 | 109.4431 | 0.2550967 | 0.09143676 | 706.6782 | 0 | 0 | 0 |  | Fe_Cr_Ni_Cu_W | Fe4Cr57Ni23Cu4W12 | 0.03070209 | -2.146 | 7.2 | 48.15766 | 427.7826 | 111.518 | 525.2903 | 265.5468
7302 | 7302 | 7302 | 10 | 6 | 37 | 42 | 5 | 72.54847 | 0.3127502 | 0.07180474 | 330.2782 | 1 | 0 | 0 |  | Fe_Cr_Ni_Cu_W | Fe10Cr6Ni37Cu42W5 | 0.02232368 | 6.5764 | 9.78 | 37.34635 | 142.7369 | 38.20773 | 292.7954 | 349.4644
7303 | 7303 | 7303 | 10 | 9 | 41 | 35 | 5 | 75.63288 | 0.3079803 | 0.07300093 | 353.8765 | 1 | 0 | 0 |  | Fe_Cr_Ni_Cu_W | Fe10Cr9Ni41Cu35W5 | 0.02245119 | 5.5428 | 9.59 | 36.67301 | 144.7513 | 35.14486 | 278.413 | 268.6363
7304 | 7304 | 7304 | 9 | 13 | 44 | 28 | 6 | 80.18778 | 0.3018406 | 0.07936453 | 430.7904 | 1 | 0 | 0 |  | Fe_Cr_Ni_Cu_W | Fe9Cr13Ni44Cu28W6 | 0.02386701 | 4.2564 | 9.34 | 38.41081 | 162.4103 | 38.14652 | 320.2969 | 243.8126
7305 | 7305 | 7305 | 8 | 18 | 45 | 22 | 7 | 84.82891 | 0.2952283 | 0.08476633 | 505.677 | 1 | 0 | 0 |  | Fe_Cr_Ni_Cu_W | Fe8Cr18Ni45Cu22W7 | 0.02517525 | 2.814 | 9.06 | 39.97737 | 194.5012 | 42.62019 | 300.4117 | 169.6605
7306 | 7306 | 7306 | 6 | 25 | 45 | 16 | 8 | 90.15697 | 0.2871907 | 0.08936588 | 580.9883 | 1 | 0 | 0 |  | Fe_Cr_Ni_Cu_W | Fe6Cr25Ni45Cu16W8 | 0.02637162 | 0.9196 | 8.72 | 41.36955 | 233.674 | 54.25595 | 343.6311 | 186.0812
7307 | 7307 | 7307 | 5 | 32 | 43 | 11 | 9 | 95.2304 | 0.2794623 | 0.0924329 | 642.8444 | 1 | 0 | 0 |  | Fe_Cr_Ni_Cu_W | Fe5Cr32Ni43Cu11W9 | 0.02753528 | -0.8344 | 8.37 | 42.77663 | 280.501 | 77.93964 | 389.6445 | 209.6849
7308 | 7308 | 7308 | 3 | 43 | 38 | 6 | 11 | 102.4757 | 0.2687499 | 0.09322252 | 694.3181 | 0 | 0 | 0 |  | Fe_Cr_Ni_Cu_W | Fe3Cr43Ni38Cu6W11 | 0.02961487 | -2.698559 | 7.861386 | 45.82672 | 371.2587 | 94.20582 | 457.6587 | 246.003
7309 | 7309 | 7309 | 6 | 9 | 50 | 32 | 3 | 73.97131 | 0.3097083 | 0.06207232 | 261.1056 | 1 | 0 | 0 |  | Fe_Cr_Ni_Cu_W | Fe6Cr9Ni50Cu32W3 | 0.01907771 | 4.0948 | 9.72 | 30.55012 | 120.5808 | 22.67367 | 302.8751 | 317.3203
7310 | 7310 | 7310 | 6 | 13 | 52 | 25 | 4 | 78.638 | 0.3031585 | 0.07002741 | 341.4443 | 1 | 0 | 0 |  | Fe_Cr_Ni_Cu_W | Fe6Cr13Ni52Cu25W4 | 0.02066964 | 2.8976 | 9.45 | 32.71085 | 137.9475 | 23.77166 | 306.587 | 203.8629
7311 | 7311 | 7311 | 5 | 18 | 53 | 19 | 5 | 83.33735 | 0.2963571 | 0.07700372 | 422.6847 | 1 | 0 | 0 |  | Fe_Cr_Ni_Cu_W | Fe5Cr18Ni53Cu19W5 | 0.02212523 | 1.3816 | 9.17 | 34.626 | 169.4536 | 35.00292 | 358.8119 | 176.9041
7312 | 7312 | 7312 | 4 | 23 | 53 | 13 | 6 | 88.15198 | 0.2896128 | 0.08730156 | 545.7893 | 1 | 0 | 0 |  | Fe_Cr_Ni_Cu_W | Fe4Cr23Ni53Cu13W6 | 0.02358264 | -0.4607693 | 8.878788 | 36.40654 | 210.9371 | 65.33006 | 390.0848 | 180.6176
7313 | 7313 | 7313 | 4 | 30 | 50 | 8 | 8 | 94.2893 | 0.2813356 | 0.09105585 | 621.482 | 1 | 0 | 0 |  | Fe_Cr_Ni_Cu_W | Fe4Cr30Ni50Cu8W8 | 0.02621802 | -2.2704 | 8.48 | 40.04198 | 282.4972 | 87.18163 | 413.8425 | 191.3043
7314 | 7314 | 7314 | 47 | 5 | 33 | 12 | 3 | 80.50395 | 0.3001853 | 0.05970335 | 270.9675 | 1 | 1 | 1 | 270.9675 | Fe_Cr_Ni_Cu_W | Fe47Cr5Ni33Cu12W3 | 0.01868352 | 2.2616 | 8.86 | 26.87824 | 190.2006 | 47.14391 | 402.2936 | 301.0116 | 190.2006 | 47.14391 | 402.2936 | 301.0116
7315 | 7315 | 7315 | 40 | 5 | 39 | 11 | 5 | 82.65962 | 0.300142 | 0.07315271 | 392.8737 | 1 | 0 | 0 |  | Fe_Cr_Ni_Cu_W | Fe40Cr5Ni39Cu11W5 | 0.02249733 | 1.6244 | 8.91 | 32.75042 | 215.7854 | 50.34504 | 284.9468 | 196.5474
7316 | 7316 | 7316 | 34 | 4 | 44 | 10 | 7 | 84.56867 | 0.3007176 | 0.08410264 | 507.6715 | 1 | 0 | 0 |  | Fe_Cr_Ni_Cu_W | Fe34Cr4Ni44Cu10W7 | 0.02571806 | 1.20151 | 8.969697 | 37.49992 | 232.4648 | 64.75725 | 251.808 | 180.8727
7317 | 7317 | 7317 | 27 | 4 | 49 | 9 | 11 | 88.78473 | 0.2996088 | 0.1009131 | 718.1817 | 1 | 0 | 0 |  | Fe_Cr_Ni_Cu_W | Fe27Cr4Ni49Cu9W11 | 0.03057067 | 0.7336 | 8.95 | 44.65602 | 257.695 | 64.35974 | 197.4402 | 174.3062
7318 | 7318 | 7318 | 22 | 3 | 53 | 7 | 14 | 92.11883 | 0.2992077 | 0.111608 | 877.8711 | 1 | 0 | 0 |  | Fe_Cr_Ni_Cu_W | Fe22Cr3Ni53Cu7W14 | 0.03366585 | 0.0812162 | 8.939394 | 48.73798 | 273.8974 | 74.93623 | 184.7252 | 186.7087
7319 | 7319 | 7319 | 51 | 6 | 21 | 19 | 3 | 79.07387 | 0.2999098 | 0.05831333 | 254.3408 | 1 | 0 | 0 |  | Fe_Cr_Ni_Cu_W | Fe51Cr6Ni21Cu19W3 | 0.01943271 | 5.3256 | 8.81 | 28.03569 | 179.5919 | 47.32768 | 434.9137 | 408.3855
7320 | 7320 | 7320 | 44 | 7 | 27 | 17 | 5 | 81.869 | 0.2986728 | 0.07160392 | 373.7253 | 1 | 0 | 0 |  | Fe_Cr_Ni_Cu_W | Fe44Cr7Ni27Cu17W5 | 0.02291236 | 4.1924 | 8.81 | 33.93803 | 223.6579 | 56.24918 | 337.9131 | 276.7619
7321 | 7321 | 7321 | 38 | 8 | 32 | 16 | 7 | 84.33413 | 0.297675 | 0.08207592 | 483.215 | 1 | 0 | 0 |  | Fe_Cr_Ni_Cu_W | Fe38Cr8Ni32Cu16W7 | 0.02573175 | 3.453779 | 8.811881 | 38.56051 | 247.1929 | 59.18423 | 275.114 | 225.3582
7322 | 7322 | 7322 | 32 | 8 | 36 | 14 | 10 | 87.93635 | 0.2965935 | 0.09492792 | 640.2434 | 1 | 0 | 0 |  | Fe_Cr_Ni_Cu_W | Fe32Cr8Ni36Cu14W10 | 0.02950262 | 2.6752 | 8.78 | 44.39865 | 283.251 | 59.38161 | 210.6719 | 162.7212
7323 | 7323 | 7323 | 26 | 9 | 40 | 11 | 14 | 93.10498 | 0.2941798 | 0.1083243 | 839.0409 | 1 | 0 | 0 |  | Fe_Cr_Ni_Cu_W | Fe26Cr9Ni40Cu11W14 | 0.03345422 | 1.4664 | 8.67 | 50.15616 | 314.8258 | 64.20705 | 186.4606 | 179.1743
7324 | 7324 | 7324 | 21 | 8 | 44 | 9 | 18 | 97.22661 | 0.2936599 | 0.1199519 | 1032.4 | 1 | 0 | 0 |  | Fe_Cr_Ni_Cu_W | Fe21Cr8Ni44Cu9W18 | 0.03663913 | 0.7028 | 8.63 | 54.58745 | 338.57 | 58.67228 | 177.6983 | 208.6216
7325 | 7325 | 7325 | 16 | 7 | 46 | 7 | 23 | 102.4859 | 0.2925952 | 0.130487 | 1248.231 | 1 | 0 | 0 |  | Fe_Cr_Ni_Cu_W | Fe16Cr7Ni46Cu7W23 | 0.03990492 | 0.009386797 | 8.535354 | 59.08668 | 359.3359375 | 72.63505 | 193.8955 | 251.6604
7326 | 7326 | 7326 | 52 | 4 | 12 | 29 | 3 | 75.55298 | 0.3040484 | 0.05675343 | 231.1183 | 1 | 0 | 0 |  | Fe_Cr_Ni_Cu_W | Fe52Cr4Ni12Cu29W3 | 0.02014703 | 8.9656 | 8.97 | 29.17722 | 145.6475 | 31.98211 | 343.5932 | 456.1295
7327 | 7327 | 7327 | 46 | 8 | 16 | 27 | 4 | 78.35753 | 0.3002583 | 0.06373866 | 292.56 | 0 | 0 | 0 |  | Fe_Cr_Ni_Cu_W | Fe46Cr8Ni16Cu27W4 | 0.02160423 | 7.821194 | 8.881188 | 32.2143 | 173.4572 | 37.49591 | 355.1551 | 433.7519
7328 | 7328 | 7328 | 39 | 10 | 21 | 24 | 6 | 81.80399 | 0.2976757 | 0.07543211 | 405.901 | 0 | 0 | 0 |  | Fe_Cr_Ni_Cu_W | Fe39Cr10Ni21Cu24W6 | 0.02458175 | 6.5664 | 8.82 | 37.65249 | 224.6611 | 50.66955 | 309.8417 | 333.972
7329 | 7329 | 7329 | 34 | 12 | 25 | 21 | 9 | 86.29193 | 0.2946277 | 0.08851542 | 557.701 | 0 | 0 | 0 |  | Fe_Cr_Ni_Cu_W | Fe34Cr12Ni25Cu21W9 | 0.02820879 | 5.406921 | 8.70297 | 43.74557 | 287.9585 | 66.15355 | 276.5133 | 253.1052
7330 | 7330 | 7330 | 29 | 13 | 28 | 17 | 13 | 91.87789 | 0.2917176 | 0.1021594 | 750.1057 | 0 | 0 | 0 |  | Fe_Cr_Ni_Cu_W | Fe29Cr13Ni28Cu17W13 | 0.03238668 | 4.142 | 8.55 | 50.28757 | 341.8893 | 59.58858 | 215.5716 | 221.7505
7331 | 7331 | 7331 | 24 | 14 | 31 | 14 | 17 | 96.97171 | 0.2894505 | 0.1125998 | 926.4864 | 0 | 0 | 0 |  | Fe_Cr_Ni_Cu_W | Fe24Cr14Ni31Cu14W17 | 0.03564839 | 2.9948 | 8.42 | 55.22056 | 379.1639 | 58.1179 | 213.405 | 246.9507
7332 | 7332 | 7332 | 19 | 13 | 34 | 11 | 23 | 103.2263 | 0.288242 | 0.12535 | 1173.207 | 0 | 0 | 0 |  | Fe_Cr_Ni_Cu_W | Fe19Cr13Ni34Cu11W23 | 0.03945694 | 1.926 | 8.29 | 60.77006 | 405.8427 | 55.0696 | 223.7526 | 260.6721
7333 | 7333 | 7333 | 15 | 12 | 36 | 8 | 29 | 109.3073 | 0.2870394 | 0.1336392 | 1381.834 | 0 | 0 | 0 |  | Fe_Cr_Ni_Cu_W | Fe15Cr12Ni36Cu8W29 | 0.04228426 | 0.76 | 8.14 | 64.46425 | 421.6053 | 69.8142 | 213.5116 | 253.8304
7334 | 7334 | 7334 | 12 | 9 | 37 | 6 | 36 | 115.1817 | 0.2870395 | 0.1395377 | 1573.59 | 0 | 0 | 0 |  | Fe_Cr_Ni_Cu_W | Fe12Cr9Ni37Cu6W36 | 0.04447489 | 0.09 | 8.02 | 67.18661 | 421.6949 | 81.02026 | 221.1516 | 340.4511
7335 | 7335 | 7335 | 43 | 6 | 10 | 38 | 3 | 73.26625 | 0.3061189 | 0.05607539 | 218.13 | 0 | 0 | 0 |  | Fe_Cr_Ni_Cu_W | Fe43Cr6Ni10Cu38W3 | 0.02021603 | 10.5584 | 9.16 | 29.996 | 130.84 | 31.99891 | 310.8965 | 453.6939
7336 | 7336 | 7336 | 38 | 10 | 13 | 34 | 4 | 76.70995 | 0.301272 | 0.06313634 | 280.5355 | 0 | 0 | 0 |  | Fe_Cr_Ni_Cu_W | Fe38Cr10Ni13Cu34W4 | 0.02173505 | 9.485563 | 9.010101 | 33.24721 | 156.1993 | 36.81124 | 318.8362 | 409.5457
7337 | 7337 | 7337 | 33 | 14 | 16 | 29 | 7 | 82.68233 | 0.2953002 | 0.07861822 | 437.7219 | 0 | 0 | 0 |  | Fe_Cr_Ni_Cu_W | Fe33Cr14Ni16Cu29W7 | 0.02586136 | 8.289358 | 8.777778 | 40.9643 | 233.4086 | 59.85389 | 292.2238 | 321.7476
7338 | 7338 | 7338 | 29 | 17 | 19 | 25 | 10 | 87.86272 | 0.2910351 | 0.09014197 | 582.1824 | 0 | 0 | 0 |  | Fe_Cr_Ni_Cu_W | Fe29Cr17Ni19Cu25W10 | 0.02916803 | 7.0676 | 8.59 | 46.64879 | 302.0805 | 77.2627 | 271.0893 | 277.8716
7339 | 7339 | 7339 | 25 | 19 | 21 | 20 | 15 | 95.00527 | 0.2868596 | 0.104309 | 798.3568 | 0 | 0 | 0 |  | Fe_Cr_Ni_Cu_W | Fe25Cr19Ni21Cu20W15 | 0.03377126 | 5.7448 | 8.34 | 54.11987 | 385.4756 | 72.76442 | 218.6098 | 223.0361
7340 | 7340 | 7340 | 21 | 19 | 24 | 16 | 20 | 100.9767 | 0.2850104 | 0.1150356 | 996.141 | 0 | 0 | 0 |  | Fe_Cr_Ni_Cu_W | Fe21Cr19Ni24Cu16W20 | 0.03735033 | 4.3732 | 8.18 | 59.54251 | 423.069 | 71.99327 | 221.8253 | 255.7564
7341 | 7341 | 7341 | 17 | 18 | 26 | 12 | 26 | 107.674 | 0.2836012 | 0.1244592 | 1210.482 | 0 | 0 | 0 |  | Fe_Cr_Ni_Cu_W | Fe17Cr18Ni26Cu12W26 | 0.04074719 | 2.991531 | 8 | 64.41372 | 452.2667 | 81.60589 | 214.7182 | 306.4479
7342 | 7342 | 7342 | 13 | 17 | 28 | 9 | 34 | 114.779 | 0.2826006 | 0.1308858 | 1410.442 | 0 | 0 | 0 |  | Fe_Cr_Ni_Cu_W | Fe13Cr17Ni28Cu9W34 | 0.04343726 | 1.779433 | 7.811881 | 68.17966 | 455.0387 | 78.83421 | 210.2299 | 317.0652
7343 | 7343 | 7343 | 11 | 12 | 28 | 6 | 43 | 122.1279 | 0.2832072 | 0.1356761 | 1609.629 | 0 | 0 | 0 |  | Fe_Cr_Ni_Cu_W | Fe11Cr12Ni28Cu6W43 | 0.0453262 | 0.7496 | 7.64 | 70.15697 | 444.6367 | 100.5697 | 228.8934 | 341.4291
7344 | 7344 | 7344 | 35 | 9 | 8 | 45 | 3 | 71.97056 | 0.3064765 | 0.05511078 | 206.5311 | 0 | 0 | 0 |  | Fe_Cr_Ni_Cu_W | Fe35Cr9Ni8Cu45W3 | 0.01996978 | 11.3284 | 9.27 | 30.35852 | 126.6933 | 35.1371 | 360.1029 | 450.9439
7345 | 7345 | 7345 | 31 | 14 | 10 | 39 | 5 | 77.51083 | 0.2991592 | 0.06738975 | 315.5239 | 0 | 0 | 0 |  | Fe_Cr_Ni_Cu_W | Fe31Cr14Ni10Cu39W5 | 0.02297845 | 10.6132 | 9 | 36.63535 | 159.5782 | 37.14903 | 334.996 | 406.7259
7346 | 7346 | 7346 | 27 | 19 | 12 | 33 | 8 | 84.14985 | 0.2919197 | 0.08101158 | 465.7008 | 0 | 0 | 0 |  | Fe_Cr_Ni_Cu_W | Fe27Cr19Ni12Cu33W8 | 0.02675419 | 9.634119 | 8.69697 | 43.75825 | 235.7801 | 64.06445 | 289.5255 | 325.6314
7347 | 7347 | 7347 | 24 | 22 | 14 | 28 | 12 | 90.65023 | 0.2870477 | 0.09395663 | 640.2736 | 0 | 0 | 0 |  | Fe_Cr_Ni_Cu_W | Fe24Cr22Ni14Cu28W12 | 0.0307785 | 8.5968 | 8.44 | 50.81575 | 333.5978 | 80.9375 | 252.6258 | 281.9225
7348 | 7348 | 7348 | 20 | 24 | 16 | 23 | 17 | 97.68635 | 0.2832158 | 0.1057929 | 837.4461 | 0 | 0 | 0 |  | Fe_Cr_Ni_Cu_W | Fe20Cr24Ni16Cu23W17 | 0.034823 | 7.3848 | 8.19 | 57.61762 | 415.2527 | 78.84804 | 243.366 | 274.3351
7349 | 7349 | 7349 | 17 | 25 | 18 | 18 | 22 | 104.225 | 0.2804988 | 0.1144788 | 1016.723 | 0 | 0 | 0 |  | Fe_Cr_Ni_Cu_W | Fe17Cr25Ni18Cu18W22 | 0.03808322 | 5.8244 | 7.96 | 62.50528 | 452.9913 | 68.97684 | 237.3298 | 268.4347
7350 | 7350 | 7350 | 13 | 24 | 20 | 13 | 30 | 112.6309 | 0.278989 | 0.1234588 | 1250.189 | 0 | 0 | 0 |  | Fe_Cr_Ni_Cu_W | Fe13Cr24Ni20Cu13W30 | 0.04177244 | 4.1156 | 7.71 | 67.96845 | 486.2303 | 90.14114 | 236.6709 | 316.0489
7351 | 7351 | 7351 | 11 | 22 | 20 | 9 | 38 | 120.1139 | 0.2782467 | 0.1275273 | 1419.415 | 0 | 0 | 0 |  | Fe_Cr_Ni_Cu_W | Fe11Cr22Ni20Cu9W38 | 0.0441072 | 2.6804 | 7.47 | 70.99937 | 500.8742 | 128.0442 | 242.1644 | 314.1095
7352 | 7352 | 7352 | 8 | 16 | 20 | 6 | 50 | 128.9771 | 0.2794772 | 0.1282484 | 1572.347 | 0 | 0 | 0 |  | Fe_Cr_Ni_Cu_W | Fe8Cr16Ni20Cu6W50 | 0.04507768 | 1.5872 | 7.26 | 72.00028 | 471.2926 | 143.9502 | 216.4411 | 412.9099
7353 | 7353 | 7353 | 25 | 14 | 7 | 50 | 3 | 71.81613 | 0.3045524 | 0.05426688 | 199.0122 | 0 | 0 | 0 |  | Fe_Cr_Ni_Cu_W | Fe25Cr14Ni7Cu50W3 | 0.0194893 | 11.40414 | 9.313131 | 30.57387 | 122.1511 | 29.547 | 331.7599 | 411.425
7354 | 7354 | 7354 | 23 | 21 | 8 | 42 | 6 | 79.88626 | 0.2939693 | 0.07054801 | 349.7621 | 0 | 0 | 0 |  | Fe_Cr_Ni_Cu_W | Fe23Cr21Ni8Cu42W6 | 0.0238108 | 11.194 | 8.88 | 39.40495 | 174.638 | 52.28341 | 333.1184 | 355.9796
7355 | 7355 | 7355 | 20 | 26 | 9 | 36 | 9 | 86.4725 | 0.2868945 | 0.08211012 | 487.114 | 0 | 0 | 0 |  | Fe_Cr_Ni_Cu_W | Fe20Cr26Ni9Cu36W9 | 0.02732982 | 10.5956 | 8.56 | 46.07592 | 255.7881 | 77.80273 | 348.4274 | 327.6684
7356 | 7356 | 7356 | 18 | 28 | 11 | 29 | 13 | 93.40937 | 0.282221 | 0.09453453 | 663.033 | 0 | 0 | 0 |  | Fe_Cr_Ni_Cu_W | Fe18Cr28Ni11Cu29W13 | 0.0314118 | 9.378227 | 8.272727 | 53.05367 | 362.6475 | 76.96392 | 279.3343 | 272.8988
7357 | 7357 | 7357 | 16 | 30 | 12 | 24 | 18 | 100.301 | 0.278657 | 0.1044819 | 839.4901 | 0 | 0 | 0 |  | Fe_Cr_Ni_Cu_W | Fe16Cr30Ni12Cu24W18 | 0.03518308 | 8.3184 | 8 | 59.35958 | 435.3419 | 84.85001 | 224.5373 | 273.4105
7358 | 7358 | 7358 | 13 | 31 | 14 | 18 | 25 | 108.6367 | 0.2759184 | 0.1138656 | 1050.457 | 0 | 0 | 0 |  | Fe_Cr_Ni_Cu_W | Fe13Cr31Ni14Cu18W25 | 0.0391708 | 6.495834 | 7.70297 | 65.52376 | 485.5617 | 71.08927 | 253.4921 | 310.8349
7359 | 7359 | 7359 | 10 | 30 | 15 | 13 | 32 | 116.2636 | 0.2746341 | 0.1200164 | 1232.931 | 0 | 0 | 0 |  | Fe_Cr_Ni_Cu_W | Fe10Cr30Ni15Cu13W32 | 0.04212932 | 4.8288 | 7.45 | 69.86873 | 519.2322 | 121.0137 | 253.175 | 336.4498
7360 | 7360 | 7360 | 8 | 26 | 15 | 8 | 42 | 125.3288 | 0.27482 | 0.1237896 | 1419.414 | 0 | 0 | 0 |  | Fe_Cr_Ni_Cu_W | Fe8Cr26Ni15Cu8W42 | 0.04450972 | 2.948271 | 7.171717 | 72.86365 | 510.9068 | 122.0076 | 225.0916 | 359.5218
7361 | 7361 | 7361 | 6 | 19 | 15 | 5 | 55 | 133.9867 | 0.2768639 | 0.1209818 | 1504.913 | 0 | 0 | 0 |  | Fe_Cr_Ni_Cu_W | Fe6Cr19Ni15Cu5W55 | 0.04452851 | 1.6644 | 6.97 | 72.24258 | 471.5304 | 151.4948 | 230.1073 | 436.8767
7362 | 7362 | 7362 | 17 | 21 | 7 | 52 | 3 | 73.43026 | 0.2994523 | 0.05334595 | 196.5629 | 0 | 0 | 0 |  | Fe_Cr_Ni_Cu_W | Fe17Cr21Ni7Cu52W3 | 0.01895409 | 11.144 | 9.22 | 30.33414 | 122.4411 | 33.30124 | 312.6357 | 456.397
7363 | 7363 | 7363 | 16 | 28 | 7 | 43 | 6 | 81.79872 | 0.2885564 | 0.0692152 | 344.6722 | 0 | 0 | 0 |  | Fe_Cr_Ni_Cu_W | Fe16Cr28Ni7Cu43W6 | 0.02343592 | 11.308 | 8.75 | 39.42639 | 174.8452 | 52.21417 | 355.94 | 358.2245
7364 | 7364 | 7364 | 15 | 33 | 7 | 36 | 9 | 88.76121 | 0.2811255 | 0.08016349 | 477.4121 | 0 | 0 | 0 |  | Fe_Cr_Ni_Cu_W | Fe15Cr33Ni7Cu36W9 | 0.02707723 | 10.8792 | 8.38 | 46.12331 | 255.6487 | 77.8591 | 330.7127 | 290.9269
7365 | 7365 | 7365 | 13 | 36 | 8 | 30 | 14 | 96.40218 | 0.2763955 | 0.09300528 | 663.2794 | 0 | 0 | 0 |  | Fe_Cr_Ni_Cu_W | Fe13Cr36Ni8Cu30W14 | 0.03169306 | 10.0798 | 8.059406 | 54.4801 | 379.1922 | 85.28732 | 277.2285 | 271.9304
7366 | 7366 | 7366 | 11 | 38 | 9 | 24 | 19 | 103.5883 | 0.272856 | 0.1020547 | 830.6593 | 0 | 0 | 0 |  | Fe_Cr_Ni_Cu_W | Fe11Cr38Ni9Cu24W19 | 0.0354203 | 8.811293 | 7.762376 | 60.66827 | 448.2222 | 88.69193 | 289.3549 | 286.5142
7367 | 7367 | 7367 | 9 | 38 | 10 | 18 | 25 | 111.1209 | 0.2708138 | 0.1100673 | 1012.018 | 0 | 0 | 0 |  | Fe_Cr_Ni_Cu_W | Fe9Cr38Ni10Cu18W25 | 0.03900638 | 7.1808 | 7.48 | 66.27036 | 507.349 | 87.37392 | 264.5693 | 315.9223
7368 | 7368 | 7368 | 7 | 37 | 11 | 12 | 33 | 119.5827 | 0.2697623 | 0.1157517 | 1193.781 | 0 | 0 | 0 |  | Fe_Cr_Ni_Cu_W | Fe7Cr37Ni11Cu12W33 | 0.04227561 | 5.012 | 7.18 | 70.88018 | 548.6595 | 152.2839 | 263.2412 | 336.8971
7369 | 7369 | 7369 | 5 | 32 | 12 | 7 | 44 | 128.5917 | 0.2711587 | 0.1184324 | 1360.092 | 0 | 0 | 0 |  | Fe_Cr_Ni_Cu_W | Fe5Cr32Ni12Cu7W44 | 0.0445174 | 2.8444 | 6.93 | 73.6529 | 519.1859 | 130.6279 | 249.3715 | 365.7154
7370 | 7370 | 7370 | 4 | 23 | 12 | 4 | 57 | 136.885 | 0.2743665 | 0.1154297 | 1433.594 | 0 | 0 | 0 |  | Fe_Cr_Ni_Cu_W | Fe4Cr23Ni12Cu4W57 | 0.0441871 | 1.4636 | 6.76 | 72.36539 | 475.1454 | 169.1894 | 211.1833 | 386.8621
7371 | 7371 | 7371 | 10 | 37 | 5 | 42 | 6 | 85.08239 | 0.2804352 | 0.06713532 | 338.1202 | 0 | 0 | 0 |  | Fe_Cr_Ni_Cu_W | Fe10Cr37Ni5Cu42W6 | 0.02314358 | 11.5436 | 8.5 | 39.25863 | 184.9075 | 59.42646 | 367.1815 | 375.1563
7372 | 7372 | 7372 | 10 | 41 | 5 | 35 | 9 | 91.71369 | 0.2741774 | 0.07778021 | 465.8491 | 0 | 0 | 0 |  | Fe_Cr_Ni_Cu_W | Fe10Cr41Ni5Cu35W9 | 0.02686054 | 11.0756 | 8.15 | 46.07331 | 262.7647 | 74.04434 | 320.3427 | 284.0511
7373 | 7373 | 7373 | 9 | 44 | 6 | 28 | 13 | 98.83379 | 0.2694504 | 0.08848592 | 620.693 | 0 | 0 | 0 |  | Fe_Cr_Ni_Cu_W | Fe9Cr44Ni6Cu28W13 | 0.03089147 | 9.8904 | 7.82 | 53.04715 | 369.622 | 88.48485 | 357.535 | 274.4437
7374 | 7374 | 7374 | 8 | 45 | 7 | 22 | 18 | 105.7619 | 0.2669894 | 0.0981739 | 789.4526 | 0 | 0 | 0 |  | Fe_Cr_Ni_Cu_W | Fe8Cr45Ni7Cu22W18 | 0.03488272 | 8.5004 | 7.54 | 59.65702 | 458.5061 | 97.53354 | 300.5277 | 282.445
7375 | 7375 | 7375 | 6 | 45 | 8 | 16 | 25 | 113.939 | 0.2655589 | 0.1067746 | 982.364 | 0 | 0 | 0 |  | Fe_Cr_Ni_Cu_W | Fe6Cr45Ni8Cu16W25 | 0.03901392 | 6.7356 | 7.24 | 66.29291 | 537.0744 | 87.88598 | 272.7053 | 284.0325
7376 | 7376 | 7376 | 5 | 43 | 9 | 11 | 32 | 120.8782 | 0.265766 | 0.1120953 | 1139.798 | 0 | 0 | 0 |  | Fe_Cr_Ni_Cu_W | Fe5Cr43Ni9Cu11W32 | 0.04198227 | 4.8116 | 7.01 | 70.50808 | 560.4268 | 151.0275 | 280.8914 | 350.9801
7377 | 7377 | 7377 | 3 | 38 | 11 | 6 | 43 | 129.4077 | 0.2678892 | 0.1148159 | 1297.193 | 0 | 0 | 0 |  | Fe_Cr_Ni_Cu_W | Fe3Cr38Ni11Cu6W43 | 0.04443794 | 2.360161 | 6.792079 | 73.5199 | 544.5052 | 133.9175 | 233.0383 | 369.6726
7378 | 7378 | 7378 | 6 | 50 | 3 | 32 | 9 | 95.678 | 0.2657089 | 0.07503771 | 454.1965 | 0 | 0 | 0 |  | Fe_Cr_Ni_Cu_W | Fe6Cr50Ni3Cu32W9 | 0.02676909 | 10.9596 | 7.84 | 45.84877 | 283.7282 | 92.94881 | 349.2763 | 300.9287
7379 | 7379 | 7379 | 6 | 52 | 4 | 25 | 13 | 102.4392 | 0.2622337 | 0.08565613 | 605.2651 | 0 | 0 | 0 |  | Fe_Cr_Ni_Cu_W | Fe6Cr52Ni4Cu25W13 | 0.03088592 | 9.5216 | 7.53 | 52.8601 | 383.028 | 94.38799 | 348.9873 | 301.7472
7380 | 7380 | 7380 | 5 | 53 | 5 | 19 | 18 | 109.3067 | 0.2602672 | 0.09493285 | 766.8372 | 0 | 0 | 0 |  | Fe_Cr_Ni_Cu_W | Fe5Cr53Ni5Cu19W18 | 0.03492353 | 7.8948 | 7.25 | 59.50555 | 478.8964 | 102.6401 | 341.5168 | 287.2023
7381 | 7381 | 7381 | 4 | 53 | 6 | 13 | 23 | 115.9877 | 0.2589209 | 0.1020035 | 918.3094 | 0 | 0 | 0 |  | Fe_Cr_Ni_Cu_W | Fe4Cr53Ni6Cu13W23 | 0.03832071 | 5.776145 | 6.979798 | 64.52166 | 525.3045 | 99.92768 | 333.6221 | 314.6998
7382 | 7382 | 7382 | 4 | 50 | 8 | 8 | 30 | 122.2667 | 0.2606347 | 0.1084856 | 1083.181 | 0 | 0 | 0 |  | Fe_Cr_Ni_Cu_W | Fe4Cr50Ni8Cu8W30 | 0.04163043 | 3.3872 | 6.8 | 68.96985 | 557.2814 | 122.5098 | 298.5555 | 327.5607
7383 | 7383 | 7383 | 47 | 5 | 3 | 12 | 33 | 110.5614 | 0.2865504 | 0.1265326 | 1302.992 | 0 | 0 | 0 |  | Fe_Cr_Ni_Cu_W | Fe47Cr5Ni3Cu12W33 | 0.04419815 | 6.4616 | 7.66 | 69.18266 | 486.7798 | 124.7665 | 126.3011 | 308.8495
7384 | 7384 | 7384 | 40 | 5 | 5 | 11 | 39 | 115.9036 | 0.2855828 | 0.1288054 | 1415.924 | 0 | 0 | 0 |  | Fe_Cr_Ni_Cu_W | Fe40Cr5Ni5Cu11W39 | 0.04533368 | 5.9492 | 7.55 | 71.56333 | 491.8639 | 144.347 | 178.1478 | 328.1609
7385 | 7385 | 7385 | 34 | 4 | 7 | 10 | 44 | 120.3278 | 0.28531 | 0.1295668 | 1496.626 | 0 | 0 | 0 |  | Fe_Cr_Ni_Cu_W | Fe34Cr4Ni7Cu10W44 | 0.04577446 | 5.42965 | 7.474747 | 72.61875 | 472.2875 | 138.6774 | 200.8645 | 393.2281
7386 | 7386 | 7386 | 27 | 4 | 11 | 9 | 49 | 124.1975 | 0.2849266 | 0.1299224 | 1560.245 | 0 | 0 | 0 |  | Fe_Cr_Ni_Cu_W | Fe27Cr4Ni11Cu9W49 | 0.04565093 | 4.5032 | 7.43 | 72.55646 | 454.025 | 123.1273 | 181.4915 | 380.8601
7387 | 7387 | 7387 | 22 | 3 | 14 | 7 | 53 | 127.9783 | 0.2847114 | 0.1294759 | 1610.196 | 0 | 0 | 0 |  | Fe_Cr_Ni_Cu_W | Fe22Cr3Ni14Cu7W53 | 0.04546139 | 3.169064 | 7.363636 | 71.4612 | 445.5862 | 137.219 | 193.9599 | 419.1096
7388 | 7388 | 7388 | 51 | 6 | 3 | 19 | 21 | 97.86327 | 0.2905906 | 0.1140228 | 966.3428 | 0 | 0 | 0 |  | Fe_Cr_Ni_Cu_W | Fe51Cr6Ni3Cu19W21 | 0.03869479 | 8.868 | 8.09 | 61.2245 | 425.3852 | 90.03477 | 165.7654 | 277.4045
7389 | 7389 | 7389 | 44 | 7 | 5 | 17 | 27 | 104.2214 | 0.288322 | 0.1214687 | 1144.198 | 0 | 0 | 0 |  | Fe_Cr_Ni_Cu_W | Fe44Cr7Ni5Cu17W27 | 0.04152225 | 8.1524 | 7.93 | 66.33815 | 477.5375 | 100.7021 | 143.0042 | 302.5233
7390 | 7390 | 7390 | 38 | 8 | 7 | 16 | 32 | 108.939 | 0.2868424 | 0.1247532 | 1253.149 | 0 | 0 | 0 |  | Fe_Cr_Ni_Cu_W | Fe38Cr8Ni7Cu16W32 | 0.04300503 | 7.649446 | 7.821782 | 69.33026 | 483.2401 | 118.9655 | 185.1342 | 340.3224
7391 | 7391 | 7391 | 32 | 8 | 10 | 14 | 36 | 113.1641 | 0.2859838 | 0.128088 | 1363.549 | 0 | 0 | 0 |  | Fe_Cr_Ni_Cu_W | Fe32Cr8Ni10Cu14W36 | 0.04405926 | 6.6272 | 7.74 | 71.04252 | 494.6816 | 137.3177 | 214.8708 | 351.7302
7392 | 7392 | 7392 | 26 | 9 | 14 | 11 | 40 | 117.6237 | 0.28458 | 0.1303024 | 1459.771 | 0 | 0 | 0 |  | Fe_Cr_Ni_Cu_W | Fe26Cr9Ni14Cu11W40 | 0.04487207 | 4.8152 | 7.63 | 71.6363 | 482.1983 | 138.0024 | 220.0138 | 353.8365
7393 | 7393 | 7393 | 21 | 8 | 18 | 9 | 44 | 121.1411 | 0.2845438 | 0.1324132 | 1549.323 | 0 | 0 | 0 |  | Fe_Cr_Ni_Cu_W | Fe21Cr8Ni18Cu9W44 | 0.04533876 | 3.49 | 7.59 | 71.71464 | 451.6465 | 106.859 | 194.6682 | 343.1804
7394 | 7394 | 7394 | 16 | 7 | 23 | 7 | 46 | 123.3405 | 0.2848566 | 0.1347228 | 1625.125 | 0 | 0 | 0 |  | Fe_Cr_Ni_Cu_W | Fe16Cr7Ni23Cu7W46 | 0.04555917 | 2.018161 | 7.606061 | 70.95699 | 448.0804 | 123.056 | 227.005 | 400.9464
7395 | 7395 | 7395 | 52 | 4 | 3 | 29 | 12 | 85.32225 | 0.2982992 | 0.09444266 | 619.9564 | 0 | 0 | 0 |  | Fe_Cr_Ni_Cu_W | Fe52Cr4Ni3Cu29W12 | 0.03168766 | 11.3344 | 8.61 | 50.5569 | 301.1253 | 67.39064 | 192.0904 | 324.5161
7396 | 7396 | 7396 | 46 | 8 | 4 | 27 | 16 | 90.98896 | 0.2935937 | 0.1016678 | 745.2335 | 0 | 0 | 0 |  | Fe_Cr_Ni_Cu_W | Fe46Cr8Ni4Cu27W16 | 0.03468534 | 10.84207 | 8.405941 | 56.28519 | 377.4131 | 83.94466 | 161.6844 | 270.4856
7397 | 7397 | 7397 | 39 | 10 | 6 | 24 | 21 | 97.3304 | 0.2902306 | 0.1128353 | 944.2618 | 0 | 0 | 0 |  | Fe_Cr_Ni_Cu_W | Fe39Cr10Ni6Cu24W21 | 0.03788817 | 10.1064 | 8.22 | 62.2315 | 435.1206 | 89.31027 | 197.5094 | 283.6949
7398 | 7398 | 7398 | 34 | 12 | 9 | 21 | 25 | 102.2735 | 0.2876475 | 0.1173833 | 1057.908 | 0 | 0 | 0 |  | Fe_Cr_Ni_Cu_W | Fe34Cr12Ni9Cu21W25 | 0.0398111 | 8.807372 | 8.069307 | 65.33558 | 453.8474 | 77.50121 | 190.5555 | 305.9301
7399 | 7399 | 7399 | 29 | 13 | 13 | 17 | 28 | 106.5961 | 0.2858248 | 0.1227957 | 1185.03 | 0 | 0 | 0 |  | Fe_Cr_Ni_Cu_W | Fe29Cr13Ni13Cu17W28 | 0.04133608 | 6.95 | 7.95 | 67.11326 | 471.9451 | 94.89469 | 196.445 | 330.4023
7400 | 7400 | 7400 | 24 | 14 | 17 | 14 | 31 | 110.3597 | 0.2844607 | 0.1264559 | 1286.237 | 0 | 0 | 0 |  | Fe_Cr_Ni_Cu_W | Fe24Cr14Ni17Cu14W31 | 0.04248774 | 5.302 | 7.86 | 68.35752 | 476.8348 | 83.24406 | 210.4034 | 316.5138
7401 | 7401 | 7401 | 19 | 13 | 23 | 11 | 34 | 113.4401 | 0.2845818 | 0.1309585 | 1400.751 | 0 | 0 | 0 |  | Fe_Cr_Ni_Cu_W | Fe19Cr13Ni23Cu11W34 | 0.04351594 | 3.422 | 7.85 | 68.89782 | 464.7106 | 91.75571 | 213.4396 | 318.6118
7402 | 7402 | 7402 | 15 | 12 | 29 | 8 | 36 | 115.6382 | 0.2848441 | 0.1347176 | 1494.907 | 0 | 0 | 0 |  | Fe_Cr_Ni_Cu_W | Fe15Cr12Ni29Cu8W36 | 0.04424404 | 1.516 | 7.86 | 68.5486 | 462.3271 | 105.3954 | 202.7505 | 311.9577
7403 | 7403 | 7403 | 12 | 9 | 36 | 6 | 37 | 116.066 | 0.2867296 | 0.1389125 | 1578.159 | 0 | 0 | 0 |  | Fe_Cr_Ni_Cu_W | Fe12Cr9Ni36Cu6W37 | 0.04467301 | 0.1716 | 7.98 | 67.62921 | 421.2632 | 85.16642 | 196.7166 | 329.6348
7404 | 7404 | 7404 | 43 | 6 | 3 | 38 | 10 | 80.9638 | 0.3012634 | 0.08709387 | 514.2748 | 0 | 0 | 0 |  | Fe_Cr_Ni_Cu_W | Fe43Cr6Ni3Cu38W10 | 0.02915892 | 12.8488 | 8.88 | 48.01781 | 250.1571 | 69.49264 | 279.7489 | 369.1545
7405 | 7405 | 7405 | 38 | 10 | 4 | 34 | 13 | 86.50562 | 0.295813 | 0.09801828 | 665.0432 | 0 | 0 | 0 |  | Fe_Cr_Ni_Cu_W | Fe38Cr10Ni4Cu34W13 | 0.03191909 | 12.3065 | 8.646465 | 53.30195 | 314.7405 | 90.19154 | 210.7514 | 297.992
7406 | 7406 | 7406 | 33 | 14 | 7 | 29 | 16 | 92.20753 | 0.2907456 | 0.104813 | 788.1158 | 0 | 0 | 0 |  | Fe_Cr_Ni_Cu_W | Fe33Cr14Ni7Cu29W16 | 0.03430567 | 10.86052 | 8.414141 | 57.2721 | 376.0075 | 82.03168 | 205.9755 | 276.9779
7407 | 7407 | 7407 | 29 | 17 | 10 | 25 | 19 | 97.05627 | 0.2871546 | 0.1089782 | 882.2045 | 0 | 0 | 0 |  | Fe_Cr_Ni_Cu_W | Fe29Cr17Ni10Cu25W19 | 0.03628281 | 9.386 | 8.23 | 60.31119 | 426.0242 | 81.99454 | 229.7302 | 276.3257
7408 | 7408 | 7408 | 25 | 19 | 15 | 20 | 21 | 100.9573 | 0.2846357 | 0.1137686 | 980.5149 | 0 | 0 | 0 |  | Fe_Cr_Ni_Cu_W | Fe25Cr19Ni15Cu20W21 | 0.03770067 | 7.0936 | 8.1 | 61.65225 | 442.0499 | 82.8147 | 231.5955 | 285.3708
7409 | 7409 | 7409 | 21 | 19 | 20 | 16 | 24 | 104.8319 | 0.2836659 | 0.1197292 | 1105.969 | 0 | 0 | 0 |  | Fe_Cr_Ni_Cu_W | Fe21Cr19Ni20Cu16W24 | 0.03946336 | 5.1444 | 8.02 | 63.65367 | 445.8762 | 67.77576 | 221.4046 | 273.257
7410 | 7410 | 7410 | 17 | 18 | 26 | 12 | 26 | 107.674 | 0.2836012 | 0.1256354 | 1227.685 | 0 | 0 | 0 |  | Fe_Cr_Ni_Cu_W | Fe17Cr18Ni26Cu12W26 | 0.04074719 | 2.991531 | 8 | 64.41372 | 446.2243 | 66.4604 | 227.5358 | 307.7085
7411 | 7411 | 7411 | 13 | 17 | 34 | 9 | 28 | 109.3743 | 0.2843517 | 0.1290711 | 1302.684 | 0 | 0 | 0 |  | Fe_Cr_Ni_Cu_W | Fe13Cr17Ni34Cu9W28 | 0.04156278 | 1.017155 | 8.049505 | 64.29517 | 435.1909 | 79.48222 | 225.4559 | 260.9204
7412 | 7412 | 7412 | 11 | 12 | 43 | 6 | 28 | 108.8238 | 0.287694 | 0.1345945 | 1389.977 | 0 | 0 | 0 |  | Fe_Cr_Ni_Cu_W | Fe11Cr12Ni43Cu6W28 | 0.04199467 | -0.6064 | 8.24 | 62.9027 | 408.1697 | 72.07754 | 234.3016 | 312.0189
7413 | 7413 | 7413 | 35 | 9 | 3 | 45 | 8 | 77.52371 | 0.3028417 | 0.07891446 | 416.0301 | 0 | 0 | 0 |  | Fe_Cr_Ni_Cu_W | Fe35Cr9Ni3Cu45W8 | 0.0265084 | 13.2324 | 9.07 | 44.45886 | 197.2016 | 63.2716 | 360.9623 | 443.833
7414 | 7414 | 7414 | 31 | 14 | 5 | 39 | 10 | 82.99112 | 0.2961179 | 0.0890277 | 541.4093 | 0 | 0 | 0 |  | Fe_Cr_Ni_Cu_W | Fe31Cr14Ni5Cu39W10 | 0.02872637 | 12.40078 | 8.79798 | 48.49263 | 255.0531 | 73.71341 | 261.7387 | 325.6741
7415 | 7415 | 7415 | 27 | 19 | 8 | 33 | 12 | 88.41672 | 0.2899516 | 0.09487698 | 637.1142 | 0 | 0 | 0 |  | Fe_Cr_Ni_Cu_W | Fe27Cr19Ni8Cu33W12 | 0.03070623 | 10.94011 | 8.535354 | 51.65953 | 314.8607 | 80.41428 | 263.0545 | 320.8047
7416 | 7416 | 7416 | 24 | 22 | 12 | 28 | 14 | 92.70664 | 0.2862269 | 0.09841027 | 707.478 | 0 | 0 | 0 |  | Fe_Cr_Ni_Cu_W | Fe24Cr22Ni12Cu28W14 | 0.03244317 | 9.1792 | 8.36 | 54.09214 | 370.2505 | 74.04109 | 245.1154 | 298.0928
7417 | 7417 | 7417 | 20 | 24 | 17 | 23 | 16 | 96.68784 | 0.2835665 | 0.1043843 | 809.6708 | 0 | 0 | 0 |  | Fe_Cr_Ni_Cu_W | Fe20Cr24Ni17Cu23W16 | 0.03413129 | 7.1264 | 8.23 | 56.25798 | 403.5789 | 76.41448 | 243.0309 | 267.787
7418 | 7418 | 7418 | 17 | 25 | 22 | 18 | 18 | 100.3419 | 0.2817297 | 0.1101127 | 914.3191 | 0 | 0 | 0 |  | Fe_Cr_Ni_Cu_W | Fe17Cr25Ni22Cu18W18 | 0.03575584 | 4.9316 | 8.12 | 57.93747 | 415.767 | 68.08065 | 254.124 | 274.1772
7419 | 7419 | 7419 | 13 | 24 | 30 | 13 | 20 | 103.2529 | 0.281801 | 0.116847 | 1035.124 | 0 | 0 | 0 |  | Fe_Cr_Ni_Cu_W | Fe13Cr24Ni30Cu13W20 | 0.03728986 | 2.3076 | 8.11 | 58.99924 | 422.1487 | 56.70091 | 264.2139 | 258.5775
7420 | 7420 | 7420 | 11 | 22 | 38 | 9 | 20 | 103.6587 | 0.2831278 | 0.1203113 | 1088.771 | 0 | 0 | 0 |  | Fe_Cr_Ni_Cu_W | Fe11Cr22Ni38Cu9W20 | 0.03755133 | 0.0884 | 8.19 | 57.77015 | 408.6436 | 61.99007 | 245.7921 | 241.757
7421 | 7421 | 7421 | 8 | 16 | 50 | 6 | 20 | 102.3609 | 0.2879999 | 0.1250194 | 1149.816 | 1 | 0 | 0 |  | Fe_Cr_Ni_Cu_W | Fe8Cr16Ni50Cu6W20 | 0.03775153 | -1.4368 | 8.46 | 56.24802 | 362.8498 | 78.87809 | 236.9451 | 231.9762
7422 | 7422 | 7422 | 25 | 14 | 3 | 50 | 7 | 76.31761 | 0.3016543 | 0.07750968 | 394.0771 | 0 | 0 | 0 |  | Fe_Cr_Ni_Cu_W | Fe25Cr14Ni3Cu50W7 | 0.02477466 | 13.13784 | 9.151515 | 42.62722 | 176.5496 | 58.12663 | 335.0023 | 425.3827
7423 | 7423 | 7423 | 23 | 21 | 6 | 42 | 8 | 82.05437 | 0.292867 | 0.07801972 | 426.8044 | 0 | 0 | 0 |  | Fe_Cr_Ni_Cu_W | Fe23Cr21Ni6Cu42W8 | 0.02612305 | 11.97 | 8.8 | 44.3237 | 211.8617 | 64.9215 | 309.5092 | 373.2401
7424 | 7424 | 7424 | 20 | 26 | 9 | 36 | 9 | 86.4725 | 0.2868945 | 0.08214936 | 487.3767 | 0 | 0 | 0 |  | Fe_Cr_Ni_Cu_W | Fe20Cr26Ni9Cu36W9 | 0.02732982 | 10.5956 | 8.56 | 46.07592 | 252.1026 | 71.39928 | 303.9058 | 299.7152
7425 | 7425 | 7425 | 18 | 28 | 13 | 29 | 11 | 91.33309 | 0.2829561 | 0.09254207 | 623.5032 | 0 | 0 | 0 |  | Fe_Cr_Ni_Cu_W | Fe18Cr28Ni13Cu29W11 | 0.02965793 | 8.739924 | 8.353535 | 49.55037 | 316.9193 | 78.68582 | 289.3295 | 271.7718
7426 | 7426 | 7426 | 16 | 30 | 18 | 24 | 12 | 94.29043 | 0.2805217 | 0.09435584 | 663.0112 | 0 | 0 | 0 |  | Fe_Cr_Ni_Cu_W | Fe16Cr30Ni18Cu24W12 | 0.03065962 | 6.6288 | 8.24 | 50.45235 | 351.2985 | 76.98813 | 263.688 | 265.738
7427 | 7427 | 7427 | 13 | 31 | 25 | 18 | 14 | 98.09182 | 0.2788211 | 0.09961481 | 752.6248 | 0 | 0 | 0 |  | Fe_Cr_Ni_Cu_W | Fe13Cr31Ni25Cu18W14 | 0.03249967 | 3.916479 | 8.138614 | 52.45339 | 374.5687 | 68.89056 | 296.2913 | 260.347
7428 | 7428 | 7428 | 10 | 30 | 32 | 13 | 15 | 100.2858 | 0.2788035 | 0.1071689 | 864.3655 | 0 | 0 | 0 |  | Fe_Cr_Ni_Cu_W | Fe10Cr30Ni32Cu13W15 | 0.03361408 | 1.4696 | 8.13 | 53.10094 | 381.0363 | 63.39381 | 282.5782 | 227.6311
7429 | 7429 | 7429 | 8 | 26 | 42 | 8 | 15 | 100.4899 | 0.2815111 | 0.1134992 | 951.2102 | 0 | 0 | 0 |  | Fe_Cr_Ni_Cu_W | Fe8Cr26Ni42Cu8W15 | 0.03395459 | -1.106826 | 8.262626 | 51.91133 | 361.0102 | 81.61179 | 282.9178 | 215.6031
7430 | 7430 | 7430 | 6 | 19 | 55 | 5 | 15 | 98.5903 | 0.2876406 | 0.1153854 | 967.4138 | 1 | 0 | 0 |  | Fe_Cr_Ni_Cu_W | Fe6Cr19Ni55Cu5W15 | 0.03397168 | -2.3996 | 8.57 | 50.25326 | 323.4023 | 90.76326 | 245.4598 | 182.5574
7431 | 7431 | 7431 | 17 | 21 | 3 | 52 | 7 | 77.86497 | 0.2968607 | 0.07226509 | 355.8068 | 0 | 0 | 0 |  | Fe_Cr_Ni_Cu_W | Fe17Cr21Ni3Cu52W7 | 0.02417536 | 12.9648 | 9.06 | 42.49988 | 173.984 | 66.77687 | 350.9286 | 428.2695
7432 | 7432 | 7432 | 16 | 28 | 6 | 43 | 7 | 82.87911 | 0.2880725 | 0.0729936 | 382.5474 | 0 | 0 | 0 |  | Fe_Cr_Ni_Cu_W | Fe16Cr28Ni6Cu43W7 | 0.0246297 | 11.72 | 8.71 | 42.01083 | 194.14 | 66.19972 | 333.4299 | 347.9724
7433 | 7433 | 7433 | 15 | 33 | 9 | 36 | 7 | 86.64864 | 0.2818733 | 0.07392637 | 405.9707 | 0 | 0 | 0 |  | Fe_Cr_Ni_Cu_W | Fe15Cr33Ni9Cu36W7 | 0.02486104 | 10.1256 | 8.46 | 41.55045 | 220.8169 | 68.36065 | 358.6662 | 322.2864
7434 | 7434 | 7434 | 13 | 36 | 14 | 30 | 8 | 90.30081 | 0.2781791 | 0.07577503 | 440.1786 | 0 | 0 | 0 |  | Fe_Cr_Ni_Cu_W | Fe13Cr36Ni14Cu30W8 | 0.02608159 | 8.070581 | 8.29703 | 43.23548 | 262.5779 | 70.10683 | 344.9043 | 271.4065
7435 | 7435 | 7435 | 11 | 38 | 19 | 24 | 9 | 93.69493 | 0.2752886 | 0.08145426 | 512.6901 | 0 | 0 | 0 |  | Fe_Cr_Ni_Cu_W | Fe11Cr38Ni19Cu24W9 | 0.02731867 | 5.839035 | 8.158416 | 44.77525 | 298.0992 | 66.65952 | 335.9063 | 235.1714
7436 | 7436 | 7436 | 9 | 38 | 25 | 18 | 10 | 96.56417 | 0.2740096 | 0.09049518 | 625.2406 | 0 | 0 | 0 |  | Fe_Cr_Ni_Cu_W | Fe9Cr38Ni25Cu18W10 | 0.02862184 | 3.3048 | 8.08 | 46.17045 | 328.0013 | 65.32505 | 365.6495 | 244.8088
7437 | 7437 | 7437 | 7 | 37 | 33 | 12 | 11 | 98.91549 | 0.2740484 | 0.09674844 | 713.4088 | 0 | 0 | 0 |  | Fe_Cr_Ni_Cu_W | Fe7Cr37Ni33Cu12W11 | 0.0297904 | 0.3832 | 8.06 | 46.9472 | 336.6642 | 67.94308 | 377.8117 | 221.6817
7438 | 7438 | 7438 | 5 | 32 | 44 | 7 | 12 | 99.53459 | 0.2778343 | 0.1036991 | 807.2799 | 1 | 0 | 0 |  | Fe_Cr_Ni_Cu_W | Fe5Cr32Ni44Cu7W12 | 0.03093355 | -2.1732 | 8.21 | 47.30951 | 344.1004 | 93.55709 | 347.6802 | 225.4524
7439 | 7439 | 7439 | 4 | 23 | 57 | 4 | 12 | 97.13721 | 0.2855252 | 0.1073769 | 843.4234 | 1 | 0 | 0 |  | Fe_Cr_Ni_Cu_W | Fe4Cr23Ni57Cu4W12 | 0.03104402 | -3.2884 | 8.56 | 45.90207 | 323.8251 | 111.307 | 310.356 | 201.5885
7440 | 7440 | 7440 | 10 | 37 | 6 | 42 | 5 | 84.00747 | 0.2808143 | 0.06312607 | 300.1961 | 0 | 0 | 0 |  | Fe_Cr_Ni_Cu_W | Fe10Cr37Ni6Cu42W5 | 0.02183054 | 11.1148 | 8.54 | 36.40481 | 165.6955 | 51.86277 | 349.1274 | 386.661
7441 | 7441 | 7441 | 10 | 41 | 9 | 35 | 5 | 87.50762 | 0.2753122 | 0.0643852 | 321.9258 | 0 | 0 | 0 |  | Fe_Cr_Ni_Cu_W | Fe10Cr41Ni9Cu35W5 | 0.02200141 | 9.5108 | 8.31 | 36.05704 | 183.2431 | 59.61723 | 421.2605 | 336.6919
7442 | 7442 | 7442 | 9 | 44 | 13 | 28 | 6 | 91.67231 | 0.2709161 | 0.07052033 | 391.3217 | 0 | 0 | 0 |  | Fe_Cr_Ni_Cu_W | Fe9Cr44Ni13Cu28W6 | 0.02347684 | 7.4432 | 8.1 | 38.41081 | 231.0576 | 76.27876 | 408.7747 | 256.9237
7443 | 7443 | 7443 | 8 | 45 | 18 | 22 | 7 | 94.8062 | 0.268863 | 0.07678251 | 464.748 | 0 | 0 | 0 |  | Fe_Cr_Ni_Cu_W | Fe8Cr45Ni18Cu22W7 | 0.02486335 | 5.1036 | 7.98 | 40.4073 | 270.2115 | 67.76073 | 431.9301 | 226.8521
7444 | 7444 | 7444 | 6 | 45 | 25 | 16 | 8 | 97.53015 | 0.2680586 | 0.08345948 | 547.2378 | 0 | 0 | 0 |  | Fe_Cr_Ni_Cu_W | Fe6Cr45Ni25Cu16W8 | 0.02615745 | 2.2476 | 7.92 | 41.98381 | 306.2178 | 63.35138 | 447.9295 | 220.5608
7445 | 7445 | 7445 | 5 | 43 | 32 | 11 | 9 | 99.27144 | 0.2691408 | 0.0898946 | 629.3542 | 0 | 0 | 0 |  | Fe_Cr_Ni_Cu_W | Fe5Cr43Ni32Cu11W9 | 0.02742403 | -0.2668 | 7.93 | 43.25228 | 331.7769 | 82.73995 | 455.559 | 244.0507
7446 | 7446 | 7446 | 3 | 38 | 43 | 6 | 11 | 100.6726 | 0.2732559 | 0.09715371 | 729.8478 | 0 | 0 | 0 |  | Fe_Cr_Ni_Cu_W | Fe3Cr38Ni43Cu6W11 | 0.02966439 | -2.884815 | 8.059406 | 45.53487 | 350.4351 | 106.9149 | 421.8295 | 235.0452
7447 | 7447 | 7447 | 6 | 50 | 9 | 32 | 3 | 89.42433 | 0.2666952 | 0.05301011 | 234.1516 | 0 | 0 | 0 |  | Fe_Cr_Ni_Cu_W | Fe6Cr50Ni9Cu32W3 | 0.01852591 | 8.5884 | 8.08 | 29.06458 | 157.3451 | 56.15859 | 428.7372 | 285.7315
7448 | 7448 | 7448 | 6 | 52 | 13 | 25 | 4 | 93.30566 | 0.2632176 | 0.06064251 | 306.29 | 0 | 0 | 0 |  | Fe_Cr_Ni_Cu_W | Fe6Cr52Ni13Cu25W4 | 0.02021718 | 6.3608 | 7.89 | 32.25461 | 217.4954 | 82.04643 | 483.3724 | 250.7861
7449 | 7449 | 7449 | 5 | 53 | 18 | 19 | 5 | 96.46736 | 0.2612896 | 0.06795093 | 381.9715 | 0 | 0 | 0 |  | Fe_Cr_Ni_Cu_W | Fe5Cr53Ni18Cu19W5 | 0.0217614 | 3.8596 | 7.77 | 34.88782 | 264.9288 | 100.0988 | 531.7177 | 221.3629
7450 | 7450 | 7450 | 4 | 53 | 23 | 13 | 6 | 99.48277 | 0.2599165 | 0.07853495 | 497.6919 | 0 | 0 | 0 |  | Fe_Cr_Ni_Cu_W | Fe4Cr53Ni23Cu13W6 | 0.0232967 | 1.155392 | 7.666667 | 37.15552 | 296.9799 | 64.97885 | 580.6547 | 219.9575
7451 | 7451 | 7451 | 4 | 50 | 30 | 8 | 8 | 101.6948 | 0.2623748 | 0.0856931 | 589.9607 | 0 | 0 | 0 |  | Fe_Cr_Ni_Cu_W | Fe4Cr50Ni30Cu8W8 | 0.02603554 | -1.4704 | 7.68 | 40.91161 | 329.8919 | 81.80783 | 573.2631 | 249.22
7452 | 7452 | 7452 | 47 | 33 | 12 | 3 | 5 | 95.71259 | 0.2699333 | 0.07071213 | 412.1644 | 0 | 0 | 0 |  | Fe_Cr_Ni_Cu_W | Fe47Cr33Ni12Cu3W5 | 0.02181527 | -0.7884 | 7.57 | 32.18695 | 218.9087 | 59.83733 | 541.9566 | 215.55
7453 | 7453 | 7453 | 40 | 39 | 11 | 5 | 5 | 97.02478 | 0.265812 | 0.06985347 | 406.9144 | 0 | 0 | 0 |  | Fe_Cr_Ni_Cu_W | Fe40Cr39Ni11Cu5W5 | 0.0218632 | 0.1188 | 7.49 | 32.67583 | 218.5564 | 64.21931 | 604.6819 | 212.0878
7454 | 7454 | 7454 | 34 | 44 | 10 | 7 | 4 | 97.18746 | 0.262032 | 0.06377311 | 348.6137 | 0 | 0 | 0 |  | Fe_Cr_Ni_Cu_W | Fe34Cr44Ni10Cu7W4 | 0.02004731 | 1.01459 | 7.444444 | 30.16771 | 189.2335 | 56.61165 | 635.2115 | 220.5608
7455 | 7455 | 7455 | 27 | 49 | 9 | 11 | 4 | 97.34213 | 0.2595986 | 0.06224993 | 334.1602 | 0 | 0 | 0 |  | Fe_Cr_Ni_Cu_W | Fe27Cr49Ni9Cu11W4 | 0.02012734 | 2.754 | 7.45 | 30.62858 | 200.7377 | 69.63736 | 618.0658 | 231.3058
7456 | 7456 | 7456 | 22 | 53 | 7 | 14 | 3 | 96.88853 | 0.2565128 | 0.05481344 | 267.8799 | 0 | 0 | 0 |  | Fe_Cr_Ni_Cu_W | Fe22Cr53Ni7Cu14W3 | 0.01823375 | 4.182838 | 7.434343 | 27.57224 | 186.3076 | 75.67876 | 594.7796 | 232.3001
7457 | 7457 | 7457 | 51 | 21 | 19 | 3 | 6 | 92.51886 | 0.2804212 | 0.07697962 | 465.5457 | 1 | 0 | 0 |  | Fe_Cr_Ni_Cu_W | Fe51Cr21Ni19Cu3W6 | 0.02374377 | -1.0596 | 7.93 | 34.49217 | 258.0543 | 65.15168 | 366.7704 | 159.5394
7458 | 7458 | 7458 | 44 | 27 | 17 | 5 | 7 | 94.8546 | 0.2761349 | 0.08071159 | 512.5651 | 0 | 0 | 0 |  | Fe_Cr_Ni_Cu_W | Fe44Cr27Ni17Cu5W7 | 0.02538164 | -0.19 | 7.81 | 37.51946 | 266.379 | 51.92801 | 411.8885 | 209.2537
7459 | 7459 | 7459 | 38 | 32 | 16 | 7 | 8 | 96.66291 | 0.273043 | 0.0837193 | 552.1541 | 0 | 0 | 0 |  | Fe_Cr_Ni_Cu_W | Fe38Cr32Ni16Cu7W8 | 0.02668287 | 0.6595432 | 7.732673 | 40.09033 | 292.1286 | 62.11369 | 448.1764 | 232.0214
7460 | 7460 | 7460 | 32 | 36 | 14 | 10 | 8 | 97.16384 | 0.2705601 | 0.08209201 | 535.9514 | 0 | 0 | 0 |  | Fe_Cr_Ni_Cu_W | Fe32Cr36Ni14Cu10W8 | 0.02673912 | 2.0704 | 7.7 | 40.8901 | 298.7313 | 80.17431 | 425.2589 | 237.5457
7461 | 7461 | 7461 | 26 | 40 | 11 | 14 | 9 | 98.19809 | 0.2684102 | 0.0832187 | 553.1425 | 0 | 0 | 0 |  | Fe_Cr_Ni_Cu_W | Fe26Cr40Ni11Cu14W9 | 0.02789641 | 4.0844 | 7.66 | 43.71213 | 312.3854 | 73.31514 | 392.7724 | 247.7442
7462 | 7462 | 7462 | 21 | 44 | 9 | 18 | 8 | 97.24085 | 0.2664026 | 0.07789971 | 489.9609 | 0 | 0 | 0 |  | Fe_Cr_Ni_Cu_W | Fe21Cr44Ni9Cu18W8 | 0.02650101 | 5.7184 | 7.68 | 42.1629 | 286.2892 | 81.40264 | 411.5427 | 233.8418
7463 | 7463 | 7463 | 16 | 46 | 7 | 23 | 7 | 95.43543 | 0.265979 | 0.07231722 | 425.014 | 0 | 0 | 0 |  | Fe_Cr_Ni_Cu_W | Fe16Cr46Ni7Cu23W7 | 0.0251286 | 7.602081 | 7.767677 | 40.58897 | 259.3944 | 77.23252 | 394.9756 | 251.5765
7464 | 7464 | 7464 | 52 | 12 | 29 | 3 | 4 | 87.09791 | 0.2897391 | 0.06669825 | 350.7368 | 1 | 1 | 1 | 350.7368 | Fe_Cr_Ni_Cu_W | Fe52Cr12Ni29Cu3W4 | 0.01989093 | -1.3216 | 8.35 | 28.47876 | 238.9489 | 69.80051 | 393.6847 | 154.3872 | 238.9489 | 69.80051 | 393.6847 | 154.3872
7465 | 7465 | 7465 | 46 | 16 | 27 | 4 | 8 | 92.12583 | 0.2857944 | 0.08675411 | 569.3785 | 1 | 0 | 0 |  | Fe_Cr_Ni_Cu_W | Fe46Cr16Ni27Cu4W8 | 0.02679788 | -0.9677483 | 8.178218 | 38.85757 | 288.9438 | 55.36448 | 276.768 | 174.2875
7466 | 7466 | 7466 | 39 | 21 | 24 | 6 | 10 | 95.27057 | 0.2818817 | 0.09338622 | 660.0121 | 0 | 0 | 0 |  | Fe_Cr_Ni_Cu_W | Fe39Cr21Ni24Cu6W10 | 0.02946929 | -0.1116 | 8.04 | 43.62052 | 338.172 | 57.73981 | 314.1621 | 217.7225
7467 | 7467 | 7467 | 34 | 25 | 21 | 9 | 12 | 97.45913 | 0.2793776 | 0.0980797 | 729.1509 | 0 | 0 | 0 |  | Fe_Cr_Ni_Cu_W | Fe34Cr25Ni21Cu9W12 | 0.0314514 | 1.333595 | 7.950495 | 47.64938 | 371.758 | 60.15655 | 279.5406 | 220.3924
7468 | 7468 | 7468 | 29 | 28 | 17 | 13 | 13 | 98.35329 | 0.2776982 | 0.09835218 | 739.121 | 0 | 0 | 0 |  | Fe_Cr_Ni_Cu_W | Fe29Cr28Ni17Cu13W13 | 0.0323412 | 3.3768 | 7.91 | 50.35633 | 383.5732 | 68.4658 | 291.983 | 246.1657
7469 | 7469 | 7469 | 24 | 31 | 14 | 17 | 14 | 99.04353 | 0.2763397 | 0.09854012 | 746.6677 | 0 | 0 | 0 |  | Fe_Cr_Ni_Cu_W | Fe24Cr31Ni14Cu17W14 | 0.03292958 | 5.2832 | 7.89 | 52.70825 | 398.5471 | 72.66775 | 272.8934 | 252.4921
7470 | 7470 | 7470 | 19 | 34 | 11 | 23 | 13 | 97.15155 | 0.2758486 | 0.09373724 | 674.603 | 0 | 0 | 0 |  | Fe_Cr_Ni_Cu_W | Fe19Cr34Ni11Cu23W13 | 0.03161794 | 7.5944 | 7.97 | 52.14403 | 373.0211 | 83.18076 | 287.8697 | 249.0833
7471 | 7471 | 7471 | 15 | 36 | 8 | 29 | 12 | 94.94506 | 0.2760681 | 0.08903573 | 606.0211 | 0 | 0 | 0 |  | Fe_Cr_Ni_Cu_W | Fe15Cr36Ni8Cu29W12 | 0.03027465 | 9.646 | 8.07 | 51.2729 | 340.179 | 75.81242 | 278.6888 | 269.6112
7472 | 7472 | 7472 | 12 | 37 | 6 | 36 | 9 | 90.06776 | 0.2778453 | 0.0789435 | 470.6176 | 0 | 0 | 0 |  | Fe_Cr_Ni_Cu_W | Fe12Cr37Ni6Cu36W9 | 0.02692547 | 11.0484 | 8.28 | 46.14445 | 256.257 | 73.74963 | 329.3931 | 323.2806
7473 | 7473 | 7473 | 43 | 10 | 38 | 3 | 6 | 88.09308 | 0.2924811 | 0.07895614 | 471.6973 | 1 | 0 | 0 |  | Fe_Cr_Ni_Cu_W | Fe43Cr10Ni38Cu3W6 | 0.02369033 | -1.6372 | 8.53 | 33.83652 | 255.361 | 55.4336 | 270.4589 | 164.3746
7474 | 7474 | 7474 | 38 | 13 | 34 | 4 | 10 | 93.09011 | 0.288736 | 0.09557789 | 677.6642 | 1 | 0 | 0 |  | Fe_Cr_Ni_Cu_W | Fe38Cr13Ni34Cu4W10 | 0.02960775 | -1.239873 | 8.343434 | 42.86162 | 323.0304 | 68.20901 | 240.0837 | 189.2993
7475 | 7475 | 7475 | 33 | 16 | 29 | 7 | 14 | 97.23509 | 0.285881 | 0.1063581 | 839.5954 | 0 | 0 | 0 |  | Fe_Cr_Ni_Cu_W | Fe33Cr16Ni29Cu7W14 | 0.0337617 | 0.2575247 | 8.191919 | 50.20151 | 377.463 | 64.36832 | 246.0309 | 212.838
7476 | 7476 | 7476 | 29 | 19 | 25 | 10 | 17 | 100.0684 | 0.2836902 | 0.1114877 | 931.6423 | 0 | 0 | 0 |  | Fe_Cr_Ni_Cu_W | Fe29Cr19Ni25Cu10W17 | 0.03591114 | 1.8048 | 8.08 | 54.8456 | 413.3484 | 59.61066 | 232.5889 | 244.6339
7477 | 7477 | 7477 | 25 | 21 | 20 | 15 | 19 | 101.1254 | 0.2828632 | 0.1124176 | 956.8165 | 0 | 0 | 0 |  | Fe_Cr_Ni_Cu_W | Fe25Cr21Ni20Cu15W19 | 0.03688498 | 4.3676 | 8.05 | 58.44656 | 436.9953 | 66.7294 | 249.2105 | 281.7717
7478 | 7478 | 7478 | 21 | 24 | 16 | 20 | 19 | 100.56 | 0.2818768 | 0.1096345 | 913.829 | 0 | 0 | 0 |  | Fe_Cr_Ni_Cu_W | Fe21Cr24Ni16Cu20W19 | 0.03636133 | 6.616 | 8.06 | 59.59832 | 436.7256 | 74.86332 | 236.7391 | 277.3887
7479 | 7479 | 7479 | 17 | 26 | 12 | 26 | 18 | 98.58905 | 0.2819358 | 0.1050248 | 836.638 | 0 | 0 | 0 |  | Fe_Cr_Ni_Cu_W | Fe17Cr26Ni12Cu26W18 | 0.03519168 | 9.055403 | 8.141414 | 59.80958 | 422.3449 | 73.40097 | 257.4265 | 309.5903
7480 | 7480 | 7480 | 13 | 28 | 9 | 34 | 17 | 95.47011 | 0.283155 | 0.1011726 | 762.496 | 0 | 0 | 0 |  | Fe_Cr_Ni_Cu_W | Fe13Cr28Ni9Cu34W17 | 0.03352164 | 11.27929 | 8.29703 | 59.19815 | 387.5513 | 88.03455 | 267.5666 | 307.7849
7481 | 7481 | 7481 | 11 | 28 | 6 | 43 | 12 | 87.92066 | 0.2868246 | 0.08837804 | 561.6042 | 0 | 0 | 0 |  | Fe_Cr_Ni_Cu_W | Fe11Cr28Ni6Cu43W12 | 0.02921188 | 12.594 | 8.61 | 52.63183 | 294.8022 | 91.43193 | 307.3004 | 304.0281
7482 | 7482 | 7482 | 35 | 8 | 45 | 3 | 9 | 90.21747 | 0.2943655 | 0.09368746 | 640.2735 | 1 | 0 | 0 |  | Fe_Cr_Ni_Cu_W | Fe35Cr8Ni45Cu3W9 | 0.02815239 | -1.7224 | 8.65 | 40.08541 | 287.0368 | 82.37375 | 223.3233 | 161.6226
7483 | 7483 | 7483 | 31 | 10 | 39 | 5 | 14 | 95.60315 | 0.2911091 | 0.1093164 | 869.2499 | 1 | 0 | 0 |  | Fe_Cr_Ni_Cu_W | Fe31Cr10Ni39Cu5W14 | 0.03382 | -0.8248138 | 8.454545 | 49.16007 | 340.5335 | 66.22697 | 220.9514 | 190.205
7484 | 7484 | 7484 | 27 | 12 | 33 | 8 | 19 | 100.3569 | 0.2885424 | 0.1187534 | 1043.504 | 0 | 0 | 0 |  | Fe_Cr_Ni_Cu_W | Fe27Cr12Ni33Cu8W19 | 0.03761604 | 0.7464544 | 8.282828 | 56.33883 | 397.5364 | 59.02385 | 203.3013 | 246.4424
7485 | 7485 | 7485 | 24 | 14 | 28 | 12 | 22 | 102.4908 | 0.2871631 | 0.1215282 | 1107.826 | 0 | 0 | 0 |  | Fe_Cr_Ni_Cu_W | Fe24Cr14Ni28Cu12W22 | 0.03896094 | 2.7792 | 8.2 | 60.36588 | 430.0536 | 66.98074 | 224.1382 | 274.6027
7486 | 7486 | 7486 | 20 | 16 | 23 | 17 | 24 | 103.5073 | 0.2863271 | 0.1212674 | 1118.431 | 0 | 0 | 0 |  | Fe_Cr_Ni_Cu_W | Fe20Cr16Ni23Cu17W24 | 0.03938335 | 5.2544 | 8.17 | 63.58742 | 435.9208 | 69.95147 | 204.8151 | 279.0345
7487 | 7487 | 7487 | 17 | 18 | 18 | 22 | 25 | 103.5936 | 0.2856951 | 0.119259 | 1092.731 | 0 | 0 | 0 |  | Fe_Cr_Ni_Cu_W | Fe17Cr18Ni18Cu22W25 | 0.03915745 | 7.6848 | 8.16 | 65.78328 | 437.8753 | 61.4258 | 223.6447 | 333.3882
7488 | 7488 | 7488 | 13 | 20 | 13 | 30 | 24 | 100.895 | 0.2863974 | 0.1146078 | 1000.377 | 0 | 0 | 0 |  | Fe_Cr_Ni_Cu_W | Fe13Cr20Ni13Cu30W24 | 0.03763186 | 10.7184 | 8.28 | 66.60173 | 434.2941 | 81.9151 | 221.5078 | 308.1467
7489 | 7489 | 7489 | 11 | 20 | 9 | 38 | 22 | 96.63531 | 0.2888106 | 0.1097971 | 895.9597 | 0 | 0 | 0 |  | Fe_Cr_Ni_Cu_W | Fe11Cr20Ni9Cu38W22 | 0.03572551 | 12.9928 | 8.48 | 65.9402 | 398.6817 | 95.57228 | 261.2018 | 341.8055
7490 | 7490 | 7490 | 8 | 20 | 6 | 50 | 16 | 87.15071 | 0.2942123 | 0.09808655 | 670.7688 | 0 | 0 | 0 |  | Fe_Cr_Ni_Cu_W | Fe8Cr20Ni6Cu50W16 | 0.03115188 | 13.9744 | 8.9 | 59.79967 | 313.7817 | 108.323 | 311.9232 | 344.1736
7491 | 7491 | 7491 | 25 | 7 | 50 | 3 | 14 | 94.86536 | 0.2944315 | 0.112093 | 901.4257 | 1 | 0 | 0 |  | Fe_Cr_Ni_Cu_W | Fe25Cr7Ni50Cu3W14 | 0.03376215 | -1.78594 | 8.676768 | 48.13341 | 313.2291 | 74.9959 | 179.1906 | 184.7609
7492 | 7492 | 7492 | 23 | 8 | 42 | 6 | 21 | 101.1746 | 0.2914951 | 0.1255115 | 1155.392 | 0 | 0 | 0 |  | Fe_Cr_Ni_Cu_W | Fe23Cr8Ni42Cu6W21 | 0.03885661 | -0.3184 | 8.44 | 57.08765 | 376.1088 | 60.24539 | 189.6646 | 247.8576
7493 | 7493 | 7493 | 20 | 9 | 36 | 9 | 26 | 105.379 | 0.2897145 | 0.1305354 | 1286.023 | 0 | 0 | 0 |  | Fe_Cr_Ni_Cu_W | Fe20Cr9Ni36Cu9W26 | 0.04116743 | 1.3176 | 8.29 | 62.42628 | 402.2643 | 67.90502 | 233.8815 | 319.0305
7494 | 7494 | 7494 | 18 | 11 | 29 | 13 | 28 | 106.9807 | 0.2882252 | 0.1291975 | 1287.743 | 0 | 0 | 0 |  | Fe_Cr_Ni_Cu_W | Fe18Cr11Ni29Cu13W28 | 0.04157058 | 3.538823 | 8.191919 | 65.55657 | 424.1832 | 68.97486 | 191.8118 | 301.7842
7495 | 7495 | 7495 | 16 | 12 | 24 | 18 | 30 | 107.409 | 0.2880404 | 0.1281469 | 1281.443 | 0 | 0 | 0 |  | Fe_Cr_Ni_Cu_W | Fe16Cr12Ni24Cu18W30 | 0.0414567 | 6.0672 | 8.18 | 68.18475 | 433.5415 | 83.63617 | 204.1956 | 296.9655
7496 | 7496 | 7496 | 13 | 14 | 18 | 25 | 31 | 106.6423 | 0.2879286 | 0.125033 | 1227.903 | 0 | 0 | 0 |  | Fe_Cr_Ni_Cu_W | Fe13Cr14Ni18Cu25W31 | 0.04056487 | 9.262229 | 8.207921 | 70.55899 | 456.2805 | 123.1868 | 224.0222 | 325.6883
7497 | 7497 | 7497 | 10 | 15 | 13 | 32 | 30 | 104.2435 | 0.2888772 | 0.12072 | 1138.677 | 0 | 0 | 0 |  | Fe_Cr_Ni_Cu_W | Fe10Cr15Ni13Cu32W30 | 0.03916567 | 12.0836 | 8.32 | 71.82729 | 441.3715 | 111.6888 | 208.7719 | 295.5062
7498 | 7498 | 7498 | 8 | 15 | 8 | 42 | 26 | 97.80223 | 0.2921919 | 0.1141484 | 977.9216 | 0 | 0 | 0 |  | Fe_Cr_Ni_Cu_W | Fe8Cr15Ni8Cu42W26 | 0.03649644 | 14.68177 | 8.606061 | 70.76779 | 396.8469 | 106.3885 | 214.2514 | 324.9742
7499 | 7499 | 7499 | 6 | 15 | 5 | 55 | 19 | 87.03056 | 0.2983892 | 0.1035345 | 739.6042 | 0 | 0 | 0 |  | Fe_Cr_Ni_Cu_W | Fe6Cr15Ni5Cu55W19 | 0.03193062 | 15.042 | 9.07 | 64.46852 | 320.4256 | 109.2641 | 272.7968 | 346.3554
7500 | 7500 | 7500 | 17 | 7 | 52 | 3 | 21 | 101.4812 | 0.2927813 | 0.1290896 | 1210.988 | 1 | 0 | 0 |  | Fe_Cr_Ni_Cu_W | Fe17Cr7Ni52Cu3W21 | 0.03890689 | -1.8556 | 8.57 | 55.79426 | 353.0592 | 79.68495 | 199.8015 | 200.3046
7501 | 7501 | 7501 | 16 | 7 | 43 | 6 | 28 | 107.3418 | 0.2906107 | 0.1359028 | 1399.062 | 0 | 0 | 0 |  | Fe_Cr_Ni_Cu_W | Fe16Cr7Ni43Cu6W28 | 0.04221846 | -0.2124 | 8.34 | 62.53799 | 395.2648 | 75.26087 | 190.5812 | 280.2144
7502 | 7502 | 7502 | 15 | 7 | 36 | 9 | 33 | 111.0791 | 0.2894039 | 0.1372206 | 1479.947 | 0 | 0 | 0 |  | Fe_Cr_Ni_Cu_W | Fe15Cr7Ni36Cu9W33 | 0.04350598 | 1.6236 | 8.19 | 66.62612 | 417.984 | 82.42642 | 194.7941 | 304.6726
7503 | 7503 | 7503 | 13 | 8 | 30 | 14 | 36 | 112.3116 | 0.2888715 | 0.1356809 | 1477.426 | 0 | 0 | 0 |  | Fe_Cr_Ni_Cu_W | Fe13Cr8Ni30Cu14W36 | 0.04333609 | 4.298402 | 8.138614 | 69.65711 | 431.9599 | 89.26979 | 220.9734 | 312.3149
7504 | 7504 | 7504 | 11 | 9 | 24 | 19 | 38 | 112.9305 | 0.2885204 | 0.1327767 | 1443.136 | 0 | 0 | 0 |  | Fe_Cr_Ni_Cu_W | Fe11Cr9Ni24Cu19W38 | 0.0427549 | 7.036173 | 8.108911 | 72.26719 | 455.4344 | 125.0687 | 196.1894 | 324.942
7505 | 7505 | 7505 | 9 | 10 | 18 | 25 | 38 | 111.8186 | 0.2887918 | 0.1285382 | 1363.586 | 0 | 0 | 0 |  | Fe_Cr_Ni_Cu_W | Fe9Cr10Ni18Cu25W38 | 0.04160839 | 10.1116 | 8.15 | 74.42278 | 462.4581 | 152.9496 | 207.3445 | 339.3537
7506 | 7506 | 7506 | 7 | 11 | 12 | 33 | 37 | 108.9663 | 0.2898694 | 0.124105 | 1261.44 | 0 | 0 | 0 |  | Fe_Cr_Ni_Cu_W | Fe7Cr11Ni12Cu33W37 | 0.03992006 | 13.4844 | 8.27 | 76.21024 | 457.6 | 140.3332 | 219.358 | 355.9897
7507 | 7507 | 7507 | 5 | 12 | 7 | 44 | 32 | 101.6442 | 0.2929811 | 0.1185494 | 1092.508 | 0 | 0 | 0 |  | Fe_Cr_Ni_Cu_W | Fe5Cr12Ni7Cu44W32 | 0.03723004 | 16.1592 | 8.58 | 75.62929 | 402.0524 | 99.79649 | 247.821 | 347.2373
7508 | 7508 | 7508 | 4 | 12 | 4 | 57 | 23 | 89.40873 | 0.299527 | 0.1090015 | 833.9342 | 0 | 0 | 0 |  | Fe_Cr_Ni_Cu_W | Fe4Cr12Ni4Cu57W23 | 0.03297732 | 16.204 | 9.09 | 69.51626 | 348.1558 | 122.279 | 286.4864 | 373.8901
7509 | 7509 | 7509 | 10 | 5 | 42 | 6 | 37 | 114.7556 | 0.2897056 | 0.1427217 | 1632.363 | 0 | 0 | 0 |  | Fe_Cr_Ni_Cu_W | Fe10Cr5Ni42Cu6W37 | 0.04468037 | 0.078 | 8.18 | 66.8529 | 410.5642 | 83.50884 | 180.9589 | 309.1141
7510 | 7510 | 7510 | 10 | 5 | 35 | 9 | 41 | 117.4101 | 0.2888152 | 0.1405061 | 1641.028 | 0 | 0 | 0 |  | Fe_Cr_Ni_Cu_W | Fe10Cr5Ni35Cu9W41 | 0.04478107 | 2.0052 | 8.05 | 69.48172 | 414.7702 | 85.22704 | 214.2959 | 359.207
7511 | 7511 | 7511 | 9 | 6 | 28 | 13 | 44 | 119.1322 | 0.2879116 | 0.1366285 | 1603.571 | 0 | 0 | 0 |  | Fe_Cr_Ni_Cu_W | Fe9Cr6Ni28Cu13W44 | 0.04417697 | 4.5324 | 7.95 | 72.02076 | 432.574 | 112.0807 | 202.1057 | 377.0793
7512 | 7512 | 7512 | 8 | 7 | 22 | 18 | 45 | 118.8584 | 0.28776 | 0.1325429 | 1532.622 | 0 | 0 | 0 |  | Fe_Cr_Ni_Cu_W | Fe8Cr7Ni22Cu18W45 | 0.04313057 | 7.4588 | 7.94 | 74.28452 | 451.6802 | 151.6125 | 207.6595 | 372.6923
7513 | 7513 | 7513 | 6 | 8 | 16 | 25 | 45 | 117.1707 | 0.288302 | 0.1280758 | 1438.41 | 0 | 0 | 0 |  | Fe_Cr_Ni_Cu_W | Fe6Cr8Ni16Cu25W45 | 0.04154126 | 11.1056 | 8.01 | 76.80697 | 469.3164 | 181.0197 | 228.4213 | 377.8046
7514 | 7514 | 7514 | 5 | 9 | 11 | 32 | 43 | 113.8178 | 0.289351 | 0.1245018 | 1338.206 | 0 | 0 | 0 |  | Fe_Cr_Ni_Cu_W | Fe5Cr9Ni11Cu32W43 | 0.04004912 | 14.1344 | 8.14 | 78.4561 | 464.6497 | 170.4919 | 242.1185 | 369.9952
7515 | 7515 | 7515 | 3 | 11 | 6 | 43 | 38 | 106.7375 | 0.2917029 | 0.1203539 | 1185.754 | 0 | 0 | 0 |  | Fe_Cr_Ni_Cu_W | Fe3Cr11Ni6Cu43W38 | 0.03773744 | 17.07127 | 8.425743 | 78.87604 | 436.2664 | 131.7411 | 216.1071 | 352.1321
7516 | 7516 | 7516 | 6 | 3 | 32 | 9 | 50 | 124.2808 | 0.2878952 | 0.1391151 | 1733.516 | 0 | 0 | 0 |  | Fe_Cr_Ni_Cu_W | Fe6Cr3Ni32Cu9W50 | 0.0446961 | 2.5416 | 7.85 | 70.62549 | 404.2545 | 91.402 | 181.4813 | 355.7638
7517 | 7517 | 7517 | 6 | 4 | 25 | 13 | 52 | 125.0823 | 0.2872285 | 0.1338212 | 1652.186 | 0 | 0 | 0 |  | Fe_Cr_Ni_Cu_W | Fe6Cr4Ni25Cu13W52 | 0.04357333 | 5.2376 | 7.77 | 72.78049 | 423.7597 | 128.1713 | 233.2709 | 389.0127
7518 | 7518 | 7518 | 5 | 5 | 19 | 18 | 53 | 124.7749 | 0.2870896 | 0.1289199 | 1563.272 | 0 | 0 | 0 |  | Fe_Cr_Ni_Cu_W | Fe5Cr5Ni19Cu18W53 | 0.04214475 | 8.388 | 7.76 | 75.1396 | 422.0229 | 145.966 | 212.3438 | 414.1674
7519 | 7519 | 7519 | 4 | 6 | 13 | 23 | 53 | 124.0556 | 0.2870648 | 0.1239152 | 1468.385 | 0 | 0 | 0 |  | Fe_Cr_Ni_Cu_W | Fe4Cr6Ni13Cu23W53 | 0.04061171 | 11.6082 | 7.767677 | 77.48113 | 438.6816 | 169.298 | 215.1306 | 351.4795
7520 | 7520 | 7520 | 4 | 8 | 8 | 30 | 50 | 119.9112 | 0.2877229 | 0.1213288 | 1370.632 | 0 | 0 | 0 |  | Fe_Cr_Ni_Cu_W | Fe4Cr8Ni8Cu30W50 | 0.03955183 | 14.8224 | 7.9 | 79.78095 | 457.3288 | 187.4929 | 235.382 | 437.0234
7521 | 7521 | 7521 | 47 | 3 | 12 | 33 | 5 | 76.02769 | 0.305627 | 0.06880209 | 324.7102 | 0 | 0 | 0 |  | Fe_Cr_Ni_Cu_W | Fe47Cr3Ni12Cu33W5 | 0.0234843 | 9.9516 | 9.07 | 35.88872 | 176.2547 | 47.01605 | 322.1793 | 412.1347
7522 | 7522 | 7522 | 40 | 5 | 11 | 39 | 5 | 74.70033 | 0.306526 | 0.06810154 | 312.5381 | 0 | 0 | 0 |  | Fe_Cr_Ni_Cu_W | Fe40Cr5Ni11Cu39W5 | 0.02327408 | 10.8084 | 9.19 | 36.47177 | 163.1165 | 42.42469 | 311.0894 | 417.7021
7523 | 7523 | 7523 | 34 | 7 | 10 | 44 | 4 | 72.55359 | 0.3076902 | 0.06174667 | 255.0885 | 0 | 0 | 0 |  | Fe_Cr_Ni_Cu_W | Fe34Cr7Ni10Cu44W4 | 0.0216139 | 11.13193 | 9.313131 | 33.98116 | 140.7182 | 38.20302 | 330.3239 | 428.4325
7524 | 7524 | 7524 | 27 | 11 | 9 | 49 | 4 | 72.27156 | 0.3063703 | 0.06089086 | 246.5983 | 0 |  | 0 |  | Fe_Cr_Ni_Cu_W | Fe27Cr11Ni9Cu49W4 | 0.02112795 | 11.2812 | 9.35 | 34.03689 | 133.157 | 35.33408 | 304.2194 | 438.4524
7525 | 7525 | 7525 | 22 | 14 | 7 | 53 | 3 | 70.80388 | 0.3059982 | 0.05363091 | 191.8086 | 0 | 0 | 0 |  | Fe_Cr_Ni_Cu_W | Fe22Cr14Ni7Cu53W3 | 0.01925348 | 11.31354 | 9.40404 | 30.66085 | 125.5677 | 37.11692 | 335.8304 | 424.5305
7526 | 7526 | 7526 | 51 | 3 | 19 | 21 | 6 | 80.72775 | 0.3013797 | 0.07555536 | 404.7712 | 1 | 0 | 0 |  | Fe_Cr_Ni_Cu_W | Fe51Cr3Ni19Cu21W6 | 0.02481545 | 6.4932 | 8.83 | 37.0582 | 240.3127 | 56.05545 | 305.5362 | 366.2102
7527 | 7527 | 7527 | 44 | 5 | 17 | 27 | 7 | 80.48752 | 0.3015469 | 0.07937978 | 437.4418 | 0 |  | 0 |  | Fe_Cr_Ni_Cu_W | Fe44Cr5Ni17Cu27W7 | 0.02613235 | 8.17 | 8.91 | 40.35579 | 232.6888 | 56.42774 | 283.2467 | 359.0717
7528 | 7528 | 7528 | 38 | 7 | 16 | 32 | 8 | 80.54074 | 0.3014158 | 0.08286814 | 469.3878 | 0 | 0 | 0 |  | Fe_Cr_Ni_Cu_W | Fe38Cr7Ni16Cu32W8 | 0.02704114 | 9.246937 | 8.970297 | 43.06123 | 241.9738 | 63.14077 | 292.8848 | 335.1888
7529 | 7529 | 7529 | 32 | 10 | 14 | 36 | 8 | 80.23058 | 0.3004888 | 0.08178344 | 456.1149 | 0 | 0 | 0 |  | Fe_Cr_Ni_Cu_W | Fe32Cr10Ni14Cu36W8 | 0.02682128 | 10.0784 | 9 | 43.76483 | 233.1693 | 79.01553 | 276.953 | 340.2111
7530 | 7530 | 7530 | 26 | 14 | 11 | 40 | 9 | 81.32364 | 0.2980899 | 0.08396322 | 481.5488 | 0 | 0 | 0 |  | Fe_Cr_Ni_Cu_W | Fe26Cr14Ni11Cu40W9 | 0.0274693 | 11.094 | 8.96 | 46.35634 | 237.2944 | 78.49281 | 288.2595 | 349.2271
7531 | 7531 | 7531 | 21 | 18 | 9 | 44 | 8 | 80.30641 | 0.2966662 | 0.07897023 | 427.2799 | 0 | 0 | 0 |  | Fe_Cr_Ni_Cu_W | Fe21Cr18Ni9Cu44W8 | 0.02598943 | 11.5528 | 8.98 | 44.52628 | 207.5186 | 67.01412 | 352.1778 | 352.9227
7532 | 7532 | 7532 | 16 | 23 | 7 | 46 | 7 | 80.25194 | 0.2935284 | 0.07358452 | 377.1593 | 0 | 0 | 0 |  | Fe_Cr_Ni_Cu_W | Fe16Cr23Ni7Cu46W7 | 0.02458287 | 11.80737 | 8.929293 | 42.45405 | 188.0181 | 68.29636 | 321.9312 | 385.814
7533 | 7533 | 7533 | 52 | 3 | 29 | 12 | 4 | 81.14476 | 0.300476 | 0.06598272 | 324.4819 | 1 | 0 | 0 |  | Fe_Cr_Ni_Cu_W | Fe52Cr3Ni29Cu12W4 | 0.0208822 | 2.75 | 8.8 | 30.0473 | 213.806 | 64.13854 | 341.565 | 295.7766
7534 | 7534 | 7534 | 46 | 4 | 27 | 16 | 8 | 84.36753 | 0.29926 | 0.08595138 | 523.889 | 1 | 0 | 0 |  | Fe_Cr_Ni_Cu_W | Fe46Cr4Ni27Cu16W8 | 0.02726667 | 4.250564 | 8.772277 | 40.63919 | 282.65 | 64.8332 | 210.3215 | 213.5781
7535 | 7535 | 7535 | 39 | 6 | 24 | 21 | 10 | 85.54405 | 0.2984943 | 0.09245251 | 598.5127 | 0 | 0 | 0 |  | Fe_Cr_Ni_Cu_W | Fe39Cr6Ni24Cu21W10 | 0.02961052 | 6.0084 | 8.79 | 45.70284 | 299.5074 | 67.63408 | 217.0608 | 259.7529
7536 | 7536 | 7536 | 34 | 9 | 21 | 25 | 12 | 87.25508 | 0.2965647 | 0.09773825 | 666.5801 | 0 | 0 | 0 |  | Fe_Cr_Ni_Cu_W | Fe34Cr9Ni21Cu25W12 | 0.03123816 | 7.35026 | 8.742574 | 49.73038 | 324.6481 | 82.26963 | 218.9277 | 262.4328
7537 | 7537 | 7537 | 29 | 13 | 17 | 28 | 13 | 88.73375 | 0.2938076 | 0.09876727 | 687.4229 | 0 | 0 | 0 |  | Fe_Cr_Ni_Cu_W | Fe29Cr13Ni17Cu28W13 | 0.03189753 | 8.5728 | 8.66 | 52.21073 | 339.2765 | 82.06741 | 215.7176 | 300.4734
7538 | 7538 | 7538 | 24 | 17 | 14 | 31 | 14 | 90.09844 | 0.291247 | 0.09944613 | 704.1908 | 0 | 0 | 0 |  | Fe_Cr_Ni_Cu_W | Fe24Cr17Ni14Cu31W14 | 0.03231304 | 9.6736 | 8.59 | 54.35071 | 345.2685 | 83.16025 | 219.1781 | 292.8158
7539 | 7539 | 7539 | 19 | 23 | 11 | 34 | 13 | 90.10176 | 0.2877808 | 0.09466216 | 645.8576 | 0 | 0 | 0 |  | Fe_Cr_Ni_Cu_W | Fe19Cr23Ni11Cu34W13 | 0.03108208 | 10.4984 | 8.52 | 53.30816 | 332.4092 | 91.35347 | 237.9057 | 286.481
7540 | 7540 | 7540 | 15 | 29 | 8 | 36 | 12 | 90.44523 | 0.2838001 | 0.08972932 | 590.2483 | 0 | 0 | 0 |  | Fe_Cr_Ni_Cu_W | Fe15Cr29Ni8Cu36W12 | 0.0299074 | 11.186 | 8.42 | 51.94025 | 325.8707 | 84.87872 | 264.4743 | 313.8376
7541 | 7541 | 7541 | 12 | 36 | 6 | 37 | 9 | 89.41833 | 0.2790019 | 0.07903305 | 468.656 | 0 | 0 | 0 |  | Fe_Cr_Ni_Cu_W | Fe12Cr36Ni6Cu37W9 | 0.02688207 | 11.2176 | 8.33 | 46.22499 | 261.6844 | 76.82928 | 330.8097 | 272.0797
7542 | 7542 | 7542 | 43 | 3 | 38 | 10 | 6 | 83.47438 | 0.3006141 | 0.0783637 | 446.013 | 1 | 0 | 0 |  | Fe_Cr_Ni_Cu_W | Fe43Cr3Ni38Cu10W6 | 0.02419743 | 1.5716 | 8.88 | 35.03983 | 234.027 | 54.64514 | 246.7221 | 186.6951
7543 | 7543 | 7543 | 38 | 4 | 34 | 13 | 10 | 87.1761 | 0.2987499 | 0.09472043 | 635.7935 | 1 | 0 | 0 |  | Fe_Cr_Ni_Cu_W | Fe38Cr4Ni34Cu13W10 | 0.02978027 | 2.8593 | 8.79798 | 44.28622 | 295.2794 | 65.03268 | 186.2725 | 204.1615
7544 | 7544 | 7544 | 33 | 7 | 29 | 16 | 14 | 91.40577 | 0.2954165 | 0.1057256 | 795.0998 | 0 | 0 | 0 |  | Fe_Cr_Ni_Cu_W | Fe33Cr7Ni29Cu16W14 | 0.03359328 | 4.206101 | 8.646465 | 51.56227 | 347.5353 | 65.6846 | 212.273 | 212.0675
7545 | 7545 | 7545 | 29 | 10 | 25 | 19 | 17 | 94.35697 | 0.2928291 | 0.1114044 | 891.4337 | 0 | 0 | 0 |  | Fe_Cr_Ni_Cu_W | Fe29Cr10Ni25Cu19W17 | 0.03553456 | 5.5416 | 8.53 | 56.15906 | 386.2133 | 69.3531 | 186.8395 | 240.7246
7546 | 7546 | 7546 | 25 | 15 | 20 | 21 | 19 | 97.34756 | 0.2888311 | 0.1128192 | 935.3533 | 0 | 0 | 0 |  | Fe_Cr_Ni_Cu_W | Fe25Cr15Ni20Cu21W19 | 0.03652703 | 6.6932 | 8.35 | 59.29047 | 413.7419 | 73.6237 | 204.9548 | 283.6851
7547 | 7547 | 7547 | 21 | 20 | 16 | 24 | 19 | 98.04377 | 0.2858726 | 0.1100322 | 901.7177 | 0 | 0 | 0 |  | Fe_Cr_Ni_Cu_W | Fe21Cr20Ni16Cu24W19 | 0.03608949 | 8.0064 | 8.26 | 60.12487 | 423.6758 | 80.75655 | 209.8175 | 258.0444
7548 | 7548 | 7548 | 17 | 26 | 12 | 26 | 18 | 98.58905 | 0.2819358 | 0.1051457 | 838.0429 | 0 | 0 | 0 |  | Fe_Cr_Ni_Cu_W | Fe17Cr26Ni12Cu26W18 | 0.03519168 | 9.055403 | 8.141414 | 59.80958 | 433.9684 | 87.28767 | 233.7879 | 277.9979
7549 | 7549 | 7549 | 13 | 34 | 9 | 28 | 17 | 99.22896 | 0.2770006 | 0.100212 | 773.9623 | 0 | 0 | 0 |  | Fe_Cr_Ni_Cu_W | Fe13Cr34Ni9Cu28W17 | 0.0339734 | 9.778257 | 8 | 58.54877 | 402.5395 | 84.1576 | 262.5327 | 273.7358
7550 | 7550 | 7550 | 11 | 43 | 6 | 28 | 12 | 97.56263 | 0.2701896 | 0.08660568 | 591.2049 | 0 | 0 | 0 |  | Fe_Cr_Ni_Cu_W | Fe11Cr43Ni6Cu28W12 | 0.03011896 | 9.762 | 7.86 | 51.2924 | 354.4572 | 80.95005 | 332.2641 | 278.7802
7551 | 7551 | 7551 | 35 | 3 | 45 | 8 | 9 | 86.93965 | 0.2999478 | 0.09285884 | 614.6168 | 1 | 0 | 0 |  | Fe_Cr_Ni_Cu_W | Fe35Cr3Ni45Cu8W9 | 0.0283289 | 0.6256 | 8.9 | 40.94679 | 258.6498 | 68.22989 | 211.7917 | 174.5242
7552 | 7552 | 7552 | 31 | 5 | 39 | 10 | 14 | 92.35235 | 0.2963926 | 0.1084789 | 838.2002 | 1 | 0 | 0 |  | Fe_Cr_Ni_Cu_W | Fe31Cr5Ni39Cu10W14 | 0.03376195 | 1.53617 | 8.707071 | 49.98949 | 319.5035 | 74.33258 | 188.7212 | 189.5107
7553 | 7553 | 7553 | 27 | 8 | 33 | 12 | 19 | 97.80304 | 0.2925249 | 0.1183464 | 1019.578 | 0 | 0 | 0 |  | Fe_Cr_Ni_Cu_W | Fe27Cr8Ni33Cu12W19 | 0.03742896 | 2.607489 | 8.484848 | 56.99709 | 381.5985 | 70.29708 | 211.5131 | 243.4836
7554 | 7554 | 7554 | 24 | 12 | 28 | 14 | 22 | 101.2401 | 0.2890757 | 0.1215123 | 1098.017 | 0 | 0 | 0 |  | Fe_Cr_Ni_Cu_W | Fe24Cr12Ni28Cu14W22 | 0.03882904 | 3.664 | 8.3 | 60.68575 | 418.8288 | 75.83593 | 206.3242 | 258.1524
7555 | 7555 | 7555 | 20 | 17 | 23 | 16 | 24 | 104.1278 | 0.2853892 | 0.1211693 | 1121.907 | 0 | 0 | 0 |  | Fe_Cr_Ni_Cu_W | Fe20Cr17Ni23Cu16W24 | 0.03946555 | 4.8396 | 8.12 | 63.43217 | 439.1526 | 68.80094 | 242.8578 | 291.9386
7556 | 7556 | 7556 | 17 | 22 | 18 | 18 | 25 | 106.0637 | 0.2819736 | 0.118702 | 1103.779 | 0 | 0 | 0 |  | Fe_Cr_Ni_Cu_W | Fe17Cr22Ni18Cu18W25 | 0.03953188 | 6.1472 | 7.96 | 65.18712 | 458.8331 | 73.03998 | 233.4205 | 300.2963
7557 | 7557 | 7557 | 13 | 30 | 13 | 20 | 24 | 107.0821 | 0.276941 | 0.1129553 | 1022.374 | 0 | 0 | 0 |  | Fe_Cr_Ni_Cu_W | Fe13Cr30Ni13Cu20W24 | 0.03862533 | 7.4024 | 7.78 | 65.23948 | 479.2324 | 76.15736 | 274.5712 | 302.7605
7558 | 7558 | 7558 | 11 | 38 | 9 | 20 | 22 | 107.8326 | 0.2713217 | 0.1066838 | 930.544 | 0 | 0 | 0 |  | Fe_Cr_Ni_Cu_W | Fe11Cr38Ni9Cu20W22 | 0.03749806 | 7.8448 | 7.58 | 63.71334 | 486.1562 | 90.14519 | 293.4459 | 295.4441
7559 | 7559 | 7559 | 8 | 50 | 6 | 20 | 16 | 106.1794 | 0.2626321 | 0.09340841 | 725.0104 | 0 | 0 | 0 |  | Fe_Cr_Ni_Cu_W | Fe8Cr50Ni6Cu20W16 | 0.03363021 | 7.8064 | 7.4 | 56.81549 | 445.4144 | 91.24239 | 353.44 | 263.4013
7560 | 7560 | 7560 | 25 | 3 | 50 | 7 | 14 | 92.25257 | 0.298658 | 0.1106885 | 867.9724 | 1 | 0 | 0 |  | Fe_Cr_Ni_Cu_W | Fe25Cr3Ni50Cu7W14 | 0.03372833 | 0.1632486 | 8.878788 | 48.84713 | 288.6789 | 77.06437 | 173.456 | 189.2818
7561 | 7561 | 7561 | 23 | 6 | 42 | 8 | 21 | 99.91322 | 0.2934223 | 0.1252545 | 1141.858 | 0 | 0 | 0 |  | Fe_Cr_Ni_Cu_W | Fe23Cr6Ni42Cu8W21 | 0.03875394 | 0.6616 | 8.54 | 57.44249 | 364.8256 | 62.74611 | 208.5411 | 271.3782
7562 | 7562 | 7562 | 20 | 9 | 36 | 9 | 26 | 105.379 | 0.2897145 | 0.1305354 | 1286.023 | 0 | 0 | 0 |  | Fe_Cr_Ni_Cu_W | Fe20Cr9Ni36Cu9W26 | 0.04116743 | 1.3176 | 8.29 | 62.42628 | 405.834 | 70.60546 | 213.4211 | 285.811
7563 | 7563 | 7563 | 18 | 13 | 29 | 11 | 28 | 108.2201 | 0.2864238 | 0.1291699 | 1297.764 | 0 | 0 | 0 |  | Fe_Cr_Ni_Cu_W | Fe18Cr13Ni29Cu11W28 | 0.04176076 | 2.592797 | 8.090909 | 65.20012 | 435.7359 | 91.11016 | 234.8588 | 321.74
7564 | 7564 | 7564 | 16 | 18 | 24 | 12 | 30 | 111.0635 | 0.2827755 | 0.127343 | 1299.949 | 0 | 0 | 0 |  | Fe_Cr_Ni_Cu_W | Fe16Cr18Ni24Cu12W30 | 0.04209805 | 3.384 | 7.88 | 67.14909 | 462.5403 | 101.3674 | 215.8974 | 315.4453
7565 | 7565 | 7565 | 13 | 25 | 18 | 14 | 31 | 113.248 | 0.278407 | 0.1228365 | 1248.424 | 0 | 0 | 0 |  | Fe_Cr_Ni_Cu_W | Fe13Cr25Ni18Cu14W31 | 0.04185331 | 4.815214 | 7.663366 | 68.7759 | 501.1698 | 111.7626 | 217.15 | 280.317
7566 | 7566 | 7566 | 10 | 32 | 13 | 15 | 30 | 114.5621 | 0.2738486 | 0.1172259 | 1166.421 | 0 | 0 | 0 |  | Fe_Cr_Ni_Cu_W | Fe10Cr32Ni13Cu15W30 | 0.04127323 | 5.8752 | 7.47 | 69.2289 | 523.2762 | 129.9236 | 239.8214 | 323.0646
7567 | 7567 | 7567 | 8 | 42 | 8 | 15 | 26 | 114.5316 | 0.2669534 | 0.1087769 | 1020.993 | 0 | 0 | 0 |  | Fe_Cr_Ni_Cu_W | Fe8Cr42Ni8Cu15W26 | 0.03972937 | 6.461381 | 7.242424 | 67.12378 | 526.5126 | 102.4644 | 283.6705 | 328.4121
7568 | 7568 | 7568 | 6 | 55 | 5 | 15 | 19 | 112.1434 | 0.2578173 | 0.09618956 | 801.9726 | 0 | 0 | 0 |  | Fe_Cr_Ni_Cu_W | Fe6Cr55Ni5Cu15W19 | 0.03587531 | 6.434 | 7.07 | 60.22118 | 492.612 | 96.01576 | 354.4516 | 277.4625
7569 | 7569 | 7569 | 17 | 3 | 52 | 7 | 21 | 98.94756 | 0.2966371 | 0.1277711 | 1172.835 | 1 | 0 | 0 |  | Fe_Cr_Ni_Cu_W | Fe17Cr3Ni52Cu7W21 | 0.03870883 | 0.146 | 8.77 | 56.54343 | 326.592 | 75.62582 | 195.691 | 230.7097
7570 | 7570 | 7570 | 16 | 6 | 43 | 7 | 28 | 106.7245 | 0.2915022 | 0.1358021 | 1392.074 | 0 | 0 | 0 |  | Fe_Cr_Ni_Cu_W | Fe16Cr6Ni43Cu7W28 | 0.04213415 | 0.3016 | 8.39 | 62.73245 | 387.6654 | 73.13552 | 203.5346 | 281.1133
7571 | 7571 | 7571 | 15 | 9 | 36 | 7 | 33 | 112.2914 | 0.2877111 | 0.1372631 | 1491.491 | 0 | 0 | 0 |  | Fe_Cr_Ni_Cu_W | Fe15Cr9Ni36Cu7W33 | 0.04372187 | 0.5844 | 8.09 | 66.22507 | 419.1403 | 75.60242 | 221.21 | 311.1035
7572 | 7572 | 7572 | 13 | 14 | 30 | 8 | 36 | 115.8747 | 0.2839658 | 0.1352327 | 1501.674 | 0 | 0 | 0 |  | Fe_Cr_Ni_Cu_W | Fe13Cr14Ni30Cu8W36 | 0.04407406 | 1.315165 | 7.841584 | 68.4785 | 452.6587 | 78.33118 | 204.7017 | 315.7223
7573 | 7573 | 7573 | 11 | 19 | 24 | 9 | 38 | 118.8199 | 0.2804859 | 0.1307737 | 1462 | 0 | 0 | 0 |  | Fe_Cr_Ni_Cu_W | Fe11Cr19Ni24Cu9W38 | 0.04412387 | 2.268013 | 7.613861 | 70.3369 | 473.5718 | 86.36651 | 228.2329 | 338.315
7574 | 7574 | 7574 | 9 | 25 | 18 | 10 | 38 | 120.7126 | 0.2766315 | 0.1250971 | 1382.443 | 0 | 0 | 0 |  | Fe_Cr_Ni_Cu_W | Fe9Cr25Ni18Cu10W38 | 0.04381736 | 3.3796 | 7.4 | 71.62925 | 499.6193 | 126.3204 | 235.0903 | 369.5188
7575 | 7575 | 7575 | 7 | 33 | 12 | 11 | 37 | 122.0248 | 0.2717942 | 0.1185875 | 1277.76 | 0 | 0 | 0 |  | Fe_Cr_Ni_Cu_W | Fe7Cr33Ni12Cu11W37 | 0.04327581 | 4.6228 | 7.17 | 72.40884 | 539.0275 | 139.1821 | 247.7151 | 359.4384
7576 | 7576 | 7576 | 5 | 44 | 7 | 12 | 32 | 120.9106 | 0.2651671 | 0.1106103 | 1116.612 | 0 | 0 | 0 |  | Fe_Cr_Ni_Cu_W | Fe5Cr44Ni7Cu12W32 | 0.04182674 | 5.676 | 6.98 | 70.88547 | 549.5873 | 127.7646 | 272.2081 | 336.3203125
7577 | 7577 | 7577 | 4 | 57 | 4 | 12 | 23 | 117.2824 | 0.2560314 | 0.09933596 | 887.8467 | 0 | 0 | 0 |  | Fe_Cr_Ni_Cu_W | Fe4Cr57Ni4Cu12W23 | 0.03826211 | 5.71 | 6.84 | 64.29705 | 534.9791 | 94.34447 | 329.5611 | 298.6759
7578 | 7578 | 7578 | 10 | 6 | 42 | 5 | 37 | 115.3558 | 0.2888931 | 0.1427534 | 1638.581 | 0 | 0 | 0 |  | Fe_Cr_Ni_Cu_W | Fe10Cr6Ni42Cu5W37 | 0.0448018 | -0.4736 | 8.13 | 66.63175 | 408.6487 | 82.74483 | 222.5269 | 313.6079
7579 | 7579 | 7579 | 10 | 9 | 35 | 5 | 41 | 119.7751 | 0.285687 | 0.1403356 | 1660.024 | 0 | 0 | 0 |  | Fe_Cr_Ni_Cu_W | Fe10Cr9Ni35Cu5W41 | 0.04534212 | -0.2124 | 7.85 | 68.5766 | 431.9493 | 87.22477 | 227.7251 | 369.6261
7580 | 7580 | 7580 | 9 | 13 | 28 | 6 | 44 | 123.2221 | 0.2825812 | 0.1356484 | 1623.291 | 0 | 0 | 0 |  | Fe_Cr_Ni_Cu_W | Fe9Cr13Ni28Cu6W44 | 0.04528035 | 0.73 | 7.6 | 70.43657 | 446.5978 | 95.31774 | 200.9465 | 371.3395
7581 | 7581 | 7581 | 8 | 18 | 22 | 7 | 45 | 125.2514 | 0.2794447 | 0.1299446 | 1543.53 | 0 | 0 | 0 |  | Fe_Cr_Ni_Cu_W | Fe8Cr18Ni22Cu7W45 | 0.04497993 | 1.7432 | 7.39 | 71.87009 | 471.5038 | 118.464 | 200.92 | 374.4256
7582 | 7582 | 7582 | 6 | 25 | 16 | 8 | 45 | 127.0296 | 0.2754147 | 0.1233652 | 1440.176 | 0 | 0 | 0 |  | Fe_Cr_Ni_Cu_W | Fe6Cr25Ni16Cu8W45 | 0.04455293 | 2.9116 | 7.16 | 73.27285 | 494.8623 | 129.2903 | 237.9187 | 379.5831
7583 | 7583 | 7583 | 5 | 32 | 11 | 9 | 43 | 127.2143 | 0.2715381 | 0.1178999 | 1335.302 | 0 | 0 | 0 |  | Fe_Cr_Ni_Cu_W | Fe5Cr32Ni11Cu9W43 | 0.04412281 | 4.0696 | 6.99 | 74.0462 | 537.5899 | 167.4496 | 232.9876 | 345.8291
7584 | 7584 | 7584 | 3 | 43 | 6 | 11 | 38 | 125.4716 | 0.2657286 | 0.110961 | 1179.769 | 0 | 0 | 0 |  | Fe_Cr_Ni_Cu_W | Fe3Cr43Ni6Cu11W38 | 0.04303071 | 5.70297 | 6.841584 | 73.67774 | 560.7185 | 167.6651 | 224.8237 | 320.3435
7585 | 7585 | 7585 | 6 | 9 | 32 | 3 | 50 | 127.7294 | 0.283574 | 0.1378424 | 1742.505 | 0 | 0 | 0 |  | Fe_Cr_Ni_Cu_W | Fe6Cr9Ni32Cu3W50 | 0.04576317 | -1.0248 | 7.55 | 69.06548 | 421.9361 | 88.795 | 190.1485 | 395.117
7586 | 7586 | 7586 | 6 | 13 | 25 | 4 | 52 | 130.2101 | 0.2808504 | 0.1316062 | 1657.048 | 0 | 0 | 0 |  | Fe_Cr_Ni_Cu_W | Fe6Cr13Ni25Cu4W52 | 0.04530382 | 0.014 | 7.32 | 70.47099 | 443.29 | 113.4114 | 223.3587 | 383.7782
7587 | 7587 | 7587 | 5 | 18 | 19 | 5 | 53 | 132.1429 | 0.2779394 | 0.1252905 | 1559.263 | 0 | 0 | 0 |  | Fe_Cr_Ni_Cu_W | Fe5Cr18Ni19Cu5W53 | 0.04480161 | 1.1496 | 7.11 | 71.90382 | 466.1519 | 140.1247 | 257.4479 | 412.4939
7588 | 7588 | 7588 | 4 | 23 | 13 | 6 | 53 | 133.7511 | 0.2750108 | 0.1190078 | 1457.28 | 0 | 0 | 0 |  | Fe_Cr_Ni_Cu_W | Fe4Cr23Ni13Cu6W53 | 0.04430941 | 2.505459 | 6.909091 | 73.36463 | 504.2651 | 172.5354 | 217.8731 | 398.0295
7589 | 7589 | 7589 | 4 | 30 | 8 | 8 | 50 | 132.4411 | 0.2717561 | 0.1143954 | 1346.766 | 0 | 0 | 0 |  | Fe_Cr_Ni_Cu_W | Fe4Cr30Ni8Cu8W50 | 0.04412984 | 4.3152 | 6.8 | 75.05225 | 516.7415 | 155.1059 | 226.3594 | 354.2282
7590 | 7590 | 7590 | 47 | 33 | 12 | 5 | 3 | 93.0178 | 0.2707188 | 0.05929905 | 298.6903 | 0 | 0 | 0 |  | Fe_Cr_Ni_Cu_W | Fe47Cr33Ni12Cu5W3 | 0.01771372 | 0.058 | 7.67 | 26.03152 | 178.448 | 52.17781 | 517.8064 | 163.7548
7591 | 7591 | 7591 | 40 | 39 | 11 | 5 | 5 | 97.02478 | 0.265812 | 0.06985347 | 406.9144 | 0 | 0 | 0 |  | Fe_Cr_Ni_Cu_W | Fe40Cr39Ni11Cu5W5 | 0.0218632 | 0.1188 | 7.49 | 32.67583 | 217.9998 | 59.05449 | 575.991 | 231.6519
7592 | 7592 | 7592 | 34 | 44 | 10 | 4 | 7 | 101.1938 | 0.2612622 | 0.07731401 | 499.3754 | 0 | 0 | 0 |  | Fe_Cr_Ni_Cu_W | Fe34Cr44Ni10Cu4W7 | 0.0251831 | -0.2048771 | 7.292929 | 38.06808 | 251.4896 | 58.68216 | 620.8499 | 249.5748
7593 | 7593 | 7593 | 27 | 49 | 9 | 4 | 11 | 106.4647 | 0.2581493 | 0.08832512 | 652.2526 | 0 | 0 | 0 |  | Fe_Cr_Ni_Cu_W | Fe27Cr49Ni9Cu4W11 | 0.03016518 | 0.0856 | 7.1 | 46.32451 | 346.4384 | 78.99504 | 520.8645 | 270.2681
7594 | 7594 | 7594 | 22 | 53 | 7 | 3 | 14 | 111.2142 | 0.2547706 | 0.09289539 | 739.6752 | 0 | 0 | 0 |  | Fe_Cr_Ni_Cu_W | Fe22Cr53Ni7Cu3W14 | 0.03323897 | 0.06162636 | 6.878788 | 51.54366 | 413.7387 | 85.3391 | 479.6165 | 281.4649
7595 | 7595 | 7595 | 51 | 21 | 19 | 6 | 3 | 88.42736 | 0.2820932 | 0.05959569 | 290.6512 | 1 | 0 | 0 |  | Fe_Cr_Ni_Cu_W | Fe51Cr21Ni19Cu6W3 | 0.01793197 | 0.1728 | 8.08 | 26.0223 | 194.0841 | 52.82703 | 474.9717 | 135.788
7596 | 7596 | 7596 | 44 | 27 | 17 | 7 | 5 | 92.16387 | 0.2770911 | 0.07156833 | 407.9584 | 0 | 0 | 0 |  | Fe_Cr_Ni_Cu_W | Fe44Cr27Ni17Cu7W5 | 0.02214124 | 0.6004 | 7.91 | 32.7382 | 236.1485 | 53.76102 | 463.8365 | 201.7559
7597 | 7597 | 7597 | 38 | 32 | 16 | 8 | 7 | 95.34634 | 0.2734596 | 0.08020044 | 506.6817 | 0 | 0 | 0 |  | Fe_Cr_Ni_Cu_W | Fe38Cr32Ni16Cu8W7 | 0.02528168 | 1.035193 | 7.782178 | 38.0033 | 265.647 | 50.90644 | 440.3672 | 225.5608
7598 | 7598 | 7598 | 32 | 36 | 14 | 8 | 10 | 99.78984 | 0.2698226 | 0.08937224 | 631.8044 | 0 | 0 | 0 |  | Fe_Cr_Ni_Cu_W | Fe32Cr36Ni14Cu8W10 | 0.0292363 | 1.3424 | 7.6 | 44.6502 | 331.4183 | 54.39905 | 378.6339 | 238.0718
7599 | 7599 | 7599 | 26 | 40 | 11 | 9 | 14 | 104.6477 | 0.2668009 | 0.09725053 | 761.0053 | 0 | 0 | 0 |  | Fe_Cr_Ni_Cu_W | Fe26Cr40Ni11Cu9W14 | 0.03317443 | 2.3744 | 7.41 | 51.76872 | 415.8133 | 73.68252 | 346.154 | 264.4591
7600 | 7600 | 7600 | 21 | 44 | 9 | 8 | 18 | 109.987 | 0.2635997 | 0.1025187 | 872.3505 | 0 | 0 | 0 |  | Fe_Cr_Ni_Cu_W | Fe21Cr44Ni9Cu8W18 | 0.03624462 | 2.4384 | 7.18 | 57.27574 | 479.4445 | 80.76266 | 337.3493 | 283.1253
7601 | 7601 | 7601 | 16 | 46 | 7 | 7 | 23 | 115.7603 | 0.2617986 | 0.1065656 | 983.9594 | 0 | 0 | 0 |  | Fe_Cr_Ni_Cu_W | Fe16Cr46Ni7Cu7W23 | 0.03933968 | 2.619733 | 6.959596 | 63.01055 | 522.7534 | 84.60194 | 329.0822 | 304.8315
7602 | 7602 | 7602 | 52 | 12 | 29 | 4 | 3 | 85.70786 | 0.2904395 | 0.05995 | 288.3362 | 1 | 1 | 1 | 288.3362 | Fe_Cr_Ni_Cu_W | Fe52Cr12Ni29Cu4W3 | 0.01767583 | -0.9172 | 8.4 | 25.35567 | 204.9317 | 54.43185 | 411.083 | 141.8853 | 204.9317 | 54.43185 | 411.083 | 141.8853
7603 | 7603 | 7603 | 46 | 16 | 27 | 8 | 4 | 86.71245 | 0.2883093 | 0.06656313 | 346.1641 | 1 | 0 | 0 |  | Fe_Cr_Ni_Cu_W | Fe46Cr16Ni27Cu8W4 | 0.02026501 | 0.5426919 | 8.376238 | 29.52919 | 220.666 | 57.81844 | 468.8218 | 159.8232
7604 | 7604 | 7604 | 39 | 21 | 24 | 10 | 6 | 89.89062 | 0.2841255 | 0.07710691 | 454.9498 | 1 | 0 | 0 |  | Fe_Cr_Ni_Cu_W | Fe39Cr21Ni24Cu10W6 | 0.0240204 | 1.338 | 8.24 | 35.75626 | 250.0455 | 45.013 | 377.4865 | 201.23
7605 | 7605 | 7605 | 34 | 25 | 21 | 12 | 9 | 93.53197 | 0.2808772 | 0.0883812 | 590.2722 | 0 | 0 | 0 |  | Fe_Cr_Ni_Cu_W | Fe34Cr25Ni21Cu12W9 | 0.02807675 | 2.349966 | 8.09901 | 42.73766 | 310.2074 | 47.20717 | 304.8392 | 224.9565
7606 | 7606 | 7606 | 29 | 28 | 17 | 13 | 13 | 98.35329 | 0.2776982 | 0.09835218 | 739.121 | 0 | 0 | 0 |  | Fe_Cr_Ni_Cu_W | Fe29Cr28Ni17Cu13W13 | 0.0323412 | 3.3768 | 7.91 | 50.35633 | 393.2567 | 67.252 | 274.0915 | 250.5167
7607 | 7607 | 7607 | 24 | 31 | 14 | 14 | 17 | 102.8747 | 0.2750863 | 0.1049161 | 859.9156 | 0 | 0 | 0 |  | Fe_Cr_Ni_Cu_W | Fe24Cr31Ni14Cu14W17 | 0.03542943 | 4.382 | 7.74 | 56.41445 | 438.0667 | 67.86342 | 279.376 | 256.2251
7608 | 7608 | 7608 | 19 | 34 | 11 | 13 | 23 | 109.7159 | 0.2720137 | 0.1113104 | 1013.877 | 0 | 0 | 0 |  | Fe_Cr_Ni_Cu_W | Fe19Cr34Ni11Cu13W23 | 0.03896905 | 4.8024 | 7.47 | 63.1981 | 495.7524 | 70.10126 | 255.3901 | 275.5614
7609 | 7609 | 7609 | 15 | 36 | 8 | 12 | 29 | 115.9839 | 0.269919 | 0.1139899 | 1122.542 | 0 | 0 | 0 |  | Fe_Cr_Ni_Cu_W | Fe15Cr36Ni8Cu12W29 | 0.0414229 | 5.2464 | 7.22 | 68.31076 | 535.3469 | 114.3387 | 247.0004 | 315.0718
7610 | 7610 | 7610 | 12 | 37 | 6 | 9 | 36 | 123.1302 | 0.2682537 | 0.1148529 | 1219.776 | 0 | 0 | 0 |  | Fe_Cr_Ni_Cu_W | Fe12Cr37Ni6Cu9W36 | 0.04351125 | 4.5144 | 6.93 | 72.04748 | 550.5057 | 152.0851 | 226.2582 | 310.5449
7611 | 7611 | 7611 | 43 | 10 | 38 | 6 | 3 | 83.91042 | 0.2947203 | 0.06072708 | 289.5766 | 1 | 1 | 1 | 289.5766 | Fe_Cr_Ni_Cu_W | Fe43Cr10Ni38Cu6W3 | 0.01786831 | -0.5152 | 8.68 | 25.74801 | 200.8703 | 46.75922 | 377.7721 | 168.3525 | 200.8703 | 46.75922 | 377.7721 | 168.3525
7612 | 7612 | 7612 | 38 | 13 | 34 | 10 | 4 | 84.79054 | 0.2928736 | 0.06738595 | 347.1574 | 1 | 0 | 0 |  | Fe_Cr_Ni_Cu_W | Fe38Cr13Ni34Cu10W4 | 0.02054488 | 0.902765 | 8.646465 | 30.12913 | 206.8315 | 46.42085 | 410.6426 | 180.21
7613 | 7613 | 7613 | 33 | 16 | 29 | 14 | 7 | 87.77828 | 0.29024 | 0.08203868 | 496.5464 | 1 | 0 | 0 |  | Fe_Cr_Ni_Cu_W | Fe33Cr16Ni29Cu14W7 | 0.02573849 | 2.565861 | 8.545455 | 38.85884 | 258.9388 | 49.48141 | 313.1601 | 202.3616
7614 | 7614 | 7614 | 29 | 19 | 25 | 17 | 10 | 90.88686 | 0.2876384 | 0.0924724 | 623.8392 | 0 | 0 | 0 |  | Fe_Cr_Ni_Cu_W | Fe29Cr19Ni25Cu17W10 | 0.02930947 | 3.9356 | 8.43 | 45.46152 | 319.0872 | 67.89674 | 290.0755 | 250.9259
7615 | 7615 | 7615 | 25 | 21 | 20 | 19 | 15 | 95.99392 | 0.2849422 | 0.1042044 | 802.1258 | 0 | 0 | 0 |  | Fe_Cr_Ni_Cu_W | Fe25Cr21Ni20Cu19W15 | 0.03379916 | 5.4812 | 8.25 | 54.04591 | 389.4171 | 66.96021 | 260.6381 | 258.6233
7616 | 7616 | 7616 | 21 | 24 | 16 | 19 | 20 | 101.8211 | 0.2813997 | 0.1113019 | 948.652 | 0 | 0 | 0 |  | Fe_Cr_Ni_Cu_W | Fe21Cr24Ni16Cu19W20 | 0.03703625 | 6.3564 | 8.01 | 60.57021 | 440.1138 | 69.94102 | 244.3778 | 275.3667
7617 | 7617 | 7617 | 17 | 26 | 12 | 18 | 26 | 108.6068 | 0.2783376 | 0.1158443 | 1086.144 | 0 | 0 | 0 |  | Fe_Cr_Ni_Cu_W | Fe17Cr26Ni12Cu18W26 | 0.03995373 | 7.125803 | 7.737374 | 66.74987 | 491.7455 | 82.78477 | 239.8028 | 293.6875
7618 | 7618 | 7618 | 13 | 28 | 9 | 17 | 34 | 115.9847 | 0.2759954 | 0.118766 | 1218.957 | 0 | 0 | 0 |  | Fe_Cr_Ni_Cu_W | Fe13Cr28Ni9Cu17W34 | 0.04211681 | 7.679639 | 7.455446 | 71.9045 | 525.8407 | 146.0166 | 218.444 | 327.4177
7619 | 7619 | 7619 | 11 | 28 | 6 | 12 | 43 | 125.2827 | 0.2736709 | 0.1173428 | 1311.867 | 0 | 0 | 0 |  | Fe_Cr_Ni_Cu_W | Fe11Cr28Ni6Cu12W43 | 0.04391355 | 6.4808 | 7.06 | 74.90421 | 517.4876 | 143.5852 | 234.8018 | 378.7386
7620 | 7620 | 7620 | 35 | 8 | 45 | 9 | 3 | 81.86131 | 0.2990473 | 0.06125365 | 287.6395 | 1 | 1 | 1 | 287.6395 | Fe_Cr_Ni_Cu_W | Fe35Cr8Ni45Cu9W3 | 0.01815552 | 0.3368 | 8.95 | 26.36209 | 184.6462 | 37.87912 | 309.987 | 172.3651 | 184.6462 | 37.87912 | 309.987 | 172.3651
7621 | 7621 | 7621 | 31 | 10 | 39 | 14 | 5 | 83.23958 | 0.297603 | 0.07347234 | 396.1385 | 1 | 0 | 0 |  | Fe_Cr_Ni_Cu_W | Fe31Cr10Ni39Cu14W5 | 0.02260258 | 2.062239 | 8.909091 | 33.66774 | 208.0343 | 44.24268 | 337.8352 | 186.2427
7622 | 7622 | 7622 | 27 | 12 | 33 | 19 | 8 | 85.6321 | 0.2957934 | 0.08654034 | 532.6924 | 1 | 0 | 0 |  | Fe_Cr_Ni_Cu_W | Fe27Cr12Ni33Cu19W8 | 0.02706879 | 3.951842 | 8.838384 | 41.7503 | 247.6319 | 62.38308 | 288.4356 | 224.5804
7623 | 7623 | 7623 | 24 | 14 | 28 | 22 | 12 | 89.52263 | 0.2931926 | 0.0991769 | 695.2363 | 0 | 0 | 0 |  | Fe_Cr_Ni_Cu_W | Fe24Cr14Ni28Cu22W12 | 0.03115545 | 5.4272 | 8.7 | 49.57257 | 316.8094 | 72.9976 | 204.7928 | 210.6058
7624 | 7624 | 7624 | 20 | 16 | 23 | 24 | 17 | 94.62643 | 0.290227 | 0.1094735 | 864.4787 | 0 | 0 | 0 |  | Fe_Cr_Ni_Cu_W | Fe20Cr16Ni23Cu24W17 | 0.03486583 | 6.926 | 8.52 | 57.33856 | 382.5149 | 72.82095 | 225.8288 | 260.3013
7625 | 7625 | 7625 | 17 | 18 | 18 | 25 | 22 | 99.85994 | 0.2872495 | 0.1153462 | 996.5375 | 0 | 0 | 0 |  | Fe_Cr_Ni_Cu_W | Fe17Cr18Ni18Cu25W22 | 0.03750486 | 8.3388 | 8.31 | 63.48315 | 425.5132 | 76.79117 | 208.4955 | 277.1584
7626 | 7626 | 7626 | 13 | 20 | 13 | 24 | 30 | 108.206 | 0.2835022 | 0.1202831 | 1165.014 | 0 | 0 | 0 |  | Fe_Cr_Ni_Cu_W | Fe13Cr20Ni13Cu24W30 | 0.04038127 | 9.5664 | 7.98 | 70.4712 | 471.9638 | 98.57896 | 202.6419 | 324.6658
7627 | 7627 | 7627 | 11 | 20 | 9 | 22 | 38 | 115.8202 | 0.2812882 | 0.1211853 | 1277.551 | 0 | 0 | 0 |  | Fe_Cr_Ni_Cu_W | Fe11Cr20Ni9Cu22W38 | 0.04200063 | 10.2664 | 7.68 | 74.86488 | 505.9006 | 154.8533 | 232.8292 | 347.365
7628 | 7628 | 7628 | 8 | 20 | 6 | 16 | 50 | 127.3565 | 0.2782105 | 0.117105 | 1357.872 | 0 | 0 | 0 |  | Fe_Cr_Ni_Cu_W | Fe8Cr20Ni6Cu16W50 | 0.04282379 | 8.9968 | 7.2 | 76.80859 | 491.6543 | 168.8687 | 199.3922 | 384.1287
7629 | 7629 | 7629 | 25 | 7 | 50 | 14 | 3 | 79.51982 | 0.3031907 | 0.06160319 | 281.8209 | 1 | 0 | 0 |  | Fe_Cr_Ni_Cu_W | Fe25Cr7Ni50Cu14W3 | 0.01861953 | 1.590042 | 9.232323 | 27.56669 | 161.2034 | 33.11376 | 312.2203 | 201.9847
7630 | 7630 | 7630 | 23 | 8 | 42 | 21 | 6 | 81.09832 | 0.3022779 | 0.07863132 | 433.0962 | 1 | 0 | 0 |  | Fe_Cr_Ni_Cu_W | Fe23Cr8Ni42Cu21W6 | 0.02420984 | 3.7676 | 9.19 | 37.21223 | 190.2371 | 44.80594 | 305.9208 | 253.9755
7631 | 7631 | 7631 | 20 | 9 | 36 | 26 | 9 | 83.17795 | 0.3010846 | 0.0905237 | 560.2042 | 1 | 0 | 0 |  | Fe_Cr_Ni_Cu_W | Fe20Cr9Ni36Cu26W9 | 0.02794057 | 5.4724 | 9.14 | 44.57297 | 223.5991 | 60.87165 | 249.9458 | 219.7565
7632 | 7632 | 7632 | 18 | 11 | 29 | 28 | 13 | 87.62043 | 0.2975394 | 0.1018529 | 715.3124 | 0 | 0 | 0 |  | Fe_Cr_Ni_Cu_W | Fe18Cr11Ni29Cu28W13 | 0.03172359 | 6.954801 | 8.949495 | 52.26275 | 288.5685 | 73.43508 | 191.7645 | 218.1158
7633 | 7633 | 7633 | 16 | 12 | 24 | 30 | 18 | 92.38156 | 0.2949723 | 0.1116505 | 878.2056 | 0 | 0 | 0 |  | Fe_Cr_Ni_Cu_W | Fe16Cr12Ni24Cu30W18 | 0.03493793 | 8.5056 | 8.78 | 59.42424 | 351.5213 | 86.98117 | 225.3966 | 281.1832
7634 | 7634 | 7634 | 13 | 14 | 18 | 31 | 25 | 99.37322 | 0.2910974 | 0.1193372 | 1057.587 | 0 | 0 | 0 |  | Fe_Cr_Ni_Cu_W | Fe13Cr14Ni18Cu31W25 | 0.03794112 | 10.3186 | 8.50495 | 67.01954 | 403.7997 | 76.80687 | 220.9487 | 299.467
7635 | 7635 | 7635 | 10 | 15 | 13 | 30 | 32 | 106.6442 | 0.287869 | 0.1220606 | 1187.654 | 0 | 0 | 0 |  | Fe_Cr_Ni_Cu_W | Fe10Cr15Ni13Cu30W32 | 0.0398951 | 11.7748 | 8.22 | 72.81923 | 445.7138 | 88.2751 | 213.9234 | 352.5437
7636 | 7636 | 7636 | 8 | 15 | 8 | 26 | 42 | 116.855 | 0.2843123 | 0.1213353 | 1309.435 | 0 | 0 | 0 |  | Fe_Cr_Ni_Cu_W | Fe8Cr15Ni8Cu26W42 | 0.04130507 | 12.55953 | 7.79798 | 77.41632 | 482.1783 | 154.5709 | 239.7728 | 388.9755
7637 | 7637 | 7637 | 6 | 15 | 5 | 19 | 55 | 128.9697 | 0.2807282 | 0.1149366 | 1355.732 | 0 | 0 | 0 |  | Fe_Cr_Ni_Cu_W | Fe6Cr15Ni5Cu19W55 | 0.04120612 | 11.0388 | 7.27 | 77.64606 | 467.7002 | 195.3935 | 242.5598 | 426.9713
7638 | 7638 | 7638 | 17 | 7 | 52 | 21 | 3 | 77.01004 | 0.3066704 | 0.06153336 | 271.0409 | 1 | 0 | 0 |  | Fe_Cr_Ni_Cu_W | Fe17Cr7Ni52Cu21W3 | 0.01892707 | 2.9108 | 9.47 | 28.81389 | 138.5846 | 24.03289 | 272.3116 | 221.7734
7639 | 7639 | 7639 | 16 | 7 | 43 | 28 | 6 | 78.34745 | 0.3063045 | 0.07847641 | 416.8084 | 1 | 0 | 0 |  | Fe_Cr_Ni_Cu_W | Fe16Cr7Ni43Cu28W6 | 0.02411345 | 4.9444 | 9.44 | 38.27584 | 159.4477 | 35.72705 | 291.0154 | 243.5996
7640 | 7640 | 7640 | 15 | 7 | 36 | 33 | 9 | 80.20646 | 0.3055148 | 0.09018931 | 538.2971 | 1 | 0 | 0 |  | Fe_Cr_Ni_Cu_W | Fe15Cr7Ni36Cu33W9 | 0.02760102 | 6.654 | 9.39 | 45.52626 | 203.2244 | 70.25173 | 259.1638 | 261.5167
7641 | 7641 | 7641 | 13 | 8 | 30 | 36 | 14 | 84.93184 | 0.3024759 | 0.1044379 | 726.5363 | 0 | 0 | 0 |  | Fe_Cr_Ni_Cu_W | Fe13Cr8Ni30Cu36W14 | 0.03166729 | 8.327027 | 9.227723 | 54.37492 | 266.9761 | 74.66732 | 219.0799 | 277.8656
7642 | 7642 | 7642 | 11 | 9 | 24 | 38 | 19 | 89.78074 | 0.2995118 | 0.1132172 | 879.0686 | 0 | 0 | 0 |  | Fe_Cr_Ni_Cu_W | Fe11Cr9Ni24Cu38W19 | 0.03449449 | 10.09078 | 9.049505 | 61.52252 | 328.7369 | 82.30435 | 209.1403 | 283.0135
7643 | 7643 | 7643 | 9 | 10 | 18 | 38 | 25 | 96.13948 | 0.2959079 | 0.1192151 | 1029.611 | 0 | 0 | 0 |  | Fe_Cr_Ni_Cu_W | Fe9Cr10Ni18Cu38W25 | 0.03695601 | 11.9472 | 8.8 | 68.37134 | 374.6386 | 93.21731 | 209.5182 | 320.5591
7644 | 7644 | 7644 | 7 | 11 | 12 | 37 | 33 | 104.2414 | 0.2919256 | 0.1224155 | 1176.399 | 0 | 0 | 0 |  | Fe_Cr_Ni_Cu_W | Fe7Cr11Ni12Cu37W33 | 0.03879765 | 13.958 | 8.47 | 74.73259 | 421.6832 | 105.5513 | 215.2635 | 371.1344
7645 | 7645 | 7645 | 5 | 12 | 7 | 32 | 44 | 115.5781 | 0.2870858 | 0.1210694 | 1301.387 | 0 | 0 | 0 |  | Fe_Cr_Ni_Cu_W | Fe5Cr12Ni7Cu32W44 | 0.03988555 | 14.9784 | 7.98 | 79.23856 | 484.8333 | 198.2768 | 228.4249 | 380.6296
7646 | 7646 | 7646 | 4 | 12 | 4 | 23 | 57 | 128.537 | 0.2827133 | 0.1133973 | 1334.198 | 0 | 0 | 0 |  | Fe_Cr_Ni_Cu_W | Fe4Cr12Ni4Cu23W57 | 0.03952463 | 13.3208 | 7.39 | 78.71842 | 444.4051 | 204.4238 | 181.4422 | 422.3506
7647 | 7647 | 7647 | 10 | 5 | 42 | 37 | 6 | 74.7259 | 0.3116949 | 0.07800543 | 393.07 | 1 | 0 | 0 |  | Fe_Cr_Ni_Cu_W | Fe10Cr5Ni42Cu37W6 | 0.02383483 | 6.0176 | 9.73 | 39.43349 | 148.8967 | 37.7733 | 288.5831 | 302.4568
7648 | 7648 | 7648 | 10 | 5 | 35 | 41 | 9 | 76.96818 | 0.3102729 | 0.08968591 | 512.6631 | 1 | 0 | 0 |  | Fe_Cr_Ni_Cu_W | Fe10Cr5Ni35Cu41W9 | 0.02706322 | 7.5092 | 9.65 | 46.49849 | 187.3657 | 59.54025 | 265.8404 | 321.397
7649 | 7649 | 7649 | 9 | 6 | 28 | 44 | 13 | 80.80733 | 0.307293 | 0.1007855 | 654.5375 | 0 | 0 | 0 |  | Fe_Cr_Ni_Cu_W | Fe9Cr6Ni28Cu44W13 | 0.0302018 | 9.232 | 9.5 | 54.09399 | 239.0856 | 80.38869 | 242.2506 | 282.9016
7650 | 7650 | 7650 | 8 | 7 | 22 | 45 | 18 | 86.10768 | 0.3035693 | 0.1102778 | 811.5158 | 0 | 0 | 0 |  | Fe_Cr_Ni_Cu_W | Fe8Cr7Ni22Cu45W18 | 0.03312661 | 11.0768 | 9.29 | 61.54478 | 301.6068 | 86.828 | 221.0647 | 280.7094
7651 | 7651 | 7651 | 6 | 8 | 16 | 45 | 25 | 93.42 | 0.2992212 | 0.1181497 | 991.5144 | 0 | 0 | 0 |  | Fe_Cr_Ni_Cu_W | Fe6Cr8Ni16Cu45W25 | 0.03580229 | 13.3296 | 9.01 | 69.5105 | 356.6632 | 98.64986 | 246.2415 | 338.6992
7652 | 7652 | 7652 | 5 | 9 | 11 | 43 | 32 | 100.9581 | 0.2950368 | 0.1214063 | 1128.356 | 0 | 0 | 0 |  | Fe_Cr_Ni_Cu_W | Fe5Cr9Ni11Cu43W32 | 0.03750133 | 15.1948 | 8.69 | 75.1571 | 402.4692 | 121.0363 | 243.4075 | 357.3838
7653 | 7653 | 7653 | 3 | 11 | 6 | 38 | 43 | 112.4317 | 0.2892902 | 0.1206829 | 1261.588 | 0 | 0 | 0 |  | Fe_Cr_Ni_Cu_W | Fe3Cr11Ni6Cu38W43 | 0.0386193 | 16.67523 | 8.178218 | 80.08169 | 441.6031 | 152.1993 | 179.3472 | 366.2067
7654 | 7654 | 7654 | 6 | 3 | 32 | 50 | 9 | 73.52825 | 0.3151837 | 0.08865376 | 481.0552 | 1 | 0 | 0 |  | Fe_Cr_Ni_Cu_W | Fe6Cr3Ni32Cu50W9 | 0.02629175 | 8.0356 | 9.9 | 47.42099 | 171.8092 | 54.60883 | 295.6466 | 355.5625
7655 | 7655 | 7655 | 6 | 4 | 25 | 52 | 13 | 77.73805 | 0.3115012 | 0.09960232 | 619.8077 | 0 | 0 | 0 |  | Fe_Cr_Ni_Cu_W | Fe6Cr4Ni25Cu52W13 | 0.0292885 | 9.8708 | 9.72 | 54.981 | 225.5942 | 74.4726 | 240.5943 | 272.5031
7656 | 7656 | 7656 | 5 | 5 | 19 | 53 | 18 | 83.0791 | 0.3074811 | 0.1089536 | 771.4881 | 0 | 0 | 0 |  | Fe_Cr_Ni_Cu_W | Fe5Cr5Ni19Cu53W18 | 0.0319701 | 11.93 | 9.51 | 62.56605 | 279.2525 | 102.1994 | 235.3947 | 330.5635
7657 | 7657 | 7657 | 4 | 6 | 13 | 53 | 23 | 88.60055 | 0.3036429 | 0.1141463 | 893.1391 | 0 | 0 | 0 |  | Fe_Cr_Ni_Cu_W | Fe4Cr6Ni13Cu53W23 | 0.03381254 | 14.16713 | 9.282828 | 68.99042 | 335.9039 | 115.5745 | 254.1124 | 339.5814
7658 | 7658 | 7658 | 4 | 8 | 8 | 50 | 30 | 96.80605 | 0.2979782 | 0.1185357 | 1043.517 | 0 | 0 | 0 |  | Fe_Cr_Ni_Cu_W | Fe4Cr8Ni8Cu50W30 | 0.03585051 | 16.3904 | 8.9 | 74.94665 | 383.6275 | 136.7928 | 216.1791 | 337.4898
7659 | 7659 | 7659 | 47 | 3 | 12 | 5 | 33 | 111.8964 | 0.2869555 | 0.1310793 | 1391.136 | 0 | 0 | 0 |  | Fe_Cr_Ni_Cu_W | Fe47Cr3Ni12Cu5W33 | 0.04505029 | 1.798 | 7.67 | 66.69813 | 478.2726 | 125.1855 | 182.1507 | 356.6718
7660 | 7660 | 7660 | 40 | 5 | 11 | 5 | 39 | 117.5825 | 0.2847881 | 0.1320452 | 1487.481 | 0 | 0 | 0 |  | Fe_Cr_Ni_Cu_W | Fe40Cr5Ni11Cu5W39 | 0.04620095 | 1.9412 | 7.49 | 69.43565 | 488.0537 | 138.5617 | 177.8085 | 368.9605
7661 | 7661 | 7661 | 34 | 7 | 10 | 4 | 44 | 122.9235 | 0.2826492 | 0.130813 | 1541.826 | 0 | 0 | 0 |  | Fe_Cr_Ni_Cu_W | Fe34Cr7Ni10Cu4W44 | 0.04673286 | 1.51658 | 7.292929 | 70.74847 | 473.5555 | 136.7559 | 203.9993 | 348.9326
7662 | 7662 | 7662 | 27 | 11 | 9 | 4 | 49 | 127.6387 | 0.2801033 | 0.1271319 | 1538.157 | 0 | 0 | 0 |  | Fe_Cr_Ni_Cu_W | Fe27Cr11Ni9Cu4W49 | 0.04644393 | 1.6512 | 7.1 | 71.7228 | 481.7881 | 146.7247 | 201.0137 | 361.8881
7663 | 7663 | 7663 | 22 | 14 | 7 | 3 | 53 | 132.2853 | 0.2777952 | 0.1217917 | 1501.692 | 0 | 0 | 0 |  | Fe_Cr_Ni_Cu_W | Fe22Cr14Ni7Cu3W53 | 0.04603753 | 1.334966 | 6.878788 | 71.85845 | 471.232 | 123.2743 | 208.6814 | 386.9758
7664 | 7664 | 7664 | 51 | 3 | 19 | 6 | 21 | 100.5388 | 0.2908128 | 0.1201158 | 1076.839 | 0 | 0 | 0 |  | Fe_Cr_Ni_Cu_W | Fe51Cr3Ni19Cu6W21 | 0.03958281 | 1.5192 | 8.08 | 57.7872 | 433.7002 | 86.26033 | 164.6433 | 232.7859
7665 | 7665 | 7665 | 44 | 5 | 17 | 7 | 27 | 106.3938 | 0.2882809 | 0.1269033 | 1247.92 | 0 | 0 | 0 |  | Fe_Cr_Ni_Cu_W | Fe44Cr5Ni17Cu7W27 | 0.04251675 | 2.202 | 7.91 | 63.36711 | 456.2596 | 88.7666 | 188.2312 | 314.6544
7666 | 7666 | 7666 | 38 | 7 | 16 | 8 | 32 | 110.8549 | 0.2864031 | 0.129243 | 1343.056 | 0 | 0 | 0 |  | Fe_Cr_Ni_Cu_W | Fe38Cr7Ni16Cu8W32 | 0.04396992 | 2.819331 | 7.782178 | 66.82824 | 466.6593 | 84.13134 | 175.6572 | 308.4437
7667 | 7667 | 7667 | 32 | 10 | 14 | 8 | 36 | 115.4768 | 0.2837978 | 0.1300194 | 1416.187 | 0 | 0 | 0 |  | Fe_Cr_Ni_Cu_W | Fe32Cr10Ni14Cu8W36 | 0.04485747 | 3.0896 | 7.6 | 69.35013 | 474.0356 | 117.7574 | 167.0037 | 331.7932
7668 | 7668 | 7668 | 26 | 14 | 11 | 9 | 40 | 119.7189 | 0.2810322 | 0.1276832 | 1431.946 | 0 | 0 | 0 |  | Fe_Cr_Ni_Cu_W | Fe26Cr14Ni11Cu9W40 | 0.04508479 | 4.0384 | 7.41 | 71.67287 | 489.3902 | 134.6423 | 200.5755 | 371.5433
7669 | 7669 | 7669 | 21 | 18 | 9 | 8 | 44 | 124.4304 | 0.2780825 | 0.1245799 | 1437.363 | 0 | 0 | 0 |  | Fe_Cr_Ni_Cu_W | Fe21Cr18Ni9Cu8W44 | 0.04529301 | 3.8632 | 7.18 | 72.9665 | 493.2589 | 141.2831 | 209.3275 | 365.0209
7670 | 7670 | 7670 | 16 | 23 | 7 | 7 | 46 | 128.149 | 0.2748382 | 0.1201918 | 1401.988 | 0 | 0 | 0 |  | Fe_Cr_Ni_Cu_W | Fe16Cr23Ni7Cu7W46 | 0.04518648 | 3.689828 | 6.959596 | 73.76795 | 503.3615 | 155.9499 | 240.6711 | 416.7458
7671 | 7671 | 7671 | 52 | 3 | 29 | 4 | 12 | 92.07935 | 0.2943219 | 0.1014233 | 748.7883 | 1 | 0 | 0 |  | Fe_Cr_Ni_Cu_W | Fe52Cr3Ni29Cu4W12 | 0.03210481 | -0.1684 | 8.4 | 45.70295 | 360.5199 | 87.34689 | 162.8694 | 169.9119
7672 | 7672 | 7672 | 46 | 4 | 27 | 8 | 16 | 94.9615 | 0.2935389 | 0.1089639 | 869.3505 | 0 | 0 | 0 |  | Fe_Cr_Ni_Cu_W | Fe46Cr4Ni27Cu8W16 | 0.03560369 | 1.64376 | 8.376238 | 52.14824 | 387.2045 | 74.01121 | 163.086 | 196.0527
7673 | 7673 | 7673 | 39 | 6 | 24 | 10 | 21 | 99.95074 | 0.2910908 | 0.1201195 | 1069.75 | 0 | 0 | 0 |  | Fe_Cr_Ni_Cu_W | Fe39Cr6Ni24Cu10W21 | 0.03902143 | 2.748 | 8.24 | 58.65799 | 429.8758 | 87.49383 | 174.474 | 263.7958
7674 | 7674 | 7674 | 34 | 9 | 21 | 12 | 25 | 103.8154 | 0.2885286 | 0.1229095 | 1153.328 | 0 | 0 | 0 |  | Fe_Cr_Ni_Cu_W | Fe34Cr9Ni21Cu12W25 | 0.04071721 | 3.843153 | 8.09901 | 62.81958 | 449.2518 | 79.99742 | 214.6066 | 284.6482
7675 | 7675 | 7675 | 29 | 13 | 17 | 13 | 28 | 107.7306 | 0.2852258 | 0.1247314 | 1224.744 | 0 | 0 | 0 |  | Fe_Cr_Ni_Cu_W | Fe29Cr13Ni17Cu13W28 | 0.04178166 | 4.7388 | 7.91 | 66.03416 | 467.597 | 88.43471 | 201.2835 | 301.2515
7676 | 7676 | 7676 | 24 | 17 | 14 | 14 | 31 | 111.3241 | 0.2822943 | 0.1242294 | 1258.928 | 0 | 0 | 0 |  | Fe_Cr_Ni_Cu_W | Fe24Cr17Ni14Cu14W31 | 0.04243391 | 5.614 | 7.74 | 68.70073 | 497.8232 | 108.7836 | 202.6536 | 343.1038
7677 | 7677 | 7677 | 19 | 23 | 11 | 13 | 34 | 116.0417 | 0.2778532 | 0.1221645 | 1277.162 | 0 | 0 | 0 |  | Fe_Cr_Ni_Cu_W | Fe19Cr23Ni11Cu13W34 | 0.04305155 | 5.6516 | 7.47 | 70.77252 | 519.1403 | 121.0093 | 213.3622 | 351.1939
7678 | 7678 | 7678 | 15 | 29 | 8 | 12 | 36 | 119.8389 | 0.2737095 | 0.1188501 | 1261.593 | 0 | 0 | 0 |  | Fe_Cr_Ni_Cu_W | Fe15Cr29Ni8Cu12W36 | 0.04333308 | 5.714 | 7.22 | 72.1312 | 534.7975 | 160.7685 | 217.3239 | 342.765
7679 | 7679 | 7679 | 12 | 36 | 6 | 9 | 37 | 123.6561 | 0.2688054 | 0.1152981 | 1235.789 | 0 | 0 | 0 |  | Fe_Cr_Ni_Cu_W | Fe12Cr36Ni6Cu9W37 | 0.04370531 | 4.5648 | 6.93 | 72.45543 | 547.9339 | 156.6206 | 236.3256 | 337.7863
7680 | 7680 | 7680 | 43 | 3 | 38 | 6 | 10 | 88.97743 | 0.2974373 | 0.09583603 | 661.3927 | 1 | 0 | 0 |  | Fe_Cr_Ni_Cu_W | Fe43Cr3Ni38Cu6W10 | 0.02967492 | 0.1988 | 8.68 | 42.52658 | 306.9526 | 75.60874 | 191.0948 | 188.193
7681 | 7681 | 7681 | 38 | 4 | 34 | 10 | 13 | 91.25621 | 0.2964999 | 0.1074383 | 815.3685 | 1 | 0 | 0 |  | Fe_Cr_Ni_Cu_W | Fe38Cr4Ni34Cu10W13 | 0.03297936 | 1.909193 | 8.646465 | 48.63193 | 342.3708 | 71.23536 | 177.0989 | 213.4768
7682 | 7682 | 7682 | 33 | 7 | 29 | 14 | 16 | 94.06367 | 0.2940519 | 0.1131834 | 912.2875 | 0 | 0 | 0 |  | Fe_Cr_Ni_Cu_W | Fe33Cr7Ni29Cu14W16 | 0.03532269 | 3.627385 | 8.545455 | 53.91385 | 373.9658 | 71.54494 | 188.1485 | 230.1487
7683 | 7683 | 7683 | 29 | 10 | 25 | 17 | 19 | 96.93906 | 0.2915841 | 0.1155333 | 971.5827 | 0 | 0 | 0 |  | Fe_Cr_Ni_Cu_W | Fe29Cr10Ni25Cu17W19 | 0.03700285 | 5.012 | 8.43 | 58.16356 | 398.3259 | 60.94701 | 185.3847 | 240.5477
7684 | 7684 | 7684 | 25 | 15 | 20 | 19 | 21 | 99.88722 | 0.2877122 | 0.1162697 | 1008.32 | 0 | 0 | 0 |  | Fe_Cr_Ni_Cu_W | Fe25Cr15Ni20Cu19W21 | 0.03784845 | 6.1892 | 8.25 | 61.12577 | 421.6452 | 69.98522 | 192.4926 | 248.8466
7685 | 7685 | 7685 | 21 | 20 | 16 | 19 | 24 | 104.3082 | 0.2833479 | 0.1174632 | 1068.953 | 0 | 0 | 0 |  | Fe_Cr_Ni_Cu_W | Fe21Cr20Ni16Cu19W24 | 0.03914688 | 6.7964 | 8.01 | 64.45735 | 462.3613 | 80.73923 | 206.8284 | 276.4881
7686 | 7686 | 7686 | 17 | 26 | 12 | 18 | 26 | 108.6068 | 0.2783376 | 0.1169689 | 1102.525 | 0 | 0 | 0 |  | Fe_Cr_Ni_Cu_W | Fe17Cr26Ni12Cu18W26 | 0.03995373 | 7.125803 | 7.737374 | 66.74987 | 493.499 | 95.54055 | 240.5879 | 314.5342
7687 | 7687 | 7687 | 13 | 34 | 9 | 17 | 28 | 112.6234 | 0.2728649 | 0.1129929 | 1077.662 | 0 | 0 | 0 |  | Fe_Cr_Ni_Cu_W | Fe13Cr34Ni9Cu17W28 | 0.04037699 | 7.164396 | 7.455446 | 68.18239 | 519.6808 | 106.1655 | 235.2482 | 309.9211
7688 | 7688 | 7688 | 11 | 43 | 6 | 12 | 28 | 117.2698 | 0.2654417 | 0.1096446 | 1059.874 | 0 | 0 | 0 |  | Fe_Cr_Ni_Cu_W | Fe11Cr43Ni6Cu12W28 | 0.04082542 | 5.5508 | 7.06 | 68.02492 | 542.8801 | 113.8396 | 287.4732 | 308.9336
7689 | 7689 | 7689 | 35 | 3 | 45 | 9 | 8 | 85.56032 | 0.3007577 | 0.08862962 | 560.5971 | 1 | 0 | 0 |  | Fe_Cr_Ni_Cu_W | Fe35Cr3Ni45Cu9W8 | 0.02702317 | 0.9468 | 8.95 | 39.18814 | 247.5124 | 64.08382 | 186.231 | 154.407
7690 | 7690 | 7690 | 31 | 5 | 39 | 14 | 10 | 86.90945 | 0.2993944 | 0.09904216 | 679.4421 | 1 | 0 | 0 |  | Fe_Cr_Ni_Cu_W | Fe31Cr5Ni39Cu14W10 | 0.02963111 | 2.729517 | 8.909091 | 44.42676 | 267.6198 | 65.97147 | 204.8093 | 178.6474
7691 | 7691 | 7691 | 27 | 8 | 33 | 19 | 12 | 88.50191 | 0.2972966 | 0.1036569 | 743.2039 | 0 | 0 | 0 |  | Fe_Cr_Ni_Cu_W | Fe27Cr8Ni33Cu19W12 | 0.03151601 | 4.521579 | 8.838384 | 49.00187 | 298.863 | 65.42472 | 202.2663 | 206.8872
7692 | 7692 | 7692 | 24 | 12 | 28 | 22 | 14 | 90.90252 | 0.2939894 | 0.1047663 | 774.7665 | 0 | 0 | 0 |  | Fe_Cr_Ni_Cu_W | Fe24Cr12Ni28Cu22W14 | 0.03293004 | 5.712 | 8.7 | 52.61977 | 328.7431 | 66.50552 | 206.3667 | 225.1945
7693 | 7693 | 7693 | 20 | 17 | 23 | 24 | 16 | 93.96061 | 0.2897995 | 0.1072695 | 828.937 | 0 | 0 | 0 |  | Fe_Cr_Ni_Cu_W | Fe20Cr17Ni23Cu24W16 | 0.03416253 | 6.7852 | 8.52 | 56.05676 | 374.07 | 73.33932 | 203.1978 | 281.2968
7694 | 7694 | 7694 | 17 | 22 | 18 | 25 | 18 | 97.29329 | 0.2854301 | 0.1083436 | 870.2502 | 0 | 0 | 0 |  | Fe_Cr_Ni_Cu_W | Fe17Cr22Ni18Cu25W18 | 0.03525202 | 7.7964 | 8.31 | 59.10761 | 418.467 | 81.43838 | 231.4494 | 287.9743
7695 | 7695 | 7695 | 13 | 30 | 13 | 24 | 20 | 102.1294 | 0.278608 | 0.1076948 | 899.9815 | 0 | 0 | 0 |  | Fe_Cr_Ni_Cu_W | Fe13Cr30Ni13Cu24W20 | 0.03625759 | 8.3464 | 7.98 | 61.75913 | 450.4773 | 79.17863 | 242.6063 | 280.2526
7696 | 7696 | 7696 | 11 | 38 | 9 | 22 | 20 | 105.367 | 0.2720077 | 0.1040378 | 871.4326 | 0 | 0 | 0 |  | Fe_Cr_Ni_Cu_W | Fe11Cr38Ni9Cu22W20 | 0.03625705 | 8.344 | 7.68 | 61.82839 | 462.6889 | 85.36329 | 292.3158 | 305.3293
7697 | 7697 | 7697 | 8 | 50 | 6 | 16 | 20 | 111.1207 | 0.2617187 | 0.0995777 | 845.3938 | 0 | 0 | 0 |  | Fe_Cr_Ni_Cu_W | Fe8Cr50Ni6Cu16W20 | 0.03652184 | 6.6928 | 7.2 | 61.37231 | 498.7419 | 85.52166 | 323.7036 | 280.3587
7698 | 7698 | 7698 | 25 | 3 | 50 | 14 | 7 | 82.56348 | 0.3043714 | 0.0890948 | 544.5699 | 1 | 0 | 0 |  | Fe_Cr_Ni_Cu_W | Fe25Cr3Ni50Cu14W7 | 0.02569598 | 2.185899 | 9.232323 | 38.1893 | 193.9857 | 45.29659 | 258.821 | 182.7195
7699 | 7699 | 7699 | 23 | 6 | 42 | 21 | 8 | 82.5795 | 0.3028867 | 0.08772484 | 530.3195 | 1 | 0 | 0 |  | Fe_Cr_Ni_Cu_W | Fe23Cr6Ni42Cu21W8 | 0.02693634 | 4.0884 | 9.19 | 41.62631 | 206.7018 | 48.26375 | 273.3377 | 203.8941
7700 | 7700 | 7700 | 20 | 9 | 36 | 26 | 9 | 83.17795 | 0.3010846 | 0.0905237 | 560.2042 | 1 | 0 | 0 |  | Fe_Cr_Ni_Cu_W | Fe20Cr9Ni36Cu26W9 | 0.02794057 | 5.4724 | 9.14 | 44.57297 | 218.6846 | 61.46891 | 260.2664 | 228.1233
7701 | 7701 | 7701 | 18 | 13 | 29 | 28 | 11 | 86.19861 | 0.2968135 | 0.09896941 | 667.6146 | 0 | 0 | 0 |  | Fe_Cr_Ni_Cu_W | Fe18Cr13Ni29Cu28W11 | 0.0299171 | 6.616876 | 8.949495 | 48.9825 | 263.4862 | 66.51958 | 238.9475 | 237.4945
7702 | 7702 | 7702 | 16 | 18 | 24 | 30 | 12 | 88.2842 | 0.2926281 | 0.09706626 | 660.2731 | 0 | 0 | 0 |  | Fe_Cr_Ni_Cu_W | Fe16Cr18Ni24Cu30W12 | 0.03050377 | 7.5168 | 8.78 | 50.92583 | 293.7223 | 73.88279 | 238.1387 | 266.2177
7703 | 7703 | 7703 | 13 | 25 | 18 | 31 | 14 | 92.27086 | 0.2863817 | 0.09663352 | 682.9094 | 0 | 0 | 0 |  | Fe_Cr_Ni_Cu_W | Fe13Cr25Ni18Cu31W14 | 0.03178752 | 8.614842 | 8.50495 | 54.27061 | 343.7184 | 87.81067 | 275.3064 | 306.4812
7704 | 7704 | 7704 | 10 | 32 | 13 | 30 | 15 | 96.0528 | 0.2799015 | 0.09794508 | 721.8313 | 0 | 0 | 0 |  | Fe_Cr_Ni_Cu_W | Fe10Cr32Ni13Cu30W15 | 0.03248092 | 9.3132 | 8.22 | 56.15149 | 378.6979 | 89.77375 | 292.138 | 292.0198
7705 | 7705 | 7705 | 8 | 42 | 8 | 26 | 15 | 100.8688 | 0.2703473 | 0.09576831 | 722.3654 | 0 | 0 | 0 |  | Fe_Cr_Ni_Cu_W | Fe8Cr42Ni8Cu26W15 | 0.03266737 | 9.25375 | 7.79798 | 56.20121 | 410.755 | 82.00225 | 308.6813 | 289.0145
7706 | 7706 | 7706 | 6 | 55 | 5 | 19 | 15 | 107.2043 | 0.2585254 | 0.08972019 | 681.5014 | 0 | 0 | 0 |  | Fe_Cr_Ni_Cu_W | Fe6Cr55Ni5Cu19W15 | 0.03283092 | 7.5828 | 7.27 | 55.36163 | 437.674 | 91.65382 | 365.0027 | 271.8967
7707 | 7707 | 7707 | 17 | 3 | 52 | 21 | 7 | 80.06136 | 0.307659 | 0.08462394 | 485.8327 | 1 | 0 | 0 |  | Fe_Cr_Ni_Cu_W | Fe17Cr3Ni52Cu21W7 | 0.02553901 | 3.6068 | 9.47 | 39.31208 | 169.4593 | 37.42439 | 216.2726 | 198.1975
7708 | 7708 | 7708 | 16 | 6 | 43 | 28 | 7 | 79.10043 | 0.3065597 | 0.08321363 | 464.9382 | 1 | 0 | 0 |  | Fe_Cr_Ni_Cu_W | Fe16Cr6Ni43Cu28W7 | 0.02545825 | 5.1316 | 9.44 | 40.58312 | 175.4802 | 49.65576 | 297.056 | 258.7634
7709 | 7709 | 7709 | 15 | 9 | 36 | 33 | 7 | 78.72121 | 0.3049775 | 0.08198142 | 449.1958 | 1 | 0 | 0 |  | Fe_Cr_Ni_Cu_W | Fe15Cr9Ni36Cu33W7 | 0.02529614 | 6.2628 | 9.39 | 41.31876 | 184.116 | 61.89205 | 307.7206 | 284.9829
7710 | 7710 | 7710 | 13 | 14 | 30 | 36 | 8 | 80.65013 | 0.3006359 | 0.0808669 | 448.1497 | 0 | 0 | 0 |  | Fe_Cr_Ni_Cu_W | Fe13Cr14Ni30Cu36W8 | 0.02615883 | 7.16714 | 9.227723 | 43.73683 | 205.8674 | 71.11086 | 296.3561 | 312.688
7711 | 7711 | 7711 | 11 | 19 | 24 | 38 | 9 | 82.86268 | 0.2960615 | 0.08331105 | 481.5165 | 0 | 0 | 0 |  | Fe_Cr_Ni_Cu_W | Fe11Cr19Ni24Cu38W9 | 0.02698767 | 8.181159 | 9.049505 | 46.09653 | 236.1447 | 73.75927 | 309.2826 | 306.0657
7712 | 7712 | 7712 | 9 | 25 | 18 | 38 | 10 | 86.06425 | 0.2899969 | 0.08766676 | 540.878 | 0 | 0 | 0 |  | Fe_Cr_Ni_Cu_W | Fe9Cr25Ni18Cu38W10 | 0.02787692 | 9.1812 | 8.8 | 48.38791 | 265.8036 | 82.57368 | 301.6352 | 289.2822
7713 | 7713 | 7713 | 7 | 33 | 12 | 37 | 11 | 90.182 | 0.2821682 | 0.08721487 | 558.6758 | 0 | 0 | 0 |  | Fe_Cr_Ni_Cu_W | Fe7Cr33Ni12Cu37W11 | 0.02866453 | 10.218 | 8.47 | 50.29075 | 294.4662 | 82.77416 | 298.289 | 290.0771
7714 | 7714 | 7714 | 5 | 44 | 7 | 32 | 12 | 96.50054 | 0.2710621 | 0.08586911 | 577.1262 | 0 | 0 | 0 |  | Fe_Cr_Ni_Cu_W | Fe5Cr44Ni7Cu32W12 | 0.0296562 | 10.46 | 7.98 | 51.75664 | 340.1385 | 89.82146 | 322.1668 | 301.3243
7715 | 7715 | 7715 | 4 | 57 | 4 | 23 | 12 | 103.7624 | 0.2577825 | 0.08210849 | 568.3987 | 0 | 0 | 0 |  | Fe_Cr_Ni_Cu_W | Fe4Cr57Ni4Cu23W12 | 0.03001305 | 8.8208 | 7.39 | 50.97882 | 378.1947 | 92.64855 | 407.1405 | 266.7756
7716 | 7716 | 7716 | 10 | 6 | 42 | 37 | 5 | 73.95617 | 0.3115081 | 0.07278625 | 345.1659 | 1 | 0 | 0 |  | Fe_Cr_Ni_Cu_W | Fe10Cr6Ni42Cu37W5 | 0.02245795 | 5.7984 | 9.73 | 36.88835 | 139.5588 | 37.27796 | 277.6565 | 301.8489
7717 | 7717 | 7717 | 10 | 9 | 35 | 41 | 5 | 73.93615 | 0.3094357 | 0.07174385 | 335.2458 | 1 | 0 | 0 |  | Fe_Cr_Ni_Cu_W | Fe10Cr9Ni35Cu41W5 | 0.02231087 | 6.6132 | 9.65 | 37.22513 | 141.6825 | 33.32243 | 323.5187 | 358.4281
7718 | 7718 | 7718 | 9 | 13 | 28 | 44 | 6 | 75.63817 | 0.3055326 | 0.07550684 | 372.7442 | 0 | 0 | 0 |  | Fe_Cr_Ni_Cu_W | Fe9Cr13Ni28Cu44W6 | 0.02340294 | 7.6612 | 9.5 | 40.02637 | 164.4234 | 51.40467 | 314.8263 | 379.6767
7719 | 7719 | 7719 | 8 | 18 | 22 | 45 | 7 | 78.24554 | 0.3002369 | 0.07836512 | 409.1242 | 0 | 0 | 0 |  | Fe_Cr_Ni_Cu_W | Fe8Cr18Ni22Cu45W7 | 0.02441362 | 8.6744 | 9.29 | 42.49835 | 178.7984 | 55.64181 | 327.6296 | 377.4071
7720 | 7720 | 7720 | 6 | 25 | 16 | 45 | 8 | 81.78488 | 0.2930684 | 0.0797679 | 438.7899 | 0 | 0 | 0 |  | Fe_Cr_Ni_Cu_W | Fe6Cr25Ni16Cu45W8 | 0.02531036 | 9.7936 | 9.01 | 44.76338 | 206.6849 | 70.89899 | 345.7396 | 323.3726
7721 | 7721 | 7721 | 5 | 32 | 11 | 43 | 9 | 85.91497 | 0.2854729 | 0.08056262 | 466.7275 | 0 | 0 | 0 |  | Fe_Cr_Ni_Cu_W | Fe5Cr32Ni11Cu43W9 | 0.02631168 | 10.788 | 8.69 | 46.77863 | 238.9463 | 76.44501 | 303.4176 | 296.1696
7722 | 7722 | 7722 | 3 | 43 | 6 | 38 | 11 | 93.14847 | 0.2740167 | 0.07985939 | 496.2458 | 0 | 0 | 0 |  | Fe_Cr_Ni_Cu_W | Fe3Cr43Ni6Cu38W11 | 0.02823152 | 11.56828 | 8.178218 | 50.21647 | 297.5476 | 85.536 | 333.563 | 299.5415
7723 | 7723 | 7723 | 6 | 9 | 32 | 50 | 3 | 68.89088 | 0.3143288 | 0.05867614 | 217.9979 | 1 | 0 | 0 |  | Fe_Cr_Ni_Cu_W | Fe6Cr9Ni32Cu50W3 | 0.01885405 | 6.514 | 9.9 | 31.72932 | 118.0147 | 25.65212 | 308.7912 | 390.0886
7724 | 7724 | 7724 | 6 | 13 | 25 | 52 | 4 | 70.96961 | 0.3097219 | 0.06388047 | 260.7755 | 1 | 0 | 0 |  | Fe_Cr_Ni_Cu_W | Fe6Cr13Ni25Cu52W4 | 0.02019867 | 7.6172 | 9.72 | 34.82183 | 127.3094 | 30.05717 | 308.9359 | 404.6306
7725 | 7725 | 7725 | 5 | 18 | 19 | 53 | 5 | 73.61333 | 0.3041458 | 0.06783857 | 299.8933 | 0 | 0 | 0 |  | Fe_Cr_Ni_Cu_W | Fe5Cr18Ni19Cu53W5 | 0.02135529 | 8.7528 | 9.51 | 37.63722 | 140.8786 | 42.88774 | 357.9586 | 400.8149
7726 | 7726 | 7726 | 4 | 23 | 13 | 53 | 6 | 76.5163 | 0.2983059 | 0.07461969 | 365.5798 | 0 | 0 | 0 |  | Fe_Cr_Ni_Cu_W | Fe4Cr23Ni13Cu53W6 | 0.02247095 | 10.10142 | 9.282828 | 40.40227 | 157.2941 | 53.89662 | 337.1111 | 399.5316
7727 | 7727 | 7727 | 4 | 30 | 8 | 50 | 8 | 82.09144 | 0.2895437 | 0.07589099 | 404.2954 | 0 | 0 | 0 |  | Fe_Cr_Ni_Cu_W | Fe4Cr30Ni8Cu50W8 | 0.0247421 | 11.6736 | 8.9 | 44.94441 | 201.0439 | 69.58204 | 356.0478 | 387.5044
7728 | 7728 | 7728 | 47 | 5 | 12 | 33 | 3 | 74.5201 | 0.3050646 | 0.05665249 | 226.6628 | 0 | 0 | 0 |  | Fe_Cr_Ni_Cu_W | Fe47Cr5Ni12Cu33W3 | 0.02019767 | 9.6116 | 9.07 | 29.61419 | 141.5134 | 33.61066 | 338.0787 | 449.9272
7729 | 7729 | 7729 | 40 | 5 | 11 | 39 | 5 | 74.70033 | 0.306526 | 0.06810154 | 312.5381 | 0 | 0 | 0 |  | Fe_Cr_Ni_Cu_W | Fe40Cr5Ni11Cu39W5 | 0.02327408 | 10.8084 | 9.19 | 36.47177 | 161.5042 | 38.29815 | 309.1131 | 413.83
7730 | 7730 | 7730 | 34 | 4 | 10 | 44 | 7 | 74.83796 | 0.3084191 | 0.07685036 | 385.5912 | 0 | 0 | 0 |  | Fe_Cr_Ni_Cu_W | Fe34Cr4Ni10Cu44W7 | 0.02557894 | 11.76125 | 9.313131 | 42.33203 | 190.3747 | 61.52113 | 294.4097 | 392.2114
7731 | 7731 | 7731 | 27 | 4 | 9 | 49 | 11 | 77.48161 | 0.3081051 | 0.09039646 | 526.2935 | 0 | 0 | 0 |  | Fe_Cr_Ni_Cu_W | Fe27Cr4Ni9Cu49W11 | 0.02883236 | 12.8296 | 9.35 | 51.07406 | 237.1416 | 80.71317 | 258.8391 | 319.5894
7732 | 7732 | 7732 | 22 | 3 | 7 | 53 | 14 | 79.02965 | 0.3087127 | 0.09752469 | 612.2083 | 0 | 0 | 0 |  | Fe_Cr_Ni_Cu_W | Fe22Cr3Ni7Cu53W14 | 0.03048486 | 13.91736 | 9.40404 | 56.97793 | 255.1931 | 86.14725 | 278.2163 | 393.1898
7733 | 7733 | 7733 | 51 | 6 | 19 | 21 | 3 | 78.50239 | 0.3003646 | 0.05800352 | 249.9543 | 1 |  | 0 |  | Fe_Cr_Ni_Cu_W | Fe51Cr6Ni19Cu21W3 | 0.01959677 | 6.0888 | 8.83 | 28.3083 | 172.1105 | 43.31884 | 446.2547 | 434.0878
7734 | 7734 | 7734 | 44 | 7 | 17 | 27 | 5 | 79.01479 | 0.3008871 | 0.06965093 | 343.4988 | 1 | 0 | 0 |  | Fe_Cr_Ni_Cu_W | Fe44Cr7Ni17Cu27W5 | 0.02328314 | 7.8644 | 8.91 | 35.31275 | 194.4999 | 46.72209 | 344.4053 | 406.7785
7735 | 7735 | 7735 | 38 | 8 | 16 | 32 | 7 | 79.81729 | 0.3010934 | 0.07868966 | 425.887 | 0 | 0 | 0 |  | Fe_Cr_Ni_Cu_W | Fe38Cr8Ni16Cu32W7 | 0.02583272 | 9.081463 | 8.970297 | 40.82091 | 221.4563 | 60.5784 | 273.9724 | 322.5892
7736 | 7736 | 7736 | 32 | 8 | 14 | 36 | 10 | 81.67694 | 0.3011432 | 0.08908881 | 537.4305 | 0 | 0 | 0 |  | Fe_Cr_Ni_Cu_W | Fe32Cr8Ni14Cu36W10 | 0.02892721 | 10.4368 | 9 | 47.87024 | 267.2525 | 86.90835 | 229.8222 | 286.1737
7737 | 7737 | 7737 | 26 | 9 | 11 | 40 | 14 | 84.86573 | 0.2998096 | 0.09901051 | 666.7533 | 0 | 0 | 0 |  | Fe_Cr_Ni_Cu_W | Fe26Cr9Ni11Cu40W14 | 0.03179261 | 12.034 | 8.96 | 55.34582 | 314.6841 | 100.4341 | 246.5622 | 313.2322
7738 | 7738 | 7738 | 21 | 8 | 9 | 44 | 18 | 87.32084 | 0.3001347 | 0.10638 | 776.628 | 0 | 0 | 0 |  | Fe_Cr_Ni_Cu_W | Fe21Cr8Ni9Cu44W18 | 0.03369674 | 13.5408 | 8.98 | 61.60024 | 338.071 | 99.37572 | 197.2098 | 302.5783
7739 | 7739 | 7739 | 16 | 7 | 7 | 46 | 23 | 91.38511 | 0.2994123 | 0.1128968 | 902.6 | 0 | 0 | 0 |  | Fe_Cr_Ni_Cu_W | Fe16Cr7Ni7Cu46W23 | 0.03544565 | 15.09846 | 8.929293 | 68.12066 | 366.0056 | 104.7967 | 206.2129 | 329.9909
7740 | 7740 | 7740 | 52 | 4 | 29 | 12 | 3 | 80.39868 | 0.3001295 | 0.05923691 | 267.1799 | 1 | 1 | 1 | 267.1799 | Fe_Cr_Ni_Cu_W | Fe52Cr4Ni29Cu12W3 | 0.01875653 | 2.6348 | 8.8 | 26.82145 | 196.0941 | 54.18802 | 378.8864 | 306.7193 | 196.0941 | 54.18802 | 378.8864 | 306.7193
7741 | 7741 | 7741 | 46 | 8 | 27 | 16 | 4 | 81.47192 | 0.297826 | 0.06589844 | 322.7717 | 1 | 0 | 0 |  | Fe_Cr_Ni_Cu_W | Fe46Cr8Ni27Cu16W4 | 0.02099539 | 3.758063 | 8.772277 | 30.7623 | 203.0371 | 47.43441 | 386.6343 | 337.6431
7742 | 7742 | 7742 | 39 | 10 | 24 | 21 | 6 | 82.66223 | 0.2970303 | 0.07607244 | 415.7502 | 1 | 0 | 0 |  | Fe_Cr_Ni_Cu_W | Fe39Cr10Ni24Cu21W6 | 0.02452175 | 5.4564 | 8.79 | 37.23909 | 237.0067 | 53.30584 | 284.6978 | 279.8866
7743 | 7743 | 7743 | 34 | 12 | 21 | 25 | 9 | 85.15864 | 0.2954343 | 0.08781732 | 542.6467 | 0 | 0 | 0 |  | Fe_Cr_Ni_Cu_W | Fe34Cr12Ni21Cu25W9 | 0.02815956 | 6.917361 | 8.742574 | 44.34737 | 285.9168 | 70.05053 | 240.1255 | 244.5363
7744 | 7744 | 7744 | 29 | 13 | 17 | 28 | 13 | 88.73375 | 0.2938076 | 0.09876727 | 687.4229 | 0 | 0 | 0 |  | Fe_Cr_Ni_Cu_W | Fe29Cr13Ni17Cu28W13 | 0.03189753 | 8.5728 | 8.66 | 52.21073 | 339.073 | 81.77554 | 213.6249 | 276.2446
7745 | 7745 | 7745 | 24 | 14 | 14 | 31 | 17 | 92.12089 | 0.2924861 | 0.1063495 | 808.0729 | 0 | 0 | 0 |  | Fe_Cr_Ni_Cu_W | Fe24Cr14Ni14Cu31W17 | 0.0344459 | 10.1416 | 8.59 | 58.55553 | 379.7192 | 91.58948 | 201.7202 | 278.2129
7746 | 7746 | 7746 | 19 | 13 | 11 | 34 | 23 | 96.69786 | 0.2920483 | 0.1143573 | 962.8005 | 0 | 0 | 0 |  | Fe_Cr_Ni_Cu_W | Fe19Cr13Ni11Cu34W23 | 0.03707 | 12.1104 | 8.52 | 66.05119 | 414.3241 | 88.42826 | 225.0528 | 318.9341
7747 | 7747 | 7747 | 15 | 12 | 8 | 36 | 29 | 101.4024 | 0.2913464 | 0.1187221 | 1083.105 | 0 | 0 | 0 |  | Fe_Cr_Ni_Cu_W | Fe15Cr12Ni8Cu36W29 | 0.03856188 | 13.9536 | 8.42 | 71.85847 | 424.0278 | 99.78825 | 223.0594 | 372.9797
7748 | 7748 | 7748 | 12 | 9 | 6 | 37 | 36 | 106.5012 | 0.2914777 | 0.121701 | 1199.504 | 0 | 0 | 0 |  | Fe_Cr_Ni_Cu_W | Fe12Cr9Ni6Cu37W36 | 0.03934701 | 15.6024 | 8.33 | 76.70072 | 443.1669 | 115.4727 | 210.1075 | 326.4908
7749 | 7749 | 7749 | 43 | 6 | 38 | 10 | 3 | 81.24505 | 0.2995818 | 0.06037818 | 278.9086 | 1 | 1 | 1 | 278.9086 | Fe_Cr_Ni_Cu_W | Fe43Cr6Ni38Cu10W3 | 0.01839257 | 1.2176 | 8.88 | 26.50736 | 189.7245 | 46.97995 | 349.9205 | 207.7286 | 189.7245 | 46.97995 | 349.9205 | 207.7286
7750 | 7750 | 7750 | 38 | 10 | 34 | 13 | 4 | 82.77945 | 0.296519 | 0.06694405 | 336.7078 | 1 | 0 | 0 |  | Fe_Cr_Ni_Cu_W | Fe38Cr10Ni34Cu13W4 | 0.02081361 | 2.114886 | 8.79798 | 30.61689 | 204.6335 | 49.92813 | 383.1341 | 233.6497
7751 | 7751 | 7751 | 33 | 14 | 29 | 16 | 7 | 86.45228 | 0.2925782 | 0.08177307 | 488.0403 | 1 | 0 | 0 |  | Fe_Cr_Ni_Cu_W | Fe33Cr14Ni29Cu16W7 | 0.02580271 | 3.323334 | 8.646465 | 39.13617 | 257.4237 | 54.44462 | 309.6564 | 219.2225
7752 | 7752 | 7752 | 29 | 17 | 25 | 19 | 10 | 89.58797 | 0.2898696 | 0.09238078 | 615.8974 | 0 | 0 | 0 |  | Fe_Cr_Ni_Cu_W | Fe29Cr17Ni25Cu19W10 | 0.02930284 | 4.6484 | 8.53 | 45.7186 | 308.6726 | 68.13784 | 265.5919 | 249.5494
7753 | 7753 | 7753 | 25 | 19 | 20 | 21 | 15 | 94.71793 | 0.2870368 | 0.1042913 | 795.0425 | 0 | 0 | 0 |  | Fe_Cr_Ni_Cu_W | Fe25Cr19Ni20Cu21W15 | 0.03371555 | 6.1892 | 8.35 | 54.30433 | 385.5226 | 91.28202 | 221.6435 | 258.3388
7754 | 7754 | 7754 | 21 | 19 | 16 | 24 | 20 | 98.6862 | 0.2863322 | 0.1118273 | 933.609 | 0 | 0 | 0 |  | Fe_Cr_Ni_Cu_W | Fe21Cr19Ni16Cu24W20 | 0.03667637 | 8.1364 | 8.26 | 61.24337 | 427.0474 | 75.03566 | 225.1541 | 290.9966
7755 | 7755 | 7755 | 17 | 18 | 12 | 26 | 26 | 103.6474 | 0.2857601 | 0.1173199 | 1070.097 | 0 | 0 | 0 |  | Fe_Cr_Ni_Cu_W | Fe17Cr18Ni12Cu26W26 | 0.03912037 | 10.11652 | 8.141414 | 67.92807 | 462.6736 | 88.90437 | 234.1349 | 307.7341
7756 | 7756 | 7756 | 13 | 17 | 9 | 28 | 34 | 109.4621 | 0.2852408 | 0.1210047 | 1202.928 | 0 | 0 | 0 |  | Fe_Cr_Ni_Cu_W | Fe13Cr17Ni9Cu28W34 | 0.04063021 | 11.97138 | 8 | 73.67335 | 469.8736 | 133.2199 | 203.6111 | 361.4617
7757 | 7757 | 7757 | 11 | 12 | 6 | 28 | 43 | 115.9846 | 0.2860398 | 0.1218043 | 1313.413 | 0 | 0 | 0 |  | Fe_Cr_Ni_Cu_W | Fe11Cr12Ni6Cu28W43 | 0.04113441 | 13.668 | 7.86 | 77.95229 | 481.8616 | 165.8363 | 199.5752 | 354.589
7758 | 7758 | 7758 | 35 | 9 | 45 | 8 | 3 | 82.52985 | 0.2978276 | 0.06141756 | 291.0741 | 1 | 1 | 1 | 291.0741 | Fe_Cr_Ni_Cu_W | Fe35Cr9Ni45Cu8W3 | 0.01803017 | -0.0824 | 8.9 | 26.16945 | 185.3455 | 34.93445 | 343.0341 | 177.1533 | 185.3455 | 34.93445 | 343.0341 | 177.1533
7759 | 7759 | 7759 | 31 | 14 | 39 | 10 | 5 | 85.91886 | 0.2927987 | 0.07379034 | 409.9363 | 1 | 0 | 0 |  | Fe_Cr_Ni_Cu_W | Fe31Cr14Ni39Cu10W5 | 0.02233501 | 0.4819916 | 8.707071 | 33.03386 | 217.9741 | 41.63443 | 379.705 | 178.3941
7760 | 7760 | 7760 | 27 | 19 | 33 | 12 | 8 | 90.26709 | 0.2877042 | 0.08698258 | 560.3466 | 1 | 0 | 0 |  | Fe_Cr_Ni_Cu_W | Fe27Cr19Ni33Cu12W8 | 0.02694024 | 1.354964 | 8.484848 | 40.77757 | 270.9855 | 56.2889 | 304.0637 | 186.3833
7761 | 7761 | 7761 | 24 | 22 | 28 | 14 | 12 | 94.69192 | 0.2844899 | 0.09940189 | 728.4835 | 0 | 0 | 0 |  | Fe_Cr_Ni_Cu_W | Fe24Cr22Ni28Cu14W12 | 0.03131101 | 2.56 | 8.3 | 48.51556 | 345.1313 | 60.84353 | 280.3667 | 223.1666
7762 | 7762 | 7762 | 20 | 24 | 23 | 16 | 17 | 99.70469 | 0.2820448 | 0.1089756 | 892.8909 | 0 | 0 | 0 |  | Fe_Cr_Ni_Cu_W | Fe20Cr24Ni23Cu16W17 | 0.03530016 | 4.078 | 8.12 | 56.26535 | 416.4169 | 66.51048 | 243.4065 | 244.1429
7763 | 7763 | 7763 | 17 | 25 | 18 | 18 | 22 | 104.225 | 0.2804988 | 0.1144788 | 1016.723 | 0 | 0 | 0 |  | Fe_Cr_Ni_Cu_W | Fe17Cr25Ni18Cu18W22 | 0.03808322 | 5.8244 | 7.96 | 62.50528 | 455.1523 | 63.31659 | 246.8407 | 289.8921
7764 | 7764 | 7764 | 13 | 24 | 13 | 20 | 30 | 110.6332 | 0.2799728 | 0.1195057 | 1172.286 | 0 | 0 | 0 |  | Fe_Cr_Ni_Cu_W | Fe13Cr24Ni13Cu20W30 | 0.04086186 | 8.0384 | 7.78 | 69.84977 | 492.1595 | 101.5812 | 221.6757 | 329.9663
7765 | 7765 | 7765 | 11 | 22 | 9 | 20 | 38 | 117.002 | 0.2796642 | 0.1206883 | 1278.911 | 0 | 0 | 0 |  | Fe_Cr_Ni_Cu_W | Fe11Cr22Ni9Cu20W38 | 0.04230722 | 9.4256 | 7.58 | 74.51302 | 528.759 | 171.421 | 220.6687 | 333.3187
7766 | 7766 | 7766 | 8 | 16 | 6 | 20 | 50 | 125.0806 | 0.281109 | 0.1183892 | 1362.631 | 0 | 0 | 0 |  | Fe_Cr_Ni_Cu_W | Fe8Cr16Ni6Cu20W50 | 0.04200988 | 10.9616 | 7.4 | 77.67239 | 485.6877 | 179.1394 | 224.8424 | 411.0394
7767 | 7767 | 7767 | 25 | 14 | 50 | 7 | 3 | 84.26075 | 0.2945206 | 0.0627973 | 307.0417 | 1 | 1 | 1 | 307.0417 | Fe_Cr_Ni_Cu_W | Fe25Cr14Ni50Cu7W3 | 0.01783249 | -1.161106 | 8.878788 | 26.25019 | 198.0723 | 47.73796 | 370.6239 | 162.5578 | 198.0723 | 47.73796 | 370.6239 | 162.5578
7768 | 7768 | 7768 | 23 | 21 | 42 | 8 | 6 | 89.70799 | 0.2869495 | 0.07982595 | 483.2966 | 1 | 0 | 0 |  | Fe_Cr_Ni_Cu_W | Fe23Cr21Ni42Cu8W6 | 0.02365217 | -0.9644 | 8.54 | 35.29008 | 240.0952 | 49.40362 | 400.9212 | 154.3071
7769 | 7769 | 7769 | 20 | 26 | 36 | 9 | 9 | 94.3072 | 0.2818001 | 0.09104496 | 625.9256 | 0 | 0 | 0 |  | Fe_Cr_Ni_Cu_W | Fe20Cr26Ni36Cu9W9 | 0.02788493 | -0.4096 | 8.29 | 42.287 | 287.4093 | 54.36964 | 360.6968 | 205.1168
7770 | 7770 | 7770 | 18 | 28 | 29 | 11 | 13 | 98.68663 | 0.2790731 | 0.1017599 | 782.9586 | 0 | 0 | 0 |  | Fe_Cr_Ni_Cu_W | Fe18Cr28Ni29Cu11W13 | 0.03227272 | 1.099072 | 8.090909 | 50.01744 | 367.9683 | 57.59066 | 310.8896 | 220.3502
7771 | 7771 | 7771 | 16 | 30 | 24 | 12 | 18 | 103.7787 | 0.2767512 | 0.1102309 | 939.7994 | 0 | 0 | 0 |  | Fe_Cr_Ni_Cu_W | Fe16Cr30Ni24Cu12W18 | 0.03606399 | 2.2704 | 7.88 | 57 | 440.3772 | 68.08822 | 290.4999 | 275.9677
7772 | 7772 | 7772 | 13 | 31 | 18 | 14 | 25 | 109.779 | 0.2753476 | 0.11655 | 1097.692 | 0 | 0 | 0 |  | Fe_Cr_Ni_Cu_W | Fe13Cr31Ni18Cu14W25 | 0.03958802 | 4.285854 | 7.663366 | 64.58831 | 490.5431 | 83.30588 | 234.7646 | 299.6644
7773 | 7773 | 7773 | 10 | 30 | 13 | 15 | 32 | 115.6908 | 0.2748986 | 0.11884 | 1209.723 | 0 | 0 | 0 |  | Fe_Cr_Ni_Cu_W | Fe10Cr30Ni13Cu15W32 | 0.04185555 | 6.0448 | 7.47 | 70.42755 | 525.2836 | 138.9424 | 249.5301 | 315.8382
7774 | 7774 | 7774 | 8 | 26 | 8 | 15 | 42 | 123.3299 | 0.2756659 | 0.1185396 | 1313.767 | 0 | 0 | 0 |  | Fe_Cr_Ni_Cu_W | Fe8Cr26Ni8Cu15W42 | 0.04323265 | 7.702071 | 7.242424 | 75.32361 | 510.2249 | 150.7159 | 176.3802 | 350.2932
7775 | 7775 | 7775 | 6 | 19 | 5 | 15 | 55 | 131.2112 | 0.2779532 | 0.113514 | 1347.212 | 0 | 0 | 0 |  | Fe_Cr_Ni_Cu_W | Fe6Cr19Ni5Cu15W55 | 0.04211925 | 8.9684 | 7.07 | 76.70587 | 481.862 | 183.7518 | 226.7351 | 425.5377
7776 | 7776 | 7776 | 17 | 21 | 52 | 7 | 3 | 86.41221 | 0.2893832 | 0.06460912 | 326.852 | 1 | 1 | 1 | 326.852 | Fe_Cr_Ni_Cu_W | Fe17Cr21Ni52Cu7W3 | 0.01759726 | -1.978 | 8.77 | 26.4 | 202.359375 | 52.49351 | 443.5631 | 138.188 | 202.359375 | 52.49351 | 443.5631 | 138.188
7777 | 7777 | 7777 | 16 | 28 | 43 | 7 | 6 | 92.27172 | 0.2814072 | 0.08036104 | 497.8569 | 1 | 0 | 0 |  | Fe_Cr_Ni_Cu_W | Fe16Cr28Ni43Cu7W6 | 0.02343366 | -1.9688 | 8.39 | 35.34346 | 250.2343 | 58.02386 | 453.9028 | 186.4283
7778 | 7778 | 7778 | 15 | 33 | 36 | 7 | 9 | 97.2375 | 0.2758983 | 0.09064503 | 635.0247 | 0 | 0 | 0 |  | Fe_Cr_Ni_Cu_W | Fe15Cr33Ni36Cu7W9 | 0.02770457 | -1.614 | 8.09 | 42.18246 | 307.7776 | 67.45534 | 424.9491 | 221.3139
7779 | 7779 | 7779 | 13 | 36 | 30 | 8 | 14 | 102.7671 | 0.2728385 | 0.1034396 | 829.3899 | 0 | 0 | 0 |  | Fe_Cr_Ni_Cu_W | Fe13Cr36Ni30Cu8W14 | 0.03283824 | -0.5223017 | 7.841584 | 50.82652 | 398.6269 | 66.37357 | 339.2897 | 241.6262
7780 | 7780 | 7780 | 11 | 38 | 24 | 9 | 19 | 107.9204 | 0.2706345 | 0.1100952 | 967.4012 | 0 | 0 | 0 |  | Fe_Cr_Ni_Cu_W | Fe11Cr38Ni24Cu9W19 | 0.03657641 | 0.8003137 | 7.613861 | 57.72727 | 461.5729 | 59.68418 | 302.219 | 265.5492
7781 | 7781 | 7781 | 9 | 38 | 18 | 10 | 25 | 113.443 | 0.269716 | 0.114456 | 1093.385 | 0 | 0 | 0 |  | Fe_Cr_Ni_Cu_W | Fe9Cr38Ni18Cu10W25 | 0.03985303 | 2.4384 | 7.4 | 64.38944 | 513.6509 | 86.32639 | 269.5642 | 288.6374
7782 | 7782 | 7782 | 7 | 37 | 12 | 11 | 33 | 119.8706 | 0.2696371 | 0.1163578 | 1205.634 | 0 | 0 | 0 |  | Fe_Cr_Ni_Cu_W | Fe7Cr37Ni12Cu11W33 | 0.04241487 | 4.3588 | 7.17 | 70.59632 | 544.3895 | 143.4422 | 261.3268 | 334.0511
7783 | 7783 | 7783 | 5 | 32 | 7 | 12 | 44 | 127.1743 | 0.271729 | 0.1150302 | 1290.63 | 0 | 0 | 0 |  | Fe_Cr_Ni_Cu_W | Fe5Cr32Ni7Cu12W44 | 0.0435864 | 6.4104 | 6.98 | 75.43706 | 515.5862 | 151.5508 | 253.0676 | 383.3652
7784 | 7784 | 7784 | 4 | 23 | 4 | 12 | 57 | 134.663 | 0.2752044 | 0.1092534 | 1304.928 | 0 | 0 | 0 |  | Fe_Cr_Ni_Cu_W | Fe4Cr23Ni4Cu12W57 | 0.04219173 | 7.614 | 6.84 | 76.06911 | 464.2735 | 184.9978 | 236.4381 | 440.5853
7785 | 7785 | 7785 | 10 | 37 | 42 | 5 | 6 | 95.95208 | 0.2735381 | 0.08056617 | 513.2606 | 1 | 0 | 0 |  | Fe_Cr_Ni_Cu_W | Fe10Cr37Ni42Cu5W6 | 0.02316487 | -3.3008 | 8.13 | 35.28796 | 275.4497 | 83.47121 | 554.5811 | 207.7661
7786 | 7786 | 7786 | 10 | 41 | 35 | 5 | 9 | 100.5554 | 0.2690724 | 0.08977396 | 639.7432 | 0 | 0 | 0 |  | Fe_Cr_Ni_Cu_W | Fe10Cr41Ni35Cu5W9 | 0.02751347 | -2.7724 | 7.85 | 42.12778 | 325.3911 | 81.11268 | 499.013 | 240.2225
7787 | 7787 | 7787 | 9 | 44 | 28 | 6 | 13 | 105.3208 | 0.2660297 | 0.09867202 | 780.1709 | 0 | 0 | 0 |  | Fe_Cr_Ni_Cu_W | Fe9Cr44Ni28Cu6W13 | 0.03190804 | -1.5144 | 7.6 | 49.54755 | 403.4581 | 81.36624 | 403.159 | 259.852
7788 | 7788 | 7788 | 8 | 45 | 22 | 7 | 18 | 110.1715 | 0.2648392 | 0.1057847 | 918.5382 | 0 | 0 | 0 |  | Fe_Cr_Ni_Cu_W | Fe8Cr45Ni22Cu7W18 | 0.03596642 | -0.0496 | 7.39 | 56.79225 | 471.8036 | 76.88811 | 338.4133 | 265.0605
7789 | 7789 | 7789 | 6 | 45 | 16 | 8 | 25 | 116.2756 | 0.2645121 | 0.111257 | 1064.273 | 0 | 0 | 0 |  | Fe_Cr_Ni_Cu_W | Fe6Cr45Ni16Cu8W25 | 0.0398498 | 1.7116 | 7.16 | 64.42756 | 529.0564 | 93.08904 | 300.6963 | 305.5121
7790 | 7790 | 7790 | 5 | 43 | 11 | 9 | 32 | 121.4574 | 0.2655223 | 0.1133126 | 1163.173 | 0 | 0 | 0 |  | Fe_Cr_Ni_Cu_W | Fe5Cr43Ni11Cu9W32 | 0.04224977 | 3.458 | 6.99 | 69.95563 | 562.3978 | 139.634 | 275.8326 | 348.3612
7791 | 7791 | 7791 | 3 | 38 | 6 | 11 | 43 | 127.9962 | 0.268445 | 0.1120835 | 1239.744 | 0 | 0 | 0 |  | Fe_Cr_Ni_Cu_W | Fe3Cr38Ni6Cu11W43 | 0.04355093 | 5.971571 | 6.841584 | 75.22811 | 530.1071 | 139.8747 | 252.9107 | 381.1133
7792 | 7792 | 7792 | 6 | 50 | 32 | 3 | 9 | 104.3066 | 0.2611294 | 0.09077288 | 662.924 | 0 | 0 | 0 |  | Fe_Cr_Ni_Cu_W | Fe6Cr50Ni32Cu3W9 | 0.02733082 | -3.7144 | 7.55 | 42.13063 | 341.9748 | 84.16015 | 588.408 | 248.6503
7793 | 7793 | 7793 | 6 | 52 | 25 | 4 | 13 | 108.6817 | 0.2591783 | 0.09785538 | 783.4623 | 0 | 0 | 0 |  | Fe_Cr_Ni_Cu_W | Fe6Cr52Ni25Cu4W13 | 0.03180327 | -2.2636 | 7.32 | 49.56319 | 422.8154 | 98.59082 | 500.7436 | 283.595
7794 | 7794 | 7794 | 5 | 53 | 19 | 5 | 18 | 113.4538 | 0.2583832 | 0.1036945 | 905.7078 | 0 | 0 | 0 |  | Fe_Cr_Ni_Cu_W | Fe5Cr53Ni19Cu5W18 | 0.03590381 | -0.6844 | 7.11 | 56.85868 | 489.4132 | 85.30025 | 395.6344 | 281.9702
7795 | 7795 | 7795 | 4 | 53 | 13 | 6 | 23 | 118.0726 | 0.2580351 | 0.1063298 | 992.3759 | 0 | 0 | 0 |  | Fe_Cr_Ni_Cu_W | Fe4Cr53Ni13Cu6W23 | 0.03898303 | 1.085195 | 6.909091 | 62.95742 | 524.8956 | 80.66097 | 359.2047 | 303.7779
7796 | 7796 | 7796 | 4 | 50 | 8 | 8 | 30 | 122.2667 | 0.2606347 | 0.1090296 | 1090.292 | 0 | 0 | 0 |  | Fe_Cr_Ni_Cu_W | Fe4Cr50Ni8Cu8W30 | 0.04163043 | 3.3872 | 6.8 | 68.96985 | 562.9344 | 135.0726 | 283.1827 | 328.2928
7797 | 7797 | 7797 | 47 | 5 | 12 | 3 | 33 | 113.0947 | 0.2852815 | 0.1309449 | 1399.035 | 0 | 0 | 0 |  | Fe_Cr_Ni_Cu_W | Fe47Cr5Ni12Cu3W33 | 0.0452378 | 0.6116 | 7.57 | 66.30234 | 470.2944 | 95.84753 | 174.0739 | 330.1343
7798 | 7798 | 7798 | 40 | 5 | 11 | 5 | 39 | 117.5825 | 0.2847881 | 0.1320452 | 1487.481 | 0 | 0 | 0 |  | Fe_Cr_Ni_Cu_W | Fe40Cr5Ni11Cu5W39 | 0.04620095 | 1.9412 | 7.49 | 69.43565 | 479.8151 | 123.1557 | 214.7965 | 385.1316
7799 | 7799 | 7799 | 34 | 4 | 10 | 7 | 44 | 121.1704 | 0.284928 | 0.1313156 | 1535.701 | 0 | 0 | 0 |  | Fe_Cr_Ni_Cu_W | Fe34Cr4Ni10Cu7W44 | 0.04629332 | 3.365371 | 7.444444 | 71.43907 | 470.2758 | 148.8157 | 172.1739 | 366.7125
7800 | 7800 | 7800 | 27 | 4 | 9 | 11 | 49 | 123.6442 | 0.2851692 | 0.1286809 | 1532.552 | 0 | 0 | 0 |  | Fe_Cr_Ni_Cu_W | Fe27Cr4Ni9Cu11W49 | 0.04525576 | 5.868 | 7.45 | 73.39183 | 459.4443 | 148.3673 | 169.7767 | 371.1049
7801 | 7801 | 7801 | 22 | 3 | 7 | 14 | 53 | 126.0331 | 0.285538 | 0.1248446 | 1506.888 | 0 | 0 | 0 |  | Fe_Cr_Ni_Cu_W | Fe22Cr3Ni7Cu14W53 | 0.04388191 | 8.059994 | 7.434343 | 74.65596 | 474.5898 | 202.2652 | 189.7644 | 425.1351
7802 | 7802 | 7802 | 51 | 6 | 19 | 3 | 21 | 102.41 | 0.2879517 | 0.1201815 | 1091.608 | 0 | 0 | 0 |  | Fe_Cr_Ni_Cu_W | Fe51Cr6Ni19Cu3W21 | 0.03970425 | -0.1176 | 7.93 | 57.27094 | 442.8324 | 89.77427 | 165.2326 | 255.768
7803 | 7803 | 7803 | 44 | 7 | 17 | 5 | 27 | 107.6175 | 0.2864931 | 0.1268581 | 1257.049 | 0 | 0 | 0 |  | Fe_Cr_Ni_Cu_W | Fe44Cr7Ni17Cu5W27 | 0.04266162 | 1.106 | 7.81 | 63.00563 | 462.7296 | 98.65696 | 206.9962 | 302.6274
7804 | 7804 | 7804 | 38 | 8 | 16 | 7 | 32 | 111.4519 | 0.285559 | 0.129184 | 1347.052 | 0 | 0 | 0 |  | Fe_Cr_Ni_Cu_W | Fe38Cr8Ni16Cu7W32 | 0.0440649 | 2.278208 | 7.732673 | 66.64139 | 473.5419 | 117.4637 | 171.5275 | 319.1948
7805 | 7805 | 7805 | 32 | 8 | 14 | 10 | 36 | 114.2874 | 0.2854333 | 0.1302392 | 1409.797 | 0 | 0 | 0 |  | Fe_Cr_Ni_Cu_W | Fe32Cr8Ni14Cu10W36 | 0.04462265 | 4.176 | 7.7 | 69.74238 | 471.6621 | 106.7074 | 209.3408 | 337.8873
7806 | 7806 | 7806 | 26 | 9 | 11 | 14 | 40 | 116.784 | 0.2849751 | 0.1285526 | 1422.073 | 0 | 0 | 0 |  | Fe_Cr_Ni_Cu_W | Fe26Cr9Ni11Cu14W40 | 0.04438703 | 6.6884 | 7.66 | 72.67737 | 488.9116 | 147.6981 | 174.612 | 354.7259
7807 | 7807 | 7807 | 21 | 8 | 9 | 18 | 44 | 118.6347 | 0.2856907 | 0.1268725 | 1428.963 | 0 | 0 | 0 |  | Fe_Cr_Ni_Cu_W | Fe21Cr8Ni9Cu18W44 | 0.04368681 | 9.1312 | 7.68 | 75.05538 | 488.9803 | 186.196 | 231.1004 | 382.5765
7808 | 7808 | 7808 | 16 | 7 | 7 | 23 | 46 | 118.8559 | 0.2868867 | 0.1244527 | 1401.26 | 0 | 0 | 0 |  | Fe_Cr_Ni_Cu_W | Fe16Cr7Ni7Cu23W46 | 0.04231811 | 11.96327 | 7.767677 | 77.1811 | 473.1137 | 195.9415 | 202.935 | 328.2718
7809 | 7809 | 7809 | 52 | 4 | 29 | 3 | 12 | 92.72372 | 0.2932574 | 0.1015129 | 753.4292 | 1 | 0 | 0 |  | Fe_Cr_Ni_Cu_W | Fe52Cr4Ni29Cu3W12 | 0.03208739 | -0.688 | 8.35 | 45.53504 | 355.7373 | 88.89375 | 180.18 | 187.2797
7810 | 7810 | 7810 | 46 | 8 | 27 | 4 | 16 | 97.4815 | 0.2895079 | 0.1092977 | 889.5485 | 0 | 0 | 0 |  | Fe_Cr_Ni_Cu_W | Fe46Cr8Ni27Cu4W16 | 0.03566566 | -0.3591805 | 8.178218 | 51.49905 | 401.4678 | 77.71704 | 193.6629 | 215.6979
7811 | 7811 | 7811 | 39 | 10 | 24 | 6 | 21 | 102.453 | 0.2872521 | 0.120287 | 1090.551 | 0 | 0 | 0 |  | Fe_Cr_Ni_Cu_W | Fe39Cr10Ni24Cu6W21 | 0.03921758 | 0.7464 | 8.04 | 57.99138 | 443.1258 | 78.74718 | 207.6025 | 239.8532
7812 | 7812 | 7812 | 34 | 12 | 21 | 9 | 25 | 105.65 | 0.2857897 | 0.1229078 | 1167.368 | 0 | 0 | 0 |  | Fe_Cr_Ni_Cu_W | Fe34Cr12Ni21Cu9W25 | 0.04093086 | 2.393883 | 7.950495 | 62.32042 | 461.2359 | 96.27032 | 192.7432 | 263.7913
7813 | 7813 | 7813 | 29 | 13 | 17 | 13 | 28 | 107.7306 | 0.2852258 | 0.1248284 | 1225.968 | 0 | 0 | 0 |  | Fe_Cr_Ni_Cu_W | Fe29Cr13Ni17Cu13W28 | 0.04178166 | 4.7388 | 7.91 | 66.03416 | 470.5675 | 84.9667 | 170.0996 | 307.6649
7814 | 7814 | 7814 | 24 | 14 | 14 | 17 | 31 | 109.5106 | 0.2848938 | 0.1248166 | 1252.953 | 0 | 0 | 0 |  | Fe_Cr_Ni_Cu_W | Fe24Cr14Ni14Cu17W31 | 0.04210455 | 6.9832 | 7.89 | 69.21062 | 485.4794 | 104.5953 | 190.7605 | 325.4413
7815 | 7815 | 7815 | 19 | 13 | 11 | 23 | 34 | 110.0577 | 0.2862754 | 0.1241849 | 1260.659 | 0 | 0 | 0 |  | Fe_Cr_Ni_Cu_W | Fe19Cr13Ni11Cu23W34 | 0.04176974 | 10.0556 | 7.97 | 72.48965 | 487.1511 | 135.1576 | 195.2478 | 361.6619
7816 | 7816 | 7816 | 15 | 12 | 8 | 29 | 36 | 109.7378 | 0.2877751 | 0.1227489 | 1243.813 | 0 | 0 | 0 |  | Fe_Cr_Ni_Cu_W | Fe15Cr12Ni8Cu29W36 | 0.04090896 | 12.8812 | 8.07 | 75.04205 | 459.9257 | 109.8045 | 195.8479 | 352.0565
7817 | 7817 | 7817 | 12 | 9 | 6 | 36 | 37 | 107.6714 | 0.2909673 | 0.1220031 | 1218.706 | 0 | 0 | 0 |  | Fe_Cr_Ni_Cu_W | Fe12Cr9Ni6Cu36W37 | 0.03959933 | 15.4836 | 8.28 | 77.03577 | 451.0161 | 135.9879 | 193.4488 | 356.5087
7818 | 7818 | 7818 | 43 | 6 | 38 | 3 | 10 | 90.93121 | 0.2941451 | 0.09603132 | 674.5345 | 1 | 0 | 0 |  | Fe_Cr_Ni_Cu_W | Fe43Cr6Ni38Cu3W10 | 0.02958447 | -1.2772 | 8.53 | 42.01559 | 318.0354 | 75.55495 | 207.0591 | 178.5484
7819 | 7819 | 7819 | 38 | 10 | 34 | 4 | 13 | 95.16009 | 0.2900943 | 0.107922 | 846.3614 | 0 | 0 | 0 |  | Fe_Cr_Ni_Cu_W | Fe38Cr10Ni34Cu4W13 | 0.03298999 | -0.9778594 | 8.343434 | 47.65022 | 361.3565 | 77.60196 | 221.9753 | 192.6986
7820 | 7820 | 7820 | 33 | 14 | 29 | 7 | 16 | 98.56779 | 0.286829 | 0.1135379 | 948.1126 | 0 | 0 | 0 |  | Fe_Cr_Ni_Cu_W | Fe33Cr14Ni29Cu7W16 | 0.03552773 | 0.436282 | 8.191919 | 52.81911 | 401.855 | 66.40223 | 234.3265 | 250.0388
7821 | 7821 | 7821 | 29 | 17 | 25 | 10 | 19 | 101.3524 | 0.2846541 | 0.1156338 | 1004.462 | 0 | 0 | 0 |  | Fe_Cr_Ni_Cu_W | Fe29Cr17Ni25Cu10W19 | 0.03735782 | 1.988 | 8.08 | 57.10201 | 431.7239 | 70.20782 | 227.9983 | 244.8501
7822 | 7822 | 7822 | 25 | 19 | 20 | 15 | 21 | 102.3894 | 0.2838312 | 0.1161501 | 1024.737 | 0 | 0 | 0 |  | Fe_Cr_Ni_Cu_W | Fe25Cr19Ni20Cu15W21 | 0.03811946 | 4.5716 | 8.05 | 60.53924 | 436.6719 | 68.39964 | 229.3633 | 263.8366
7823 | 7823 | 7823 | 21 | 19 | 16 | 20 | 24 | 103.6894 | 0.2842875 | 0.1177346 | 1067.764 | 0 | 0 | 0 |  | Fe_Cr_Ni_Cu_W | Fe21Cr19Ni16Cu20W24 | 0.03905975 | 7.186 | 8.06 | 64.60426 | 445.2941 | 73.21218 | 189.3464 | 279.837
7824 | 7824 | 7824 | 17 | 18 | 12 | 26 | 26 | 103.6474 | 0.2857601 | 0.1184001 | 1085.395 | 0 | 0 | 0 |  | Fe_Cr_Ni_Cu_W | Fe17Cr18Ni12Cu26W26 | 0.03912037 | 10.11652 | 8.141414 | 67.92807 | 453.9144 | 70.24488 | 219.954 | 332.4892
7825 | 7825 | 7825 | 13 | 17 | 9 | 34 | 28 | 102.3493 | 0.2881268 | 0.1162846 | 1049.673 | 0 | 0 | 0 |  | Fe_Cr_Ni_Cu_W | Fe13Cr17Ni9Cu34W28 | 0.03841665 | 12.95716 | 8.29703 | 70.58899 | 437.5084 | 91.42712 | 208.0047 | 326.5527
7826 | 7826 | 7826 | 11 | 12 | 6 | 43 | 28 | 98.38054 | 0.2935274 | 0.1161844 | 1017.733 | 0 | 0 | 0 |  | Fe_Cr_Ni_Cu_W | Fe11Cr12Ni6Cu43W28 | 0.03701432 | 15.57 | 8.61 | 72.33609 | 404.6659 | 107.8725 | 214.7055 | 335.7987
7827 | 7827 | 7827 | 35 | 9 | 45 | 3 | 8 | 89.50654 | 0.2939631 | 0.08930129 | 587.4781 | 1 | 0 | 0 |  | Fe_Cr_Ni_Cu_W | Fe35Cr9Ni45Cu3W8 | 0.02675401 | -1.8204 | 8.65 | 38.15482 | 278.9491 | 74.39544 | 256.532 | 175.6617
7828 | 7828 | 7828 | 31 | 14 | 39 | 5 | 10 | 92.83847 | 0.289347 | 0.09986496 | 723.8376 | 1 | 0 | 0 |  | Fe_Cr_Ni_Cu_W | Fe31Cr14Ni39Cu5W10 | 0.02949723 | -1.211713 | 8.454545 | 43.00255 | 298.6771 | 63.47903 | 247.0383 | 175.2618
7829 | 7829 | 7829 | 27 | 19 | 33 | 8 | 12 | 95.68879 | 0.2852863 | 0.1043524 | 796.4285 | 0 | 0 | 0 |  | Fe_Cr_Ni_Cu_W | Fe27Cr19Ni33Cu8W12 | 0.03163327 | 0.06366697 | 8.282828 | 47.39516 | 337.9775 | 57.43178 | 276.0773 | 222.9126
7830 | 7830 | 7830 | 24 | 22 | 28 | 12 | 14 | 97.32149 | 0.2834021 | 0.1049882 | 818.2775 | 0 | 0 | 0 |  | Fe_Cr_Ni_Cu_W | Fe24Cr22Ni28Cu12W14 | 0.03323427 | 1.96 | 8.2 | 51.2488 | 369.9492 | 60.18854 | 250.2296 | 214.9229
7831 | 7831 | 7831 | 20 | 24 | 23 | 17 | 16 | 98.4188 | 0.2825463 | 0.1070424 | 855.4703 | 0 | 0 | 0 |  | Fe_Cr_Ni_Cu_W | Fe20Cr24Ni23Cu17W16 | 0.03451116 | 4.352 | 8.17 | 55.13765 | 401.2418 | 65.04244 | 260.709 | 246.4893
7832 | 7832 | 7832 | 17 | 25 | 18 | 22 | 18 | 99.1888 | 0.2823887 | 0.1082425 | 881.3306 | 0 | 0 | 0 |  | Fe_Cr_Ni_Cu_W | Fe17Cr25Ni18Cu22W18 | 0.03545253 | 6.8196 | 8.16 | 58.7247 | 424.7965 | 68.38959 | 261.8038 | 266.7244
7833 | 7833 | 7833 | 13 | 24 | 13 | 30 | 20 | 98.36796 | 0.2845667 | 0.1086827 | 887.058 | 0 | 0 | 0 |  | Fe_Cr_Ni_Cu_W | Fe13Cr24Ni13Cu30W20 | 0.03575069 | 10.1344 | 8.28 | 62.50272 | 427.6899 | 87.13792 | 236.6709 | 300.7863
7834 | 7834 | 7834 | 11 | 22 | 9 | 38 | 20 | 95.34755 | 0.2879446 | 0.106685 | 839.852 | 0 | 0 | 0 |  | Fe_Cr_Ni_Cu_W | Fe11Cr22Ni9Cu38W20 | 0.03480136 | 12.6512 | 8.48 | 63.70958 | 384.7845 | 100.9151 | 257.6697 | 334.7172
7835 | 7835 | 7835 | 8 | 16 | 6 | 50 | 20 | 89.84391 | 0.2957031 | 0.1056864 | 788.3738 | 0 | 0 | 0 |  | Fe_Cr_Ni_Cu_W | Fe8Cr16Ni6Cu50W20 | 0.03317712 | 14.8256 | 8.9 | 65.17668 | 350.9048 | 107.2305 | 291.7397 | 348.0583
7836 | 7836 | 7836 | 25 | 14 | 50 | 3 | 7 | 89.91554 | 0.2915493 | 0.09082544 | 600.3933 | 1 | 0 | 0 |  | Fe_Cr_Ni_Cu_W | Fe25Cr14Ni50Cu3W7 | 0.02518326 | -2.514437 | 8.676768 | 36.30916 | 258.9458 | 69.20211 | 303.4808 | 161.3765
7837 | 7837 | 7837 | 23 | 21 | 42 | 6 | 8 | 92.44824 | 0.2857116 | 0.08990346 | 602.1847 | 1 | 0 | 0 |  | Fe_Cr_Ni_Cu_W | Fe23Cr21Ni42Cu6W8 | 0.02659372 | -1.6236 | 8.44 | 39.40495 | 276.7812 | 63.55717 | 346.6802 | 179.2895
7838 | 7838 | 7838 | 20 | 26 | 36 | 9 | 9 | 94.3072 | 0.2818001 | 0.09236752 | 637.9805 | 0 | 0 | 0 |  | Fe_Cr_Ni_Cu_W | Fe20Cr26Ni36Cu9W9 | 0.02788493 | -0.4096 | 8.29 | 42.287 | 286.1182 | 53.99614 | 359.9731 | 220.3462
7839 | 7839 | 7839 | 18 | 28 | 29 | 13 | 11 | 96.02881 | 0.2800599 | 0.09934823 | 730.1983 | 0 | 0 | 0 |  | Fe_Cr_Ni_Cu_W | Fe18Cr28Ni29Cu13W11 | 0.03022967 | 1.707173 | 8.191919 | 47.07699 | 333.0941 | 58.02371 | 329.43 | 228.4249
7840 | 7840 | 7840 | 16 | 30 | 24 | 18 | 12 | 96.03543 | 0.2794713 | 0.09697512 | 703.8829 | 0 | 0 | 0 |  | Fe_Cr_Ni_Cu_W | Fe16Cr30Ni24Cu18W12 | 0.03091361 | 3.9648 | 8.18 | 49.51121 | 352.5914 | 69.51338 | 312.1203 | 252.8172
7841 | 7841 | 7841 | 13 | 31 | 18 | 25 | 14 | 96.07819 | 0.2800015 | 0.09646356 | 702.3921 | 0 | 0 | 0 |  | Fe_Cr_Ni_Cu_W | Fe13Cr31Ni18Cu25W14 | 0.03210855 | 7.029115 | 8.207921 | 53.60762 | 370.9379 | 75.74459 | 251.1782 | 264.6408
7842 | 7842 | 7842 | 10 | 30 | 13 | 32 | 15 | 94.77739 | 0.2820254 | 0.09839248 | 719.0404 | 0 | 0 | 0 |  | Fe_Cr_Ni_Cu_W | Fe10Cr30Ni13Cu32W15 | 0.03234499 | 9.7916 | 8.32 | 56.36408 | 370.0292 | 92.40576 | 254.5869 | 287.8844
7843 | 7843 | 7843 | 8 | 26 | 8 | 42 | 15 | 90.58109 | 0.2875354 | 0.09824328 | 691.1104 | 0 | 0 | 0 |  | Fe_Cr_Ni_Cu_W | Fe8Cr26Ni8Cu42W15 | 0.03143134 | 12.61667 | 8.606061 | 57.80497 | 332.9398 | 105.723 | 262.3887 | 308.1874
7844 | 7844 | 7844 | 6 | 19 | 5 | 55 | 15 | 84.29361 | 0.297011 | 0.09542535 | 620.8773 | 0 | 0 | 0 |  | Fe_Cr_Ni_Cu_W | Fe6Cr19Ni5Cu55W15 | 0.0298567 | 14.1204 | 9.07 | 58.73151 | 286.6875 | 99.1494 | 282.1386 | 352.2468
7845 | 7845 | 7845 | 17 | 21 | 52 | 3 | 7 | 91.99166 | 0.2867376 | 0.08790472 | 577.3722 | 1 | 0 | 0 |  | Fe_Cr_Ni_Cu_W | Fe17Cr21Ni52Cu3W7 | 0.02490061 | -3.2836 | 8.57 | 36.44173 | 264.9616 | 76.94869 | 395.2046 | 146.1192
7846 | 7846 | 7846 | 16 | 28 | 43 | 6 | 7 | 93.63932 | 0.2808615 | 0.0866018 | 567.7141 | 1 | 0 | 0 |  | Fe_Cr_Ni_Cu_W | Fe16Cr28Ni43Cu6W7 | 0.02496716 | -2.2956 | 8.34 | 37.50667 | 273.8176 | 74.60076 | 428.3763 | 187.1758
7847 | 7847 | 7847 | 15 | 33 | 36 | 9 | 7 | 94.54779 | 0.2768296 | 0.08489301 | 551.299 | 0 | 0 | 0 |  | Fe_Cr_Ni_Cu_W | Fe15Cr33Ni36Cu9W7 | 0.02501219 | -0.966 | 8.19 | 38.30457 | 258.6794 | 47.21233 | 458.2043 | 217.2431
7848 | 7848 | 7848 | 13 | 36 | 30 | 14 | 8 | 94.94557 | 0.2753193 | 0.08261394 | 530.1414 | 0 | 0 | 0 |  | Fe_Cr_Ni_Cu_W | Fe13Cr36Ni30Cu14W8 | 0.02630565 | 1.301049 | 8.138614 | 41.26041 | 283.732 | 46.69055 | 406.2173 | 224.875
7849 | 7849 | 7849 | 11 | 38 | 24 | 19 | 9 | 95.14832 | 0.2744207 | 0.08369437 | 543.0667 | 0 | 0 | 0 |  | Fe_Cr_Ni_Cu_W | Fe11Cr38Ni24Cu19W9 | 0.02743184 | 3.658857 | 8.108911 | 44.13132 | 298.3889 | 67.96711 | 363.4971 | 231.9379
7850 | 7850 | 7850 | 9 | 38 | 18 | 25 | 10 | 94.51044 | 0.2752173 | 0.08726554 | 578.7511 | 0 | 0 | 0 |  | Fe_Cr_Ni_Cu_W | Fe9Cr38Ni18Cu25W10 | 0.02839137 | 6.4044 | 8.15 | 47.12483 | 316.1974 | 77.11279 | 326.7739 | 253.5351
7851 | 7851 | 7851 | 7 | 37 | 12 | 33 | 11 | 92.76808 | 0.2776668 | 0.08708061 | 569.7021 | 0 | 0 | 0 |  | Fe_Cr_Ni_Cu_W | Fe7Cr37Ni12Cu33W11 | 0.02888313 | 9.4804 | 8.27 | 49.92995 | 319.0479 | 82.76911 | 296.4971 | 279.3034
7852 | 7852 | 7852 | 5 | 32 | 7 | 44 | 12 | 88.77815 | 0.2844262 | 0.08758018 | 556.4142 | 0 | 0 | 0 |  | Fe_Cr_Ni_Cu_W | Fe5Cr32Ni7Cu44W12 | 0.02883755 | 12.3752 | 8.58 | 52.78058 | 290.2117 | 91.65165 | 343.8738 | 315.9904
7853 | 7853 | 7853 | 4 | 23 | 4 | 57 | 12 | 81.89991 | 0.2957394 | 0.08710535 | 514.8891 | 0 | 0 | 0 |  | Fe_Cr_Ni_Cu_W | Fe4Cr23Ni4Cu57W12 | 0.02750577 | 13.608 | 9.09 | 53.7323 | 237.7095 | 91.96759 | 339.6172 | 333.3397
7854 | 7854 | 7854 | 10 | 37 | 42 | 6 | 5 | 94.58814 | 0.2739788 | 0.07791979 | 475.8895 | 1 | 0 | 0 |  | Fe_Cr_Ni_Cu_W | Fe10Cr37Ni42Cu6W5 | 0.02147243 | -2.9684 | 8.18 | 32.87111 | 270.7521 | 78.08768 | 558.1933 | 186.3408
7855 | 7855 | 7855 | 10 | 41 | 35 | 9 | 5 | 95.18756 | 0.2705671 | 0.07605202 | 457.8998 | 0 | 0 | 0 |  | Fe_Cr_Ni_Cu_W | Fe10Cr41Ni35Cu9W5 | 0.02162154 | -1.4508 | 8.05 | 33.51582 | 245.7947 | 52.49846 | 559.1721 | 200.4166
7856 | 7856 | 7856 | 9 | 44 | 28 | 13 | 6 | 96.11562 | 0.268298 | 0.07772003 | 478.5387 | 0 | 0 | 0 |  | Fe_Cr_Ni_Cu_W | Fe9Cr44Ni28Cu13W6 | 0.02339727 | 0.7172 | 7.95 | 36.83192 | 264.4398 | 51.88871 | 513.9936 | 209.2442
7857 | 7857 | 7857 | 8 | 45 | 22 | 18 | 7 | 95.99145 | 0.2681814 | 0.07874388 | 489.5107 | 0 | 0 | 0 |  | Fe_Cr_Ni_Cu_W | Fe8Cr45Ni22Cu18W7 | 0.02488276 | 3.2636 | 7.94 | 39.95735 | 285.9752 | 68.3765 | 449.5015 | 220.2036
7858 | 7858 | 7858 | 6 | 45 | 16 | 25 | 8 | 94.86638 | 0.2695768 | 0.07905762 | 489.3012 | 0 | 0 | 0 |  | Fe_Cr_Ni_Cu_W | Fe6Cr45Ni16Cu25W8 | 0.02600874 | 6.3696 | 8.01 | 43.05067 | 289.8698 | 83.96948 | 410.5113 | 247.3725
7859 | 7859 | 7859 | 5 | 43 | 11 | 32 | 9 | 93.076 | 0.2727047 | 0.0798477 | 491.2944 | 0 | 0 | 0 |  | Fe_Cr_Ni_Cu_W | Fe5Cr43Ni11Cu32W9 | 0.02684483 | 9.116 | 8.14 | 45.89074 | 292.2117 | 83.63868 | 357.4916 | 278.6976
7860 | 7860 | 7860 | 3 | 38 | 6 | 43 | 11 | 89.95038 | 0.2796287 | 0.08062008 | 489.2053 | 0 | 0 | 0 |  | Fe_Cr_Ni_Cu_W | Fe3Cr38Ni6Cu43W11 | 0.02789798 | 12.23292 | 8.425743 | 50.60539 | 274.0451 | 91.34782 | 343.9156 | 316.9454
7861 | 7861 | 7861 | 6 | 50 | 32 | 9 | 3 | 96.29515 | 0.2626773 | 0.06514865 | 354.0314 | 0 | 0 | 0 |  | Fe_Cr_Ni_Cu_W | Fe6Cr50Ni32Cu9W3 | 0.01743782 | -1.6696 | 7.85 | 27.40274 | 235.7412 | 57.44202 | 644.0344 | 184.2995
7862 | 7862 | 7862 | 6 | 52 | 25 | 13 | 4 | 96.89681 | 0.2612026 | 0.06721119 | 375.4042 | 0 | 0 | 0 |  | Fe_Cr_Ni_Cu_W | Fe6Cr52Ni25Cu13W4 | 0.01981534 | 0.7064 | 7.77 | 31.257 | 241.4261 | 62.20004 | 601.9938 | 196.437
7863 | 7863 | 7863 | 5 | 53 | 19 | 18 | 5 | 96.7667 | 0.2611257 | 0.06849819 | 388.0744 | 0 | 0 | 0 |  | Fe_Cr_Ni_Cu_W | Fe5Cr53Ni19Cu18W5 | 0.02174197 | 3.3768 | 7.76 | 34.79598 | 271.6536 | 85.92239 | 527.2594 | 208.3008
7864 | 7864 | 7864 | 4 | 53 | 13 | 23 | 6 | 96.46025 | 0.2615394 | 0.07312611 | 431.6204 | 0 | 0 | 0 |  | Fe_Cr_Ni_Cu_W | Fe4Cr53Ni13Cu23W6 | 0.02336283 | 6.122232 | 7.767677 | 38.17407 | 267.3344 | 81.39114 | 488.3235 | 242.8689
7865 | 7865 | 7865 | 4 | 50 | 8 | 30 | 8 | 95.14788 | 0.2659295 | 0.07421516 | 441.6627 | 0 | 0 | 0 |  | Fe_Cr_Ni_Cu_W | Fe4Cr50Ni8Cu30W8 | 0.02571054 | 9.1776 | 7.9 | 43.49713 | 290.6359 | 90.21003 | 377.3296 | 269.5795
7866 | 7866 | 7866 | 47 | 12 | 33 | 3 | 5 | 87.93978 | 0.2902658 | 0.07314424 | 413.3398 | 1 | 0 | 0 |  | Fe_Cr_Ni_Cu_W | Fe47Cr12Ni33Cu3W5 | 0.02189687 | -1.5528 | 8.41 | 31.38089 | 241.8373 | 60.92974 | 332.4933 | 139.9114
7867 | 7867 | 7867 | 40 | 11 | 39 | 5 | 5 | 86.63427 | 0.2930525 | 0.07375874 | 413.9037 | 1 | 0 | 0 |  | Fe_Cr_Ni_Cu_W | Fe40Cr11Ni39Cu5W5 | 0.02199756 | -1.0012 | 8.61 | 31.71924 | 235.2418 | 46.84344 | 348.1899 | 169.8177
7868 | 7868 | 7868 | 34 | 10 | 44 | 7 | 4 | 84.34425 | 0.2960521 | 0.06837003 | 356.1328 | 1 | 1 | 1 | 356.1328 | Fe_Cr_Ni_Cu_W | Fe34Cr10Ni44Cu7W4 | 0.02021897 | -0.45628 | 8.818182 | 29.35173 | 206.416 | 44.09418 | 340.0229 | 158.8212 | 206.416 | 44.09418 | 340.0229 | 158.8212
7869 | 7869 | 7869 | 27 | 9 | 49 | 11 | 4 | 82.35175 | 0.2995423 | 0.06857075 | 349.6956 | 1 | 0 | 0 |  | Fe_Cr_Ni_Cu_W | Fe27Cr9Ni49Cu11W4 | 0.02038712 | 0.658 | 9.05 | 30.02183 | 185.8626 | 42.71884 | 324.3782 | 177.6939
7870 | 7870 | 7870 | 22 | 7 | 53 | 14 | 3 | 79.35529 | 0.3038371 | 0.0616965 | 281.7709 | 1 | 0 | 0 |  | Fe_Cr_Ni_Cu_W | Fe22Cr7Ni53Cu14W3 | 0.01856686 | 1.441894 | 9.292929 | 27.57224 | 159.9266 | 36.39339 | 274.9604 | 176.1552
7871 | 7871 | 7871 | 51 | 19 | 21 | 3 | 6 | 91.78449 | 0.2823285 | 0.07721058 | 465.5939 | 1 | 0 | 0 |  | Fe_Cr_Ni_Cu_W | Fe51Cr19Ni21Cu3W6 | 0.02375259 | -1.1388 | 8.01 | 34.40509 | 266.2838 | 73.97968 | 364.873 | 180.2248
7872 | 7872 | 7872 | 44 | 17 | 27 | 5 | 7 | 91.19538 | 0.2855865 | 0.08247562 | 518.2053 | 1 | 0 | 0 |  | Fe_Cr_Ni_Cu_W | Fe44Cr17Ni27Cu5W7 | 0.02544045 | -0.638 | 8.21 | 37.07438 | 273.9904 | 52.3628 | 312.8614 | 187.4048
7873 | 7873 | 7873 | 38 | 16 | 32 | 7 | 8 | 90.88489 | 0.2878952 | 0.08711589 | 566.9049 | 1 | 0 | 0 |  | Fe_Cr_Ni_Cu_W | Fe38Cr16Ni32Cu7W8 | 0.02679578 | -0.1309676 | 8.366337 | 39.37184 | 288.133 | 52.01314 | 301.6884 | 197.8651
7874 | 7874 | 7874 | 32 | 14 | 36 | 10 | 8 | 89.1322 | 0.2912772 | 0.08762551 | 563.7337 | 1 | 0 | 0 |  | Fe_Cr_Ni_Cu_W | Fe32Cr14Ni36Cu10W8 | 0.02691688 | 0.8032 | 8.58 | 39.998 | 268.1021 | 55.6731 | 294.1532 | 196.2137
7875 | 7875 | 7875 | 26 | 11 | 40 | 14 | 9 | 87.66059 | 0.2955342 | 0.09179376 | 602.2608 | 1 | 0 | 0 |  | Fe_Cr_Ni_Cu_W | Fe26Cr11Ni40Cu14W9 | 0.02817605 | 2.066 | 8.82 | 42.58298 | 250.2986 | 53.60055 | 265.222 | 179.6235
7876 | 7876 | 7876 | 21 | 9 | 44 | 18 | 8 | 84.43919 | 0.2997998 | 0.088225 | 545.3415 | 1 | 0 | 0 |  | Fe_Cr_Ni_Cu_W | Fe21Cr9Ni44Cu18W8 | 0.02686181 | 2.9604 | 9.08 | 41.18871 | 207.2804 | 41.2403 | 283.4285 | 187.5841
7877 | 7877 | 7877 | 16 | 7 | 46 | 23 | 7 | 80.94789 | 0.3043622 | 0.08407957 | 483.6203 | 1 | 0 | 0 |  | Fe_Cr_Ni_Cu_W | Fe16Cr7Ni46Cu23W7 | 0.02557632 | 3.973064 | 9.343434 | 40.01632 | 177.6829 | 38.18737 | 248.8725 | 200.7089
7878 | 7878 | 7878 | 52 | 29 | 12 | 3 | 4 | 93.41232 | 0.2730754 | 0.06561822 | 356.5866 | 0 | 0 | 0 |  | Fe_Cr_Ni_Cu_W | Fe52Cr29Ni12Cu3W4 | 0.01984478 | -0.696 | 7.67 | 29.03446 | 208.4205 | 71.54749 | 476.5226 | 186.0965
7879 | 7879 | 7879 | 46 | 27 | 16 | 4 | 8 | 96.08835 | 0.2756453 | 0.08438468 | 558.6904 | 0 | 0 | 0 |  | Fe_Cr_Ni_Cu_W | Fe46Cr27Ni16Cu4W8 | 0.02673115 | -0.493285 | 7.742574 | 39.40868 | 297.9276 | 65.43303 | 377.1244 | 235.7362
7880 | 7880 | 7880 | 39 | 24 | 21 | 6 | 10 | 96.35113 | 0.2791499 | 0.09254651 | 655.0951 | 0 | 0 | 0 |  | Fe_Cr_Ni_Cu_W | Fe39Cr24Ni21Cu6W10 | 0.0294455 | 0.0408 | 7.92 | 43.78801 | 336.5847 | 44.35889 | 319.7347 | 216.8816
7881 | 7881 | 7881 | 34 | 21 | 25 | 9 | 12 | 96.04641 | 0.2829147 | 0.09916454 | 735.5341 | 0 | 0 | 0 |  | Fe_Cr_Ni_Cu_W | Fe34Cr21Ni25Cu9W12 | 0.03148926 | 1.09205 | 8.108911 | 47.41675 | 363.894 | 62.77617 | 267.0461 | 243.8315
7882 | 7882 | 7882 | 29 | 17 | 28 | 13 | 13 | 94.45252 | 0.2874415 | 0.1027393 | 771.5971 | 0 | 0 | 0 |  | Fe_Cr_Ni_Cu_W | Fe29Cr17Ni28Cu13W13 | 0.03246174 | 2.5628 | 8.35 | 49.72766 | 351.0109 | 61.42603 | 239.2953 | 229.6994
7883 | 7883 | 7883 | 24 | 14 | 31 | 17 | 14 | 93.04497 | 0.291297 | 0.1059073 | 803.3105 | 0 | 0 | 0 |  | Fe_Cr_Ni_Cu_W | Fe24Cr14Ni31Cu17W14 | 0.03313836 | 3.8144 | 8.57 | 51.76447 | 338.8667 | 59.96811 | 220.3892 | 223.5158
7884 | 7884 | 7884 | 19 | 11 | 34 | 23 | 13 | 88.9895 | 0.2965159 | 0.1035264 | 744.6705 | 0 | 0 | 0 |  | Fe_Cr_Ni_Cu_W | Fe19Cr11Ni34Cu23W13 | 0.03192277 | 5.2484 | 8.89 | 51.13746 | 290.312 | 63.83103 | 223 | 221.3978
7885 | 7885 | 7885 | 15 | 8 | 36 | 29 | 12 | 84.9578 | 0.3017676 | 0.1006611 | 682.7356 | 1 | 0 | 0 |  | Fe_Cr_Ni_Cu_W | Fe15Cr8Ni36Cu29W12 | 0.03067454 | 6.342 | 9.19 | 50.38045 | 240.2955 | 61.20429 | 237.8579 | 227.3695
7886 | 7886 | 7886 | 12 | 6 | 37 | 36 | 9 | 78.84048 | 0.3077541 | 0.09028327 | 530.5313 | 1 | 0 | 0 |  | Fe_Cr_Ni_Cu_W | Fe12Cr6Ni37Cu36W9 | 0.02739136 | 6.882 | 9.52 | 45.90196 | 191.1096 | 67.23974 | 267.9743 | 294.3387
7887 | 7887 | 7887 | 43 | 38 | 10 | 3 | 6 | 98.41557 | 0.2657079 | 0.0744926 | 459.338 | 0 | 0 | 0 |  | Fe_Cr_Ni_Cu_W | Fe43Cr38Ni10Cu3W6 | 0.02355464 | -0.618 | 7.41 | 35.05581 | 239.1 | 73.32156 | 593.2275 | 243.3255
7888 | 7888 | 7888 | 38 | 34 | 13 | 4 | 10 | 100.7344 | 0.2694851 | 0.0899712 | 645.3124 | 0 | 0 | 0 |  | Fe_Cr_Ni_Cu_W | Fe38Cr34Ni13Cu4W10 | 0.02944569 | -0.2971125 | 7.494949 | 44.1228 | 333.5033 | 55.34311 | 400.2074 | 261.6226
7889 | 7889 | 7889 | 33 | 29 | 16 | 7 | 14 | 101.8621 | 0.274506 | 0.1015339 | 802.7878 | 0 | 0 | 0 |  | Fe_Cr_Ni_Cu_W | Fe33Cr29Ni16Cu7W14 | 0.03362769 | 1.026834 | 7.666667 | 51.1179 | 407.049 | 62.55916 | 300.9261 | 253.4868
7890 | 7890 | 7890 | 29 | 25 | 19 | 10 | 17 | 102.15 | 0.2786495 | 0.1085615 | 905.4413 | 0 | 0 | 0 |  | Fe_Cr_Ni_Cu_W | Fe29Cr25Ni19Cu10W17 | 0.03583913 | 2.2296 | 7.84 | 55.29882 | 436.5527 | 70.52437 | 257.168 | 258.9407
7891 | 7891 | 7891 | 25 | 20 | 21 | 15 | 19 | 100.7823 | 0.2836888 | 0.1129509 | 961.7948 | 0 | 0 | 0 |  | Fe_Cr_Ni_Cu_W | Fe25Cr20Ni21Cu15W19 | 0.03689872 | 4.2792 | 8.09 | 58.37088 | 425.8841 | 71.05148 | 197.19 | 246.4343
7892 | 7892 | 7892 | 21 | 16 | 24 | 20 | 19 | 97.81501 | 0.2885234 | 0.1139854 | 953.588 | 0 | 0 | 0 |  | Fe_Cr_Ni_Cu_W | Fe21Cr16Ni24Cu20W19 | 0.03647943 | 5.7936 | 8.38 | 59.0427 | 394.4592 | 58.28062 | 204.805 | 230.4916
7893 | 7893 | 7893 | 17 | 12 | 26 | 26 | 18 | 93.71671 | 0.2938935 | 0.1129981 | 906.4701 | 0 | 0 | 0 |  | Fe_Cr_Ni_Cu_W | Fe17Cr12Ni26Cu26W18 | 0.03541462 | 7.358433 | 8.707071 | 58.9726 | 362.592 | 82.3357 | 224.8832 | 283.1917
7894 | 7894 | 7894 | 13 | 9 | 28 | 34 | 17 | 88.94493 | 0.2994798 | 0.1105584 | 835.6061 | 0 | 0 | 0 |  | Fe_Cr_Ni_Cu_W | Fe13Cr9Ni28Cu34W17 | 0.03384008 | 8.649348 | 9.049505 | 58.33608 | 302.8341 | 79.23801 | 183.8427 | 230.4944
7895 | 7895 | 7895 | 11 | 6 | 28 | 43 | 12 | 80.10742 | 0.3073772 | 0.09797647 | 618.8833 | 0 | 0 | 0 |  | Fe_Cr_Ni_Cu_W | Fe11Cr6Ni28Cu43W12 | 0.02959676 | 9.0476 | 9.49 | 52.30478 | 230.2452 | 79.0732 | 246.1556 | 284.8605
7896 | 7896 | 7896 | 35 | 45 | 8 | 3 | 9 | 103.6675 | 0.2603015 | 0.08355936 | 581.2091 | 0 | 0 | 0 |  | Fe_Cr_Ni_Cu_W | Fe35Cr45Ni8Cu3W9 | 0.02789207 | -0.3164 | 7.17 | 42.19005 | 303.5407 | 71.61939 | 553.2164 | 266.1367
7897 | 7897 | 7897 | 31 | 39 | 10 | 5 | 14 | 105.9421 | 0.2657746 | 0.09799821 | 779.14 | 0 | 0 | 0 |  | Fe_Cr_Ni_Cu_W | Fe31Cr39Ni10Cu5W14 | 0.0335286 | 0.6782981 | 7.282828 | 51.29265 | 406.7658 | 64.7809 | 366.8065 | 263.9624
7898 | 7898 | 7898 | 27 | 33 | 12 | 8 | 19 | 107.6348 | 0.2712071 | 0.108425 | 945.2699 | 0 | 0 | 0 |  | Fe_Cr_Ni_Cu_W | Fe27Cr33Ni12Cu8W19 | 0.03734902 | 2.177737 | 7.434343 | 58.15042 | 474.6422 | 77.71523 | 282.2473 | 279.0276
7899 | 7899 | 7899 | 24 | 28 | 14 | 12 | 22 | 107.22 | 0.2760336 | 0.1134165 | 1024.132 | 0 | 0 | 0 |  | Fe_Cr_Ni_Cu_W | Fe24Cr28Ni14Cu12W22 | 0.03875966 | 3.944 | 7.64 | 61.61461 | 482.497 | 70.21075 | 241.2176 | 280.0733
7900 | 7900 | 7900 | 20 | 23 | 16 | 17 | 24 | 105.8465 | 0.2808539 | 0.1168937 | 1072.017 | 0 | 0 | 0 |  | Fe_Cr_Ni_Cu_W | Fe20Cr23Ni16Cu17W24 | 0.03927077 | 5.96 | 7.89 | 64.21184 | 469.7579 | 84.61878 | 230.9322 | 280.6397
7901 | 7901 | 7901 | 17 | 18 | 18 | 22 | 25 | 103.5936 | 0.2856951 | 0.119259 | 1092.731 | 0 | 0 | 0 |  | Fe_Cr_Ni_Cu_W | Fe17Cr18Ni18Cu22W25 | 0.03915745 | 7.6848 | 8.16 | 65.78328 | 444.1303 | 76.40723 | 212.1861 | 309.856
7902 | 7902 | 7902 | 13 | 13 | 20 | 30 | 24 | 98.55746 | 0.2919526 | 0.1190859 | 1045.057 | 0 | 0 | 0 |  | Fe_Cr_Ni_Cu_W | Fe13Cr13Ni20Cu30W24 | 0.0377629 | 9.7412 | 8.56 | 66.0826 | 393.6782 | 80.12311 | 193.9338 | 296.9934
7903 | 7903 | 7903 | 11 | 9 | 20 | 38 | 22 | 92.92806 | 0.2978231 | 0.1164646 | 956.2289 | 0 | 0 | 0 |  | Fe_Cr_Ni_Cu_W | Fe11Cr9Ni20Cu38W22 | 0.0359421 | 11.2196 | 8.92 | 65.28974 | 364.6811 | 96.88703 | 221.0334 | 307.5941
7904 | 7904 | 7904 | 8 | 6 | 20 | 50 | 16 | 82.29353 | 0.3067341 | 0.105347 | 720.4338 | 0 | 0 | 0 |  | Fe_Cr_Ni_Cu_W | Fe8Cr6Ni20Cu50W16 | 0.03143883 | 11.3312 | 9.46 | 59.45217 | 273.2361 | 85.83592 | 215.9884 | 318.2302
7905 | 7905 | 7905 | 25 | 50 | 7 | 3 | 14 | 110.2487 | 0.2568814 | 0.09430927 | 753.0976 | 0 | 0 | 0 |  | Fe_Cr_Ni_Cu_W | Fe25Cr50Ni7Cu3W14 | 0.03333397 | 0.05672891 | 6.939394 | 51.42952 | 412.665 | 81.62498 | 442.7184 | 293.7809
7906 | 7906 | 7906 | 23 | 42 | 8 | 6 | 21 | 112.7485 | 0.2643121 | 0.1068893 | 962.2336 | 0 | 0 | 0 |  | Fe_Cr_Ni_Cu_W | Fe23Cr42Ni8Cu6W21 | 0.0384113 | 1.7896 | 7.08 | 60.28565 | 510.5915 | 86.39642 | 323.6108 | 289.5538
7907 | 7907 | 7907 | 20 | 36 | 9 | 9 | 26 | 114.3199 | 0.2692265 | 0.1133294 | 1088.033 | 0 | 0 | 0 |  | Fe_Cr_Ni_Cu_W | Fe20Cr36Ni9Cu9W26 | 0.04074904 | 3.4344 | 7.21 | 65.27634 | 533.3396 | 102.7651 | 262.2071 | 284.8406
7908 | 7908 | 7908 | 18 | 29 | 11 | 13 | 28 | 112.9253 | 0.2747052 | 0.1175274 | 1151.536 | 0 | 0 | 0 |  | Fe_Cr_Ni_Cu_W | Fe18Cr29Ni11Cu13W28 | 0.04126049 | 5.257831 | 7.464646 | 67.50544 | 533.7042 | 119.5178 | 252.0691 | 309.2816
7909 | 7909 | 7909 | 16 | 24 | 12 | 18 | 30 | 111.2955 | 0.2792335 | 0.1195591 | 1178.85 | 0 | 0 | 0 |  | Fe_Cr_Ni_Cu_W | Fe16Cr24Ni12Cu18W30 | 0.04123356 | 7.4112 | 7.7 | 69.46107 | 506.2334 | 111.3518 | 242.179 | 339.4233
7910 | 7910 | 7910 | 13 | 18 | 14 | 25 | 31 | 107.9199 | 0.2850228 | 0.1213645 | 1183.157 | 0 | 0 | 0 |  | Fe_Cr_Ni_Cu_W | Fe13Cr18Ni14Cu25W31 | 0.0404848 | 9.790805 | 8.049505 | 70.95688 | 467.6961 | 106.7519 | 233.3204 | 338.4043
7911 | 7911 | 7911 | 10 | 13 | 15 | 32 | 30 | 103.5962 | 0.2903666 | 0.1221771 | 1155.034 | 0 | 0 | 0 |  | Fe_Cr_Ni_Cu_W | Fe10Cr13Ni15Cu32W30 | 0.0392087 | 11.7748 | 8.4 | 71.64663 | 426.0598 | 95.18964 | 244.619 | 345.8807
7912 | 7912 | 7912 | 8 | 8 | 15 | 42 | 26 | 95.47287 | 0.2977366 | 0.1195139 | 1032.118 | 0 | 0 | 0 |  | Fe_Cr_Ni_Cu_W | Fe8Cr8Ni15Cu42W26 | 0.03665478 | 13.4019 | 8.888889 | 70.28576 | 375.3498 | 105.4902 | 227.8495 | 331.2914
7913 | 7913 | 7913 | 6 | 5 | 15 | 55 | 19 | 83.61965 | 0.3070535 | 0.1092491 | 781.8607 | 0 | 0 | 0 |  | Fe_Cr_Ni_Cu_W | Fe6Cr5Ni15Cu55W19 | 0.03215917 | 12.954 | 9.47 | 64.15442 | 295.0856 | 97.9367 | 195.9264 | 321.0851
7914 | 7914 | 7914 | 17 | 52 | 7 | 3 | 21 | 116.8493 | 0.2568534 | 0.1032249 | 933.7552 | 0 | 0 | 0 |  | Fe_Cr_Ni_Cu_W | Fe17Cr52Ni7Cu3W21 | 0.03832816 | 0.3944 | 6.77 | 60.21628 | 511.7918 | 82.60677 | 372.1175 | 299.2208
7915 | 7915 | 7915 | 16 | 43 | 7 | 6 | 28 | 119.1572 | 0.2639244 | 0.111493 | 1101.206 | 0 | 0 | 0 |  | Fe_Cr_Ni_Cu_W | Fe16Cr43Ni7Cu6W28 | 0.04164619 | 2.322 | 6.9 | 66.70502 | 545.4042 | 119.3497 | 306.733 | 332.8803
7916 | 7916 | 7916 | 15 | 36 | 7 | 9 | 33 | 120.3393 | 0.2689346 | 0.1155717 | 1197.224 | 0 | 0 | 0 |  | Fe_Cr_Ni_Cu_W | Fe15Cr36Ni7Cu9W33 | 0.04297761 | 4.164 | 7.03 | 70.31102 | 551.9349 | 132.8607 | 242.7834 | 328.6042
7917 | 7917 | 7917 | 13 | 30 | 8 | 14 | 36 | 119.1695 | 0.2738273 | 0.117505 | 1233.547 | 0 | 0 | 0 |  | Fe_Cr_Ni_Cu_W | Fe13Cr30Ni8Cu14W36 | 0.04289775 | 6.618959 | 7.267327 | 72.46145 | 535.8116 | 157.5059 | 203.0231 | 339.4354
7918 | 7918 | 7918 | 11 | 24 | 9 | 19 | 38 | 117.5578 | 0.2784132 | 0.1195719 | 1264.258 | 0 | 0 | 0 |  | Fe_Cr_Ni_Cu_W | Fe11Cr24Ni9Cu19W38 | 0.04242965 | 8.888932 | 7.514851 | 74.175 | 528.6843 | 165.2734 | 205.1152 | 343.6843
7919 | 7919 | 7919 | 9 | 18 | 10 | 25 | 38 | 114.3057 | 0.283336 | 0.1218593 | 1275.768 | 0 | 0 | 0 |  | Fe_Cr_Ni_Cu_W | Fe9Cr18Ni10Cu25W38 | 0.04142129 | 11.2668 | 7.83 | 75.39887 | 489.8527 | 135.5372 | 199.6538 | 324.6962
7920 | 7920 | 7920 | 7 | 12 | 11 | 33 | 37 | 109.2786 | 0.2891755 | 0.1232807 | 1251.103 | 0 | 0 | 0 |  | Fe_Cr_Ni_Cu_W | Fe7Cr12Ni11Cu33W37 | 0.03989525 | 13.652 | 8.23 | 76.32012 | 451.3173 | 116.7265 | 200.7553 | 338.9306
7921 | 7921 | 7921 | 5 | 7 | 12 | 44 | 32 | 100.0441 | 0.2966721 | 0.1223405 | 1134.209 | 0 | 0 | 0 |  | Fe_Cr_Ni_Cu_W | Fe5Cr7Ni12Cu44W32 | 0.03735674 | 15.1892 | 8.78 | 75.21031 | 394.3352 | 127.3159 | 187.8887 | 340.4641
7922 | 7922 | 7922 | 4 | 4 | 12 | 57 | 23 | 86.73589 | 0.306147 | 0.114089 | 876.2004 | 0 | 0 | 0 |  | Fe_Cr_Ni_Cu_W | Fe4Cr4Ni12Cu57W23 | 0.03317734 | 14.4376 | 9.41 | 69.16784 | 313.2057 | 113.0204 | 238.0337 | 339.647
7923 | 7923 | 7923 | 10 | 42 | 5 | 6 | 37 | 126.344 | 0.2646436 | 0.1124813 | 1207.92 | 0 | 0 | 0 |  | Fe_Cr_Ni_Cu_W | Fe10Cr42Ni5Cu6W37 | 0.04396218 | 3.1268 | 6.7 | 72.17555 | 553.2642 | 152.262 | 278.0713 | 347.2013
7924 | 7924 | 7924 | 10 | 35 | 5 | 9 | 41 | 126.6068 | 0.269208 | 0.1145647 | 1264.297 | 0 | 0 | 0 |  | Fe_Cr_Ni_Cu_W | Fe10Cr35Ni5Cu9W41 | 0.04413695 | 4.9572 | 6.85 | 74.05478 | 549.7865 | 161.9842 | 244.4255 | 312.0905
7925 | 7925 | 7925 | 9 | 28 | 6 | 13 | 44 | 125.7721 | 0.273879 | 0.1166629 | 1308.651 | 0 | 0 | 0 |  | Fe_Cr_Ni_Cu_W | Fe9Cr28Ni6Cu13W44 | 0.04365976 | 7.0756 | 7.07 | 75.46357 | 523.4128 | 185.2837 | 203.7937 | 350.2798
7926 | 7926 | 7926 | 8 | 22 | 7 | 18 | 45 | 123.3622 | 0.2782391 | 0.1186809 | 1329.553 | 0 | 0 | 0 |  | Fe_Cr_Ni_Cu_W | Fe8Cr22Ni7Cu18W45 | 0.04275499 | 9.4508 | 7.34 | 76.57539 | 496.4529 | 141.3206 | 193.7082 | 380.0515
7927 | 7927 | 7927 | 6 | 16 | 8 | 25 | 45 | 119.5727 | 0.2831932 | 0.1206382 | 1332.189 | 0 | 0 | 0 |  | Fe_Cr_Ni_Cu_W | Fe6Cr16Ni8Cu25W45 | 0.04132726 | 12.3408 | 7.69 | 77.95454 | 485.474 | 180.3214 | 208.4322 | 400.9039
7928 | 7928 | 7928 | 5 | 11 | 9 | 32 | 43 | 114.4241 | 0.2880421 | 0.1226938 | 1313.612 | 0 | 0 | 0 |  | Fe_Cr_Ni_Cu_W | Fe5Cr11Ni9Cu32W43 | 0.03999401 | 14.4808 | 8.06 | 78.71366 | 477.1413 | 183.0581 | 245.7309 | 377.3532
7929 | 7929 | 7929 | 3 | 6 | 11 | 43 | 38 | 105.1966 | 0.2951489 | 0.1237128 | 1225.144 | 0 | 0 | 0 |  | Fe_Cr_Ni_Cu_W | Fe3Cr6Ni11Cu43W38 | 0.03787491 | 16.09293 | 8.623762 | 78.37358 | 409.8067 | 130.6639 | 204.5248 | 329.7677
7930 | 7930 | 7930 | 6 | 32 | 3 | 9 | 50 | 132.7796 | 0.270405 | 0.1103416 | 1278.603 | 0 | 0 | 0 |  | Fe_Cr_Ni_Cu_W | Fe6Cr32Ni3Cu9W50 | 0.04395592 | 5.7664 | 6.69 | 75.95156 | 513.4307 | 180.6328 | 230.2984 | 401.2261
7931 | 7931 | 7931 | 6 | 25 | 4 | 13 | 52 | 131.1744 | 0.2747416 | 0.1124602 | 1314.007 | 0 | 0 | 0 |  | Fe_Cr_Ni_Cu_W | Fe6Cr25Ni4Cu13W52 | 0.04299795 | 7.9088 | 6.93 | 76.65351 | 497.2414 | 186.3812 | 211.5646 | 406.5038
7932 | 7932 | 7932 | 5 | 19 | 5 | 18 | 53 | 128.8167 | 0.278803 | 0.1144467 | 1336.281 | 0 | 0 | 0 |  | Fe_Cr_Ni_Cu_W | Fe5Cr19Ni5Cu18W53 | 0.04173527 | 10.4096 | 7.2 | 77.66106 | 496.1891 | 217.9269 | 228.5426 | 413.6504
7933 | 7933 | 7933 | 4 | 13 | 6 | 23 | 53 | 126.0918 | 0.2828815 | 0.1176879 | 1373.326 | 0 | 0 | 0 |  | Fe_Cr_Ni_Cu_W | Fe4Cr13Ni6Cu23W53 | 0.04039184 | 12.75094 | 7.484848 | 78.71208 | 478.4582 | 226.4601 | 247.4142 | 413.4193
7934 | 7934 | 7934 | 4 | 8 | 8 | 30 | 50 | 119.9112 | 0.2877229 | 0.1213288 | 1370.632 | 0 | 0 | 0 |  | Fe_Cr_Ni_Cu_W | Fe4Cr8Ni8Cu30W50 | 0.03955183 | 14.8224 | 7.9 | 79.78095 | 464.5778 | 221.0681 | 177.3072 | 402.3817
7935 | 7935 | 7935 | 47 | 12 | 3 | 33 | 5 | 79.30929 | 0.2965806 | 0.06660728 | 317.5172 | 0 | 0 | 0 |  | Fe_Cr_Ni_Cu_W | Fe47Cr12Ni3Cu33W5 | 0.02338512 | 11.1432 | 8.71 | 35.74297 | 167.0457 | 36.39233 | 343.8743 | 426.6893
7936 | 7936 | 7936 | 40 | 11 | 5 | 39 | 5 | 76.88836 | 0.3004338 | 0.06657612 | 307.7579 | 0 | 0 | 0 |  | Fe_Cr_Ni_Cu_W | Fe40Cr11Ni5Cu39W5 | 0.02319658 | 11.7012 | 8.95 | 36.3168 | 153.4447 | 34.7244 | 315.0049 | 429.9495
7937 | 7937 | 7937 | 34 | 10 | 7 | 44 | 4 | 73.66408 | 0.3045409 | 0.06107122 | 253.6293 | 0 | 0 | 0 |  | Fe_Cr_Ni_Cu_W | Fe34Cr10Ni7Cu44W4 | 0.02156976 | 11.62412 | 9.191919 | 33.84396 | 138.9303 | 35.67902 | 321.2634 | 423.8888
7938 | 7938 | 7938 | 27 | 9 | 11 | 49 | 4 | 71.53775 | 0.3084681 | 0.06142717 | 248.2301 | 0 | 0 | 0 |  | Fe_Cr_Ni_Cu_W | Fe27Cr9Ni11Cu49W4 | 0.0211608 | 10.9332 | 9.43 | 34.14367 | 135.7299 | 39.91379 | 261.4228 | 420.4201
7939 | 7939 | 7939 | 22 | 7 | 14 | 53 | 3 | 68.19703 | 0.3135846 | 0.05525803 | 195.194 | 0 | 0 | 0 |  | Fe_Cr_Ni_Cu_W | Fe22Cr7Ni14Cu53W3 | 0.01938349 | 10.0051 | 9.686869 | 31.20117 | 123.9817 | 34.74838 | 297.3957 | 380.0503
7940 | 7940 | 7940 | 51 | 19 | 3 | 21 | 6 | 86.55416 | 0.2857822 | 0.07202145 | 392.2795 | 0 | 0 | 0 |  | Fe_Cr_Ni_Cu_W | Fe51Cr19Ni3Cu21W6 | 0.02468021 | 8.0484 | 8.19 | 37.23909 | 214.0057 | 51.3845 | 299.9538 | 344.6345
7941 | 7941 | 7941 | 44 | 17 | 5 | 27 | 7 | 84.83447 | 0.2898984 | 0.07628074 | 425.1555 | 0 | 0 | 0 |  | Fe_Cr_Ni_Cu_W | Fe44Cr17Ni5Cu27W7 | 0.02600563 | 9.5524 | 8.43 | 40.45677 | 215.737 | 50.1115 | 308.3226 | 377.6188
7942 | 7942 | 7942 | 38 | 16 | 7 | 32 | 8 | 83.75448 | 0.2928086 | 0.08027441 | 458.2256 | 0 | 0 | 0 |  | Fe_Cr_Ni_Cu_W | Fe38Cr16Ni7Cu32W8 | 0.02693202 | 10.39741 | 8.613861 | 43.12674 | 229.1212 | 54.88362 | 279.3179 | 324.2378
7943 | 7943 | 7943 | 32 | 14 | 10 | 36 | 8 | 81.67331 | 0.2966017 | 0.0805759 | 451.0571 | 0 | 0 | 0 |  | Fe_Cr_Ni_Cu_W | Fe32Cr14Ni10Cu36W8 | 0.02676715 | 10.6416 | 8.84 | 43.77214 | 230.5969 | 71.22808 | 316.4477 | 351.865
7944 | 7944 | 7944 | 26 | 11 | 14 | 40 | 9 | 80.24661 | 0.3009848 | 0.08493347 | 486.0385 | 0 | 0 | 0 |  | Fe_Cr_Ni_Cu_W | Fe26Cr11Ni14Cu40W9 | 0.02751449 | 10.6356 | 9.08 | 46.34857 | 233.8237 | 71.57111 | 312.7655 | 380.7233
7945 | 7945 | 7945 | 21 | 9 | 18 | 44 | 8 | 77.05641 | 0.3055323 | 0.08186785 | 439.446 | 0 | 0 | 0 |  | Fe_Cr_Ni_Cu_W | Fe21Cr9Ni18Cu44W8 | 0.026134 | 10.0948 | 9.34 | 44.60706 | 204.076 | 68.01605 | 314.3718 | 413.729
7946 | 7946 | 7946 | 16 | 7 | 23 | 46 | 7 | 74.37976 | 0.3097393 | 0.07863842 | 396.6035 | 0 | 0 | 0 |  | Fe_Cr_Ni_Cu_W | Fe16Cr7Ni23Cu46W7 | 0.02485502 | 9.117029 | 9.575758 | 42.76057 | 173.6288 | 50.93422 | 331.826 | 389.4412
7947 | 7947 | 7947 | 52 | 29 | 3 | 12 | 4 | 90.76098 | 0.2747023 | 0.06248288 | 319.6834 | 0 | 0 | 0 |  | Fe_Cr_Ni_Cu_W | Fe52Cr29Ni3Cu12W4 | 0.02074838 | 4.4556 | 7.76 | 30.39145 | 200.4655 | 81.45273 | 461.4864 | 199.3436
7948 | 7948 | 7948 | 46 | 27 | 4 | 16 | 8 | 92.61137 | 0.2777374 | 0.08031423 | 498.3515 | 0 | 0 | 0 |  | Fe_Cr_Ni_Cu_W | Fe46Cr27Ni4Cu16W8 | 0.02707204 | 6.108421 | 7.861386 | 41.34324 | 274.3832 | 67.65512 | 292.3813 | 277.9286
7949 | 7949 | 7949 | 39 | 24 | 6 | 21 | 10 | 91.98828 | 0.2818149 | 0.08698421 | 568.6874 | 0 | 0 | 0 |  | Fe_Cr_Ni_Cu_W | Fe39Cr24Ni6Cu21W10 | 0.02941654 | 7.7868 | 8.07 | 46.3054 | 304.2057 | 61.5573 | 260.0464 | 280.6668
7950 | 7950 | 7950 | 34 | 21 | 9 | 25 | 12 | 91.46728 | 0.28576 | 0.09349882 | 640.5307 | 0 | 0 | 0 |  | Fe_Cr_Ni_Cu_W | Fe34Cr21Ni9Cu25W12 | 0.03109005 | 8.677189 | 8.267327 | 50.16843 | 332.3072 | 72.20397 | 205.3672 | 271.2944
7951 | 7951 | 7951 | 29 | 17 | 13 | 28 | 13 | 90.14406 | 0.290204 | 0.09719236 | 677.1959 | 0 | 0 | 0 |  | Fe_Cr_Ni_Cu_W | Fe29Cr17Ni13Cu28W13 | 0.03184269 | 9.0608 | 8.5 | 52.36067 | 344.6817 | 80.63839 | 230.4892 | 275.6853
7952 | 7952 | 7952 | 24 | 14 | 17 | 31 | 14 | 89.04551 | 0.2939284 | 0.1007067 | 712.7641 | 0 | 0 | 0 |  | Fe_Cr_Ni_Cu_W | Fe24Cr14Ni17Cu31W14 | 0.03235768 | 9.28 | 8.71 | 54.23689 | 340.6698 | 91.31526 | 230.1466 | 295.4005
7953 | 7953 | 7953 | 19 | 11 | 23 | 34 | 13 | 85.8624 | 0.2987003 | 0.09967718 | 678.3693 | 0 | 0 | 0 |  | Fe_Cr_Ni_Cu_W | Fe19Cr11Ni23Cu34W13 | 0.03126693 | 8.852 | 9 | 52.94677 | 295.0328 | 85.1534 | 225.605 | 268.4654
7954 | 7954 | 7954 | 15 | 8 | 29 | 36 | 12 | 82.97757 | 0.3032327 | 0.09839122 | 643.8398 | 0 | 0 | 0 |  | Fe_Cr_Ni_Cu_W | Fe15Cr8Ni29Cu36W12 | 0.03023759 | 8.2376 | 9.26 | 51.45279 | 250.7181 | 77.66224 | 254.1117 | 284.6075
7955 | 7955 | 7955 | 12 | 6 | 36 | 37 | 9 | 78.5586 | 0.3079813 | 0.08994675 | 525.6437 | 1 | 0 | 0 |  | Fe_Cr_Ni_Cu_W | Fe12Cr6Ni36Cu37W9 | 0.02733974 | 7.0896 | 9.53 | 46.02988 | 189.5804 | 70.76906 | 275.0092 | 281.5513
7956 | 7956 | 7956 | 43 | 38 | 3 | 10 | 6 | 96.33835 | 0.2668614 | 0.07160563 | 422.3234 | 0 | 0 | 0 |  | Fe_Cr_Ni_Cu_W | Fe43Cr38Ni3Cu10W6 | 0.02397173 | 3.6296 | 7.48 | 36.10249 | 231.6196 | 76.63357 | 472.4243 | 228.2382
7957 | 7957 | 7957 | 38 | 34 | 4 | 13 | 10 | 98.05866 | 0.2709583 | 0.08580739 | 584.3895 | 0 | 0 | 0 |  | Fe_Cr_Ni_Cu_W | Fe38Cr34Ni4Cu13W10 | 0.02949697 | 5.087644 | 7.585859 | 45.66103 | 328.4847 | 72.20646 | 324.9458 | 256.5531
7958 | 7958 | 7958 | 33 | 29 | 7 | 16 | 14 | 99.21191 | 0.2759725 | 0.09728121 | 733.5383 | 0 | 0 | 0 |  | Fe_Cr_Ni_Cu_W | Fe33Cr29Ni7Cu16W14 | 0.03333173 | 6.154474 | 7.757576 | 52.83514 | 390.8827 | 70.93182 | 281.9365 | 263.6111
7959 | 7959 | 7959 | 29 | 25 | 10 | 19 | 17 | 99.5463 | 0.2801053 | 0.1046677 | 835.9168 | 0 | 0 | 0 |  | Fe_Cr_Ni_Cu_W | Fe29Cr25Ni10Cu19W17 | 0.03533179 | 7.0356 | 7.93 | 57.11777 | 429.9708 | 70.17603 | 236.493 | 264.7177
7960 | 7960 | 7960 | 25 | 20 | 15 | 21 | 19 | 99.05986 | 0.2846774 | 0.110371 | 913.7646 | 0 | 0 | 0 |  | Fe_Cr_Ni_Cu_W | Fe25Cr20Ni15Cu21W19 | 0.03645324 | 7.2312 | 8.15 | 59.63187 | 431.283 | 67.95044 | 222.3932 | 287.3897
7961 | 7961 | 7961 | 21 | 16 | 20 | 24 | 19 | 96.673 | 0.28921 | 0.1121577 | 920.5334 | 0 | 0 | 0 |  | Fe_Cr_Ni_Cu_W | Fe21Cr16Ni20Cu24W19 | 0.03615135 | 7.544 | 8.42 | 59.86618 | 405.7796 | 76.4959 | 215.1908 | 280.5346
7962 | 7962 | 7962 | 17 | 12 | 26 | 26 | 18 | 93.71671 | 0.2938935 | 0.1123018 | 898.8751 | 0 | 0 | 0 |  | Fe_Cr_Ni_Cu_W | Fe17Cr12Ni26Cu26W18 | 0.03541462 | 7.358433 | 8.707071 | 58.9726 | 360.0096 | 65.9299 | 213.9234 | 247.8009
7963 | 7963 | 7963 | 13 | 9 | 34 | 28 | 17 | 90.62461 | 0.2983414 | 0.1128562 | 878.2986 | 0 | 0 | 0 |  | Fe_Cr_Ni_Cu_W | Fe13Cr9Ni34Cu28W17 | 0.03436391 | 6.788354 | 8.990099 | 57.24502 | 301.2596 | 72.7389 | 226.9407 | 272.9592
7964 | 7964 | 7964 | 11 | 6 | 43 | 28 | 12 | 84.33422 | 0.3041535 | 0.1022783 | 697.3966 | 1 | 0 | 0 |  | Fe_Cr_Ni_Cu_W | Fe11Cr6Ni43Cu28W12 | 0.03064784 | 5.5736 | 9.34 | 50.06586 | 215.9011 | 52.02328 | 218.2122 | 202.8865
7965 | 7965 | 7965 | 35 | 45 | 3 | 8 | 9 | 102.178 | 0.2610536 | 0.08129479 | 549.0529 | 0 | 0 | 0 |  | Fe_Cr_Ni_Cu_W | Fe35Cr45Ni3Cu8W9 | 0.02799217 | 2.8936 | 7.22 | 42.98837 | 297.8487 | 87.20367 | 508.6923 | 261.3569
7966 | 7966 | 7966 | 31 | 39 | 5 | 10 | 14 | 104.4541 | 0.2665248 | 0.09527239 | 736.5018 | 0 | 0 | 0 |  | Fe_Cr_Ni_Cu_W | Fe31Cr39Ni5Cu10W14 | 0.03339076 | 3.853484 | 7.333333 | 52.24264 | 402.878 | 78.8496 | 320.8105 | 271.8701
7967 | 7967 | 7967 | 27 | 33 | 8 | 12 | 19 | 106.4577 | 0.271801 | 0.1061531 | 906.2683 | 0 | 0 | 0 |  | Fe_Cr_Ni_Cu_W | Fe27Cr33Ni8Cu12W19 | 0.03709458 | 4.637894 | 7.474747 | 59.01981 | 475.5114 | 70.89399 | 251.609 | 264.6873
7968 | 7968 | 7968 | 24 | 28 | 12 | 14 | 22 | 106.6422 | 0.2763306 | 0.1126662 | 1008.501 | 0 | 0 | 0 |  | Fe_Cr_Ni_Cu_W | Fe24Cr28Ni12Cu14W22 | 0.03859381 | 5.0976 | 7.66 | 62.07254 | 485.1968 | 78.99591 | 263.2307 | 288.6436
7969 | 7969 | 7969 | 20 | 23 | 17 | 16 | 24 | 106.1333 | 0.2807026 | 0.1176329 | 1084.433 | 0 | 0 | 0 |  | Fe_Cr_Ni_Cu_W | Fe20Cr23Ni17Cu16W24 | 0.03937006 | 5.4252 | 7.88 | 63.97468 | 468.5427 | 72.6899 | 220.2548 | 262.9997
7970 | 7970 | 7970 | 17 | 18 | 22 | 18 | 25 | 104.7332 | 0.2850719 | 0.1213036 | 1132.046 | 0 | 0 | 0 |  | Fe_Cr_Ni_Cu_W | Fe17Cr18Ni22Cu18W25 | 0.03959883 | 5.7296 | 8.12 | 64.82284 | 451.6661 | 76.84561 | 224.1743 | 276.7739
7971 | 7971 | 7971 | 13 | 13 | 30 | 20 | 24 | 101.3902 | 0.2902979 | 0.1235328 | 1133.912 | 0 | 0 | 0 |  | Fe_Cr_Ni_Cu_W | Fe13Cr13Ni30Cu20W24 | 0.03891261 | 5.5732 | 8.46 | 63.78487 | 397.9932 | 65.35989 | 227.2038 | 292.2076
7972 | 7972 | 7972 | 11 | 9 | 38 | 20 | 22 | 98.0065 | 0.2946467 | 0.1238912 | 1104.033 | 0 | 0 | 0 |  | Fe_Cr_Ni_Cu_W | Fe11Cr9Ni38Cu20W22 | 0.03797004 | 4.8404 | 8.74 | 61.41425 | 348.106 | 62.32955 | 217.9965 | 254.813
7973 | 7973 | 7973 | 8 | 6 | 50 | 20 | 16 | 90.7357 | 0.3006948 | 0.1156796 | 915.4418 | 1 | 0 | 0 |  | Fe_Cr_Ni_Cu_W | Fe8Cr6Ni50Cu20W16 | 0.03425889 | 3.7232 | 9.16 | 54.21586 | 254.9576 | 57.68876 | 191.5079 | 209.9176
7974 | 7974 | 7974 | 25 | 50 | 3 | 7 | 14 | 109.0458 | 0.2574324 | 0.09186594 | 716.1844 | 0 | 0 | 0 |  | Fe_Cr_Ni_Cu_W | Fe25Cr50Ni3Cu7W14 | 0.03322761 | 2.791144 | 6.979798 | 52.17013 | 421.7192 | 91.75613 | 407.2953 | 286.5534
7975 | 7975 | 7975 | 23 | 42 | 6 | 8 | 21 | 112.162 | 0.264582 | 0.1060171 | 945.5654 | 0 | 0 | 0 |  | Fe_Cr_Ni_Cu_W | Fe23Cr42Ni6Cu8W21 | 0.03827104 | 3.124 | 7.1 | 60.73253 | 512.525 | 80.40485 | 315.2823 | 280.4801
7976 | 7976 | 7976 | 20 | 36 | 9 | 9 | 26 | 114.3199 | 0.2692265 | 0.1136027 | 1091.457 | 0 | 0 | 0 |  | Fe_Cr_Ni_Cu_W | Fe20Cr36Ni9Cu9W26 | 0.04074904 | 3.4344 | 7.21 | 65.27634 | 530.9288 | 113.6513 | 234.1842 | 295.291
7977 | 7977 | 7977 | 18 | 29 | 13 | 11 | 28 | 113.5062 | 0.2744289 | 0.1183772 | 1169.216 | 0 | 0 | 0 |  | Fe_Cr_Ni_Cu_W | Fe18Cr29Ni13Cu11W28 | 0.04149046 | 4.016325 | 7.444444 | 66.97373 | 526.8705 | 120.9814 | 241.2971 | 289.3472
7978 | 7978 | 7978 | 16 | 24 | 18 | 12 | 30 | 113.0088 | 0.2783965 | 0.1231786 | 1248.743 | 0 | 0 | 0 |  | Fe_Cr_Ni_Cu_W | Fe16Cr24Ni18Cu12W30 | 0.04199257 | 3.9408 | 7.64 | 67.83185 | 497.8607 | 112.0291 | 211.1018 | 325.4944
7979 | 7979 | 7979 | 13 | 18 | 25 | 14 | 31 | 111.0076 | 0.2834413 | 0.1280659 | 1313.648 | 0 | 0 | 0 |  | Fe_Cr_Ni_Cu_W | Fe13Cr18Ni25Cu14W31 | 0.04197997 | 4.131752 | 7.940594 | 67.98917 | 466.1948 | 85.42715 | 233.0859 | 318.1167
7980 | 7980 | 7980 | 10 | 13 | 32 | 15 | 30 | 108.392 | 0.287775 | 0.1309582 | 1334.473 | 0 | 0 | 0 |  | Fe_Cr_Ni_Cu_W | Fe10Cr13Ni32Cu15W30 | 0.04162168 | 3.9752 | 8.23 | 67.13896 | 421.4781 | 80.63374 | 219.926 | 305.657
7981 | 7981 | 7981 | 8 | 8 | 42 | 15 | 26 | 103.1398 | 0.2931755 | 0.1313729 | 1278.291 | 0 | 0 | 0 |  | Fe_Cr_Ni_Cu_W | Fe8Cr8Ni42Cu15W26 | 0.04031639 | 3.242118 | 8.616162 | 63.7413 | 365.9493 | 65.4838 | 208.1723 | 288.0335
7982 | 7982 | 7982 | 6 | 5 | 55 | 15 | 19 | 94.84917 | 0.2993195 | 0.1243662 | 1075.468 | 1 | 0 | 0 |  | Fe_Cr_Ni_Cu_W | Fe6Cr5Ni55Cu15W19 | 0.0366033 | 2.394 | 9.07 | 56.43217 | 278.3187 | 76.84756 | 204.8338 | 227.753
7983 | 7983 | 7983 | 17 | 52 | 3 | 7 | 21 | 115.6662 | 0.2573566 | 0.1011614 | 897.0678 | 0 | 0 | 0 |  | Fe_Cr_Ni_Cu_W | Fe17Cr52Ni3Cu7W21 | 0.03804764 | 3.2232 | 6.81 | 61.09206 | 508.4379 | 86.15981 | 333.4856 | 294.1212
7984 | 7984 | 7984 | 16 | 43 | 6 | 7 | 28 | 118.8659 | 0.2640489 | 0.1111885 | 1093.808 | 0 | 0 | 0 |  | Fe_Cr_Ni_Cu_W | Fe16Cr43Ni6Cu7W28 | 0.04154015 | 3.0248 | 6.91 | 66.96596 | 557.3303 | 139.2197 | 270.4791 | 323.327
7985 | 7985 | 7985 | 15 | 36 | 9 | 7 | 33 | 120.9153 | 0.2686875 | 0.1171092 | 1225.476 | 0 | 0 | 0 |  | Fe_Cr_Ni_Cu_W | Fe15Cr36Ni9Cu7W33 | 0.04323873 | 2.7768 | 7.01 | 69.72833 | 532.3507 | 107.1073 | 269.9955 | 325.7091
7986 | 7986 | 7986 | 13 | 30 | 14 | 8 | 36 | 120.8658 | 0.2730812 | 0.1221994 | 1322.266 | 0 | 0 | 0 |  | Fe_Cr_Ni_Cu_W | Fe13Cr30Ni14Cu8W36 | 0.04377142 | 2.701696 | 7.207921 | 70.64313 | 513.236 | 116.0431 | 228.144 | 375.8952
7987 | 7987 | 7987 | 11 | 24 | 19 | 9 | 38 | 120.3641 | 0.2771454 | 0.1267268 | 1405.134 | 0 | 0 | 0 |  | Fe_Cr_Ni_Cu_W | Fe11Cr24Ni19Cu9W38 | 0.04402436 | 2.728752 | 7.415842 | 71.03724 | 503.3633 | 131.3723 | 245.3835 | 328.5894
7988 | 7988 | 7988 | 9 | 18 | 25 | 10 | 38 | 118.5324 | 0.2813443 | 0.1311435 | 1467.568 | 0 | 0 | 0 |  | Fe_Cr_Ni_Cu_W | Fe9Cr18Ni25Cu10W38 | 0.04396099 | 2.7048 | 7.68 | 70.64128 | 474.2036 | 115.1746 | 258.9878 | 365.3065
7989 | 7989 | 7989 | 7 | 12 | 33 | 11 | 37 | 115.4459 | 0.2860898 | 0.1360297 | 1519.177 | 0 | 0 | 0 |  | Fe_Cr_Ni_Cu_W | Fe7Cr12Ni33Cu11W37 | 0.04370419 | 2.5816 | 8.01 | 69.53877 | 430.0712 | 80.96761 | 216.549 | 317.8717
7990 | 7990 | 7990 | 5 | 7 | 44 | 12 | 32 | 108.9964 | 0.2916879 | 0.1387818 | 1478.936 | 0 | 0 | 0 |  | Fe_Cr_Ni_Cu_W | Fe5Cr7Ni44Cu12W32 | 0.04252155 | 2.2868 | 8.46 | 66.44539 | 379.5195 | 81.31483 | 202.1633 | 319.1747
7991 | 7991 | 7991 | 4 | 4 | 57 | 12 | 23 | 99.33346 | 0.2979163 | 0.132919 | 1254.375 | 1 | 0 | 0 |  | Fe_Cr_Ni_Cu_W | Fe4Cr4Ni57Cu12W23 | 0.03908717 | 1.6396 | 8.96 | 59.3952 | 303.0052 | 74.13463 | 179.1389 | 249.6705
7992 | 7992 | 7992 | 10 | 42 | 6 | 5 | 37 | 126.6321 | 0.2645294 | 0.1134667 | 1225.402 | 0 | 0 | 0 |  | Fe_Cr_Ni_Cu_W | Fe10Cr42Ni6Cu5W37 | 0.04410902 | 2.3776 | 6.69 | 71.86174 | 543.588 | 124.1523 | 221.4795 | 333.5699
7993 | 7993 | 7993 | 10 | 35 | 9 | 5 | 41 | 127.7479 | 0.2687502 | 0.1176451 | 1324.178 | 0 | 0 | 0 |  | Fe_Cr_Ni_Cu_W | Fe10Cr35Ni9Cu5W41 | 0.04480228 | 2.0132 | 6.81 | 72.69188 | 532.1713 | 122.3802 | 238.6663 | 357.2586
7994 | 7994 | 7994 | 9 | 28 | 13 | 6 | 44 | 127.7512 | 0.2730673 | 0.1217996 | 1412.338 | 0 | 0 | 0 |  | Fe_Cr_Ni_Cu_W | Fe9Cr28Ni13Cu6W44 | 0.04494771 | 2.128 | 7 | 72.93908 | 511.9721 | 137.7161 | 232.6276 | 348.5581
7995 | 7995 | 7995 | 8 | 22 | 18 | 7 | 45 | 126.4532 | 0.276928 | 0.126386 | 1489.059 | 0 | 0 | 0 |  | Fe_Cr_Ni_Cu_W | Fe8Cr22Ni18Cu7W45 | 0.04488865 | 2.1336 | 7.23 | 72.54481 | 493.1946 | 114.1929 | 249.8605 | 354.3629
7996 | 7996 | 7996 | 6 | 16 | 25 | 8 | 45 | 124.3241 | 0.2810842 | 0.1320289 | 1572.715 | 0 | 0 | 0 |  | Fe_Cr_Ni_Cu_W | Fe6Cr16Ni25Cu8W45 | 0.04476088 | 2.0116 | 7.52 | 71.76873 | 461.9367 | 94.00938 | 186.213 | 342.8047
7997 | 7997 | 7997 | 5 | 11 | 32 | 9 | 43 | 120.8342 | 0.2850248 | 0.1371759 | 1623.279 | 0 | 0 | 0 |  | Fe_Cr_Ni_Cu_W | Fe5Cr11Ni32Cu9W43 | 0.04459555 | 1.978 | 7.83 | 70.70955 | 433.5577 | 78.57692 | 229.5445 | 354.6941
7998 | 7998 | 7998 | 3 | 6 | 43 | 11 | 38 | 114.0167 | 0.2905365 | 0.1424169 | 1620.352 | 0 | 0 | 0 |  | Fe_Cr_Ni_Cu_W | Fe3Cr6Ni43Cu11W38 | 0.04379282 | 2.177434 | 8.306931 | 68.58893 | 401.2816 | 88.82064 | 219.3995 | 344.1809
7999 | 7999 | 7999 | 6 | 32 | 9 | 3 | 50 | 134.4704 | 0.2697657 | 0.1150074 | 1372.77 | 0 | 0 | 0 |  | Fe_Cr_Ni_Cu_W | Fe6Cr32Ni9Cu3W50 | 0.04520453 | 1.0912 | 6.63 | 73.52387 | 500.4391 | 122.6143 | 239.6488 | 414.4225
8000 | 8000 | 8000 | 6 | 25 | 13 | 4 | 52 | 133.6916 | 0.2737631 | 0.1194336 | 1457.562 | 0 | 0 | 0 |  | Fe_Cr_Ni_Cu_W | Fe6Cr25Ni13Cu4W52 | 0.04499907 | 1.1948 | 6.84 | 72.86865 | 474.8949 | 112.1422 | 245.2888 | 417.213
8001 | 8001 | 8001 | 5 | 19 | 18 | 5 | 53 | 132.4316 | 0.2773532 | 0.1242603 | 1542.304 | 0 | 0 | 0 |  | Fe_Cr_Ni_Cu_W | Fe5Cr19Ni18Cu5W53 | 0.04477547 | 1.2524 | 7.07 | 72.10576 | 458.8423 | 98.95212 | 212.0284 | 399.9618
8002 | 8002 | 8002 | 4 | 13 | 23 | 6 | 53 | 130.8416 | 0.2809111 | 0.1293401 | 1627.18 | 0 | 0 | 0 |  | Fe_Cr_Ni_Cu_W | Fe4Cr13Ni23Cu6W53 | 0.04457893 | 1.428018 | 7.313131 | 71.32243 | 445.1779 | 131.5219 | 224.5102 | 426.1035
8003 | 8003 | 8003 | 4 | 8 | 30 | 8 | 50 | 125.9904 | 0.2850199 | 0.1362618 | 1695.098 | 0 | 0 | 0 |  | Fe_Cr_Ni_Cu_W | Fe4Cr8Ni30Cu8W50 | 0.04468902 | 1.9568 | 7.68 | 70.97859 | 421.7968 | 112.1623 | 212.9899 | 395.2291
8004 | 8004 | 8004 | 47 | 12 | 33 | 5 | 3 | 85.15843 | 0.2916865 | 0.06044572 | 290.659 | 1 | 1 | 1 | 290.659 | Fe_Cr_Ni_Cu_W | Fe47Cr12Ni33Cu5W3 | 0.01776941 | -0.7736 | 8.51 | 25.59219 | 201.5725 | 53.3205 | 405.1288 | 146.564 | 201.5725 | 53.3205 | 405.1288 | 146.564
8005 | 8005 | 8005 | 40 | 11 | 39 | 5 | 5 | 86.63427 | 0.2930525 | 0.07376976 | 413.8209 | 1 | 0 | 0 |  | Fe_Cr_Ni_Cu_W | Fe40Cr11Ni39Cu5W5 | 0.02199756 | -1.0012 | 8.61 | 31.71924 | 234.8968 | 51.97474 | 349.4024 | 167.5355
8006 | 8006 | 8006 | 34 | 10 | 44 | 4 | 7 | 88.56637 | 0.2937564 | 0.08483723 | 533.671 | 1 | 0 | 0 |  | Fe_Cr_Ni_Cu_W | Fe34Cr10Ni44Cu4W7 | 0.02539656 | -1.509234 | 8.666667 | 36.46702 | 260.8448 | 68.01916 | 264.2441 | 171.3167
8007 | 8007 | 8007 | 27 | 9 | 49 | 4 | 11 | 92.04874 | 0.2941556 | 0.1016249 | 745.8212 | 1 | 0 | 0 |  | Fe_Cr_Ni_Cu_W | Fe27Cr9Ni49Cu4W11 | 0.0305082 | -1.5624 | 8.7 | 43.80365 | 287.3102 | 77.46429 | 218.2711 | 169.4832
8008 | 8008 | 8008 | 22 | 7 | 53 | 3 | 14 | 94.73533 | 0.2949769 | 0.1122161 | 903.4625 | 1 | 0 | 0 |  | Fe_Cr_Ni_Cu_W | Fe22Cr7Ni53Cu3W14 | 0.03370291 | -1.85328 | 8.737374 | 48.01753 | 305.6728 | 77.08969 | 206.4089 | 198.7242
8009 | 8009 | 8009 | 51 | 19 | 21 | 6 | 3 | 87.68079 | 0.2840898 | 0.05968247 | 289.7389 | 1 | 1 | 1 | 289.7389 | Fe_Cr_Ni_Cu_W | Fe51Cr19Ni21Cu6W3 | 0.01793733 | 0.084 | 8.16 | 25.98538 | 202.6831 | 58.45232 | 488.1713 | 140.8591 | 202.6831 | 58.45232 | 488.1713 | 140.8591
8010 | 8010 | 8010 | 44 | 17 | 27 | 7 | 5 | 88.46421 | 0.2868307 | 0.07263949 | 407.4226 | 1 | 0 | 0 |  | Fe_Cr_Ni_Cu_W | Fe44Cr17Ni27Cu7W5 | 0.02219183 | 0.1204 | 8.31 | 32.43748 | 241.3929 | 59.33745 | 406.7074 | 157.6907
8011 | 8011 | 8011 | 38 | 16 | 32 | 8 | 7 | 89.53677 | 0.2885306 | 0.08294066 | 514.8715 | 1 | 0 | 0 |  | Fe_Cr_Ni_Cu_W | Fe38Cr16Ni32Cu8W7 | 0.02538943 | 0.2195863 | 8.415842 | 37.38748 | 269.3463 | 51.94315 | 341.0459 | 180.114
8012 | 8012 | 8012 | 32 | 14 | 36 | 8 | 10 | 91.84594 | 0.2899468 | 0.09558909 | 668.7676 | 1 | 0 | 0 |  | Fe_Cr_Ni_Cu_W | Fe32Cr14Ni36Cu8W10 | 0.02942619 | 0.1456 | 8.48 | 43.49207 | 301.8012 | 60.48675 | 234.0841 | 176.7773
8013 | 8013 | 8013 | 26 | 11 | 40 | 9 | 14 | 94.39387 | 0.2920758 | 0.1086187 | 850.8378 | 1 | 0 | 0 |  | Fe_Cr_Ni_Cu_W | Fe26Cr11Ni40Cu9W14 | 0.03348732 | 0.588 | 8.57 | 49.83934 | 328.5468 | 65.91827 | 207.8701 | 187.506
8014 | 8014 | 8014 | 21 | 9 | 44 | 8 | 18 | 97.864 | 0.2926591 | 0.1193576 | 1030.742 | 1 | 0 | 0 |  | Fe_Cr_Ni_Cu_W | Fe21Cr9Ni44Cu8W18 | 0.03667795 | 0.2404 | 8.58 | 54.41792 | 342.8728 | 73.92215 | 204.9073 | 210.1239
8015 | 8015 | 8015 | 16 | 7 | 46 | 7 | 23 | 102.4859 | 0.2925952 | 0.129713 | 1238.46 | 1 | 0 | 0 |  | Fe_Cr_Ni_Cu_W | Fe16Cr7Ni46Cu7W23 | 0.03990492 | 0.009386797 | 8.535354 | 59.08668 | 362.1552 | 69.16145 | 207.6005 | 260.4382
8016 | 8016 | 8016 | 52 | 29 | 12 | 4 | 3 | 92.05718 | 0.2735163 | 0.05925715 | 296.4698 | 1 | 0 | 0 |  | Fe_Cr_Ni_Cu_W | Fe52Cr29Ni12Cu4W3 | 0.01764223 | -0.2644 | 7.72 | 25.75481 | 186.7482 | 68.33445 | 467.8044 | 155.7518
8017 | 8017 | 8017 | 46 | 27 | 16 | 8 | 4 | 90.76198 | 0.2775384 | 0.06552872 | 347.2437 | 0 | 0 | 0 |  | Fe_Cr_Ni_Cu_W | Fe46Cr27Ni16Cu8W4 | 0.02021658 | 1.086168 | 7.940594 | 29.76199 | 215.0853 | 75.47686 | 471.8867 | 187.2252
8018 | 8018 | 8018 | 39 | 24 | 21 | 10 | 6 | 90.99508 | 0.2812286 | 0.07686077 | 455.6112 | 0 | 0 | 0 |  | Fe_Cr_Ni_Cu_W | Fe39Cr24Ni21Cu10W6 | 0.0240004 | 1.5096 | 8.12 | 35.84676 | 251.3513 | 60.67242 | 389.5007 | 192.7367
8019 | 8019 | 8019 | 34 | 21 | 25 | 12 | 9 | 92.09626 | 0.2845674 | 0.08939314 | 595.1171 | 0 | 0 | 0 |  | Fe_Cr_Ni_Cu_W | Fe34Cr21Ni25Cu12W9 | 0.02811162 | 2.089599 | 8.257426 | 42.57219 | 304.5739 | 46.04915 | 300.3005 | 204.4835
8020 | 8020 | 8020 | 29 | 17 | 28 | 13 | 13 | 94.45252 | 0.2874415 | 0.1026853 | 771.077 | 0 | 0 | 0 |  | Fe_Cr_Ni_Cu_W | Fe29Cr17Ni28Cu13W13 | 0.03246174 | 2.5628 | 8.35 | 49.72766 | 360.0736 | 63.79372 | 238.3196 | 211.631
8021 | 8021 | 8021 | 24 | 14 | 31 | 14 | 17 | 96.97171 | 0.2894505 | 0.1129894 | 930.5753 | 0 | 0 | 0 |  | Fe_Cr_Ni_Cu_W | Fe24Cr14Ni31Cu14W17 | 0.03564839 | 2.9948 | 8.42 | 55.22056 | 381.2355 | 61.37168 | 218.3145 | 235.2343
8022 | 8022 | 8022 | 19 | 11 | 34 | 13 | 23 | 101.9763 | 0.2901339 | 0.1247047 | 1155.225 | 0 | 0 | 0 |  | Fe_Cr_Ni_Cu_W | Fe19Cr11Ni34Cu13W23 | 0.03931644 | 2.8244 | 8.39 | 61.10352 | 395.1564 | 62.53359 | 219.3472 | 251.0194
8023 | 8023 | 8023 | 15 | 8 | 36 | 12 | 29 | 106.8521 | 0.2905764 | 0.1329868 | 1351.56 | 0 | 0 | 0 |  | Fe_Cr_Ni_Cu_W | Fe15Cr8Ni36Cu12W29 | 0.04190617 | 2.704 | 8.34 | 65.20705 | 400.9298 | 71.09037 | 229.8114 | 317.0015
8024 | 8024 | 8024 | 12 | 6 | 37 | 9 | 36 | 113.3792 | 0.2895032 | 0.1391113 | 1550.708 | 0 | 0 | 0 |  | Fe_Cr_Ni_Cu_W | Fe12Cr6Ni37Cu9W36 | 0.04411438 | 1.6872 | 8.17 | 67.81858 | 408.6852 | 85.21696 | 212.7892 | 337.8046
8025 | 8025 | 8025 | 43 | 38 | 10 | 6 | 3 | 94.40637 | 0.2666892 | 0.05873115 | 296.7268 | 0 | 0 | 0 |  | Fe_Cr_Ni_Cu_W | Fe43Cr38Ni10Cu6W3 | 0.01777732 | 0.6384 | 7.56 | 26.26481 | 180.554 | 57.16845 | 562.1502 | 193.9318
8026 | 8026 | 8026 | 38 | 34 | 13 | 10 | 4 | 92.6942 | 0.2718104 | 0.06526428 | 348.9007 | 0 | 0 | 0 |  | Fe_Cr_Ni_Cu_W | Fe38Cr34Ni13Cu10W4 | 0.02042734 | 2.051219 | 7.79798 | 30.49669 | 206.5111 | 62.85994 | 504.9005 | 195.6441
8027 | 8027 | 8027 | 33 | 29 | 16 | 14 | 7 | 92.5864 | 0.2776596 | 0.07967395 | 489.3875 | 0 | 0 | 0 |  | Fe_Cr_Ni_Cu_W | Fe33Cr29Ni16Cu14W7 | 0.02562776 | 3.483726 | 8.020202 | 39.23927 | 264.6783 | 52.37303 | 367.6641 | 236.9883
8028 | 8028 | 8028 | 29 | 25 | 19 | 17 | 10 | 93.04828 | 0.2820869 | 0.09070429 | 613.8887 | 0 | 0 | 0 |  | Fe_Cr_Ni_Cu_W | Fe29Cr25Ni19Cu17W10 | 0.0292465 | 4.4276 | 8.19 | 45.69584 | 327.987 | 76.76411 | 285.8924 | 241.0815
8029 | 8029 | 8029 | 25 | 20 | 21 | 19 | 15 | 95.64348 | 0.2858127 | 0.1047549 | 806.6557 | 0 | 0 | 0 |  | Fe_Cr_Ni_Cu_W | Fe25Cr20Ni21Cu19W15 | 0.03381212 | 5.3864 | 8.29 | 53.98926 | 385.467 | 58.73342 | 245.1392 | 239.8201
8030 | 8030 | 8030 | 21 | 16 | 24 | 19 | 20 | 99.09058 | 0.287961 | 0.1156678 | 989.795 | 0 | 0 | 0 |  | Fe_Cr_Ni_Cu_W | Fe21Cr16Ni24Cu19W20 | 0.03715583 | 5.5468 | 8.33 | 59.97825 | 407.006 | 70.8806 | 214.8293 | 268.9447
8031 | 8031 | 8031 | 17 | 12 | 26 | 18 | 26 | 103.9356 | 0.2891406 | 0.1254089 | 1193.126 | 0 | 0 | 0 |  | Fe_Cr_Ni_Cu_W | Fe17Cr12Ni26Cu18W26 | 0.04019718 | 5.611672 | 8.30303 | 65.40964 | 426.1947 | 74.00193 | 185.9845 | 271.7405
8032 | 8032 | 8032 | 13 | 9 | 28 | 17 | 34 | 110.0023 | 0.2892839 | 0.1323874 | 1391.837 | 0 | 0 | 0 |  | Fe_Cr_Ni_Cu_W | Fe13Cr9Ni28Cu17W34 | 0.04249111 | 5.556318 | 8.207921 | 69.66794 | 442.4599 | 108.446 | 233.3564 | 320.3303
8033 | 8033 | 8033 | 11 | 6 | 28 | 12 | 43 | 118.612 | 0.2878156 | 0.136676 | 1594.968 | 0 | 0 | 0 |  | Fe_Cr_Ni_Cu_W | Fe11Cr6Ni28Cu12W43 | 0.04441501 | 4.0256 | 7.94 | 71.50217 | 422.5592 | 101.5765 | 241.4651 | 360.1503
8034 | 8034 | 8034 | 35 | 45 | 8 | 9 | 3 | 95.76837 | 0.2617612 | 0.05731743 | 287.1482 | 0 | 0 | 0 |  | Fe_Cr_Ni_Cu_W | Fe35Cr45Ni8Cu9W3 | 0.01798045 | 2.098 | 7.47 | 26.77984 | 170.5145 | 55.88332 | 599.3641 | 223.1556
8035 | 8035 | 8035 | 31 | 39 | 10 | 14 | 5 | 94.10643 | 0.2687155 | 0.06852975 | 382.992 | 0 | 0 | 0 |  | Fe_Cr_Ni_Cu_W | Fe31Cr39Ni10Cu14W5 | 0.02238089 | 3.991429 | 7.737374 | 34.15635 | 220.5278 | 60.64751 | 469.7128 | 224.8783
8036 | 8036 | 8036 | 27 | 33 | 12 | 19 | 8 | 93.35853 | 0.2755879 | 0.08122035 | 508.5327 | 0 | 0 | 0 |  | Fe_Cr_Ni_Cu_W | Fe27Cr33Ni12Cu19W8 | 0.02685134 | 5.760229 | 7.989899 | 42.31106 | 281.2153 | 73.81491 | 342.3614 | 250.5798
8037 | 8037 | 8037 | 24 | 28 | 14 | 22 | 12 | 94.50972 | 0.2804825 | 0.093909 | 660.4669 | 0 | 0 | 0 |  | Fe_Cr_Ni_Cu_W | Fe24Cr28Ni14Cu22W12 | 0.03098101 | 6.816 | 8.14 | 50.14539 | 354.6757 | 72.74128 | 275.1547 | 278.6544
8038 | 8038 | 8038 | 20 | 23 | 16 | 24 | 17 | 97.05305 | 0.2842413 | 0.10604 | 836.0152 | 0 | 0 | 0 |  | Fe_Cr_Ni_Cu_W | Fe20Cr23Ni16Cu24W17 | 0.03476219 | 7.71 | 8.24 | 57.74245 | 403.7494 | 81.14964 | 231.3575 | 269.644
8039 | 8039 | 8039 | 17 | 18 | 18 | 25 | 22 | 99.85994 | 0.2872495 | 0.1153722 | 996.8262 | 0 | 0 | 0 |  | Fe_Cr_Ni_Cu_W | Fe17Cr18Ni18Cu25W22 | 0.03750486 | 8.3388 | 8.31 | 63.48315 | 419.5951 | 71.83674 | 199.289 | 273.1266
8040 | 8040 | 8040 | 13 | 13 | 20 | 24 | 30 | 105.9392 | 0.2886722 | 0.1252329 | 1222.551 | 0 | 0 | 0 |  | Fe_Cr_Ni_Cu_W | Fe13Cr13Ni20Cu24W30 | 0.04051993 | 8.6564 | 8.26 | 69.77643 | 455.2787 | 107.7399 | 211.3332 | 315.0176
8041 | 8041 | 8041 | 11 | 9 | 20 | 22 | 38 | 112.4012 | 0.288767 | 0.1301416 | 1396.423 | 0 | 0 | 0 |  | Fe_Cr_Ni_Cu_W | Fe11Cr9Ni20Cu22W38 | 0.04225001 | 8.7748 | 8.12 | 73.48272 | 443.0335 | 119.6091 | 195.0387 | 355.0958
8042 | 8042 | 8042 | 8 | 6 | 20 | 16 | 50 | 123.257 | 0.2866959 | 0.1308084 | 1569.067 | 0 | 0 | 0 |  | Fe_Cr_Ni_Cu_W | Fe8Cr6Ni20Cu16W50 | 0.04320146 | 7.1152 | 7.76 | 74.39382 | 450.4565 | 164.2383 | 216.3007 | 411.8823
8043 | 8043 | 8043 | 25 | 50 | 7 | 14 | 3 | 95.883 | 0.2589999 | 0.05584388 | 273.8827 | 0 | 0 | 0 |  | Fe_Cr_Ni_Cu_W | Fe25Cr50Ni7Cu14W3 | 0.0183179 | 4.204877 | 7.494949 | 27.56669 | 182.3398 | 65.97353 | 581.0069 | 208.17
8044 | 8044 | 8044 | 23 | 42 | 8 | 21 | 6 | 93.65135 | 0.2688176 | 0.07039651 | 399.1369 | 0 | 0 | 0 |  | Fe_Cr_Ni_Cu_W | Fe23Cr42Ni8Cu21W6 | 0.02386729 | 6.6916 | 7.83 | 37.59402 | 228.624 | 70.19629 | 418.0592 | 230.0093
8045 | 8045 | 8045 | 20 | 36 | 9 | 26 | 9 | 92.96466 | 0.2754168 | 0.08175774 | 512.8559 | 0 | 0 | 0 |  | Fe_Cr_Ni_Cu_W | Fe20Cr36Ni9Cu26W9 | 0.02760588 | 8.3236 | 8.06 | 45.15075 | 285.3144 | 73.21036 | 340.6075 | 261.3577
8046 | 8046 | 8046 | 18 | 29 | 11 | 28 | 13 | 94.05655 | 0.2811267 | 0.09464338 | 667.4089 | 0 | 0 | 0 |  | Fe_Cr_Ni_Cu_W | Fe18Cr29Ni11Cu28W13 | 0.03146262 | 9.11458 | 8.222222 | 52.94702 | 355.2682 | 87.62569 | 283.033 | 287.9296875
8047 | 8047 | 8047 | 16 | 24 | 12 | 30 | 18 | 96.51702 | 0.2847584 | 0.1053491 | 825.6075 | 0 | 0 | 0 |  | Fe_Cr_Ni_Cu_W | Fe16Cr24Ni12Cu30W18 | 0.03474045 | 10.08 | 8.3 | 60.07495 | 413.3595 | 78.55318 | 254.5593 | 284.2161
8048 | 8048 | 8048 | 13 | 18 | 14 | 31 | 25 | 100.6902 | 0.287979 | 0.1161195 | 1023.385 | 0 | 0 | 0 |  | Fe_Cr_Ni_Cu_W | Fe13Cr18Ni14Cu31W25 | 0.03786535 | 10.88482 | 8.346535 | 67.3196 | 428.2109 | 86.56997 | 193.8546 | 293.1014
8049 | 8049 | 8049 | 10 | 13 | 15 | 30 | 32 | 106.0035 | 0.2893245 | 0.1235234 | 1204.792 | 0 | 0 | 0 |  | Fe_Cr_Ni_Cu_W | Fe10Cr13Ni15Cu30W32 | 0.0399389 | 11.4724 | 8.3 | 72.62231 | 439.0409 | 108.0641 | 202.7697 | 331.1166
8050 | 8050 | 8050 | 8 | 8 | 15 | 26 | 42 | 114.7057 | 0.2889396 | 0.1283013 | 1406.708 | 0 | 0 | 0 |  | Fe_Cr_Ni_Cu_W | Fe8Cr8Ni15Cu26W42 | 0.04148668 | 11.4625 | 8.080808 | 76.46952 | 454.0404 | 147.0103 | 211.9314 | 378.9034
8051 | 8051 | 8051 | 6 | 5 | 15 | 19 | 55 | 126.1117 | 0.2865513 | 0.1254111 | 1521.487 | 0 | 0 | 0 |  | Fe_Cr_Ni_Cu_W | Fe6Cr5Ni15Cu19W55 | 0.04151225 | 9.5268 | 7.67 | 75.78727 | 437.5716 | 180.4432 | 178.8907 | 414.2298
8052 | 8052 | 8052 | 17 | 52 | 7 | 21 | 3 | 93.9778 | 0.2603223 | 0.05387258 | 252.7657 | 0 | 0 | 0 |  | Fe_Cr_Ni_Cu_W | Fe17Cr52Ni7Cu21W3 | 0.01850091 | 6.4568 | 7.67 | 28.15031 | 172.8172 | 58.42774 | 513.5675 | 240.7273
8053 | 8053 | 8053 | 16 | 43 | 7 | 28 | 6 | 91.63906 | 0.2704784 | 0.06874238 | 375.8592 | 0 | 0 | 0 |  | Fe_Cr_Ni_Cu_W | Fe16Cr43Ni7Cu28W6 | 0.02367679 | 8.746 | 8 | 38.27584 | 222.5827 | 78.91703 | 385.2346 | 292.058
8054 | 8054 | 8054 | 15 | 36 | 7 | 33 | 9 | 90.70916 | 0.2776654 | 0.08004934 | 484.6522 | 0 | 0 | 0 |  | Fe_Cr_Ni_Cu_W | Fe15Cr36Ni7Cu33W9 | 0.02718984 | 10.308 | 8.23 | 45.86894 | 261.3329 | 70.74256 | 303.8894 | 277.9308
8055 | 8055 | 8055 | 13 | 30 | 8 | 36 | 14 | 92.60655 | 0.2828016 | 0.09384726 | 651.6058 | 0 | 0 | 0 |  | Fe_Cr_Ni_Cu_W | Fe13Cr30Ni8Cu36W14 | 0.03131111 | 11.40672 | 8.356436 | 55.06856 | 353.9063 | 99.12905 | 287.4855 | 281.6218
8056 | 8056 | 8056 | 11 | 24 | 9 | 38 | 19 | 94.8737 | 0.2868736 | 0.1043508 | 803.9686 | 0 | 0 | 0 |  | Fe_Cr_Ni_Cu_W | Fe11Cr24Ni9Cu38W19 | 0.03421968 | 12.39055 | 8.455446 | 62.24487 | 394.7818 | 105.3495 | 253.9871 | 312.3592
8057 | 8057 | 8057 | 9 | 18 | 10 | 38 | 25 | 98.79491 | 0.2895736 | 0.1139485 | 977.9682 | 0 | 0 | 0 |  | Fe_Cr_Ni_Cu_W | Fe9Cr18Ni10Cu38W25 | 0.03678884 | 13.2688 | 8.48 | 68.9214 | 406.0552 | 100.0644 | 228.4958 | 306.383
8058 | 8058 | 8058 | 7 | 12 | 11 | 37 | 33 | 104.56 | 0.2912002 | 0.1216046 | 1166.984 | 0 | 0 | 0 |  | Fe_Cr_Ni_Cu_W | Fe7Cr12Ni11Cu37W33 | 0.03877367 | 14.132 | 8.43 | 74.82647 | 423.1758 | 116.7625 | 229.0404 | 343.5401
8059 | 8059 | 8059 | 5 | 7 | 12 | 32 | 44 | 114.0698 | 0.2903276 | 0.1255688 | 1363.219 | 0 | 0 | 0 |  | Fe_Cr_Ni_Cu_W | Fe5Cr7Ni12Cu32W44 | 0.0400259 | 14.1044 | 8.18 | 78.57958 | 447.1766 | 176.9881 | 221.8752 | 411.9512
8060 | 8060 | 8060 | 4 | 4 | 12 | 23 | 57 | 126.2716 | 0.2873102 | 0.1220198 | 1470.607 | 0 | 0 | 0 |  | Fe_Cr_Ni_Cu_W | Fe4Cr4Ni12Cu23W57 | 0.03979094 | 11.9896 | 7.71 | 77.22247 | 422.1476 | 187.3464 | 220.7552 | 402.7139
8061 | 8061 | 8061 | 10 | 42 | 5 | 37 | 6 | 88.36397 | 0.2743736 | 0.06686003 | 347.044 | 0 | 0 | 0 |  | Fe_Cr_Ni_Cu_W | Fe10Cr42Ni5Cu37W6 | 0.02329026 | 10.9016 | 8.25 | 38.92351 | 196.2943 | 63.37513 | 358.8073 | 313.8146
8062 | 8062 | 8062 | 10 | 35 | 5 | 41 | 9 | 87.81707 | 0.2811317 | 0.07843716 | 455.2839 | 0 | 0 | 0 |  | Fe_Cr_Ni_Cu_W | Fe10Cr35Ni5Cu41W9 | 0.02657386 | 11.9972 | 8.45 | 46.53719 | 241.2914 | 74.70417 | 337.639 | 323.9131
8063 | 8063 | 8063 | 9 | 28 | 6 | 44 | 13 | 88.58149 | 0.2869761 | 0.09065326 | 590.8355 | 0 | 0 | 0 |  | Fe_Cr_Ni_Cu_W | Fe9Cr28Ni6Cu44W13 | 0.0298029 | 12.8664 | 8.62 | 54.49917 | 297.6289 | 92.6598 | 271.0428 | 308.2293
8064 | 8064 | 8064 | 8 | 22 | 7 | 45 | 18 | 91.2666 | 0.2905612 | 0.1020142 | 748.0545 | 0 | 0 | 0 |  | Fe_Cr_Ni_Cu_W | Fe8Cr22Ni7Cu45W18 | 0.0328269 | 13.7168 | 8.69 | 62.11248 | 357.0584 | 115.3754 | 263.9312 | 326.8222
8065 | 8065 | 8065 | 6 | 16 | 8 | 45 | 25 | 96.07316 | 0.2928369 | 0.112812 | 941.0344 | 0 | 0 | 0 |  | Fe_Cr_Ni_Cu_W | Fe6Cr16Ni8Cu45W25 | 0.03562134 | 14.8208 | 8.69 | 70.00364 | 390.4497 | 119.7246 | 237.5627 | 335.2
8066 | 8066 | 8066 | 5 | 11 | 9 | 43 | 32 | 101.5983 | 0.2935618 | 0.1198325 | 1110.903 | 0 | 0 | 0 |  | Fe_Cr_Ni_Cu_W | Fe5Cr11Ni9Cu43W32 | 0.03745115 | 15.5764 | 8.61 | 75.32669 | 412.3817 | 127.8007 | 224.6365 | 334.9721
8067 | 8067 | 8067 | 3 | 6 | 11 | 38 | 43 | 110.9277 | 0.2925599 | 0.1242388 | 1307.316 | 0 | 0 | 0 |  | Fe_Cr_Ni_Cu_W | Fe3Cr6Ni11Cu38W43 | 0.03876279 | 15.7361 | 8.376238 | 79.48208 | 445.9842 | 165.6676 | 211.4934 | 364.3191
8068 | 8068 | 8068 | 6 | 32 | 3 | 50 | 9 | 83.98773 | 0.2866602 | 0.0772019 | 426.1204 | 0 | 0 | 0 |  | Fe_Cr_Ni_Cu_W | Fe6Cr32Ni3Cu50W9 | 0.02574553 | 13.1628 | 8.74 | 47.12653 | 217.4978 | 87.79474 | 354.8711 | 360.077
8069 | 8069 | 8069 | 6 | 25 | 4 | 52 | 13 | 85.14207 | 0.291906 | 0.08966367 | 560.8249 | 0 | 0 | 0 |  | Fe_Cr_Ni_Cu_W | Fe6Cr25Ni4Cu52W13 | 0.02886318 | 13.8524 | 8.88 | 55.17925 | 267.0447 | 98.06192 | 329.3385 | 345.9729
8070 | 8070 | 8070 | 5 | 19 | 5 | 53 | 18 | 87.88534 | 0.2952216 | 0.1010846 | 714.0867 | 0 | 0 | 0 |  | Fe_Cr_Ni_Cu_W | Fe5Cr19Ni5Cu53W18 | 0.03166103 | 14.7356 | 8.95 | 62.98087 | 325.8358 | 120.4773 | 270.6085 | 335.4633
8071 | 8071 | 8071 | 4 | 13 | 6 | 53 | 23 | 90.96277 | 0.2978291 | 0.1102522 | 861.5811 | 0 | 0 | 0 |  | Fe_Cr_Ni_Cu_W | Fe4Cr13Ni6Cu53W23 | 0.0336417 | 15.65269 | 9 | 69.32708 | 354.1608 | 116.7944 | 251.2974 | 355.2313
8072 | 8072 | 8072 | 4 | 8 | 8 | 50 | 30 | 96.80605 | 0.2979782 | 0.1184724 | 1042.813 | 0 | 0 | 0 |  | Fe_Cr_Ni_Cu_W | Fe4Cr8Ni8Cu50W30 | 0.03585051 | 16.3904 | 8.9 | 74.94665 | 374.226 | 113.7772 | 245.4447 | 391.7844
8073 | 8073 | 8073 | 47 | 12 | 3 | 5 | 33 | 114.7414 | 0.2806744 | 0.1256465 | 1322.706 | 0 | 0 | 0 |  | Fe_Cr_Ni_Cu_W | Fe47Cr12Ni3Cu5W33 | 0.04490313 | 2.5864 | 7.31 | 67.89374 | 516.1802 | 142.1197 | 187.0002 | 339.5896
8074 | 8074 | 8074 | 40 | 11 | 5 | 5 | 39 | 119.4248 | 0.2808322 | 0.1278104 | 1428.599 | 0 | 0 | 0 |  | Fe_Cr_Ni_Cu_W | Fe40Cr11Ni5Cu5W39 | 0.0460883 | 2.5076 | 7.25 | 70.34735 | 494.8987 | 136.5215 | 215.9049 | 352.001
8075 | 8075 | 8075 | 34 | 10 | 7 | 4 | 44 | 123.8298 | 0.2807485 | 0.1283993 | 1505.713 | 0 | 0 | 0 |  | Fe_Cr_Ni_Cu_W | Fe34Cr10Ni7Cu4W44 | 0.04666954 | 1.812876 | 7.171717 | 71.26919 | 498.865 | 144.2806 | 189.7384 | 382.2451
8076 | 8076 | 8076 | 27 | 9 | 11 | 4 | 49 | 127.0529 | 0.2813101 | 0.1289166 | 1566.215 | 0 | 0 | 0 |  | Fe_Cr_Ni_Cu_W | Fe27Cr9Ni11Cu4W49 | 0.04649002 | 1.4472 | 7.18 | 71.34592 | 466.0708 | 124.1209 | 179.9871 | 418.6149
8077 | 8077 | 8077 | 22 | 7 | 14 | 3 | 53 | 130.2581 | 0.2819012 | 0.1286037 | 1613.219 | 0 | 0 | 0 |  | Fe_Cr_Ni_Cu_W | Fe22Cr7Ni14Cu3W53 | 0.04621479 | 0.5978982 | 7.161616 | 70.38629 | 449.8617 | 131.2964 | 225.5184 | 388.6965
8078 | 8078 | 8078 | 51 | 19 | 3 | 6 | 21 | 105.926 | 0.2781189 | 0.1132073 | 1011.494 | 0 | 0 | 0 |  | Fe_Cr_Ni_Cu_W | Fe51Cr19Ni3Cu6W21 | 0.03939026 | 2.6904 | 7.44 | 59.29587 | 476.1048 | 104.0652 | 202.1773 | 290.3196
8079 | 8079 | 8079 | 44 | 17 | 5 | 7 | 27 | 110.3132 | 0.279346 | 0.1204391 | 1175.551 | 0 | 0 | 0 |  | Fe_Cr_Ni_Cu_W | Fe44Cr17Ni5Cu7W27 | 0.04234123 | 3.2004 | 7.43 | 64.7051 | 512.4228 | 132.4628 | 184.2793 | 297.8528
8080 | 8080 | 8080 | 38 | 16 | 7 | 8 | 32 | 113.699 | 0.2800699 | 0.1237232 | 1275.028 | 0 | 0 | 0 |  | Fe_Cr_Ni_Cu_W | Fe38Cr16Ni7Cu8W32 | 0.04382133 | 3.631017 | 7.425743 | 67.93854 | 521.7363 | 133.1752 | 184.6465 | 275.1939
8081 | 8081 | 8081 | 32 | 14 | 10 | 8 | 36 | 116.727 | 0.2810712 | 0.1272351 | 1379.061 | 0 | 0 | 0 |  | Fe_Cr_Ni_Cu_W | Fe32Cr14Ni10Cu8W36 | 0.0447836 | 3.4736 | 7.44 | 69.90165 | 500.3495 | 143.7548 | 191.5143 | 358.7041
8082 | 8082 | 8082 | 26 | 11 | 14 | 9 | 40 | 118.799 | 0.2830043 | 0.1300107 | 1464.778 | 0 | 0 | 0 |  | Fe_Cr_Ni_Cu_W | Fe26Cr11Ni14Cu9W40 | 0.04514592 | 3.7288 | 7.53 | 71.22528 | 478.5142 | 129.6151 | 172.8185 | 344.9685
8083 | 8083 | 8083 | 21 | 9 | 18 | 8 | 44 | 121.7227 | 0.283785 | 0.1322638 | 1551.733 | 0 | 0 | 0 |  | Fe_Cr_Ni_Cu_W | Fe21Cr9Ni18Cu8W44 | 0.04549094 | 2.9236 | 7.54 | 71.49119 | 470.9433 | 123.7866 | 221.0892 | 381.8296
8084 | 8084 | 8084 | 16 | 7 | 23 | 7 | 46 | 123.3405 | 0.2848566 | 0.1347228 | 1625.125 | 0 | 0 | 0 |  | Fe_Cr_Ni_Cu_W | Fe16Cr7Ni23Cu7W46 | 0.04555917 | 2.018161 | 7.606061 | 70.95699 | 452.0483 | 111.691 | 210.1624 | 409.7331
8085 | 8085 | 8085 | 52 | 29 | 3 | 4 | 12 | 101.2909 | 0.2713928 | 0.09412898 | 702.5877 | 0 | 0 | 0 |  | Fe_Cr_Ni_Cu_W | Fe52Cr29Ni3Cu4W12 | 0.03189791 | 1.2044 | 7.36 | 47.4447 | 373.0357 | 97.38371 | 321.91 | 254.9279
8086 | 8086 | 8086 | 46 | 27 | 4 | 8 | 16 | 102.8657 | 0.2742725 | 0.1008365 | 806.0467 | 0 | 0 | 0 |  | Fe_Cr_Ni_Cu_W | Fe46Cr27Ni4Cu8W16 | 0.03536364 | 3.213018 | 7.465347 | 53.84992 | 420.5116 | 75.69817 | 270.4965 | 271.2572
8087 | 8087 | 8087 | 39 | 24 | 6 | 10 | 21 | 106.033 | 0.2767051 | 0.1116293 | 988.2542 | 0 | 0 | 0 |  | Fe_Cr_Ni_Cu_W | Fe39Cr24Ni6Cu10W21 | 0.03878561 | 4.2096 | 7.52 | 60.25645 | 479.16 | 74.39983 | 224.7709 | 297.4253
8088 | 8088 | 8088 | 34 | 21 | 9 | 12 | 25 | 107.7541 | 0.2793961 | 0.1164913 | 1085.446 | 0 | 0 | 0 |  | Fe_Cr_Ni_Cu_W | Fe34Cr21Ni9Cu12W25 | 0.04053942 | 4.925399 | 7.623762 | 63.98476 | 490.6039 | 88.25617 | 225.4058 | 313.2373
8089 | 8089 | 8089 | 29 | 17 | 13 | 13 | 28 | 109.0354 | 0.282251 | 0.1224028 | 1198.18 | 0 | 0 | 0 |  | Fe_Cr_Ni_Cu_W | Fe29Cr17Ni13Cu13W28 | 0.0417157 | 5.1308 | 7.75 | 66.46044 | 476.7845 | 80.42302 | 223.3931 | 295.4572
8090 | 8090 | 8090 | 24 | 14 | 17 | 14 | 31 | 110.3597 | 0.2844607 | 0.1264559 | 1286.237 | 0 | 0 | 0 |  | Fe_Cr_Ni_Cu_W | Fe24Cr14Ni17Cu14W31 | 0.04248774 | 5.302 | 7.86 | 68.35752 | 484.1077 | 113.9936 | 233.6607 | 344.0238
8091 | 8091 | 8091 | 19 | 11 | 23 | 13 | 34 | 112.238 | 0.2862598 | 0.1311701 | 1393.838 | 0 | 0 | 0 |  | Fe_Cr_Ni_Cu_W | Fe19Cr11Ni23Cu13W34 | 0.04328061 | 4.4084 | 7.95 | 69.27474 | 474.8787 | 140.5736 | 223.3296 | 351.8986
8092 | 8092 | 8092 | 15 | 8 | 29 | 12 | 36 | 113.2427 | 0.2881317 | 0.1351591 | 1480.679 | 0 | 0 | 0 |  | Fe_Cr_Ni_Cu_W | Fe15Cr8Ni29Cu12W36 | 0.04374972 | 3.572 | 8.06 | 69.35265 | 432.3719 | 95.40699 | 210.3019 | 310.6518
8093 | 8093 | 8093 | 12 | 6 | 36 | 9 | 37 | 114.2698 | 0.2891688 | 0.139174 | 1565.747 | 0 | 0 | 0 |  | Fe_Cr_Ni_Cu_W | Fe12Cr6Ni36Cu9W37 | 0.04430029 | 1.7808 | 8.13 | 68.26851 | 411.5203 | 82.79993 | 200.9657 | 343.8492
8094 | 8094 | 8094 | 43 | 38 | 3 | 6 | 10 | 101.5643 | 0.2656055 | 0.08632834 | 605.9977 | 0 | 0 | 0 |  | Fe_Cr_Ni_Cu_W | Fe43Cr38Ni3Cu6W10 | 0.02940373 | 2.0328 | 7.28 | 44.48944 | 331.0209 | 96.02597 | 412.1681 | 248.3363
8095 | 8095 | 8095 | 38 | 34 | 4 | 10 | 13 | 101.9631 | 0.2698662 | 0.09657843 | 736.443 | 0 | 0 | 0 |  | Fe_Cr_Ni_Cu_W | Fe38Cr34Ni4Cu10W13 | 0.0326735 | 3.990613 | 7.434343 | 50.50909 | 389.1441 | 82.87324 | 309.8522 | 252.9236
8096 | 8096 | 8096 | 33 | 29 | 7 | 14 | 16 | 101.7866 | 0.2751311 | 0.1036684 | 834.1167 | 0 | 0 | 0 |  | Fe_Cr_Ni_Cu_W | Fe33Cr29Ni7Cu14W16 | 0.03505171 | 5.503928 | 7.656566 | 55.40862 | 433.1285 | 68.0895 | 245.147 | 256.8474
8097 | 8097 | 8097 | 29 | 25 | 10 | 17 | 19 | 102.0741 | 0.2791893 | 0.1083201 | 907.0602 | 0 | 0 | 0 |  | Fe_Cr_Ni_Cu_W | Fe29Cr25Ni10Cu17W19 | 0.03679426 | 6.458 | 7.83 | 59.26213 | 452.0103 | 67.65485 | 216.3062 | 253.5072
8098 | 8098 | 8098 | 25 | 20 | 15 | 19 | 21 | 101.5817 | 0.2836637 | 0.1136932 | 983.9206 | 0 | 0 | 0 |  | Fe_Cr_Ni_Cu_W | Fe25Cr20Ni15Cu19W21 | 0.03777279 | 6.7112 | 8.05 | 61.51228 | 447.8893 | 68.65598 | 225.7727 | 303.6463
8099 | 8099 | 8099 | 21 | 16 | 20 | 19 | 24 | 102.9727 | 0.2864808 | 0.1199715 | 1095.217 | 0 | 0 | 0 |  | Fe_Cr_Ni_Cu_W | Fe21Cr16Ni20Cu19W24 | 0.03921238 | 6.366 | 8.17 | 64.11014 | 446.0407 | 70.50864 | 212.7083 | 268.2607
8100 | 8100 | 8100 | 17 | 12 | 26 | 18 | 26 | 103.9356 | 0.2891406 | 0.1261098 | 1204.115 | 0 | 0 | 0 |  | Fe_Cr_Ni_Cu_W | Fe17Cr12Ni26Cu18W26 | 0.04019718 | 5.611672 | 8.30303 | 65.40964 | 424.7579 | 74.15504 | 213.5499 | 285.7189
8101 | 8101 | 8101 | 13 | 9 | 34 | 17 | 28 | 104.4961 | 0.2914725 | 0.1294686 | 1267.321 | 0 | 0 | 0 |  | Fe_Cr_Ni_Cu_W | Fe13Cr9Ni34Cu17W28 | 0.04081509 | 4.605823 | 8.445545 | 65.68529 | 395.8839 | 69.80704 | 196.8858 | 280.97
8102 | 8102 | 8102 | 11 | 6 | 43 | 12 | 28 | 105.1182 | 0.29306 | 0.1347216 | 1358.543 | 0 | 0 | 0 |  | Fe_Cr_Ni_Cu_W | Fe11Cr6Ni43Cu12W28 | 0.04145684 | 2.3096 | 8.54 | 64.03522 | 376.5181 | 76.7634 | 199.6413 | 289.9133
8103 | 8103 | 8103 | 35 | 45 | 3 | 9 | 8 | 100.8826 | 0.2612917 | 0.07791596 | 505.4413 | 0 | 0 | 0 |  | Fe_Cr_Ni_Cu_W | Fe35Cr45Ni3Cu9W8 | 0.02669874 | 3.282 | 7.27 | 40.96962 | 278.5741 | 88.51186 | 518.4241 | 245.4632
8104 | 8104 | 8104 | 31 | 39 | 5 | 14 | 10 | 99.27838 | 0.2677893 | 0.08770809 | 609.0295 | 0 | 0 | 0 |  | Fe_Cr_Ni_Cu_W | Fe31Cr39Ni5Cu14W10 | 0.02929192 | 5.26885 | 7.535354 | 45.93173 | 327.0871 | 67.81931 | 347.7904 | 259.2522
8105 | 8105 | 8105 | 27 | 33 | 8 | 19 | 12 | 97.48882 | 0.2745036 | 0.09403355 | 677.4961 | 0 | 0 | 0 |  | Fe_Cr_Ni_Cu_W | Fe27Cr33Ni8Cu19W12 | 0.0312175 | 6.83767 | 7.828283 | 50.14417 | 358.8456 | 74.9026 | 297.2915 | 262.4229
8106 | 8106 | 8106 | 24 | 28 | 12 | 22 | 14 | 96.53785 | 0.2798331 | 0.0981045 | 726.1034 | 0 | 0 | 0 |  | Fe_Cr_Ni_Cu_W | Fe24Cr28Ni12Cu22W14 | 0.03271906 | 7.3504 | 8.06 | 53.40449 | 381.9223 | 77.0813 | 262.2897 | 284.1846
8107 | 8107 | 8107 | 20 | 23 | 17 | 24 | 16 | 96.05222 | 0.2846051 | 0.104433 | 806.2605 | 0 | 0 | 0 |  | Fe_Cr_Ni_Cu_W | Fe20Cr23Ni17Cu24W16 | 0.03407581 | 7.4476 | 8.28 | 56.3812 | 394.2035 | 80.25522 | 247.5988 | 259.5911
8108 | 8108 | 8108 | 17 | 18 | 22 | 25 | 18 | 95.9131 | 0.2888155 | 0.1104337 | 888.2838 | 0 | 0 | 0 |  | Fe_Cr_Ni_Cu_W | Fe17Cr18Ni22Cu25W18 | 0.03531393 | 7.334 | 8.47 | 58.86756 | 389.563 | 83.59641 | 225.3821 | 275.065
8109 | 8109 | 8109 | 13 | 13 | 30 | 24 | 20 | 96.31678 | 0.2926555 | 0.1172052 | 988.5156 | 0 | 0 | 0 |  | Fe_Cr_Ni_Cu_W | Fe13Cr13Ni30Cu24W20 | 0.03653277 | 6.4084 | 8.66 | 60.60322 | 358.6723 | 74.26384 | 223.9859 | 271.8448
8110 | 8110 | 8110 | 11 | 9 | 38 | 22 | 20 | 95.43646 | 0.2959349 | 0.1203426 | 1025.635 | 0 | 0 | 0 |  | Fe_Cr_Ni_Cu_W | Fe11Cr9Ni38Cu22W20 | 0.03671874 | 5.2468 | 8.84 | 59.78721 | 320.8692 | 58.1958 | 196.8171 | 238.2279
8111 | 8111 | 8111 | 8 | 6 | 50 | 16 | 20 | 96.0063 | 0.2978268 | 0.1247463 | 1093.71 | 1 | 0 | 0 |  | Fe_Cr_Ni_Cu_W | Fe8Cr6Ni50Cu16W20 | 0.03718191 | 2.8912 | 8.96 | 57.95032 | 297.4245 | 59.74945 | 171.7036 | 204.0312
8112 | 8112 | 8112 | 25 | 50 | 3 | 14 | 7 | 100.0221 | 0.2587651 | 0.07560664 | 474.1308 | 0 | 0 | 0 |  | Fe_Cr_Ni_Cu_W | Fe25Cr50Ni3Cu14W7 | 0.02527481 | 5.350883 | 7.333333 | 39.5707 | 263.2999 | 92.04921 | 530.5626 | 227.885
8113 | 8113 | 8113 | 23 | 42 | 6 | 21 | 8 | 95.71684 | 0.2684331 | 0.07715822 | 475.9645 | 0 | 0 | 0 |  | Fe_Cr_Ni_Cu_W | Fe23Cr42Ni6Cu21W8 | 0.0265465 | 7.2996 | 7.75 | 42.4654 | 267.99 | 74.89484 | 374.0292 | 259.6611
8114 | 8114 | 8114 | 20 | 36 | 9 | 26 | 9 | 92.96466 | 0.2754168 | 0.08175774 | 512.8559 | 0 | 0 | 0 |  | Fe_Cr_Ni_Cu_W | Fe20Cr36Ni9Cu26W9 | 0.02760588 | 8.3236 | 8.06 | 45.15075 | 288.1875 | 74.8288 | 328.9657 | 273.1865
8115 | 8115 | 8115 | 18 | 29 | 13 | 28 | 11 | 91.98512 | 0.2818316 | 0.09249529 | 626.4802 | 0 | 0 | 0 |  | Fe_Cr_Ni_Cu_W | Fe18Cr29Ni13Cu28W11 | 0.02969613 | 8.48444 | 8.30303 | 49.44689 | 328.6303 | 77.31342 | 282.9491 | 279.3254
8116 | 8116 | 8116 | 16 | 24 | 18 | 30 | 12 | 90.42214 | 0.2871164 | 0.09450235 | 643.375 | 0 | 0 | 0 |  | Fe_Cr_Ni_Cu_W | Fe16Cr24Ni18Cu30W12 | 0.0304172 | 8.2464 | 8.54 | 51.10929 | 320.792 | 79.47925 | 265.1702 | 281.4316
8117 | 8117 | 8117 | 13 | 18 | 25 | 31 | 14 | 89.82427 | 0.2926065 | 0.09970406 | 704.6093 | 0 | 0 | 0 |  | Fe_Cr_Ni_Cu_W | Fe13Cr18Ni25Cu31W14 | 0.03189389 | 7.744731 | 8.782178 | 54.00952 | 313.6122 | 75.25244 | 232.2289 | 266.213
8118 | 8118 | 8118 | 10 | 13 | 32 | 30 | 15 | 89.37775 | 0.2967207 | 0.1071907 | 792.6768 | 0 | 0 | 0 |  | Fe_Cr_Ni_Cu_W | Fe10Cr13Ni32Cu30W15 | 0.03277995 | 6.9572 | 8.98 | 55.33344 | 286.1124 | 74.35823 | 233.0878 | 256.9112
8119 | 8119 | 8119 | 8 | 8 | 42 | 26 | 15 | 88.78492 | 0.300582 | 0.1130377 | 861.4083 | 0 | 0 | 0 |  | Fe_Cr_Ni_Cu_W | Fe8Cr8Ni42Cu26W15 | 0.03318807 | 5.423936 | 9.171717 | 54.54733 | 255.0364 | 60.3237 | 210.0829 | 200.4664
8120 | 8120 | 8120 | 6 | 5 | 55 | 19 | 15 | 89.53014 | 0.3023014 | 0.1145213 | 889.1064 | 1 | 0 | 0 |  | Fe_Cr_Ni_Cu_W | Fe6Cr5Ni55Cu19W15 | 0.0335232 | 3.2228 | 9.27 | 52.52533 | 234.0298 | 61.41991 | 183.1261 | 183.6575
8121 | 8121 | 8121 | 17 | 52 | 3 | 21 | 7 | 98.10417 | 0.2600131 | 0.07028844 | 414.1667 | 0 | 0 | 0 |  | Fe_Cr_Ni_Cu_W | Fe17Cr52Ni3Cu21W7 | 0.02500986 | 7.7816 | 7.51 | 40.17512 | 256.1163 | 92.41119 | 447.1608 | 246.7337
8122 | 8122 | 8122 | 16 | 43 | 6 | 28 | 7 | 92.68246 | 0.2702578 | 0.07225807 | 413.6256 | 0 | 0 | 0 |  | Fe_Cr_Ni_Cu_W | Fe16Cr43Ni6Cu28W7 | 0.02499875 | 9.098 | 7.96 | 40.83761 | 241.5998 | 83.41293 | 385.6675 | 254.2548
8123 | 8123 | 8123 | 15 | 36 | 9 | 33 | 7 | 88.61126 | 0.2783125 | 0.07382866 | 412.8003 | 0 | 0 | 0 |  | Fe_Cr_Ni_Cu_W | Fe15Cr36Ni9Cu33W7 | 0.0249282 | 9.5784 | 8.31 | 41.30569 | 228.8828 | 73.00759 | 321.0028 | 294.056
8124 | 8124 | 8124 | 13 | 30 | 14 | 36 | 8 | 86.42028 | 0.2851313 | 0.07580994 | 424.7153 | 0 | 0 | 0 |  | Fe_Cr_Ni_Cu_W | Fe13Cr30Ni14Cu36W8 | 0.02592739 | 9.256347 | 8.594059 | 43.76551 | 236.9467 | 72.49398 | 304.7217 | 305.8806
8125 | 8125 | 8125 | 11 | 24 | 19 | 38 | 9 | 84.65567 | 0.2912681 | 0.08138318 | 471.3613 | 0 | 0 | 0 |  | Fe_Cr_Ni_Cu_W | Fe11Cr24Ni19Cu38W9 | 0.02691122 | 8.869327 | 8.851485 | 46.12204 | 244.7106 | 79.82982 | 315.0947 | 299.0488
8126 | 8126 | 8126 | 9 | 18 | 25 | 38 | 10 | 83.5426 | 0.2966807 | 0.09036607 | 555.9774 | 0 | 0 | 0 |  | Fe_Cr_Ni_Cu_W | Fe9Cr18Ni25Cu38W10 | 0.02798845 | 8.1928 | 9.08 | 48.31263 | 243.6221 | 84.99403 | 277.7759 | 269.7863
8127 | 8127 | 8127 | 7 | 12 | 33 | 37 | 11 | 82.64831 | 0.3019374 | 0.09609447 | 613.0247 | 0 | 0 | 0 |  | Fe_Cr_Ni_Cu_W | Fe7Cr12Ni33Cu37W11 | 0.02900284 | 7.3032 | 9.31 | 49.93035 | 220.0313 | 72.64863 | 241.8237 | 232.2268
8128 | 8128 | 8128 | 5 | 7 | 44 | 32 | 12 | 83.25816 | 0.3052499 | 0.1024388 | 689.4622 | 1 | 0 | 0 |  | Fe_Cr_Ni_Cu_W | Fe5Cr7Ni44Cu32W12 | 0.03022771 | 5.8868 | 9.46 | 50.71676 | 204.08 | 62.79149 | 213.3187 | 206.2617
8129 | 8129 | 8129 | 4 | 4 | 57 | 23 | 12 | 84.70902 | 0.3062602 | 0.1058802 | 741.6914 | 1 | 0 | 0 |  | Fe_Cr_Ni_Cu_W | Fe4Cr4Ni57Cu23W12 | 0.03073727 | 3.8176 | 9.51 | 48.87699 | 198.3535 | 58.44899 | 205.4336 | 182.295
8130 | 8130 | 8130 | 10 | 42 | 6 | 37 | 5 | 87.30153 | 0.2746612 | 0.06291216 | 308.941 | 0 | 0 | 0 |  | Fe_Cr_Ni_Cu_W | Fe10Cr42Ni6Cu37W5 | 0.02193321 | 10.4928 | 8.29 | 36.07922 | 179.3913 | 64.17385 | 382.8447 | 350.4412
8131 | 8131 | 8131 | 10 | 35 | 9 | 41 | 5 | 83.55169 | 0.2826857 | 0.06452398 | 310.1048 | 0 | 0 | 0 |  | Fe_Cr_Ni_Cu_W | Fe10Cr35Ni9Cu41W5 | 0.02190433 | 10.3364 | 8.61 | 36.47725 | 169.5996 | 51.97203 | 356.702 | 378.0813
8132 | 8132 | 8132 | 9 | 28 | 13 | 44 | 6 | 81.14748 | 0.2902609 | 0.07073997 | 354.1926 | 0 | 0 | 0 |  | Fe_Cr_Ni_Cu_W | Fe9Cr28Ni13Cu44W6 | 0.02315396 | 9.9712 | 8.9 | 39.66497 | 186.079 | 60.91446 | 341.5421 | 339.0969
8133 | 8133 | 8133 | 8 | 22 | 18 | 45 | 7 | 79.70638 | 0.2962167 | 0.0767759 | 401.8314 | 0 | 0 | 0 |  | Fe_Cr_Ni_Cu_W | Fe8Cr22Ni18Cu45W7 | 0.02434539 | 9.308 | 9.13 | 42.42865 | 192.7788 | 69.47575 | 343.6161 | 350.688
8134 | 8134 | 8134 | 6 | 16 | 25 | 45 | 8 | 78.51297 | 0.3019911 | 0.08293533 | 453.3739 | 0 | 0 | 0 |  | Fe_Cr_Ni_Cu_W | Fe6Cr16Ni25Cu45W8 | 0.02546662 | 8.3608 | 9.37 | 44.85577 | 198.3143 | 69.35509 | 323.3688 | 333.3473
8135 | 8135 | 8135 | 5 | 11 | 32 | 43 | 9 | 78.3109 | 0.3059563 | 0.0887528 | 509.2635 | 0 | 0 | 0 |  | Fe_Cr_Ni_Cu_W | Fe5Cr11Ni32Cu43W9 | 0.02667139 | 7.554 | 9.53 | 46.80556 | 191.1111 | 69.79331 | 313.6463 | 309.502
8136 | 8136 | 8136 | 3 | 6 | 43 | 38 | 11 | 79.97479 | 0.3086259 | 0.09531545 | 589.9347 | 1 | 0 | 0 |  | Fe_Cr_Ni_Cu_W | Fe3Cr6Ni43Cu38W11 | 0.02883477 | 6.475836 | 9.643564 | 49.63527 | 184.8731 | 63.82414 | 265.526 | 252.9816
8137 | 8137 | 8137 | 6 | 32 | 9 | 50 | 3 | 77.4644 | 0.2896094 | 0.05308919 | 204.516 | 0 | 0 | 0 |  | Fe_Cr_Ni_Cu_W | Fe6Cr32Ni9Cu50W3 | 0.01841776 | 10.3596 | 8.98 | 30.12291 | 129.9633 | 37.3055 | 342.4581 | 441.0375
8138 | 8138 | 8138 | 6 | 25 | 13 | 52 | 4 | 75.41217 | 0.2969871 | 0.06048972 | 251.0833 | 0 | 0 | 0 |  | Fe_Cr_Ni_Cu_W | Fe6Cr25Ni13Cu52W4 | 0.01996711 | 9.7196 | 9.24 | 34.12565 | 132.8393 | 38.3006 | 349.2149 | 397.5909
8139 | 8139 | 8139 | 5 | 19 | 18 | 53 | 5 | 73.98147 | 0.3030988 | 0.0673379 | 297.8405 | 0 | 0 | 0 |  | Fe_Cr_Ni_Cu_W | Fe5Cr19Ni18Cu53W5 | 0.02133576 | 8.9324 | 9.47 | 37.58989 | 143.1865 | 49.89028 | 317.0812 | 365.7711
8140 | 8140 | 8140 | 4 | 13 | 23 | 53 | 6 | 72.81846 | 0.3087268 | 0.07803189 | 378.2749 | 0 | 0 | 0 |  | Fe_Cr_Ni_Cu_W | Fe4Cr13Ni23Cu53W6 | 0.02267011 | 8.256708 | 9.686869 | 40.77932 | 149.677 | 45.06324 | 319.6876 | 374.2631
8141 | 8141 | 8141 | 4 | 8 | 30 | 50 | 8 | 74.10602 | 0.3115077 | 0.08415321 | 441.6632 | 1 | 0 | 0 |  | Fe_Cr_Ni_Cu_W | Fe4Cr8Ni30Cu50W8 | 0.0251564 | 7.8368 | 9.78 | 45.3149 | 168.0484 | 52.72247 | 265.3051 | 329.3593
8142 | 8142 | 8142 | 47 | 12 | 5 | 33 | 3 | 77.10076 | 0.2978191 | 0.05524475 | 223.1578 | 0 | 0 | 0 |  | Fe_Cr_Ni_Cu_W | Fe47Cr12Ni5Cu33W3 | 0.02012458 | 10.516 | 8.79 | 29.34348 | 137.0712 | 38.60177 | 324.5608 | 454.9867
8143 | 8143 | 8143 | 40 | 11 | 5 | 39 | 5 | 76.88836 | 0.3004338 | 0.06654179 | 307.4084 | 0 | 0 | 0 |  | Fe_Cr_Ni_Cu_W | Fe40Cr11Ni5Cu39W5 | 0.02319658 | 11.7012 | 8.95 | 36.3168 | 150.584 | 36.15606 | 328.461 | 418.816
8144 | 8144 | 8144 | 34 | 10 | 4 | 44 | 7 | 77.02297 | 0.3023935 | 0.0750294 | 378.8648 | 0 | 0 | 0 |  | Fe_Cr_Ni_Cu_W | Fe34Cr10Ni4Cu44W7 | 0.02548761 | 12.77502 | 9.070707 | 42.23358 | 179.7881 | 52.34106 | 319.5292 | 401.4669
8145 | 8145 | 8145 | 27 | 9 | 4 | 49 | 11 | 79.24882 | 0.3033612 | 0.08849002 | 516.9986 | 0 | 0 | 0 |  | Fe_Cr_Ni_Cu_W | Fe27Cr9Ni4Cu49W11 | 0.0287444 | 13.7556 | 9.15 | 51.08777 | 245.4169 | 85.27821 | 328.3435 | 381.1974
8146 | 8146 | 8146 | 22 | 7 | 3 | 53 | 14 | 80.43433 | 0.3050119 | 0.09575838 | 602.271 | 0 | 0 | 0 |  | Fe_Cr_Ni_Cu_W | Fe22Cr7Ni3Cu53W14 | 0.03040465 | 14.73686 | 9.242424 | 57.03091 | 264.0688 | 90.76023 | 265.4236 | 349.0306
8147 | 8147 | 8147 | 51 | 19 | 6 | 21 | 3 | 83.3177 | 0.2871354 | 0.05610746 | 246.8949 | 0 | 0 | 0 |  | Fe_Cr_Ni_Cu_W | Fe51Cr19Ni6Cu21W3 | 0.01950604 | 7.29 | 8.31 | 28.11476 | 155.4518 | 40.62625 | 432.776 | 365.2014
8148 | 8148 | 8148 | 44 | 17 | 7 | 27 | 5 | 82.67807 | 0.2909013 | 0.06752416 | 337.0932 | 0 | 0 | 0 |  | Fe_Cr_Ni_Cu_W | Fe44Cr17Ni7Cu27W5 | 0.02318512 | 8.9844 | 8.51 | 35.25039 | 180.9126 | 40.22555 | 350.5481 | 394.8538
8149 | 8149 | 8149 | 38 | 16 | 8 | 32 | 7 | 82.68968 | 0.2933359 | 0.07656558 | 417.5946 | 0 | 0 | 0 |  | Fe_Cr_Ni_Cu_W | Fe38Cr16Ni8Cu32W7 | 0.02573832 | 10.09156 | 8.653465 | 40.82859 | 205.7664 | 45.88298 | 307.6328125 | 348.7983
8150 | 8150 | 8150 | 32 | 14 | 8 | 36 | 10 | 83.81738 | 0.2954709 | 0.08706384 | 527.2963 | 0 | 0 | 0 |  | Fe_Cr_Ni_Cu_W | Fe32Cr14Ni8Cu36W10 | 0.02884234 | 11.3008 | 8.76 | 47.95039 | 267.6907 | 75.32905 | 280.9058 | 322.2492
8151 | 8151 | 8151 | 26 | 11 | 9 | 40 | 14 | 85.56451 | 0.2980048 | 0.09817052 | 661.4977 | 0 | 0 | 0 |  | Fe_Cr_Ni_Cu_W | Fe26Cr11Ni9Cu40W14 | 0.03175946 | 12.3556 | 8.88 | 55.40072 | 316.7741 | 88.7165 | 253.1229 | 315.4668
8152 | 8152 | 8152 | 21 | 9 | 8 | 44 | 18 | 87.66302 | 0.2992718 | 0.1058833 | 772.9943 | 0 | 0 | 0 |  | Fe_Cr_Ni_Cu_W | Fe21Cr9Ni8Cu44W18 | 0.03367773 | 13.7188 | 8.94 | 61.63919 | 340.2386 | 96.79266 | 256.2863 | 342.8907
8153 | 8153 | 8153 | 16 | 7 | 7 | 46 | 23 | 91.38511 | 0.2994123 | 0.1128968 | 902.6 | 0 | 0 | 0 |  | Fe_Cr_Ni_Cu_W | Fe16Cr7Ni7Cu46W23 | 0.03544565 | 15.09846 | 8.929293 | 68.12066 | 371.0527 | 108.5662 | 220.6408 | 337.8221
8154 | 8154 | 8154 | 52 | 29 | 4 | 12 | 3 | 89.69923 | 0.2749888 | 0.05673042 | 268.1891 | 0 | 0 | 0 |  | Fe_Cr_Ni_Cu_W | Fe52Cr29Ni4Cu12W3 | 0.01864633 | 4.2348 | 7.8 | 26.93307 | 171.6245 | 57.27171 | 488.7656 | 174.5224
8155 | 8155 | 8155 | 46 | 27 | 8 | 16 | 4 | 88.43949 | 0.2790352 | 0.06321863 | 318.7049 | 0 | 0 | 0 |  | Fe_Cr_Ni_Cu_W | Fe46Cr27Ni8Cu16W4 | 0.02087277 | 5.17361 | 8.019802 | 30.85902 | 189.9639 | 53.82692 | 448.5913 | 256.9577
8156 | 8156 | 8156 | 39 | 24 | 10 | 21 | 6 | 87.78984 | 0.2833271 | 0.07308888 | 405.7472 | 0 | 0 | 0 |  | Fe_Cr_Ni_Cu_W | Fe39Cr24Ni10Cu21W6 | 0.0243939 | 6.75 | 8.23 | 37.39666 | 223.8645 | 53.55461 | 344.5692 | 296.0435
8157 | 8157 | 8157 | 34 | 21 | 12 | 25 | 9 | 88.37099 | 0.2870034 | 0.08514865 | 529.4311 | 0 | 0 | 0 |  | Fe_Cr_Ni_Cu_W | Fe34Cr21Ni12Cu25W9 | 0.02805824 | 7.870209 | 8.386139 | 44.54983 | 277.001 | 60.36116 | 280.8524 | 291.7862
8158 | 8158 | 8158 | 29 | 17 | 13 | 28 | 13 | 90.14406 | 0.290204 | 0.09717002 | 677.0159 | 0 | 0 | 0 |  | Fe_Cr_Ni_Cu_W | Fe29Cr17Ni13Cu28W13 | 0.03184269 | 9.0608 | 8.5 | 52.36067 | 346.3693 | 83.96397 | 225.3298 | 290.8767
8159 | 8159 | 8159 | 24 | 14 | 14 | 31 | 17 | 92.12089 | 0.2924861 | 0.1063495 | 808.0729 | 0 | 0 | 0 |  | Fe_Cr_Ni_Cu_W | Fe24Cr14Ni14Cu31W17 | 0.0344459 | 10.1416 | 8.59 | 58.55553 | 379.8535 | 89.11852 | 221.8929 | 310.1412
8160 | 8160 | 8160 | 19 | 11 | 13 | 34 | 23 | 96.0287 | 0.2936577 | 0.1155334 | 973.7254 | 0 | 0 | 0 |  | Fe_Cr_Ni_Cu_W | Fe19Cr11Ni13Cu34W23 | 0.03710766 | 11.804 | 8.6 | 65.91783 | 406.4666 | 93.1387 | 247.2673 | 330.4294
8161 | 8161 | 8161 | 15 | 8 | 12 | 36 | 29 | 100.1046 | 0.2943651 | 0.1214268 | 1111.828 | 0 | 0 | 0 |  | Fe_Cr_Ni_Cu_W | Fe15Cr8Ni12Cu36W29 | 0.0386486 | 13.2832 | 8.58 | 71.52594 | 410.6509 | 94.61574 | 211.4299 | 334.7924
8162 | 8162 | 8162 | 12 | 6 | 9 | 37 | 36 | 105.5615 | 0.2935853 | 0.124008 | 1227.18 | 0 | 0 | 0 |  | Fe_Cr_Ni_Cu_W | Fe12Cr6Ni9Cu37W36 | 0.03942199 | 15.06 | 8.45 | 76.39267 | 426.8067 | 112.825 | 206.6943 | 375.13
8163 | 8163 | 8163 | 43 | 38 | 6 | 10 | 3 | 93.21711 | 0.267383 | 0.05721685 | 280.4297 | 0 | 0 | 0 |  | Fe_Cr_Ni_Cu_W | Fe43Cr38Ni6Cu10W3 | 0.01825002 | 2.9456 | 7.6 | 26.79552 | 179.259 | 65.98946 | 521.9492 | 192.1486
8164 | 8164 | 8164 | 38 | 34 | 10 | 13 | 4 | 91.79899 | 0.2723547 | 0.0634865 | 330.8801 | 0 | 0 | 0 |  | Fe_Cr_Ni_Cu_W | Fe38Cr34Ni10Cu13W4 | 0.02066018 | 3.662483 | 7.828283 | 30.88763 | 191.6437 | 49.99032 | 474.8543 | 211.2128
8165 | 8165 | 8165 | 33 | 29 | 14 | 16 | 7 | 91.99509 | 0.2780266 | 0.0782343 | 473.2469 | 0 | 0 | 0 |  | Fe_Cr_Ni_Cu_W | Fe33Cr29Ni14Cu16W7 | 0.02566843 | 4.480359 | 8.040404 | 39.52529 | 267.73 | 60.17858 | 374.4528 | 255.542
8166 | 8166 | 8166 | 29 | 25 | 17 | 19 | 10 | 92.46748 | 0.2824502 | 0.0896932 | 600.0632 | 0 | 0 | 0 |  | Fe_Cr_Ni_Cu_W | Fe29Cr25Ni17Cu19W10 | 0.02921577 | 5.3556 | 8.21 | 46.00815 | 316.9514 | 65.14219 | 260.2996 | 241.977
8167 | 8167 | 8167 | 25 | 20 | 19 | 21 | 15 | 95.06812 | 0.2861644 | 0.1038306 | 791.456 | 0 | 0 | 0 |  | Fe_Cr_Ni_Cu_W | Fe25Cr20Ni19Cu21W15 | 0.03370223 | 6.2904 | 8.31 | 54.35844 | 387.5345 | 69.28521 | 236.3334 | 249.0871
8168 | 8168 | 8168 | 21 | 16 | 19 | 24 | 20 | 97.66378 | 0.2888055 | 0.1134863 | 948.7636 | 0 | 0 | 0 |  | Fe_Cr_Ni_Cu_W | Fe21Cr16Ni19Cu24W20 | 0.03672383 | 7.7848 | 8.38 | 61.03925 | 411.3252 | 76.46268 | 222.8461 | 292.5166
8169 | 8169 | 8169 | 17 | 12 | 18 | 26 | 26 | 101.6492 | 0.2904265 | 0.1212013 | 1111.04 | 0 | 0 | 0 |  | Fe_Cr_Ni_Cu_W | Fe17Cr12Ni18Cu26W26 | 0.03923336 | 9.310887 | 8.383838 | 67.4106 | 429.3317 | 82.70255 | 221.0678 | 315.3025
8170 | 8170 | 8170 | 13 | 9 | 17 | 28 | 34 | 106.9477 | 0.290891 | 0.1270897 | 1276.923 | 0 | 0 | 0 |  | Fe_Cr_Ni_Cu_W | Fe13Cr9Ni17Cu28W34 | 0.0408041 | 10.80129 | 8.316832 | 72.83401 | 444.5277 | 106.221 | 198.1413 | 352.3856
8171 | 8171 | 8171 | 11 | 6 | 12 | 28 | 43 | 114.168 | 0.2899483 | 0.1270095 | 1384.812 | 0 | 0 | 0 |  | Fe_Cr_Ni_Cu_W | Fe11Cr6Ni12Cu28W43 | 0.04129154 | 12.6912 | 8.1 | 77.15076 | 445.2039 | 133.6732 | 216.778 | 378.9585
8172 | 8172 | 8172 | 35 | 45 | 9 | 8 | 3 | 96.06759 | 0.2615955 | 0.05773563 | 291.5587 | 0 | 0 | 0 |  | Fe_Cr_Ni_Cu_W | Fe35Cr45Ni9Cu8W3 | 0.01787057 | 1.516 | 7.46 | 26.66008 | 174.1401 | 55.26394 | 631.329 | 227.0744
8173 | 8173 | 8173 | 31 | 39 | 14 | 10 | 5 | 95.30445 | 0.2680207 | 0.06946075 | 397.0569 | 0 | 0 | 0 |  | Fe_Cr_Ni_Cu_W | Fe31Cr39Ni14Cu10W5 | 0.02216841 | 1.81859 | 7.69697 | 33.64592 | 228.2887 | 55.12687 | 524.1755 | 216.8896
8174 | 8174 | 8174 | 27 | 33 | 19 | 12 | 8 | 95.4338 | 0.2743478 | 0.08327998 | 541.3522 | 0 | 0 | 0 |  | Fe_Cr_Ni_Cu_W | Fe27Cr33Ni19Cu12W8 | 0.02681588 | 2.240588 | 7.919192 | 41.30659 | 291.9774 | 54.47323 | 363.2614 | 221.8916
8175 | 8175 | 8175 | 24 | 28 | 22 | 14 | 12 | 96.83584 | 0.2790923 | 0.09698352 | 710.9671 | 0 | 0 | 0 |  | Fe_Cr_Ni_Cu_W | Fe24Cr28Ni22Cu14W12 | 0.0312452 | 3.0016 | 8.06 | 48.82622 | 366.4843 | 66.31501 | 294.3723 | 251.4312
8176 | 8176 | 8176 | 20 | 23 | 24 | 16 | 17 | 99.35712 | 0.2828925 | 0.1095034 | 897.5999 | 0 | 0 | 0 |  | Fe_Cr_Ni_Cu_W | Fe20Cr23Ni24Cu16W17 | 0.03531355 | 3.9916 | 8.16 | 56.19778 | 411.6338 | 64.18529 | 246.9683 | 225.5157
8177 | 8177 | 8177 | 17 | 18 | 25 | 18 | 22 | 101.8578 | 0.2861081 | 0.1187791 | 1060.493 | 0 | 0 | 0 |  | Fe_Cr_Ni_Cu_W | Fe17Cr18Ni25Cu18W22 | 0.03819287 | 5.1272 | 8.24 | 61.93375 | 420.9916 | 58.4832 | 234.9589 | 269.9415
8178 | 8178 | 8178 | 13 | 13 | 24 | 20 | 30 | 107.0683 | 0.2880669 | 0.1275494 | 1268.035 | 0 | 0 | 0 |  | Fe_Cr_Ni_Cu_W | Fe13Cr13Ni24Cu20W30 | 0.04107175 | 6.7492 | 8.22 | 68.70655 | 431.1209 | 66.76823 | 228.283 | 329.255
8179 | 8179 | 8179 | 11 | 9 | 22 | 20 | 38 | 112.9603 | 0.2884877 | 0.1314549 | 1423.222 | 0 | 0 | 0 |  | Fe_Cr_Ni_Cu_W | Fe11Cr9Ni22Cu20W38 | 0.04259682 | 7.746 | 8.1 | 72.84744 | 436.8404 | 95.94752 | 196.5062 | 361.5501
8180 | 8180 | 8180 | 8 | 6 | 16 | 20 | 50 | 122.1529 | 0.2871887 | 0.1281735 | 1511.223 | 0 | 0 | 0 |  | Fe_Cr_Ni_Cu_W | Fe8Cr6Ni16Cu20W50 | 0.0422893 | 9.4896 | 7.8 | 76.00658 | 433.9597 | 138.3627 | 217.0923 | 402.6698
8181 | 8181 | 8181 | 25 | 50 | 14 | 7 | 3 | 98.00731 | 0.257858 | 0.05843495 | 302.2411 | 0 | 0 | 0 |  | Fe_Cr_Ni_Cu_W | Fe25Cr50Ni14Cu7W3 | 0.01765469 | 0.2052852 | 7.424242 | 26.83145 | 170.7051 | 44.88357 | 711.7615 | 202.4549
8182 | 8182 | 8182 | 23 | 42 | 21 | 8 | 6 | 97.50735 | 0.2666125 | 0.07565004 | 466.3829 | 0 | 0 | 0 |  | Fe_Cr_Ni_Cu_W | Fe23Cr42Ni21Cu8W6 | 0.0235028 | -0.032 | 7.7 | 35.99708 | 239.7317 | 47.59168 | 562.4606 | 227.3739
8183 | 8183 | 8183 | 20 | 36 | 26 | 9 | 9 | 97.95799 | 0.2724842 | 0.08857411 | 612.2733 | 0 | 0 | 0 |  | Fe_Cr_Ni_Cu_W | Fe20Cr36Ni26Cu9W9 | 0.02779545 | 0.1024 | 7.89 | 42.75266 | 311.0579 | 59.3921 | 437.0783 | 227.4979
8184 | 8184 | 8184 | 18 | 29 | 28 | 11 | 13 | 99.0465 | 0.2781788 | 0.1013124 | 779.3706 | 0 | 0 | 0 |  | Fe_Cr_Ni_Cu_W | Fe18Cr29Ni28Cu11W13 | 0.03226145 | 1.163555 | 8.050505 | 50.0782 | 370.4645 | 60.48994 | 306.7547 | 258.3194
8185 | 8185 | 8185 | 16 | 24 | 30 | 12 | 18 | 101.6991 | 0.281761 | 0.1136873 | 973.0951 | 0 | 0 | 0 |  | Fe_Cr_Ni_Cu_W | Fe16Cr24Ni30Cu12W18 | 0.03614349 | 1.8288 | 8.12 | 56.54343 | 416.301 | 56.34918 | 249.2237 | 261.3846
8186 | 8186 | 8186 | 13 | 18 | 31 | 14 | 25 | 105.4809 | 0.2853153 | 0.1256061 | 1199.895 | 0 | 0 | 0 |  | Fe_Cr_Ni_Cu_W | Fe13Cr18Ni31Cu14W25 | 0.03979562 | 3.138908 | 8.178218 | 63.36123 | 431.9618 | 71.95237 | 232.526 | 263.2379
8187 | 8187 | 8187 | 10 | 13 | 30 | 15 | 32 | 110.2296 | 0.2871019 | 0.1321924 | 1379.165 | 0 | 0 | 0 |  | Fe_Cr_Ni_Cu_W | Fe10Cr13Ni30Cu15W32 | 0.04217987 | 4.2904 | 8.15 | 68.45436 | 431.563 | 86.55867 | 233.0025 | 331.7158
8188 | 8188 | 8188 | 8 | 8 | 26 | 15 | 42 | 117.7973 | 0.2874564 | 0.1346405 | 1545.838 | 0 | 0 | 0 |  | Fe_Cr_Ni_Cu_W | Fe8Cr8Ni26Cu15W42 | 0.04365648 | 5.527599 | 7.969697 | 72.62746 | 434.1631 | 92.36907 | 217.4061 | 357.6659
8189 | 8189 | 8189 | 6 | 5 | 19 | 15 | 55 | 127.2098 | 0.2860816 | 0.1283169 | 1584.754 | 0 | 0 | 0 |  | Fe_Cr_Ni_Cu_W | Fe6Cr5Ni19Cu15W55 | 0.04253245 | 7.0308 | 7.63 | 74.01209 | 422.6761 | 139.2313 | 168.1534 | 413.4178
8190 | 8190 | 8190 | 17 | 52 | 21 | 7 | 3 | 98.18262 | 0.2580277 | 0.06015064 | 317.4132 | 0 | 0 | 0 |  | Fe_Cr_Ni_Cu_W | Fe17Cr52Ni21Cu7W3 | 0.01742793 | -0.924 | 7.53 | 26.88866 | 182.4099 | 39.04511 | 708.5327 | 206.1493
8191 | 8191 | 8191 | 16 | 43 | 28 | 7 | 6 | 97.86407 | 0.2668646 | 0.0771731 | 483.5083 | 0 | 0 | 0 |  | Fe_Cr_Ni_Cu_W | Fe16Cr43Ni28Cu7W6 | 0.02332441 | -1.3928 | 7.79 | 35.87422 | 246.8263 | 47.48413 | 596.5208 | 224.5826
8192 | 8192 | 8192 | 15 | 36 | 33 | 7 | 9 | 98.33617 | 0.2731056 | 0.09000716 | 631.6871 | 0 | 0 | 0 |  | Fe_Cr_Ni_Cu_W | Fe15Cr36Ni33Cu7W9 | 0.02767817 | -1.4856 | 7.97 | 42.33155 | 311.3535 | 61.86922 | 437.3118 | 217.1483
8193 | 8193 | 8193 | 13 | 30 | 36 | 8 | 14 | 100.6525 | 0.2780393 | 0.10553 | 846.0539 | 0 | 0 | 0 |  | Fe_Cr_Ni_Cu_W | Fe13Cr30Ni36Cu8W14 | 0.03290428 | -0.8352122 | 8.079208 | 50.42686 | 370.1786 | 60.47628 | 312.2739 | 227.922
8194 | 8194 | 8194 | 11 | 24 | 38 | 9 | 19 | 103.124 | 0.2820762 | 0.1196745 | 1067.315 | 0 | 0 | 0 |  | Fe_Cr_Ni_Cu_W | Fe11Cr24Ni38Cu9W19 | 0.03676006 | -0.07254191 | 8.168317 | 56.57946 | 396.2564 | 58.82806 | 254.9537 | 217.3365
8195 | 8195 | 8195 | 9 | 18 | 38 | 10 | 25 | 106.7579 | 0.2851194 | 0.1293893 | 1268.132 | 0 | 0 | 0 |  | Fe_Cr_Ni_Cu_W | Fe9Cr18Ni38Cu10W25 | 0.04016786 | 0.9264 | 8.2 | 62.36986 | 414.8954 | 65.12434 | 246.0055 | 298.1382
8196 | 8196 | 8196 | 7 | 12 | 37 | 11 | 33 | 111.8689 | 0.2873492 | 0.1367514 | 1474.448 | 0 | 0 | 0 |  | Fe_Cr_Ni_Cu_W | Fe7Cr12Ni37Cu11W33 | 0.04288714 | 2.0888 | 8.17 | 67.48955 | 416.9896 | 78.69568 | 208.3227 | 331.9633
8197 | 8197 | 8197 | 5 | 7 | 32 | 12 | 44 | 119.6194 | 0.2876763 | 0.1384325 | 1639.382 | 0 | 0 | 0 |  | Fe_Cr_Ni_Cu_W | Fe5Cr7Ni32Cu12W44 | 0.04417419 | 3.6404 | 7.98 | 71.48951 | 418.477 | 92.96843 | 207.3841 | 387.5037
8198 | 8198 | 8198 | 4 | 4 | 23 | 12 | 57 | 129.2827 | 0.2860353 | 0.1301034 | 1647.294 | 0 | 0 | 0 |  | Fe_Cr_Ni_Cu_W | Fe4Cr4Ni23Cu12W57 | 0.04276168 | 5.1212 | 7.6 | 72.16225 | 422.5161 | 165.5327 | 176.5665 | 395.9819
8199 | 8199 | 8199 | 10 | 42 | 37 | 5 | 6 | 97.82328 | 0.2686927 | 0.07915687 | 505.2302 | 0 | 0 | 0 |  | Fe_Cr_Ni_Cu_W | Fe10Cr42Ni37Cu5W6 | 0.02312903 | -3.1528 | 7.93 | 35.48295 | 276.696 | 83.05593 | 587.5247 | 213.9438
8200 | 8200 | 8200 | 10 | 35 | 41 | 5 | 9 | 98.35112 | 0.2746535 | 0.09170974 | 652.9877 | 1 | 0 | 0 |  | Fe_Cr_Ni_Cu_W | Fe10Cr35Ni41Cu5W9 | 0.02756535 | -2.9788 | 8.09 | 41.81041 | 316.0155 | 92.77556 | 441.398 | 208.9984
8201 | 8201 | 8201 | 9 | 28 | 44 | 6 | 13 | 99.58249 | 0.2801771 | 0.104794 | 830.298 | 1 | 0 | 0 |  | Fe_Cr_Ni_Cu_W | Fe9Cr28Ni44Cu6W13 | 0.03207769 | -2.212 | 8.24 | 48.4768 | 344.9561 | 92.21028 | 323.8853 | 231.0981
8202 | 8202 | 8202 | 8 | 22 | 45 | 7 | 18 | 102.1611 | 0.2839864 | 0.1169018 | 1027.088 | 1 | 0 | 0 |  | Fe_Cr_Ni_Cu_W | Fe8Cr22Ni45Cu7W18 | 0.03625971 | -1.3008 | 8.31 | 54.88934 | 370.4891 | 74.28931 | 232.8028 | 206.2404
8203 | 8203 | 8203 | 6 | 16 | 45 | 8 | 25 | 106.5665 | 0.2868215 | 0.1292454 | 1272.468 | 0 | 0 | 0 |  | Fe_Cr_Ni_Cu_W | Fe6Cr16Ni45Cu8W25 | 0.04030044 | -0.2604 | 8.32 | 61.42272 | 394.7977 | 75.2905 | 224.134 | 236.0331
8204 | 8204 | 8204 | 5 | 11 | 43 | 9 | 32 | 111.149 | 0.2883969 | 0.1391663 | 1502.906 | 0 | 0 | 0 |  | Fe_Cr_Ni_Cu_W | Fe5Cr11Ni43Cu9W32 | 0.04283442 | 0.834 | 8.27 | 65.99174 | 408.7281 | 75.08581 | 214.5479 | 286.6971
8205 | 8205 | 8205 | 3 | 6 | 38 | 11 | 43 | 118.3439 | 0.288914 | 0.1419037 | 1681.368 | 0 | 0 | 0 |  | Fe_Cr_Ni_Cu_W | Fe3Cr6Ni38Cu11W43 | 0.0442731 | 2.671503 | 8.108911 | 70.32282 | 404.9922 | 89.01604 | 176.84 | 344.891
8206 | 8206 | 8206 | 6 | 32 | 50 | 3 | 9 | 97.6757 | 0.2778547 | 0.09894596 | 727.7306 | 1 | 0 | 0 |  | Fe_Cr_Ni_Cu_W | Fe6Cr32Ni50Cu3W9 | 0.02748284 | -4.1896 | 8.27 | 41.11873 | 327.2352 | 110.4553 | 434.6311 | 213.7289
8207 | 8207 | 8207 | 6 | 25 | 52 | 4 | 13 | 98.97785 | 0.2830205 | 0.1134242 | 928.0322 | 1 | 0 | 0 |  | Fe_Cr_Ni_Cu_W | Fe6Cr25Ni52Cu4W13 | 0.03208353 | -3.2356 | 8.4 | 47.67505 | 339.5057 | 98.94421 | 319.0521 | 203.0495
8208 | 8208 | 8208 | 5 | 19 | 53 | 5 | 18 | 101.5896 | 0.2866526 | 0.1249495 | 1127.289 | 1 | 0 | 0 |  | Fe_Cr_Ni_Cu_W | Fe5Cr19Ni53Cu5W18 | 0.03633033 | -2.2756 | 8.47 | 53.94988 | 346.3631 | 89.85167 | 243.0202 | 226.2436
8209 | 8209 | 8209 | 4 | 13 | 53 | 6 | 23 | 104.3915 | 0.2896932 | 0.1333186 | 1302.107 | 1 | 0 | 0 |  | Fe_Cr_Ni_Cu_W | Fe4Cr13Ni53Cu6W23 | 0.03957582 | -1.265585 | 8.525253 | 58.8843 | 361.6563 | 93.3934 | 230.3465 | 238.4902
8210 | 8210 | 8210 | 4 | 8 | 50 | 8 | 30 | 108.5795 | 0.2912672 | 0.1407599 | 1495.611 | 0 | 0 | 0 |  | Fe_Cr_Ni_Cu_W | Fe4Cr8Ni50Cu8W30 | 0.04236202 | 0.2288 | 8.48 | 63.9653 | 380.2018 | 92.21831 | 194.1707 | 272.2414
8211 | 8211 | 8211 | 47 | 12 | 5 | 3 | 33 | 115.3081 | 0.2804048 | 0.126695 | 1344.972 | 0 | 0 | 0 |  | Fe_Cr_Ni_Cu_W | Fe47Cr12Ni5Cu3W33 | 0.04512541 | 1.18 | 7.29 | 67.25206 | 515.1591 | 163.0189 | 145.9511 | 318.0871
8212 | 8212 | 8212 | 40 | 11 | 5 | 5 | 39 | 119.4248 | 0.2808322 | 0.1278104 | 1428.599 | 0 | 0 | 0 |  | Fe_Cr_Ni_Cu_W | Fe40Cr11Ni5Cu5W39 | 0.0460883 | 2.5076 | 7.25 | 70.34735 | 503.0233 | 148.3594 | 195.3704 | 379.8176
8213 | 8213 | 8213 | 34 | 10 | 4 | 7 | 44 | 122.9828 | 0.2811173 | 0.1265287 | 1464.969 | 0 | 0 | 0 |  | Fe_Cr_Ni_Cu_W | Fe34Cr10Ni4Cu7W44 | 0.04616353 | 4.016733 | 7.20202 | 72.45164 | 487.1492 | 129.5149 | 171.8553 | 387.7353
8214 | 8214 | 8214 | 27 | 9 | 4 | 11 | 49 | 125.1084 | 0.282136 | 0.1243221 | 1465.852 | 0 | 0 | 0 |  | Fe_Cr_Ni_Cu_W | Fe27Cr9Ni4Cu11W49 | 0.04513382 | 6.49 | 7.25 | 74.27624 | 481.6136 | 166.861 | 210.6806 | 379.3033
8215 | 8215 | 8215 | 22 | 7 | 3 | 14 | 53 | 127.1914 | 0.2831724 | 0.1210393 | 1447.033 | 0 | 0 | 0 |  | Fe_Cr_Ni_Cu_W | Fe22Cr7Ni3Cu14W53 | 0.04377085 | 8.624834 | 7.272727 | 75.41742 | 472.5003 | 171.7635 | 231.7712 | 415.2417
8216 | 8216 | 8216 | 51 | 19 | 6 | 3 | 21 | 106.7904 | 0.2776689 | 0.1145749 | 1037.676 | 0 | 0 | 0 |  | Fe_Cr_Ni_Cu_W | Fe51Cr19Ni6Cu3W21 | 0.03955365 | 0.7092 | 7.41 | 58.55049 | 476.3873 | 99.5379 | 226.7159 | 271.0833
8217 | 8217 | 8217 | 44 | 17 | 7 | 5 | 27 | 110.885 | 0.2790613 | 0.1214552 | 1195.894 | 0 | 0 | 0 |  | Fe_Cr_Ni_Cu_W | Fe44Cr17Ni7Cu5W27 | 0.04251832 | 1.874 | 7.41 | 64.14756 | 501.8253 | 125.6839 | 211.8234 | 327.4815
8218 | 8218 | 8218 | 38 | 16 | 8 | 7 | 32 | 113.9804 | 0.2799345 | 0.1242722 | 1286.213 | 0 | 0 | 0 |  | Fe_Cr_Ni_Cu_W | Fe38Cr16Ni8Cu7W32 | 0.04393402 | 2.97461 | 7.415842 | 67.63891 | 496.8302 | 129.1391 | 226.5088 | 358.1874
8219 | 8219 | 8219 | 32 | 14 | 8 | 10 | 36 | 116.1622 | 0.2813363 | 0.126056 | 1354.536 | 0 | 0 | 0 |  | Fe_Cr_Ni_Cu_W | Fe32Cr14Ni8Cu10W36 | 0.04450992 | 4.7904 | 7.46 | 70.55324 | 504.8442 | 132.9647 | 204.671875 | 346.9344
8220 | 8220 | 8220 | 26 | 11 | 9 | 14 | 40 | 117.397 | 0.2836548 | 0.1270209 | 1400.942 | 0 | 0 | 0 |  | Fe_Cr_Ni_Cu_W | Fe26Cr11Ni9Cu14W40 | 0.04434453 | 6.9268 | 7.58 | 72.96191 | 490.041 | 137.1002 | 180.0761 | 351.6517
8221 | 8221 | 8221 | 21 | 9 | 8 | 18 | 44 | 118.9353 | 0.2850519 | 0.1260376 | 1417.04 | 0 | 0 | 0 |  | Fe_Cr_Ni_Cu_W | Fe21Cr9Ni8Cu18W44 | 0.04366291 | 9.2676 | 7.64 | 75.20499 | 495.2423 | 180.5201 | 209.5601 | 359.0234375
8222 | 8222 | 8222 | 16 | 7 | 7 | 23 | 46 | 118.8559 | 0.2868867 | 0.1244527 | 1401.26 | 0 | 0 | 0 |  | Fe_Cr_Ni_Cu_W | Fe16Cr7Ni7Cu23W46 | 0.04231811 | 11.96327 | 7.767677 | 77.1811 | 483.1804 | 202.6873 | 166.3226 | 353.3694
8223 | 8223 | 8223 | 52 | 29 | 4 | 3 | 12 | 101.584 | 0.2712347 | 0.09454 | 709.287 | 0 | 0 | 0 |  | Fe_Cr_Ni_Cu_W | Fe52Cr29Ni4Cu3W12 | 0.0318928 | 0.552 | 7.35 | 47.2487 | 370.0191 | 103.0774 | 336.9879 | 269.2341
8224 | 8224 | 8224 | 46 | 27 | 8 | 4 | 16 | 104.019 | 0.2736595 | 0.1026033 | 836.3193 | 0 | 0 | 0 |  | Fe_Cr_Ni_Cu_W | Fe46Cr27Ni8Cu4W16 | 0.03547939 | 0.698755 | 7.425743 | 53.01035 | 423.0682 | 68.05605 | 264.1897 | 243.8247
8225 | 8225 | 8225 | 39 | 24 | 10 | 6 | 21 | 107.1885 | 0.2761084 | 0.1136053 | 1024.706 | 0 | 0 | 0 |  | Fe_Cr_Ni_Cu_W | Fe39Cr24Ni10Cu6W21 | 0.03904283 | 1.704 | 7.48 | 59.30902 | 483.5406 | 95.46307 | 247.1617 | 301.3
8226 | 8226 | 8226 | 34 | 21 | 12 | 9 | 25 | 108.6061 | 0.27896 | 0.1180697 | 1115.28 | 0 | 0 | 0 |  | Fe_Cr_Ni_Cu_W | Fe34Cr21Ni12Cu9W25 | 0.04080164 | 3.120871 | 7.594059 | 63.22835 | 491.7055 | 97.92477 | 203.9333 | 262.6782
8227 | 8227 | 8227 | 29 | 17 | 13 | 13 | 28 | 109.0354 | 0.282251 | 0.1224028 | 1198.18 | 0 | 0 | 0 |  | Fe_Cr_Ni_Cu_W | Fe29Cr17Ni13Cu13W28 | 0.0417157 | 5.1308 | 7.75 | 66.46044 | 478.1299 | 92.02221 | 208.4088 | 332.2845
8228 | 8228 | 8228 | 24 | 14 | 14 | 17 | 31 | 109.5106 | 0.2848938 | 0.1248166 | 1252.953 | 0 | 0 | 0 |  | Fe_Cr_Ni_Cu_W | Fe24Cr14Ni14Cu17W31 | 0.04210455 | 6.9832 | 7.89 | 69.21062 | 477.6081 | 91.77468 | 222.4877 | 312.3803
8229 | 8229 | 8229 | 19 | 11 | 13 | 23 | 34 | 109.4248 | 0.2876891 | 0.1256359 | 1278.542 | 0 | 0 | 0 |  | Fe_Cr_Ni_Cu_W | Fe19Cr11Ni13Cu23W34 | 0.04181148 | 9.7844 | 8.05 | 72.26472 | 467.9121 | 107.7631 | 187.2063 | 358.606
8230 | 8230 | 8230 | 15 | 8 | 12 | 29 | 36 | 108.4845 | 0.2905633 | 0.1257909 | 1281.574 | 0 | 0 | 0 |  | Fe_Cr_Ni_Cu_W | Fe15Cr8Ni12Cu29W36 | 0.0410012 | 12.2556 | 8.23 | 74.59618 | 447.3659 | 120.2847 | 212.6502 | 347.0581
8231 | 8231 | 8231 | 12 | 6 | 9 | 36 | 37 | 106.7364 | 0.293052 | 0.1243383 | 1247.271 | 0 | 0 | 0 |  | Fe_Cr_Ni_Cu_W | Fe12Cr6Ni9Cu36W37 | 0.03967497 | 14.946 | 8.4 | 76.71577 | 429.3569 | 107.5154 | 178.896 | 347.6782
8232 | 8232 | 8232 | 43 | 38 | 6 | 3 | 10 | 102.452 | 0.265142 | 0.08764082 | 625.584 | 0 | 0 | 0 |  | Fe_Cr_Ni_Cu_W | Fe43Cr38Ni6Cu3W10 | 0.02935455 | 0.0924 | 7.25 | 43.96578 | 323.5414 | 78.60792 | 453.2099 | 263.6967
8233 | 8233 | 8233 | 38 | 34 | 10 | 4 | 13 | 103.7432 | 0.2689301 | 0.09941309 | 782.3122 | 0 | 0 | 0 |  | Fe_Cr_Ni_Cu_W | Fe38Cr34Ni10Cu4W13 | 0.03277063 | 0.2171207 | 7.373737 | 49.36656 | 396.5994 | 61.8559 | 351.4385 | 248.1232
8234 | 8234 | 8234 | 33 | 29 | 14 | 7 | 16 | 103.8451 | 0.274026 | 0.1071193 | 892.8367 | 0 | 0 | 0 |  | Fe_Cr_Ni_Cu_W | Fe33Cr29Ni14Cu7W16 | 0.03536076 | 1.372921 | 7.585859 | 53.98269 | 429.0689 | 67.5639 | 285.7495 | 257.3599
8235 | 8235 | 8235 | 29 | 25 | 17 | 10 | 19 | 104.0966 | 0.2780916 | 0.1118345 | 968.9379 | 0 | 0 | 0 |  | Fe_Cr_Ni_Cu_W | Fe29Cr25Ni17Cu10W19 | 0.03725578 | 2.58 | 7.76 | 57.7595 | 462.3687 | 76.33388 | 237.3468 | 255.7635
8236 | 8236 | 8236 | 25 | 20 | 19 | 15 | 21 | 102.7287 | 0.2830248 | 0.1156265 | 1019.636 | 0 | 0 | 0 |  | Fe_Cr_Ni_Cu_W | Fe25Cr20Ni19Cu15W21 | 0.038105 | 4.6632 | 8.01 | 60.62145 | 445.1999 | 67.16673 | 218.3637 | 276.4113
8237 | 8237 | 8237 | 21 | 16 | 19 | 20 | 24 | 102.688 | 0.2866395 | 0.1194905 | 1085.883 | 0 | 0 | 0 |  | Fe_Cr_Ni_Cu_W | Fe21Cr16Ni19Cu20W24 | 0.03910939 | 6.8536 | 8.18 | 64.34742 | 439.6479 | 73.59754 | 221.5133 | 286.1671
8238 | 8238 | 8238 | 17 | 12 | 18 | 26 | 26 | 101.6492 | 0.2904265 | 0.1222343 | 1126.026 | 0 | 0 | 0 |  | Fe_Cr_Ni_Cu_W | Fe17Cr12Ni18Cu26W26 | 0.03923336 | 9.310887 | 8.383838 | 67.4106 | 422.7372 | 79.28149 | 199.6117 | 331.5666
8239 | 8239 | 8239 | 13 | 9 | 17 | 34 | 28 | 99.75854 | 0.2941782 | 0.1214781 | 1104.179 | 0 | 0 | 0 |  | Fe_Cr_Ni_Cu_W | Fe13Cr9Ni17Cu34W28 | 0.03858158 | 11.71179 | 8.613861 | 69.94165 | 409.567 | 92.46176 | 217.4438 | 344.4455
8240 | 8240 | 8240 | 11 | 6 | 12 | 43 | 28 | 96.42414 | 0.2981411 | 0.1201942 | 1058.104 | 0 | 0 | 0 |  | Fe_Cr_Ni_Cu_W | Fe11Cr6Ni12Cu43W28 | 0.03715255 | 14.4492 | 8.85 | 71.89847 | 373.5082 | 100.0293 | 202.9349 | 332.8835
8241 | 8241 | 8241 | 35 | 45 | 9 | 3 | 8 | 102.6713 | 0.2603752 | 0.08072822 | 543.4297 | 0 | 0 | 0 |  | Fe_Cr_Ni_Cu_W | Fe35Cr45Ni9Cu3W8 | 0.02652025 | -0.51 | 7.21 | 40.05134 | 278.2443 | 67.80556 | 606.4596 | 260.9119
8242 | 8242 | 8242 | 31 | 39 | 14 | 5 | 10 | 101.9649 | 0.2663517 | 0.09213515 | 673.765 | 0 | 0 | 0 |  | Fe_Cr_Ni_Cu_W | Fe31Cr39Ni14Cu5W10 | 0.02929135 | -0.07917559 | 7.444444 | 44.46074 | 323.4068 | 54.25395 | 450.693 | 255.2681
8243 | 8243 | 8243 | 27 | 33 | 19 | 8 | 12 | 100.7421 | 0.2726823 | 0.09942941 | 760.8641 | 0 | 0 | 0 |  | Fe_Cr_Ni_Cu_W | Fe27Cr33Ni19Cu8W12 | 0.03149472 | 0.8578716 | 7.717172 | 48.25535 | 376.3724 | 63.16839 | 346.6131 | 248.7422
8244 | 8244 | 8244 | 24 | 28 | 22 | 12 | 14 | 99.44227 | 0.2781523 | 0.1026839 | 800.5257 | 0 | 0 | 0 |  | Fe_Cr_Ni_Cu_W | Fe24Cr28Ni22Cu12W14 | 0.03316589 | 2.3824 | 7.96 | 51.62209 | 403.683 | 65.33184 | 272.3098 | 247.7805
8245 | 8245 | 8245 | 20 | 23 | 24 | 17 | 16 | 98.06936 | 0.2834055 | 0.1074872 | 859.1594 | 0 | 0 | 0 |  | Fe_Cr_Ni_Cu_W | Fe20Cr23Ni24Cu17W16 | 0.03452436 | 4.264 | 8.21 | 55.07486 | 402.404 | 66.88226 | 264.4249 | 253.5874
8246 | 8246 | 8246 | 17 | 18 | 25 | 22 | 18 | 96.7711 | 0.2882942 | 0.1117097 | 911.5531 | 0 | 0 | 0 |  | Fe_Cr_Ni_Cu_W | Fe17Cr18Ni25Cu22W18 | 0.0355571 | 6.0776 | 8.44 | 58.27958 | 383.6584 | 65.40242 | 262.469 | 272.2398
8247 | 8247 | 8247 | 13 | 13 | 24 | 30 | 20 | 94.61394 | 0.2937136 | 0.1146823 | 940.5087 | 0 | 0 | 0 |  | Fe_Cr_Ni_Cu_W | Fe13Cr13Ni24Cu30W20 | 0.03594098 | 8.6692 | 8.72 | 61.83033 | 363.5877 | 73.77233 | 246.5042 | 291.3643
8248 | 8248 | 8248 | 11 | 9 | 22 | 38 | 20 | 90.91887 | 0.2988527 | 0.1139022 | 901.108 | 0 | 0 | 0 |  | Fe_Cr_Ni_Cu_W | Fe11Cr9Ni22Cu38W20 | 0.03504816 | 10.5972 | 9 | 63.02849 | 336.4986 | 86.47704 | 203.498 | 298.3787
8249 | 8249 | 8249 | 8 | 6 | 16 | 50 | 20 | 86.44731 | 0.3042097 | 0.1113848 | 833.1788 | 0 | 0 | 0 |  | Fe_Cr_Ni_Cu_W | Fe8Cr6Ni16Cu50W20 | 0.03339537 | 12.8736 | 9.3 | 64.77654 | 317.8079 | 99.70466 | 262.0421 | 349.5333
8250 | 8250 | 8250 | 25 | 50 | 14 | 3 | 7 | 103.3501 | 0.2570831 | 0.08141607 | 549.0965 | 0 | 0 | 0 |  | Fe_Cr_Ni_Cu_W | Fe25Cr50Ni14Cu3W7 | 0.02494788 | -1.383124 | 7.222222 | 38.06728 | 245.1141 | 47.43442 | 661.4269 | 245.8017
8251 | 8251 | 8251 | 23 | 42 | 21 | 6 | 8 | 100.1603 | 0.2659727 | 0.08490768 | 576.7928 | 0 | 0 | 0 |  | Fe_Cr_Ni_Cu_W | Fe23Cr42Ni21Cu6W8 | 0.02643172 | -0.7584 | 7.6 | 40.39443 | 281.9227 | 50.22083 | 540.9772 | 251.9689
8252 | 8252 | 8252 | 20 | 36 | 26 | 9 | 9 | 97.95799 | 0.2724842 | 0.08963665 | 622.3398 | 0 | 0 | 0 |  | Fe_Cr_Ni_Cu_W | Fe20Cr36Ni26Cu9W9 | 0.02779545 | 0.1024 | 7.89 | 42.75266 | 303.7273 | 55.71558 | 436.3455 | 219.7248
8253 | 8253 | 8253 | 18 | 29 | 28 | 13 | 11 | 96.39269 | 0.2791399 | 0.09898437 | 727.6597 | 0 | 0 | 0 |  | Fe_Cr_Ni_Cu_W | Fe18Cr29Ni28Cu13W11 | 0.03021884 | 1.774921 | 8.151515 | 47.12681 | 335.8853 | 60.67877 | 319.1411 | 236.0521
8254 | 8254 | 8254 | 16 | 24 | 30 | 18 | 12 | 93.88712 | 0.2849071 | 0.09925418 | 719.8917 | 0 | 0 | 0 |  | Fe_Cr_Ni_Cu_W | Fe16Cr24Ni30Cu18W12 | 0.03098616 | 3.4656 | 8.42 | 49.23413 | 324.0926 | 58.10241 | 286.731 | 233.4982
8255 | 8255 | 8255 | 13 | 18 | 31 | 25 | 14 | 91.52395 | 0.2914842 | 0.1019291 | 742.4373 | 0 | 0 | 0 |  | Fe_Cr_Ni_Cu_W | Fe13Cr18Ni31Cu25W14 | 0.03229119 | 5.657877 | 8.722772 | 53.02921 | 305.8797 | 59.05319 | 236.2955 | 236.942
8256 | 8256 | 8256 | 10 | 13 | 30 | 32 | 15 | 88.80959 | 0.297108 | 0.106454 | 779.4718 | 0 | 0 | 0 |  | Fe_Cr_Ni_Cu_W | Fe10Cr13Ni30Cu32W15 | 0.03261929 | 7.5748 | 9 | 55.67217 | 286.7414 | 74.63784 | 212.4167 | 260.1623
8257 | 8257 | 8257 | 8 | 8 | 26 | 42 | 15 | 84.22452 | 0.3038353 | 0.1073214 | 755.4397 | 0 | 0 | 0 |  | Fe_Cr_Ni_Cu_W | Fe8Cr8Ni26Cu42W15 | 0.03176737 | 9.648811 | 9.333333 | 57.26872 | 264.1988 | 79.61643 | 251.9751 | 293.9634
8258 | 8258 | 8258 | 6 | 5 | 19 | 55 | 15 | 79.41673 | 0.3097771 | 0.1024526 | 665.2358 | 0 | 0 | 0 |  | Fe_Cr_Ni_Cu_W | Fe6Cr5Ni19Cu55W15 | 0.0301588 | 11.2868 | 9.63 | 58.51658 | 253.1504 | 90.4379 | 264.7687 | 336.3146
8259 | 8259 | 8259 | 17 | 52 | 21 | 3 | 7 | 103.4944 | 0.2572485 | 0.08047624 | 538.6343 | 0 | 0 | 0 |  | Fe_Cr_Ni_Cu_W | Fe17Cr52Ni21Cu3W7 | 0.02468777 | -2.428 | 7.33 | 37.92572 | 263.0296 | 58.64167 | 656.1661 | 259.7805
8260 | 8260 | 8260 | 16 | 43 | 28 | 6 | 7 | 99.19989 | 0.2665362 | 0.08327068 | 552.0661 | 0 | 0 | 0 |  | Fe_Cr_Ni_Cu_W | Fe16Cr43Ni28Cu6W7 | 0.02485352 | -1.7436 | 7.74 | 38.14119 | 267.6007 | 49.08089 | 554.8314 | 239.6008
8261 | 8261 | 8261 | 15 | 36 | 33 | 9 | 7 | 95.65895 | 0.2739531 | 0.08419529 | 547.9799 | 0 | 0 | 0 |  | Fe_Cr_Ni_Cu_W | Fe15Cr36Ni33Cu9W7 | 0.02498733 | -0.828 | 8.07 | 38.41562 | 262.0061 | 44.68412 | 470.9084 | 211.0122
8262 | 8262 | 8262 | 13 | 30 | 36 | 14 | 8 | 92.75983 | 0.2809807 | 0.08415515 | 538.0547 | 0 | 0 | 0 |  | Fe_Cr_Ni_Cu_W | Fe13Cr30Ni36Cu14W8 | 0.02636414 | 0.9316734 | 8.376238 | 41.06035 | 264.5189 | 46.43704 | 371.5463 | 216.069
8263 | 8263 | 8263 | 11 | 24 | 38 | 19 | 9 | 90.0842 | 0.2875397 | 0.08798489 | 567.655 | 0 | 0 | 0 |  | Fe_Cr_Ni_Cu_W | Fe11Cr24Ni38Cu19W9 | 0.02758942 | 2.566415 | 8.663366 | 43.70006 | 249.9286 | 49.46687 | 300.938 | 207.0085
8264 | 8264 | 8264 | 9 | 18 | 38 | 25 | 10 | 87.26279 | 0.2940186 | 0.09473116 | 625.4676 | 0 | 0 | 0 |  | Fe_Cr_Ni_Cu_W | Fe9Cr18Ni38Cu25W10 | 0.02865393 | 4.4124 | 8.95 | 46.56984 | 235.4914 | 62.55321 | 276.334 | 207.89
8265 | 8265 | 8265 | 7 | 12 | 37 | 33 | 11 | 83.78306 | 0.30109 | 0.09736269 | 634.3906 | 0 | 0 | 0 |  | Fe_Cr_Ni_Cu_W | Fe7Cr12Ni37Cu33W11 | 0.02926409 | 6.3304 | 9.27 | 49.37611 | 216.1552 | 64.45686 | 239.3658 | 232.4886
8266 | 8266 | 8266 | 5 | 7 | 32 | 44 | 12 | 79.87891 | 0.3078546 | 0.09875454 | 624.4944 | 0 | 0 | 0 |  | Fe_Cr_Ni_Cu_W | Fe5Cr7Ni32Cu44W12 | 0.02929019 | 8.3252 | 9.58 | 52.43844 | 217.3015 | 77.25395 | 259.016 | 300.447
8267 | 8267 | 8267 | 4 | 4 | 23 | 57 | 12 | 75.17513 | 0.3138294 | 0.09583528 | 562.167 | 0 | 0 | 0 |  | Fe_Cr_Ni_Cu_W | Fe4Cr4Ni23Cu57W12 | 0.0279138 | 9.7472 | 9.85 | 53.75351 | 207.1352 | 73.47625 | 285.3659 | 311.6809
8268 | 8268 | 8268 | 10 | 42 | 37 | 6 | 5 | 96.47021 | 0.2690589 | 0.07707405 | 473.2664 | 0 | 0 | 0 |  | Fe_Cr_Ni_Cu_W | Fe10Cr42Ni37Cu6W5 | 0.02143809 | -2.8124 | 7.98 | 33.02893 | 259.1975 | 63.69425 | 595.1246 | 214.7411
8269 | 8269 | 8269 | 10 | 35 | 41 | 9 | 5 | 92.9322 | 0.2764932 | 0.0771544 | 461.653 | 0 | 0 | 0 |  | Fe_Cr_Ni_Cu_W | Fe10Cr35Ni41Cu9W5 | 0.02166721 | -1.6956 | 8.29 | 33.3615 | 239.0369 | 60.17183 | 493.4354 | 173.6951
8270 | 8270 | 8270 | 9 | 28 | 44 | 13 | 6 | 90.146 | 0.2839621 | 0.08158436 | 496.5079 | 1 | 0 | 0 |  | Fe_Cr_Ni_Cu_W | Fe9Cr28Ni44Cu13W6 | 0.02354255 | -0.1596 | 8.59 | 36.43885 | 222.1737 | 50.83149 | 427.6294 | 186.3322
8271 | 8271 | 8271 | 8 | 22 | 45 | 18 | 7 | 87.47683 | 0.2905301 | 0.08545979 | 525.0735 | 1 | 0 | 0 |  | Fe_Cr_Ni_Cu_W | Fe8Cr22Ni45Cu18W7 | 0.02512792 | 1.6076 | 8.86 | 39.44756 | 212.4255 | 50.30719 | 337.7583 | 190.9734
8272 | 8272 | 8272 | 6 | 16 | 45 | 25 | 8 | 84.21753 | 0.2976243 | 0.08892046 | 544.7462 | 1 | 0 | 0 |  | Fe_Cr_Ni_Cu_W | Fe6Cr16Ni45Cu25W8 | 0.02637576 | 3.6088 | 9.17 | 42.54927 | 189.1058 | 43.75735 | 257.3754 | 183.9771
8273 | 8273 | 8273 | 5 | 11 | 43 | 32 | 9 | 81.42567 | 0.3034997 | 0.09190673 | 560.4032 | 1 | 0 | 0 |  | Fe_Cr_Ni_Cu_W | Fe5Cr11Ni43Cu32W9 | 0.02731076 | 5.3144 | 9.42 | 45.47043 | 184.4206 | 52.23106 | 274.5838 | 260.4219
8274 | 8274 | 8274 | 3 | 6 | 38 | 43 | 11 | 78.58367 | 0.309739 | 0.0939294 | 566.1472 | 1 | 0 | 0 |  | Fe_Cr_Ni_Cu_W | Fe3Cr6Ni38Cu43W11 | 0.02845596 | 7.326733 | 9.693069 | 50.2945 | 191.1192 | 67.62586 | 281.2002 | 294.8386
8275 | 8275 | 8275 | 6 | 32 | 50 | 9 | 3 | 89.42946 | 0.2810008 | 0.06729552 | 355.6743 | 1 | 0 | 0 |  | Fe_Cr_Ni_Cu_W | Fe6Cr32Ni50Cu9W3 | 0.01756203 | -2.3176 | 8.57 | 27.20496 | 217.7785 | 67.07014 | 505.0471 | 140.3983
8276 | 8276 | 8276 | 6 | 25 | 52 | 13 | 4 | 86.68174 | 0.28843 | 0.07232325 | 392.6012 | 1 | 0 | 0 |  | Fe_Cr_Ni_Cu_W | Fe6Cr25Ni52Cu13W4 | 0.0200435 | -0.6544 | 8.85 | 30.96191 | 194.2277 | 50.80138 | 425.3159 | 166.8355
8277 | 8277 | 8277 | 5 | 19 | 53 | 18 | 5 | 84.00575 | 0.295148 | 0.07700437 | 425.853 | 1 | 0 | 0 |  | Fe_Cr_Ni_Cu_W | Fe5Cr19Ni53Cu18W5 | 0.02208704 | 1.0784 | 9.12 | 34.48188 | 171.6155 | 41.95845 | 373.5371 | 181.071
8278 | 8278 | 8278 | 4 | 13 | 53 | 23 | 6 | 81.42225 | 0.3016375 | 0.08612402 | 499.7287 | 1 | 0 | 0 |  | Fe_Cr_Ni_Cu_W | Fe4Cr13Ni53Cu23W6 | 0.0238394 | 2.661361 | 9.383838 | 37.85198 | 159.862 | 36.34443 | 290.8847 | 181.4867
8279 | 8279 | 8279 | 4 | 8 | 50 | 30 | 8 | 79.74356 | 0.3068282 | 0.0893297 | 525.0753 | 1 | 0 | 0 |  | Fe_Cr_Ni_Cu_W | Fe4Cr8Ni50Cu30W8 | 0.02629427 | 4.5408 | 9.58 | 43.07018 | 163.0888 | 41.58684 | 252.6588 | 212.0923