## Sheet1
| Unnamed: 0 | Var1 | Fe | Cr | Ni | Mn | Mo | ShearModulus_eff | PoissonsRatio_eff | delta_prime_misfit | sigma_SSS | Gmin_FCC | eq_FCC | Gmin_eq_FCC | sigma_SSS_FCC | compo_A_B_C_D_E | FORMULA | delta_a | Hmix | VEC | sigma_bulk_modulus | H1_new_pred_KFold_mean | H1_new_pred_KFold_std | C2_new_pred_KFold_mean | C2_new_pred_KFold_std | H1_new_pred_KFold_mean_FCC | H1_new_pred_KFold_std_FCC | C2_new_pred_KFold_mean_FCC | C2_new_pred_KFold_std_FCC
0 | 0 | 0 | 33 | 3 | 5 | 12 | 47 | 108.289 | 0.2678101 | 0.1116069 | 1002.113 | 0 | 0 | 0 |  | Fe_Cr_Ni_Mn_Mo | Fe33Cr3Ni5Mn12Mo47 | 0.04442106 | -1.1476 | 6.98 | 38.70711 | 711.3365 | 120.6981 | 236.5694 | 184.3277
1 | 1 | 1 | 39 | 5 | 5 | 11 | 40 | 105.4124 | 0.2689709 | 0.1128387 | 984.2237 | 0 | 0 | 0 |  | Fe_Cr_Ni_Mn_Mo | Fe39Cr5Ni5Mn11Mo40 | 0.04535868 | -1.364 | 7.09 | 37.18535 | 711.3468 | 110.2933 | 321.5697 | 150.738
2 | 2 | 2 | 44 | 7 | 4 | 10 | 34 | 103.1749 | 0.2695629 | 0.1116864 | 941.4885 | 0 | 0 | 0 |  | Fe_Cr_Ni_Mn_Mo | Fe44Cr7Ni4Mn10Mo34 | 0.04527648 | -1.338639 | 7.151515 | 35.60001 | 693.9752 | 115.5974 | 416.0711 | 156.1469
3 | 3 | 3 | 49 | 11 | 4 | 9 | 27 | 100.4886 | 0.2697255 | 0.1074307 | 855.2222 | 0 | 0 | 0 |  | Fe_Cr_Ni_Mn_Mo | Fe49Cr11Ni4Mn9Mo27 | 0.04385531 | -1.4064 | 7.23 | 33.03029 | 613.7869 | 124.535 | 516.0963 | 139.0756
4 | 4 | 4 | 53 | 14 | 3 | 7 | 22 | 98.91662 | 0.2698461 | 0.1026516 | 779.3838 | 0 | 0 | 0 |  | Fe_Cr_Ni_Mn_Mo | Fe53Cr14Ni3Mn7Mo22 | 0.04183245 | -1.367207 | 7.262626 | 30.3064 | 539.2106 | 137.6337 | 562.8118 | 97.02792
5 | 5 | 5 | 21 | 3 | 6 | 19 | 51 | 110.0625 | 0.2639467 | 0.1051908 | 928.8859 | 0 | 0 | 0 |  | Fe_Cr_Ni_Mn_Mo | Fe21Cr3Ni6Mn19Mo51 | 0.04054957 | -0.2712 | 6.85 | 43.15136 | 699.5518 | 118.2188 | 109.5409 | 151.678
6 | 6 | 6 | 27 | 5 | 7 | 17 | 44 | 107.2367 | 0.2655398 | 0.1091805 | 950.6899 | 0 | 0 | 0 |  | Fe_Cr_Ni_Mn_Mo | Fe27Cr5Ni7Mn17Mo44 | 0.04339045 | -0.9328 | 6.99 | 41.15082 | 713.7877 | 113.7482 | 205.2159 | 162.8317
7 | 7 | 7 | 32 | 7 | 8 | 16 | 38 | 104.5817 | 0.266733 | 0.1101156 | 932.9726 | 0 | 0 | 0 |  | Fe_Cr_Ni_Mn_Mo | Fe32Cr7Ni8Mn16Mo38 | 0.04452785 | -1.352024 | 7.108911 | 39.34096 | 699.5989 | 103.7347 | 270.1092 | 171.3559
8 | 8 | 8 | 36 | 10 | 8 | 14 | 32 | 102.6059 | 0.2672019 | 0.1089953 | 894.4392 | 0 | 0 | 0 |  | Fe_Cr_Ni_Mn_Mo | Fe36Cr10Ni8Mn14Mo32 | 0.04467175 | -1.5872 | 7.18 | 37.09447 | 679.0686 | 118.7336 | 351.9131 | 165.3127
9 | 9 | 9 | 40 | 14 | 9 | 11 | 26 | 100.6255 | 0.2678989 | 0.1060233 | 834.8421 | 0 | 0 | 0 |  | Fe_Cr_Ni_Mn_Mo | Fe40Cr14Ni9Mn11Mo26 | 0.04354807 | -1.9736 | 7.27 | 33.79112 | 632.5219 | 133.7426 | 483.3038 | 151.4727
10 | 10 | 10 | 44 | 18 | 8 | 9 | 21 | 99.19209 | 0.2674516 | 0.1007171 | 754.1541 | 0 | 0 | 0 |  | Fe_Cr_Ni_Mn_Mo | Fe44Cr18Ni8Mn9Mo21 | 0.04153895 | -1.934 | 7.29 | 30.92879 | 542.6294 | 149.3677 | 568.8079 | 121.4827
11 | 11 | 11 | 46 | 23 | 7 | 7 | 16 | 98.19157 | 0.2659856 | 0.09297832 | 652.7606 | 0 | 0 | 0 |  | Fe_Cr_Ni_Mn_Mo | Fe46Cr23Ni7Mn7Mo16 | 0.03842569 | -1.875319 | 7.282828 | 27.71692 | 417.805 | 139.854 | 635.7499 | 132.2905
12 | 12 | 12 | 12 | 3 | 4 | 29 | 52 | 110.4432 | 0.2590482 | 0.09618132 | 806.6651 | 0 | 0 | 0 |  | Fe_Cr_Ni_Mn_Mo | Fe12Cr3Ni4Mn29Mo52 | 0.03404029 | 1.5464 | 6.69 | 48.18464 | 643.9622 | 124.8242 | 68.87974 | 126.0658
13 | 13 | 13 | 16 | 4 | 8 | 27 | 46 | 107.5097 | 0.2615959 | 0.1026666 | 862.5496 | 0 | 0 | 0 |  | Fe_Cr_Ni_Mn_Mo | Fe16Cr4Ni8Mn27Mo46 | 0.03890949 | 0.04156455 | 6.90099 | 45.97494 | 654.9257 | 110.739 | 142.3292 | 157.935
14 | 14 | 14 | 21 | 6 | 10 | 24 | 39 | 104.8025 | 0.2635526 | 0.1065126 | 883.3144 | 0 | 0 | 0 |  | Fe_Cr_Ni_Mn_Mo | Fe21Cr6Ni10Mn24Mo39 | 0.04217683 | -0.9144 | 7.06 | 43.36773 | 663.8344 | 110.4323 | 172.2004 | 160.3572
15 | 15 | 15 | 25 | 9 | 12 | 21 | 34 | 102.8943 | 0.2649121 | 0.1073934 | 874.119 | 0 | 0 | 0 |  | Fe_Cr_Ni_Mn_Mo | Fe25Cr9Ni12Mn21Mo34 | 0.04371242 | -1.648858 | 7.178218 | 40.62616 | 667.1648 | 110.0005 | 243.6417 | 178.7851
16 | 16 | 16 | 28 | 13 | 13 | 17 | 29 | 101.6779 | 0.2654825 | 0.1065138 | 848.3225 | 0 | 0 | 0 |  | Fe_Cr_Ni_Mn_Mo | Fe28Cr13Ni13Mn17Mo29 | 0.04401076 | -2.1596 | 7.25 | 37.62698 | 661.2812 | 115.5022 | 348.9043 | 171.1358
17 | 17 | 17 | 31 | 17 | 14 | 14 | 24 | 100.2058 | 0.2658306 | 0.1034286 | 794.0778 | 0 | 0 | 0 |  | Fe_Cr_Ni_Mn_Mo | Fe31Cr17Ni14Mn14Mo24 | 0.04308994 | -2.5252 | 7.32 | 34.56284 | 597.4228 | 129.524 | 444.7153 | 175.6299
18 | 18 | 18 | 34 | 23 | 13 | 11 | 19 | 99.39726 | 0.2643536 | 0.09730666 | 709.8652 | 0 | 0 | 0 |  | Fe_Cr_Ni_Mn_Mo | Fe34Cr23Ni13Mn11Mo19 | 0.04089677 | -2.5492 | 7.31 | 31.16071 | 492.5775 | 128.7977 | 582.2268 | 137.3425
19 | 19 | 19 | 36 | 29 | 12 | 8 | 15 | 99.13353 | 0.2624842 | 0.09060971 | 628.0929 | 0 | 0 | 0 |  | Fe_Cr_Ni_Mn_Mo | Fe36Cr29Ni12Mn8Mo15 | 0.03780203 | -2.5552 | 7.28 | 27.75086 | 377.7232 | 104.5697 | 696.0507 | 157.8952
20 | 20 | 20 | 37 | 36 | 9 | 6 | 12 | 99.83424 | 0.2585228 | 0.08323772 | 547.741 | 0 | 0 | 0 |  | Fe_Cr_Ni_Mn_Mo | Fe37Cr36Ni9Mn6Mo12 | 0.03465607 | -2.22 | 7.16 | 24.995 | 287.6049 | 106.6494 | 764.6215 | 155.3586
21 | 21 | 21 | 10 | 3 | 6 | 38 | 43 | 105.8806 | 0.257238 | 0.09644023 | 760.4833 | 0 | 0 | 0 |  | Fe_Cr_Ni_Mn_Mo | Fe10Cr3Ni6Mn38Mo43 | 0.03351525 | 1.4528 | 6.82 | 49.564 | 541.7941 | 95.02699 | 91.36854 | 137.5528
22 | 22 | 22 | 13 | 4 | 10 | 34 | 38 | 103.7554 | 0.2601131 | 0.1017458 | 806.6735 | 0 | 0 | 0 |  | Fe_Cr_Ni_Mn_Mo | Fe13Cr4Ni10Mn34Mo38 | 0.03813999 | -0.09305173 | 7.010101 | 47.03992 | 582.4294 | 96.81548 | 106.6574 | 141.5603
23 | 23 | 23 | 16 | 7 | 14 | 29 | 33 | 101.9555 | 0.262541 | 0.1046218 | 825.0201 | 0 | 0 | 0 |  | Fe_Cr_Ni_Mn_Mo | Fe16Cr7Ni14Mn29Mo33 | 0.04160816 | -1.466381 | 7.181818 | 43.78132 | 599.2485 | 100.2524 | 139.2902 | 135.5524
24 | 24 | 24 | 19 | 10 | 17 | 25 | 29 | 100.4856 | 0.2643562 | 0.1052003 | 818.1792 | 0 | 0 | 0 |  | Fe_Cr_Ni_Mn_Mo | Fe19Cr10Ni17Mn25Mo29 | 0.04310291 | -2.3416 | 7.31 | 40.8 | 589.905 | 95.65564 | 195.136 | 149.7487
25 | 25 | 25 | 21 | 15 | 19 | 20 | 25 | 99.83914 | 0.2648568 | 0.1039963 | 795.3068 | 0 | 0 | 0 |  | Fe_Cr_Ni_Mn_Mo | Fe21Cr15Ni19Mn20Mo25 | 0.04330223 | -2.9692 | 7.38 | 37.4812 | 576.0336 | 105.5195 | 324.5865 | 180.7387
26 | 26 | 26 | 24 | 20 | 19 | 16 | 21 | 99.24381 | 0.2644846 | 0.1005192 | 745.7184 | 0 | 0 | 0 |  | Fe_Cr_Ni_Mn_Mo | Fe24Cr20Ni19Mn16Mo21 | 0.04231392 | -3.186 | 7.4 | 34.27463 | 528.9473 | 110.0814 | 461.9169 | 141.9998
27 | 27 | 27 | 26 | 26 | 18 | 12 | 17 | 99.16364 | 0.2628781 | 0.09507212 | 678.0247 | 0 | 0 | 0 |  | Fe_Cr_Ni_Mn_Mo | Fe26Cr26Ni18Mn12Mo17 | 0.04016508 | -3.264157 | 7.373737 | 30.88465 | 424.8816 | 99.43526 | 589.8461 | 144.0493
28 | 28 | 28 | 28 | 34 | 17 | 9 | 13 | 99.19521 | 0.2599956 | 0.08733908 | 587.5715 | 0 | 0 | 0 |  | Fe_Cr_Ni_Mn_Mo | Fe28Cr34Ni17Mn9Mo13 | 0.03661422 | -3.235761 | 7.316832 | 27.09472 | 300.3361 | 76.4175 | 717.9443 | 153.1647
29 | 29 | 29 | 28 | 43 | 12 | 6 | 11 | 101.4071 | 0.2539486 | 0.08010454 | 519.1581 | 0 | 0 | 0 |  | Fe_Cr_Ni_Mn_Mo | Fe28Cr43Ni12Mn6Mo11 | 0.03358168 | -2.7032 | 7.1 | 24.5102 | 251.4656 | 83.42178 | 826.3083 | 123.6964
30 | 30 | 30 | 8 | 3 | 9 | 45 | 35 | 101.6054 | 0.2561166 | 0.09549214 | 705.5085 | 0 | 0 | 0 |  | Fe_Cr_Ni_Mn_Mo | Fe8Cr3Ni9Mn45Mo35 | 0.03366275 | 0.7132 | 6.97 | 48.95089 | 473.7844 | 108.549 | 70.19416 | 126.5199
31 | 31 | 31 | 10 | 5 | 14 | 39 | 31 | 100.1404 | 0.2594074 | 0.09974325 | 743.7678 | 0 | 0 | 0 |  | Fe_Cr_Ni_Mn_Mo | Fe10Cr5Ni14Mn39Mo31 | 0.03840282 | -0.9839812 | 7.161616 | 46.16615 | 495.5967 | 98.65228 | 98.51125 | 123.6084
32 | 32 | 32 | 12 | 8 | 19 | 33 | 27 | 98.75543 | 0.2623975 | 0.1018096 | 757.1464 | 0 | 0 | 0 |  | Fe_Cr_Ni_Mn_Mo | Fe12Cr8Ni19Mn33Mo27 | 0.04145005 | -2.40302 | 7.343434 | 42.91586 | 517.0561 | 99.02161 | 133.9374 | 119.5471
33 | 33 | 33 | 14 | 12 | 22 | 28 | 24 | 98.11907 | 0.2637882 | 0.101682 | 749.9243 | 0 | 0 | 0 |  | Fe_Cr_Ni_Mn_Mo | Fe14Cr12Ni22Mn28Mo24 | 0.04263391 | -3.1584 | 7.44 | 39.95047 | 503.5384 | 94.13497 | 206.305 | 146.3057
34 | 34 | 34 | 16 | 17 | 24 | 23 | 20 | 97.42738 | 0.2643007 | 0.09906318 | 712.0128 | 0 | 0 | 0 |  | Fe_Cr_Ni_Mn_Mo | Fe16Cr17Ni24Mn23Mo20 | 0.04249488 | -3.692 | 7.51 | 36.53163 | 453.0857 | 89.81858 | 291.6818 | 165.6977
35 | 35 | 35 | 18 | 22 | 25 | 18 | 17 | 97.33257 | 0.2643206 | 0.09607319 | 675.8294 | 0 | 0 | 0 |  | Fe_Cr_Ni_Mn_Mo | Fe18Cr22Ni25Mn18Mo17 | 0.04125973 | -4.0044 | 7.54 | 33.26785 | 406.9815 | 93.81116 | 418.0924 | 168.8191
36 | 36 | 36 | 20 | 30 | 24 | 13 | 13 | 97.714 | 0.2619389 | 0.08921227 | 598.4628 | 0 | 0 | 0 |  | Fe_Cr_Ni_Mn_Mo | Fe20Cr30Ni24Mn13Mo13 | 0.03822314 | -4.07 | 7.49 | 29.09484 | 313.6771 | 71.0859 | 595.8736 | 158.3246
37 | 37 | 37 | 20 | 38 | 22 | 9 | 11 | 99.29976 | 0.2581235 | 0.08446697 | 553.2967 | 0 | 0 | 0 |  | Fe_Cr_Ni_Mn_Mo | Fe20Cr38Ni22Mn9Mo11 | 0.03514621 | -4.0124 | 7.37 | 26.09119 | 259.1693 | 71.42247 | 753.6232 | 140.6203
38 | 38 | 38 | 20 | 50 | 16 | 6 | 8 | 101.8303 | 0.2499033 | 0.0735901 | 449.116 | 0 | 0 | 0 |  | Fe_Cr_Ni_Mn_Mo | Fe20Cr50Ni16Mn6Mo8 | 0.03062918 | -3.3536 | 7.1 | 22.39286 | 204.3936 | 59.83533 | 876.7426 | 96.51054
39 | 39 | 39 | 7 | 3 | 14 | 50 | 25 | 96.10227 | 0.2564968 | 0.0928906 | 626.23 | 1 | 0 | 0 |  | Fe_Cr_Ni_Mn_Mo | Fe7Cr3Ni14Mn50Mo25 | 0.03555594 | -0.9635751 | 7.212121 | 45.91373 | 374.7801 | 153.3561 | 46.34969 | 149.8243
40 | 40 | 40 | 8 | 6 | 21 | 42 | 23 | 95.55779 | 0.2609064 | 0.09653725 | 665.7773 | 1 | 0 | 0 |  | Fe_Cr_Ni_Mn_Mo | Fe8Cr6Ni21Mn42Mo23 | 0.03977767 | -2.6948 | 7.42 | 43.27251 | 406.5803 | 101.3404 | 109.6201 | 111.2397
41 | 41 | 41 | 9 | 9 | 26 | 36 | 20 | 94.64639 | 0.2637828 | 0.09683911 | 663.8915 | 1 | 0 | 0 |  | Fe_Cr_Ni_Mn_Mo | Fe9Cr9Ni26Mn36Mo20 | 0.04160208 | -3.7708 | 7.58 | 40.4538 | 404.8495 | 100.3363 | 147.4106 | 116.6248
42 | 42 | 42 | 11 | 13 | 28 | 29 | 18 | 94.89261 | 0.2652835 | 0.09650983 | 663.2603 | 0 | 0 | 0 |  | Fe_Cr_Ni_Mn_Mo | Fe11Cr13Ni28Mn29Mo18 | 0.04221919 | -4.229364 | 7.646465 | 37.72724 | 400.0868 | 85.75147 | 216.3016 | 116.0631
43 | 43 | 43 | 12 | 18 | 30 | 24 | 16 | 95.17433 | 0.2654515 | 0.09468473 | 644.6912 | 0 | 0 | 0 |  | Fe_Cr_Ni_Mn_Mo | Fe12Cr18Ni30Mn24Mo16 | 0.04167125 | -4.5744 | 7.68 | 34.96513 | 371.3487 | 79.65361 | 285.304 | 134.3189
44 | 44 | 44 | 14 | 25 | 31 | 18 | 13 | 95.57431 | 0.2647419 | 0.09024198 | 597.6772 | 0 | 0 | 0 |  | Fe_Cr_Ni_Mn_Mo | Fe14Cr25Ni31Mn18Mo13 | 0.03956541 | -4.792471 | 7.683168 | 31.04841 | 312.0691 | 68.88663 | 427.3316 | 154.429
45 | 45 | 45 | 15 | 32 | 30 | 13 | 10 | 96.34269 | 0.262496 | 0.08393372 | 533.3663 | 0 | 0 | 0 |  | Fe_Cr_Ni_Mn_Mo | Fe15Cr32Ni30Mn13Mo10 | 0.03634117 | -4.8552 | 7.63 | 27.32234 | 254.3894 | 51.4914 | 594.004 | 172.465
46 | 46 | 46 | 15 | 42 | 26 | 8 | 8 | 98.88131 | 0.2568033 | 0.07818014 | 483.5176 | 0 | 0 | 0 |  | Fe_Cr_Ni_Mn_Mo | Fe15Cr42Ni26Mn8Mo8 | 0.03212881 | -4.661565 | 7.434343 | 23.68466 | 211.9042 | 46.21112 | 772.4649 | 140.1363
47 | 47 | 47 | 15 | 55 | 19 | 5 | 6 | 102.231 | 0.2474982 | 0.0687049 | 400.6789 | 0 | 0 | 0 |  | Fe_Cr_Ni_Mn_Mo | Fe15Cr55Ni19Mn5Mo6 | 0.02749724 | -3.8992 | 7.11 | 20.21757 | 174.6581 | 42.47564 | 898.6068 | 103.9729
48 | 48 | 48 | 7 | 3 | 21 | 52 | 17 | 91.06548 | 0.2593513 | 0.08791496 | 537.5847 | 1 | 0 | 0 |  | Fe_Cr_Ni_Mn_Mo | Fe7Cr3Ni21Mn52Mo17 | 0.03804067 | -2.9988 | 7.5 | 41.71331 | 307.1497 | 123.5575 | 61.45123 | 179.3579
49 | 49 | 49 | 7 | 6 | 28 | 43 | 16 | 91.19379 | 0.2639362 | 0.09092797 | 573.7014 | 1 | 0 | 0 |  | Fe_Cr_Ni_Mn_Mo | Fe7Cr6Ni28Mn43Mo16 | 0.0407056 | -4.2584 | 7.69 | 39.88621 | 339.3794 | 105.6965 | 102.4525 | 115.5001
50 | 50 | 50 | 7 | 9 | 33 | 36 | 15 | 91.40848 | 0.2668669 | 0.09211448 | 590.7798 | 1 | 0 | 0 |  | Fe_Cr_Ni_Mn_Mo | Fe7Cr9Ni33Mn36Mo15 | 0.04164131 | -4.974 | 7.82 | 37.92677 | 342.2061 | 99.49931 | 178.2911 | 108.7012
51 | 51 | 51 | 8 | 14 | 36 | 30 | 13 | 91.66098 | 0.2677939 | 0.08996272 | 571.0483 | 1 | 0 | 0 |  | Fe_Cr_Ni_Mn_Mo | Fe8Cr14Ni36Mn30Mo13 | 0.0414265 | -5.313205 | 7.881188 | 35.08473 | 322.7912 | 82.95647 | 214.4115 | 125.2372
52 | 52 | 52 | 9 | 19 | 38 | 24 | 11 | 92.06433 | 0.2682615 | 0.08688318 | 542.6274 | 1 | 1 | 1 | 542.6274 | Fe_Cr_Ni_Mn_Mo | Fe9Cr19Ni38Mn24Mo11 | 0.04012889 | -5.527693 | 7.920792 | 32.10242 | 293.7608 | 68.74634 | 297.8063 | 121.773 | 293.7608 | 68.74634 | 297.8063 | 121.773
53 | 53 | 53 | 10 | 25 | 38 | 18 | 9 | 93.00875 | 0.2672641 | 0.08253136 | 503.7358 | 1 | 1 | 1 | 503.7358 | Fe_Cr_Ni_Mn_Mo | Fe10Cr25Ni38Mn18Mo9 | 0.03770891 | -5.5984 | 7.9 | 28.83938 | 258.289 | 68.37817 | 382.6487 | 124.1692 | 258.289 | 68.37817 | 382.6487 | 124.1692
54 | 54 | 54 | 11 | 33 | 37 | 12 | 7 | 94.56993 | 0.2646789 | 0.0771312 | 457.1668 | 1 | 0 | 0 |  | Fe_Cr_Ni_Mn_Mo | Fe11Cr33Ni37Mn12Mo7 | 0.0336335 | -5.6124 | 7.82 | 24.9006 | 224.9132 | 44.15667 | 582.1788 | 161.0123
55 | 55 | 55 | 12 | 44 | 32 | 7 | 5 | 97.33581 | 0.2582067 | 0.07015945 | 399.0972 | 0 | 0 | 0 |  | Fe_Cr_Ni_Mn_Mo | Fe12Cr44Ni32Mn7Mo5 | 0.02813833 | -5.3572 | 7.59 | 20.69082 | 196.6844 | 42.11774 | 792.0881 | 145.0268
56 | 56 | 56 | 12 | 57 | 23 | 4 | 4 | 101.5778 | 0.2477084 | 0.06406279 | 353.9226 | 0 | 0 | 0 |  | Fe_Cr_Ni_Mn_Mo | Fe12Cr57Ni23Mn4Mo4 | 0.02374425 | -4.5412 | 7.2 | 17.74824 | 161.4923 | 32.80612 | 884.0486 | 117.0286
57 | 57 | 57 | 5 | 6 | 37 | 42 | 10 | 87.14337 | 0.2685903 | 0.08302433 | 473.1447 | 1 | 0 | 0 |  | Fe_Cr_Ni_Mn_Mo | Fe5Cr6Ni37Mn42Mo10 | 0.04105466 | -5.7888 | 8 | 36.21312 | 290.7555 | 112.5008 | 105.6977 | 103.755
58 | 58 | 58 | 5 | 9 | 41 | 35 | 10 | 88.00741 | 0.2709981 | 0.08464504 | 496.7363 | 1 | 1 | 1 | 496.7363 | Fe_Cr_Ni_Mn_Mo | Fe5Cr9Ni41Mn35Mo10 | 0.04118727 | -6.0432 | 8.09 | 34.87277 | 273.1267 | 92.23491 | 149.7791 | 92.73495 | 273.1267 | 92.23491 | 149.7791 | 92.73495
59 | 59 | 59 | 6 | 13 | 44 | 28 | 9 | 88.64363 | 0.2726995 | 0.08331874 | 490.0328 | 1 | 1 | 1 | 490.0328 | Fe_Cr_Ni_Mn_Mo | Fe6Cr13Ni44Mn28Mo9 | 0.04029298 | -6.1432 | 8.16 | 32.41527 | 275.0728 | 79.88284 | 211.5286 | 100.1279 | 275.0728 | 79.88284 | 211.5286 | 100.1279
60 | 60 | 60 | 7 | 18 | 45 | 22 | 8 | 89.70256 | 0.2725713 | 0.08101137 | 474.4126 | 1 | 1 | 1 | 474.4126 | Fe_Cr_Ni_Mn_Mo | Fe7Cr18Ni45Mn22Mo8 | 0.03852971 | -6.1224 | 8.16 | 29.81191 | 254.544 | 73.16647 | 267.4897 | 113.5454 | 254.544 | 73.16647 | 267.4897 | 113.5454
61 | 61 | 61 | 8 | 25 | 45 | 16 | 6 | 90.8645 | 0.2709928 | 0.07490584 | 422.1724 | 1 | 1 | 1 | 422.1724 | Fe_Cr_Ni_Mn_Mo | Fe8Cr25Ni45Mn16Mo6 | 0.03503396 | -6.1044 | 8.12 | 26.08141 | 241.341 | 58.36807 | 364.2424 | 128.1556 | 241.341 | 58.36807 | 364.2424 | 128.1556
62 | 62 | 62 | 9 | 32 | 43 | 11 | 5 | 92.74551 | 0.2680344 | 0.07135531 | 396.6163 | 1 | 1 | 1 | 396.6163 | Fe_Cr_Ni_Mn_Mo | Fe9Cr32Ni43Mn11Mo5 | 0.03127747 | -6.0376 | 8.01 | 22.97912 | 225.3869 | 49.68053 | 533.7584 | 152.5856 | 225.3869 | 49.68053 | 533.7584 | 152.5856
63 | 63 | 63 | 11 | 43 | 38 | 6 | 3 | 95.37899 | 0.2618111 | 0.06320477 | 331.0388 | 1 | 0 | 0 |  | Fe_Cr_Ni_Mn_Mo | Fe11Cr43Ni38Mn6Mo3 | 0.02450417 | -5.814724 | 7.782178 | 18.24309 | 197.7027 | 47.30058 | 737.4936 | 159.5193
64 | 64 | 64 | 3 | 9 | 50 | 32 | 6 | 85.08285 | 0.2763889 | 0.07598954 | 405.0037 | 1 | 1 | 1 | 405.0037 | Fe_Cr_Ni_Mn_Mo | Fe3Cr9Ni50Mn32Mo6 | 0.04001844 | -6.7508 | 8.38 | 31.71924 | 253.268 | 92.25728 | 125.8414 | 78.97833 | 253.268 | 92.25728 | 125.8414 | 78.97833
65 | 65 | 65 | 4 | 13 | 52 | 25 | 6 | 86.40546 | 0.277406 | 0.07611667 | 414.6628 | 1 | 1 | 1 | 414.6628 | Fe_Cr_Ni_Mn_Mo | Fe4Cr13Ni52Mn25Mo6 | 0.03849273 | -6.5728 | 8.41 | 29.68164 | 243.1121 | 77.2942 | 169.9379 | 71.04456 | 243.1121 | 77.2942 | 169.9379 | 71.04456
66 | 66 | 66 | 5 | 18 | 53 | 19 | 5 | 87.46984 | 0.2772465 | 0.07247468 | 388.0224 | 1 | 1 | 1 | 388.0224 | Fe_Cr_Ni_Mn_Mo | Fe5Cr18Ni53Mn19Mo5 | 0.03578448 | -6.44 | 8.41 | 26.77686 | 240.8277 | 63.86142 | 218.3228 | 92.05625 | 240.8277 | 63.86142 | 218.3228 | 92.05625
67 | 67 | 67 | 6 | 23 | 53 | 13 | 4 | 88.66963 | 0.2767057 | 0.06828676 | 357.005 | 1 | 1 | 1 | 357.005 | Fe_Cr_Ni_Mn_Mo | Fe6Cr23Ni53Mn13Mo4 | 0.0318661 | -6.323028 | 8.393939 | 23.43652 | 234.0408 | 63.03207 | 311.5245 | 105.8781 | 234.0408 | 63.03207 | 311.5245 | 105.8781
68 | 68 | 68 | 8 | 30 | 50 | 8 | 4 | 91.16173 | 0.2732434 | 0.0683076 | 366.0728 | 1 | 1 | 1 | 366.0728 | Fe_Cr_Ni_Mn_Mo | Fe8Cr30Ni50Mn8Mo4 | 0.02790527 | -6.2256 | 8.24 | 20.58737 | 224.9964 | 57.9475 | 501.6823 | 141.9949 | 224.9964 | 57.9475 | 501.6823 | 141.9949
69 | 69 | 69 | 3 | 33 | 5 | 12 | 47 | 116.9386 | 0.2493775 | 0.09375999 | 805.7202 | 0 | 0 | 0 |  | Fe_Cr_Ni_Mn_Mo | Fe3Cr33Ni5Mn12Mo47 | 0.04215177 | -0.0316 | 6.38 | 40.66497 | 702.955 | 151.0911 | 318.2122 | 221.0775
70 | 70 | 70 | 5 | 39 | 5 | 11 | 40 | 115.4298 | 0.247188 | 0.09470369 | 795.6885 | 0 |  | 0 |  | Fe_Cr_Ni_Mn_Mo | Fe5Cr39Ni5Mn11Mo40 | 0.04314004 | -0.3168 | 6.41 | 39.12787 | 675.7532 | 149.722 | 455.034 | 238.9779
71 | 71 | 71 | 7 | 44 | 4 | 10 | 34 | 114.3859 | 0.2447602 | 0.09312451 | 758.5273 | 0 |  | 0 |  | Fe_Cr_Ni_Mn_Mo | Fe7Cr44Ni4Mn10Mo34 | 0.04311391 | -0.3118049 | 6.40404 | 37.48033 | 631.6208 | 162.3762 | 579.3015 | 212.627
72 | 72 | 72 | 11 | 49 | 4 | 9 | 27 | 112.1612 | 0.2432821 | 0.09113672 | 709.2543 | 0 | 0 | 0 |  | Fe_Cr_Ni_Mn_Mo | Fe11Cr49Ni4Mn9Mo27 | 0.04198382 | -0.616 | 6.47 | 34.61445 | 535.7603 | 170.7897 | 707.7265 | 188.9928
73 | 73 | 73 | 14 | 53 | 3 | 7 | 22 | 111.2094 | 0.2416071 | 0.08719427 | 650.2163 | 0 | 0 | 0 |  | Fe_Cr_Ni_Mn_Mo | Fe14Cr53Ni3Mn7Mo22 | 0.04014776 | -0.6827875 | 6.474747 | 31.793 | 454.3954 | 164.2825 | 788.2072 | 151.8021
74 | 74 | 74 | 3 | 21 | 6 | 19 | 51 | 115.1929 | 0.2530104 | 0.09354441 | 799.305 | 0 | 0 | 0 |  | Fe_Cr_Ni_Mn_Mo | Fe3Cr21Ni6Mn19Mo51 | 0.03885012 | 0.5208 | 6.49 | 44.20226 | 693.8702 | 129.9094 | 182.3667 | 180.5913
75 | 75 | 75 | 5 | 27 | 7 | 17 | 44 | 113.6414 | 0.2516402 | 0.09662605 | 817.3775 | 0 | 0 | 0 |  | Fe_Cr_Ni_Mn_Mo | Fe5Cr27Ni7Mn17Mo44 | 0.04166158 | -0.1672 | 6.55 | 42.31064 | 693.4601 | 135.2237 | 271.4079 | 212.3833
76 | 76 | 76 | 7 | 32 | 8 | 16 | 38 | 111.9315 | 0.2504826 | 0.09782354 | 810.5815 | 0 | 0 | 0 |  | Fe_Cr_Ni_Mn_Mo | Fe7Cr32Ni8Mn16Mo38 | 0.04283776 | -0.685423 | 6.613861 | 40.48912 | 677.8961 | 161.682 | 364.4662 | 214.8168
77 | 77 | 77 | 10 | 36 | 8 | 14 | 32 | 110.4641 | 0.2495498 | 0.09706943 | 782.3894 | 0 | 0 | 0 |  | Fe_Cr_Ni_Mn_Mo | Fe10Cr36Ni8Mn14Mo32 | 0.04312268 | -1.0464 | 6.66 | 38.17905 | 630.3708 | 153.9384 | 511.8541 | 215.2041
78 | 78 | 78 | 14 | 40 | 9 | 11 | 26 | 108.6344 | 0.2496265 | 0.09573184 | 746.5377 | 0 | 0 | 0 |  | Fe_Cr_Ni_Mn_Mo | Fe14Cr40Ni9Mn11Mo26 | 0.04224042 | -1.672 | 6.75 | 34.79943 | 568.6014 | 152.6896 | 668.7949 | 165.3469
79 | 79 | 79 | 18 | 44 | 8 | 9 | 21 | 107.3338 | 0.248596 | 0.09155759 | 682.1881 | 0 | 0 | 0 |  | Fe_Cr_Ni_Mn_Mo | Fe18Cr44Ni8Mn9Mo21 | 0.04040811 | -1.726 | 6.77 | 31.82373 | 475.5751 | 138.6599 | 764.3571 | 153.7409
80 | 80 | 80 | 23 | 46 | 7 | 7 | 16 | 105.5854 | 0.2486002 | 0.08569727 | 601.0523 | 0 | 0 | 0 |  | Fe_Cr_Ni_Mn_Mo | Fe23Cr46Ni7Mn7Mo16 | 0.03756646 | -1.772064 | 6.818182 | 28.41097 | 361.9131 | 118.8128 | 835.7676 | 119.5795
81 | 81 | 81 | 3 | 12 | 4 | 29 | 52 | 113.0042 | 0.253505 | 0.08978661 | 736.981 | 0 | 0 | 0 |  | Fe_Cr_Ni_Mn_Mo | Fe3Cr12Ni4Mn29Mo52 | 0.03291696 | 2.0576 | 6.51 | 48.58179 | 626.3517 | 122.4634 | 90.55237 | 146.8884
82 | 82 | 82 | 4 | 16 | 8 | 27 | 46 | 110.956 | 0.2540185 | 0.09609261 | 794.2454 | 0 | 0 | 0 |  | Fe_Cr_Ni_Mn_Mo | Fe4Cr16Ni8Mn27Mo46 | 0.03772831 | 0.5403392 | 6.663366 | 46.45728 | 648.791 | 125.1232 | 130.5699 | 150.69
83 | 83 | 83 | 6 | 21 | 10 | 24 | 39 | 109.2407 | 0.2536331 | 0.09884985 | 807.1648 | 0 | 0 | 0 |  | Fe_Cr_Ni_Mn_Mo | Fe6Cr21Ni10Mn24Mo39 | 0.04095055 | -0.4584 | 6.76 | 43.91936 | 656.3245 | 122.6867 | 199.156 | 166.8445
84 | 84 | 84 | 9 | 25 | 12 | 21 | 34 | 107.6587 | 0.2541341 | 0.1007696 | 813.2624 | 0 | 0 | 0 |  | Fe_Cr_Ni_Mn_Mo | Fe9Cr25Ni12Mn21Mo34 | 0.04260994 | -1.335163 | 6.861386 | 41.18026 | 648.2245 | 126.6682 | 288.0779 | 196.419
85 | 85 | 85 | 13 | 28 | 13 | 17 | 29 | 106.2545 | 0.2550346 | 0.1008294 | 799.2102 | 0 | 0 | 0 |  | Fe_Cr_Ni_Mn_Mo | Fe13Cr28Ni13Mn17Mo29 | 0.04311595 | -1.9976 | 6.95 | 38.14761 | 621.6442 | 137.1142 | 418.7296 | 196.8043
86 | 86 | 86 | 17 | 31 | 14 | 14 | 24 | 104.5453 | 0.2557996 | 0.09901496 | 760.085 | 0 | 0 | 0 |  | Fe_Cr_Ni_Mn_Mo | Fe17Cr31Ni14Mn14Mo24 | 0.04237104 | -2.4916 | 7.04 | 35.02156 | 550.985 | 135.6245 | 558.1484375 | 187.4093
87 | 87 | 87 | 23 | 34 | 13 | 11 | 19 | 102.863 | 0.2562343 | 0.09433329 | 689.7164 | 0 | 0 | 0 |  | Fe_Cr_Ni_Mn_Mo | Fe23Cr34Ni13Mn11Mo19 | 0.04041768 | -2.5712 | 7.09 | 31.48905 | 443.5006 | 122.5198 | 702.2639 | 125.7013
88 | 88 | 88 | 29 | 36 | 12 | 8 | 15 | 101.3684 | 0.2571968 | 0.08876089 | 616.4774 | 0 | 0 | 0 |  | Fe_Cr_Ni_Mn_Mo | Fe29Cr36Ni12Mn8Mo15 | 0.03754425 | -2.5944 | 7.14 | 27.95067 | 352.4579 | 101.6631 | 771.107 | 126.5146
89 | 89 | 89 | 36 | 37 | 9 | 6 | 12 | 100.1569 | 0.2577529 | 0.08299694 | 546.3475 | 0 | 0 | 0 |  | Fe_Cr_Ni_Mn_Mo | Fe36Cr37Ni9Mn6Mo12 | 0.03462425 | -2.2236 | 7.14 | 25.02079 | 280.0924 | 107.4967 | 766.9096 | 154.0806
90 | 90 | 90 | 3 | 10 | 6 | 38 | 43 | 107.9309 | 0.2525911 | 0.09200467 | 715.9075 | 0 | 0 | 0 |  | Fe_Cr_Ni_Mn_Mo | Fe3Cr10Ni6Mn38Mo43 | 0.03264071 | 1.8224 | 6.68 | 49.72967 | 555.9551 | 98.51144 | 70.13757 | 114.1642
91 | 91 | 91 | 4 | 13 | 10 | 34 | 38 | 106.4544 | 0.2539437 | 0.09632828 | 753.315 | 0 | 0 | 0 |  | Fe_Cr_Ni_Mn_Mo | Fe4Cr13Ni10Mn34Mo38 | 0.03722585 | 0.2522192 | 6.828283 | 47.25222 | 573.9921 | 102.1992 | 85.67936 | 127.8419
92 | 92 | 92 | 7 | 16 | 14 | 29 | 33 | 104.6948 | 0.2562312 | 0.1001078 | 782.9627 | 0 | 0 | 0 |  | Fe_Cr_Ni_Mn_Mo | Fe7Cr16Ni14Mn29Mo33 | 0.04086934 | -1.268034 | 7 | 44.001 | 582.495 | 111.1124 | 165.5995 | 150.0885
93 | 93 | 93 | 10 | 19 | 17 | 25 | 29 | 103.233 | 0.2579833 | 0.1017791 | 789.4261 | 0 | 0 | 0 |  | Fe_Cr_Ni_Mn_Mo | Fe10Cr19Ni17Mn25Mo29 | 0.04248079 | -2.2588 | 7.13 | 41.02329 | 574.5316 | 110.5877 | 230.6122 | 183.4222
94 | 94 | 94 | 15 | 21 | 19 | 20 | 25 | 101.6929 | 0.2605368 | 0.1021461 | 781.4463 | 0 | 0 | 0 |  | Fe_Cr_Ni_Mn_Mo | Fe15Cr21Ni19Mn20Mo25 | 0.04295019 | -2.9812 | 7.26 | 37.64253 | 566.9677 | 110.3984 | 347.5396 | 162
95 | 95 | 95 | 20 | 24 | 19 | 16 | 21 | 100.4954 | 0.2615468 | 0.09952447 | 739.3472 | 0 | 0 | 0 |  | Fe_Cr_Ni_Mn_Mo | Fe20Cr24Ni19Mn16Mo21 | 0.04211219 | -3.2196 | 7.32 | 34.38299 | 506.561 | 111.2767 | 471.3478 | 161.6325
96 | 96 | 96 | 26 | 26 | 18 | 12 | 17 | 99.16364 | 0.2628781 | 0.09488535 | 675.9968 | 0 | 0 | 0 |  | Fe_Cr_Ni_Mn_Mo | Fe26Cr26Ni18Mn12Mo17 | 0.04016508 | -3.264157 | 7.373737 | 30.88465 | 431.4769 | 109.7356 | 603.6721 | 137.2968
97 | 97 | 97 | 34 | 28 | 17 | 9 | 13 | 97.2862 | 0.2645588 | 0.08824469 | 590.902 | 0 | 0 | 0 |  | Fe_Cr_Ni_Mn_Mo | Fe34Cr28Ni17Mn9Mo13 | 0.03682635 | -3.1393 | 7.435644 | 26.94343 | 323.9693 | 86.18013 | 646.8527 | 143.2469
98 | 98 | 98 | 43 | 28 | 12 | 6 | 11 | 96.55343 | 0.2655739 | 0.08324263 | 534.9668 | 0 | 0 | 0 |  | Fe_Cr_Ni_Mn_Mo | Fe43Cr28Ni12Mn6Mo11 | 0.03404442 | -2.5472 | 7.4 | 24.12468 | 286.458 | 95.26394 | 658.5372 | 170.0131
99 | 99 | 99 | 3 | 8 | 9 | 45 | 35 | 103.1088 | 0.25256 | 0.09267938 | 679.6894 | 0 | 0 | 0 |  | Fe_Cr_Ni_Mn_Mo | Fe3Cr8Ni9Mn45Mo35 | 0.03305516 | 0.9432 | 6.87 | 48.9902 | 468.9523 | 114.671 | 74.70093 | 116.1787
100 | 100 | 100 | 5 | 10 | 14 | 39 | 31 | 101.6745 | 0.255771 | 0.09692569 | 718.0962 | 0 | 0 | 0 |  | Fe_Cr_Ni_Mn_Mo | Fe5Cr10Ni14Mn39Mo31 | 0.03791691 | -0.8411387 | 7.060606 | 46.21805 | 483.1592 | 104.4541 | 97.13412 | 123.9223
101 | 101 | 101 | 8 | 12 | 19 | 33 | 27 | 99.9968 | 0.2594478 | 0.09991528 | 740.822 | 0 | 0 | 0 |  | Fe_Cr_Ni_Mn_Mo | Fe8Cr12Ni19Mn33Mo27 | 0.04113367 | -2.362208 | 7.262626 | 42.96861 | 503.8082 | 115.1162 | 156.1155 | 139.3795
102 | 102 | 102 | 12 | 14 | 22 | 28 | 24 | 98.7394 | 0.2623122 | 0.1010555 | 745.3794 | 0 | 0 | 0 |  | Fe_Cr_Ni_Mn_Mo | Fe12Cr14Ni22Mn28Mo24 | 0.0425004 | -3.1632 | 7.4 | 39.982 | 497.0749 | 105.6993 | 208.0854 | 144.0131
103 | 103 | 103 | 17 | 16 | 24 | 23 | 20 | 97.11342 | 0.2650516 | 0.09930372 | 713.4407 | 0 | 0 | 0 |  | Fe_Cr_Ni_Mn_Mo | Fe17Cr16Ni24Mn23Mo20 | 0.04255151 | -3.6784 | 7.53 | 36.51452 | 469.0039 | 92.42238 | 285.1757 | 140.002
104 | 104 | 104 | 22 | 18 | 25 | 18 | 17 | 96.0652 | 0.2673557 | 0.09677947 | 678.7586 | 0 | 0 | 0 |  | Fe_Cr_Ni_Mn_Mo | Fe22Cr18Ni25Mn18Mo17 | 0.041454 | -3.9164 | 7.62 | 33.1872 | 427.8892 | 96.06007 | 367.6895 | 146.5775
105 | 105 | 105 | 30 | 20 | 24 | 13 | 13 | 94.50423 | 0.2696708 | 0.09021094 | 598.1868 | 1 | 0 | 0 |  | Fe_Cr_Ni_Mn_Mo | Fe30Cr20Ni24Mn13Mo13 | 0.03862209 | -3.798 | 7.69 | 28.88096 | 354.085 | 72.42985 | 442.5031 | 131.9142
106 | 106 | 106 | 38 | 20 | 22 | 9 | 11 | 93.48365 | 0.2721303 | 0.08580703 | 548.6779 | 1 | 0 | 0 |  | Fe_Cr_Ni_Mn_Mo | Fe38Cr20Ni22Mn9Mo11 | 0.03575899 | -3.5084 | 7.73 | 25.64586 | 297.3924 | 68.42769 | 487.5016 | 120.0244
107 | 107 | 107 | 50 | 20 | 16 | 6 | 8 | 92.02821 | 0.2736746 | 0.07647592 | 449.1329 | 1 | 0 | 0 |  | Fe_Cr_Ni_Mn_Mo | Fe50Cr20Ni16Mn6Mo8 | 0.0314614 | -2.7296 | 7.7 | 21.72648 | 258.9647 | 80.82258 | 445.334 | 131.6806
108 | 108 | 108 | 3 | 7 | 14 | 50 | 25 | 97.35686 | 0.2533731 | 0.09058553 | 606.9922 | 0 | 0 | 0 |  | Fe_Cr_Ni_Mn_Mo | Fe3Cr7Ni14Mn50Mo25 | 0.03511698 | -0.8329762 | 7.131313 | 45.87683 | 374.0766 | 122.0638 | 60.37786 | 151.9169
109 | 109 | 109 | 6 | 8 | 21 | 42 | 23 | 96.18161 | 0.2593687 | 0.09579905 | 660.3123 | 0 | 0 | 0 |  | Fe_Cr_Ni_Mn_Mo | Fe6Cr8Ni21Mn42Mo23 | 0.03960666 | -2.6748 | 7.38 | 43.26881 | 395.1838 | 101.1256 | 116.8949 | 119.8678
110 | 110 | 110 | 9 | 9 | 26 | 36 | 20 | 94.64639 | 0.2637828 | 0.09683911 | 663.8915 | 1 | 0 | 0 |  | Fe_Cr_Ni_Mn_Mo | Fe9Cr9Ni26Mn36Mo20 | 0.04160208 | -3.7708 | 7.58 | 40.4538 | 405.0146 | 107.0993 | 153.3091 | 112.2045
111 | 111 | 111 | 13 | 11 | 28 | 29 | 18 | 94.25447 | 0.2668427 | 0.0967477 | 663.3744 | 0 | 0 | 0 |  | Fe_Cr_Ni_Mn_Mo | Fe13Cr11Ni28Mn29Mo18 | 0.04234365 | -4.191817 | 7.686869 | 37.71182 | 411.0923 | 94.94689 | 221.0204 | 133.1056
112 | 112 | 112 | 18 | 12 | 30 | 24 | 16 | 93.26717 | 0.2700983 | 0.09580766 | 649.3572 | 1 | 0 | 0 |  | Fe_Cr_Ni_Mn_Mo | Fe18Cr12Ni30Mn24Mo16 | 0.04199313 | -4.4064 | 7.8 | 34.8947 | 396.2658 | 88.22255 | 250.7055 | 116.5553
113 | 113 | 113 | 25 | 14 | 31 | 18 | 13 | 92.07917 | 0.2732523 | 0.09165706 | 599.9591 | 1 | 1 | 1 | 599.9591 | Fe_Cr_Ni_Mn_Mo | Fe25Cr14Ni31Mn18Mo13 | 0.04005007 | -4.391334 | 7.90099 | 30.87427 | 359.2546 | 86.339 | 320.5757 | 130.3498 | 359.2546 | 86.339 | 320.5757 | 130.3498
114 | 114 | 114 | 32 | 15 | 30 | 13 | 10 | 90.83644 | 0.2759246 | 0.08476247 | 524.2478 | 1 | 1 | 1 | 524.2478 | Fe_Cr_Ni_Mn_Mo | Fe32Cr15Ni30Mn13Mo10 | 0.03697202 | -4.148 | 7.97 | 27 | 305.6741 | 63.12819 | 375.7364 | 114.5928 | 305.6741 | 63.12819 | 375.7364 | 114.5928
115 | 115 | 115 | 42 | 15 | 26 | 8 | 8 | 89.98845 | 0.2784369 | 0.0782912 | 459.3221 | 1 | 1 | 1 | 459.3221 | Fe_Cr_Ni_Mn_Mo | Fe42Cr15Ni26Mn8Mo8 | 0.03295314 | -3.581675 | 7.979798 | 23.03606 | 273.3805 | 66.82819 | 420.5721 | 114.9648 | 273.3805 | 66.82819 | 420.5721 | 114.9648
116 | 116 | 116 | 55 | 15 | 19 | 5 | 6 | 89.07893 | 0.2795892 | 0.06975971 | 377.2372 | 1 | 1 | 1 | 377.2372 | Fe_Cr_Ni_Mn_Mo | Fe55Cr15Ni19Mn5Mo6 | 0.02847377 | -2.7312 | 7.91 | 19.30673 | 230.2313 | 73.27769 | 407.4954 | 112.1199 | 230.2313 | 73.27769 | 407.4954 | 112.1199
117 | 117 | 117 | 3 | 7 | 21 | 52 | 17 | 92.34095 | 0.2560437 | 0.08646287 | 527.9438 | 1 | 0 | 0 |  | Fe_Cr_Ni_Mn_Mo | Fe3Cr7Ni21Mn52Mo17 | 0.03766818 | -2.946 | 7.42 | 41.62499 | 315.9473 | 129.5529 | 89.4611 | 184.8427
118 | 118 | 118 | 6 | 7 | 28 | 43 | 16 | 91.51265 | 0.2631236 | 0.09063783 | 571.9728 | 1 | 0 | 0 |  | Fe_Cr_Ni_Mn_Mo | Fe6Cr7Ni28Mn43Mo16 | 0.04062932 | -4.2672 | 7.67 | 39.8743 | 335.8 | 113.899 | 100.0546 | 116.43
119 | 119 | 119 | 9 | 7 | 33 | 36 | 15 | 90.77003 | 0.2684736 | 0.09259001 | 593.1866 | 1 | 0 | 0 |  | Fe_Cr_Ni_Mn_Mo | Fe9Cr7Ni33Mn36Mo15 | 0.04177301 | -4.9236 | 7.86 | 37.93468 | 350.8984 | 107.2232 | 162.3346 | 103.9108
120 | 120 | 120 | 14 | 8 | 36 | 30 | 13 | 89.75367 | 0.2725674 | 0.09124258 | 576.8427 | 1 | 0 | 0 |  | Fe_Cr_Ni_Mn_Mo | Fe14Cr8Ni36Mn30Mo13 | 0.04176181 | -5.09205 | 8 | 35.07886 | 343.5907 | 89.48158 | 192.159 | 95.2915
121 | 121 | 121 | 19 | 9 | 38 | 24 | 11 | 88.86786 | 0.2762188 | 0.08824571 | 544.8831 | 1 | 1 | 1 | 544.8831 | Fe_Cr_Ni_Mn_Mo | Fe19Cr9Ni38Mn24Mo11 | 0.04060876 | -5.057151 | 8.118812 | 32.03976 | 328.2177 | 80.14615 | 206.5049 | 95.50929 | 328.2177 | 80.14615 | 206.5049 | 95.50929
122 | 122 | 122 | 25 | 10 | 38 | 18 | 9 | 88.13865 | 0.279325 | 0.08341276 | 496.5383 | 1 | 1 | 1 | 496.5383 | Fe_Cr_Ni_Mn_Mo | Fe25Cr10Ni38Mn18Mo9 | 0.03832535 | -4.7824 | 8.2 | 28.65938 | 310.3143 | 82.08541 | 253.194 | 93.99059 | 310.3143 | 82.08541 | 253.194 | 93.99059
123 | 123 | 123 | 33 | 11 | 37 | 12 | 7 | 87.38172 | 0.28239 | 0.07684484 | 433.7742 | 1 | 1 | 1 | 433.7742 | Fe_Cr_Ni_Mn_Mo | Fe33Cr11Ni37Mn12Mo7 | 0.03436619 | -4.3188 | 8.26 | 24.48183 | 286.1137 | 70.14629 | 282.3709 | 108.8786 | 286.1137 | 70.14629 | 282.3709 | 108.8786
124 | 124 | 124 | 44 | 12 | 32 | 7 | 5 | 86.8036 | 0.2841017 | 0.06760725 | 350.8377 | 1 | 1 | 1 | 350.8377 | Fe_Cr_Ni_Mn_Mo | Fe44Cr12Ni32Mn7Mo5 | 0.02896455 | -3.6164 | 8.23 | 19.91858 | 244.6055 | 64.0484 | 290.6602 | 113.1705 | 244.6055 | 64.0484 | 290.6602 | 113.1705
125 | 125 | 125 | 57 | 12 | 23 | 4 | 4 | 86.69184 | 0.2842544 | 0.06082022 | 294.3272 | 1 | 1 | 1 | 294.3272 | Fe_Cr_Ni_Mn_Mo | Fe57Cr12Ni23Mn4Mo4 | 0.02467875 | -2.7592 | 8.1 | 16.6358 | 207.794 | 70.11587 | 334.0238 | 92.70553 | 207.794 | 70.11587 | 334.0238 | 92.70553
126 | 126 | 126 | 6 | 5 | 37 | 42 | 10 | 86.81876 | 0.2694394 | 0.08324765 | 474.1074 | 1 | 0 | 0 |  | Fe_Cr_Ni_Mn_Mo | Fe6Cr5Ni37Mn42Mo10 | 0.04112189 | -5.7564 | 8.02 | 36.23203 | 275.743 | 104.2172 | 94.5078125 | 102.8284
127 | 127 | 127 | 9 | 5 | 41 | 35 | 10 | 86.71147 | 0.2743273 | 0.08535648 | 498.9223 | 1 | 1 | 1 | 498.9223 | Fe_Cr_Ni_Mn_Mo | Fe9Cr5Ni41Mn35Mo10 | 0.04142402 | -5.8592 | 8.17 | 34.90831 | 295.0681 | 92.27269 | 127.5275 | 90.07345 | 295.0681 | 92.27269 | 127.5275 | 90.07345
128 | 128 | 128 | 13 | 6 | 44 | 28 | 9 | 86.37142 | 0.2784617 | 0.08415598 | 490.1632 | 1 | 1 | 1 | 490.1632 | Fe_Cr_Ni_Mn_Mo | Fe13Cr6Ni44Mn28Mo9 | 0.04064942 | -5.7344 | 8.3 | 32.41851 | 285.5332 | 80.55945 | 157.9744 | 74.79182 | 285.5332 | 80.55945 | 157.9744 | 74.79182
129 | 129 | 129 | 18 | 7 | 45 | 22 | 8 | 86.1228 | 0.2815573 | 0.08171725 | 469.3346 | 1 | 1 | 1 | 469.3346 | Fe_Cr_Ni_Mn_Mo | Fe18Cr7Ni45Mn22Mo8 | 0.03901486 | -5.3964 | 8.38 | 29.73617 | 277.2878 | 87.98951 | 175.258 | 84.61748 | 277.2878 | 87.98951 | 175.258 | 84.61748
130 | 130 | 130 | 25 | 8 | 45 | 16 | 6 | 85.29788 | 0.2848925 | 0.07468314 | 404.1386 | 1 | 1 | 1 | 404.1386 | Fe_Cr_Ni_Mn_Mo | Fe25Cr8Ni45Mn16Mo6 | 0.0356529 | -4.8736 | 8.46 | 25.85556 | 268.9567 | 85.11037 | 162.146 | 78.07152 | 268.9567 | 85.11037 | 162.146 | 78.07152
131 | 131 | 131 | 32 | 9 | 43 | 11 | 5 | 85.18901 | 0.2867651 | 0.06968141 | 362.1089 | 1 | 1 | 1 | 362.1089 | Fe_Cr_Ni_Mn_Mo | Fe32Cr9Ni43Mn11Mo5 | 0.0319758 | -4.354 | 8.47 | 22.49867 | 251.8703 | 73.97913 | 171.9205 | 73.15267 | 251.8703 | 73.97913 | 171.9205 | 73.15267
132 | 132 | 132 | 43 | 11 | 38 | 6 | 3 | 84.89126 | 0.2877542 | 0.05778497 | 265.0741 | 1 | 1 | 1 | 265.0741 | Fe_Cr_Ni_Mn_Mo | Fe43Cr11Ni38Mn6Mo3 | 0.02520937 | -3.656504 | 8.415842 | 17.37109 | 218.1377 | 54.33983 | 157.1112 | 79.62534 | 218.1377 | 54.33983 | 157.1112 | 79.62534
133 | 133 | 133 | 9 | 3 | 50 | 32 | 6 | 83.11755 | 0.2814957 | 0.07663722 | 404.4933 | 1 | 1 | 1 | 404.4933 | Fe_Cr_Ni_Mn_Mo | Fe9Cr3Ni50Mn32Mo6 | 0.04033085 | -6.3332 | 8.5 | 31.77593 | 248.4121 | 80.97554 | 91.34457 | 65.39217 | 248.4121 | 80.97554 | 91.34457 | 65.39217
134 | 134 | 134 | 13 | 4 | 52 | 25 | 6 | 83.46053 | 0.28492 | 0.07657403 | 409.5328 | 1 | 1 | 1 | 409.5328 | Fe_Cr_Ni_Mn_Mo | Fe13Cr4Ni52Mn25Mo6 | 0.03889963 | -5.86 | 8.59 | 29.668 | 246.7095 | 74.3241 | 126.4216 | 60.69065 | 246.7095 | 74.3241 | 126.4216 | 60.69065
135 | 135 | 135 | 18 | 5 | 53 | 19 | 5 | 83.20456 | 0.2880162 | 0.07222995 | 373.6543 | 1 | 1 | 1 | 373.6543 | Fe_Cr_Ni_Mn_Mo | Fe18Cr5Ni53Mn19Mo5 | 0.03628498 | -5.3116 | 8.67 | 26.64789 | 233.7355 | 76.7427 | 117.5581 | 57.39424 | 233.7355 | 76.7427 | 117.5581 | 57.39424
136 | 136 | 136 | 23 | 6 | 53 | 13 | 4 | 83.02023 | 0.2908248 | 0.06660097 | 328.2135 | 1 | 1 | 1 | 328.2135 | Fe_Cr_Ni_Mn_Mo | Fe23Cr6Ni53Mn13Mo4 | 0.0324117 | -4.720335 | 8.737374 | 23.08606 | 221.0689 | 81.81002 | 106.9858 | 59.8814 | 221.0689 | 81.81002 | 106.9858 | 59.8814
137 | 137 | 137 | 30 | 8 | 50 | 8 | 4 | 83.92044 | 0.2911237 | 0.06498744 | 319.9184 | 1 | 1 | 1 | 319.9184 | Fe_Cr_Ni_Mn_Mo | Fe30Cr8Ni50Mn8Mo4 | 0.02848143 | -4.2368 | 8.68 | 19.88064 | 215.0504 | 62.92645 | 155.4084 | 56.3331 | 215.0504 | 62.92645 | 155.4084 | 56.3331
138 | 138 | 138 | 33 | 5 | 3 | 12 | 47 | 108.9248 | 0.2662787 | 0.1099493 | 982.7824 | 0 | 0 | 0 |  | Fe_Cr_Ni_Mn_Mo | Fe33Cr5Ni3Mn12Mo47 | 0.04436843 | -0.762 | 6.9 | 38.93584 | 730.6415 | 126.9405 | 263.0894 | 173.9818
139 | 139 | 139 | 39 | 5 | 5 | 11 | 40 | 105.4124 | 0.2689709 | 0.1128387 | 984.2237 | 0 | 0 | 0 |  | Fe_Cr_Ni_Mn_Mo | Fe39Cr5Ni5Mn11Mo40 | 0.04535868 | -1.364 | 7.09 | 37.18535 | 714.5779 | 116.8187 | 338.6346 | 156.3234
140 | 140 | 140 | 44 | 4 | 7 | 10 | 34 | 102.1683 | 0.27206 | 0.1135435 | 960.5576 | 0 | 0 | 0 |  | Fe_Cr_Ni_Mn_Mo | Fe44Cr4Ni7Mn10Mo34 | 0.04533609 | -1.806346 | 7.272727 | 35.33419 | 682.8801 | 122.5462 | 414.0613 | 154.628
141 | 141 | 141 | 49 | 4 | 11 | 9 | 27 | 98.09931 | 0.2757644 | 0.1110414 | 888.5224 | 0 | 0 | 0 |  | Fe_Cr_Ni_Mn_Mo | Fe49Cr4Ni11Mn9Mo27 | 0.04397034 | -2.3248 | 7.51 | 32.5306 | 615.6197 | 123.2445 | 447.8605 | 127.3501
142 | 142 | 142 | 53 | 3 | 14 | 7 | 22 | 95.05928 | 0.2797029 | 0.1073727 | 818.2115 | 0 | 0 | 0 |  | Fe_Cr_Ni_Mn_Mo | Fe53Cr3Ni14Mn7Mo22 | 0.04198696 | -2.610754 | 7.707071 | 29.57923 | 567.3459 | 113.3465 | 470.4765 | 118.3769
143 | 143 | 143 | 21 | 6 | 3 | 19 | 51 | 111.0076 | 0.2616686 | 0.1023168 | 895.0313 | 0 | 0 | 0 |  | Fe_Cr_Ni_Mn_Mo | Fe21Cr6Ni3Mn19Mo51 | 0.04044927 | 0.4104 | 6.73 | 43.44376 | 708.4178 | 123.9617 | 128.0791 | 135.5176
144 | 144 | 144 | 27 | 7 | 5 | 17 | 44 | 107.8821 | 0.2639625 | 0.1075236 | 931.9118 | 0 | 0 | 0 |  | Fe_Cr_Ni_Mn_Mo | Fe27Cr7Ni5Mn17Mo44 | 0.04333519 | -0.5288 | 6.91 | 41.32445 | 719.9662 | 121.7361 | 200.8678 | 164.8391
145 | 145 | 145 | 32 | 8 | 7 | 16 | 38 | 104.9086 | 0.2659224 | 0.1093824 | 925.0726 | 0 | 0 | 0 |  | Fe_Cr_Ni_Mn_Mo | Fe32Cr8Ni7Mn16Mo38 | 0.04450426 | -1.172434 | 7.069307 | 39.41465 | 717.1494 | 122.5689 | 283.0419 | 174.6058
146 | 146 | 146 | 36 | 8 | 10 | 14 | 32 | 101.9322 | 0.2688932 | 0.110265 | 907.26 | 0 | 0 | 0 |  | Fe_Cr_Ni_Mn_Mo | Fe36Cr8Ni10Mn14Mo32 | 0.04471293 | -1.9072 | 7.26 | 36.96268 | 678.8351 | 122.1987 | 373.7273 | 170.6027
147 | 147 | 147 | 40 | 9 | 14 | 11 | 26 | 98.90432 | 0.2722723 | 0.1087053 | 859.6492 | 1 | 0 | 0 |  | Fe_Cr_Ni_Mn_Mo | Fe40Cr9Ni14Mn11Mo26 | 0.04363366 | -2.6376 | 7.47 | 33.49089 | 621.9913 | 127.7196 | 461.2612 | 132.6649
148 | 148 | 148 | 44 | 8 | 18 | 9 | 21 | 95.68641 | 0.2764641 | 0.1052323 | 791.758 | 1 | 0 | 0 |  | Fe_Cr_Ni_Mn_Mo | Fe44Cr8Ni18Mn9Mo21 | 0.04168385 | -3.058 | 7.69 | 30.40049 | 544.1525 | 118.1239 | 480.6935 | 103.1033
149 | 149 | 149 | 46 | 7 | 23 | 7 | 16 | 92.41965 | 0.2809992 | 0.09880485 | 694.502 | 1 | 0 | 0 |  | Fe_Cr_Ni_Mn_Mo | Fe46Cr7Ni23Mn7Mo16 | 0.03861893 | -3.364147 | 7.929293 | 26.9888 | 439.1878 | 104.742 | 484.0166 | 106.89
150 | 150 | 150 | 12 | 4 | 3 | 29 | 52 | 110.759 | 0.2582776 | 0.09511381 | 794.4256 | 0 | 0 | 0 |  | Fe_Cr_Ni_Mn_Mo | Fe12Cr4Ni3Mn29Mo52 | 0.03399558 | 1.8128 | 6.65 | 48.25391 | 644.209 | 126.4847 | 109.7562 | 150.7988
151 | 151 | 151 | 16 | 8 | 4 | 27 | 46 | 108.7891 | 0.2584351 | 0.09888469 | 820.1395 | 0 | 0 | 0 |  | Fe_Cr_Ni_Mn_Mo | Fe16Cr8Ni4Mn27Mo46 | 0.03876871 | 0.9951965 | 6.742574 | 46.21483 | 659.595 | 124.4579 | 102.7331 | 135.991
152 | 152 | 152 | 21 | 10 | 6 | 24 | 39 | 106.1244 | 0.2602445 | 0.1032675 | 848.3626 | 0 | 0 | 0 |  | Fe_Cr_Ni_Mn_Mo | Fe21Cr10Ni6Mn24Mo39 | 0.04206062 | -0.06 | 6.9 | 43.57752 | 690.8004 | 123.6285 | 180.5204 | 153.8556
153 | 153 | 153 | 25 | 12 | 9 | 21 | 34 | 103.8947 | 0.2623854 | 0.1052205 | 851.6529 | 0 | 0 | 0 |  | Fe_Cr_Ni_Mn_Mo | Fe25Cr12Ni9Mn21Mo34 | 0.04363937 | -1.092442 | 7.059406 | 40.76924 | 679.6227 | 111.1768 | 258.6293 | 181.8058
154 | 154 | 154 | 28 | 13 | 13 | 17 | 29 | 101.6779 | 0.2654825 | 0.1065138 | 848.3225 | 0 | 0 | 0 |  | Fe_Cr_Ni_Mn_Mo | Fe28Cr13Ni13Mn17Mo29 | 0.04401076 | -2.1596 | 7.25 | 37.62698 | 653.8582 | 113.7981 | 322.0691 | 172.6271
155 | 155 | 155 | 31 | 14 | 17 | 14 | 24 | 99.1596 | 0.2685164 | 0.1050785 | 809.1069 | 0 | 0 | 0 |  | Fe_Cr_Ni_Mn_Mo | Fe31Cr14Ni17Mn14Mo24 | 0.04314339 | -2.932 | 7.44 | 34.43414 | 597.0756 | 120.2843 | 428.7562 | 153.5039
156 | 156 | 156 | 34 | 13 | 23 | 11 | 19 | 95.84404 | 0.2735672 | 0.1019325 | 747.9061 | 1 | 0 | 0 |  | Fe_Cr_Ni_Mn_Mo | Fe34Cr13Ni23Mn11Mo19 | 0.04104529 | -3.6572 | 7.71 | 30.7797 | 477.4528 | 108.4081 | 478.0616 | 125.8217
157 | 157 | 157 | 36 | 12 | 29 | 8 | 15 | 93.00042 | 0.2785015 | 0.09716306 | 676.013 | 1 | 0 | 0 |  | Fe_Cr_Ni_Mn_Mo | Fe36Cr12Ni29Mn8Mo15 | 0.03801043 | -4.058 | 7.96 | 27.13135 | 363.417 | 82.41757 | 492.6226 | 92.93188
158 | 158 | 158 | 37 | 9 | 36 | 6 | 12 | 89.97668 | 0.2844202 | 0.0919297 | 603.9995 | 1 | 1 | 1 | 603.9995 | Fe_Cr_Ni_Mn_Mo | Fe37Cr9Ni36Mn6Mo12 | 0.03493442 | -4.1748 | 8.24 | 24.07052 | 284.3253 | 75.4084 | 475.2656 | 84.34639 | 284.3253 | 75.4084 | 475.2656 | 84.34639
159 | 159 | 159 | 10 | 6 | 3 | 38 | 43 | 106.865 | 0.2547454 | 0.09341922 | 728.3266 | 0 | 0 | 0 |  | Fe_Cr_Ni_Mn_Mo | Fe10Cr6Ni3Mn38Mo43 | 0.03338028 | 2.282 | 6.7 | 49.64625 | 552.177 | 98.17862 | 74.85633 | 122.1679
160 | 160 | 160 | 13 | 10 | 4 | 34 | 38 | 105.776 | 0.2549621 | 0.09637843 | 750.6761 | 0 | 0 | 0 |  | Fe_Cr_Ni_Mn_Mo | Fe13Cr10Ni4Mn34Mo38 | 0.03792089 | 1.422712 | 6.767677 | 47.19064 | 579.9396 | 95.4584 | 93.92515 | 121.9708
161 | 161 | 161 | 16 | 14 | 7 | 29 | 33 | 104.3548 | 0.2563899 | 0.09901466 | 768.2919 | 0 |  | 0 |  | Fe_Cr_Ni_Mn_Mo | Fe16Cr14Ni7Mn29Mo33 | 0.04140204 | 0.06774819 | 6.89899 | 43.9539 | 612.0118 | 104.827 | 172.2773 | 154.7927
162 | 162 | 162 | 19 | 17 | 10 | 25 | 29 | 102.8974 | 0.2581409 | 0.1000486 | 767.8353 | 0 | 0 | 0 |  | Fe_Cr_Ni_Mn_Mo | Fe19Cr17Ni10Mn25Mo29 | 0.04293016 | -1.02 | 7.03 | 40.96779 | 616.8161 | 105.8359 | 231.2141 | 195.4034
163 | 163 | 163 | 21 | 19 | 15 | 20 | 25 | 101.237 | 0.2612436 | 0.1011396 | 768.48 | 0 | 0 | 0 |  | Fe_Cr_Ni_Mn_Mo | Fe21Cr19Ni15Mn20Mo25 | 0.04321888 | -2.3356 | 7.22 | 37.58776 | 596.8144 | 121.8229 | 336.7349 | 175.0696
164 | 164 | 164 | 24 | 19 | 20 | 16 | 21 | 98.88933 | 0.2654056 | 0.100626 | 746.3705 | 0 | 0 | 0 |  | Fe_Cr_Ni_Mn_Mo | Fe24Cr19Ni20Mn16Mo21 | 0.04233165 | -3.3184 | 7.44 | 34.24777 | 528.3287 | 116.7788 | 428.8426 | 153.4255
165 | 165 | 165 | 26 | 18 | 26 | 12 | 17 | 96.25852 | 0.2704628 | 0.09829291 | 703.3145 | 1 | 0 | 0 |  | Fe_Cr_Ni_Mn_Mo | Fe26Cr18Ni26Mn12Mo17 | 0.04028543 | -4.129375 | 7.69697 | 30.66185 | 413.7486 | 95.71321 | 485.4344 | 128.0746
166 | 166 | 166 | 28 | 17 | 34 | 9 | 13 | 93.04094 | 0.2761904 | 0.09294903 | 626.2906 | 1 | 1 | 1 | 626.2906 | Fe_Cr_Ni_Mn_Mo | Fe28Cr17Ni34Mn9Mo13 | 0.03681819 | -4.628958 | 7.990099 | 26.68569 | 300.3433 | 67.53638 | 474.9184 | 88.78045 | 300.3433 | 67.53638 | 474.9184 | 88.78045
167 | 167 | 167 | 28 | 12 | 43 | 6 | 11 | 89.989 | 0.2840021 | 0.09028678 | 585.3412 | 1 | 1 | 1 | 585.3412 | Fe_Cr_Ni_Mn_Mo | Fe28Cr12Ni43Mn6Mo11 | 0.03390012 | -4.7492 | 8.34 | 23.58198 | 246.5474 | 70.62713 | 485.9471 | 76.84689 | 246.5474 | 70.62713 | 485.9471 | 76.84689
168 | 168 | 168 | 8 | 9 | 3 | 45 | 35 | 103.6449 | 0.2507698 | 0.08986809 | 650.0112 | 0 | 0 | 0 |  | Fe_Cr_Ni_Mn_Mo | Fe8Cr9Ni3Mn45Mo35 | 0.03339853 | 2.4004 | 6.73 | 48.91411 | 466.9167 | 107.0293 | 88.59334 | 139.2199
169 | 169 | 169 | 10 | 14 | 5 | 39 | 31 | 103.2692 | 0.2511951 | 0.09218614 | 670.4348 | 0 | 0 | 0 |  | Fe_Cr_Ni_Mn_Mo | Fe10Cr14Ni5Mn39Mo31 | 0.03808594 | 1.282318 | 6.79798 | 46.13033 | 506.6041 | 104.4803 | 114.6946 | 127.3808
170 | 170 | 170 | 12 | 19 | 8 | 33 | 27 | 102.6334 | 0.2522042 | 0.09349003 | 678.6182 | 0 | 0 | 0 |  | Fe_Cr_Ni_Mn_Mo | Fe12Cr19Ni8Mn33Mo27 | 0.04113549 | -0.01918172 | 6.89899 | 42.90017 | 525.6088 | 107.7317 | 154.3261 | 153.4005
171 | 171 | 171 | 14 | 22 | 12 | 28 | 24 | 101.6486 | 0.2545067 | 0.0946138 | 684.9681 | 0 | 0 | 0 |  | Fe_Cr_Ni_Mn_Mo | Fe14Cr22Ni12Mn28Mo24 | 0.04239341 | -1.3104 | 7.04 | 39.97049 | 533.6928 | 108.4257 | 237.4987 | 163.736
172 | 172 | 172 | 16 | 24 | 17 | 23 | 20 | 99.93406 | 0.2576859 | 0.09505593 | 677.1942 | 0 | 0 | 0 |  | Fe_Cr_Ni_Mn_Mo | Fe16Cr24Ni17Mn23Mo20 | 0.0423529 | -2.6112 | 7.23 | 36.55079 | 496.0991 | 103.3077 | 338.7856 | 162.0448
173 | 173 | 173 | 18 | 25 | 22 | 18 | 17 | 98.41806 | 0.2614554 | 0.09463832 | 664.1417 | 0 | 0 | 0 |  | Fe_Cr_Ni_Mn_Mo | Fe18Cr25Ni22Mn18Mo17 | 0.041208 | -3.624 | 7.42 | 33.28949 | 416.2727 | 90.94662 | 458.6993 | 158.0502
174 | 174 | 174 | 20 | 24 | 30 | 13 | 13 | 95.51053 | 0.2677763 | 0.09137646 | 613.8119 | 0 | 0 | 0 |  | Fe_Cr_Ni_Mn_Mo | Fe20Cr24Ni30Mn13Mo13 | 0.03830684 | -4.6484 | 7.73 | 29.04118 | 316.6249 | 67.20898 | 495.0414 | 167.9471
175 | 175 | 175 | 20 | 22 | 38 | 9 | 11 | 93.37883 | 0.2737864 | 0.08937434 | 584.6545 | 1 | 1 | 1 | 584.6545 | Fe_Cr_Ni_Mn_Mo | Fe20Cr22Ni38Mn9Mo11 | 0.03533428 | -5.2092 | 8.01 | 25.83234 | 264.6812 | 62.76013 | 519.0592 | 121.5619 | 264.6812 | 62.76013 | 519.0592 | 121.5619
176 | 176 | 176 | 20 | 16 | 50 | 6 | 8 | 89.08931 | 0.2837408 | 0.08268589 | 499.4801 | 1 | 1 | 1 | 499.4801 | Fe_Cr_Ni_Mn_Mo | Fe20Cr16Ni50Mn6Mo8 | 0.03094735 | -5.2032 | 8.46 | 21.83941 | 209.7578 | 67.77212 | 480.0732 | 88.4986 | 209.7578 | 67.77212 | 480.0732 | 88.4986
177 | 177 | 177 | 7 | 14 | 3 | 50 | 25 | 100.046 | 0.245718 | 0.08375968 | 545.4488 | 0 | 0 | 0 |  | Fe_Cr_Ni_Mn_Mo | Fe7Cr14Ni3Mn50Mo25 | 0.03511661 | 2.098153 | 6.767677 | 45.42221 | 386.5943 | 131.6427 | 77.98943 | 138.6644
178 | 178 | 178 | 8 | 21 | 6 | 42 | 23 | 100.915 | 0.2463948 | 0.08513068 | 565.0038 | 0 | 0 | 0 |  | Fe_Cr_Ni_Mn_Mo | Fe8Cr21Ni6Mn42Mo23 | 0.03931056 | 0.8392 | 6.82 | 42.77043 | 427.7079 | 117.2195 | 143.3046 | 150.0651
179 | 179 | 179 | 9 | 26 | 9 | 36 | 20 | 100.7813 | 0.2471896 | 0.08513916 | 563.321 | 0 | 0 | 0 |  | Fe_Cr_Ni_Mn_Mo | Fe9Cr26Ni9Mn36Mo20 | 0.0411572 | -0.3096 | 6.9 | 39.94634 | 420.5284 | 100.4948 | 212.8109 | 160.4155
180 | 180 | 180 | 11 | 28 | 13 | 29 | 18 | 100.3854 | 0.2505287 | 0.08711344 | 584.2914 | 0 | 0 | 0 |  | Fe_Cr_Ni_Mn_Mo | Fe11Cr28Ni13Mn29Mo18 | 0.04188163 | -1.615345 | 7.040404 | 37.42584 | 425.2108 | 103.1351 | 298.9111 | 188.0445
181 | 181 | 181 | 12 | 30 | 18 | 24 | 16 | 99.55653 | 0.253716 | 0.08845431 | 594.1342 | 0 | 0 | 0 |  | Fe_Cr_Ni_Mn_Mo | Fe12Cr30Ni18Mn24Mo16 | 0.04143937 | -2.8272 | 7.2 | 34.8 | 385.6595 | 85.98674 | 383.8188 | 187.3754
182 | 182 | 182 | 14 | 31 | 25 | 18 | 13 | 97.7672 | 0.2588781 | 0.08785703 | 580.0661 | 0 | 0 | 0 |  | Fe_Cr_Ni_Mn_Mo | Fe14Cr31Ni25Mn18Mo13 | 0.03947114 | -4.121949 | 7.445545 | 31.00291 | 308.429 | 66.1567 | 508.0149 | 162.3424
183 | 183 | 183 | 15 | 30 | 32 | 13 | 10 | 95.59656 | 0.2644916 | 0.08452028 | 537.0208 | 0 | 0 | 0 |  | Fe_Cr_Ni_Mn_Mo | Fe15Cr30Ni32Mn13Mo10 | 0.03636728 | -5.0272 | 7.71 | 27.32965 | 261.1156 | 55.24123 | 572.733 | 174.2874
184 | 184 | 184 | 15 | 26 | 42 | 8 | 8 | 92.80955 | 0.2729847 | 0.08176673 | 501.3288 | 1 | 1 | 1 | 501.3288 | Fe_Cr_Ni_Mn_Mo | Fe15Cr26Ni42Mn8Mo8 | 0.03229781 | -5.647587 | 8.080808 | 23.57412 | 225.5235 | 45.43289 | 564.05 | 141.5626 | 225.5235 | 45.43289 | 564.05 | 141.5626
185 | 185 | 185 | 15 | 19 | 55 | 5 | 6 | 88.58794 | 0.2838791 | 0.07624025 | 434.3264 | 1 | 1 | 1 | 434.3264 | Fe_Cr_Ni_Mn_Mo | Fe15Cr19Ni55Mn5Mo6 | 0.02779422 | -5.44 | 8.55 | 19.82196 | 191.8292 | 51.68344 | 484.9479 | 109.2973 | 191.8292 | 51.68344 | 484.9479 | 109.2973
186 | 186 | 186 | 7 | 21 | 3 | 52 | 17 | 97.69241 | 0.2406279 | 0.07443253 | 430.6508 | 0 | 0 | 0 |  | Fe_Cr_Ni_Mn_Mo | Fe7Cr21Ni3Mn52Mo17 | 0.03742994 | 1.6524 | 6.78 | 40.32667 | 344.7076 | 145.8246 | 145.045 | 187.3505
187 | 187 | 187 | 7 | 28 | 6 | 43 | 16 | 99.3022 | 0.2413734 | 0.07600761 | 454.6218 | 0 | 0 | 0 |  | Fe_Cr_Ni_Mn_Mo | Fe7Cr28Ni6Mn43Mo16 | 0.04009371 | 0.5728 | 6.81 | 38.55113 | 354.932 | 112.0582 | 204.5971 | 184.7786
188 | 188 | 188 | 7 | 33 | 9 | 36 | 15 | 100.2711 | 0.242475 | 0.07715243 | 471.8003 | 0 | 0 | 0 |  | Fe_Cr_Ni_Mn_Mo | Fe7Cr33Ni9Mn36Mo15 | 0.04106555 | -0.4428 | 6.86 | 36.7701 | 350.9718 | 97.9795 | 274.1647 | 201.9114
189 | 189 | 189 | 8 | 36 | 14 | 30 | 13 | 99.75887 | 0.2456223 | 0.07815996 | 479.9799 | 0 | 0 | 0 |  | Fe_Cr_Ni_Mn_Mo | Fe8Cr36Ni14Mn30Mo13 | 0.04098024 | -1.871189 | 7.009901 | 34.18811 | 318.1982 | 85.14041 | 342.7515 | 210.805
190 | 190 | 190 | 9 | 38 | 19 | 24 | 11 | 99.10175 | 0.2490908 | 0.07843246 | 480.9558 | 0 | 0 | 0 |  | Fe_Cr_Ni_Mn_Mo | Fe9Cr38Ni19Mn24Mo11 | 0.03979984 | -3.098912 | 7.168317 | 31.46958 | 275.9311 | 54.49809 | 462.7419 | 199.9981
191 | 191 | 191 | 10 | 38 | 25 | 18 | 9 | 97.90088 | 0.2540049 | 0.07826332 | 476.1251 | 0 | 0 | 0 |  | Fe_Cr_Ni_Mn_Mo | Fe10Cr38Ni25Mn18Mo9 | 0.03751777 | -4.2828 | 7.38 | 28.51298 | 245.0821 | 45.61718 | 571.8139 | 175.3318
192 | 192 | 192 | 11 | 37 | 33 | 12 | 7 | 96.08499 | 0.2605944 | 0.07621506 | 452.4808 | 0 | 0 | 0 |  | Fe_Cr_Ni_Mn_Mo | Fe11Cr37Ni33Mn12Mo7 | 0.03358658 | -5.3244 | 7.66 | 24.84271 | 215.5421 | 39.22897 | 648.8036 | 160.5326
193 | 193 | 193 | 12 | 32 | 44 | 7 | 5 | 92.75889 | 0.2705054 | 0.07182625 | 403.1614 | 1 | 1 | 1 | 403.1614 | Fe_Cr_Ni_Mn_Mo | Fe12Cr32Ni44Mn7Mo5 | 0.02824432 | -5.9188 | 8.07 | 20.74873 | 212.2913 | 46.45546 | 586.8671875 | 169.0136 | 212.2913 | 46.45546 | 586.8671875 | 169.0136
194 | 194 | 194 | 12 | 23 | 57 | 4 | 4 | 88.55979 | 0.282582 | 0.06807531 | 359.1706 | 1 | 1 | 1 | 359.1706 | Fe_Cr_Ni_Mn_Mo | Fe12Cr23Ni57Mn4Mo4 | 0.02397898 | -5.6292 | 8.56 | 17.59432 | 195.4617 | 50.52008 | 498.4411 | 104.2947 | 195.4617 | 50.52008 | 498.4411 | 104.2947
195 | 195 | 195 | 5 | 37 | 6 | 42 | 10 | 98.89084 | 0.2352176 | 0.06418209 | 337.8163 | 0 | 0 | 0 |  | Fe_Cr_Ni_Mn_Mo | Fe5Cr37Ni6Mn42Mo10 | 0.04029329 | 0.3492 | 6.76 | 33.54683 | 292.9486 | 96.30357 | 310.7109 | 235.4387
196 | 196 | 196 | 5 | 41 | 9 | 35 | 10 | 100.102 | 0.2371628 | 0.06700519 | 369.0369 | 0 | 0 | 0 |  | Fe_Cr_Ni_Mn_Mo | Fe5Cr41Ni9Mn35Mo10 | 0.04049642 | -0.6032 | 6.81 | 32.69419 | 284.2698 | 88.61674 | 378.1181 | 235.1806
197 | 197 | 197 | 6 | 44 | 13 | 28 | 9 | 100.3769 | 0.2402382 | 0.06854834 | 385.9809 | 0 | 0 | 0 |  | Fe_Cr_Ni_Mn_Mo | Fe6Cr44Ni13Mn28Mo9 | 0.03972018 | -1.8156 | 6.92 | 30.72637 | 271.4339 | 79.98225 | 456.9672 | 225.4138
198 | 198 | 198 | 7 | 45 | 18 | 22 | 8 | 99.94051 | 0.244499 | 0.07038245 | 403.331 | 0 | 0 | 0 |  | Fe_Cr_Ni_Mn_Mo | Fe7Cr45Ni18Mn22Mo8 | 0.03810038 | -3.066 | 7.08 | 28.66688 | 242.0821 | 50.735 | 551.8929 | 210.1649
199 | 199 | 199 | 8 | 45 | 25 | 16 | 6 | 98.49694 | 0.2501734 | 0.06972255 | 393.7703 | 0 | 0 | 0 |  | Fe_Cr_Ni_Mn_Mo | Fe8Cr45Ni25Mn16Mo6 | 0.03477449 | -4.4244 | 7.32 | 25.39764 | 206.7397 | 33.01215 | 693.3546 | 159.6759
200 | 200 | 200 | 9 | 43 | 32 | 11 | 5 | 96.95301 | 0.256636 | 0.06938578 | 388.8232 | 0 | 0 | 0 |  | Fe_Cr_Ni_Mn_Mo | Fe9Cr43Ni32Mn11Mo5 | 0.03116038 | -5.36 | 7.57 | 22.73851 | 201.6196 | 46.84327 | 710.3269 | 152.3575
201 | 201 | 201 | 11 | 38 | 43 | 6 | 3 | 93.47291 | 0.2669588 | 0.06355362 | 329.9949 | 1 | 1 | 1 | 329.9949 | Fe_Cr_Ni_Mn_Mo | Fe11Cr38Ni43Mn6Mo3 | 0.02454089 | -5.995099 | 7.980198 | 18.30746 | 218.6537 | 56.14822 | 641.3852 | 177.2048 | 218.6537 | 56.14822 | 641.3852 | 177.2048
202 | 202 | 202 | 3 | 50 | 9 | 32 | 6 | 100.8677 | 0.2318417 | 0.0556897 | 271.6982 | 0 | 0 | 0 |  | Fe_Cr_Ni_Mn_Mo | Fe3Cr50Ni9Mn32Mo6 | 0.03923978 | -0.7648 | 6.74 | 28.33284 | 247.9265 | 77.84428 | 479.7619 | 247.2852
203 | 203 | 203 | 4 | 52 | 13 | 25 | 6 | 101.3724 | 0.2358094 | 0.05967651 | 308.4315 | 0 | 0 | 0 |  | Fe_Cr_Ni_Mn_Mo | Fe4Cr52Ni13Mn25Mo6 | 0.03785349 | -1.9552 | 6.85 | 27.24261 | 236.3579 | 68.57307 | 570.6063 | 250.1876
204 | 204 | 204 | 5 | 53 | 18 | 19 | 5 | 100.9263 | 0.2401857 | 0.06102204 | 320.1901 | 0 | 0 | 0 |  | Fe_Cr_Ni_Mn_Mo | Fe5Cr53Ni18Mn19Mo5 | 0.03530036 | -3.22 | 7.01 | 25.01999 | 209.2064 | 50.49242 | 675.4207 | 205.2145
205 | 205 | 205 | 6 | 53 | 23 | 13 | 4 | 100.3405 | 0.2448494 | 0.06209304 | 329.2546 | 0 | 0 | 0 |  | Fe_Cr_Ni_Mn_Mo | Fe6Cr53Ni23Mn13Mo4 | 0.03152562 | -4.31507 | 7.181818 | 22.33991 | 191.0783 | 37.35359 | 781.0338 | 138.1804
206 | 206 | 206 | 8 | 50 | 30 | 8 | 4 | 98.84395 | 0.2524955 | 0.06565579 | 359.9825 | 0 | 0 | 0 |  | Fe_Cr_Ni_Mn_Mo | Fe8Cr50Ni30Mn8Mo4 | 0.02772485 | -5.2976 | 7.44 | 20.27412 | 192.9016 | 41.83113 | 828.2079 | 126.113
207 | 207 | 207 | 3 | 5 | 33 | 12 | 47 | 107.933 | 0.2709883 | 0.1206522 | 1126.22 | 0 | 0 | 0 |  | Fe_Cr_Ni_Mn_Mo | Fe3Cr5Ni33Mn12Mo47 | 0.04293827 | -5.094 | 7.5 | 37.48333 | 509.9904 | 137.238 | 215.721 | 161.3629
208 | 208 | 208 | 5 | 5 | 39 | 11 | 40 | 104.1998 | 0.2745435 | 0.1238181 | 1127.446 | 0 | 0 | 0 |  | Fe_Cr_Ni_Mn_Mo | Fe5Cr5Ni39Mn11Mo40 | 0.04396048 | -5.6888 | 7.77 | 35.76856 | 414.2066 | 132.7556 | 335.1485 | 150.3789
209 | 209 | 209 | 7 | 4 | 44 | 10 | 34 | 100.7473 | 0.2784123 | 0.1246415 | 1100.379 | 1 | 0 | 0 |  | Fe_Cr_Ni_Mn_Mo | Fe7Cr4Ni44Mn10Mo34 | 0.04397464 | -5.943883 | 8.020202 | 33.96133 | 344.4235 | 128.6137 | 400.2787 | 133.4504
210 | 210 | 210 | 11 | 4 | 49 | 9 | 27 | 96.53574 | 0.2825474 | 0.1207074 | 1002.845 | 1 | 0 | 0 |  | Fe_Cr_Ni_Mn_Mo | Fe11Cr4Ni49Mn9Mo27 | 0.04279131 | -5.836 | 8.27 | 31.42547 | 279.9505 | 111.7958 | 457.6299 | 109.7057
211 | 211 | 211 | 14 | 3 | 53 | 7 | 22 | 93.35079 | 0.2869578 | 0.1163422 | 918.2522 | 1 | 0 | 0 |  | Fe_Cr_Ni_Mn_Mo | Fe14Cr3Ni53Mn7Mo22 | 0.04092625 | -5.539435 | 8.494949 | 28.51063 | 245.234 | 108.5367 | 494.8151 | 109.088
212 | 212 | 212 | 3 | 6 | 21 | 19 | 51 | 110.4341 | 0.2644546 | 0.1090982 | 984.0958 | 0 | 0 | 0 |  | Fe_Cr_Ni_Mn_Mo | Fe3Cr6Ni21Mn19Mo51 | 0.03937524 | -2.7792 | 7.09 | 42.74623 | 624.3761 | 128.0301 | 142.2926 | 149.3351
213 | 213 | 213 | 5 | 7 | 27 | 17 | 44 | 107.1296 | 0.2675086 | 0.1150092 | 1029.235 | 0 | 0 | 0 |  | Fe_Cr_Ni_Mn_Mo | Fe5Cr7Ni27Mn17Mo44 | 0.04224211 | -4.0312 | 7.35 | 40.58312 | 572.3408 | 129.7556 | 204.4864 | 150.3568
214 | 214 | 214 | 7 | 8 | 32 | 16 | 38 | 104.0045 | 0.2700732 | 0.1168495 | 1019.793 | 0 | 0 | 0 |  | Fe_Cr_Ni_Mn_Mo | Fe7Cr8Ni32Mn16Mo38 | 0.04343465 | -4.760318 | 7.564356 | 38.73097 | 498.375 | 120.4746 | 271.9323 | 137.2141
215 | 215 | 215 | 10 | 8 | 36 | 14 | 32 | 100.925 | 0.2734086 | 0.1175636 | 996.9777 | 1 | 0 | 0 |  | Fe_Cr_Ni_Mn_Mo | Fe10Cr8Ni36Mn14Mo32 | 0.04373224 | -5.2352 | 7.78 | 36.34556 | 425.0103 | 125.3745 | 347.855 | 135.1121
216 | 216 | 216 | 14 | 9 | 40 | 11 | 26 | 97.83608 | 0.2769561 | 0.1152087 | 936.1172 | 1 | 0 | 0 |  | Fe_Cr_Ni_Mn_Mo | Fe14Cr9Ni40Mn11Mo26 | 0.04280377 | -5.4664 | 7.99 | 32.95087 | 357.7236 | 119.1662 | 450.1812 | 120.6984
217 | 217 | 217 | 18 | 8 | 44 | 9 | 21 | 94.55763 | 0.2813054 | 0.1109244 | 855.0292 | 1 | 0 | 0 |  | Fe_Cr_Ni_Mn_Mo | Fe18Cr8Ni44Mn9Mo21 | 0.04096606 | -5.398 | 8.21 | 29.9351 | 298.3811 | 109.7708 | 482.6055 | 95.95765
218 | 218 | 218 | 23 | 7 | 46 | 7 | 16 | 91.35593 | 0.2854706 | 0.1032768 | 740.5316 | 1 | 1 | 1 | 740.5316 | Fe_Cr_Ni_Mn_Mo | Fe23Cr7Ni46Mn7Mo16 | 0.03807299 | -5.034996 | 8.393939 | 26.64753 | 266.6028 | 91.34162 | 493.0224 | 85.09315 | 266.6028 | 91.34162 | 493.0224 | 85.09315
219 | 219 | 219 | 3 | 4 | 12 | 29 | 52 | 110.4691 | 0.2596845 | 0.09862662 | 838.5662 | 0 | 0 | 0 |  | Fe_Cr_Ni_Mn_Mo | Fe3Cr4Ni12Mn29Mo52 | 0.03328623 | -0.0448 | 6.83 | 48.02864 | 623.8732 | 117.768 | 80.15302 | 118.424
220 | 220 | 220 | 4 | 8 | 16 | 27 | 46 | 108.3848 | 0.2603608 | 0.1028236 | 869.4805 | 0 | 0 | 0 |  | Fe_Cr_Ni_Mn_Mo | Fe4Cr8Ni16Mn27Mo46 | 0.03801912 | -1.329281 | 6.980198 | 45.97877 | 628.6376 | 117.6066 | 116.9985 | 129.5169
221 | 221 | 221 | 6 | 10 | 21 | 24 | 39 | 105.5819 | 0.2627696 | 0.1080662 | 907.8498 | 0 | 0 | 0 |  | Fe_Cr_Ni_Mn_Mo | Fe6Cr10Ni21Mn24Mo39 | 0.04128144 | -2.742 | 7.2 | 43.34455 | 610.9402 | 111.3905 | 160.3452 | 138.1536
222 | 222 | 222 | 9 | 12 | 25 | 21 | 34 | 103.2934 | 0.2651341 | 0.109646 | 905.6943 | 0 | 0 | 0 |  | Fe_Cr_Ni_Mn_Mo | Fe9Cr12Ni25Mn21Mo34 | 0.04293756 | -3.664739 | 7.376238 | 40.5629 | 561.8164 | 89.26923 | 238.2974 | 149.0588
223 | 223 | 223 | 13 | 13 | 28 | 17 | 29 | 101.0839 | 0.2681528 | 0.1105426 | 896.5208 | 0 | 0 | 0 |  | Fe_Cr_Ni_Mn_Mo | Fe13Cr13Ni28Mn17Mo29 | 0.0434402 | -4.3136 | 7.55 | 37.44115 | 502.9817 | 101.7226 | 342.9691 | 154.4324
224 | 224 | 224 | 17 | 14 | 31 | 14 | 24 | 98.57795 | 0.2710851 | 0.1084542 | 848.1133 | 0 | 0 | 0 |  | Fe_Cr_Ni_Mn_Mo | Fe17Cr14Ni31Mn14Mo24 | 0.04268379 | -4.7016 | 7.72 | 34.29563 | 435.4467 | 111.86 | 414.501 | 145.0184
225 | 225 | 225 | 23 | 13 | 34 | 11 | 19 | 95.36173 | 0.2756507 | 0.104204 | 772.8923 | 1 | 0 | 0 |  | Fe_Cr_Ni_Mn_Mo | Fe23Cr13Ni34Mn11Mo19 | 0.04073866 | -4.8056 | 7.93 | 30.69202 | 372.1886 | 108.0444 | 473.0354 | 112.7136
226 | 226 | 226 | 29 | 12 | 36 | 8 | 15 | 92.68 | 0.279861 | 0.09837092 | 688.7076 | 1 | 0 | 0 |  | Fe_Cr_Ni_Mn_Mo | Fe29Cr12Ni36Mn8Mo15 | 0.03784506 | -4.6488 | 8.1 | 27.0784 | 318.9526 | 93.04332 | 489.6075 | 74.95316
227 | 227 | 227 | 36 | 9 | 37 | 6 | 12 | 89.92909 | 0.2846184 | 0.09209706 | 605.5862 | 1 | 1 | 1 | 605.5862 | Fe_Cr_Ni_Mn_Mo | Fe36Cr9Ni37Mn6Mo12 | 0.03491404 | -4.2396 | 8.26 | 24.06242 | 283.6216 | 71.36956 | 469.2733 | 77.87001 | 283.6216 | 71.36956 | 469.2733 | 77.87001
228 | 228 | 228 | 3 | 6 | 10 | 38 | 43 | 106.6145 | 0.2559213 | 0.0959138 | 757.8714 | 0 | 0 | 0 |  | Fe_Cr_Ni_Mn_Mo | Fe3Cr6Ni10Mn38Mo43 | 0.03282528 | 0.728 | 6.84 | 49.62016 | 533.3804 | 100.4739 | 74.23463 | 112.016
229 | 229 | 229 | 4 | 10 | 13 | 34 | 38 | 105.44 | 0.2565261 | 0.09965423 | 789.448 | 0 | 0 | 0 |  | Fe_Cr_Ni_Mn_Mo | Fe4Cr10Ni13Mn34Mo38 | 0.03733821 | -0.4946434 | 6.949495 | 47.17702 | 562.1634 | 106.5358 | 109.0345 | 115.7428
230 | 230 | 230 | 7 | 14 | 16 | 29 | 33 | 104.0065 | 0.2579934 | 0.1020176 | 803.681 | 0 | 0 | 0 |  | Fe_Cr_Ni_Mn_Mo | Fe7Cr14Ni16Mn29Mo33 | 0.0409295 | -1.69901 | 7.080808 | 43.95182 | 582.5933 | 109.4942 | 155.3168 | 144.2575
231 | 231 | 231 | 10 | 17 | 19 | 25 | 29 | 102.541 | 0.259764 | 0.1025621 | 797.1903 | 0 | 0 | 0 |  | Fe_Cr_Ni_Mn_Mo | Fe10Cr17Ni19Mn25Mo29 | 0.04253113 | -2.6292 | 7.21 | 40.97548 | 563.4091 | 111.4465 | 235.5723 | 157.7714
232 | 232 | 232 | 15 | 19 | 21 | 20 | 25 | 100.992 | 0.2623468 | 0.1026418 | 785.8725 | 0 | 0 | 0 |  | Fe_Cr_Ni_Mn_Mo | Fe15Cr19Ni21Mn20Mo25 | 0.04299242 | -3.2932 | 7.34 | 37.58936 | 556.8031 | 113.0408 | 348.5516 | 170.9212
233 | 233 | 233 | 20 | 19 | 24 | 16 | 21 | 98.71956 | 0.2661575 | 0.1014588 | 755.9138 | 0 | 0 | 0 |  | Fe_Cr_Ni_Mn_Mo | Fe20Cr19Ni24Mn16Mo21 | 0.04220166 | -3.8736 | 7.52 | 34.24894 | 491.2876 | 105.377 | 430.986 | 162.3215
234 | 234 | 234 | 26 | 18 | 26 | 12 | 17 | 96.25852 | 0.2704628 | 0.09830671 | 703.8374 | 1 | 0 | 0 |  | Fe_Cr_Ni_Mn_Mo | Fe26Cr18Ni26Mn12Mo17 | 0.04028543 | -4.129375 | 7.69697 | 30.66185 | 411.7924 | 98.59102 | 476.5414 | 144.7982
235 | 235 | 235 | 34 | 17 | 28 | 9 | 13 | 93.31582 | 0.2750171 | 0.09159418 | 612.7885 | 1 | 0 | 0 |  | Fe_Cr_Ni_Mn_Mo | Fe34Cr17Ni28Mn9Mo13 | 0.03695575 | -4.06666 | 7.871287 | 26.67798 | 322.4737 | 65.1523 | 477.9764 | 101.2069
236 | 236 | 236 | 43 | 12 | 28 | 6 | 11 | 90.7047 | 0.2810079 | 0.08774629 | 561.4767 | 1 | 1 | 1 | 561.4767 | Fe_Cr_Ni_Mn_Mo | Fe43Cr12Ni28Mn6Mo11 | 0.03419889 | -3.6992 | 8.04 | 23.64233 | 302.6764 | 72.43259 | 477.1823 | 88.86388 | 302.6764 | 72.43259 | 477.1823 | 88.86388
237 | 237 | 237 | 3 | 9 | 8 | 45 | 35 | 103.4496 | 0.2516675 | 0.09154513 | 668.6468 | 0 | 0 | 0 |  | Fe_Cr_Ni_Mn_Mo | Fe3Cr9Ni8Mn45Mo35 | 0.03301034 | 1.2224 | 6.83 | 48.98408 | 459.1313 | 105.1879 | 77.74174 | 131.971
238 | 238 | 238 | 5 | 14 | 10 | 39 | 31 | 103.0685 | 0.2521153 | 0.09404185 | 691.1345 | 0 | 0 | 0 |  | Fe_Cr_Ni_Mn_Mo | Fe5Cr14Ni10Mn39Mo31 | 0.03777413 | 0.1579431 | 6.89899 | 46.20216 | 490.9652 | 107.9384 | 103.8782 | 134.8375
239 | 239 | 239 | 8 | 19 | 12 | 33 | 27 | 102.4694 | 0.2529528 | 0.09491361 | 694.4815 | 0 | 0 | 0 |  | Fe_Cr_Ni_Mn_Mo | Fe8Cr19Ni12Mn33Mo27 | 0.0409316 | -0.8566473 | 6.979798 | 42.95864 | 519.5968 | 108.1325 | 174.6125 | 162.1191
240 | 240 | 240 | 12 | 22 | 14 | 28 | 24 | 101.5657 | 0.2548823 | 0.09510729 | 690.5521 | 0 | 0 | 0 |  | Fe_Cr_Ni_Mn_Mo | Fe12Cr22Ni14Mn28Mo24 | 0.04230715 | -1.6912 | 7.08 | 39.998 | 516.8828 | 104.0195 | 264.2951 | 195.2696
241 | 241 | 241 | 17 | 24 | 16 | 23 | 20 | 99.97679 | 0.2574943 | 0.09403936 | 667.5432 | 0 | 0 | 0 |  | Fe_Cr_Ni_Mn_Mo | Fe17Cr24Ni16Mn23Mo20 | 0.04238961 | -2.44 | 7.21 | 36.53642 | 495.723 | 111.4996 | 356.819 | 196.6808
242 | 242 | 242 | 22 | 25 | 18 | 18 | 17 | 98.59301 | 0.2606789 | 0.09265206 | 644.7339 | 0 | 0 | 0 |  | Fe_Cr_Ni_Mn_Mo | Fe22Cr25Ni18Mn18Mo17 | 0.04133447 | -3.0176 | 7.34 | 33.23778 | 445.1138 | 100.2906 | 447.3075 | 165.9933
243 | 243 | 243 | 30 | 24 | 20 | 13 | 13 | 95.96584 | 0.2657922 | 0.08821149 | 583.474 | 0 | 0 | 0 |  | Fe_Cr_Ni_Mn_Mo | Fe30Cr24Ni20Mn13Mo13 | 0.03856789 | -3.3964 | 7.53 | 28.91695 | 347.9032 | 72.84457 | 509.2479 | 146.9419
244 | 244 | 244 | 38 | 22 | 20 | 9 | 11 | 94.21707 | 0.2701842 | 0.08498093 | 543.2356 | 1 | 0 | 0 |  | Fe_Cr_Ni_Mn_Mo | Fe38Cr22Ni20Mn9Mo11 | 0.03573695 | -3.3444 | 7.65 | 25.67859 | 289.815 | 75.25627 | 518.3274 | 141.0855
245 | 245 | 245 | 50 | 16 | 20 | 6 | 8 | 90.55232 | 0.2776149 | 0.0773052 | 452.6581 | 1 | 1 | 1 | 452.6581 | Fe_Cr_Ni_Mn_Mo | Fe50Cr16Ni20Mn6Mo8 | 0.03149357 | -2.9952 | 7.86 | 21.6601 | 266.0865 | 83.61218 | 437.8784 | 115.5182 | 266.0865 | 83.61218 | 437.8784 | 115.5182
246 | 246 | 246 | 3 | 14 | 7 | 50 | 25 | 99.87173 | 0.2465047 | 0.0855229 | 562.8817 | 0 | 0 | 0 |  | Fe_Cr_Ni_Mn_Mo | Fe3Cr14Ni7Mn50Mo25 | 0.03483384 | 1.103969 | 6.848485 | 45.5644 | 389.5218 | 126.1908 | 97.72814 | 153.4634
247 | 247 | 247 | 6 | 21 | 8 | 42 | 23 | 100.8293 | 0.2467836 | 0.08594959 | 572.9612 | 0 | 0 | 0 |  | Fe_Cr_Ni_Mn_Mo | Fe6Cr21Ni8Mn42Mo23 | 0.0391998 | 0.3776 | 6.86 | 42.83398 | 434.2729 | 115.8465 | 137.9081 | 138.4171
248 | 248 | 248 | 9 | 26 | 9 | 36 | 20 | 100.7813 | 0.2471896 | 0.08541221 | 565.5427 | 0 | 0 | 0 |  | Fe_Cr_Ni_Mn_Mo | Fe9Cr26Ni9Mn36Mo20 | 0.0411572 | -0.3096 | 6.9 | 39.94634 | 429.9246 | 106.1982 | 212.8708 | 172.4439
249 | 249 | 249 | 13 | 28 | 11 | 29 | 18 | 100.4733 | 0.2501319 | 0.08728985 | 585.2253 | 0 | 0 | 0 |  | Fe_Cr_Ni_Mn_Mo | Fe13Cr28Ni11Mn29Mo18 | 0.0419628 | -1.215386 | 7 | 37.36992 | 430.0504 | 103.7559 | 300.8306 | 194.8095
250 | 250 | 250 | 18 | 30 | 12 | 24 | 16 | 99.82056 | 0.2525304 | 0.086405 | 573.8384 | 0 | 0 | 0 |  | Fe_Cr_Ni_Mn_Mo | Fe18Cr30Ni12Mn24Mo16 | 0.04165013 | -1.7424 | 7.08 | 34.64621 | 399.1047 | 100.2966 | 355.9474 | 194.3624
251 | 251 | 251 | 25 | 31 | 14 | 18 | 13 | 98.25804 | 0.2566994 | 0.08392895 | 542.1227 | 0 | 0 | 0 |  | Fe_Cr_Ni_Mn_Mo | Fe25Cr31Ni14Mn18Mo13 | 0.03979056 | -2.418194 | 7.227723 | 30.74445 | 340.2947 | 76.64452 | 539.8109 | 184.1611
252 | 252 | 252 | 32 | 30 | 15 | 13 | 10 | 96.38379 | 0.2610443 | 0.07955878 | 491.0042 | 0 | 0 | 0 |  | Fe_Cr_Ni_Mn_Mo | Fe32Cr30Ni15Mn13Mo10 | 0.03678659 | -2.756 | 7.37 | 26.94439 | 258.381 | 57.88236 | 580.1805 | 177.3164
253 | 253 | 253 | 42 | 26 | 15 | 8 | 8 | 94.10459 | 0.2674159 | 0.07584253 | 448.173 | 0 | 0 | 0 |  | Fe_Cr_Ni_Mn_Mo | Fe42Cr26Ni15Mn8Mo8 | 0.03284999 | -2.782573 | 7.535354 | 23.11388 | 234.8898 | 70.6514 | 514.9543 | 159.2221
254 | 254 | 254 | 55 | 19 | 15 | 5 | 6 | 90.56349 | 0.2756025 | 0.06919907 | 376.0551 | 0 | 0 | 0 |  | Fe_Cr_Ni_Mn_Mo | Fe55Cr19Ni15Mn5Mo6 | 0.02844839 | -2.496 | 7.75 | 19.35226 | 220.6865 | 80.39709 | 418.4021 | 123.3589
255 | 255 | 255 | 3 | 21 | 7 | 52 | 17 | 97.50667 | 0.2414603 | 0.07585148 | 443.3201 | 0 | 0 | 0 |  | Fe_Cr_Ni_Mn_Mo | Fe3Cr21Ni7Mn52Mo17 | 0.03718798 | 0.6492 | 6.86 | 40.54824 | 348.9491 | 140.9664 | 126.2657 | 160.5678
256 | 256 | 256 | 6 | 28 | 7 | 43 | 16 | 99.25667 | 0.2415789 | 0.07647905 | 458.6756 | 0 | 0 | 0 |  | Fe_Cr_Ni_Mn_Mo | Fe6Cr28Ni7Mn43Mo16 | 0.04004385 | 0.336 | 6.83 | 38.60052 | 359.6259 | 115.9782 | 211.7867 | 191.0604
257 | 257 | 257 | 9 | 33 | 7 | 36 | 15 | 100.361 | 0.2420675 | 0.07673086 | 467.3971 | 0 | 0 | 0 |  | Fe_Cr_Ni_Mn_Mo | Fe9Cr33Ni7Mn36Mo15 | 0.04115211 | 0.006 | 6.82 | 36.68024 | 347.3712 | 96.65328 | 274.3024 | 187.3954
258 | 258 | 258 | 14 | 36 | 8 | 30 | 13 | 100.0279 | 0.2444074 | 0.07552259 | 456.0352 | 0 | 0 | 0 |  | Fe_Cr_Ni_Mn_Mo | Fe14Cr36Ni8Mn30Mo13 | 0.04120161 | -0.6454269 | 6.891089 | 33.9334 | 313.9973 | 83.50921 | 337.002 | 226.6393
259 | 259 | 259 | 19 | 38 | 9 | 24 | 11 | 99.5536 | 0.2470593 | 0.07427676 | 443.4429 | 0 | 0 | 0 |  | Fe_Cr_Ni_Mn_Mo | Fe19Cr38Ni9Mn24Mo11 | 0.04011882 | -1.236349 | 6.970297 | 31.06671 | 276.0632 | 70.21118 | 421.2748 | 224.7302
260 | 260 | 260 | 25 | 38 | 10 | 18 | 9 | 98.59331 | 0.2509161 | 0.07275161 | 426.8971 | 0 | 0 | 0 |  | Fe_Cr_Ni_Mn_Mo | Fe25Cr38Ni10Mn18Mo9 | 0.03793117 | -1.7808 | 7.08 | 27.94709 | 228.8742 | 53.08801 | 549.2908 | 180.7388
261 | 261 | 261 | 33 | 37 | 11 | 12 | 7 | 97.11734 | 0.2560438 | 0.06954168 | 393.9691 | 0 | 0 | 0 |  | Fe_Cr_Ni_Mn_Mo | Fe33Cr37Ni11Mn12Mo7 | 0.03408563 | -2.218 | 7.22 | 24.09647 | 194.1266 | 57.06414 | 641.5638 | 198.4827
262 | 262 | 262 | 44 | 32 | 12 | 7 | 5 | 94.30496 | 0.2638329 | 0.06432289 | 340.6793 | 0 | 0 | 0 |  | Fe_Cr_Ni_Mn_Mo | Fe44Cr32Ni12Mn7Mo5 | 0.02881827 | -2.4244 | 7.43 | 19.81792 | 177.687 | 58.60984 | 538.1451 | 200.0598
263 | 263 | 263 | 57 | 23 | 12 | 4 | 4 | 90.80472 | 0.2731485 | 0.06005085 | 296.7805 | 0 | 0 | 0 |  | Fe_Cr_Ni_Mn_Mo | Fe57Cr23Ni12Mn4Mo4 | 0.02462946 | -2.2092 | 7.66 | 16.68862 | 189.959 | 81.39537 | 390.3351 | 122.1957
264 | 264 | 264 | 6 | 37 | 5 | 42 | 10 | 98.93836 | 0.2350029 | 0.06374232 | 334.3627 | 0 | 0 | 0 |  | Fe_Cr_Ni_Mn_Mo | Fe6Cr37Ni5Mn42Mo10 | 0.04033778 | 0.5924 | 6.74 | 33.47775 | 290.9872 | 95.62894 | 267.032 | 247.5747
265 | 265 | 265 | 9 | 41 | 5 | 35 | 10 | 100.2881 | 0.2363177 | 0.06543508 | 355.9257 | 0 | 0 | 0 |  | Fe_Cr_Ni_Mn_Mo | Fe9Cr41Ni5Mn35Mo10 | 0.040654 | 0.3184 | 6.73 | 32.44981 | 290.9096 | 87.71858 | 368.8938 | 236.011
266 | 266 | 266 | 13 | 44 | 6 | 28 | 9 | 100.7001 | 0.2387702 | 0.06580133 | 362.7039 | 0 | 0 | 0 |  | Fe_Cr_Ni_Mn_Mo | Fe13Cr44Ni6Mn28Mo9 | 0.03995924 | -0.3232 | 6.78 | 30.33546 | 257.105 | 74.20081 | 448.275 | 218.6199
267 | 267 | 267 | 18 | 45 | 7 | 22 | 8 | 100.4479 | 0.2422025 | 0.06598051 | 365.7178 | 0 | 0 | 0 |  | Fe_Cr_Ni_Mn_Mo | Fe18Cr45Ni7Mn22Mo8 | 0.03842848 | -0.9276 | 6.86 | 28.10694 | 231.8526 | 80.50124 | 547.752 | 188.3784
268 | 268 | 268 | 25 | 45 | 8 | 16 | 6 | 99.29145 | 0.2466093 | 0.06293879 | 336.8901 | 0 | 0 | 0 |  | Fe_Cr_Ni_Mn_Mo | Fe25Cr45Ni8Mn16Mo6 | 0.03519974 | -1.514 | 6.98 | 24.564 | 178.1349 | 47.45854 | 663.7534 | 194.6333
269 | 269 | 269 | 32 | 43 | 9 | 11 | 5 | 98.03772 | 0.2518202 | 0.06166644 | 324.4372 | 0 | 0 | 0 |  | Fe_Cr_Ni_Mn_Mo | Fe32Cr43Ni9Mn11Mo5 | 0.03164895 | -1.9468 | 7.11 | 21.72993 | 164.0199 | 50.28559 | 720.6545 | 172.454
270 | 270 | 270 | 43 | 38 | 11 | 6 | 3 | 95.01312 | 0.2602684 | 0.05497954 | 263.1225 | 0 | 0 | 0 |  | Fe_Cr_Ni_Mn_Mo | Fe43Cr38Ni11Mn6Mo3 | 0.02505633 | -2.343692 | 7.346535 | 17.00147 | 154.524 | 49.85897 | 576.7761 | 201.1521
271 | 271 | 271 | 9 | 50 | 3 | 32 | 6 | 101.152 | 0.2305433 | 0.05321589 | 252.8268 | 0 | 0 | 0 |  | Fe_Cr_Ni_Mn_Mo | Fe9Cr50Ni3Mn32Mo6 | 0.03945133 | 0.6416 | 6.62 | 27.86736 | 230.6708 | 82.14153 | 487.3907 | 248.9959
272 | 272 | 272 | 13 | 52 | 4 | 25 | 6 | 101.7917 | 0.233892 | 0.05598659 | 279.1708 | 0 | 0 | 0 |  | Fe_Cr_Ni_Mn_Mo | Fe13Cr52Ni4Mn25Mo6 | 0.03813177 | -0.004 | 6.67 | 26.63287 | 214.5294 | 75.19669 | 579.9492 | 240.7676
273 | 273 | 273 | 18 | 53 | 5 | 19 | 5 | 101.5311 | 0.2374288 | 0.05543521 | 275.7689 | 0 | 0 | 0 |  | Fe_Cr_Ni_Mn_Mo | Fe18Cr53Ni5Mn19Mo5 | 0.03564799 | -0.646 | 6.75 | 24.19318 | 187.5313 | 65.47454 | 674.7324 | 197.935
274 | 274 | 274 | 23 | 53 | 6 | 13 | 4 | 101.1392 | 0.2412238 | 0.05464138 | 269.9837 | 0 | 0 | 0 |  | Fe_Cr_Ni_Mn_Mo | Fe23Cr53Ni6Mn13Mo4 | 0.03191501 | -1.248444 | 6.838384 | 21.31481 | 166.1593 | 79.5701 | 775.9774 | 153.7026
275 | 275 | 275 | 30 | 50 | 8 | 8 | 4 | 99.86904 | 0.2478919 | 0.05694549 | 288.8045 | 0 | 0 | 0 |  | Fe_Cr_Ni_Mn_Mo | Fe30Cr50Ni8Mn8Mo4 | 0.0281476 | -1.9184 | 7 | 19.19271 | 149.0101 | 46.83669 | 823.2399 | 146.1819
276 | 276 | 276 | 5 | 33 | 3 | 12 | 47 | 116.9988 | 0.249066 | 0.09294684 | 795.3126 | 0 | 0 | 0 |  | Fe_Cr_Ni_Mn_Mo | Fe5Cr33Ni3Mn12Mo47 | 0.04225205 | 0.3916 | 6.34 | 40.73524 | 706.0219 | 151.5927 | 322.0061 | 206.2069
277 | 277 | 277 | 5 | 39 | 5 | 11 | 40 | 115.4298 | 0.247188 | 0.09470369 | 795.6885 | 0 |  | 0 |  | Fe_Cr_Ni_Mn_Mo | Fe5Cr39Ni5Mn11Mo40 | 0.04314004 | -0.3168 | 6.41 | 39.12787 | 674.1555 | 171.2156 | 458.5613 | 209.1808
278 | 278 | 278 | 4 | 44 | 7 | 10 | 34 | 114.2846 | 0.2452689 | 0.09419785 | 771.7319 | 0 | 0 | 0 |  | Fe_Cr_Ni_Mn_Mo | Fe4Cr44Ni7Mn10Mo34 | 0.04299554 | -0.9411285 | 6.464646 | 37.42639 | 634.4971 | 171.9817 | 555.9885 | 201.2204
279 | 279 | 279 | 4 | 49 | 11 | 9 | 27 | 111.9103 | 0.2445136 | 0.09388767 | 741.2267 | 0 | 0 | 0 |  | Fe_Cr_Ni_Mn_Mo | Fe4Cr49Ni11Mn9Mo27 | 0.04174798 | -2.0188 | 6.61 | 34.56284 | 543.8591 | 156.7959 | 677.8427 | 178.383
280 | 280 | 280 | 3 | 53 | 14 | 7 | 22 | 110.7955 | 0.2436195 | 0.09152488 | 698.7923 | 0 | 0 | 0 |  | Fe_Cr_Ni_Mn_Mo | Fe3Cr53Ni14Mn7Mo22 | 0.03981663 | -2.855627 | 6.69697 | 31.78241 | 457.0323 | 143.1453 | 744.9403 | 159.6772
281 | 281 | 281 | 6 | 21 | 3 | 19 | 51 | 115.2838 | 0.252548 | 0.0923035 | 783.5405 | 0 | 0 | 0 |  | Fe_Cr_Ni_Mn_Mo | Fe6Cr21Ni3Mn19Mo51 | 0.03903494 | 1.1604 | 6.43 | 44.30023 | 693.8362 | 130.8769 | 191.1419 | 191.0399
282 | 282 | 282 | 7 | 27 | 5 | 17 | 44 | 113.7055 | 0.2513197 | 0.09586523 | 807.7727 | 0 |  | 0 |  | Fe_Cr_Ni_Mn_Mo | Fe7Cr27Ni5Mn17Mo44 | 0.0417647 | 0.2472 | 6.51 | 42.36166 | 703.3163 | 143.4539 | 275.7396 | 209.6708
283 | 283 | 283 | 8 | 32 | 7 | 16 | 38 | 111.9651 | 0.2503177 | 0.09746947 | 806.186 | 0 |  | 0 |  | Fe_Cr_Ni_Mn_Mo | Fe8Cr32Ni7Mn16Mo38 | 0.04288236 | -0.4854426 | 6.594059 | 40.50679 | 683.5446 | 158.2305 | 385.7186 | 229.5318
284 | 284 | 284 | 8 | 36 | 10 | 14 | 32 | 110.393 | 0.2498941 | 0.09773267 | 790.4489 | 0 |  | 0 |  | Fe_Cr_Ni_Mn_Mo | Fe8Cr36Ni10Mn14Mo32 | 0.04304348 | -1.4368 | 6.7 | 38.15547 | 625.3537 | 154.1529 | 490.4034 | 221.3607
285 | 285 | 285 | 9 | 40 | 14 | 11 | 26 | 108.4473 | 0.2505182 | 0.09804836 | 772.8293 | 0 | 0 | 0 |  | Fe_Cr_Ni_Mn_Mo | Fe9Cr40Ni14Mn11Mo26 | 0.04207155 | -2.588 | 6.85 | 34.76708 | 536.2381 | 148.9829 | 631.0998 | 173.3549
286 | 286 | 286 | 8 | 44 | 18 | 9 | 21 | 106.9435 | 0.2504358 | 0.09582108 | 729.1559 | 0 | 0 | 0 |  | Fe_Cr_Ni_Mn_Mo | Fe8Cr44Ni18Mn9Mo21 | 0.04011143 | -3.49 | 6.97 | 31.82373 | 436.1064 | 117.1652 | 712.9919 | 161.0948
287 | 287 | 287 | 7 | 46 | 23 | 7 | 16 | 104.9253 | 0.2516691 | 0.09216401 | 669.1918 | 0 | 0 | 0 |  | Fe_Cr_Ni_Mn_Mo | Fe7Cr46Ni23Mn7Mo16 | 0.03715026 | -4.462402 | 7.141414 | 28.52279 | 335.2846 | 81.93623 | 761.9216 | 127.9462
288 | 288 | 288 | 4 | 12 | 3 | 29 | 52 | 113.0356 | 0.253349 | 0.08936753 | 731.8354 | 0 | 0 | 0 |  | Fe_Cr_Ni_Mn_Mo | Fe4Cr12Ni3Mn29Mo52 | 0.03299768 | 2.2832 | 6.49 | 48.60412 | 634.7264 | 124.0219 | 105.8834 | 137.2368
289 | 289 | 289 | 8 | 16 | 4 | 27 | 46 | 111.0875 | 0.2533781 | 0.09440274 | 773.7306 | 0 | 0 | 0 |  | Fe_Cr_Ni_Mn_Mo | Fe8Cr16Ni4Mn27Mo46 | 0.03798269 | 1.390452 | 6.584158 | 46.52517 | 649.788 | 113.4152 | 150.5142 | 161.7892
290 | 290 | 290 | 10 | 21 | 6 | 24 | 39 | 109.3807 | 0.252962 | 0.09716393 | 787.1042 | 0 | 0 | 0 |  | Fe_Cr_Ni_Mn_Mo | Fe10Cr21Ni6Mn24Mo39 | 0.04116276 | 0.3624 | 6.68 | 43.96578 | 664.6777 | 127.7851 | 206.1575 | 193.101
291 | 291 | 291 | 12 | 25 | 9 | 21 | 34 | 107.7672 | 0.2536208 | 0.09937541 | 797.1338 | 0 | 0 | 0 |  | Fe_Cr_Ni_Mn_Mo | Fe12Cr25Ni9Mn21Mo34 | 0.04274457 | -0.7611019 | 6.80198 | 41.20454 | 657.6588 | 134.2689 | 306.3964 | 216.4884
292 | 292 | 292 | 13 | 28 | 13 | 17 | 29 | 106.2545 | 0.2550346 | 0.1003148 | 793.9149 | 0 | 0 | 0 |  | Fe_Cr_Ni_Mn_Mo | Fe13Cr28Ni13Mn17Mo29 | 0.04311595 | -1.9976 | 6.95 | 38.14761 | 621.0834 | 130.4333 | 439.7177 | 191.8182
293 | 293 | 293 | 14 | 31 | 17 | 14 | 24 | 104.4267 | 0.256347 | 0.0992747 | 763.9869 | 0 | 0 | 0 |  | Fe_Cr_Ni_Mn_Mo | Fe14Cr31Ni17Mn14Mo24 | 0.04226946 | -2.9932 | 7.1 | 35.01428 | 541.5848 | 117.3817 | 572.8234 | 153.0344
294 | 294 | 294 | 13 | 34 | 23 | 11 | 19 | 102.4504 | 0.2581151 | 0.09658257 | 715.2734 | 0 | 0 | 0 |  | Fe_Cr_Ni_Mn_Mo | Fe13Cr34Ni23Mn11Mo19 | 0.04012686 | -4.1192 | 7.29 | 31.51127 | 404.1576 | 92.12357 | 672.1171 | 137.9825
295 | 295 | 295 | 12 | 36 | 29 | 8 | 15 | 100.6419 | 0.2604715 | 0.09277636 | 659.4558 | 0 | 0 | 0 |  | Fe_Cr_Ni_Mn_Mo | Fe12Cr36Ni29Mn8Mo15 | 0.03711925 | -5.0084 | 7.48 | 28.04479 | 304.9901 | 65.98773 | 722.7662 | 130.0639
296 | 296 | 296 | 9 | 37 | 36 | 6 | 12 | 98.9699 | 0.2630537 | 0.08927637 | 610.4216 | 0 | 0 | 0 |  | Fe_Cr_Ni_Mn_Mo | Fe9Cr37Ni36Mn6Mo12 | 0.03402929 | -5.7876 | 7.68 | 25.26242 | 243.6867 | 51.35035 | 696.5534 | 139.8694
297 | 297 | 297 | 6 | 10 | 3 | 38 | 43 | 108.0371 | 0.2520878 | 0.09077943 | 701.7771 | 0 | 0 | 0 |  | Fe_Cr_Ni_Mn_Mo | Fe6Cr10Ni3Mn38Mo43 | 0.03288146 | 2.5172 | 6.62 | 49.73721 | 557.3524 | 116.7055 | 80.55119 | 113.3201
298 | 298 | 298 | 10 | 13 | 4 | 34 | 38 | 106.6765 | 0.2529021 | 0.09401335 | 726.6351 | 0 |  | 0 |  | Fe_Cr_Ni_Mn_Mo | Fe10Cr13Ni4Mn34Mo38 | 0.03761704 | 1.574533 | 6.707071 | 47.25546 | 588.725 | 114.0726 | 116.9769 | 131.3991
299 | 299 | 299 | 14 | 16 | 7 | 29 | 33 | 104.9642 | 0.2549848 | 0.0974731 | 752.8808 | 0 | 0 | 0 |  | Fe_Cr_Ni_Mn_Mo | Fe14Cr16Ni7Mn29Mo33 | 0.0412383 | 0.1403938 | 6.858586 | 43.99776 | 594.4512 | 99.88246 | 158.3002 | 150.7655
300 | 300 | 300 | 17 | 19 | 10 | 25 | 29 | 103.5085 | 0.2567217 | 0.0991445 | 759.848 | 0 | 0 | 0 |  | Fe_Cr_Ni_Mn_Mo | Fe17Cr19Ni10Mn25Mo29 | 0.04279225 | -0.9736 | 6.99 | 41.01219 | 594.9178 | 98.04118 | 230.9338 | 162.6293
301 | 301 | 301 | 19 | 21 | 15 | 20 | 25 | 101.8553 | 0.2598019 | 0.1003852 | 762.3782 | 0 | 0 | 0 |  | Fe_Cr_Ni_Mn_Mo | Fe19Cr21Ni15Mn20Mo25 | 0.0431017 | -2.3236 | 7.18 | 37.63828 | 594.3415 | 115.5905 | 346.5122 | 161.9762
302 | 302 | 302 | 19 | 24 | 20 | 16 | 21 | 100.4535 | 0.2617345 | 0.09910758 | 735.7373 | 0 | 0 | 0 |  | Fe_Cr_Ni_Mn_Mo | Fe19Cr24Ni20Mn16Mo21 | 0.04207939 | -3.3704 | 7.34 | 34.38546 | 506.4064 | 107.5493 | 484.9701 | 169.5462
303 | 303 | 303 | 18 | 26 | 26 | 12 | 17 | 98.81501 | 0.2644264 | 0.09631563 | 692.1081 | 0 | 0 | 0 |  | Fe_Cr_Ni_Mn_Mo | Fe18Cr26Ni26Mn12Mo17 | 0.03993714 | -4.364453 | 7.535354 | 30.91503 | 381.001 | 82.58025 | 582.4806 | 142.6387
304 | 304 | 304 | 17 | 28 | 34 | 9 | 13 | 96.5308 | 0.2678705 | 0.09165183 | 626.0857 | 1 | 0 | 0 |  | Fe_Cr_Ni_Mn_Mo | Fe17Cr28Ni34Mn9Mo13 | 0.03642598 | -5.172434 | 7.772277 | 27.06685 | 264.7682 | 56.28523 | 636.0614 | 133.4765
305 | 305 | 305 | 12 | 28 | 43 | 6 | 11 | 95.13933 | 0.2717276 | 0.08978394 | 599.445 | 1 | 1 | 1 | 599.445 | Fe_Cr_Ni_Mn_Mo | Fe12Cr28Ni43Mn6Mo11 | 0.03339731 | -5.9076 | 8.02 | 24.31029 | 225.1548 | 50.12664 | 621.062 | 115.622 | 225.1548 | 50.12664 | 621.062 | 115.622
306 | 306 | 306 | 9 | 8 | 3 | 45 | 35 | 103.3439 | 0.2514824 | 0.09047903 | 655.6599 | 0 | 0 | 0 |  | Fe_Cr_Ni_Mn_Mo | Fe9Cr8Ni3Mn45Mo35 | 0.03351962 | 2.3424 | 6.75 | 48.90808 | 465.9989 | 107.5979 | 81.6077 | 144.1997
307 | 307 | 307 | 14 | 10 | 5 | 39 | 31 | 102.0399 | 0.2541123 | 0.0938101 | 684.0228 | 0 | 0 | 0 |  | Fe_Cr_Ni_Mn_Mo | Fe14Cr10Ni5Mn39Mo31 | 0.03847312 | 1.094582 | 6.878788 | 46.10068 | 494.1315 | 93.00384 | 129.7515 | 144.1189
308 | 308 | 308 | 19 | 12 | 8 | 33 | 27 | 100.4566 | 0.257384 | 0.09631631 | 701.7478 | 0 | 0 | 0 |  | Fe_Cr_Ni_Mn_Mo | Fe19Cr12Ni8Mn33Mo27 | 0.04168688 | -0.2477298 | 7.040404 | 42.83519 | 536.6952 | 88.816 | 160.5916 | 149.022
309 | 309 | 309 | 22 | 14 | 12 | 28 | 24 | 99.16277 | 0.2604291 | 0.09788503 | 711.3971 | 0 | 0 | 0 |  | Fe_Cr_Ni_Mn_Mo | Fe22Cr14Ni12Mn28Mo24 | 0.04292559 | -1.4512 | 7.2 | 39.8743 | 570.9402 | 90.02175 | 212.9382 | 155.9997
310 | 310 | 310 | 24 | 16 | 17 | 23 | 20 | 97.41917 | 0.2637066 | 0.0970552 | 690.2715 | 0 | 0 | 0 |  | Fe_Cr_Ni_Mn_Mo | Fe24Cr16Ni17Mn23Mo20 | 0.04280486 | -2.6144 | 7.39 | 36.43679 | 540.1752 | 100.72 | 284.8272 | 166.7506
311 | 311 | 311 | 25 | 18 | 22 | 18 | 17 | 96.19897 | 0.2667718 | 0.09560189 | 667.2722 | 0 | 0 | 0 |  | Fe_Cr_Ni_Mn_Mo | Fe25Cr18Ni22Mn18Mo17 | 0.04154759 | -3.512 | 7.56 | 33.1578 | 455.4133 | 105.8362 | 370.0719 | 167.847
312 | 312 | 312 | 24 | 20 | 30 | 13 | 13 | 94.22801 | 0.270863 | 0.09124732 | 608.9087 | 1 | 0 | 0 |  | Fe_Cr_Ni_Mn_Mo | Fe24Cr20Ni30Mn13Mo13 | 0.03846685 | -4.4916 | 7.81 | 28.94322 | 325.0693 | 75.2516 | 447.5135 | 129.6646
313 | 313 | 313 | 22 | 20 | 38 | 9 | 11 | 92.73441 | 0.2753345 | 0.088646 | 576.5639 | 1 | 1 | 1 | 576.5639 | Fe_Cr_Ni_Mn_Mo | Fe22Cr20Ni38Mn9Mo11 | 0.03540294 | -5.0892 | 8.05 | 25.76412 | 262.9879 | 59.45766 | 486.0818 | 123.4991 | 262.9879 | 59.45766 | 486.0818 | 123.4991
314 | 314 | 314 | 16 | 20 | 50 | 6 | 8 | 90.38832 | 0.2806075 | 0.08245478 | 502.7032 | 1 | 1 | 1 | 502.7032 | Fe_Cr_Ni_Mn_Mo | Fe16Cr20Ni50Mn6Mo8 | 0.03083376 | -5.5584 | 8.38 | 22.02181 | 210.1989 | 62.31639 | 515.02 | 97.65205 | 210.1989 | 62.31639 | 515.02 | 97.65205
315 | 315 | 315 | 14 | 7 | 3 | 50 | 25 | 97.84443 | 0.2512043 | 0.08701658 | 571.1862 | 0 | 0 | 0 |  | Fe_Cr_Ni_Mn_Mo | Fe14Cr7Ni3Mn50Mo25 | 0.03588055 | 1.712478 | 6.909091 | 45.51332 | 386.6726 | 121.2919 | 75.02187 | 164.888
316 | 316 | 316 | 21 | 8 | 6 | 42 | 23 | 96.84629 | 0.2564388 | 0.09135859 | 614.9831 | 0 | 0 | 0 |  | Fe_Cr_Ni_Mn_Mo | Fe21Cr8Ni6Mn42Mo23 | 0.04041566 | 0.3192 | 7.08 | 42.86304 | 445.9472 | 90.23508 | 116.8336 | 156.7106
317 | 317 | 317 | 26 | 9 | 9 | 36 | 20 | 95.41595 | 0.2604244 | 0.09223186 | 617.2979 | 0 | 0 | 0 |  | Fe_Cr_Ni_Mn_Mo | Fe26Cr9Ni9Mn36Mo20 | 0.04237372 | -0.7652 | 7.24 | 40.02499 | 471.3177 | 79.45113 | 144.0672 | 131.2178
318 | 318 | 318 | 28 | 11 | 13 | 29 | 18 | 94.94397 | 0.2638486 | 0.09280343 | 623.773 | 0 | 0 | 0 |  | Fe_Cr_Ni_Mn_Mo | Fe28Cr11Ni13Mn29Mo18 | 0.04293396 | -1.816549 | 7.383838 | 37.39803 | 522.4343 | 76.68035 | 204.7173 | 133.3319
319 | 319 | 319 | 30 | 12 | 18 | 24 | 16 | 93.82118 | 0.2677117 | 0.09285193 | 620.1851 | 1 | 0 | 0 |  | Fe_Cr_Ni_Mn_Mo | Fe30Cr12Ni18Mn24Mo16 | 0.04240088 | -2.7552 | 7.56 | 34.68083 | 502.5289 | 96.69913 | 242.2171 | 162.1
320 | 320 | 320 | 31 | 14 | 25 | 18 | 13 | 92.35933 | 0.2720567 | 0.09026122 | 586.8328 | 1 | 0 | 0 |  | Fe_Cr_Ni_Mn_Mo | Fe31Cr14Ni25Mn18Mo13 | 0.04021839 | -3.70199 | 7.782178 | 30.78173 | 411.4301 | 93.9976 | 312.7979 | 132.3047
321 | 321 | 321 | 30 | 15 | 32 | 13 | 10 | 90.73998 | 0.2763323 | 0.08505572 | 527.1796 | 1 | 1 | 1 | 527.1796 | Fe_Cr_Ni_Mn_Mo | Fe30Cr15Ni32Mn13Mo10 | 0.03692445 | -4.3432 | 8.01 | 27.02887 | 306.4933 | 65.70828 | 367.2846 | 121.3167 | 306.4933 | 65.70828 | 367.2846 | 121.3167
322 | 322 | 322 | 26 | 15 | 42 | 8 | 8 | 89.19732 | 0.28175 | 0.08085671 | 482.3916 | 1 | 1 | 1 | 482.3916 | Fe_Cr_Ni_Mn_Mo | Fe26Cr15Ni42Mn8Mo8 | 0.03263699 | -4.848485 | 8.30303 | 23.19496 | 239.9639 | 65.87325 | 433.7811 | 95.73396 | 239.9639 | 65.87325 | 433.7811 | 95.73396
323 | 323 | 323 | 19 | 15 | 55 | 5 | 6 | 87.28138 | 0.2870487 | 0.0751805 | 421.7038 | 1 | 1 | 1 | 421.7038 | Fe_Cr_Ni_Mn_Mo | Fe19Cr15Ni55Mn5Mo6 | 0.02789486 | -5.0352 | 8.63 | 19.62116 | 193.145 | 63.8614 | 427.3268 | 105.9429 | 193.145 | 63.8614 | 427.3268 | 105.9429
324 | 324 | 324 | 21 | 7 | 3 | 52 | 17 | 93.2043 | 0.2522774 | 0.08123307 | 479.8952 | 0 | 0 | 0 |  | Fe_Cr_Ni_Mn_Mo | Fe21Cr7Ni3Mn52Mo17 | 0.03872373 | 0.9636 | 7.06 | 40.7377 | 336.7567 | 127.4091 | 51.57094 | 161.1213
325 | 325 | 325 | 28 | 7 | 6 | 43 | 16 | 92.56643 | 0.2585679 | 0.08493325 | 518.2185 | 0 | 0 | 0 |  | Fe_Cr_Ni_Mn_Mo | Fe28Cr7Ni6Mn43Mo16 | 0.0416828 | -0.1664 | 7.23 | 38.98718 | 380.1289 | 82.97675 | 69.42678 | 131.4424
326 | 326 | 326 | 33 | 7 | 9 | 36 | 15 | 91.92157 | 0.2635345 | 0.08689783 | 538.9932 | 1 | 0 | 0 |  | Fe_Cr_Ni_Mn_Mo | Fe33Cr7Ni9Mn36Mo15 | 0.04276347 | -1.0356 | 7.38 | 37.12896 | 436.9289 | 76.28284 | 125.7897 | 125.4458
327 | 327 | 327 | 36 | 8 | 14 | 30 | 13 | 90.81206 | 0.2680662 | 0.0864573 | 532.0577 | 1 | 0 | 0 |  | Fe_Cr_Ni_Mn_Mo | Fe36Cr8Ni14Mn30Mo13 | 0.0425331 | -2.046858 | 7.564356 | 34.42414 | 476.9132 | 70.55935 | 158.3232 | 122.3498
328 | 328 | 328 | 38 | 9 | 19 | 24 | 11 | 89.79258 | 0.2723172 | 0.0844436 | 510.3054 | 1 | 1 | 1 | 510.3054 | Fe_Cr_Ni_Mn_Mo | Fe38Cr9Ni19Mn24Mo11 | 0.04118164 | -2.814626 | 7.742574 | 31.54176 | 456.3219 | 71.4875 | 179.93 | 119.3475 | 456.3219 | 71.4875 | 179.93 | 119.3475
329 | 329 | 329 | 38 | 10 | 25 | 18 | 9 | 88.78465 | 0.2766202 | 0.081012 | 475.6406 | 1 | 1 | 1 | 475.6406 | Fe_Cr_Ni_Mn_Mo | Fe38Cr10Ni25Mn18Mo9 | 0.03866206 | -3.4876 | 7.94 | 28.3653 | 382.7842 | 81.13618 | 227.324 | 122.0033 | 382.7842 | 81.13618 | 227.324 | 122.0033
330 | 330 | 330 | 37 | 11 | 33 | 12 | 7 | 87.58295 | 0.2815547 | 0.07619134 | 428.4037 | 1 | 1 | 1 | 428.4037 | Fe_Cr_Ni_Mn_Mo | Fe37Cr11Ni33Mn12Mo7 | 0.0344506 | -4.0036 | 8.18 | 24.40983 | 287.8251 | 63.87806 | 276.035 | 107.2232 | 287.8251 | 63.87806 | 276.035 | 107.2232
331 | 331 | 331 | 32 | 12 | 44 | 7 | 5 | 86.1916 | 0.2866221 | 0.06932103 | 363.7943 | 1 | 1 | 1 | 363.7943 | Fe_Cr_Ni_Mn_Mo | Fe32Cr12Ni44Mn7Mo5 | 0.02876559 | -4.3508 | 8.47 | 20.09254 | 221.0314 | 59.5183 | 281.2037 | 107.0166 | 221.0314 | 59.5183 | 281.2037 | 107.0166
332 | 332 | 332 | 23 | 12 | 57 | 4 | 4 | 84.94419 | 0.2914099 | 0.06531015 | 326.5406 | 1 | 1 | 1 | 326.5406 | Fe_Cr_Ni_Mn_Mo | Fe23Cr12Ni57Mn4Mo4 | 0.0242161 | -4.4456 | 8.78 | 16.99971 | 179.5326 | 47.06072 | 232.0477 | 75.4912 | 179.5326 | 47.06072 | 232.0477 | 75.4912
333 | 333 | 333 | 37 | 5 | 6 | 42 | 10 | 88.40602 | 0.2626952 | 0.07595955 | 411.4747 | 1 | 1 | 1 | 411.4747 | Fe_Cr_Ni_Mn_Mo | Fe37Cr5Ni6Mn42Mo10 | 0.04242135 | -0.598 | 7.4 | 34.62643 | 325.9142 | 91.3231 | 45.68738 | 115.0681 | 325.9142 | 91.3231 | 45.68738 | 115.0681
334 | 334 | 334 | 41 | 5 | 9 | 35 | 10 | 88.33629 | 0.2674701 | 0.07844511 | 438.4597 | 1 | 1 | 1 | 438.4597 | Fe_Cr_Ni_Mn_Mo | Fe41Cr5Ni9Mn35Mo10 | 0.04260357 | -1.2512 | 7.53 | 33.55279 | 388.2343 | 75.26185 | 100.8953 | 100.2293 | 388.2343 | 75.26185 | 100.8953 | 100.2293
335 | 335 | 335 | 44 | 6 | 13 | 28 | 9 | 87.94554 | 0.2718643 | 0.07801144 | 436.9657 | 1 | 1 | 1 | 436.9657 | Fe_Cr_Ni_Mn_Mo | Fe44Cr6Ni13Mn28Mo9 | 0.04163324 | -1.9524 | 7.68 | 31.31437 | 417.6241 | 61.16101 | 111.3153 | 98.4275 | 417.6241 | 61.16101 | 111.3153 | 98.4275
336 | 336 | 336 | 45 | 7 | 18 | 22 | 8 | 87.49571 | 0.2758381 | 0.07679338 | 427.5896 | 1 | 1 | 1 | 427.5896 | Fe_Cr_Ni_Mn_Mo | Fe45Cr7Ni18Mn22Mo8 | 0.03975814 | -2.61 | 7.84 | 28.93078 | 405.5337 | 69.79601 | 137.3707 | 105.527 | 405.5337 | 69.79601 | 137.3707 | 105.527
337 | 337 | 337 | 45 | 8 | 25 | 16 | 6 | 86.32747 | 0.2806404 | 0.07147119 | 378.6455 | 1 | 1 | 1 | 378.6455 | Fe_Cr_Ni_Mn_Mo | Fe45Cr8Ni25Mn16Mo6 | 0.03610837 | -3.2256 | 8.06 | 25.332 | 327.3713 | 75.28884 | 132.7964 | 97.21289 | 327.3713 | 75.28884 | 132.7964 | 97.21289
338 | 338 | 338 | 43 | 9 | 32 | 11 | 5 | 85.75691 | 0.2844325 | 0.06813494 | 350.5015 | 1 | 1 | 1 | 350.5015 | Fe_Cr_Ni_Mn_Mo | Fe43Cr9Ni32Mn11Mo5 | 0.03218564 | -3.6192 | 8.25 | 22.27016 | 268.1458 | 68.66613 | 165.416 | 95.34292 | 268.1458 | 68.66613 | 165.416 | 95.34292
339 | 339 | 339 | 38 | 11 | 43 | 6 | 3 | 84.63266 | 0.2888099 | 0.05840022 | 269.3225 | 1 | 1 | 1 | 269.3225 | Fe_Cr_Ni_Mn_Mo | Fe38Cr11Ni43Mn6Mo3 | 0.0251389 | -3.909421 | 8.514851 | 17.46395 | 210.3482 | 44.90732 | 149.1352 | 73.07207 | 210.3482 | 44.90732 | 149.1352 | 73.07207
340 | 340 | 340 | 50 | 3 | 9 | 32 | 6 | 85.29219 | 0.272453 | 0.06826283 | 337.9785 | 1 | 1 | 1 | 337.9785 | Fe_Cr_Ni_Mn_Mo | Fe50Cr3Ni9Mn32Mo6 | 0.04165078 | -1.3476 | 7.68 | 29.81208 | 321.6202 | 67.0676 | 32.5682 | 88.74548 | 321.6202 | 67.0676 | 32.5682 | 88.74548
341 | 341 | 341 | 52 | 4 | 13 | 25 | 6 | 85.50844 | 0.276453 | 0.0694509 | 352.7689 | 1 | 1 | 1 | 352.7689 | Fe_Cr_Ni_Mn_Mo | Fe52Cr4Ni13Mn25Mo6 | 0.03999019 | -1.8976 | 7.81 | 28.17801 | 342.8182 | 82.98448 | 51.45186 | 65.15974 | 342.8182 | 82.98448 | 51.45186 | 65.15974
342 | 342 | 342 | 53 | 5 | 18 | 19 | 5 | 85.04573 | 0.2804541 | 0.06652722 | 329.9678 | 1 | 1 | 1 | 329.9678 | Fe_Cr_Ni_Mn_Mo | Fe53Cr5Ni18Mn19Mo5 | 0.03711854 | -2.4136 | 7.97 | 25.51392 | 313.4473 | 85.72552 | 60.08844 | 72.79922 | 313.4473 | 85.72552 | 60.08844 | 72.79922
343 | 343 | 343 | 53 | 6 | 23 | 13 | 4 | 84.61673 | 0.2843096 | 0.06235017 | 297.5207 | 1 | 1 | 1 | 297.5207 | Fe_Cr_Ni_Mn_Mo | Fe53Cr6Ni23Mn13Mo4 | 0.03300725 | -2.761351 | 8.131313 | 22.29694 | 273.3987 | 71.24239 | 46.81734 | 69.44299 | 273.3987 | 71.24239 | 46.81734 | 69.44299
344 | 344 | 344 | 50 | 8 | 30 | 8 | 4 | 84.96378 | 0.2868724 | 0.06254363 | 302.7031 | 1 | 1 | 1 | 302.7031 | Fe_Cr_Ni_Mn_Mo | Fe50Cr8Ni30Mn8Mo4 | 0.02880768 | -3.1808 | 8.28 | 19.53561 | 240.0396 | 65.3149 | 125.3982 | 86.35057 | 240.0396 | 65.3149 | 125.3982 | 86.35057
345 | 345 | 345 | 5 | 3 | 33 | 12 | 47 | 107.3574 | 0.2722082 | 0.121461 | 1134.315 | 0 | 0 | 0 |  | Fe_Cr_Ni_Mn_Mo | Fe5Cr3Ni33Mn12Mo47 | 0.04309098 | -5.0564 | 7.54 | 37.32238 | 507.4958 | 142.5496 | 240.9109 | 167.5719
346 | 346 | 346 | 5 | 5 | 39 | 11 | 40 | 104.1998 | 0.2745435 | 0.1238181 | 1127.446 | 0 | 0 | 0 |  | Fe_Cr_Ni_Mn_Mo | Fe5Cr5Ni39Mn11Mo40 | 0.04396048 | -5.6888 | 7.77 | 35.76856 | 426.5692 | 129.9207 | 324.3344 | 154.947
347 | 347 | 347 | 4 | 7 | 44 | 10 | 34 | 101.653 | 0.2764241 | 0.1240413 | 1097.455 | 0 | 0 | 0 |  | Fe_Cr_Ni_Mn_Mo | Fe4Cr7Ni44Mn10Mo34 | 0.04379696 | -6.105499 | 7.959596 | 34.17875 | 339.7534 | 117.6606 | 413.0782 | 127.9165
348 | 348 | 348 | 4 | 11 | 49 | 9 | 27 | 98.67528 | 0.2777406 | 0.1199512 | 1004.665 | 0 | 0 | 0 |  | Fe_Cr_Ni_Mn_Mo | Fe4Cr11Ni49Mn9Mo27 | 0.04244105 | -6.3204 | 8.13 | 31.88652 | 278.7365 | 107.961 | 476.9731 | 93.88815
349 | 349 | 349 | 3 | 14 | 53 | 7 | 22 | 96.7966 | 0.2791147 | 0.11628 | 934.8131 | 0 | 0 | 0 |  | Fe_Cr_Ni_Mn_Mo | Fe3Cr14Ni53Mn7Mo22 | 0.04044157 | -6.468728 | 8.272727 | 29.25285 | 238.1498 | 96.28877 | 534.9253 | 76.16812
350 | 350 | 350 | 6 | 3 | 21 | 19 | 51 | 109.5799 | 0.2662703 | 0.1107414 | 1002.083 | 0 | 0 | 0 |  | Fe_Cr_Ni_Mn_Mo | Fe6Cr3Ni21Mn19Mo51 | 0.03966018 | -2.8212 | 7.15 | 42.55103 | 640.6393 | 125.5245 | 123.0867 | 143.0834
351 | 351 | 351 | 7 | 5 | 27 | 17 | 44 | 106.5483 | 0.2687655 | 0.1159018 | 1038.181 | 0 | 0 | 0 |  | Fe_Cr_Ni_Mn_Mo | Fe7Cr5Ni27Mn17Mo44 | 0.04240038 | -4.0208 | 7.39 | 40.45973 | 576.4476 | 121.6738 | 196.4562 | 152.1924
352 | 352 | 352 | 8 | 7 | 32 | 16 | 38 | 103.7112 | 0.2707189 | 0.1172223 | 1023.132 | 0 | 0 | 0 |  | Fe_Cr_Ni_Mn_Mo | Fe8Cr7Ni32Mn16Mo38 | 0.04350279 | -4.739927 | 7.584158 | 38.67449 | 502.8646 | 119.9323 | 273.236 | 150.1054
353 | 353 | 353 | 8 | 10 | 36 | 14 | 32 | 101.5276 | 0.2720617 | 0.1169881 | 992.779 | 0 | 0 | 0 |  | Fe_Cr_Ni_Mn_Mo | Fe8Cr10Ni36Mn14Mo32 | 0.04361197 | -5.3056 | 7.74 | 36.4549 | 417.8103 | 112.2528 | 357.0849 | 152.2783
354 | 354 | 354 | 9 | 14 | 40 | 11 | 26 | 99.37051 | 0.2734746 | 0.1142087 | 931.5365 | 0 | 0 | 0 |  | Fe_Cr_Ni_Mn_Mo | Fe9Cr14Ni40Mn11Mo26 | 0.04254952 | -5.7184 | 7.89 | 33.22213 | 346.4303 | 114.0328 | 464.7136 | 120.4042
355 | 355 | 355 | 8 | 18 | 44 | 9 | 21 | 97.674 | 0.2741333 | 0.109734 | 855.8211 | 0 | 0 | 0 |  | Fe_Cr_Ni_Mn_Mo | Fe8Cr18Ni44Mn9Mo21 | 0.0405249 | -6.038 | 8.01 | 30.47146 | 297.1497 | 102.5713 | 519.1987 | 80.08936
356 | 356 | 356 | 7 | 23 | 46 | 7 | 16 | 96.46947 | 0.2735268 | 0.1025523 | 754.695 | 1 | 0 | 0 |  | Fe_Cr_Ni_Mn_Mo | Fe7Cr23Ni46Mn7Mo16 | 0.03746416 | -6.236506 | 8.070707 | 27.50073 | 252.0486 | 80.97938 | 572.5412 | 105.2507
357 | 357 | 357 | 4 | 3 | 12 | 29 | 52 | 110.1847 | 0.2602991 | 0.09927939 | 845.684 | 0 | 0 | 0 |  | Fe_Cr_Ni_Mn_Mo | Fe4Cr3Ni12Mn29Mo52 | 0.0334116 | -0.0856 | 6.85 | 47.98166 | 618.1771 | 122.015 | 72.46239 | 123.6752
358 | 358 | 358 | 8 | 4 | 16 | 27 | 46 | 107.2369 | 0.2628811 | 0.1051052 | 893.3194 | 0 | 0 | 0 |  | Fe_Cr_Ni_Mn_Mo | Fe8Cr4Ni16Mn27Mo46 | 0.03841418 | -1.432801 | 7.059406 | 45.80661 | 620.004 | 112.7988 | 121.4162 | 128.7489
359 | 359 | 359 | 10 | 6 | 21 | 24 | 39 | 104.3998 | 0.2654066 | 0.1099407 | 925.9209 | 0 | 0 | 0 |  | Fe_Cr_Ni_Mn_Mo | Fe10Cr6Ni21Mn24Mo39 | 0.04160976 | -2.7756 | 7.28 | 43.1809 | 599.7957 | 111.2401 | 158.9068 | 133.5397
360 | 360 | 360 | 12 | 9 | 25 | 21 | 34 | 102.4015 | 0.2671475 | 0.1108593 | 916.4845 | 0 | 0 | 0 |  | Fe_Cr_Ni_Mn_Mo | Fe12Cr9Ni25Mn21Mo34 | 0.04314518 | -3.647093 | 7.435644 | 40.44382 | 561.7479 | 106.6515 | 235.4052 | 137.9343
361 | 361 | 361 | 13 | 13 | 28 | 17 | 29 | 101.0839 | 0.2681528 | 0.1105426 | 896.5208 | 0 | 0 | 0 |  | Fe_Cr_Ni_Mn_Mo | Fe13Cr13Ni28Mn17Mo29 | 0.0434402 | -4.3136 | 7.55 | 37.44115 | 499.3228 | 106.1737 | 350.1505 | 151.1042
362 | 362 | 362 | 14 | 17 | 31 | 14 | 24 | 99.50566 | 0.2689467 | 0.1076588 | 843.0231 | 0 | 0 | 0 |  | Fe_Cr_Ni_Mn_Mo | Fe14Cr17Ni31Mn14Mo24 | 0.0425288 | -4.7964 | 7.66 | 34.41744 | 437.0562 | 110.2469 | 441.3118 | 145.5141
363 | 363 | 363 | 13 | 23 | 34 | 11 | 19 | 98.50254 | 0.268318 | 0.1022454 | 764.5519 | 0 | 0 | 0 |  | Fe_Cr_Ni_Mn_Mo | Fe13Cr23Ni34Mn11Mo19 | 0.04029941 | -5.2456 | 7.73 | 31.09662 | 359.1368 | 95.53702 | 571.3531 | 122.8588
364 | 364 | 364 | 12 | 29 | 36 | 8 | 15 | 98.08692 | 0.2671186 | 0.09608259 | 686.1159 | 0 | 0 | 0 |  | Fe_Cr_Ni_Mn_Mo | Fe12Cr29Ni36Mn8Mo15 | 0.03721176 | -5.56 | 7.76 | 27.79406 | 284.5709 | 62.7035 | 648.4539 | 136.3614
365 | 365 | 365 | 9 | 36 | 37 | 6 | 12 | 98.59976 | 0.2640218 | 0.08971647 | 613.7518 | 0 | 0 | 0 |  | Fe_Cr_Ni_Mn_Mo | Fe9Cr36Ni37Mn6Mo12 | 0.03404076 | -5.8488 | 7.72 | 25.22915 | 249.6631 | 53.96342 | 688.7112 | 129.3509
366 | 366 | 366 | 6 | 3 | 10 | 38 | 43 | 105.7362 | 0.2579106 | 0.09775156 | 776.2811 | 0 | 0 | 0 |  | Fe_Cr_Ni_Mn_Mo | Fe6Cr3Ni10Mn38Mo43 | 0.03320094 | 0.5936 | 6.9 | 49.54543 | 551.7539 | 99.45473 | 79.94849 | 124.3413
367 | 367 | 367 | 10 | 4 | 13 | 34 | 38 | 103.6414 | 0.2606354 | 0.1028436 | 820.0497 | 0 | 0 | 0 |  | Fe_Cr_Ni_Mn_Mo | Fe10Cr4Ni13Mn34Mo38 | 0.03794844 | -0.6880931 | 7.070707 | 47.0295 | 565.7592 | 100.7708 | 93.55955 | 114.6272
368 | 368 | 368 | 14 | 7 | 16 | 29 | 33 | 101.8765 | 0.2628981 | 0.1052364 | 832.7571 | 0 | 0 | 0 |  | Fe_Cr_Ni_Mn_Mo | Fe14Cr7Ni16Mn29Mo33 | 0.04150457 | -1.824712 | 7.222222 | 43.77596 | 594.2719 | 95.02225 | 134.551 | 121.6536
369 | 369 | 369 | 17 | 10 | 19 | 25 | 29 | 100.4048 | 0.2647177 | 0.1054058 | 821.263 | 0 | 0 | 0 |  | Fe_Cr_Ni_Mn_Mo | Fe17Cr10Ni19Mn25Mo29 | 0.04301534 | -2.6656 | 7.35 | 40.79657 | 579.140625 | 94.86274 | 205.6499 | 154.5341
370 | 370 | 370 | 19 | 15 | 21 | 20 | 25 | 99.75652 | 0.265225 | 0.1040376 | 796.6724 | 0 | 0 | 0 |  | Fe_Cr_Ni_Mn_Mo | Fe19Cr15Ni21Mn20Mo25 | 0.04322728 | -3.2692 | 7.42 | 37.47853 | 560.8151 | 109.2283 | 314.3156 | 170.0446
371 | 371 | 371 | 19 | 20 | 24 | 16 | 21 | 99.03221 | 0.2654242 | 0.1011717 | 753.996 | 0 | 0 | 0 |  | Fe_Cr_Ni_Mn_Mo | Fe19Cr20Ni24Mn16Mo21 | 0.04215113 | -3.892 | 7.5 | 34.27827 | 482.3651 | 106.3123 | 428.2848 | 149.1744
372 | 372 | 372 | 18 | 26 | 26 | 12 | 17 | 98.81501 | 0.2644264 | 0.09653839 | 694.8298 | 0 | 0 | 0 |  | Fe_Cr_Ni_Mn_Mo | Fe18Cr26Ni26Mn12Mo17 | 0.03993714 | -4.364453 | 7.535354 | 30.91503 | 386.3537 | 89.15849 | 600.578 | 140.296
373 | 373 | 373 | 17 | 34 | 28 | 9 | 13 | 98.71458 | 0.262134 | 0.08874096 | 603.2252 | 0 | 0 | 0 |  | Fe_Cr_Ni_Mn_Mo | Fe17Cr34Ni28Mn9Mo13 | 0.03635136 | -4.706597 | 7.534653 | 27.2099 | 279.6069 | 58.04504 | 710.0244 | 144.1528
374 | 374 | 374 | 12 | 43 | 28 | 6 | 11 | 100.7078 | 0.2571077 | 0.08378367 | 556.4061 | 0 | 0 | 0 |  | Fe_Cr_Ni_Mn_Mo | Fe12Cr43Ni28Mn6Mo11 | 0.03323304 | -5.0136 | 7.42 | 24.75056 | 246.7771 | 60.53382 | 780.3184 | 139.9659
375 | 375 | 375 | 9 | 3 | 8 | 45 | 35 | 101.6451 | 0.2559367 | 0.09501425 | 700.5279 | 0 | 0 | 0 |  | Fe_Cr_Ni_Mn_Mo | Fe9Cr3Ni8Mn45Mo35 | 0.03373905 | 0.9344 | 6.95 | 48.93874 | 453.9975 | 106.0817 | 69.77108 | 112.3598
376 | 376 | 376 | 14 | 5 | 10 | 39 | 31 | 100.305 | 0.258669 | 0.09860499 | 731.512 | 0 | 0 | 0 |  | Fe_Cr_Ni_Mn_Mo | Fe14Cr5Ni10Mn39Mo31 | 0.03864728 | -0.1726354 | 7.080808 | 46.1206 | 504.3492 | 98.89195 | 89.04349 | 124.9264
377 | 377 | 377 | 19 | 8 | 12 | 33 | 27 | 99.05125 | 0.2610824 | 0.09981759 | 735.6737 | 0 | 0 | 0 |  | Fe_Cr_Ni_Mn_Mo | Fe19Cr8Ni12Mn33Mo27 | 0.04179942 | -1.126008 | 7.20202 | 42.84091 | 550.2872 | 95.97551 | 137.2967 | 128.5133
378 | 378 | 378 | 22 | 12 | 14 | 28 | 24 | 98.45962 | 0.2622806 | 0.0991234 | 722.6742 | 0 | 0 | 0 |  | Fe_Cr_Ni_Mn_Mo | Fe22Cr12Ni14Mn28Mo24 | 0.04297285 | -1.8272 | 7.28 | 39.87029 | 571.3428 | 85.99322 | 212.2548 | 159.2116
379 | 379 | 379 | 24 | 17 | 16 | 23 | 20 | 97.77586 | 0.2627641 | 0.09643685 | 684.9712 | 0 | 0 | 0 |  | Fe_Cr_Ni_Mn_Mo | Fe24Cr17Ni16Mn23Mo20 | 0.04278494 | -2.4568 | 7.35 | 36.43954 | 537.5633 | 99.22805 | 292.9516 | 174.4351
380 | 380 | 380 | 25 | 22 | 18 | 18 | 17 | 97.64128 | 0.2629603 | 0.09351826 | 650.348 | 0 | 0 | 0 |  | Fe_Cr_Ni_Mn_Mo | Fe25Cr22Ni18Mn18Mo17 | 0.04147978 | -2.9936 | 7.4 | 33.18674 | 458.7433 | 107.2769 | 404.9062 | 181.0785
381 | 381 | 381 | 24 | 30 | 20 | 13 | 13 | 97.89312 | 0.2611469 | 0.08689673 | 576.8465 | 0 | 0 | 0 |  | Fe_Cr_Ni_Mn_Mo | Fe24Cr30Ni20Mn13Mo13 | 0.03832895 | -3.5116 | 7.41 | 29.03291 | 323.7792 | 69.99066 | 600.7853 | 146.5931
382 | 382 | 382 | 22 | 38 | 20 | 9 | 11 | 99.38882 | 0.2577256 | 0.08209844 | 531.7859 | 0 | 0 | 0 |  | Fe_Cr_Ni_Mn_Mo | Fe22Cr38Ni20Mn9Mo11 | 0.03519285 | -3.7284 | 7.33 | 26.0559 | 260.6777 | 67.0853 | 757.7265625 | 146.1607
383 | 383 | 383 | 16 | 50 | 20 | 6 | 8 | 101.6529 | 0.25071 | 0.07295753 | 444.7274 | 0 | 0 | 0 |  | Fe_Cr_Ni_Mn_Mo | Fe16Cr50Ni20Mn6Mo8 | 0.03054758 | -3.9744 | 7.18 | 22.50689 | 204.9286 | 57.76825 | 858.9115 | 113.01
384 | 384 | 384 | 14 | 3 | 7 | 50 | 25 | 96.41564 | 0.2551146 | 0.09096429 | 606.9519 | 1 | 0 | 0 |  | Fe_Cr_Ni_Mn_Mo | Fe14Cr3Ni7Mn50Mo25 | 0.03603688 | 0.5876951 | 7.070707 | 45.69231 | 386.7343 | 131.4727 | 46.3111 | 153.9309
385 | 385 | 385 | 21 | 6 | 8 | 42 | 23 | 96.13677 | 0.2583654 | 0.09275037 | 627.1518 | 0 | 0 | 0 |  | Fe_Cr_Ni_Mn_Mo | Fe21Cr6Ni8Mn42Mo23 | 0.04047598 | -0.1624 | 7.16 | 42.93018 | 442.5267 | 107.4595 | 90.56728 | 117.1198
386 | 386 | 386 | 26 | 9 | 9 | 36 | 20 | 95.41595 | 0.2604244 | 0.09223186 | 617.2979 | 0 | 0 | 0 |  | Fe_Cr_Ni_Mn_Mo | Fe26Cr9Ni9Mn36Mo20 | 0.04237372 | -0.7652 | 7.24 | 40.02499 | 476.0173 | 79.25817 | 146.2619 | 139.3488
387 | 387 | 387 | 28 | 13 | 11 | 29 | 18 | 95.66993 | 0.2618925 | 0.09225432 | 620.3582 | 0 | 0 | 0 |  | Fe_Cr_Ni_Mn_Mo | Fe28Cr13Ni11Mn29Mo18 | 0.04289064 | -1.454137 | 7.30303 | 37.35763 | 516.8923 | 80.71403 | 191.9509 | 120.1955
388 | 388 | 388 | 30 | 18 | 12 | 24 | 16 | 95.99223 | 0.2618793 | 0.08989056 | 596.933 | 0 | 0 | 0 |  | Fe_Cr_Ni_Mn_Mo | Fe30Cr18Ni12Mn24Mo16 | 0.04228968 | -1.8384 | 7.32 | 34.59769 | 490.3722 | 87.05766 | 263.6384 | 178.6395
389 | 389 | 389 | 31 | 25 | 14 | 18 | 13 | 96.34519 | 0.2613676 | 0.08522825 | 549.2432 | 0 | 0 | 0 |  | Fe_Cr_Ni_Mn_Mo | Fe31Cr25Ni14Mn18Mo13 | 0.04005309 | -2.399373 | 7.346535 | 30.69754 | 367.8232 | 78.1548 | 404.0114 | 176.8628
390 | 390 | 390 | 30 | 32 | 15 | 13 | 10 | 97.03351 | 0.2594565 | 0.07915407 | 489.1112 | 0 | 0 | 0 |  | Fe_Cr_Ni_Mn_Mo | Fe30Cr32Ni15Mn13Mo10 | 0.03671292 | -2.7792 | 7.33 | 26.9659 | 251.9022 | 52.63029 | 597.8673 | 194.2216
391 | 391 | 391 | 26 | 42 | 15 | 8 | 8 | 99.38583 | 0.2545479 | 0.07348983 | 441.2988 | 0 | 0 | 0 |  | Fe_Cr_Ni_Mn_Mo | Fe26Cr42Ni15Mn8Mo8 | 0.03236504 | -3.063361 | 7.212121 | 23.38422 | 202.4289 | 51.62825 | 796.1268 | 132.4978
392 | 392 | 392 | 19 | 55 | 15 | 5 | 6 | 102.4097 | 0.2466815 | 0.06531609 | 371.7548 | 0 | 0 | 0 |  | Fe_Cr_Ni_Mn_Mo | Fe19Cr55Ni15Mn5Mo6 | 0.02757273 | -3.2592 | 7.03 | 20.06465 | 174.7968 | 60.31049 | 884.0759 | 121.998
393 | 393 | 393 | 21 | 3 | 7 | 52 | 17 | 91.74321 | 0.2564174 |  |  | 1 | 0 | 0 |  | Fe_Cr_Ni_Mn_Mo | Fe21Cr3Ni7Mn52Mo17 | 0.03885451 | -0.0924 | 7.22 | 41.0468 | 328.3917 | 116.4003 | 62.59902 | 192.836
394 | 394 | 394 | 28 | 6 | 7 | 43 | 16 | 92.2021 | 0.259586 | 0.08553466 | 522.8999 | 1 | 0 | 0 |  | Fe_Cr_Ni_Mn_Mo | Fe28Cr6Ni7Mn43Mo16 | 0.04170929 | -0.3944 | 7.27 | 39.04818 | 383.7231 | 91.59951 | 101.0047 | 124.6736
395 | 395 | 395 | 33 | 9 | 7 | 36 | 15 | 92.64982 | 0.2615202 | 0.08582509 | 530.8067 | 0 | 0 | 0 |  | Fe_Cr_Ni_Mn_Mo | Fe33Cr9Ni7Mn36Mo15 | 0.0427182 | -0.6372 | 7.3 | 37.03188 | 430.4765 | 70.14902 | 144.4457 | 118.1214
396 | 396 | 396 | 36 | 14 | 8 | 30 | 13 | 92.98797 | 0.2620776 | 0.0831472 | 506.895 | 0 | 0 | 0 |  | Fe_Cr_Ni_Mn_Mo | Fe36Cr14Ni8Mn30Mo13 | 0.04241892 | -1.042251 | 7.326733 | 34.17721 | 427.4204 | 51.95908 | 184.153 | 131.8255
397 | 397 | 397 | 38 | 19 | 9 | 24 | 11 | 93.44025 | 0.2623281 | 0.07994602 | 478.5164 | 0 | 0 | 0 |  | Fe_Cr_Ni_Mn_Mo | Fe38Cr19Ni9Mn24Mo11 | 0.04102046 | -1.422606 | 7.346535 | 31.2043 | 357.2098 | 61.88382 | 225.9126 | 155.3129
398 | 398 | 398 | 38 | 25 | 10 | 18 | 9 | 94.34652 | 0.2614701 | 0.07586406 | 443.6041 | 0 | 0 | 0 |  | Fe_Cr_Ni_Mn_Mo | Fe38Cr25Ni10Mn18Mo9 | 0.03845876 | -1.8016 | 7.34 | 27.98196 | 258.7668 | 68.33895 | 343.7392 | 164.7164
399 | 399 | 399 | 37 | 33 | 11 | 12 | 7 | 95.80322 | 0.2592929 | 0.07025907 | 396.9417 | 0 | 0 | 0 |  | Fe_Cr_Ni_Mn_Mo | Fe37Cr33Ni11Mn12Mo7 | 0.03421687 | -2.1908 | 7.3 | 24.08319 | 200.665 | 56.77351 | 559.257 | 195.5383
400 | 400 | 400 | 32 | 44 | 12 | 7 | 5 | 98.27087 | 0.2540552 | 0.06296503 | 338.4176 | 0 | 0 | 0 |  | Fe_Cr_Ni_Mn_Mo | Fe32Cr44Ni12Mn7Mo5 | 0.02851364 | -2.5972 | 7.19 | 19.93264 | 160.381 | 44.34408 | 799.8769 | 144.6871
401 | 401 | 401 | 23 | 57 | 12 | 4 | 4 | 102.0773 | 0.2454318 | 0.05740511 | 299.2008 | 0 | 0 | 0 |  | Fe_Cr_Ni_Mn_Mo | Fe23Cr57Ni12Mn4Mo4 | 0.02393285 | -2.8076 | 6.98 | 17.21017 | 152.5844 | 63.03107 | 901.6594 | 124.7747
402 | 402 | 402 | 37 | 6 | 5 | 42 | 10 | 88.77802 | 0.2616313 | 0.07545284 | 408.0307 | 1 | 0 | 0 |  | Fe_Cr_Ni_Mn_Mo | Fe37Cr6Ni5Mn42Mo10 | 0.04239851 | -0.3872 | 7.36 | 34.53969 | 328.7317 | 95.73727 | 60.58669 | 123.5119
403 | 403 | 403 | 41 | 9 | 5 | 35 | 10 | 89.81779 | 0.2632955 | 0.07663685 | 426.3234 | 0 | 0 | 0 |  | Fe_Cr_Ni_Mn_Mo | Fe41Cr9Ni5Mn35Mo10 | 0.04252406 | -0.5136 | 7.37 | 33.27747 | 355.2352 | 70.56339 | 114.4464 | 112.0439
404 | 404 | 404 | 44 | 13 | 6 | 28 | 9 | 90.53994 | 0.2646335 | 0.07527764 | 419.5046 | 0 | 0 | 0 |  | Fe_Cr_Ni_Mn_Mo | Fe44Cr13Ni6Mn28Mo9 | 0.04151538 | -0.8688 | 7.4 | 30.9275 | 341.8035 | 63.83754 | 127.5174 | 112.3998
405 | 405 | 405 | 45 | 18 | 7 | 22 | 8 | 91.58144 | 0.2645548 | 0.07308342 | 405.3709 | 0 | 0 | 0 |  | Fe_Cr_Ni_Mn_Mo | Fe45Cr18Ni7Mn22Mo8 | 0.03960052 | -1.1976 | 7.4 | 28.4554 | 275.6543 | 64.40422 | 190.6178 | 141.8136
406 | 406 | 406 | 45 | 25 | 8 | 16 | 6 | 92.68698 | 0.2631755 | 0.06698354 | 355.6366 | 0 | 0 | 0 |  | Fe_Cr_Ni_Mn_Mo | Fe45Cr25Ni8Mn16Mo6 | 0.03591413 | -1.546 | 7.38 | 24.73439 | 202.5145 | 63.0122 | 280.1768 | 136.3967
407 | 407 | 407 | 43 | 32 | 9 | 11 | 5 | 94.39699 | 0.2608852 | 0.06336251 | 330.3779 | 0 | 0 | 0 |  | Fe_Cr_Ni_Mn_Mo | Fe43Cr32Ni9Mn11Mo5 | 0.03197551 | -1.8896 | 7.33 | 21.74764 | 176.5972 | 60.17878 | 467.8472 | 197.1386
408 | 408 | 408 | 38 | 43 | 11 | 6 | 3 | 96.66115 | 0.2561768 | 0.05460636 | 263.4348 | 0 | 0 | 0 |  | Fe_Cr_Ni_Mn_Mo | Fe38Cr43Ni11Mn6Mo3 | 0.02494934 | -2.416234 | 7.247525 | 17.0274 | 141.7779 | 42.02468 | 730.9059 | 182.025
409 | 409 | 409 | 50 | 9 | 3 | 32 | 6 | 87.54032 | 0.2660467 | 0.06609877 | 325.5502 | 0 | 0 | 0 |  | Fe_Cr_Ni_Mn_Mo | Fe50Cr9Ni3Mn32Mo6 | 0.0415492 | -0.3588 | 7.44 | 29.3087 | 270.7301 | 68.00355 | 51.75378 | 79.75914
410 | 410 | 410 | 52 | 13 | 4 | 25 | 6 | 88.87047 | 0.2670202 | 0.06667325 | 337.6108 | 0 | 0 | 0 |  | Fe_Cr_Ni_Mn_Mo | Fe52Cr13Ni4Mn25Mo6 | 0.0398607 | -0.6592 | 7.45 | 27.60362 | 254.6366 | 71.16579 | 81.41668 | 76.35973
411 | 411 | 411 | 53 | 18 | 5 | 19 | 5 | 89.91297 | 0.2669257 | 0.06329286 | 314.4387 | 0 | 0 | 0 |  | Fe_Cr_Ni_Mn_Mo | Fe53Cr18Ni5Mn19Mo5 | 0.03696467 | -0.968 | 7.45 | 24.84271 | 210.5804 | 66.85356 | 126.8578 | 96.08147
412 | 412 | 412 | 53 | 23 | 6 | 13 | 4 | 91.06164 | 0.266563 | 0.05949854 | 288.2386 | 0 | 0 | 0 |  | Fe_Cr_Ni_Mn_Mo | Fe53Cr23Ni6Mn13Mo4 | 0.03284997 | -1.297419 | 7.444444 | 21.64965 | 187.6636 | 70.38296 | 222.1799 | 115.0964
413 | 413 | 413 | 50 | 30 | 8 | 8 | 4 | 93.22772 | 0.2643872 | 0.05949482 | 295.5877 | 0 | 0 | 0 |  | Fe_Cr_Ni_Mn_Mo | Fe50Cr30Ni8Mn8Mo4 | 0.02865347 | -1.7904 | 7.4 | 19.17185 | 173.3657 | 64.59257 | 403.585 | 164.8295
414 | 414 | 414 | 33 | 3 | 12 | 5 | 47 | 108.1895 | 0.271819 | 0.1179641 | 1097.844 | 0 | 0 | 0 |  | Fe_Cr_Ni_Mn_Mo | Fe33Cr3Ni12Mn5Mo47 | 0.04564172 | -2.9872 | 7.19 | 33.53267 | 697.0163 | 131.3172 | 369.1313 | 175.2939
415 | 415 | 415 | 39 | 5 | 11 | 5 | 40 | 105.3119 | 0.2725416 | 0.1176501 | 1055.895 | 0 | 0 | 0 |  | Fe_Cr_Ni_Mn_Mo | Fe39Cr5Ni11Mn5Mo40 | 0.04568447 | -2.8112 | 7.27 | 33.05435 | 682.3882 | 133.9877 | 476.5888 | 161.2607
416 | 416 | 416 | 44 | 7 | 10 | 4 | 34 | 103.0607 | 0.2732853 | 0.1159447 | 1004.196 | 0 | 0 | 0 |  | Fe_Cr_Ni_Mn_Mo | Fe44Cr7Ni10Mn4Mo34 | 0.04495436 | -2.707479 | 7.333333 | 31.58727 | 668.1047 | 141.4776 | 567.0099 | 130.1922
417 | 417 | 417 | 49 | 11 | 9 | 4 | 27 | 100.3789 | 0.272947 | 0.1104995 | 898.839 | 0 | 0 | 0 |  | Fe_Cr_Ni_Mn_Mo | Fe49Cr11Ni9Mn4Mo27 | 0.04288112 | -2.4484 | 7.38 | 29.93326 | 612.7419 | 132.8778 | 637.0116 | 110.8231
418 | 418 | 418 | 53 | 14 | 7 | 3 | 22 | 98.8202 | 0.2725293 | 0.1047804 | 808.9526 | 0 | 0 | 0 |  | Fe_Cr_Ni_Mn_Mo | Fe53Cr14Ni7Mn3Mo22 | 0.04052443 | -2.176921 | 7.383838 | 27.8121 | 543.4762 | 150.5288 | 663.5098 | 100.0022
419 | 419 | 419 | 21 | 3 | 19 | 6 | 51 | 109.8863 | 0.2713338 | 0.1183645 | 1124.49 | 0 | 0 | 0 |  | Fe_Cr_Ni_Mn_Mo | Fe21Cr3Ni19Mn6Mo51 | 0.04459228 | -3.8124 | 7.24 | 33.99059 | 647.9258 | 145.593 | 274.4258 | 189.2775
420 | 420 | 420 | 27 | 5 | 17 | 7 | 44 | 107.0764 | 0.2714428 | 0.1181496 | 1083.172 | 0 | 0 | 0 |  | Fe_Cr_Ni_Mn_Mo | Fe27Cr5Ni17Mn7Mo44 | 0.04521726 | -3.4408 | 7.29 | 34.64376 | 665.6141 | 120.1838 | 374.0382 | 176.2046
421 | 421 | 421 | 32 | 7 | 16 | 8 | 38 | 104.435 | 0.2715864 | 0.1165654 | 1026.701 | 0 | 0 | 0 |  | Fe_Cr_Ni_Mn_Mo | Fe32Cr7Ni16Mn8Mo38 | 0.0451374 | -3.180865 | 7.346535 | 34.56594 | 670.3233 | 130.2455 | 435.5958 | 172.53
422 | 422 | 422 | 36 | 10 | 14 | 8 | 32 | 102.4813 | 0.2710093 | 0.1133046 | 956.0869 | 0 | 0 | 0 |  | Fe_Cr_Ni_Mn_Mo | Fe36Cr10Ni14Mn8Mo32 | 0.04450034 | -2.8976 | 7.36 | 33.65472 | 649.4543 | 134.7417 | 512.8345 | 134.7071
423 | 423 | 423 | 40 | 14 | 11 | 9 | 26 | 100.5788 | 0.2692204 | 0.1073036 | 852.5908 | 0 | 0 | 0 |  | Fe_Cr_Ni_Mn_Mo | Fe40Cr14Ni11Mn9Mo26 | 0.04324807 | -2.388 | 7.33 | 32.70107 | 621.9903 | 130.3857 | 540.6019 | 113.4735
424 | 424 | 424 | 44 | 18 | 9 | 8 | 21 | 99.16661 | 0.2681356 | 0.1012836 | 761.7578 | 0 | 0 | 0 |  | Fe_Cr_Ni_Mn_Mo | Fe44Cr18Ni9Mn8Mo21 | 0.04126107 | -2.1348 | 7.32 | 30.3926 | 533.2977 | 141.4305 | 599.5437 | 126.7739
425 | 425 | 425 | 46 | 23 | 7 | 7 | 16 | 98.19157 | 0.2659856 | 0.09297832 | 652.7606 | 0 | 0 | 0 |  | Fe_Cr_Ni_Mn_Mo | Fe46Cr23Ni7Mn7Mo16 | 0.03842569 | -1.875319 | 7.282828 | 27.71692 | 420.4716 | 142.3719 | 635.8507 | 125.3547
426 | 426 | 426 | 12 | 3 | 29 | 4 | 52 | 110.0942 | 0.2733569 | 0.1231102 | 1199.621 | 0 | 0 | 0 |  | Fe_Cr_Ni_Mn_Mo | Fe12Cr3Ni29Mn4Mo52 | 0.04446322 | -5.2036 | 7.44 | 31.50809 | 550.0472 | 161.6175 | 243.805 | 162.9705
427 | 427 | 427 | 16 | 4 | 27 | 8 | 46 | 107.2001 | 0.2727692 | 0.1211409 | 1129.863 | 0 | 0 | 0 |  | Fe_Cr_Ni_Mn_Mo | Fe16Cr4Ni27Mn8Mo46 | 0.04457053 | -4.57759 | 7.465347 | 34.79547 | 560.3535 | 149.9678 | 302.975 | 179.0135
428 | 428 | 428 | 21 | 6 | 24 | 10 | 39 | 104.5367 | 0.2721898 | 0.1184491 | 1054.634 | 0 | 0 | 0 |  | Fe_Cr_Ni_Mn_Mo | Fe21Cr6Ni24Mn10Mo39 | 0.04470445 | -4.0728 | 7.48 | 35.72058 | 589.9736 | 141.6169 | 356.5603 | 162.4964
429 | 429 | 429 | 25 | 9 | 21 | 12 | 34 | 102.7059 | 0.270599 | 0.114411 | 973.0207 | 0 | 0 | 0 |  | Fe_Cr_Ni_Mn_Mo | Fe25Cr9Ni21Mn12Mo34 | 0.04444912 | -3.551024 | 7.445545 | 36.05619 | 607.9094 | 129.4173 | 401.728 | 147.3246
430 | 430 | 430 | 28 | 13 | 17 | 13 | 29 | 101.5856 | 0.2681185 | 0.1093233 | 887.385 | 0 | 0 | 0 |  | Fe_Cr_Ni_Mn_Mo | Fe28Cr13Ni17Mn13Mo29 | 0.04395569 | -2.9932 | 7.37 | 35.65543 | 625.1055 | 120.7527 | 430.4301 | 150.854
431 | 431 | 431 | 31 | 17 | 14 | 14 | 24 | 100.2058 | 0.2658306 | 0.1033922 | 793.7283 | 0 | 0 | 0 |  | Fe_Cr_Ni_Mn_Mo | Fe31Cr17Ni14Mn14Mo24 | 0.04308994 | -2.5252 | 7.32 | 34.56284 | 605.8533 | 136.9962 | 465.577 | 152.7141
432 | 432 | 432 | 34 | 23 | 11 | 13 | 19 | 99.45266 | 0.2629325 | 0.09612323 | 694.6313 | 0 | 0 | 0 |  | Fe_Cr_Ni_Mn_Mo | Fe34Cr23Ni11Mn13Mo19 | 0.04139479 | -2.1468 | 7.25 | 32.08286 | 516.4995 | 128.5436 | 526.424 | 162.5077
433 | 433 | 433 | 36 | 29 | 8 | 12 | 15 | 99.25245 | 0.2595428 | 0.08843046 | 601.2594 | 0 | 0 | 0 |  | Fe_Cr_Ni_Mn_Mo | Fe36Cr29Ni8Mn12Mo15 | 0.03933844 | -1.7344 | 7.16 | 29.60051 | 383.1215 | 109.7548 | 617.7441 | 156.023
434 | 434 | 434 | 37 | 36 | 6 | 9 | 12 | 99.92832 | 0.2562503 | 0.08167587 | 529.3578 | 0 | 0 | 0 |  | Fe_Cr_Ni_Mn_Mo | Fe37Cr36Ni6Mn9Mo12 | 0.03626381 | -1.5696 | 7.07 | 26.43691 | 297.3714 | 118.5583 | 729.6551 | 155.1318
435 | 435 | 435 | 10 | 3 | 38 | 6 | 43 | 105.2938 | 0.2767478 | 0.1267453 | 1191.561 | 0 | 0 | 0 |  | Fe_Cr_Ni_Mn_Mo | Fe10Cr3Ni38Mn6Mo43 | 0.04468946 | -5.7536 | 7.78 | 32.36217 | 445.3454 | 142.0586 | 363.3742 | 152.7766
436 | 436 | 436 | 13 | 4 | 34 | 10 | 38 | 103.2651 | 0.2753056 | 0.1222396 | 1096.639 | 0 | 0 | 0 |  | Fe_Cr_Ni_Mn_Mo | Fe13Cr4Ni34Mn10Mo38 | 0.04441829 | -5.16682 | 7.737374 | 35.08993 | 457.567 | 134.0047 | 362.8618 | 146.031
437 | 437 | 437 | 16 | 7 | 29 | 14 | 33 | 101.6169 | 0.2723588 | 0.1163313 | 988.0815 | 1 | 0 | 0 |  | Fe_Cr_Ni_Mn_Mo | Fe16Cr7Ni29Mn14Mo33 | 0.04406093 | -4.472197 | 7.636364 | 36.88266 | 514.2399 | 120.8948 | 341.0179 | 131.8984
438 | 438 | 438 | 19 | 10 | 25 | 17 | 29 | 100.2918 | 0.2696958 | 0.111039 | 897.7187 | 1 | 0 | 0 |  | Fe_Cr_Ni_Mn_Mo | Fe19Cr10Ni25Mn17Mo29 | 0.04373372 | -3.8648 | 7.55 | 37.36094 | 545.2396 | 115.9213 | 329.2373 | 154.8928
439 | 439 | 439 | 21 | 15 | 20 | 19 | 25 | 99.81309 | 0.2655455 | 0.1046946 | 804.558 | 0 | 0 | 0 |  | Fe_Cr_Ni_Mn_Mo | Fe21Cr15Ni20Mn19Mo25 | 0.04329303 | -3.16 | 7.41 | 37.06751 | 573.1292 | 111.5191 | 327.6794 | 167.5484
440 | 440 | 440 | 24 | 20 | 16 | 19 | 21 | 99.32739 | 0.2623541 | 0.09851127 | 720.0719 | 0 | 0 | 0 |  | Fe_Cr_Ni_Mn_Mo | Fe24Cr20Ni16Mn19Mo21 | 0.04264611 | -2.61 | 7.31 | 35.49239 | 550.0385 | 113.1317 | 373.4858 | 175.7159
441 | 441 | 441 | 26 | 26 | 12 | 18 | 17 | 99.34387 | 0.2584312 | 0.09102817 | 629.2248 | 0 | 0 | 0 |  | Fe_Cr_Ni_Mn_Mo | Fe26Cr26Ni12Mn18Mo17 | 0.04153144 | -2.064279 | 7.191919 | 33.33272 | 466.9817 | 101.0027 | 440.9946 | 164.469
442 | 442 | 442 | 28 | 34 | 9 | 17 | 13 | 99.44993 | 0.2539454 | 0.08210351 | 528.3374 | 0 | 0 | 0 |  | Fe_Cr_Ni_Mn_Mo | Fe28Cr34Ni9Mn17Mo13 | 0.03955628 | -1.610822 | 7.079208 | 30.27696 | 324.8188 | 90.78451 | 552.6298 | 190.957
443 | 443 | 443 | 28 | 43 | 6 | 12 | 11 | 101.6066 | 0.2492545 | 0.07662723 | 479.9257 | 0 | 0 | 0 |  | Fe_Cr_Ni_Mn_Mo | Fe28Cr43Ni6Mn12Mo11 | 0.03670741 | -1.3232 | 6.92 | 27.11808 | 249.9603 | 85.82845 | 739.4612 | 150.9192
444 | 444 | 444 | 8 | 3 | 45 | 9 | 35 | 100.7911 | 0.2794235 | 0.1254593 | 1116.285 | 1 | 0 | 0 |  | Fe_Cr_Ni_Mn_Mo | Fe8Cr3Ni45Mn9Mo35 | 0.0441022 | -5.954 | 8.05 | 33.23417 | 345.615 | 126.3625 | 402.374 | 145.8465
445 | 445 | 445 | 10 | 5 | 39 | 14 | 31 | 99.52861 | 0.2761649 | 0.1187467 | 1002.19 | 1 | 0 | 0 |  | Fe_Cr_Ni_Mn_Mo | Fe10Cr5Ni39Mn14Mo31 | 0.04374454 | -5.44271 | 7.919192 | 35.99561 | 381.6512 | 130.3129 | 336.9257 | 151.2599
446 | 446 | 446 | 12 | 8 | 33 | 19 | 27 | 98.38653 | 0.2720607 | 0.1116066 | 888.0848 | 1 | 0 | 0 |  | Fe_Cr_Ni_Mn_Mo | Fe12Cr8Ni33Mn19Mo27 | 0.04332561 | -4.802775 | 7.767677 | 37.6387 | 442.3809 | 102.6661 | 290.6896 | 140.8701
447 | 447 | 447 | 14 | 12 | 28 | 22 | 24 | 97.9535 | 0.2679941 | 0.1056932 | 802.3882 | 0 | 0 | 0 |  | Fe_Cr_Ni_Mn_Mo | Fe14Cr12Ni28Mn22Mo24 | 0.04298958 | -4.176 | 7.62 | 37.80212 | 465.6848 | 99.60373 | 271.9224 | 156.3053
448 | 448 | 448 | 16 | 17 | 23 | 24 | 20 | 97.45697 | 0.2635762 | 0.09843125 | 704.0313 | 0 | 0 | 0 |  | Fe_Cr_Ni_Mn_Mo | Fe16Cr17Ni23Mn24Mo20 | 0.04252576 | -3.522 | 7.48 | 36.8733 | 463.5631 | 86.05879 | 275.7053 | 147.0587
449 | 449 | 449 | 18 | 22 | 18 | 25 | 17 | 97.55008 | 0.2591168 | 0.09170486 | 622.7589 | 0 | 0 | 0 |  | Fe_Cr_Ni_Mn_Mo | Fe18Cr22Ni18Mn25Mo17 | 0.04207629 | -2.778 | 7.33 | 35.63299 | 445.8812 | 89.53831 | 304.602 | 171.7087
450 | 450 | 450 | 20 | 30 | 13 | 24 | 13 | 98.07985 | 0.2534467 | 0.08225088 | 519.5195 | 0 | 0 | 0 |  | Fe_Cr_Ni_Mn_Mo | Fe20Cr30Ni13Mn24Mo13 | 0.04097914 | -2.0196 | 7.16 | 32.80533 | 341.6696 | 75.86607 | 388.3333 | 176.9005
451 | 451 | 451 | 20 | 38 | 9 | 22 | 11 | 99.74869 | 0.2478343 | 0.07532231 | 455.144 | 0 | 0 | 0 |  | Fe_Cr_Ni_Mn_Mo | Fe20Cr38Ni9Mn22Mo11 | 0.03982046 | -1.3396 | 6.98 | 30.65469 | 271.5865 | 72.00362 | 485.8926 | 214.311
452 | 452 | 452 | 20 | 50 | 6 | 16 | 8 | 102.1967 | 0.2416861 | 0.06622286 | 375.476 | 0 | 0 | 0 |  | Fe_Cr_Ni_Mn_Mo | Fe20Cr50Ni6Mn16Mo8 | 0.03629364 | -1.0096 | 6.8 | 26.19618 | 213.1546 | 73.26483 | 727.6814 | 182.2583
453 | 453 | 453 | 7 | 3 | 50 | 14 | 25 | 95.07877 | 0.2818818 | 0.1170082 | 937.6144 | 1 | 0 | 0 |  | Fe_Cr_Ni_Mn_Mo | Fe7Cr3Ni50Mn14Mo25 | 0.04283485 | -5.973676 | 8.30303 | 33.93518 | 269.5656 | 97.23041 | 352.1571 | 117.8604
454 | 454 | 454 | 8 | 6 | 42 | 21 | 23 | 94.94512 | 0.2758301 | 0.1099454 | 837.3844 | 1 | 0 | 0 |  | Fe_Cr_Ni_Mn_Mo | Fe8Cr6Ni42Mn21Mo23 | 0.04278185 | -5.6012 | 8.05 | 36.78845 | 337.4437 | 100.7251 | 263.8048 | 116.7149
455 | 455 | 455 | 9 | 9 | 36 | 26 | 20 | 94.33898 | 0.2710682 | 0.1027818 | 738.4582 | 1 | 0 | 0 |  | Fe_Cr_Ni_Mn_Mo | Fe9Cr9Ni36Mn26Mo20 | 0.04244345 | -5.1268 | 7.88 | 37.57805 | 370.0643 | 94.52656 | 236.463 | 126.1408
456 | 456 | 456 | 11 | 13 | 29 | 28 | 18 | 94.86083 | 0.2660304 | 0.09708072 | 670.3486 | 0 | 0 | 0 |  | Fe_Cr_Ni_Mn_Mo | Fe11Cr13Ni29Mn28Mo18 | 0.04223935 | -4.374248 | 7.676768 | 37.43566 | 401.7342 | 93.38864 | 219.4814 | 125.0982
457 | 457 | 457 | 12 | 18 | 24 | 30 | 16 | 95.37011 | 0.2609187 | 0.09128687 | 603.6792 | 0 | 0 | 0 |  | Fe_Cr_Ni_Mn_Mo | Fe12Cr18Ni24Mn30Mo16 | 0.04193926 | -3.6672 | 7.5 | 36.6737 | 394.6438 | 88.98196 | 221.5627 | 140.0718
458 | 458 | 458 | 14 | 25 | 18 | 31 | 13 | 96.01618 | 0.2547216 | 0.0827702 | 512.5009 | 0 | 0 | 0 |  | Fe_Cr_Ni_Mn_Mo | Fe14Cr25Ni18Mn31Mo13 | 0.04147217 | -2.707578 | 7.29703 | 34.70011 | 350.5771 | 68.13141 | 274.0685 | 144.9581
459 | 459 | 459 | 15 | 32 | 13 | 30 | 10 | 96.95607 | 0.2488543 | 0.0739372 | 426.4767 | 0 | 0 | 0 |  | Fe_Cr_Ni_Mn_Mo | Fe15Cr32Ni13Mn30Mo10 | 0.04076718 | -1.8768 | 7.12 | 32.18991 | 286.1725 | 63.04481 | 336.2563 | 178.2388
460 | 460 | 460 | 15 | 42 | 8 | 26 | 8 | 99.56153 | 0.2418174 | 0.06596593 | 360.8054 | 0 | 0 | 0 |  | Fe_Cr_Ni_Mn_Mo | Fe15Cr42Ni8Mn26Mo8 | 0.03946079 | -0.9590858 | 6.888889 | 29.33748 | 239.4346 | 65.59319 | 472.0279 | 243.4493
461 | 461 | 461 | 15 | 55 | 5 | 19 | 6 | 102.778 | 0.2356032 | 0.05765738 | 297.7318 | 0 | 0 | 0 |  | Fe_Cr_Ni_Mn_Mo | Fe15Cr55Ni5Mn19Mo6 | 0.03614054 | -0.556 | 6.69 | 25.14339 | 203.1814 | 83.66782 | 697.9556 | 195.811
462 | 462 | 462 | 7 | 3 | 52 | 21 | 17 | 90.03788 | 0.2824804 | 0.1042784 | 733.5724 | 1 | 0 | 0 |  | Fe_Cr_Ni_Mn_Mo | Fe7Cr3Ni52Mn21Mo17 | 0.04168844 | -6.0368 | 8.43 | 34.21754 | 255.1114 | 79.17723 | 245.9593 | 90.66476
463 | 463 | 463 | 7 | 6 | 43 | 28 | 16 | 90.68947 | 0.2752453 | 0.09867393 | 666.3614 | 1 | 0 | 0 |  | Fe_Cr_Ni_Mn_Mo | Fe7Cr6Ni43Mn28Mo16 | 0.04197426 | -5.8184 | 8.14 | 36.39382 | 298.1766 | 83.83917 | 202.3783 | 109.5394
464 | 464 | 464 | 7 | 9 | 36 | 33 | 15 | 91.30597 | 0.2691544 | 0.09364491 | 608.9252 | 1 | 0 | 0 |  | Fe_Cr_Ni_Mn_Mo | Fe7Cr9Ni36Mn33Mo15 | 0.04180129 | -5.304 | 7.91 | 37.24191 | 324.3897 | 85.12512 | 185.1572 | 116.4409
465 | 465 | 465 | 8 | 14 | 30 | 36 | 13 | 91.871 | 0.263165 | 0.08698959 | 536.7888 | 0 | 0 | 0 |  | Fe_Cr_Ni_Mn_Mo | Fe8Cr14Ni30Mn36Mo13 | 0.04149 | -4.612097 | 7.70297 | 36.40765 | 331.6237 | 92.91859 | 198.3468 | 118.4951
466 | 466 | 466 | 9 | 19 | 24 | 38 | 11 | 92.57033 | 0.2572335 | 0.08013018 | 467.3961 | 0 | 0 | 0 |  | Fe_Cr_Ni_Mn_Mo | Fe9Cr19Ni24Mn38Mo11 | 0.04121014 | -3.765513 | 7.50495 | 35.16288 | 328.1525 | 85.20977 | 196.1514 | 124.8458
467 | 467 | 467 | 10 | 25 | 18 | 38 | 9 | 93.76149 | 0.251008 | 0.07271035 | 399.6466 | 0 | 0 | 0 |  | Fe_Cr_Ni_Mn_Mo | Fe10Cr25Ni18Mn38Mo9 | 0.04094196 | -2.7744 | 7.3 | 33.35431 | 305.5799 | 95.24245 | 226.1144 | 152.9148
468 | 468 | 468 | 11 | 33 | 12 | 37 | 7 | 95.54354 | 0.2438532 | 0.06395368 | 326.6404 | 0 | 0 | 0 |  | Fe_Cr_Ni_Mn_Mo | Fe11Cr33Ni12Mn37Mo7 | 0.04052805 | -1.5824 | 7.07 | 30.87135 | 256.7776 | 68.22425 | 285.3143 | 191.2454
469 | 469 | 469 | 12 | 44 | 7 | 32 | 5 | 98.34468 | 0.23681 | 0.05455485 | 257.0142 | 0 | 0 | 0 |  | Fe_Cr_Ni_Mn_Mo | Fe12Cr44Ni7Mn32Mo5 | 0.03938326 | -0.5572 | 6.84 | 27.42462 | 209.7875 | 67.73798 | 416.3221 | 240.3628
470 | 470 | 470 | 12 | 57 | 4 | 23 | 4 | 102.3622 | 0.2311123 | 0.04853083 | 220.4956 | 0 | 0 | 0 |  | Fe_Cr_Ni_Mn_Mo | Fe12Cr57Ni4Mn23Mo4 | 0.0364371 | -0.0952 | 6.63 | 23.9299 | 190.4125 | 73.56786 | 634.5382 | 250.1938
471 | 471 | 471 | 5 | 6 | 42 | 37 | 10 | 86.95409 | 0.2725767 | 0.08505261 | 495.4543 | 1 | 1 | 1 | 495.4543 | Fe_Cr_Ni_Mn_Mo | Fe5Cr6Ni42Mn37Mo10 | 0.04127266 | -6.1568 | 8.15 | 35.4089 | 283.1227 | 100.0914 | 128.733 | 86.41205 | 283.1227 | 100.0914 | 128.733 | 86.41205
472 | 472 | 472 | 5 | 9 | 35 | 41 | 10 | 88.23427 | 0.2661985 | 0.08212942 | 469.093 | 1 | 1 | 1 | 469.093 | Fe_Cr_Ni_Mn_Mo | Fe5Cr9Ni35Mn41Mo10 | 0.04105799 | -5.5368 | 7.91 | 35.88022 | 284.7538 | 94.50438 | 117.5985 | 124.8652 | 284.7538 | 94.50438 | 117.5985 | 124.8652
473 | 473 | 473 | 6 | 13 | 28 | 44 | 9 | 89.25701 | 0.2597502 | 0.07667972 | 418.5549 | 1 | 0 | 0 |  | Fe_Cr_Ni_Mn_Mo | Fe6Cr13Ni28Mn44Mo9 | 0.04073828 | -4.6264 | 7.68 | 35.17087 | 289.2369 | 112.6326 | 109.738 | 108.3577
474 | 474 | 474 | 7 | 18 | 22 | 45 | 8 | 90.59696 | 0.2537161 | 0.07133556 | 373.2667 | 0 | 0 | 0 |  | Fe_Cr_Ni_Mn_Mo | Fe7Cr18Ni22Mn45Mo8 | 0.04056047 | -3.62 | 7.47 | 33.96631 | 293.4781 | 121.1905 | 156.5018 | 156.9493
475 | 475 | 475 | 8 | 25 | 16 | 45 | 6 | 92.03067 | 0.246633 | 0.06245544 | 301.042 | 0 | 0 | 0 |  | Fe_Cr_Ni_Mn_Mo | Fe8Cr25Ni16Mn45Mo6 | 0.04039509 | -2.4736 | 7.25 | 31.46363 | 288.7531 | 122.0566 | 181.2276 | 163.6819
476 | 476 | 476 | 9 | 32 | 11 | 43 | 5 | 94.05271 | 0.2407571 | 0.05627175 | 257.1301 | 0 | 0 | 0 |  | Fe_Cr_Ni_Mn_Mo | Fe9Cr32Ni11Mn43Mo5 | 0.04029187 | -1.3528 | 7.05 | 29.5574 | 269.2299 | 109.6604 | 219.6033 | 180.8663
477 | 477 | 477 | 11 | 43 | 6 | 38 | 3 | 96.7165 | 0.2341024 | 0.04521924 | 182.4051 | 0 | 0 | 0 |  | Fe_Cr_Ni_Mn_Mo | Fe11Cr43Ni6Mn38Mo3 | 0.03958168 | -0.2309577 | 6.831683 | 25.84253 | 213.7038 | 74.16888 | 368.0545 | 235.8736
478 | 478 | 478 | 3 | 9 | 32 | 50 | 6 | 85.82035 | 0.261381 | 0.06989993 | 343.684 | 1 | 1 | 1 | 343.684 | Fe_Cr_Ni_Mn_Mo | Fe3Cr9Ni32Mn50Mo6 | 0.04005819 | -5.606 | 7.84 | 33.7963 | 262.4191 | 111.1773 | 61.97447 | 149.1287 | 262.4191 | 111.1773 | 61.97447 | 149.1287
479 | 479 | 479 | 4 | 13 | 25 | 52 | 6 | 87.50861 | 0.2548245 | 0.06651447 | 319.0493 | 1 | 1 | 1 | 319.0493 | Fe_Cr_Ni_Mn_Mo | Fe4Cr13Ni25Mn52Mo6 | 0.03968391 | -4.4452 | 7.6 | 33.23492 | 278.1722 | 130.8041 | 50.13636 | 159.3232 | 278.1722 | 130.8041 | 50.13636 | 159.3232
480 | 480 | 480 | 5 | 18 | 19 | 53 | 5 | 88.8806 | 0.2484218 | 0.0602095 | 271.7233 | 0 | 0 | 0 |  | Fe_Cr_Ni_Mn_Mo | Fe5Cr18Ni19Mn53Mo5 | 0.03950486 | -3.2848 | 7.39 | 31.53474 | 279.6 | 156.4466 | 85.70773 | 194.9611
481 | 481 | 481 | 6 | 23 | 13 | 53 | 4 | 90.37204 | 0.2419908 | 0.05346637 | 224.1847 | 0 | 0 | 0 |  | Fe_Cr_Ni_Mn_Mo | Fe6Cr23Ni13Mn53Mo4 | 0.03939769 | -1.964289 | 7.181818 | 29.62094 | 290.3585 | 174.075 | 79.91158 | 226.3702
482 | 482 | 482 | 8 | 30 | 8 | 50 | 4 | 92.9216 | 0.2370382 | 0.04999247 | 205.6949 | 0 | 0 | 0 |  | Fe_Cr_Ni_Mn_Mo | Fe8Cr30Ni8Mn50Mo4 | 0.0398042 | -0.6144 | 6.98 | 28.58251 | 284.1255 | 158.9155 | 169.3851 | 210.7357
483 | 483 | 483 | 3 | 33 | 12 | 5 | 47 | 116.8285 | 0.253665 | 0.1020346 | 921.9112 | 0 | 0 | 0 |  | Fe_Cr_Ni_Mn_Mo | Fe3Cr33Ni12Mn5Mo47 | 0.04364178 | -2.4592 | 6.59 | 36.12534 | 687.6756 | 157.2302 | 382.865 | 216.3915
484 | 484 | 484 | 5 | 39 | 11 | 5 | 40 | 115.3169 | 0.2510534 | 0.1012586 | 886.3341 | 0 | 0 | 0 |  | Fe_Cr_Ni_Mn_Mo | Fe5Cr39Ni11Mn5Mo40 | 0.04369062 | -2.3352 | 6.59 | 35.5712 | 651.2755 | 161.6985 | 519.6522 | 206.1349
485 | 485 | 485 | 7 | 44 | 10 | 4 | 34 | 114.2559 | 0.2488335 | 0.09927278 | 841.8482 | 0 | 0 | 0 |  | Fe_Cr_Ni_Mn_Mo | Fe7Cr44Ni10Mn4Mo34 | 0.04301925 | -2.314866 | 6.585859 | 34.09327 | 633.6345 | 161.222 | 652.2483 | 181.8883
486 | 486 | 486 | 11 | 49 | 9 | 4 | 27 | 112.0356 | 0.2468277 | 0.09577749 | 769.9875 | 0 | 0 | 0 |  | Fe_Cr_Ni_Mn_Mo | Fe11Cr49Ni9Mn4Mo27 | 0.0411885 | -2.19 | 6.62 | 32.03061 | 549.132 | 157.3326 | 754.2442 | 161.7012
487 | 487 | 487 | 14 | 53 | 7 | 3 | 22 | 111.0979 | 0.2445789 | 0.09067557 | 694.2224 | 0 | 0 | 0 |  | Fe_Cr_Ni_Mn_Mo | Fe14Cr53Ni7Mn3Mo22 | 0.03898761 | -1.93817 | 6.59596 | 29.74777 | 459.739 | 155.0241 | 828.9506 | 132.051
488 | 488 | 488 | 3 | 21 | 19 | 6 | 51 | 115.0062 | 0.2606973 | 0.1089852 | 1019.096 | 0 | 0 | 0 |  | Fe_Cr_Ni_Mn_Mo | Fe3Cr21Ni19Mn6Mo51 | 0.0432739 | -3.6756 | 6.88 | 35.7105 | 659.6191 | 158.8147 | 287.5917 | 192.5407
489 | 489 | 489 | 5 | 27 | 17 | 7 | 44 | 113.4691 | 0.2578496 | 0.1075304 | 971.0048 | 0 | 0 | 0 |  | Fe_Cr_Ni_Mn_Mo | Fe5Cr27Ni17Mn7Mo44 | 0.0437755 | -3.2912 | 6.85 | 36.37843 | 669.7748 | 161.4775 | 390.8251 | 215.0283
490 | 490 | 490 | 7 | 32 | 16 | 8 | 38 | 111.7723 | 0.255632 | 0.1058673 | 922.0491 | 0 | 0 | 0 |  | Fe_Cr_Ni_Mn_Mo | Fe7Cr32Ni16Mn8Mo38 | 0.04366989 | -3.063229 | 6.851485 | 36.19377 | 654.0721 | 159.5065 | 479.5503 | 188.5126
491 | 491 | 491 | 10 | 36 | 14 | 8 | 32 | 110.3281 | 0.2536101 | 0.1026177 | 857.7637 | 0 | 0 | 0 |  | Fe_Cr_Ni_Mn_Mo | Fe10Cr36Ni14Mn8Mo32 | 0.04311133 | -2.7936 | 6.84 | 35.1141 | 632.5292 | 159.7229 | 604.4675 | 163.0602
492 | 492 | 492 | 14 | 40 | 11 | 9 | 26 | 108.5833 | 0.2510392 | 0.09739902 | 768.558 | 0 |  | 0 |  | Fe_Cr_Ni_Mn_Mo | Fe14Cr40Ni11Mn9Mo26 | 0.04199018 | -2.232 | 6.81 | 33.8343 | 560.6574 | 148.6562 | 684.6507 | 144.5407
493 | 493 | 493 | 18 | 44 | 9 | 8 | 21 | 107.3058 | 0.2493285 | 0.09234676 | 692.182 | 0 | 0 | 0 |  | Fe_Cr_Ni_Mn_Mo | Fe18Cr44Ni9Mn8Mo21 | 0.04015444 | -1.9996 | 6.8 | 31.35267 | 462.7247 | 137.3324 | 778.8854 | 133.4441
494 | 494 | 494 | 23 | 46 | 7 | 7 | 16 | 105.5854 | 0.2486002 | 0.08569727 | 601.0523 | 0 | 0 | 0 |  | Fe_Cr_Ni_Mn_Mo | Fe23Cr46Ni7Mn7Mo16 | 0.03756646 | -1.772064 | 6.818182 | 28.41097 | 348.9208 | 130.2527 | 829.3875 | 132.0849
495 | 495 | 495 | 3 | 12 | 29 | 4 | 52 | 112.6454 | 0.2681024 | 0.119114 | 1155.98 | 0 | 0 | 0 |  | Fe_Cr_Ni_Mn_Mo | Fe3Cr12Ni29Mn4Mo52 | 0.04381385 | -5.3224 | 7.26 | 32.52983 | 558.9675 | 152.2421875 | 263.8096 | 186.3083
496 | 496 | 496 | 4 | 16 | 27 | 8 | 46 | 110.6348 | 0.265503 | 0.1164101 | 1082.465 | 0 | 0 | 0 |  | Fe_Cr_Ni_Mn_Mo | Fe4Cr16Ni27Mn8Mo46 | 0.04375353 | -4.704637 | 7.227723 | 35.80683 | 591.9821 | 153.0518 | 336.3882 | 174.755
497 | 497 | 497 | 6 | 21 | 24 | 10 | 39 | 108.9621 | 0.2625875 | 0.1123285 | 995.983 | 0 | 0 | 0 |  | Fe_Cr_Ni_Mn_Mo | Fe6Cr21Ni24Mn10Mo39 | 0.04375491 | -4.2048 | 7.18 | 36.73296 | 612.0339 | 150.2668 | 412.0489 | 177.4813
498 | 498 | 498 | 9 | 25 | 21 | 12 | 34 | 107.4604 | 0.2600493 | 0.1084748 | 920.3418 | 0 | 0 | 0 |  | Fe_Cr_Ni_Mn_Mo | Fe9Cr25Ni21Mn12Mo34 | 0.04350899 | -3.632585 | 7.128713 | 36.90958 | 611.3494 | 142.5269 | 442.4359 | 172.12
499 | 499 | 499 | 13 | 28 | 17 | 13 | 29 | 106.1574 | 0.2577734 | 0.1035795 | 838.0537 | 0 | 0 | 0 |  | Fe_Cr_Ni_Mn_Mo | Fe13Cr28Ni17Mn13Mo29 | 0.04312337 | -2.9992 | 7.07 | 36.30372 | 610.2361 | 134.2711 | 477.4347 | 151.8359
500 | 500 | 500 | 17 | 31 | 14 | 14 | 24 | 104.5453 | 0.2557996 | 0.0983194 | 753.1227 | 0 | 0 | 0 |  | Fe_Cr_Ni_Mn_Mo | Fe17Cr31Ni14Mn14Mo24 | 0.04237104 | -2.4916 | 7.04 | 35.02156 | 547.1193 | 133.8257 | 573.7372 | 161.9306
501 | 501 | 501 | 23 | 34 | 11 | 13 | 19 | 102.9207 | 0.2547703 | 0.0925335 | 668.3604 | 0 | 0 | 0 |  | Fe_Cr_Ni_Mn_Mo | Fe23Cr34Ni11Mn13Mo19 | 0.0408951 | -2.1072 | 7.03 | 32.36109 | 455.6824 | 121.0279 | 663.8582 | 150.1651
502 | 502 | 502 | 29 | 36 | 8 | 12 | 15 | 101.4904 | 0.2541978 | 0.08632459 | 586.9962 | 0 | 0 | 0 |  | Fe_Cr_Ni_Mn_Mo | Fe29Cr36Ni8Mn12Mo15 | 0.03905439 | -1.6952 | 7.02 | 29.73146 | 353.0898 | 102.2886 | 709.2864 | 146.3445
503 | 503 | 503 | 36 | 37 | 6 | 9 | 12 | 100.2513 | 0.2554741 | 0.08140582 | 527.6729 | 0 | 0 | 0 |  | Fe_Cr_Ni_Mn_Mo | Fe36Cr37Ni6Mn9Mo12 | 0.03622907 | -1.5648 | 7.05 | 26.45449 | 284.119 | 106.0221 | 741.5511 | 145.0755
504 | 504 | 504 | 3 | 10 | 38 | 6 | 43 | 107.3318 | 0.2724285 | 0.124368 | 1170.131 | 0 | 0 | 0 |  | Fe_Cr_Ni_Mn_Mo | Fe3Cr10Ni38Mn6Mo43 | 0.04424404 | -6.0112 | 7.64 | 33.02484 | 436.9376 | 143.3732 | 412.1142 | 146.9606
505 | 505 | 505 | 4 | 13 | 34 | 10 | 38 | 105.9504 | 0.2694784 | 0.1189767 | 1067.467 | 0 | 0 | 0 |  | Fe_Cr_Ni_Mn_Mo | Fe4Cr13Ni34Mn10Mo38 | 0.04384625 | -5.438629 | 7.555556 | 35.74587 | 467.5128 | 135.5891 | 397.11 | 153.3528
506 | 506 | 506 | 7 | 16 | 29 | 14 | 33 | 104.3465 | 0.2662773 | 0.1131837 | 961.4357 | 0 | 0 | 0 |  | Fe_Cr_Ni_Mn_Mo | Fe7Cr16Ni29Mn14Mo33 | 0.04350053 | -4.659525 | 7.454545 | 37.365 | 517.9987 | 116.035 | 350.1939 | 152.7083
507 | 507 | 507 | 10 | 19 | 25 | 17 | 29 | 103.0335 | 0.2634492 | 0.1083047 | 876.7853 | 0 | 0 | 0 |  | Fe_Cr_Ni_Mn_Mo | Fe10Cr19Ni25Mn17Mo29 | 0.04319463 | -3.9836 | 7.37 | 37.71936 | 539.6558 | 104.5019 | 375.5723 | 162.4
508 | 508 | 508 | 15 | 21 | 20 | 19 | 25 | 101.6663 | 0.2612367 | 0.1029105 | 791.435 | 0 | 0 | 0 |  | Fe_Cr_Ni_Mn_Mo | Fe15Cr21Ni20Mn19Mo25 | 0.0429473 | -3.1888 | 7.29 | 37.2403 | 555.1352 | 109.2441 | 357.321 | 160.3863
509 | 509 | 509 | 20 | 24 | 16 | 19 | 21 | 100.5801 | 0.2593931 | 0.09736318 | 712.0435 | 0 | 0 | 0 |  | Fe_Cr_Ni_Mn_Mo | Fe20Cr24Ni16Mn19Mo21 | 0.0424326 | -2.61 | 7.23 | 35.57682 | 521.3809 | 120.0442 | 418.1404 | 175.073
510 | 510 | 510 | 26 | 26 | 12 | 18 | 17 | 99.34387 | 0.2584312 | 0.09082239 | 626.9741 | 0 | 0 | 0 |  | Fe_Cr_Ni_Mn_Mo | Fe26Cr26Ni12Mn18Mo17 | 0.04153144 | -2.064279 | 7.191919 | 33.33272 | 464.3644 | 108.6465 | 448.5655 | 178.7002
511 | 511 | 511 | 34 | 28 | 9 | 17 | 13 | 97.53536 | 0.2586098 | 0.08412834 | 542.197 | 0 | 0 | 0 |  | Fe_Cr_Ni_Mn_Mo | Fe34Cr28Ni9Mn17Mo13 | 0.03981266 | -1.646113 | 7.19802 | 30.23517 | 341.3442 | 90.83385 | 473.2032 | 223.5639
512 | 512 | 512 | 43 | 28 | 6 | 12 | 11 | 96.74173 | 0.2610759 | 0.08065556 | 504.4469 | 0 | 0 | 0 |  | Fe_Cr_Ni_Mn_Mo | Fe43Cr28Ni6Mn12Mo11 | 0.03725764 | -1.4192 | 7.22 | 26.9711 | 297.5015 | 111.0591 | 518.2726 | 173.0149
513 | 513 | 513 | 3 | 8 | 45 | 9 | 35 | 102.2824 | 0.2761649 | 0.1241792 | 1107.901 | 0 | 0 | 0 |  | Fe_Cr_Ni_Mn_Mo | Fe3Cr8Ni45Mn9Mo35 | 0.04381133 | -6.228 | 7.95 | 33.61488 | 338.5473 | 120.0995 | 408.4619 | 143.2475
514 | 514 | 514 | 5 | 10 | 39 | 14 | 31 | 101.0533 | 0.2727502 | 0.1171854 | 990.4233 | 0 | 0 | 0 |  | Fe_Cr_Ni_Mn_Mo | Fe5Cr10Ni39Mn14Mo31 | 0.04344349 | -5.656974 | 7.818182 | 36.27374 | 381.9642 | 115.0668 | 370.9814 | 134.0261
515 | 515 | 515 | 8 | 12 | 33 | 19 | 27 | 99.62322 | 0.2692158 | 0.1102898 | 878.0915 | 0 | 0 | 0 |  | Fe_Cr_Ni_Mn_Mo | Fe8Cr12Ni33Mn19Mo27 | 0.04308086 | -4.921947 | 7.686869 | 37.78966 | 427.3522 | 106.4004 | 304.5182 | 135.5307
516 | 516 | 516 | 12 | 14 | 28 | 22 | 24 | 98.57276 | 0.2665411 | 0.1051674 | 798.9767 | 0 | 0 | 0 |  | Fe_Cr_Ni_Mn_Mo | Fe12Cr14Ni28Mn22Mo24 | 0.04286968 | -4.2144 | 7.58 | 37.85446 | 461.4072 | 103.7301 | 301.9703 | 140.6391
517 | 517 | 517 | 17 | 16 | 23 | 24 | 20 | 97.14291 | 0.2643291 | 0.09868129 | 705.5628 | 0 | 0 | 0 |  | Fe_Cr_Ni_Mn_Mo | Fe17Cr16Ni23Mn24Mo20 | 0.04258344 | -3.5112 | 7.5 | 36.85797 | 468.069 | 92.80149 | 268.2289 | 152.1605
518 | 518 | 518 | 22 | 18 | 18 | 25 | 17 | 96.27973 | 0.2622105 | 0.09274237 | 629.1412 | 0 | 0 | 0 |  | Fe_Cr_Ni_Mn_Mo | Fe22Cr18Ni18Mn25Mo17 | 0.04229816 | -2.7684 | 7.41 | 35.60492 | 471.5004 | 92.65853 | 288.478 | 155.9006
519 | 519 | 519 | 30 | 20 | 13 | 24 | 13 | 94.85716 | 0.2614206 | 0.08470096 | 533.8373 | 0 | 0 | 0 |  | Fe_Cr_Ni_Mn_Mo | Fe30Cr20Ni13Mn24Mo13 | 0.0414822 | -2.0556 | 7.36 | 32.81753 | 410.9401 | 80.15423 | 267.05 | 166.5504
520 | 520 | 520 | 38 | 20 | 9 | 22 | 11 | 93.90362 | 0.2623655 | 0.08045295 | 486.2413 | 0 | 0 | 0 |  | Fe_Cr_Ni_Mn_Mo | Fe38Cr20Ni9Mn22Mo11 | 0.04065431 | -1.4908 | 7.34 | 30.73679 | 350.0348 | 71.45818 | 258.6013 | 157.1003
521 | 521 | 521 | 50 | 20 | 6 | 16 | 8 | 92.35454 | 0.2661488 | 0.07361707 | 416.0675 | 0 | 0 | 0 |  | Fe_Cr_Ni_Mn_Mo | Fe50Cr20Ni6Mn16Mo8 | 0.03742282 | -1.2256 | 7.4 | 26.32185 | 260.8193 | 87.59305 | 261.7649 | 139.0516
522 | 522 | 522 | 3 | 7 | 50 | 14 | 25 | 96.32066 | 0.2790432 | 0.1161203 | 933.5406 | 1 | 0 | 0 |  | Fe_Cr_Ni_Mn_Mo | Fe3Cr7Ni50Mn14Mo25 | 0.04261893 | -6.254464 | 8.222222 | 34.1444 | 269.7466 | 94.94402 | 387.7349 | 108.4565
523 | 523 | 523 | 6 | 8 | 42 | 21 | 23 | 95.56512 | 0.2743762 | 0.1095205 | 835.4195 | 1 | 0 | 0 |  | Fe_Cr_Ni_Mn_Mo | Fe6Cr8Ni42Mn21Mo23 | 0.04266572 | -5.6988 | 8.01 | 36.85254 | 338.9904 | 94.45451 | 269.0076 | 119.7501
524 | 524 | 524 | 9 | 9 | 36 | 26 | 20 | 94.33898 | 0.2710682 | 0.1027818 | 738.4582 | 1 | 0 | 0 |  | Fe_Cr_Ni_Mn_Mo | Fe9Cr9Ni36Mn26Mo20 | 0.04244345 | -5.1268 | 7.88 | 37.57805 | 369.582 | 104.367 | 239.5864 | 132.0647
525 | 525 | 525 | 13 | 11 | 29 | 28 | 18 | 94.22289 | 0.2675853 | 0.09731121 | 670.3665 | 0 | 0 | 0 |  | Fe_Cr_Ni_Mn_Mo | Fe13Cr11Ni29Mn28Mo18 | 0.04236157 | -4.330987 | 7.717172 | 37.41685 | 415.0779 | 91.79095 | 214.9077 | 119.3942
526 | 526 | 526 | 18 | 12 | 24 | 30 | 16 | 93.45905 | 0.2656438 | 0.09269871 | 611.422 | 0 | 0 | 0 |  | Fe_Cr_Ni_Mn_Mo | Fe18Cr12Ni24Mn30Mo16 | 0.04229852 | -3.6 | 7.62 | 36.66552 | 431.8726 | 86.12284 | 212.7564 | 119.9323
527 | 527 | 527 | 25 | 14 | 18 | 31 | 13 | 92.50456 | 0.2635489 | 0.08579247 | 530.6161 | 0 | 0 | 0 |  | Fe_Cr_Ni_Mn_Mo | Fe25Cr14Ni18Mn31Mo13 | 0.04209433 | -2.698951 | 7.514851 | 34.78701 | 447.5083 | 81.20747 | 204.2795 | 128.9339
528 | 528 | 528 | 32 | 15 | 13 | 30 | 10 | 91.41321 | 0.2629589 | 0.07822631 | 450.331 | 0 | 0 | 0 |  | Fe_Cr_Ni_Mn_Mo | Fe32Cr15Ni13Mn30Mo10 | 0.04167386 | -1.9788 | 7.46 | 32.45551 | 393.7711 | 62.55715 | 178.9301 | 110.0649
529 | 529 | 529 | 42 | 15 | 8 | 26 | 8 | 90.60258 | 0.2646246 | 0.07288124 | 398.3674 | 0 | 0 | 0 |  | Fe_Cr_Ni_Mn_Mo | Fe42Cr15Ni8Mn26Mo8 | 0.04075963 | -1.267626 | 7.434343 | 29.831 | 300.8839 | 58.63631 | 154.5374 | 122.9223
530 | 530 | 530 | 55 | 15 | 5 | 19 | 6 | 89.54718 | 0.2690335 | 0.06726468 | 347.7178 | 0 | 0 | 0 |  | Fe_Cr_Ni_Mn_Mo | Fe55Cr15Ni5Mn19Mo6 | 0.0376842 | -0.956 | 7.49 | 25.75636 | 238.5308 | 85.7626 | 133.2325 | 100.4645
531 | 531 | 531 | 3 | 7 | 52 | 21 | 17 | 91.30024 | 0.2794503 | 0.103725 | 733.4351 | 1 | 0 | 0 |  | Fe_Cr_Ni_Mn_Mo | Fe3Cr7Ni52Mn21Mo17 | 0.04148024 | -6.3312 | 8.35 | 34.32725 | 247.5827 | 79.01353 | 273.8055 | 124.4255
532 | 532 | 532 | 6 | 7 | 43 | 28 | 16 | 91.00671 | 0.2744666 | 0.09848796 | 665.7361 | 1 | 0 | 0 |  | Fe_Cr_Ni_Mn_Mo | Fe6Cr7Ni43Mn28Mo16 | 0.04191616 | -5.8692 | 8.12 | 36.40549 | 301.1779 | 82.39521 | 198.0014 | 111.6522
533 | 533 | 533 | 9 | 7 | 36 | 33 | 15 | 90.66818 | 0.2707474 | 0.0940785 | 610.8926 | 1 | 0 | 0 |  | Fe_Cr_Ni_Mn_Mo | Fe9Cr7Ni36Mn33Mo15 | 0.04192607 | -5.2368 | 7.95 | 37.2403 | 335.932 | 90.48946 | 174.1895 | 105.45
534 | 534 | 534 | 14 | 8 | 30 | 36 | 13 | 89.95957 | 0.2680213 | 0.08856533 | 545.5376 | 1 | 0 | 0 |  | Fe_Cr_Ni_Mn_Mo | Fe14Cr8Ni30Mn36Mo13 | 0.04186342 | -4.489756 | 7.821782 | 36.46012 | 356.4466 | 92.35779 | 154.2496 | 94.22345
535 | 535 | 535 | 19 | 9 | 24 | 38 | 11 | 89.35698 | 0.2655204 | 0.0826599 | 481.0575 | 1 | 1 | 1 | 481.0575 | Fe_Cr_Ni_Mn_Mo | Fe19Cr9Ni24Mn38Mo11 | 0.04183137 | -3.679247 | 7.70297 | 35.33946 | 367.6573 | 85.05553 | 136.4683 | 102.6163 | 367.6573 | 85.05553 | 136.4683 | 102.6163
536 | 536 | 536 | 25 | 10 | 18 | 38 | 9 | 88.85255 | 0.2638036 | 0.07644004 | 418.967 | 1 | 0 | 0 |  | Fe_Cr_Ni_Mn_Mo | Fe25Cr10Ni18Mn38Mo9 | 0.04185568 | -2.7984 | 7.6 | 33.73663 | 372.3625 | 76.48557 | 125.0617 | 95.5811
537 | 537 | 537 | 33 | 11 | 12 | 37 | 7 | 88.28012 | 0.2629351 |  |  | 0 | 0 | 0 |  | Fe_Cr_Ni_Mn_Mo | Fe33Cr11Ni12Mn37Mo7 | 0.04179352 | -1.8288 | 7.51 | 31.59684 | 339.0814 | 61.31296 | 85.77554 | 85.80283
538 | 538 | 538 | 44 | 12 | 7 | 32 | 5 | 87.69709 | 0.2647197 | 0.06307426 | 301.1162 | 0 | 0 | 0 |  | Fe_Cr_Ni_Mn_Mo | Fe44Cr12Ni7Mn32Mo5 | 0.04099096 | -1.0564 | 7.48 | 28.57884 | 266.744 | 61.85146 | 62.2843 | 79.59934
539 | 539 | 539 | 57 | 12 | 4 | 23 | 4 | 87.34955 | 0.269787 | 0.05932675 | 273.7973 | 0 | 0 | 0 |  | Fe_Cr_Ni_Mn_Mo | Fe57Cr12Ni4Mn23Mo4 | 0.03825983 | -0.7072 | 7.53 | 25.23866 | 210.3542 | 67.84241 | 40.86732 | 73.5168
540 | 540 | 540 | 6 | 5 | 42 | 37 | 10 | 86.63011 | 0.2734131 | 0.08524066 | 496.0761 | 1 | 1 | 1 | 496.0761 | Fe_Cr_Ni_Mn_Mo | Fe6Cr5Ni42Mn37Mo10 | 0.04133409 | -6.1104 | 8.17 | 35.41977 | 285.9235 | 102.1106 | 121.9086 | 91.32947 | 285.9235 | 102.1106 | 121.9086 | 91.32947
541 | 541 | 541 | 9 | 5 | 35 | 41 | 10 | 86.93533 | 0.2695881 | 0.08301036 | 472.9185 | 1 | 0 | 0 |  | Fe_Cr_Ni_Mn_Mo | Fe9Cr5Ni35Mn41Mo10 | 0.04132181 | -5.42 | 7.99 | 35.95483 | 282.0588 | 87.24792 | 111.7075 | 102.8998
542 | 542 | 542 | 13 | 6 | 28 | 44 | 9 | 86.97041 | 0.2657968 | 0.07833265 | 426.4321 | 1 | 1 | 1 | 426.4321 | Fe_Cr_Ni_Mn_Mo | Fe13Cr6Ni28Mn44Mo9 | 0.04121615 | -4.5312 | 7.82 | 35.36439 | 295.2136 | 96.86098 | 78.58121 | 105.3634 | 295.2136 | 96.86098 | 78.58121 | 105.3634
543 | 543 | 543 | 18 | 7 | 22 | 45 | 8 | 86.98371 | 0.2633483 | 0.07408335 | 386.9727 | 1 | 1 | 1 | 386.9727 | Fe_Cr_Ni_Mn_Mo | Fe18Cr7Ni22Mn45Mo8 | 0.04130993 | -3.6024 | 7.69 | 34.34472 | 297.0108 | 96.70997 | 68.16359 | 133.3793 | 297.0108 | 96.70997 | 68.16359 | 133.3793
544 | 544 | 544 | 25 | 8 | 16 | 45 | 6 | 86.39507 | 0.2618183 | 0.06704909 | 324.2552 | 1 | 1 | 1 | 324.2552 | Fe_Cr_Ni_Mn_Mo | Fe25Cr8Ni16Mn45Mo6 | 0.04150955 | -2.6232 | 7.59 | 32.20854 | 285.6725 | 95.73914 | 48.87868 | 122.3881 | 285.6725 | 95.73914 | 48.87868 | 122.3881
545 | 545 | 545 | 32 | 9 | 11 | 43 | 5 | 86.39015 | 0.2614091 | 0.06286796 | 291.0572 | 0 | 0 | 0 |  | Fe_Cr_Ni_Mn_Mo | Fe32Cr9Ni11Mn43Mo5 | 0.04171657 | -1.73 | 7.51 | 30.66121 | 278.5777 | 84.26121 | 13.96912 | 173.1503
546 | 546 | 546 | 43 | 11 | 6 | 38 | 3 | 86.07609 | 0.2626924 | 0.05473056 | 230.1553 | 0 | 0 | 0 |  | Fe_Cr_Ni_Mn_Mo | Fe43Cr11Ni6Mn38Mo3 | 0.04128852 | -0.8834428 | 7.465347 | 27.51798 | 243.4641 | 71.37772 | 13.43338 | 110.788
547 | 547 | 547 | 9 | 3 | 32 | 50 | 6 | 83.84015 | 0.2667836 | 0.07136843 | 350.3077 | 1 | 1 | 1 | 350.3077 | Fe_Cr_Ni_Mn_Mo | Fe9Cr3Ni32Mn50Mo6 | 0.04049226 | -5.4908 | 7.96 | 34.04042 | 250.5701 | 112.2204 | 19.67636 | 144.471 | 250.5701 | 112.2204 | 19.67636 | 144.471
548 | 548 | 548 | 13 | 4 | 25 | 52 | 6 | 84.52993 | 0.2629965 | 0.06888333 | 330.5363 | 1 | 1 | 1 | 330.5363 | Fe_Cr_Ni_Mn_Mo | Fe13Cr4Ni25Mn52Mo6 | 0.04035825 | -4.4128 | 7.78 | 33.65873 | 256.2724 | 115.4938 | 6.433846 | 184.1361 | 256.2724 | 115.4938 | 6.433846 | 184.1361
549 | 549 | 549 | 18 | 5 | 19 | 53 | 5 | 84.55197 | 0.2603961 | 0.06393006 | 290.1176 | 1 | 1 | 1 | 290.1176 | Fe_Cr_Ni_Mn_Mo | Fe18Cr5Ni19Mn53Mo5 | 0.04047698 | -3.394 | 7.65 | 32.25818 | 248.0708 | 118.526 | -36.40101 | 173.136 | 248.0708 | 118.526 | -36.40101 | 173.136
550 | 550 | 550 | 23 | 6 | 13 | 53 | 4 | 84.62008 | 0.2580104 | 0.05852296 | 248.8513 | 1 | 1 | 1 | 248.8513 | Fe_Cr_Ni_Mn_Mo | Fe23Cr6Ni13Mn53Mo4 | 0.04066906 | -2.304255 | 7.525253 | 30.73032 | 239.1006 | 124.02 | -33.04144 | 194.4648 | 239.1006 | 124.02 | -33.04144 | 194.4648
551 | 551 | 551 | 30 | 8 | 8 | 50 | 4 | 85.543 | 0.2573998 | 0.05746267 | 244.4763 | 0 | 1 | 0 |  | Fe_Cr_Ni_Mn_Mo | Fe30Cr8Ni8Mn50Mo4 | 0.04132492 | -1.2128 | 7.42 | 29.98733 | 230.9285 | 96.6032 | -47.026 | 231.9352
552 | 552 | 552 | 33 | 5 | 12 | 3 | 47 | 108.7978 | 0.2714413 | 0.1182239 | 1107.28 | 0 | 0 | 0 |  | Fe_Cr_Ni_Mn_Mo | Fe33Cr5Ni12Mn3Mo47 | 0.04581967 | -3.192 | 7.17 | 32.14405 | 685.893 | 133.2824 | 411.6113 | 184.363
553 | 553 | 553 | 39 | 5 | 11 | 5 | 40 | 105.3119 | 0.2725416 | 0.1176501 | 1055.895 | 0 | 0 | 0 |  | Fe_Cr_Ni_Mn_Mo | Fe39Cr5Ni11Mn5Mo40 | 0.04568447 | -2.8112 | 7.27 | 33.05435 | 687.1396 | 124.7786 | 477.2487 | 178.5814
554 | 554 | 554 | 44 | 4 | 10 | 7 | 34 | 102.1107 | 0.2739162 | 0.1156266 | 991.2584 | 0 | 0 | 0 |  | Fe_Cr_Ni_Mn_Mo | Fe44Cr4Ni10Mn7Mo34 | 0.04523877 | -2.457708 | 7.363636 | 33.38869 | 680.5673 | 127.8737 | 470.6811 | 164.3549
555 | 555 | 555 | 49 | 4 | 9 | 11 | 27 | 98.14389 | 0.2744842 | 0.109881 | 871.9985 | 0 | 0 | 0 |  | Fe_Cr_Ni_Mn_Mo | Fe49Cr4Ni9Mn11Mo27 | 0.04425101 | -1.9584 | 7.45 | 33.68323 | 633.2023 | 125.8377 | 421.6368 | 137.6463
556 | 556 | 556 | 53 | 3 | 7 | 14 | 22 | 95.23203 | 0.2750576 | 0.1039909 | 771.0713 | 0 | 0 | 0 |  | Fe_Cr_Ni_Mn_Mo | Fe53Cr3Ni7Mn14Mo22 | 0.04358153 | -1.476584 | 7.494949 | 33.45433 | 589.2236 | 109.0778 | 328.5286 | 149.4651
557 | 557 | 557 | 21 | 6 | 19 | 3 | 51 | 110.7932 | 0.2707819 | 0.1188109 | 1139.53 | 0 | 0 | 0 |  | Fe_Cr_Ni_Mn_Mo | Fe21Cr6Ni19Mn3Mo51 | 0.04508759 | -4.1208 | 7.21 | 31.80943 | 640.0697 | 143.4407 | 316.8221 | 177.3839
558 | 558 | 558 | 27 | 7 | 17 | 5 | 44 | 107.6909 | 0.2710577 | 0.1184159 | 1092.694 | 0 | 0 | 0 |  | Fe_Cr_Ni_Mn_Mo | Fe27Cr7Ni17Mn5Mo44 | 0.04536768 | -3.6248 | 7.27 | 33.3615 | 664.9471 | 141.4559 | 413.1796875 | 186.3975
559 | 559 | 559 | 32 | 8 | 16 | 7 | 38 | 104.744 | 0.2713871 | 0.1166858 | 1031.178 | 0 | 0 | 0 |  | Fe_Cr_Ni_Mn_Mo | Fe32Cr8Ni16Mn7Mo38 | 0.0451311 | -3.261641 | 7.336634 | 33.9917 | 663.0521 | 130.6512 | 451.2142 | 168.4343
560 | 560 | 560 | 36 | 8 | 14 | 10 | 32 | 101.8488 | 0.271427 | 0.1130933 | 947.7539 | 0 | 0 | 0 |  | Fe_Cr_Ni_Mn_Mo | Fe36Cr8Ni14Mn10Mo32 | 0.04465427 | -2.752 | 7.38 | 34.71253 | 667.0117 | 120.695 | 456.745 | 135.6039
561 | 561 | 561 | 40 | 9 | 11 | 14 | 26 | 98.97498 | 0.2702991 | 0.1068601 | 834.0443 | 1 | 0 | 0 |  | Fe_Cr_Ni_Mn_Mo | Fe40Cr9Ni11Mn14Mo26 | 0.04397042 | -2.07 | 7.38 | 35.05082 | 629.1707 | 115.6675 | 387.8516 | 145.5599
562 | 562 | 562 | 44 | 8 | 9 | 18 | 21 | 95.91984 | 0.2703666 | 0.1005668 | 728.9898 | 1 | 0 | 0 |  | Fe_Cr_Ni_Mn_Mo | Fe44Cr8Ni9Mn18Mo21 | 0.04342537 | -1.5748 | 7.42 | 34.77513 | 584.2698 | 104.108 | 271.5804 | 161.2206
563 | 563 | 563 | 46 | 7 | 7 | 23 | 16 | 92.88051 | 0.269692 | 0.09213561 | 608.1679 | 1 | 0 | 0 |  | Fe_Cr_Ni_Mn_Mo | Fe46Cr7Ni7Mn23Mo16 | 0.04298105 | -1.098255 | 7.444444 | 34.25032 | 519.3724 | 79.82724 | 204.6431 | 155.8169
564 | 564 | 564 | 12 | 4 | 29 | 3 | 52 | 110.3973 | 0.2731706 | 0.1232967 | 1205.362 | 0 | 0 | 0 |  | Fe_Cr_Ni_Mn_Mo | Fe12Cr4Ni29Mn3Mo52 | 0.04463609 | -5.3008 | 7.43 | 30.71091 | 544.5153 | 169.771 | 265.6843 | 167.4537
565 | 565 | 565 | 16 | 8 | 27 | 4 | 46 | 108.4186 | 0.2720051 | 0.1218047 | 1151.115 | 0 | 0 | 0 |  | Fe_Cr_Ni_Mn_Mo | Fe16Cr8Ni27Mn4Mo46 | 0.04498856 | -4.921086 | 7.425743 | 32.12349 | 571.2488 | 153.7152 | 366.1424 | 182.6485
566 | 566 | 566 | 21 | 10 | 24 | 6 | 39 | 105.7862 | 0.2713875 | 0.1190096 | 1074.046 | 0 | 0 | 0 |  | Fe_Cr_Ni_Mn_Mo | Fe21Cr10Ni24Mn6Mo39 | 0.0448244 | -4.38 | 7.44 | 33.35806 | 591.4724 | 147.6366 | 452.4146 | 164.6152
567 | 567 | 567 | 25 | 12 | 21 | 9 | 34 | 103.6451 | 0.2699878 | 0.1147711 | 986.1509 | 0 | 0 | 0 |  | Fe_Cr_Ni_Mn_Mo | Fe25Cr12Ni21Mn9Mo34 | 0.04438178 | -3.75571 | 7.415842 | 34.50577 | 614.4179 | 132.3609 | 465.0268 | 163.4316
568 | 568 | 568 | 28 | 13 | 17 | 13 | 29 | 101.5856 | 0.2681185 | 0.1093233 | 887.385 | 0 | 0 | 0 |  | Fe_Cr_Ni_Mn_Mo | Fe28Cr13Ni17Mn13Mo29 | 0.04395569 | -2.9932 | 7.37 | 35.65543 | 629.2625 | 120.4289 | 422.7387 | 149.5174
569 | 569 | 569 | 31 | 14 | 14 | 17 | 24 | 99.23602 | 0.2664724 | 0.1031482 | 783.2953 | 0 | 0 | 0 |  | Fe_Cr_Ni_Mn_Mo | Fe31Cr14Ni14Mn17Mo24 | 0.04342599 | -2.3608 | 7.35 | 35.80768 | 618.82 | 121.2991 | 362.7565 | 174.1971
570 | 570 | 570 | 34 | 13 | 11 | 23 | 19 | 96.18099 | 0.265119 | 0.09544883 | 664.3207 | 0 | 0 | 0 |  | Fe_Cr_Ni_Mn_Mo | Fe34Cr13Ni11Mn23Mo19 | 0.04304677 | -1.6748 | 7.35 | 35.81773 | 555.2704 | 88.85619 | 250.24 | 167.89
571 | 571 | 571 | 36 | 12 | 8 | 29 | 15 | 93.63723 | 0.2633009 | 0.08756145 | 557.403 | 0 | 0 | 0 |  | Fe_Cr_Ni_Mn_Mo | Fe36Cr12Ni8Mn29Mo15 | 0.04280038 | -1.034 | 7.33 | 35.35803 | 482.43 | 70.30475 | 181.6406 | 135.2088
572 | 572 | 572 | 37 | 9 | 6 | 36 | 12 | 90.94356 | 0.2622611 | 0.08063787 | 469.4312 | 0 | 0 | 0 |  | Fe_Cr_Ni_Mn_Mo | Fe37Cr9Ni6Mn36Mo12 | 0.04266188 | -0.5868 | 7.34 | 34.98271 | 389.6153 | 78.6237 | 126.2479 | 111.5788
573 | 573 | 573 | 10 | 6 | 38 | 3 | 43 | 106.2278 | 0.2761403 | 0.1273891 | 1210.251 | 0 | 0 | 0 |  | Fe_Cr_Ni_Mn_Mo | Fe10Cr6Ni38Mn3Mo43 | 0.04483876 | -5.978 | 7.75 | 30.17863 | 436.6379 | 158.8593 | 422.0976 | 156.3605
574 | 574 | 574 | 13 | 10 | 34 | 4 | 38 | 105.1711 | 0.2740553 | 0.1233822 | 1130.826 | 0 | 0 | 0 |  | Fe_Cr_Ni_Mn_Mo | Fe13Cr10Ni34Mn4Mo38 | 0.04449047 | -5.580655 | 7.676768 | 31.27466 | 473.3565 | 142.5164 | 468.7846 | 143.4831
575 | 575 | 575 | 16 | 14 | 29 | 7 | 33 | 103.8646 | 0.2708809 | 0.1174812 | 1023.488 | 0 | 0 | 0 |  | Fe_Cr_Ni_Mn_Mo | Fe16Cr14Ni29Mn7Mo33 | 0.04392044 | -4.906438 | 7.565657 | 33.11992 | 508.3987 | 132.7336 | 486.4324 | 143.1696
576 | 576 | 576 | 19 | 17 | 25 | 10 | 29 | 102.538 | 0.268216 | 0.1120636 | 929.569 | 0 | 0 | 0 |  | Fe_Cr_Ni_Mn_Mo | Fe19Cr17Ni25Mn10Mo29 | 0.04338241 | -4.254 | 7.48 | 34.0846 | 547.2692 | 129.0385 | 492.8023 | 148.897
577 | 577 | 577 | 21 | 19 | 20 | 15 | 25 | 101.1075 | 0.2646998 | 0.1051923 | 820.5649 | 0 | 0 | 0 |  | Fe_Cr_Ni_Mn_Mo | Fe21Cr19Ni20Mn15Mo25 | 0.04302951 | -3.3616 | 7.37 | 35.44348 | 576.0886 | 126.8254 | 433.0323 | 171.5611
578 | 578 | 578 | 24 | 19 | 16 | 20 | 21 | 99.0009 | 0.2625675 | 0.09841564 | 716.6499 | 0 | 0 | 0 |  | Fe_Cr_Ni_Mn_Mo | Fe24Cr19Ni16Mn20Mo21 | 0.04274435 | -2.5648 | 7.32 | 35.8568 | 557.1885 | 108.7679 | 346.0168 | 177.3183
579 | 579 | 579 | 26 | 18 | 12 | 26 | 17 | 96.68266 | 0.2601621 | 0.09053858 | 606.8291 | 0 | 0 | 0 |  | Fe_Cr_Ni_Mn_Mo | Fe26Cr18Ni12Mn26Mo17 | 0.04254486 | -1.741047 | 7.272727 | 35.96187 | 490.2427 | 90.11554 | 241.0322 | 161.359
580 | 580 | 580 | 28 | 17 | 9 | 34 | 13 | 93.84833 | 0.2575687 | 0.08134952 | 489.7071 | 0 | 0 | 0 |  | Fe_Cr_Ni_Mn_Mo | Fe28Cr17Ni9Mn34Mo13 | 0.04223229 | -1.050877 | 7.247525 | 35.10931 | 406.5175 | 64.11807 | 198.3271 | 127.4047
581 | 581 | 581 | 28 | 12 | 6 | 43 | 11 | 91.24788 | 0.2558432 | 0.07551707 | 417.2651 | 0 | 0 | 0 |  | Fe_Cr_Ni_Mn_Mo | Fe28Cr12Ni6Mn43Mo11 | 0.04181703 | -0.3684 | 7.23 | 35.33766 | 324.9498 | 76.5455 | 99.88998 | 116.3839
582 | 582 | 582 | 8 | 9 | 45 | 3 | 35 | 102.7044 | 0.2781161 | 0.1267738 | 1153.364 | 0 | 0 | 0 |  | Fe_Cr_Ni_Mn_Mo | Fe8Cr9Ni45Mn3Mo35 | 0.04376937 | -6.2852 | 7.99 | 29.24705 | 343.0112 | 138.0862 | 518.2869 | 116.9996
583 | 583 | 583 | 10 | 14 | 39 | 5 | 31 | 102.4483 | 0.2741813 | 0.1204132 | 1051.113 | 0 | 0 | 0 |  | Fe_Cr_Ni_Mn_Mo | Fe10Cr14Ni39Mn5Mo31 | 0.04315485 | -5.90552 | 7.828283 | 30.88829 | 376.2785 | 135.4628 | 525.4052 | 110.904
584 | 584 | 584 | 12 | 19 | 33 | 8 | 27 | 101.9839 | 0.2696399 | 0.1133413 | 940.3325 | 0 | 0 | 0 |  | Fe_Cr_Ni_Mn_Mo | Fe12Cr19Ni33Mn8Mo27 | 0.04250677 | -5.31456 | 7.656566 | 32.36739 | 415.8186 | 118.0339 | 541.4594 | 124.708
585 | 585 | 585 | 14 | 22 | 28 | 12 | 24 | 101.212 | 0.2658266 | 0.1071063 | 844.8735 | 0 | 0 | 0 |  | Fe_Cr_Ni_Mn_Mo | Fe14Cr22Ni28Mn12Mo24 | 0.04219543 | -4.6 | 7.52 | 33.66007 | 463.5728 | 110.8035 | 520.5596 | 142.6396
586 | 586 | 586 | 16 | 24 | 23 | 17 | 20 | 99.75771 | 0.262061 | 0.09929406 | 730.0522 | 0 | 0 | 0 |  | Fe_Cr_Ni_Mn_Mo | Fe16Cr24Ni23Mn17Mo20 | 0.04185489 | -3.7824 | 7.41 | 34.35753 | 467.8517 | 102.8721 | 452.5392 | 172.9466
587 | 587 | 587 | 18 | 25 | 18 | 22 | 17 | 98.54204 | 0.2584737 | 0.09199552 | 632.244 | 0 | 0 | 0 |  | Fe_Cr_Ni_Mn_Mo | Fe18Cr25Ni18Mn22Mo17 | 0.04176808 | -2.88 | 7.3 | 34.68069 | 429.8912 | 95.75054 | 358.2943 | 168.4993
588 | 588 | 588 | 20 | 24 | 13 | 30 | 13 | 96.07821 | 0.2547222 | 0.08188901 | 504.8381 | 0 | 0 | 0 |  | Fe_Cr_Ni_Mn_Mo | Fe20Cr24Ni13Mn30Mo13 | 0.04170217 | -1.8468 | 7.22 | 34.43995 | 376.6441 | 69.67583 | 258.0571 | 154.8931
589 | 589 | 589 | 20 | 22 | 9 | 38 | 11 | 94.38947 | 0.2511506 | 0.07488628 | 424.2652 | 0 | 0 | 0 |  | Fe_Cr_Ni_Mn_Mo | Fe20Cr22Ni9Mn38Mo11 | 0.04158408 | -0.9172 | 7.14 | 34.48637 | 342.5309 | 63.92462 | 210.1753 | 131.9853
590 | 590 | 590 | 20 | 16 | 6 | 50 | 8 | 90.72458 | 0.2486214 | 0.06542186 | 321.6274 | 0 | 0 | 0 |  | Fe_Cr_Ni_Mn_Mo | Fe20Cr16Ni6Mn50Mo8 | 0.04054902 | -0.2752 | 7.14 | 33.32507 | 285.8456 | 119.912 | 66.87175 | 201.2661
591 | 591 | 591 | 7 | 14 | 50 | 3 | 25 | 98.72375 | 0.2792434 | 0.1191475 | 997.5024 | 1 | 0 | 0 |  | Fe_Cr_Ni_Mn_Mo | Fe7Cr14Ni50Mn3Mo25 | 0.04073849 | -6.341802 | 8.191919 | 27.40708 | 259.9013 | 105.1308 | 570.7469 | 89.28925
592 | 592 | 592 | 8 | 21 | 42 | 6 | 23 | 99.87832 | 0.2723639 | 0.1123145 | 907.1196 | 0 | 0 | 0 |  | Fe_Cr_Ni_Mn_Mo | Fe8Cr21Ni42Mn6Mo23 | 0.04051744 | -6.0872 | 7.9 | 29.57347 | 308.4544 | 110.8505 | 571.8262 | 104.42
593 | 593 | 593 | 9 | 26 | 36 | 9 | 20 | 99.96165 | 0.2671897 | 0.1051047 | 807.7845 | 0 | 0 | 0 |  | Fe_Cr_Ni_Mn_Mo | Fe9Cr26Ni36Mn9Mo20 | 0.0400242 | -5.6232 | 7.71 | 30.57368 | 328.3808 | 91.88715 | 593.6478 | 121.611
594 | 594 | 594 | 11 | 28 | 29 | 13 | 18 | 99.8822 | 0.2626529 | 0.09896835 | 726.2494 | 0 | 0 | 0 |  | Fe_Cr_Ni_Mn_Mo | Fe11Cr28Ni29Mn13Mo18 | 0.04035979 | -4.815019 | 7.525253 | 31.94763 | 368.3596 | 90.20189 | 578.6618 | 151.1329
595 | 595 | 595 | 12 | 30 | 24 | 18 | 16 | 99.36221 | 0.2582994 | 0.09266688 | 643.7492 | 0 | 0 | 0 |  | Fe_Cr_Ni_Mn_Mo | Fe12Cr30Ni24Mn18Mo16 | 0.0406152 | -3.9936 | 7.38 | 32.86335 | 359.7233 | 72.79798 | 498.5864 | 172.7383
596 | 596 | 596 | 14 | 31 | 18 | 25 | 13 | 98.00441 | 0.2534537 | 0.08327745 | 528.5665 | 0 | 0 | 0 |  | Fe_Cr_Ni_Mn_Mo | Fe14Cr31Ni18Mn25Mo13 | 0.0408339 | -2.851093 | 7.237624 | 33.09686 | 329.2225 | 65.68848 | 376.1918 | 191.3716
597 | 597 | 597 | 15 | 30 | 13 | 32 | 10 | 96.28265 | 0.2492718 | 0.07383374 | 422.3219 | 0 | 0 | 0 |  | Fe_Cr_Ni_Mn_Mo | Fe15Cr30Ni13Mn32Mo10 | 0.04098169 | -1.8352 | 7.14 | 32.65134 | 304.2402 | 68.508 | 275.9183 | 175.1404
598 | 598 | 598 | 15 | 26 | 8 | 42 | 8 | 94.10107 | 0.2450612 | 0.06554324 | 334.8803 | 0 | 0 | 0 |  | Fe_Cr_Ni_Mn_Mo | Fe15Cr26Ni8Mn42Mo8 | 0.04091443 | -0.6521783 | 7.050505 | 32.48507 | 295.4081 | 96.68333 | 231.7604 | 173.1439
599 | 599 | 599 | 15 | 19 | 5 | 55 | 6 | 90.55723 | 0.2426356 | 0.05709412 | 252.1346 | 0 | 0 | 0 |  | Fe_Cr_Ni_Mn_Mo | Fe15Cr19Ni5Mn55Mo6 | 0.03947617 | 0.02 | 7.05 | 31.22355 | 252.0164 | 132.2754 | 63.00365 | 233.304
600 | 600 | 600 | 7 | 21 | 52 | 3 | 17 | 96.08119 | 0.2779216 | 0.1068259 | 809.0543 | 1 | 0 | 0 |  | Fe_Cr_Ni_Mn_Mo | Fe7Cr21Ni52Mn3Mo17 | 0.03621354 | -6.3248 | 8.25 | 24.91506 | 221.9992 | 75.23241 | 575.4698 | 59.8692
601 | 601 | 601 | 7 | 28 | 43 | 6 | 16 | 98.06996 | 0.2699172 | 0.101313 | 748.21 | 0 | 0 | 0 |  | Fe_Cr_Ni_Mn_Mo | Fe7Cr28Ni43Mn6Mo16 | 0.03685479 | -6.2056 | 7.92 | 27.04422 | 253.1666 | 73.60955 | 623.4535 | 128.1289
602 | 602 | 602 | 7 | 33 | 36 | 9 | 15 | 99.35746 | 0.2635608 | 0.09634139 | 691.2723 | 0 | 0 | 0 |  | Fe_Cr_Ni_Mn_Mo | Fe7Cr33Ni36Mn9Mo15 | 0.03743145 | -5.7456 | 7.67 | 28.47736 | 278.3965 | 62.633 | 647.0604 | 126.5763
603 | 603 | 603 | 8 | 36 | 30 | 14 | 13 | 99.2029 | 0.2582276 | 0.08932142 | 604.2593 | 0 | 0 | 0 |  | Fe_Cr_Ni_Mn_Mo | Fe8Cr36Ni30Mn14Mo13 | 0.03804699 | -4.983041 | 7.485149 | 29.58392 | 277.9677 | 55.05912 | 602.0039 | 142.4561
604 | 604 | 604 | 9 | 38 | 24 | 19 | 11 | 98.92197 | 0.2530988 | 0.08197346 | 518.8512 | 0 | 0 | 0 |  | Fe_Cr_Ni_Mn_Mo | Fe9Cr38Ni24Mn19Mo11 | 0.03864386 | -4.063523 | 7.316832 | 30.0938 | 271.6966 | 53.64633 | 533.5241 | 180.4095
605 | 605 | 605 | 10 | 38 | 18 | 25 | 9 | 98.16358 | 0.2482487 | 0.07358526 | 427.9394 | 0 | 0 | 0 |  | Fe_Cr_Ni_Mn_Mo | Fe10Cr38Ni18Mn25Mo9 | 0.03943329 | -2.9668 | 7.17 | 30.36758 | 259.0694 | 54.90738 | 447.0028 | 200.2841
606 | 606 | 606 | 11 | 37 | 12 | 33 | 7 | 96.90228 | 0.2430408 | 0.06409714 | 333.1094 | 0 | 0 | 0 |  | Fe_Cr_Ni_Mn_Mo | Fe11Cr37Ni12Mn33Mo7 | 0.04014899 | -1.6368 | 7.03 | 30.11578 | 245.5205 | 57.08696 | 349.8565 | 206.7602
607 | 607 | 607 | 12 | 32 | 7 | 44 | 5 | 94.25393 | 0.2391491 | 0.0543925 | 243.0401 | 0 | 0 | 0 |  | Fe_Cr_Ni_Mn_Mo | Fe12Cr32Ni7Mn44Mo5 | 0.04039079 | -0.4132 | 6.96 | 29.27029 | 265.3318 | 108.7067 | 231.4962 | 203.3734
608 | 608 | 608 | 12 | 23 | 4 | 57 | 4 | 90.75306 | 0.2375263 | 0.04832379 | 188.2954 | 0 | 0 | 0 |  | Fe_Cr_Ni_Mn_Mo | Fe12Cr23Ni4Mn57Mo4 | 0.03903704 | 0.2856 | 6.97 | 28.49561 | 256.992 | 165.2131 | 41.60412 | 252.4122
609 | 609 | 609 | 5 | 37 | 42 | 6 | 10 | 97.53068 | 0.2648834 | 0.08728774 | 578.5908 | 0 | 0 | 0 |  | Fe_Cr_Ni_Mn_Mo | Fe5Cr37Ni42Mn6Mo10 | 0.03230028 | -6.318 | 7.84 | 24.01562 | 231.1353 | 55.68666 | 644.8401 | 132.5612
610 | 610 | 610 | 5 | 41 | 35 | 9 | 10 | 99.12195 | 0.2586418 | 0.08475581 | 554.6163 | 0 | 0 | 0 |  | Fe_Cr_Ni_Mn_Mo | Fe5Cr41Ni35Mn9Mo10 | 0.0340252 | -5.7928 | 7.59 | 25.69416 | 241.8981 | 49.72834 | 677.7717 | 149.6528
611 | 611 | 611 | 6 | 44 | 28 | 13 | 9 | 99.80353 | 0.2527439 | 0.07939448 | 496.6871 | 0 | 0 | 0 |  | Fe_Cr_Ni_Mn_Mo | Fe6Cr44Ni28Mn13Mo9 | 0.03531611 | -4.9116 | 7.37 | 26.71535 | 230.6192 | 42.92608 | 726.0681 | 149.103
612 | 612 | 612 | 7 | 45 | 22 | 18 | 8 | 99.78535 | 0.2478602 | 0.07343501 | 433.5473 | 0 | 0 | 0 |  | Fe_Cr_Ni_Mn_Mo | Fe7Cr45Ni22Mn18Mo8 | 0.03680327 | -3.89 | 7.2 | 27.61793 | 230.3372 | 44.2864 | 616.7695 | 182.7075
613 | 613 | 613 | 8 | 45 | 16 | 25 | 6 | 98.85858 | 0.2424799 | 0.06330576 | 333.5661 | 0 | 0 | 0 |  | Fe_Cr_Ni_Mn_Mo | Fe8Cr45Ni16Mn25Mo6 | 0.03809377 | -2.6496 | 7.05 | 27.61811 | 221.6008 | 47.84801 | 535.2888 | 228.5763
614 | 614 | 614 | 9 | 43 | 11 | 32 | 5 | 97.81057 | 0.2385693 | 0.0565163 | 271.1893 | 0 | 0 | 0 |  | Fe_Cr_Ni_Mn_Mo | Fe9Cr43Ni11Mn32Mo5 | 0.03929951 | -1.454 | 6.94 | 27.77697 | 225.3693 | 62.22842 | 441.9102 | 224.1895
615 | 615 | 615 | 11 | 38 | 6 | 43 | 3 | 95.01933 | 0.2350486 | 0.04524063 | 178.4803 | 0 | 0 | 0 |  | Fe_Cr_Ni_Mn_Mo | Fe11Cr38Ni6Mn43Mo3 | 0.04000465 | -0.1917459 | 6.881188 | 26.47214 | 239.3687 | 98.16534 | 271.6526 | 235.3158
616 | 616 | 616 | 3 | 50 | 32 | 9 | 6 | 99.92002 | 0.2518132 | 0.07225836 | 425.9156 | 0 | 0 | 0 |  | Fe_Cr_Ni_Mn_Mo | Fe3Cr50Ni32Mn9Mo6 | 0.03050057 | -5.6224 | 7.43 | 22.70925 | 230.1812 | 57.96218 | 767.9749 | 139.911
617 | 617 | 617 | 4 | 52 | 25 | 13 | 6 | 100.8805 | 0.2462176 | 0.06929292 | 397.6287 | 0 | 0 | 0 |  | Fe_Cr_Ni_Mn_Mo | Fe4Cr52Ni25Mn13Mo6 | 0.03302681 | -4.5856 | 7.21 | 24.22065 | 214.6177 | 45.47253 | 776.8087 | 137.285
618 | 618 | 618 | 5 | 53 | 19 | 18 | 5 | 100.8847 | 0.2410602 | 0.06185275 | 327.6113 | 0 | 0 | 0 |  | Fe_Cr_Ni_Mn_Mo | Fe5Cr53Ni19Mn18Mo5 | 0.03486084 | -3.4388 | 7.04 | 24.77176 | 205.8422 | 40.73232 | 707.6854 | 177.2007
619 | 619 | 619 | 6 | 53 | 13 | 23 | 4 | 100.7671 | 0.235946 | 0.0540435 | 259.7664 | 0 | 0 | 0 |  | Fe_Cr_Ni_Mn_Mo | Fe6Cr53Ni13Mn23Mo4 | 0.0364233 | -2.123457 | 6.878788 | 24.85629 | 205.5067 | 78.36716 | 631.1227 | 241.8273
620 | 620 | 620 | 8 | 50 | 8 | 30 | 4 | 99.76619 | 0.2332219 | 0.05022403 | 226.2126 | 0 | 0 | 0 |  | Fe_Cr_Ni_Mn_Mo | Fe8Cr50Ni8Mn30Mo4 | 0.03843288 | -0.7744 | 6.78 | 25.87972 | 210.8407 | 73.35001 | 515.76 | 248.2802
621 | 621 | 621 | 3 | 5 | 12 | 33 | 47 | 108.2898 | 0.2583794 | 0.09882152 | 814.8909 | 0 | 0 | 0 |  | Fe_Cr_Ni_Mn_Mo | Fe3Cr5Ni12Mn33Mo47 | 0.03372528 | 0.072 | 6.87 | 48.7877 | 589.629 | 106.4573 | 86.74501 | 125.991
622 | 622 | 622 | 5 | 5 | 11 | 39 | 40 | 104.7661 | 0.2569479 | 0.09774103 | 763.1115 | 0 | 0 | 0 |  | Fe_Cr_Ni_Mn_Mo | Fe5Cr5Ni11Mn39Mo40 | 0.03421728 | 0.3032 | 6.93 | 49.0407 | 519.528 | 96.17195 | 77.34435 | 124.3853
623 | 623 | 623 | 7 | 4 | 10 | 44 | 34 | 101.5376 | 0.2560186 | 0.09542793 | 703.412 | 0 | 0 | 0 |  | Fe_Cr_Ni_Mn_Mo | Fe7Cr4Ni10Mn44Mo34 | 0.0342758 | 0.4113866 | 6.989899 | 48.58596 | 462.3105 | 103.3269 | 82.16998 | 121.9834
624 | 624 | 624 | 11 | 4 | 9 | 49 | 27 | 97.60204 | 0.2551589 | 0.09214526 | 629.598 | 0 | 0 | 0 |  | Fe_Cr_Ni_Mn_Mo | Fe11Cr4Ni9Mn49Mo27 | 0.0357572 | 0.276 | 7.07 | 46.35903 | 396.6626 | 119.452 | 61.47355 | 134.1124
625 | 625 | 625 | 14 | 3 | 7 | 53 | 22 | 94.70562 | 0.2541247 | 0.08711705 | 552.1012 | 1 | 0 | 0 |  | Fe_Cr_Ni_Mn_Mo | Fe14Cr3Ni7Mn53Mo22 | 0.03586566 | 0.4493419 | 7.10101 | 44.48254 | 355.3311 | 144.2149 | 41.83031 | 198.1733
626 | 626 | 626 | 3 | 6 | 19 | 21 | 51 | 110.4643 | 0.2632849 | 0.1070684 | 954.4114 | 0 | 0 | 0 |  | Fe_Cr_Ni_Mn_Mo | Fe3Cr6Ni19Mn21Mo51 | 0.03844843 | -2.2416 | 7.03 | 43.90945 | 643.8395 | 129.0561 | 133.9875 | 154.0438
627 | 627 | 627 | 5 | 7 | 17 | 27 | 44 | 107.3107 | 0.2613917 | 0.10534 | 891.1173 | 0 | 0 | 0 |  | Fe_Cr_Ni_Mn_Mo | Fe5Cr7Ni17Mn27Mo44 | 0.03862996 | -1.6272 | 7.05 | 45.71422 | 616.6273 | 114.749 | 116.1228 | 131.4956
628 | 628 | 628 | 7 | 8 | 16 | 32 | 38 | 104.3382 | 0.259961 | 0.103643 | 833.6682 | 0 | 0 | 0 |  | Fe_Cr_Ni_Mn_Mo | Fe7Cr8Ni16Mn32Mo38 | 0.03907501 | -1.359867 | 7.089109 | 45.97472 | 574.0479 | 99.28188 | 119.3705 | 131.2835
629 | 629 | 629 | 10 | 8 | 14 | 36 | 32 | 101.447 | 0.258846 | 0.1001972 | 760.0458 | 0 | 0 | 0 |  | Fe_Cr_Ni_Mn_Mo | Fe10Cr8Ni14Mn36Mo32 | 0.03941413 | -1.0464 | 7.12 | 45.5056 | 520.4686 | 100.8492 | 128.1188 | 131.898
630 | 630 | 630 | 14 | 9 | 11 | 40 | 26 | 98.60789 | 0.2569778 | 0.09505085 | 670.6896 | 0 | 0 | 0 |  | Fe_Cr_Ni_Mn_Mo | Fe14Cr9Ni11Mn40Mo26 | 0.03990667 | -0.5828 | 7.12 | 44.02681 | 478.6161 | 98.97626 | 116.2793 | 131.8902
631 | 631 | 631 | 18 | 8 | 9 | 44 | 21 | 95.57767 | 0.2564177 | 0.08994291 | 589.1889 | 0 | 0 | 0 |  | Fe_Cr_Ni_Mn_Mo | Fe18Cr8Ni9Mn44Mo21 | 0.04011149 | -0.358 | 7.16 | 42.26713 | 416.8784 | 103.7271 | 102.5965 | 131.3705
632 | 632 | 632 | 23 | 7 | 7 | 46 | 16 | 92.59748 | 0.256635 | 0.08349887 | 502.4676 | 0 | 0 | 0 |  | Fe_Cr_Ni_Mn_Mo | Fe23Cr7Ni7Mn46Mo16 | 0.04068853 | -0.2440567 | 7.212121 | 39.67833 | 376.1079 | 112.6507 | 77.04258 | 133.0936
633 | 633 | 633 | 3 | 4 | 29 | 12 | 52 | 110.2187 | 0.2695495 | 0.1175874 | 1111.37 | 0 | 0 | 0 |  | Fe_Cr_Ni_Mn_Mo | Fe3Cr4Ni29Mn12Mo52 | 0.04183276 | -4.5736 | 7.34 | 37.91715 | 559.1901 | 140.0085 | 174.7729 | 153.9769
634 | 634 | 634 | 4 | 8 | 27 | 16 | 46 | 108.195 | 0.2669682 | 0.1153871 | 1045.711 | 0 | 0 | 0 |  | Fe_Cr_Ni_Mn_Mo | Fe4Cr8Ni27Mn16Mo46 | 0.04216012 | -4.055289 | 7.306931 | 40.21387 | 589.2816 | 123.6898 | 212.5055 | 149.0115
635 | 635 | 635 | 6 | 10 | 24 | 21 | 39 | 105.5208 | 0.2646715 | 0.1112112 | 950.7185 | 0 | 0 | 0 |  | Fe_Cr_Ni_Mn_Mo | Fe6Cr10Ni24Mn21Mo39 | 0.04211722 | -3.426 | 7.29 | 41.93459 | 575.8764 | 113.9822 | 199.4267 | 142.3894
636 | 636 | 636 | 9 | 12 | 21 | 25 | 34 | 103.3835 | 0.2625327 | 0.1076006 | 874.4161 | 0 | 0 | 0 |  | Fe_Cr_Ni_Mn_Mo | Fe9Cr12Ni21Mn25Mo34 | 0.04218346 | -2.827174 | 7.257426 | 42.27827 | 584.885 | 107.563 | 190.4824 | 143.9385
637 | 637 | 637 | 13 | 13 | 17 | 28 | 29 | 101.3568 | 0.2607142 | 0.1026264 | 788.2563 | 0 | 0 | 0 |  | Fe_Cr_Ni_Mn_Mo | Fe13Cr13Ni17Mn28Mo29 | 0.04226683 | -2.1532 | 7.22 | 41.94711 | 568.134 | 104.2042 | 192.3735 | 150.9706
638 | 638 | 638 | 17 | 14 | 14 | 31 | 24 | 99.04 | 0.2592068 | 0.09733243 | 701.2976 | 0 | 0 | 0 |  | Fe_Cr_Ni_Mn_Mo | Fe17Cr14Ni14Mn31Mo24 | 0.04233918 | -1.6552 | 7.21 | 40.81409 | 525.8904 | 102.2169 | 184.6598 | 148.686
639 | 639 | 639 | 23 | 13 | 11 | 34 | 19 | 96.03993 | 0.2591191 | 0.09129811 | 609.277 | 0 | 0 | 0 |  | Fe_Cr_Ni_Mn_Mo | Fe23Cr13Ni11Mn34Mo19 | 0.04242892 | -1.2084 | 7.24 | 39.04305 | 472.3213 | 75.61636 | 167.4796 | 146.8232
640 | 640 | 640 | 29 | 12 | 8 | 36 | 15 | 93.55518 | 0.2593136 | 0.08508255 | 526.9327 | 0 | 0 | 0 |  | Fe_Cr_Ni_Mn_Mo | Fe29Cr12Ni8Mn36Mo15 | 0.04248703 | -0.7736 | 7.26 | 37.03566 | 425.723 | 70.01076 | 163.1707 | 104.379
641 | 641 | 641 | 36 | 9 | 6 | 37 | 12 | 90.9324 | 0.2616744 | 0.08032365 | 465.7605 | 0 | 0 | 0 |  | Fe_Cr_Ni_Mn_Mo | Fe36Cr9Ni6Mn37Mo12 | 0.04261166 | -0.5568 | 7.33 | 35.17727 | 385.7533 | 70.84196 | 126.3091 | 117.3781
642 | 642 | 642 | 3 | 6 | 38 | 10 | 43 | 106.0855 | 0.2732199 | 0.1235981 | 1146.904 | 0 | 0 | 0 |  | Fe_Cr_Ni_Mn_Mo | Fe3Cr6Ni38Mn10Mo43 | 0.04382635 | -5.7232 | 7.68 | 35.58089 | 438.8102 | 133.5754 | 319.0464 | 154.6344
643 | 643 | 643 | 4 | 10 | 34 | 13 | 38 | 104.9965 | 0.2700837 | 0.118291 | 1049.555 | 0 | 0 | 0 |  | Fe_Cr_Ni_Mn_Mo | Fe4Cr10Ni34Mn13Mo38 | 0.04359366 | -5.24273 | 7.585859 | 37.38657 | 470.1486 | 123.9043 | 313.2099 | 149.2767
644 | 644 | 644 | 7 | 14 | 29 | 16 | 33 | 103.7037 | 0.266685 | 0.1127175 | 950.0901 | 0 | 0 | 0 |  | Fe_Cr_Ni_Mn_Mo | Fe7Cr14Ni29Mn16Mo33 | 0.04339468 | -4.542802 | 7.474747 | 38.30135 | 495.6785 | 116.7694 | 326.9574 | 144.4647
645 | 645 | 645 | 10 | 17 | 25 | 19 | 29 | 102.391 | 0.2638564 | 0.1080184 | 868.0327 | 0 | 0 | 0 |  | Fe_Cr_Ni_Mn_Mo | Fe10Cr17Ni25Mn19Mo29 | 0.04314995 | -3.8796 | 7.39 | 38.53972 | 531.1094 | 106.6203 | 323.9052 | 155.9685
646 | 646 | 646 | 15 | 19 | 20 | 21 | 25 | 101.0186 | 0.2616482 | 0.1026603 | 783.5854 | 0 | 0 | 0 |  | Fe_Cr_Ni_Mn_Mo | Fe15Cr19Ni20Mn21Mo25 | 0.04298112 | -3.0928 | 7.31 | 37.98473 | 552.4166 | 108.2115 | 324.5883 | 172.8301
647 | 647 | 647 | 20 | 19 | 16 | 24 | 21 | 98.94681 | 0.2604394 | 0.09686823 | 695.0206 | 0 | 0 | 0 |  | Fe_Cr_Ni_Mn_Mo | Fe20Cr19Ni16Mn24Mo21 | 0.04275759 | -2.392 | 7.28 | 37.29491 | 532.3849 | 93.99889 | 294.5836 | 182.2764
648 | 648 | 648 | 26 | 18 | 12 | 26 | 17 | 96.68266 | 0.2601621 | 0.09029261 | 604.2315 | 0 | 0 | 0 |  | Fe_Cr_Ni_Mn_Mo | Fe26Cr18Ni12Mn26Mo17 | 0.04254486 | -1.741047 | 7.272727 | 35.96187 | 487.3848 | 95.11178 | 247.9115 | 172.6649
649 | 649 | 649 | 34 | 17 | 9 | 28 | 13 | 93.91394 | 0.2610313 | 0.08369525 | 516.8083 | 0 | 0 | 0 |  | Fe_Cr_Ni_Mn_Mo | Fe34Cr17Ni9Mn28Mo13 | 0.04211718 | -1.257916 | 7.306931 | 33.67705 | 415.3315 | 64.73996 | 195.871 | 129.5765
650 | 650 | 650 | 43 | 12 | 6 | 28 | 11 | 91.40732 | 0.2647692 | 0.08014132 | 470.26 | 0 | 0 | 0 |  | Fe_Cr_Ni_Mn_Mo | Fe43Cr12Ni6Mn28Mo11 | 0.04208523 | -0.8304 | 7.38 | 32.4037 | 388.7763 | 66.38457 | 155.7822 | 132.5395
651 | 651 | 651 | 3 | 9 | 45 | 8 | 35 | 102.6015 | 0.2759506 | 0.1243797 | 1113.771 | 0 | 0 | 0 |  | Fe_Cr_Ni_Mn_Mo | Fe3Cr9Ni45Mn8Mo35 | 0.04379597 | -6.2812 | 7.94 | 33.0097 | 329.0596 | 115.8743 | 433.9673 | 121.3544
652 | 652 | 652 | 5 | 14 | 39 | 10 | 31 | 102.3518 | 0.2718847 | 0.1177057 | 1009.296 | 0 | 0 | 0 |  | Fe_Cr_Ni_Mn_Mo | Fe5Cr14Ni39Mn10Mo31 | 0.04334783 | -5.854505 | 7.777778 | 34.1886 | 374.5012 | 118.6655 | 435.9555 | 125.5834
653 | 653 | 653 | 8 | 19 | 33 | 12 | 27 | 101.9137 | 0.2677002 | 0.1112125 | 908.9113 | 0 | 0 | 0 |  | Fe_Cr_Ni_Mn_Mo | Fe8Cr19Ni33Mn12Mo27 | 0.04279729 | -5.2362 | 7.616162 | 34.64219 | 427.9724 | 116.3944 | 461.9868 | 137.2896
654 | 654 | 654 | 12 | 22 | 28 | 14 | 24 | 101.1803 | 0.2648222 | 0.1062947 | 832.7203 | 0 | 0 | 0 |  | Fe_Cr_Ni_Mn_Mo | Fe12Cr22Ni28Mn14Mo24 | 0.0423692 | -4.5472 | 7.5 | 34.64102 | 460.1866 | 105.9599 | 482.1499 | 152.8193
655 | 655 | 655 | 17 | 24 | 23 | 16 | 20 | 99.77197 | 0.2625892 | 0.0996653 | 735.3724 | 0 | 0 | 0 |  | Fe_Cr_Ni_Mn_Mo | Fe17Cr24Ni23Mn16Mo20 | 0.0417478 | -3.812 | 7.42 | 33.93803 | 469.3485 | 105.5682 | 471.0139 | 149.8138
656 | 656 | 656 | 22 | 25 | 18 | 18 | 17 | 98.59301 | 0.2606789 | 0.09339684 | 651.3573 | 0 | 0 | 0 |  | Fe_Cr_Ni_Mn_Mo | Fe22Cr25Ni18Mn18Mo17 | 0.04133447 | -3.0176 | 7.34 | 33.23778 | 450.4889 | 101.1532 | 441.9782 | 172.6183
657 | 657 | 657 | 30 | 24 | 13 | 20 | 13 | 96.18963 | 0.2605222 | 0.08487787 | 543.4113 | 0 | 0 | 0 |  | Fe_Cr_Ni_Mn_Mo | Fe30Cr24Ni13Mn20Mo13 | 0.04064058 | -2.1868 | 7.32 | 31.52951 | 388.9231 | 82.48112 | 353.4351 | 177.2779
658 | 658 | 658 | 38 | 22 | 9 | 20 | 11 | 94.57173 | 0.2619057 | 0.0805178 | 490.5187 | 0 | 0 | 0 |  | Fe_Cr_Ni_Mn_Mo | Fe38Cr22Ni9Mn20Mo11 | 0.04010504 | -1.558 | 7.32 | 30.08172 | 339.0415 | 79.01685 | 314.0166 | 161.1044
659 | 659 | 659 | 50 | 16 | 6 | 20 | 8 | 91.01115 | 0.2671219 | 0.0735747 | 409.176 | 0 | 0 | 0 |  | Fe_Cr_Ni_Mn_Mo | Fe50Cr16Ni6Mn20Mo8 | 0.03908803 | -1.0912 | 7.44 | 27.77697 | 281.0671 | 87.7687 | 167.9338 | 126.4962
660 | 660 | 660 | 3 | 14 | 50 | 7 | 25 | 98.64149 | 0.2773878 | 0.117186 | 968.0396 | 0 | 0 | 0 |  | Fe_Cr_Ni_Mn_Mo | Fe3Cr14Ni50Mn7Mo25 | 0.04154493 | -6.477298 | 8.151515 | 30.2963 | 266.1445 | 110.1594 | 525.0882 | 85.95008
661 | 661 | 661 | 6 | 21 | 42 | 8 | 23 | 99.84175 | 0.2713958 | 0.1115314 | 895.0824 | 0 | 0 | 0 |  | Fe_Cr_Ni_Mn_Mo | Fe6Cr21Ni42Mn8Mo23 | 0.04093876 | -6.1096 | 7.88 | 30.81217 | 315.8076 | 111.1451 | 536.9412 | 106.5554
662 | 662 | 662 | 9 | 26 | 36 | 9 | 20 | 99.96165 | 0.2671897 | 0.1051047 | 807.7845 | 0 | 0 | 0 |  | Fe_Cr_Ni_Mn_Mo | Fe9Cr26Ni36Mn9Mo20 | 0.0400242 | -5.6232 | 7.71 | 30.57368 | 333.5829 | 90.66019 | 598.7365 | 121.1468
663 | 663 | 663 | 13 | 28 | 29 | 11 | 18 | 99.91214 | 0.2637209 | 0.09932259 | 732.7717 | 0 | 0 | 0 |  | Fe_Cr_Ni_Mn_Mo | Fe13Cr28Ni29Mn11Mo18 | 0.03991397 | -4.844404 | 7.545455 | 30.98624 | 369.4886 | 85.98785 | 615.7349 | 132.9864
664 | 664 | 664 | 18 | 30 | 24 | 12 | 16 | 99.44198 | 0.2615937 | 0.0947264 | 672.236 | 0 | 0 | 0 |  | Fe_Cr_Ni_Mn_Mo | Fe18Cr30Ni24Mn12Mo16 | 0.03931939 | -4.1328 | 7.44 | 30.34798 | 366.1119 | 77.13052 | 641.5895 | 148.3401
665 | 665 | 665 | 25 | 31 | 18 | 14 | 13 | 98.12879 | 0.2597336 | 0.08711579 | 577.0002 | 0 | 0 | 0 |  | Fe_Cr_Ni_Mn_Mo | Fe25Cr31Ni18Mn14Mo13 | 0.03857782 | -3.178904 | 7.346535 | 29.29455 | 321.0324 | 77.4529 | 588.2159 | 153.992
666 | 666 | 666 | 32 | 30 | 13 | 15 | 10 | 96.45087 | 0.2594965 | 0.07862889 | 480.5393 | 0 | 0 | 0 |  | Fe_Cr_Ni_Mn_Mo | Fe32Cr30Ni13Mn15Mo10 | 0.03763972 | -2.3928 | 7.31 | 27.70848 | 261.5222 | 60.21731 | 528.79 | 192.0997
667 | 667 | 667 | 42 | 26 | 8 | 15 | 8 | 94.34103 | 0.2619845 | 0.07301219 | 417.4778 | 0 | 0 | 0 |  | Fe_Cr_Ni_Mn_Mo | Fe42Cr26Ni8Mn15Mo8 | 0.0368329 | -1.599837 | 7.323232 | 26.14152 | 233.9829 | 80.20169 | 377.6971 | 170.4101
668 | 668 | 668 | 55 | 19 | 5 | 15 | 6 | 90.8965 | 0.2680308 | 0.06723301 | 353.2159 | 0 | 0 | 0 |  | Fe_Cr_Ni_Mn_Mo | Fe55Cr19Ni5Mn15Mo6 | 0.03567633 | -1.084 | 7.45 | 24.22623 | 226.0471 | 86.36446 | 206.521 | 115.4562
669 | 669 | 669 | 3 | 21 | 52 | 7 | 17 | 96.00356 | 0.275958 | 0.1055586 | 790.1918 | 1 | 0 | 0 |  | Fe_Cr_Ni_Mn_Mo | Fe3Cr21Ni52Mn7Mo17 | 0.03783688 | -6.5328 | 8.21 | 27.63983 | 229.1273 | 79.66525 | 553.8508 | 75.64943
670 | 670 | 670 | 6 | 28 | 43 | 7 | 16 | 98.05282 | 0.2694024 | 0.1009838 | 743.4401 | 0 | 0 | 0 |  | Fe_Cr_Ni_Mn_Mo | Fe6Cr28Ni43Mn7Mo16 | 0.0372504 | -6.2304 | 7.91 | 27.64489 | 255.733 | 68.58167 | 587.4384 | 107.7003
671 | 671 | 671 | 9 | 33 | 36 | 7 | 15 | 99.38794 | 0.2646304 | 0.09701723 | 700.7929 | 0 |  | 0 |  | Fe_Cr_Ni_Mn_Mo | Fe9Cr33Ni36Mn7Mo15 | 0.03665754 | -5.736 | 7.69 | 27.3927 | 277.431 | 63.4797 | 670.2945 | 138.7994
672 | 672 | 672 | 14 | 36 | 30 | 8 | 13 | 99.2825 | 0.2615424 | 0.09159348 | 633.6408 | 0 | 0 | 0 |  | Fe_Cr_Ni_Mn_Mo | Fe14Cr36Ni30Mn8Mo13 | 0.03578977 | -5.027742 | 7.544554 | 26.77115 | 272.4875 | 64.1626 | 718.0693 | 129.0955
673 | 673 | 673 | 19 | 38 | 24 | 9 | 11 | 99.03674 | 0.2588503 | 0.08539364 | 561.5527 | 0 | 0 | 0 |  | Fe_Cr_Ni_Mn_Mo | Fe19Cr38Ni24Mn9Mo11 | 0.03499841 | -4.247819 | 7.415842 | 25.99533 | 249.9986 | 61.55743 | 750.3104 | 135.0623
674 | 674 | 674 | 25 | 38 | 18 | 10 | 9 | 98.31197 | 0.2572975 | 0.07794207 | 480.4317 | 0 | 0 | 0 |  | Fe_Cr_Ni_Mn_Mo | Fe25Cr38Ni18Mn10Mo9 | 0.03431578 | -3.3808 | 7.32 | 25.04875 | 221.1904 | 47.24252 | 764.1157 | 140.0639
675 | 675 | 675 | 33 | 37 | 12 | 11 | 7 | 97.08198 | 0.2568422 | 0.06997785 | 398.5338 | 0 | 0 | 0 |  | Fe_Cr_Ni_Mn_Mo | Fe33Cr37Ni12Mn11Mo7 | 0.03349099 | -2.4112 | 7.25 | 23.69726 | 196.6202 | 52.92251 | 688.3235 | 165.2426
676 | 676 | 676 | 44 | 32 | 7 | 12 | 5 | 94.48095 | 0.2598769 | 0.06284411 | 325.4823 | 0 | 0 | 0 |  | Fe_Cr_Ni_Mn_Mo | Fe44Cr32Ni7Mn12Mo5 | 0.03268313 | -1.5524 | 7.28 | 22.10769 | 177.1244 | 60.84016 | 444.703 | 185.6743
677 | 677 | 677 | 57 | 23 | 4 | 12 | 4 | 91.07858 | 0.2669848 | 0.05901106 | 284.6268 | 0 | 0 | 0 |  | Fe_Cr_Ni_Mn_Mo | Fe57Cr23Ni4Mn12Mo4 | 0.03208357 | -1.0284 | 7.42 | 20.99405 | 196.7462 | 82.22747 | 225.221 | 121.1534
678 | 678 | 678 | 6 | 37 | 42 | 5 | 10 | 97.54603 | 0.2654336 | 0.08756806 | 582.3107 | 1 | 0 | 0 |  | Fe_Cr_Ni_Mn_Mo | Fe6Cr37Ni42Mn5Mo10 | 0.03166159 | -6.2896 | 7.85 | 23.4094 | 225.5502 | 51.13841 | 656.7584 | 131.4778
679 | 679 | 679 | 9 | 41 | 35 | 5 | 10 | 99.17592 | 0.2609077 | 0.08598266 | 570.5417 | 0 | 0 | 0 |  | Fe_Cr_Ni_Mn_Mo | Fe9Cr41Ni35Mn5Mo10 | 0.03168381 | -5.7656 | 7.63 | 23.50723 | 230.3195 | 50.36067 | 743.3024 | 141.8906
680 | 680 | 680 | 13 | 44 | 28 | 6 | 9 | 99.88384 | 0.2568575 | 0.08156721 | 523.8026 | 0 | 0 | 0 |  | Fe_Cr_Ni_Mn_Mo | Fe13Cr44Ni28Mn6Mo9 | 0.03150116 | -4.9872 | 7.44 | 23.35294 | 221.3621 | 49.18325 | 810.2387 | 151.6836
681 | 681 | 681 | 18 | 45 | 22 | 7 | 8 | 99.89304 | 0.2545286 | 0.07680177 | 473.6277 | 0 | 0 | 0 |  | Fe_Cr_Ni_Mn_Mo | Fe18Cr45Ni22Mn7Mo8 | 0.0313573 | -4.1496 | 7.31 | 23 | 199.6988 | 43.04744 | 821.3644 | 121.8906
682 | 682 | 682 | 25 | 45 | 16 | 8 | 6 | 98.99294 | 0.2532094 | 0.06802994 | 385.2009 | 0 | 0 | 0 |  | Fe_Cr_Ni_Mn_Mo | Fe25Cr45Ni16Mn8Mo6 | 0.03027545 | -3.2004 | 7.22 | 21.58958 | 169.3487 | 34.94728 | 800.2259 | 141.5768
683 | 683 | 683 | 32 | 43 | 11 | 9 | 5 | 97.96388 | 0.2534587 | 0.06253433 | 332.8818 | 0 | 0 | 0 |  | Fe_Cr_Ni_Mn_Mo | Fe32Cr43Ni11Mn9Mo5 | 0.03017631 | -2.3556 | 7.17 | 20.90239 | 158.7721 | 44.36817 | 759.7469 | 150.0564
684 | 684 | 684 | 43 | 38 | 6 | 11 | 3 | 95.1952 | 0.2562454 | 0.05387287 | 252.2507 | 0 | 0 | 0 |  | Fe_Cr_Ni_Mn_Mo | Fe43Cr38Ni6Mn11Mo3 | 0.02978636 | -1.433977 | 7.19802 | 19.39331 | 149.5156 | 48.95041 | 513.6063 | 213.9097
685 | 685 | 685 | 9 | 50 | 32 | 3 | 6 | 99.98665 | 0.2554189 | 0.07403611 | 446.6161 | 0 | 0 | 0 |  | Fe_Cr_Ni_Mn_Mo | Fe9Cr50Ni32Mn3Mo6 | 0.02549524 | -5.6224 | 7.49 | 19.31088 | 205.8716 | 48.43356 | 828.0031 | 134.1464
686 | 686 | 686 | 13 | 52 | 25 | 4 | 6 | 100.9635 | 0.2517723 | 0.07211473 | 429.6618 | 0 | 0 | 0 |  | Fe_Cr_Ni_Mn_Mo | Fe13Cr52Ni25Mn4Mo6 | 0.02655034 | -4.7584 | 7.3 | 19.79369 | 183.1175 | 38.1074 | 885.9202 | 93.77464
687 | 687 | 687 | 18 | 53 | 19 | 5 | 5 | 100.9806 | 0.2493436 | 0.06579447 | 369.4731 | 0 | 0 | 0 |  | Fe_Cr_Ni_Mn_Mo | Fe18Cr53Ni19Mn5Mo5 | 0.02633004 | -3.8548 | 7.17 | 19.1987 | 162.1258 | 35.58572 | 885.6017 | 113.3979
688 | 688 | 688 | 23 | 53 | 13 | 6 | 4 | 100.8625 | 0.2472321 | 0.05867683 | 306.0068 | 0 | 0 | 0 |  | Fe_Cr_Ni_Mn_Mo | Fe23Cr53Ni13Mn6Mo4 | 0.02622575 | -2.879706 | 7.050505 | 18.49451 | 149.9103 | 46.71043 | 888.703125 | 122.1997
689 | 689 | 689 | 30 | 50 | 8 | 8 | 4 | 99.86904 | 0.2478919 | 0.05694549 | 288.8045 | 0 | 0 | 0 |  | Fe_Cr_Ni_Mn_Mo | Fe30Cr50Ni8Mn8Mo4 | 0.0281476 | -1.9184 | 7 | 19.19271 | 153.4837 | 56.07581 | 820.668 | 142.7392
690 | 690 | 690 | 5 | 33 | 12 | 3 | 47 | 116.8591 | 0.2545619 | 0.1035273 | 944.374 | 0 | 0 | 0 |  | Fe_Cr_Ni_Mn_Mo | Fe5Cr33Ni12Mn3Mo47 | 0.04401941 | -2.744 | 6.61 | 34.7396 | 680.3123 | 158.157 | 398.4849 | 205.3863
691 | 691 | 691 | 5 | 39 | 11 | 5 | 40 | 115.3169 | 0.2510534 | 0.1012586 | 886.3341 | 0 | 0 | 0 |  | Fe_Cr_Ni_Mn_Mo | Fe5Cr39Ni11Mn5Mo40 | 0.04369062 | -2.3352 | 6.59 | 35.5712 | 651.6923 | 172.5108 | 532.9641 | 202.0816
692 | 692 | 692 | 4 | 44 | 10 | 7 | 34 | 114.2184 | 0.2473158 | 0.09729639 | 813.5121 | 0 |  | 0 |  | Fe_Cr_Ni_Mn_Mo | Fe4Cr44Ni10Mn7Mo34 | 0.04302346 | -1.935313 | 6.555556 | 35.80121 | 626.3779 | 162.8374 | 594.0002 | 217.2614
693 | 693 | 693 | 4 | 49 | 9 | 11 | 27 | 111.9624 | 0.2430778 | 0.09155577 | 712.1945 | 0 |  | 0 |  | Fe_Cr_Ni_Mn_Mo | Fe4Cr49Ni9Mn11Mo27 | 0.04194184 | -1.4004 | 6.55 | 35.49803 | 528.4244 | 152.5418 | 645.1669 | 206.6709
694 | 694 | 694 | 3 | 53 | 7 | 14 | 22 | 111.002 | 0.238312 | 0.08436 | 611.8955 | 0 | 0 | 0 |  | Fe_Cr_Ni_Mn_Mo | Fe3Cr53Ni7Mn14Mo22 | 0.04107434 | -0.721559 | 6.484848 | 34.80703 | 451.868 | 160.7166 | 673.7962 | 207.6177
695 | 695 | 695 | 6 | 21 | 19 | 3 | 51 | 115.0587 | 0.2619673 | 0.1111417 | 1052.958 | 0 | 0 | 0 |  | Fe_Cr_Ni_Mn_Mo | Fe6Cr21Ni19Mn3Mo51 | 0.04404784 | -4.0428 | 6.91 | 33.40344 | 653.1835 | 156.199 | 297.0537 | 190.4042
696 | 696 | 696 | 7 | 27 | 17 | 5 | 44 | 113.5013 | 0.258748 | 0.1088865 | 991.7863 | 0 | 0 | 0 |  | Fe_Cr_Ni_Mn_Mo | Fe7Cr27Ni17Mn5Mo44 | 0.04410357 | -3.5208 | 6.87 | 35.05125 | 668.2338 | 165.8623 | 403.5175 | 184.2409
697 | 697 | 697 | 8 | 32 | 16 | 7 | 38 | 111.787 | 0.2561016 | 0.1065024 | 931.5367 | 0 | 0 | 0 |  | Fe_Cr_Ni_Mn_Mo | Fe8Cr32Ni16Mn7Mo38 | 0.04374756 | -3.167533 | 6.861386 | 35.61082 | 658.0529 | 163.7254 | 517.848 | 195.1329
698 | 698 | 698 | 8 | 36 | 14 | 10 | 32 | 110.3014 | 0.2526101 | 0.1014226 | 840.5014 | 0 |  | 0 |  | Fe_Cr_Ni_Mn_Mo | Fe8Cr36Ni14Mn10Mo32 | 0.04310125 | -2.5952 | 6.82 | 36.16628 | 617.5497 | 149.9597 | 588.9022 | 181.0652
699 | 699 | 699 | 9 | 40 | 11 | 14 | 26 | 108.5259 | 0.2483804 | 0.09459357 | 730.0812 | 0 | 0 | 0 |  | Fe_Cr_Ni_Mn_Mo | Fe9Cr40Ni11Mn14Mo26 | 0.04231734 | -1.76 | 6.76 | 36.118 | 543.0629 | 157.4047 | 598.0994 | 190.5645
700 | 700 | 700 | 8 | 44 | 9 | 18 | 21 | 107.2084 | 0.2437197 | 0.08708322 | 623.5796 | 0 | 0 | 0 |  | Fe_Cr_Ni_Mn_Mo | Fe8Cr44Ni9Mn18Mo21 | 0.04154396 | -1.0996 | 6.7 | 35.48225 | 449.4259 | 145.9905 | 587.7094 | 206.5857
701 | 701 | 701 | 7 | 46 | 7 | 23 | 16 | 105.4559 | 0.2390462 | 0.07793618 | 506.2778 | 0 | 0 | 0 |  | Fe_Cr_Ni_Mn_Mo | Fe7Cr46Ni7Mn23Mo16 | 0.04090829 | -0.4138353 | 6.656566 | 34.37788 | 363.5465 | 111.1189 | 511.7859 | 230.2378
702 | 702 | 702 | 4 | 12 | 29 | 3 | 52 | 112.6649 | 0.2685085 | 0.1196326 | 1165.038 | 0 | 0 | 0 |  | Fe_Cr_Ni_Mn_Mo | Fe4Cr12Ni29Mn3Mo52 | 0.04406938 | -5.4128 | 7.27 | 31.65502 | 547.5732 | 168.3111 | 285.9361 | 172.5338
703 | 703 | 703 | 8 | 16 | 27 | 4 | 46 | 110.7076 | 0.2671976 | 0.118981 | 1123.603 | 0 | 0 | 0 |  | Fe_Cr_Ni_Mn_Mo | Fe8Cr16Ni27Mn4Mo46 | 0.04448164 | -5.030879 | 7.267327 | 32.89901 | 590.8852 | 162.4394 | 391.0902 | 182.2875
704 | 704 | 704 | 10 | 21 | 24 | 6 | 39 | 109.0302 | 0.2644021 | 0.1151315 | 1038.011 | 0 | 0 | 0 |  | Fe_Cr_Ni_Mn_Mo | Fe10Cr21Ni24Mn6Mo39 | 0.04417689 | -4.512 | 7.22 | 34.21272 | 603.4261 | 144.1366 | 458 | 181.5845
705 | 705 | 705 | 12 | 25 | 21 | 9 | 34 | 107.5068 | 0.2614692 | 0.1108704 | 953.6667 | 0 | 0 | 0 |  | Fe_Cr_Ni_Mn_Mo | Fe12Cr25Ni21Mn9Mo34 | 0.04365853 | -3.852563 | 7.158416 | 35.28005 | 614.2182 | 143.7413 | 510.6656 | 196.9102
706 | 706 | 706 | 13 | 28 | 17 | 13 | 29 | 106.1574 | 0.2577734 | 0.104429 | 847.0722 | 0 | 0 | 0 |  | Fe_Cr_Ni_Mn_Mo | Fe13Cr28Ni17Mn13Mo29 | 0.04312337 | -2.9992 | 7.07 | 36.30372 | 603.4471 | 134.3564 | 516.0248 | 170.6264
707 | 707 | 707 | 14 | 31 | 14 | 17 | 24 | 104.5077 | 0.254209 | 0.09757844 | 740.0284 | 0 | 0 | 0 |  | Fe_Cr_Ni_Mn_Mo | Fe14Cr31Ni14Mn17Mo24 | 0.04250161 | -2.2792 | 7.01 | 36.28168 | 541.9986 | 133.1342 | 501.2433 | 187.3098
708 | 708 | 708 | 13 | 34 | 11 | 23 | 19 | 102.8129 | 0.2491641 | 0.08840403 | 612.9429 | 0 | 0 | 0 |  | Fe_Cr_Ni_Mn_Mo | Fe13Cr34Ni11Mn23Mo19 | 0.04188467 | -1.4312 | 6.93 | 36.0311 | 441.2448 | 118.9478 | 445.9623 | 205.8341
709 | 709 | 709 | 12 | 36 | 8 | 29 | 15 | 101.3353 | 0.2441954 | 0.07924183 | 499.9672 | 0 | 0 | 0 |  | Fe_Cr_Ni_Mn_Mo | Fe12Cr36Ni8Mn29Mo15 | 0.04142303 | -0.5732 | 6.85 | 35.2152 | 356.5861 | 91.21278 | 348.6531 | 206.6187
710 | 710 | 710 | 9 | 37 | 6 | 36 | 12 | 100.0387 | 0.2389938 | 0.07040226 | 402.2285 | 0 | 0 | 0 |  | Fe_Cr_Ni_Mn_Mo | Fe9Cr37Ni6Mn36Mo12 | 0.04093245 | 0.1524 | 6.78 | 34.37717 | 306.9849 | 85.42118 | 317.7843 | 241.1646
711 | 711 | 711 | 6 | 10 | 38 | 3 | 43 | 107.3921 | 0.2736864 | 0.1260648 | 1198.4 | 0 | 0 | 0 |  | Fe_Cr_Ni_Mn_Mo | Fe6Cr10Ni38Mn3Mo43 | 0.04459769 | -6.1348 | 7.67 | 30.60376 | 440.5498 | 148.6565 | 428.814 | 152.4735
712 | 712 | 712 | 10 | 13 | 34 | 4 | 38 | 106.0658 | 0.2721363 | 0.1221466 | 1118.989 | 0 | 0 | 0 |  | Fe_Cr_Ni_Mn_Mo | Fe10Cr13Ni34Mn4Mo38 | 0.04431976 | -5.68595 | 7.616162 | 31.54751 | 471.7631 | 142.0482 | 481.423 | 138.8656
713 | 713 | 713 | 14 | 16 | 29 | 7 | 33 | 104.4708 | 0.2695493 | 0.1166044 | 1015.193 | 0 | 0 | 0 |  | Fe_Cr_Ni_Mn_Mo | Fe14Cr16Ni29Mn7Mo33 | 0.04381111 | -4.959494 | 7.525253 | 33.25918 | 502.4594 | 127.9025 | 498.847 | 141.2521
714 | 714 | 714 | 17 | 19 | 25 | 10 | 29 | 103.1468 | 0.2668488 | 0.1115063 | 925.4524 | 0 | 0 | 0 |  | Fe_Cr_Ni_Mn_Mo | Fe17Cr19Ni25Mn10Mo29 | 0.04327724 | -4.2916 | 7.44 | 34.19064 | 558.6895 | 134.0357 | 525.5817 | 152.1603
715 | 715 | 715 | 19 | 21 | 20 | 15 | 25 | 101.7249 | 0.2632763 | 0.1046311 | 816.527 | 0 | 0 | 0 |  | Fe_Cr_Ni_Mn_Mo | Fe19Cr21Ni20Mn15Mo25 | 0.04292257 | -3.3776 | 7.33 | 35.51394 | 571.6974 | 112.458 | 464.6371 | 157.0809
716 | 716 | 716 | 19 | 24 | 16 | 20 | 21 | 100.567 | 0.2588575 | 0.09695595 | 706.3839 | 0 | 0 | 0 |  | Fe_Cr_Ni_Mn_Mo | Fe19Cr24Ni16Mn20Mo21 | 0.04247236 | -2.5608 | 7.22 | 35.95497 | 521.8878 | 112.063 | 392.6888 | 178.6718
717 | 717 | 717 | 18 | 26 | 12 | 26 | 17 | 99.25127 | 0.2538892 | 0.08785731 | 587.6586 | 0 | 0 | 0 |  | Fe_Cr_Ni_Mn_Mo | Fe18Cr26Ni12Mn26Mo17 | 0.04208542 | -1.656158 | 7.111111 | 35.98796 | 437.4568 | 100.2707 | 316.934 | 190.2479
718 | 718 | 718 | 17 | 28 | 9 | 34 | 13 | 97.37007 | 0.2486467 | 0.07808614 | 469.1663 | 0 | 0 | 0 |  | Fe_Cr_Ni_Mn_Mo | Fe17Cr28Ni9Mn34Mo13 | 0.04157707 | -0.8395255 | 7.029703 | 34.93998 | 343.9645 | 70.76333 | 268.5549 | 175.2838
719 | 719 | 719 | 12 | 28 | 6 | 43 | 11 | 96.47192 | 0.2421849 | 0.0694157 | 378.1532 | 0 | 0 | 0 |  | Fe_Cr_Ni_Mn_Mo | Fe12Cr28Ni6Mn43Mo11 | 0.04071368 | 0.1308 | 6.91 | 34.82226 | 329.2874 | 114.4586 | 214.8935 | 190.6263
720 | 720 | 720 | 9 | 8 | 45 | 3 | 35 | 102.4062 | 0.27876 | 0.1270074 | 1154.761 | 0 | 0 | 0 |  | Fe_Cr_Ni_Mn_Mo | Fe9Cr8Ni45Mn3Mo35 | 0.04382138 | -6.2256 | 8.01 | 29.15064 | 345.3896 | 131.0976 | 513.1314 | 106.1413
721 | 721 | 721 | 14 | 10 | 39 | 5 | 31 | 101.2294 | 0.2768613 | 0.1210953 | 1053.437 | 0 | 0 | 0 |  | Fe_Cr_Ni_Mn_Mo | Fe14Cr10Ni39Mn5Mo31 | 0.04335791 | -5.704724 | 7.909091 | 30.57287 | 379.4639 | 130.7105 | 532.7694 | 117.9718
722 | 722 | 722 | 19 | 12 | 33 | 8 | 27 | 99.8219 | 0.2744989 | 0.1146691 | 946.3205 | 1 | 0 | 0 |  | Fe_Cr_Ni_Mn_Mo | Fe19Cr12Ni33Mn8Mo27 | 0.04285411 | -5.043159 | 7.79798 | 31.94763 | 421.9118 | 122.253 | 520.7928 | 120.4313
723 | 723 | 723 | 22 | 14 | 28 | 12 | 24 | 98.73768 | 0.2715087 | 0.108884 | 855.0728 | 1 | 0 | 0 |  | Fe_Cr_Ni_Mn_Mo | Fe22Cr14Ni28Mn12Mo24 | 0.0425925 | -4.3824 | 7.68 | 33.31606 | 479.4931 | 118.6383 | 470.3165 | 144.2547
724 | 724 | 724 | 24 | 16 | 23 | 17 | 20 | 97.24756 | 0.2679862 | 0.1010361 | 739.748 | 0 | 0 | 0 |  | Fe_Cr_Ni_Mn_Mo | Fe24Cr16Ni23Mn17Mo20 | 0.04225893 | -3.6512 | 7.57 | 34.15201 | 494.9534 | 107.0874 | 398.0298 | 160.6123
725 | 725 | 725 | 25 | 18 | 18 | 22 | 17 | 96.31997 | 0.2638484 | 0.09370396 | 642.443 | 0 | 0 | 0 |  | Fe_Cr_Ni_Mn_Mo | Fe25Cr18Ni18Mn22Mo17 | 0.04213487 | -2.8464 | 7.44 | 34.60289 | 489.4375 | 101.0249 | 298.8766 | 163.9985
726 | 726 | 726 | 24 | 20 | 13 | 30 | 13 | 94.7877 | 0.2579605 | 0.08302924 | 511.8334 | 0 | 0 | 0 |  | Fe_Cr_Ni_Mn_Mo | Fe24Cr20Ni13Mn30Mo13 | 0.04192787 | -1.8804 | 7.3 | 34.47593 | 403.9424 | 77.04301 | 221.4203 | 131.8655
727 | 727 | 727 | 22 | 20 | 9 | 38 | 11 | 93.73786 | 0.2528335 | 0.07553316 | 428.295 | 0 | 0 | 0 |  | Fe_Cr_Ni_Mn_Mo | Fe22Cr20Ni9Mn38Mo11 | 0.04171 | -0.9596 | 7.18 | 34.53621 | 350.5044 | 67.94196 | 193.8277 | 137.4849
728 | 728 | 728 | 16 | 20 | 6 | 50 | 8 | 92.04726 | 0.2450486 | 0.06388473 | 312.4996 | 0 | 0 | 0 |  | Fe_Cr_Ni_Mn_Mo | Fe16Cr20Ni6Mn50Mo8 | 0.04025165 | -0.1376 | 7.06 | 33.12763 | 283.6944 | 141.5128 | 106.0125 | 174.5029
729 | 729 | 729 | 14 | 7 | 50 | 3 | 25 | 96.55163 | 0.284092 | 0.1198875 | 994.7423 | 1 | 0 | 0 |  | Fe_Cr_Ni_Mn_Mo | Fe14Cr7Ni50Mn3Mo25 | 0.04103998 | -5.787573 | 8.333333 | 26.81699 | 264.2224 | 100.8821 | 553.249 | 83.95828
730 | 730 | 730 | 21 | 8 | 42 | 6 | 23 | 95.85278 | 0.2815008 | 0.1142107 | 910.0016 | 1 | 0 | 0 |  | Fe_Cr_Ni_Mn_Mo | Fe21Cr8Ni42Mn6Mo23 | 0.04107838 | -5.2968 | 8.16 | 28.74648 | 320.244 | 109.1727 | 547.4221 | 107.5235
731 | 731 | 731 | 26 | 9 | 36 | 9 | 20 | 94.64179 | 0.2795008 | 0.1076181 | 813.1122 | 1 | 0 | 0 |  | Fe_Cr_Ni_Mn_Mo | Fe26Cr9Ni36Mn9Mo20 | 0.04075551 | -4.7936 | 8.05 | 29.76508 | 363.8466 | 104.8991 | 501.6865 | 91.30121
732 | 732 | 732 | 28 | 11 | 29 | 13 | 18 | 94.46946 | 0.2754023 | 0.1015395 | 733.238 | 1 | 0 | 0 |  | Fe_Cr_Ni_Mn_Mo | Fe28Cr11Ni29Mn13Mo18 | 0.04113412 | -4.239159 | 7.868687 | 31.38896 | 412.3154 | 98.55694 | 405.7343 | 119.2608
733 | 733 | 733 | 30 | 12 | 24 | 18 | 16 | 93.63863 | 0.2720659 | 0.09590215 | 657.5217 | 1 | 0 | 0 |  | Fe_Cr_Ni_Mn_Mo | Fe30Cr12Ni24Mn18Mo16 | 0.0414716 | -3.6192 | 7.74 | 32.53859 | 455.9508 | 96.71169 | 322.9145 | 135.8519
734 | 734 | 734 | 31 | 14 | 18 | 25 | 13 | 92.5828 | 0.2668925 | 0.08720992 | 550.4125 | 0 | 0 | 0 |  | Fe_Cr_Ni_Mn_Mo | Fe31Cr14Ni18Mn25Mo13 | 0.04169269 | -2.757769 | 7.574257 | 33.1019 | 454.1397 | 86.72465 | 232.8464 | 148.6209
735 | 735 | 735 | 30 | 15 | 13 | 32 | 10 | 91.38998 | 0.2617822 | 0.07771469 | 444.178 | 0 | 0 | 0 |  | Fe_Cr_Ni_Mn_Mo | Fe30Cr15Ni13Mn32Mo10 | 0.04181264 | -1.9492 | 7.44 | 32.92355 | 383.5397 | 59.4213 | 173.2528 | 124.8526
736 | 736 | 736 | 26 | 15 | 8 | 42 | 8 | 90.43787 | 0.254765 | 0.06878589 | 353.0617 | 0 | 0 | 0 |  | Fe_Cr_Ni_Mn_Mo | Fe26Cr15Ni8Mn42Mo8 | 0.04163376 | -0.9215386 | 7.272727 | 32.91411 | 310.0724 | 85.86221 | 108.0418 | 119.4641
737 | 737 | 737 | 19 | 15 | 5 | 55 | 6 | 89.22227 | 0.2463275 | 0.05870197 | 261.1921 | 0 | 0 | 0 |  | Fe_Cr_Ni_Mn_Mo | Fe19Cr15Ni5Mn55Mo6 | 0.03979116 | -0.1352 | 7.13 | 31.47999 | 248.7128 | 127.6578 | 14.24911 | 229.8563
738 | 738 | 738 | 21 | 7 | 52 | 3 | 17 | 91.66712 | 0.2880908 | 0.1072722 | 792.8697 | 1 | 1 | 1 | 792.8697 | Fe_Cr_Ni_Mn_Mo | Fe21Cr7Ni52Mn3Mo17 | 0.03669863 | -5.0928 | 8.53 | 23.9115 | 229.8318 | 92.42368 | 566.3666 | 91.80476 | 229.8318 | 92.42368 | 566.3666 | 91.80476
739 | 739 | 739 | 28 | 7 | 43 | 6 | 16 | 91.41966 | 0.2854337 | 0.1027813 | 735.6085 | 1 | 1 | 1 | 735.6085 | Fe_Cr_Ni_Mn_Mo | Fe28Cr7Ni43Mn6Mo16 | 0.0376197 | -4.7692 | 8.34 | 25.92219 | 284.5083 | 92.68102 | 516.0287 | 99.27795 | 284.5083 | 92.68102 | 516.0287 | 99.27795
740 | 740 | 740 | 33 | 7 | 36 | 9 | 15 | 91.08684 | 0.2830955 | 0.09889339 | 685.954 | 1 | 1 | 1 | 685.954 | Fe_Cr_Ni_Mn_Mo | Fe33Cr7Ni36Mn9Mo15 | 0.03842514 | -4.3728 | 8.19 | 27.44522 | 331.2773 | 95.04475 | 441.0536 | 84.31187 | 331.2773 | 95.04475 | 441.0536 | 84.31187
741 | 741 | 741 | 36 | 8 | 30 | 14 | 13 | 90.30795 | 0.2796891 | 0.09275543 | 608.2092 | 1 | 1 | 1 | 608.2092 | Fe_Cr_Ni_Mn_Mo | Fe36Cr8Ni30Mn14Mo13 | 0.03917552 | -3.929027 | 8.039604 | 28.96035 | 370.533 | 87.44256 | 351.1385 | 114.6699 | 370.533 | 87.44256 | 351.1385 | 114.6699
742 | 742 | 742 | 38 | 9 | 24 | 19 | 11 | 89.6304 | 0.275998 | 0.08618645 | 530.9929 | 1 | 1 | 1 | 530.9929 | Fe_Cr_Ni_Mn_Mo | Fe38Cr9Ni24Mn19Mo11 | 0.03989099 | -3.381237 | 7.891089 | 29.88525 | 409.4799 | 85.22851 | 231.7726 | 124.0394 | 409.4799 | 85.22851 | 231.7726 | 124.0394
743 | 743 | 743 | 38 | 10 | 18 | 25 | 9 | 89.02192 | 0.2713297 | 0.07883459 | 450.6183 | 1 | 1 | 1 | 450.6183 | Fe_Cr_Ni_Mn_Mo | Fe38Cr10Ni18Mn25Mo9 | 0.0407626 | -2.7204 | 7.73 | 30.61552 | 413.0493 | 67.36398 | 162.0744 | 113.1342 | 413.0493 | 67.36398 | 162.0744 | 113.1342
744 | 744 | 744 | 37 | 11 | 12 | 33 | 7 | 88.32559 | 0.265349 | 0.0705888 | 366.8764 | 0 | 0 | 0 |  | Fe_Cr_Ni_Mn_Mo | Fe37Cr11Ni12Mn33Mo7 | 0.04153586 | -1.8448 | 7.55 | 30.84088 | 368.4046 | 62.90115 | 103.6832 | 87.33997
745 | 745 | 745 | 32 | 12 | 7 | 44 | 5 | 87.57964 | 0.2571853 | 0.06084022 | 277.7612 | 0 | 0 | 0 |  | Fe_Cr_Ni_Mn_Mo | Fe32Cr12Ni7Mn44Mo5 | 0.04165073 | -0.9172 | 7.36 | 30.31089 | 256.482 | 76.8716 | 39.62835 | 152.6612
746 | 746 | 746 | 23 | 12 | 4 | 57 | 4 | 87.05015 | 0.2479349 | 0.05288686 | 212.4606 | 0 | 0 | 0 |  | Fe_Cr_Ni_Mn_Mo | Fe23Cr12Ni4Mn57Mo4 | 0.03990346 | -0.1632 | 7.19 | 29.34945 | 228.2759 | 112.5723 | -42.82933 | 250.1909
747 | 747 | 747 | 37 | 5 | 42 | 6 | 10 | 87.19323 | 0.2896305 | 0.08736755 | 542.8668 | 1 | 1 | 1 | 542.8668 | Fe_Cr_Ni_Mn_Mo | Fe37Cr5Ni42Mn6Mo10 | 0.0332725 | -4.0396 | 8.48 | 22.62985 | 252.1511 | 70.68652 | 395.1318 | 91.6203 | 252.1511 | 70.68652 | 395.1318 | 91.6203
748 | 748 | 748 | 41 | 5 | 35 | 9 | 10 | 87.47558 | 0.2867531 | 0.0863678 | 531.6035 | 1 | 1 | 1 | 531.6035 | Fe_Cr_Ni_Mn_Mo | Fe41Cr5Ni35Mn9Mo10 | 0.03522386 | -3.82 | 8.31 | 24.59167 | 297.5275 | 72.63041 | 337.2996 | 105.7402 | 297.5275 | 72.63041 | 337.2996 | 105.7402
749 | 749 | 749 | 44 | 6 | 28 | 13 | 9 | 87.44649 | 0.2830211 | 0.08215021 | 485.6788 | 1 | 1 | 1 | 485.6788 | Fe_Cr_Ni_Mn_Mo | Fe44Cr6Ni28Mn13Mo9 | 0.03668851 | -3.4524 | 8.13 | 26.11111 | 339.1962 | 70.00076 | 251.3567 | 110.7256 | 339.1962 | 70.00076 | 251.3567 | 110.7256
750 | 750 | 750 | 45 | 7 | 22 | 18 | 8 | 87.36083 | 0.2788348 | 0.07779987 | 439.3419 | 1 | 1 | 1 | 439.3419 | Fe_Cr_Ni_Mn_Mo | Fe45Cr7Ni22Mn18Mo8 | 0.03831811 | -3.0084 | 7.96 | 27.56284 | 376.4203 | 81.28507 | 156.2012 | 96.92857 | 376.4203 | 81.28507 | 156.2012 | 96.92857
751 | 751 | 751 | 45 | 8 | 16 | 25 | 6 | 86.64244 | 0.2737745 | 0.06968008 | 358.234 | 1 | 1 | 1 | 358.234 | Fe_Cr_Ni_Mn_Mo | Fe45Cr8Ni16Mn25Mo6 | 0.03974225 | -2.3832 | 7.79 | 28.27349 | 359.3966 | 73.12335 | 90.10367 | 82.48398 | 359.3966 | 73.12335 | 90.10367 | 82.48398
752 | 752 | 752 | 43 | 9 | 11 | 32 | 5 | 86.51167 | 0.26818 | 0.06444421 | 309.5216 | 1 | 1 | 1 | 309.5216 | Fe_Cr_Ni_Mn_Mo | Fe43Cr9Ni11Mn32Mo5 | 0.04101047 | -1.7124 | 7.62 | 28.91643 | 306.1759 | 61.89618 | 57.08849 | 78.83678 | 306.1759 | 61.89618 | 57.08849 | 78.83678
753 | 753 | 753 | 38 | 11 | 6 | 43 | 3 | 86.02992 | 0.2595145 | 0.05406066 | 223.3993 | 0 | 0 | 0 |  | Fe_Cr_Ni_Mn_Mo | Fe38Cr11Ni6Mn43Mo3 | 0.04158501 | -0.8481521 | 7.415842 | 28.07345 | 235.6685 | 84.86684 | 8.344731 | 134.7195
754 | 754 | 754 | 50 | 3 | 32 | 9 | 6 | 84.49699 | 0.2897351 | 0.07208031 | 383.2252 | 1 | 1 | 1 | 383.2252 | Fe_Cr_Ni_Mn_Mo | Fe50Cr3Ni32Mn9Mo6 | 0.03186946 | -3.1784 | 8.37 | 21.72556 | 282.1584 | 66.35165 | 168.9805 | 78.69742 | 282.1584 | 66.35165 | 168.9805 | 78.69742
755 | 755 | 755 | 52 | 4 | 25 | 13 | 6 | 85.09762 | 0.2854392 | 0.07140294 | 376.2597 | 1 | 1 | 1 | 376.2597 | Fe_Cr_Ni_Mn_Mo | Fe52Cr4Ni25Mn13Mo6 | 0.03461571 | -2.9152 | 8.17 | 23.86127 | 322.9892 | 82.18292 | 110.0341 | 80.69073 | 322.9892 | 82.18292 | 110.0341 | 80.69073
756 | 756 | 756 | 53 | 5 | 19 | 18 | 5 | 85.01103 | 0.2812085 | 0.06665657 | 331.5601 | 1 | 1 | 1 | 331.5601 | Fe_Cr_Ni_Mn_Mo | Fe53Cr5Ni19Mn18Mo5 | 0.03663338 | -2.498 | 8 | 25.15631 | 319.7309 | 85.94508 | 55.63108 | 74.63329 | 319.7309 | 85.94508 | 55.63108 | 74.63329
757 | 757 | 757 | 53 | 6 | 13 | 23 | 4 | 84.97257 | 0.2766249 | 0.06140926 | 285.3668 | 1 | 1 | 1 | 285.3668 | Fe_Cr_Ni_Mn_Mo | Fe53Cr6Ni13Mn23Mo4 | 0.03836698 | -1.912458 | 7.828283 | 25.95114 | 274.0076 | 74.37479 | 36.39727 | 66.14944 | 274.0076 | 74.37479 | 36.39727 | 66.14944
758 | 758 | 758 | 50 | 8 | 8 | 30 | 4 | 85.74921 | 0.2699593 | 0.06022363 | 274.3654 | 1 | 1 | 1 | 274.3654 | Fe_Cr_Ni_Mn_Mo | Fe50Cr8Ni8Mn30Mo4 | 0.04042065 | -1.2448 | 7.62 | 27.40876 | 246.9133 | 57.53241 | 37.0624 | 88.2094 | 246.9133 | 57.53241 | 37.0624 | 88.2094
759 | 759 | 759 | 5 | 3 | 12 | 33 | 47 | 107.712 | 0.2596577 | 0.100028 | 827.4832 | 0 | 0 | 0 |  | Fe_Cr_Ni_Mn_Mo | Fe5Cr3Ni12Mn33Mo47 | 0.03396857 | -0.008 | 6.91 | 48.71591 | 595.4008 | 111.1732 | 86.86137 | 114.0745
760 | 760 | 760 | 5 | 5 | 11 | 39 | 40 | 104.7661 | 0.2569479 | 0.09774103 | 763.1115 | 0 | 0 | 0 |  | Fe_Cr_Ni_Mn_Mo | Fe5Cr5Ni11Mn39Mo40 | 0.03421728 | 0.3032 | 6.93 | 49.0407 | 533.942 | 108.4062 | 75.2296 | 118.0478
761 | 761 | 761 | 4 | 7 | 10 | 44 | 34 | 102.4505 | 0.2538564 | 0.09378967 | 688.535 | 0 | 0 | 0 |  | Fe_Cr_Ni_Mn_Mo | Fe4Cr7Ni10Mn44Mo34 | 0.03391995 | 0.5411693 | 6.929293 | 48.6099 | 461.2025 | 115.8703 | 85.3287 | 135.2026
762 | 762 | 762 | 4 | 11 | 9 | 49 | 27 | 99.76486 | 0.2498295 | 0.08857633 | 599.9702 | 0 | 0 | 0 |  | Fe_Cr_Ni_Mn_Mo | Fe4Cr11Ni9Mn49Mo27 | 0.03499413 | 0.5756 | 6.93 | 46.31145 | 400.9782 | 109.6035 | 83.28201 | 123.476
763 | 763 | 763 | 3 | 14 | 7 | 53 | 22 | 98.20007 | 0.2452411 | 0.0815941 | 509.4578 | 0 | 0 | 0 |  | Fe_Cr_Ni_Mn_Mo | Fe3Cr14Ni7Mn53Mo22 | 0.03466192 | 0.9656158 | 6.878788 | 44.26755 | 356.3552 | 149.3435 | 77.08253 | 203.0381
764 | 764 | 764 | 6 | 3 | 19 | 21 | 51 | 109.6098 | 0.2651085 | 0.1087117 | 972.3584 | 0 | 0 | 0 |  | Fe_Cr_Ni_Mn_Mo | Fe6Cr3Ni19Mn21Mo51 | 0.03874626 | -2.3004 | 7.09 | 43.72768 | 635.1705 | 121.0773 | 125.1918 | 137.1732
765 | 765 | 765 | 7 | 5 | 17 | 27 | 44 | 106.7283 | 0.2626773 | 0.1063735 | 901.6621 | 0 | 0 | 0 |  | Fe_Cr_Ni_Mn_Mo | Fe7Cr5Ni17Mn27Mo44 | 0.03882381 | -1.6728 | 7.09 | 45.63102 | 619.413 | 110.7353 | 123.4669 | 126.3789
766 | 766 | 766 | 8 | 7 | 16 | 32 | 38 | 104.0439 | 0.2606315 | 0.1041279 | 838.2928 | 0 | 0 | 0 |  | Fe_Cr_Ni_Mn_Mo | Fe8Cr7Ni16Mn32Mo38 | 0.0391674 | -1.383394 | 7.108911 | 45.94764 | 580.996 | 105.6601 | 102.0564 | 130.1813
767 | 767 | 767 | 8 | 10 | 14 | 36 | 32 | 102.0528 | 0.2574238 | 0.09926326 | 751.743 | 0 | 0 | 0 |  | Fe_Cr_Ni_Mn_Mo | Fe8Cr10Ni14Mn36Mo32 | 0.03923278 | -0.9936 | 7.08 | 45.53504 | 534.9843 | 110.827 | 102.5159 | 118.8724
768 | 768 | 768 | 9 | 14 | 11 | 40 | 26 | 100.1546 | 0.2532258 | 0.09277604 | 651.9227 | 0 | 0 | 0 |  | Fe_Cr_Ni_Mn_Mo | Fe9Cr14Ni11Mn40Mo26 | 0.03947218 | -0.4288 | 7.02 | 44.03306 | 467.3277 | 99.89414 | 115.0197 | 138.3481
769 | 769 | 769 | 8 | 18 | 9 | 44 | 21 | 98.72789 | 0.2485395 | 0.08551285 | 555.2269 | 0 | 0 | 0 |  | Fe_Cr_Ni_Mn_Mo | Fe8Cr18Ni9Mn44Mo21 | 0.03926022 | -0.018 | 6.96 | 42.15341 | 402.6259 | 98.43575 | 132.9028 | 139.8099
770 | 770 | 770 | 7 | 23 | 7 | 46 | 16 | 97.78073 | 0.2433059 | 0.0767177 | 454.5184 | 0 | 0 | 0 |  | Fe_Cr_Ni_Mn_Mo | Fe7Cr23Ni7Mn46Mo16 | 0.03937636 | 0.3371085 | 6.888889 | 39.29592 | 362.6629 | 130.8508 | 172.8031 | 179.7132
771 | 771 | 771 | 4 | 3 | 29 | 12 | 52 | 109.9351 | 0.270142 | 0.1180591 | 1116.495 | 0 | 0 | 0 |  | Fe_Cr_Ni_Mn_Mo | Fe4Cr3Ni29Mn12Mo52 | 0.04191681 | -4.5668 | 7.36 | 37.83068 | 564.3116 | 125.7949 | 169.8057 | 155.9722
772 | 772 | 772 | 8 | 4 | 27 | 16 | 46 | 107.0494 | 0.2694278 | 0.1171426 | 1063.609 | 0 | 0 | 0 |  | Fe_Cr_Ni_Mn_Mo | Fe8Cr4Ni27Mn16Mo46 | 0.04247588 | -4.038035 | 7.386139 | 39.95218 | 579.3619 | 122.4255 | 189.889 | 154.3257
773 | 773 | 773 | 10 | 6 | 24 | 21 | 39 | 104.3394 | 0.26729 | 0.1128582 | 966.2265 | 0 | 0 | 0 |  | Fe_Cr_Ni_Mn_Mo | Fe10Cr6Ni24Mn21Mo39 | 0.04242732 | -3.426 | 7.37 | 41.74817 | 589.2366 | 115.5789 | 204.3724 | 133.1915
774 | 774 | 774 | 12 | 9 | 21 | 25 | 34 | 102.4908 | 0.2645655 | 0.1087818 | 884.8974 | 0 | 0 | 0 |  | Fe_Cr_Ni_Mn_Mo | Fe12Cr9Ni21Mn25Mo34 | 0.04240664 | -2.842466 | 7.316832 | 42.18077 | 581.7263 | 102.0689 | 198.6285 | 148.188
775 | 775 | 775 | 13 | 13 | 17 | 28 | 29 | 101.3568 | 0.2607142 | 0.1026264 | 788.2563 | 0 | 0 | 0 |  | Fe_Cr_Ni_Mn_Mo | Fe13Cr13Ni17Mn28Mo29 | 0.04226683 | -2.1532 | 7.22 | 41.94711 | 568.1046 | 99.51625 | 185.2113 | 141.5742
776 | 776 | 776 | 14 | 17 | 14 | 31 | 24 | 99.97227 | 0.2569718 | 0.09618391 | 692.2362 | 0 | 0 | 0 |  | Fe_Cr_Ni_Mn_Mo | Fe14Cr17Ni14Mn31Mo24 | 0.04212815 | -1.6072 | 7.15 | 40.84165 | 527.995 | 102.6965 | 202.8427 | 158.6687
777 | 777 | 777 | 13 | 23 | 11 | 34 | 19 | 99.20406 | 0.2513167 | 0.08755594 | 581.7796 | 0 | 0 | 0 |  | Fe_Cr_Ni_Mn_Mo | Fe13Cr23Ni11Mn34Mo19 | 0.04175143 | -1.0044 | 7.04 | 39.00974 | 438.1151 | 94.43151 | 210.1948 | 171.7183
778 | 778 | 778 | 12 | 29 | 8 | 36 | 15 | 99.01556 | 0.2455394 | 0.07883893 | 483.7199 | 0 | 0 | 0 |  | Fe_Cr_Ni_Mn_Mo | Fe12Cr29Ni8Mn36Mo15 | 0.04137747 | -0.352 | 6.92 | 36.79389 | 358.9578 | 87.18812 | 238.688 | 170.9395
779 | 779 | 779 | 9 | 36 | 6 | 37 | 12 | 99.70469 | 0.2391794 | 0.0703583 | 400.3253 | 0 | 0 | 0 |  | Fe_Cr_Ni_Mn_Mo | Fe9Cr36Ni6Mn37Mo12 | 0.04091314 | 0.1776 | 6.79 | 34.56168 | 303.8571 | 87.94792 | 293.5381 | 218.4069
780 | 780 | 780 | 6 | 3 | 38 | 10 | 43 | 105.2119 | 0.2750856 | 0.1246481 | 1156.43 | 0 | 0 | 0 |  | Fe_Cr_Ni_Mn_Mo | Fe6Cr3Ni38Mn10Mo43 | 0.04403161 | -5.6224 | 7.74 | 35.33426 | 440.3214 | 131.4707 | 306.3445 | 163.968
781 | 781 | 781 | 10 | 4 | 34 | 13 | 38 | 103.2059 | 0.2739923 | 0.1203147 | 1066.9 | 1 | 0 | 0 |  | Fe_Cr_Ni_Mn_Mo | Fe10Cr4Ni34Mn13Mo38 | 0.04399658 | -5.076217 | 7.707071 | 36.99232 | 470.7765 | 136.0521 | 303.1629 | 147.8973
782 | 782 | 782 | 14 | 7 | 29 | 16 | 33 | 101.5802 | 0.2714352 | 0.1149849 | 968.4677 | 1 | 0 | 0 |  | Fe_Cr_Ni_Mn_Mo | Fe14Cr7Ni29Mn16Mo33 | 0.04384685 | -4.40853 | 7.616162 | 37.95292 | 514.338 | 119.1855 | 311.8484 | 153.925
783 | 783 | 783 | 17 | 10 | 25 | 19 | 29 | 100.2581 | 0.2687361 | 0.1101926 | 884.7951 | 1 | 0 | 0 |  | Fe_Cr_Ni_Mn_Mo | Fe17Cr10Ni25Mn19Mo29 | 0.04358483 | -3.7984 | 7.53 | 38.28368 | 538.9473 | 108.3986 | 297.0758 | 146.5961
784 | 784 | 784 | 19 | 15 | 20 | 21 | 25 | 99.78281 | 0.2645338 | 0.1038813 | 792.6405 | 0 | 0 | 0 |  | Fe_Cr_Ni_Mn_Mo | Fe19Cr15Ni20Mn21Mo25 | 0.04322024 | -3.08 | 7.39 | 37.88139 | 570.6836 | 102.6716 | 298.4278 | 170.4068
785 | 785 | 785 | 19 | 20 | 16 | 24 | 21 | 99.26022 | 0.2596904 | 0.09655779 | 692.7987 | 0 | 0 | 0 |  | Fe_Cr_Ni_Mn_Mo | Fe19Cr20Ni16Mn24Mo21 | 0.04269899 | -2.388 | 7.26 | 37.30898 | 529.6103 | 102.8769 | 293.1893 | 178.1357
786 | 786 | 786 | 18 | 26 | 12 | 26 | 17 | 99.25127 | 0.2538892 | 0.08778477 | 587.0172 | 0 | 0 | 0 |  | Fe_Cr_Ni_Mn_Mo | Fe18Cr26Ni12Mn26Mo17 | 0.04208542 | -1.656158 | 7.111111 | 35.98796 | 435.3961 | 92.38794 | 298.8903 | 179.5518
787 | 787 | 787 | 17 | 34 | 9 | 28 | 13 | 99.35012 | 0.2474503 | 0.07843587 | 482.7935 | 0 | 0 | 0 |  | Fe_Cr_Ni_Mn_Mo | Fe17Cr34Ni9Mn28Mo13 | 0.0412108 | -1.011273 | 6.970297 | 33.53821 | 323.9988 | 75.81457 | 349.1822 | 191.5424
788 | 788 | 788 | 12 | 43 | 6 | 28 | 11 | 101.4952 | 0.2393293 | 0.07000625 | 405.7688 | 0 | 0 | 0 |  | Fe_Cr_Ni_Mn_Mo | Fe12Cr43Ni6Mn28Mo11 | 0.04046728 | -0.2352 | 6.76 | 31.96545 | 282.1721 | 86.29645 | 421.0402 | 217.2235
789 | 789 | 789 | 9 | 3 | 45 | 8 | 35 | 100.812 | 0.279853 | 0.1258954 | 1123.584 | 1 | 0 | 0 |  | Fe_Cr_Ni_Mn_Mo | Fe9Cr3Ni45Mn8Mo35 | 0.04413866 | -5.9476 | 8.06 | 32.53552 | 333.9336 | 123.4829 | 426.3973 | 134.3884
790 | 790 | 790 | 14 | 5 | 39 | 10 | 31 | 99.60809 | 0.2779789 | 0.1199556 | 1023.614 | 1 | 0 | 0 |  | Fe_Cr_Ni_Mn_Mo | Fe14Cr5Ni39Mn10Mo31 | 0.0438508 | -5.439445 | 7.959596 | 33.60617 | 386.5697 | 130.1765 | 427.0771 | 131.3856
791 | 791 | 791 | 19 | 8 | 33 | 12 | 27 | 98.51494 | 0.2754031 | 0.1138688 | 925.2248 | 1 | 0 | 0 |  | Fe_Cr_Ni_Mn_Mo | Fe19Cr8Ni33Mn12Mo27 | 0.04338757 | -4.845628 | 7.838384 | 34.08369 | 431.6462 | 118.68 | 420.2401 | 124.8895
792 | 792 | 792 | 22 | 12 | 28 | 14 | 24 | 98.08667 | 0.2719568 | 0.1086049 | 846.437 | 1 | 0 | 0 |  | Fe_Cr_Ni_Mn_Mo | Fe22Cr12Ni28Mn14Mo24 | 0.04288529 | -4.2912 | 7.7 | 34.24909 | 478.5819 | 112.7892 | 412.6382 | 146.8575
793 | 793 | 793 | 24 | 17 | 23 | 16 | 20 | 97.57588 | 0.2677617 | 0.101153 | 743.48 | 0 | 0 | 0 |  | Fe_Cr_Ni_Mn_Mo | Fe24Cr17Ni23Mn16Mo20 | 0.04209443 | -3.6916 | 7.56 | 33.7467 | 494.1019 | 111.3334 | 422.0004 | 149.688
794 | 794 | 794 | 25 | 22 | 18 | 18 | 17 | 97.64128 | 0.2629603 | 0.09405962 | 655.076 | 0 | 0 | 0 |  | Fe_Cr_Ni_Mn_Mo | Fe25Cr22Ni18Mn18Mo17 | 0.04147978 | -2.9936 | 7.4 | 33.18674 | 460.6876 | 96.76168 | 415.6468 | 173.103
795 | 795 | 795 | 24 | 30 | 13 | 20 | 13 | 98.12185 | 0.2557853 | 0.08357131 | 536.2114 | 0 | 0 | 0 |  | Fe_Cr_Ni_Mn_Mo | Fe24Cr30Ni13Mn20Mo13 | 0.0403622 | -2.1844 | 7.2 | 31.55614 | 341.1841 | 84.08437 | 457.3876 | 204.844
796 | 796 | 796 | 22 | 38 | 9 | 20 | 11 | 99.76527 | 0.2490544 | 0.07607465 | 463.8005 | 0 | 0 | 0 |  | Fe_Cr_Ni_Mn_Mo | Fe22Cr38Ni9Mn20Mo11 | 0.03939467 | -1.4492 | 7 | 30.05512 | 272.8048 | 71.27244 | 534.5399 | 220.317
797 | 797 | 797 | 16 | 50 | 6 | 20 | 8 | 102.1754 | 0.23911 | 0.06463448 | 358.9026 | 0 | 0 | 0 |  | Fe_Cr_Ni_Mn_Mo | Fe16Cr50Ni6Mn20Mo8 | 0.03767762 | -0.7376 | 6.76 | 27.4197 | 226.4561 | 73.27773 | 655.3829 | 194.549
798 | 798 | 798 | 14 | 3 | 50 | 7 | 25 | 95.22749 | 0.285074 | 0.1188466 | 969.946 | 1 | 0 | 0 |  | Fe_Cr_Ni_Mn_Mo | Fe14Cr3Ni50Mn7Mo25 | 0.04206146 | -5.642281 | 8.373737 | 29.5233 | 269.9938 | 111.5412 | 489.237 | 111.9442
799 | 799 | 799 | 21 | 6 | 42 | 8 | 23 | 95.19623 | 0.2819851 | 0.1138788 | 900.3279 | 1 | 0 | 0 |  | Fe_Cr_Ni_Mn_Mo | Fe21Cr6Ni42Mn8Mo23 | 0.04161456 | -5.2216 | 8.18 | 29.94061 | 324.508 | 113.6965 | 498.162 | 104.8733
800 | 800 | 800 | 26 | 9 | 36 | 9 | 20 | 94.64179 | 0.2795008 | 0.1076181 | 813.1122 | 1 | 0 | 0 |  | Fe_Cr_Ni_Mn_Mo | Fe26Cr9Ni36Mn9Mo20 | 0.04075551 | -4.7936 | 8.05 | 29.76508 | 359.6779 | 104.4859 | 491.0564 | 113.2283
801 | 801 | 801 | 28 | 13 | 29 | 11 | 18 | 95.1373 | 0.2749176 | 0.1016457 | 739.6257 | 1 | 0 | 0 |  | Fe_Cr_Ni_Mn_Mo | Fe28Cr13Ni29Mn11Mo18 | 0.04056796 | -4.311805 | 7.848485 | 30.43305 | 409.7147 | 96.32774 | 461.8729 | 117.6863
802 | 802 | 802 | 30 | 18 | 24 | 12 | 16 | 95.62937 | 0.2706407 | 0.09642059 | 676.7076 | 1 | 0 | 0 |  | Fe_Cr_Ni_Mn_Mo | Fe30Cr18Ni24Mn12Mo16 | 0.03982125 | -3.8256 | 7.68 | 30.006 | 407.8893 | 91.02161 | 493.8282 | 143.1175
803 | 803 | 803 | 31 | 25 | 18 | 14 | 13 | 96.21871 | 0.2643505 | 0.08794007 | 579.4262 | 0 | 0 | 0 |  | Fe_Cr_Ni_Mn_Mo | Fe31Cr25Ni18Mn14Mo13 | 0.03881832 | -3.094206 | 7.465347 | 29.19701 | 354.2264 | 82.99866 | 501.8965 | 151.2039
804 | 804 | 804 | 30 | 32 | 13 | 15 | 10 | 97.10111 | 0.2578997 | 0.07818477 | 478.2674 | 0 | 0 | 0 |  | Fe_Cr_Ni_Mn_Mo | Fe30Cr32Ni13Mn15Mo10 | 0.03756228 | -2.4048 | 7.27 | 27.72075 | 255.4118 | 63.9312 | 561.4824 | 185.179
805 | 805 | 805 | 26 | 42 | 8 | 15 | 8 | 99.63747 | 0.2488529 | 0.06931041 | 398.1114 | 0 | 0 | 0 |  | Fe_Cr_Ni_Mn_Mo | Fe26Cr42Ni8Mn15Mo8 | 0.03623612 | -1.560657 | 7 | 26.11966 | 203.8953 | 59.63167 | 660.7932 | 176.2584
806 | 806 | 806 | 19 | 55 | 5 | 15 | 6 | 102.7933 | 0.2382567 | 0.05924722 | 313.1152 | 0 | 0 | 0 |  | Fe_Cr_Ni_Mn_Mo | Fe19Cr55Ni5Mn15Mo6 | 0.03442723 | -0.8392 | 6.73 | 23.91213 | 190.7403 | 68.75876 | 787.9629 | 157.4486
807 | 807 | 807 | 21 | 3 | 52 | 7 | 17 | 90.32715 | 0.2891533 | 0.1066924 | 775.929 | 1 | 1 | 1 | 775.929 | Fe_Cr_Ni_Mn_Mo | Fe21Cr3Ni52Mn7Mo17 | 0.03853014 | -5.0064 | 8.57 | 26.59774 | 236.4245 | 94.04668 | 443.114 | 101.1575 | 236.4245 | 94.04668 | 443.114 | 101.1575
808 | 808 | 808 | 28 | 6 | 43 | 7 | 16 | 91.0853 | 0.2856957 | 0.102683 | 732.0592 | 1 | 1 | 1 | 732.0592 | Fe_Cr_Ni_Mn_Mo | Fe28Cr6Ni43Mn7Mo16 | 0.03807295 | -4.7432 | 8.35 | 26.53224 | 289.933 | 100.9731 | 481.1726 | 95.74036 | 289.933 | 100.9731 | 481.1726 | 95.74036
809 | 809 | 809 | 33 | 9 | 36 | 7 | 15 | 91.75505 | 0.2825775 | 0.09903395 | 692.1792 | 1 | 1 | 1 | 692.1792 | Fe_Cr_Ni_Mn_Mo | Fe33Cr9Ni36Mn7Mo15 | 0.03752854 | -4.4304 | 8.17 | 26.32033 | 315.5148 | 82.85231 | 488.9088 | 89.43179 | 315.5148 | 82.85231 | 488.9088 | 89.43179
810 | 810 | 810 | 36 | 14 | 30 | 8 | 13 | 92.29874 | 0.2781645 | 0.0930698 | 624.0974 | 1 | 1 | 1 | 624.0974 | Fe_Cr_Ni_Mn_Mo | Fe36Cr14Ni30Mn8Mo13 | 0.03655175 | -4.096069 | 7.980198 | 26.00702 | 317.1496 | 71.42131 | 471.6613 | 85.47513 | 317.1496 | 71.42131 | 471.6613 | 85.47513
811 | 811 | 811 | 38 | 19 | 24 | 9 | 11 | 92.95807 | 0.2734894 | 0.08646281 | 553.1295 | 1 | 0 | 0 |  | Fe_Cr_Ni_Mn_Mo | Fe38Cr19Ni24Mn9Mo11 | 0.03563574 | -3.651799 | 7.792079 | 25.51076 | 302.8704 | 64.0347 | 477.854 | 120.4919
812 | 812 | 812 | 38 | 25 | 18 | 10 | 9 | 94.07868 | 0.2676124 | 0.07898052 | 478.6382 | 0 | 0 | 0 |  | Fe_Cr_Ni_Mn_Mo | Fe38Cr25Ni18Mn10Mo9 | 0.03474422 | -3.1104 | 7.58 | 24.83767 | 254.8331 | 63.35848 | 528.0518 | 164.5427
813 | 813 | 813 | 37 | 33 | 12 | 11 | 7 | 95.7684 | 0.2600819 | 0.07065148 | 401.1098 | 0 | 0 | 0 |  | Fe_Cr_Ni_Mn_Mo | Fe37Cr33Ni12Mn11Mo7 | 0.03361827 | -2.3728 | 7.33 | 23.67361 | 195.6597 | 51.61038 | 561.335 | 199.8526
814 | 814 | 814 | 32 | 44 | 7 | 12 | 5 | 98.45546 | 0.2499552 | 0.0607574 | 316.9751 | 0 | 0 | 0 |  | Fe_Cr_Ni_Mn_Mo | Fe32Cr44Ni7Mn12Mo5 | 0.03231487 | -1.5572 | 7.04 | 22.0479 | 166.1448 | 57.86922 | 695.9905 | 191.769
815 | 815 | 815 | 23 | 57 | 4 | 12 | 4 | 102.3913 | 0.2386082 | 0.05283074 | 258.1404 | 0 | 0 | 0 |  | Fe_Cr_Ni_Mn_Mo | Fe23Cr57Ni4Mn12Mo4 | 0.03107723 | -0.8652 | 6.74 | 20.63468 | 172.4471 | 91.86773 | 816.2313 | 169.354
816 | 816 | 816 | 37 | 6 | 42 | 5 | 10 | 87.53252 | 0.2893491 | 0.08733568 | 544.5287 | 1 | 1 | 1 | 544.5287 | Fe_Cr_Ni_Mn_Mo | Fe37Cr6Ni42Mn5Mo10 | 0.0325711 | -4.0576 | 8.47 | 21.96793 | 256.0576 | 72.17486 | 440.0251 | 79.06295 | 256.0576 | 72.17486 | 440.0251 | 79.06295
817 | 817 | 817 | 41 | 9 | 35 | 5 | 10 | 88.82823 | 0.2856522 | 0.08626193 | 538.4209 | 1 | 1 | 1 | 538.4209 | Fe_Cr_Ni_Mn_Mo | Fe41Cr9Ni35Mn5Mo10 | 0.03261838 | -3.9096 | 8.27 | 22.17634 | 273.0233 | 67.98624 | 475.1054 | 72.20284 | 273.0233 | 67.98624 | 475.1054 | 72.20284
818 | 818 | 818 | 44 | 13 | 28 | 6 | 9 | 89.81277 | 0.2811311 | 0.08195982 | 496.8288 | 1 | 1 | 1 | 496.8288 | Fe_Cr_Ni_Mn_Mo | Fe44Cr13Ni28Mn6Mo9 | 0.03240193 | -3.6232 | 8.06 | 22.35598 | 276.0974 | 67.14668 | 447.83 | 84.95314 | 276.0974 | 67.14668 | 447.83 | 84.95314
819 | 819 | 819 | 45 | 18 | 22 | 7 | 8 | 91.08068 | 0.2759328 | 0.07754655 | 456.1156 | 1 | 1 | 1 | 456.1156 | Fe_Cr_Ni_Mn_Mo | Fe45Cr18Ni22Mn7Mo8 | 0.03213829 | -3.2856 | 7.85 | 22.36314 | 259.1429 | 68.12341 | 429.291 | 119.8002 | 259.1429 | 68.12341 | 429.291 | 119.8002
820 | 820 | 820 | 45 | 25 | 16 | 8 | 6 | 92.41087 | 0.2693931 | 0.06921432 | 379.6763 | 0 | 0 | 0 |  | Fe_Cr_Ni_Mn_Mo | Fe45Cr25Ni16Mn8Mo6 | 0.03082961 | -2.7844 | 7.62 | 21.33799 | 207.1714 | 65.36983 | 433.368 | 141.6239
821 | 821 | 821 | 43 | 32 | 11 | 9 | 5 | 94.32631 | 0.2624708 | 0.06396481 | 336.546 | 0 | 0 | 0 |  | Fe_Cr_Ni_Mn_Mo | Fe43Cr32Ni11Mn9Mo5 | 0.03047984 | -2.2368 | 7.39 | 20.85761 | 178.6385 | 57.31897 | 520.1352 | 187.1922
822 | 822 | 822 | 38 | 43 | 6 | 11 | 3 | 96.84693 | 0.2520932 | 0.05321913 | 250.3337 | 0 | 0 | 0 |  | Fe_Cr_Ni_Mn_Mo | Fe38Cr43Ni6Mn11Mo3 | 0.02965111 | -1.437898 | 7.09901 | 19.34016 | 146.0003 | 48.35133 | 627.3791 | 203.8714
823 | 823 | 823 | 50 | 9 | 32 | 3 | 6 | 86.543 | 0.2880029 | 0.07117326 | 384.5186 | 1 | 1 | 1 | 384.5186 | Fe_Cr_Ni_Mn_Mo | Fe50Cr9Ni32Mn3Mo6 | 0.02640889 | -3.2936 | 8.31 | 17.68163 | 234.4883 | 65.57468 | 424.5296 | 63.3334 | 234.4883 | 65.57468 | 424.5296 | 63.3334
824 | 824 | 824 | 52 | 13 | 25 | 4 | 6 | 88.1577 | 0.2829186 | 0.07052042 | 382.3873 | 1 | 1 | 1 | 382.3873 | Fe_Cr_Ni_Mn_Mo | Fe52Cr13Ni25Mn4Mo6 | 0.02746111 | -3.1204 | 8.08 | 18.60538 | 220.6773 | 60.5047 | 433.132 | 80.29185 | 220.6773 | 60.5047 | 433.132 | 80.29185
825 | 825 | 825 | 53 | 18 | 19 | 5 | 5 | 89.43308 | 0.2776494 | 0.06563202 | 341.2168 | 1 | 1 | 1 | 341.2168 | Fe_Cr_Ni_Mn_Mo | Fe53Cr18Ni19Mn5Mo5 | 0.02714206 | -2.8048 | 7.87 | 18.48351 | 208.6268 | 69.53028 | 404.8735 | 127.4948 | 208.6268 | 69.53028 | 404.8735 | 127.4948
826 | 826 | 826 | 53 | 23 | 13 | 6 | 4 | 90.81642 | 0.272048 | 0.06043092 | 299.2816 | 0 | 0 | 0 |  | Fe_Cr_Ni_Mn_Mo | Fe53Cr23Ni13Mn6Mo4 | 0.02692799 | -2.328742 | 7.656566 | 18.18575 | 189.7046 | 68.74487 | 368.6405 | 136.1525
827 | 827 | 827 | 50 | 30 | 8 | 8 | 4 | 93.22772 | 0.2643872 | 0.05949482 | 295.5877 | 0 | 0 | 0 |  | Fe_Cr_Ni_Mn_Mo | Fe50Cr30Ni8Mn8Mo4 | 0.02865347 | -1.7904 | 7.4 | 19.17185 | 181.2118 | 74.92397 | 425.4926 | 170.0404
828 | 828 | 828 | 33 | 12 | 3 | 5 | 47 | 111.0457 | 0.2650155 | 0.1107326 | 1011.962 | 0 | 0 | 0 |  | Fe_Cr_Ni_Mn_Mo | Fe33Cr12Ni3Mn5Mo47 | 0.04543285 | -1.504 | 6.83 | 34.88495 | 731.5218 | 123.4374 | 371.9766 | 195.6214
829 | 829 | 829 | 39 | 11 | 5 | 5 | 40 | 107.2635 | 0.2678137 | 0.1134768 | 1009.387 | 0 | 0 | 0 |  | Fe_Cr_Ni_Mn_Mo | Fe39Cr11Ni5Mn5Mo40 | 0.04556359 | -1.9256 | 7.03 | 33.82588 | 712.59 | 130.5282 | 516.659 | 165.2783
830 | 830 | 830 | 44 | 10 | 7 | 4 | 34 | 104.066 | 0.2708179 | 0.1141475 | 985.5713 | 0 | 0 | 0 |  | Fe_Cr_Ni_Mn_Mo | Fe44Cr10Ni7Mn4Mo34 | 0.04490131 | -2.313233 | 7.212121 | 31.94188 | 683.8597 | 130.5157 | 582.676 | 128.0981
831 | 831 | 831 | 49 | 9 | 11 | 4 | 27 | 99.69705 | 0.2746547 | 0.1114953 | 908.0394 | 0 | 0 | 0 |  | Fe_Cr_Ni_Mn_Mo | Fe49Cr9Ni11Mn4Mo27 | 0.04291055 | -2.6708 | 7.46 | 29.7429 | 613.9732 | 132.4642 | 605.0096 | 109.7109
832 | 832 | 832 | 53 | 7 | 14 | 3 | 22 | 96.36772 | 0.2787481 | 0.1076709 | 832.5631 | 0 | 0 | 0 |  | Fe_Cr_Ni_Mn_Mo | Fe53Cr7Ni14Mn3Mo22 | 0.04061283 | -2.853994 | 7.666667 | 27.20455 | 526.9203 | 130.6441 | 619.7291 | 114.961
833 | 833 | 833 | 21 | 19 | 3 | 6 | 51 | 114.911 | 0.2594662 | 0.1038422 | 946.5412 | 0 | 0 | 0 |  | Fe_Cr_Ni_Mn_Mo | Fe21Cr19Ni3Mn6Mo51 | 0.04417539 | -1.0092 | 6.6 | 36.49658 | 730.7486 | 129.3174 | 329.5519 | 208.5509
834 | 834 | 834 | 27 | 17 | 5 | 7 | 44 | 110.9394 | 0.262155 | 0.108629 | 972.418 | 0 | 0 | 0 |  | Fe_Cr_Ni_Mn_Mo | Fe27Cr17Ni5Mn7Mo44 | 0.04494058 | -1.4968 | 6.81 | 36.19544 | 720.7123 | 142.1118 | 422.2232 | 189.7548
835 | 835 | 835 | 32 | 16 | 7 | 8 | 38 | 107.371 | 0.2644034 | 0.1102266 | 957.188 | 0 | 0 | 0 |  | Fe_Cr_Ni_Mn_Mo | Fe32Cr16Ni7Mn8Mo38 | 0.04495344 | -1.846878 | 6.990099 | 35.51269 | 715.5991 | 128.0805 | 464.9686 | 176.0808
836 | 836 | 836 | 36 | 14 | 10 | 8 | 32 | 103.8267 | 0.2676676 | 0.1108707 | 931.2748 | 0 | 0 | 0 |  | Fe_Cr_Ni_Mn_Mo | Fe36Cr14Ni10Mn8Mo32 | 0.04442679 | -2.3536 | 7.2 | 34.01411 | 684.0558 | 128.7915 | 517.0975 | 155.8305
837 | 837 | 837 | 40 | 11 | 14 | 9 | 26 | 99.54665 | 0.2718335 | 0.1088915 | 867.2981 | 0 | 0 | 0 |  | Fe_Cr_Ni_Mn_Mo | Fe40Cr11Ni14Mn9Mo26 | 0.04329734 | -2.7624 | 7.45 | 32.49677 | 611.4113 | 130.7117 | 517.8558 | 133.6402
838 | 838 | 838 | 44 | 9 | 18 | 8 | 21 | 96.01225 | 0.2762292 | 0.1053105 | 795.2617 | 1 | 0 | 0 |  | Fe_Cr_Ni_Mn_Mo | Fe44Cr9Ni18Mn8Mo21 | 0.04138836 | -3.1104 | 7.68 | 29.87892 | 531.239 | 122.5669 | 504.5917 | 102.4489
839 | 839 | 839 | 46 | 7 | 23 | 7 | 16 | 92.41965 | 0.2809992 | 0.09880485 | 694.502 | 1 | 0 | 0 |  | Fe_Cr_Ni_Mn_Mo | Fe46Cr7Ni23Mn7Mo16 | 0.03861893 | -3.364147 | 7.929293 | 26.9888 | 430.9726 | 98.20058 | 487.4407 | 104.9358
840 | 840 | 840 | 12 | 29 | 3 | 4 | 52 | 118.2522 | 0.2542097 | 0.09812942 | 888.328 | 0 | 0 | 0 |  | Fe_Cr_Ni_Mn_Mo | Fe12Cr29Ni3Mn4Mo52 | 0.04378496 | -0.8772 | 6.4 | 36.00611 | 715.6106 | 146.8467 | 333.1505 | 214.3775
841 | 841 | 841 | 16 | 27 | 4 | 8 | 46 | 114.5209 | 0.2552289 | 0.1010081 | 890.9905 | 0 | 0 | 0 |  | Fe_Cr_Ni_Mn_Mo | Fe16Cr27Ni4Mn8Mo46 | 0.04400853 | -0.8077639 | 6.554455 | 37.73018 | 720.9111 | 133.8552 | 398.3319 | 215.6688
842 | 842 | 842 | 21 | 24 | 6 | 10 | 39 | 110.4643 | 0.2577068 | 0.1047202 | 901.432 | 0 | 0 | 0 |  | Fe_Cr_Ni_Mn_Mo | Fe21Cr24Ni6Mn10Mo39 | 0.04429961 | -1.236 | 6.76 | 37.52919 | 714.0686 | 143.8912 | 440.2664 | 203.3321
843 | 843 | 843 | 25 | 21 | 9 | 12 | 34 | 106.6982 | 0.2606735 | 0.1061256 | 885.6707 | 0 | 0 | 0 |  | Fe_Cr_Ni_Mn_Mo | Fe25Cr21Ni9Mn12Mo34 | 0.04420053 | -1.748848 | 6.970297 | 36.98388 | 694.7982 | 137.0841 | 483.6476 | 174.3247
844 | 844 | 844 | 28 | 17 | 13 | 13 | 29 | 102.9537 | 0.264665 | 0.1069067 | 863.5473 | 0 | 0 | 0 |  | Fe_Cr_Ni_Mn_Mo | Fe28Cr17Ni13Mn13Mo29 | 0.04387801 | -2.4156 | 7.21 | 35.89916 | 662.7433 | 128.7637 | 473.2401 | 181.3833
845 | 845 | 845 | 31 | 14 | 17 | 14 | 24 | 99.1596 | 0.2685164 | 0.1050785 | 809.1069 | 0 | 0 | 0 |  | Fe_Cr_Ni_Mn_Mo | Fe31Cr14Ni17Mn14Mo24 | 0.04314339 | -2.932 | 7.44 | 34.43414 | 593.9193 | 133.0245 | 428.4658 | 143.3209
846 | 846 | 846 | 34 | 11 | 23 | 13 | 19 | 95.18656 | 0.2740381 | 0.1017748 | 741.17 | 1 | 0 | 0 |  | Fe_Cr_Ni_Mn_Mo | Fe34Cr11Ni23Mn13Mo19 | 0.04158139 | -3.5724 | 7.73 | 31.71419 | 490.2531 | 104.8008 | 408.3143 | 122.2302
847 | 847 | 847 | 36 | 8 | 29 | 12 | 15 | 91.66824 | 0.2795101 | 0.09694796 | 664.4058 | 1 | 0 | 0 |  | Fe_Cr_Ni_Mn_Mo | Fe36Cr8Ni29Mn12Mo15 | 0.03962586 | -3.9268 | 8 | 29.17173 | 386.1092 | 88.49315 | 402.4684 | 102.0454
848 | 848 | 848 | 37 | 6 | 36 | 9 | 12 | 88.96672 | 0.2852261 | 0.09195169 | 597.5841 | 1 | 1 | 1 | 597.5841 | Fe_Cr_Ni_Mn_Mo | Fe37Cr6Ni36Mn9Mo12 | 0.03660729 | -4.1016 | 8.27 | 25.81685 | 309.6392 | 84.31154 | 398.0173 | 94.18916 | 309.6392 | 84.31154 | 398.0173 | 94.18916
849 | 849 | 849 | 10 | 38 | 3 | 6 | 43 | 116.6797 | 0.2494167 | 0.09684958 | 840.382 | 0 | 0 | 0 |  | Fe_Cr_Ni_Mn_Mo | Fe10Cr38Ni3Mn6Mo43 | 0.043883 | -0.5596 | 6.38 | 36.96634 | 691.0604 | 147.5368 | 478.8144 | 222.3992
850 | 850 | 850 | 13 | 34 | 4 | 10 | 38 | 113.3023 | 0.250768 | 0.09876599 | 834.9278 | 0 | 0 | 0 |  | Fe_Cr_Ni_Mn_Mo | Fe13Cr34Ni4Mn10Mo38 | 0.04373183 | -0.5264769 | 6.525253 | 38.06888 | 700.1 | 164.0932 | 478.4657 | 225.7864
851 | 851 | 851 | 16 | 29 | 7 | 14 | 33 | 109.1264 | 0.2536216 | 0.1004309 | 821.1181 | 0 | 0 | 0 |  | Fe_Cr_Ni_Mn_Mo | Fe16Cr29Ni7Mn14Mo33 | 0.04357038 | -0.9974492 | 6.747475 | 38.40908 | 666.1038 | 150.0403 | 450.3965 | 203.6717
852 | 852 | 852 | 19 | 25 | 10 | 17 | 29 | 105.4484 | 0.2566012 | 0.1007764 | 795.6442 | 0 | 0 | 0 |  | Fe_Cr_Ni_Mn_Mo | Fe19Cr25Ni10Mn17Mo29 | 0.04341366 | -1.5128 | 6.95 | 38.06888 | 633.1947 | 131.7967 | 405.983 | 188.4489
853 | 853 | 853 | 21 | 20 | 15 | 19 | 25 | 101.56 | 0.2610389 | 0.1016169 | 775.7284 | 0 | 0 | 0 |  | Fe_Cr_Ni_Mn_Mo | Fe21Cr20Ni15Mn19Mo25 | 0.04319076 | -2.388 | 7.21 | 37.21559 | 603.424 | 113.0151 | 337.6632 | 182.4396
854 | 854 | 854 | 24 | 16 | 20 | 19 | 21 | 97.90827 | 0.2660626 | 0.100717 | 739.3467 | 0 | 0 | 0 |  | Fe_Cr_Ni_Mn_Mo | Fe24Cr16Ni20Mn19Mo21 | 0.04272137 | -3.1876 | 7.47 | 35.42245 | 544.5758 | 103.9174 | 361.852 | 171.1324
855 | 855 | 855 | 26 | 12 | 26 | 18 | 17 | 94.25123 | 0.2718889 | 0.0980094 | 685.4485 | 1 | 0 | 0 |  | Fe_Cr_Ni_Mn_Mo | Fe26Cr12Ni26Mn18Mo17 | 0.04177223 | -3.921233 | 7.757576 | 33.22971 | 454.8724 | 97.27934 | 338.1801 | 146.7915
856 | 856 | 856 | 28 | 9 | 34 | 17 | 13 | 90.37901 | 0.2782067 | 0.09287715 | 607.2031 | 1 | 1 | 1 | 607.2031 | Fe_Cr_Ni_Mn_Mo | Fe28Cr9Ni34Mn17Mo13 | 0.03992631 | -4.443878 | 8.069307 | 30.39007 | 358.6956 | 94.8404 | 307.3956 | 109.0217 | 358.6956 | 94.8404 | 307.3956 | 109.0217
857 | 857 | 857 | 28 | 6 | 43 | 12 | 11 | 87.95492 | 0.2856347 | 0.09036822 | 572.7484 | 1 | 1 | 1 | 572.7484 | Fe_Cr_Ni_Mn_Mo | Fe28Cr6Ni43Mn12Mo11 | 0.03717117 | -4.6532 | 8.4 | 26.95385 | 279.949 | 88.3265 | 318.8804 | 105.4261 | 279.949 | 88.3265 | 318.8804 | 105.4261
858 | 858 | 858 | 8 | 45 | 3 | 9 | 35 | 114.9213 | 0.2446796 | 0.09328273 | 765.1892 | 0 | 0 | 0 |  | Fe_Cr_Ni_Mn_Mo | Fe8Cr45Ni3Mn9Mo35 | 0.04321642 | -0.1916 | 6.37 | 37.17136 | 639.2184 | 166.1402 | 553.0397 | 220.7024
859 | 859 | 859 | 10 | 39 | 5 | 14 | 31 | 111.2627 | 0.2467558 | 0.0944017 | 750.5501 | 0 | 0 | 0 |  | Fe_Cr_Ni_Mn_Mo | Fe10Cr39Ni5Mn14Mo31 | 0.04300455 | -0.3501684 | 6.545455 | 38.16605 | 612.8542 | 165.1805 | 509.7114 | 220.4965
860 | 860 | 860 | 12 | 33 | 8 | 19 | 27 | 107.1636 | 0.2495957 | 0.09467985 | 723.1843 | 0 |  | 0 |  | Fe_Cr_Ni_Mn_Mo | Fe12Cr33Ni8Mn19Mo27 | 0.04277414 | -0.8133864 | 6.757576 | 38.53611 | 575.9631 | 152.8611 | 423.8358 | 235.6836
861 | 861 | 861 | 14 | 28 | 12 | 22 | 24 | 103.5907 | 0.2533402 | 0.09555874 | 708.1935 | 0 | 0 | 0 |  | Fe_Cr_Ni_Mn_Mo | Fe14Cr28Ni12Mn22Mo24 | 0.04264472 | -1.6032 | 6.98 | 38.08884 | 538.3749 | 125.4462 | 347.2242 | 195.212
862 | 862 | 862 | 16 | 23 | 17 | 24 | 20 | 99.60619 | 0.2578935 | 0.09495367 | 673.8432 | 0 | 0 | 0 |  | Fe_Cr_Ni_Mn_Mo | Fe16Cr23Ni17Mn24Mo20 | 0.04240176 | -2.5716 | 7.24 | 36.8733 | 486.9063 | 104.6124 | 317.1756 | 185.7688
863 | 863 | 863 | 18 | 18 | 22 | 25 | 17 | 96.09971 | 0.2629997 | 0.09385529 | 640.3487 | 0 | 0 | 0 |  | Fe_Cr_Ni_Mn_Mo | Fe18Cr18Ni22Mn25Mo17 | 0.04215551 | -3.3972 | 7.49 | 35.68459 | 433.6769 | 93.11646 | 286.9845 | 145.1872
864 | 864 | 864 | 20 | 13 | 30 | 24 | 13 | 91.81575 | 0.2704237 | 0.09027998 | 579.5631 | 1 | 0 | 0 |  | Fe_Cr_Ni_Mn_Mo | Fe20Cr13Ni30Mn24Mo13 | 0.0412828 | -4.4064 | 7.84 | 33.23778 | 378.9591 | 83.37689 | 250.0286 | 129.7946
865 | 865 | 865 | 20 | 9 | 38 | 22 | 11 | 88.97398 | 0.2771211 | 0.08839368 | 548.3869 | 1 | 1 | 1 | 548.3869 | Fe_Cr_Ni_Mn_Mo | Fe20Cr9Ni38Mn22Mo11 | 0.04029673 | -5.0168 | 8.14 | 31.47618 | 317.5456 | 79.66154 | 232.8068 | 102.867 | 317.5456 | 79.66154 | 232.8068 | 102.867
866 | 866 | 866 | 20 | 6 | 50 | 16 | 8 | 85.65667 | 0.2865517 | 0.08250771 | 479.4561 | 1 | 1 | 1 | 479.4561 | Fe_Cr_Ni_Mn_Mo | Fe20Cr6Ni50Mn16Mo8 | 0.03687453 | -5.1632 | 8.56 | 27.24995 | 245.2906 | 84.86356 | 203.4905 | 83.35532 | 245.2906 | 84.86356 | 203.4905 | 83.35532
867 | 867 | 867 | 7 | 50 | 3 | 14 | 25 | 111.7395 | 0.2394319 | 0.08653587 | 645.0297 | 0 | 0 | 0 |  | Fe_Cr_Ni_Mn_Mo | Fe7Cr50Ni3Mn14Mo25 | 0.04191648 | 0.2028364 | 6.40404 | 36.12548 | 506.0972 | 169.7559 | 629.684 | 227.8633
868 | 868 | 868 | 8 | 42 | 6 | 21 | 23 | 107.7181 | 0.2426264 | 0.08667743 | 622.43 | 0 | 0 | 0 |  | Fe_Cr_Ni_Mn_Mo | Fe8Cr42Ni6Mn21Mo23 | 0.04202409 | -0.1436 | 6.61 | 37.42873 | 477.8355 | 147.6718 | 484.4687 | 235.4527
869 | 869 | 869 | 9 | 36 | 9 | 26 | 20 | 104.0517 | 0.2453194 | 0.08615802 | 592.8512 | 0 | 0 | 0 |  | Fe_Cr_Ni_Mn_Mo | Fe9Cr36Ni9Mn26Mo20 | 0.04185517 | -0.7096 | 6.8 | 37.43408 | 440.0541 | 122.7601 | 377.5873 | 246.9623
870 | 870 | 870 | 11 | 29 | 13 | 28 | 18 | 100.7179 | 0.2503292 | 0.08771001 | 591.5395 | 0 | 0 | 0 |  | Fe_Cr_Ni_Mn_Mo | Fe11Cr29Ni13Mn28Mo18 | 0.04188591 | -1.65126 | 7.030303 | 37.15552 | 421.2276 | 105.3981 | 308.0829 | 194.1892
871 | 871 | 871 | 12 | 24 | 18 | 30 | 16 | 97.56541 | 0.2549668 | 0.08788249 | 576.1206 | 0 | 0 | 0 |  | Fe_Cr_Ni_Mn_Mo | Fe12Cr24Ni18Mn30Mo16 | 0.04180943 | -2.6496 | 7.26 | 36.49658 | 397.8319 | 89.08966 | 267.94 | 160.9707
872 | 872 | 872 | 14 | 18 | 25 | 31 | 13 | 93.44722 | 0.2617786 | 0.08646808 | 540.6195 | 0 | 0 | 0 |  | Fe_Cr_Ni_Mn_Mo | Fe14Cr18Ni25Mn31Mo13 | 0.04161485 | -3.846682 | 7.574257 | 35.00333 | 362.5734 | 75.95258 | 222.8795 | 128.0411
873 | 873 | 873 | 15 | 13 | 32 | 30 | 10 | 89.82865 | 0.2686203 | 0.08305057 | 490.8758 | 1 | 1 | 1 | 490.8758 | Fe_Cr_Ni_Mn_Mo | Fe15Cr13Ni32Mn30Mo10 | 0.04113159 | -4.8028 | 7.88 | 33.23537 | 345.4033 | 77.49349 | 201.6745 | 105.1961 | 345.4033 | 77.49349 | 201.6745 | 105.1961
874 | 874 | 874 | 15 | 8 | 42 | 26 | 8 | 86.58208 | 0.2777799 | 0.08094253 | 460.6778 | 1 | 1 | 1 | 460.6778 | Fe_Cr_Ni_Mn_Mo | Fe15Cr8Ni42Mn26Mo8 | 0.04004819 | -5.552087 | 8.262626 | 31.21653 | 293.1328 | 77.95102 | 165.3916 | 88.10794 | 293.1328 | 77.95102 | 165.3916 | 88.10794
875 | 875 | 875 | 15 | 5 | 55 | 19 | 6 | 83.74146 | 0.2879156 | 0.07641698 | 412.7913 | 1 | 1 | 1 | 412.7913 | Fe_Cr_Ni_Mn_Mo | Fe15Cr5Ni55Mn19Mo6 | 0.03682877 | -5.496 | 8.69 | 27.3896 | 228.4116 | 80.78735 | 137.4373 | 68.55201 | 228.4116 | 80.78735 | 137.4373 | 68.55201
876 | 876 | 876 | 7 | 52 | 3 | 21 | 17 | 107.8914 | 0.2351825 | 0.07630082 | 499.5961 | 0 | 0 | 0 |  | Fe_Cr_Ni_Mn_Mo | Fe7Cr52Ni3Mn21Mo17 | 0.04076679 | 0.5488 | 6.47 | 34.13151 | 367.7016 | 130.1138 | 598.7181 | 214.6818
877 | 877 | 877 | 7 | 43 | 6 | 28 | 16 | 104.2577 | 0.2386539 | 0.07685998 | 488.0145 | 0 | 0 | 0 |  | Fe_Cr_Ni_Mn_Mo | Fe7Cr43Ni6Mn28Mo16 | 0.04119399 | 0.0868 | 6.66 | 35.48789 | 358.2738 | 105.9626 | 417.7607 | 240.1534
878 | 878 | 878 | 7 | 36 | 9 | 33 | 15 | 101.2663 | 0.2419135 | 0.07763007 | 480.9036 | 0 | 0 | 0 |  | Fe_Cr_Ni_Mn_Mo | Fe7Cr36Ni9Mn33Mo15 | 0.04118821 | -0.5304 | 6.83 | 36.13807 | 351.9306 | 97.54737 | 321.0994 | 225.9003
879 | 879 | 879 | 8 | 30 | 14 | 36 | 13 | 97.77231 | 0.246802 | 0.07774222 | 465.8031 | 0 | 0 | 0 |  | Fe_Cr_Ni_Mn_Mo | Fe8Cr30Ni14Mn36Mo13 | 0.0411276 | -1.732379 | 7.069307 | 35.51793 | 340.9318 | 95.39053 | 261.7345 | 163.9094
880 | 880 | 880 | 9 | 24 | 19 | 38 | 11 | 94.43111 | 0.252011 | 0.07730116 | 446.6599 | 0 | 0 | 0 |  | Fe_Cr_Ni_Mn_Mo | Fe9Cr24Ni19Mn38Mo11 | 0.04109713 | -2.851877 | 7.306931 | 34.81546 | 327.621 | 104.6518 | 219.5769 | 151.7055
881 | 881 | 881 | 10 | 18 | 25 | 38 | 9 | 91.10908 | 0.2585164 | 0.07645855 | 425.7479 | 0 | 0 | 0 |  | Fe_Cr_Ni_Mn_Mo | Fe10Cr18Ni25Mn38Mo9 | 0.04109698 | -4.0428 | 7.58 | 33.92035 | 309.8992 | 90.33556 | 188.1692 | 112.5545
882 | 882 | 882 | 11 | 12 | 33 | 37 | 7 | 87.5205 | 0.2667021 | 0.07459247 | 397.1814 | 1 | 1 | 1 | 397.1814 | Fe_Cr_Ni_Mn_Mo | Fe11Cr12Ni33Mn37Mo7 | 0.04096693 | -5.1944 | 7.91 | 32.75912 | 293.6076 | 83.61401 | 144.5116 | 122.0125 | 293.6076 | 83.61401 | 144.5116 | 122.0125
883 | 883 | 883 | 12 | 7 | 44 | 32 | 5 | 84.11014 | 0.2772253 | 0.07173048 | 364.194 | 1 | 1 | 1 | 364.194 | Fe_Cr_Ni_Mn_Mo | Fe12Cr7Ni44Mn32Mo5 | 0.04005692 | -5.9888 | 8.32 | 30.73288 | 276.4394 | 90.32856 | 100.5382 | 74.10978 | 276.4394 | 90.32856 | 100.5382 | 74.10978
884 | 884 | 884 | 12 | 4 | 57 | 23 | 4 | 81.93611 | 0.2881526 | 0.06925437 | 341.8347 | 1 | 1 | 1 | 341.8347 | Fe_Cr_Ni_Mn_Mo | Fe12Cr4Ni57Mn23Mo4 | 0.0372113 | -5.8192 | 8.75 | 27.66875 | 227.746 | 83.83167 | 96.64346 | 51.68048 | 227.746 | 83.83167 | 96.64346 | 51.68048
885 | 885 | 885 | 5 | 42 | 6 | 37 | 10 | 100.5715 | 0.234317 | 0.06438912 | 346.2273 | 0 | 0 | 0 |  | Fe_Cr_Ni_Mn_Mo | Fe5Cr42Ni6Mn37Mo10 | 0.04046611 | 0.2512 | 6.71 | 32.76874 | 289.5819 | 88.63215 | 369.51 | 249.2244
886 | 886 | 886 | 5 | 35 | 9 | 41 | 10 | 98.08246 | 0.238281 | 0.06672843 | 358.2438 | 0 | 0 | 0 |  | Fe_Cr_Ni_Mn_Mo | Fe5Cr35Ni9Mn41Mo10 | 0.04043106 | -0.4928 | 6.87 | 33.71335 | 306.9842 | 102.0096 | 266.8228 | 213.6746
887 | 887 | 887 | 6 | 28 | 13 | 44 | 9 | 94.96727 | 0.2433829 | 0.06774554 | 356.0972 | 0 | 0 | 0 |  | Fe_Cr_Ni_Mn_Mo | Fe6Cr28Ni13Mn44Mo9 | 0.04036388 | -1.5724 | 7.08 | 33.72521 | 312.7101 | 122.7632 | 218.7317 | 207.1192
888 | 888 | 888 | 7 | 22 | 18 | 45 | 8 | 92.12629 | 0.2493031 | 0.06895577 | 357.1069 | 0 | 0 | 0 |  | Fe_Cr_Ni_Mn_Mo | Fe7Cr22Ni18Mn45Mo8 | 0.04046085 | -2.7992 | 7.31 | 33.54683 | 308.0822 | 123.2331 | 156.2674 | 148.2093
889 | 889 | 889 | 8 | 16 | 25 | 45 | 6 | 88.55988 | 0.2567361 | 0.06758276 | 334.063 | 0 | 1 | 0 |  | Fe_Cr_Ni_Mn_Mo | Fe8Cr16Ni25Mn45Mo6 | 0.04061071 | -4.2736 | 7.61 | 32.52691 | 288.295 | 126.9372 | 117.5821 | 123.8315
890 | 890 | 890 | 9 | 11 | 32 | 43 | 5 | 85.92733 | 0.264406 | 0.06777778 | 329.5259 | 1 | 1 | 1 | 329.5259 | Fe_Cr_Ni_Mn_Mo | Fe9Cr11Ni32Mn43Mo5 | 0.04076695 | -5.3344 | 7.89 | 32.07865 | 267.0172 | 97.16154 | 92.11079 | 115.6399 | 267.0172 | 97.16154 | 92.11079 | 115.6399
891 | 891 | 891 | 11 | 6 | 43 | 38 | 3 | 82.45115 | 0.2754787 | 0.0644337 | 295.8931 | 1 | 1 | 1 | 295.8931 | Fe_Cr_Ni_Mn_Mo | Fe11Cr6Ni43Mn38Mo3 | 0.04029972 | -6.208411 | 8.29703 | 30.28829 | 265.922 | 82.74961 | 72.27049 | 88.74023 | 265.922 | 82.74961 | 72.27049 | 88.74023
892 | 892 | 892 | 3 | 32 | 9 | 50 | 6 | 94.73696 | 0.2351567 | 0.05517833 | 248.3173 | 0 | 0 | 0 |  | Fe_Cr_Ni_Mn_Mo | Fe3Cr32Ni9Mn50Mo6 | 0.03944663 | -0.592 | 6.92 | 30.74589 | 302.6469 | 146.3079 | 194.114 | 238.1793
893 | 893 | 893 | 4 | 25 | 13 | 52 | 6 | 92.16135 | 0.2410722 | 0.05875076 | 269.2363 | 0 | 0 | 0 |  | Fe_Cr_Ni_Mn_Mo | Fe4Cr25Ni13Mn52Mo6 | 0.03935345 | -1.7284 | 7.12 | 31.57594 | 294.6901 | 150.6353 | 139.9211 | 208.5734
894 | 894 | 894 | 5 | 19 | 18 | 53 | 5 | 89.27005 | 0.2472624 | 0.05956168 | 267.7014 | 0 | 0 | 0 |  | Fe_Cr_Ni_Mn_Mo | Fe5Cr19Ni18Mn53Mo5 | 0.03947738 | -3.0568 | 7.35 | 31.38535 | 273.2499 | 139.2264 | 62.59731 | 179.4009
895 | 895 | 895 | 6 | 13 | 23 | 53 | 4 | 86.42198 | 0.2538192 | 0.05987607 | 262.6085 | 1 | 1 | 1 | 262.6085 | Fe_Cr_Ni_Mn_Mo | Fe6Cr13Ni23Mn53Mo4 | 0.03967239 | -4.266095 | 7.585859 | 31.23712 | 270.9541 | 141.342 | 27.21225 | 172.0048 | 270.9541 | 141.342 | 27.21225 | 172.0048
896 | 896 | 896 | 8 | 8 | 30 | 50 | 4 | 84.3395 | 0.2625362 | 0.06367288 | 288.578 | 1 | 1 | 1 | 288.578 | Fe_Cr_Ni_Mn_Mo | Fe8Cr8Ni30Mn50Mo4 | 0.04036143 | -5.3312 | 7.86 | 31.87224 | 252.6062 | 105.1011 | 11.41482 | 131.7262 | 252.6062 | 105.1011 | 11.41482 | 131.7262
897 | 897 | 897 | 3 | 12 | 33 | 5 | 47 | 110.0871 | 0.2696649 | 0.1219956 | 1166.098 | 0 | 0 | 0 |  | Fe_Cr_Ni_Mn_Mo | Fe3Cr12Ni33Mn5Mo47 | 0.04416061 | -5.668 | 7.43 | 33.00242 | 522.9313 | 158.4047 | 340.6714 | 167.8826
898 | 898 | 898 | 5 | 11 | 39 | 5 | 40 | 106.0841 | 0.2733225 | 0.1251309 | 1164.259 | 0 | 0 | 0 |  | Fe_Cr_Ni_Mn_Mo | Fe5Cr11Ni39Mn5Mo40 | 0.04429662 | -6.0872 | 7.71 | 32.00797 | 411.0997 | 144.8755 | 446.068 | 145.833
899 | 899 | 899 | 7 | 10 | 44 | 4 | 34 | 102.683 | 0.2770941 | 0.1261387 | 1139.625 | 0 | 0 | 0 |  | Fe_Cr_Ni_Mn_Mo | Fe7Cr10Ni44Mn4Mo34 | 0.04367221 | -6.269564 | 7.959596 | 30.11694 | 338.9613 | 132.7742 | 496.8408 | 109.2215
900 | 900 | 900 | 11 | 9 | 49 | 4 | 27 | 98.16641 | 0.2813671 | 0.1219364 | 1033.681 | 1 | 0 | 0 |  | Fe_Cr_Ni_Mn_Mo | Fe11Cr9Ni49Mn4Mo27 | 0.04183533 | -6.03 | 8.22 | 28.26234 | 282.0503 | 109.6289 | 555.4094 | 91.61893
901 | 901 | 901 | 14 | 7 | 53 | 3 | 22 | 94.68742 | 0.2859401 | 0.1173345 | 941.9576 | 1 | 0 | 0 |  | Fe_Cr_Ni_Mn_Mo | Fe14Cr7Ni53Mn3Mo22 | 0.03963778 | -5.655341 | 8.454545 | 25.793 | 235.4762 | 106.584 | 568.1379 | 84.03248
902 | 902 | 902 | 3 | 19 | 21 | 6 | 51 | 114.3739 | 0.2621876 | 0.1109963 | 1044.157 | 0 | 0 | 0 |  | Fe_Cr_Ni_Mn_Mo | Fe3Cr19Ni21Mn6Mo51 | 0.04332806 | -4.0116 | 6.96 | 35.4 | 642.1319 | 162.0196 | 287.813 | 201.1909
903 | 903 | 903 | 5 | 17 | 27 | 7 | 44 | 110.2221 | 0.265635 | 0.1165776 | 1078.908 | 0 | 0 | 0 |  | Fe_Cr_Ni_Mn_Mo | Fe5Cr17Ni27Mn7Mo44 | 0.04401696 | -4.8232 | 7.25 | 35.09687 | 572.2187 | 155.9834 | 366.9146 | 177.8178
904 | 904 | 904 | 7 | 16 | 32 | 8 | 38 | 106.4993 | 0.2684902 | 0.1181417 | 1060.095 | 0 | 0 | 0 |  | Fe_Cr_Ni_Mn_Mo | Fe7Cr16Ni32Mn8Mo38 | 0.04401455 | -5.277914 | 7.485149 | 34.52593 | 504.951 | 139.3585 | 432.3027 | 174.1924
905 | 905 | 905 | 10 | 14 | 36 | 8 | 32 | 102.8458 | 0.2721282 | 0.11857 | 1027.765 | 0 | 0 | 0 |  | Fe_Cr_Ni_Mn_Mo | Fe10Cr14Ni36Mn8Mo32 | 0.04353965 | -5.5568 | 7.72 | 33.15479 | 417.0176 | 127.6048 | 482.3898 | 134.5036
906 | 906 | 906 | 14 | 11 | 40 | 9 | 26 | 98.48745 | 0.2764975 | 0.1155204 | 945.778 | 1 | 0 | 0 |  | Fe_Cr_Ni_Mn_Mo | Fe14Cr11Ni40Mn9Mo26 | 0.04249639 | -5.5496 | 7.97 | 31.87475 | 349.9916 | 110.4349 | 507.0307 | 105.2748
907 | 907 | 907 | 18 | 9 | 44 | 8 | 21 | 94.8881 | 0.2810599 | 0.111051 | 859.3136 | 1 | 0 | 0 |  | Fe_Cr_Ni_Mn_Mo | Fe18Cr9Ni44Mn8Mo21 | 0.04068461 | -5.4296 | 8.2 | 29.36988 | 287.1061 | 97.09966 | 519.0969 | 91.86376
908 | 908 | 908 | 23 | 7 | 46 | 7 | 16 | 91.35593 | 0.2854706 | 0.1032768 | 740.5316 | 1 | 1 | 1 | 740.5316 | Fe_Cr_Ni_Mn_Mo | Fe23Cr7Ni46Mn7Mo16 | 0.03807299 | -5.034996 | 8.393939 | 26.64753 | 254.4553 | 87.64319 | 495.9427 | 89.55084 | 254.4553 | 87.64319 | 495.9427 | 89.55084
909 | 909 | 909 | 3 | 29 | 12 | 4 | 52 | 117.997 | 0.2555545 | 0.101895 | 939.2036 | 0 | 0 | 0 |  | Fe_Cr_Ni_Mn_Mo | Fe3Cr29Ni12Mn4Mo52 | 0.04336175 | -2.5548 | 6.58 | 35.45067 | 683.5368 | 149.2791 | 288.6122 | 203.4735
910 | 910 | 910 | 4 | 27 | 16 | 8 | 46 | 114.1521 | 0.2570877 | 0.1055283 | 950.4321 | 0 | 0 | 0 |  | Fe_Cr_Ni_Mn_Mo | Fe4Cr27Ni16Mn8Mo46 | 0.04347787 | -2.953436 | 6.792079 | 37.20112 | 683.2094 | 155.1207 | 359.3355 | 210.3421
911 | 911 | 911 | 6 | 24 | 21 | 10 | 39 | 109.9561 | 0.2601636 | 0.1104226 | 974.4328 | 0 | 0 | 0 |  | Fe_Cr_Ni_Mn_Mo | Fe6Cr24Ni21Mn10Mo39 | 0.04368526 | -3.75 | 7.06 | 37.03228 | 641.4241 | 144.8231 | 424.7461 | 188.7924
912 | 912 | 912 | 9 | 21 | 25 | 12 | 34 | 106.1206 | 0.263373 | 0.1114384 | 951.4914 | 0 | 0 | 0 |  | Fe_Cr_Ni_Mn_Mo | Fe9Cr21Ni25Mn12Mo34 | 0.04359472 | -4.208215 | 7.287129 | 36.60234 | 579.4769 | 137.5612 | 418.9919 | 153.0674
913 | 913 | 913 | 13 | 17 | 28 | 13 | 29 | 102.3699 | 0.267313 | 0.1116417 | 920.0742 | 0 | 0 | 0 |  | Fe_Cr_Ni_Mn_Mo | Fe13Cr17Ni28Mn13Mo29 | 0.04334414 | -4.5216 | 7.51 | 35.63706 | 506.7114 | 122.679 | 433.2608 | 142.6482
914 | 914 | 914 | 17 | 14 | 31 | 14 | 24 | 98.57795 | 0.2710851 | 0.1089741 | 853.277 | 0 | 0 | 0 |  | Fe_Cr_Ni_Mn_Mo | Fe17Cr14Ni31Mn14Mo24 | 0.04268379 | -4.7016 | 7.72 | 34.29563 | 438.1575 | 108.2329 | 433.6901 | 142.0058
915 | 915 | 915 | 23 | 11 | 34 | 13 | 19 | 94.7003 | 0.276131 | 0.1043864 | 768.9475 | 1 | 0 | 0 |  | Fe_Cr_Ni_Mn_Mo | Fe23Cr11Ni34Mn13Mo19 | 0.0412628 | -4.7384 | 7.95 | 31.65691 | 380.9798 | 109.3709 | 419.4965 | 116.1241
916 | 916 | 916 | 29 | 8 | 36 | 12 | 15 | 91.34271 | 0.2808822 | 0.09835577 | 678.3414 | 1 | 1 | 1 | 678.3414 | Fe_Cr_Ni_Mn_Mo | Fe29Cr8Ni36Mn12Mo15 | 0.0394453 | -4.54 | 8.14 | 29.16093 | 342.6637 | 97.24165 | 397.7455 | 107.0118 | 342.6637 | 97.24165 | 397.7455 | 107.0118
917 | 917 | 917 | 36 | 6 | 37 | 9 | 12 | 88.91857 | 0.2854257 | 0.09215845 | 599.213 | 1 | 1 | 1 | 599.213 | Fe_Cr_Ni_Mn_Mo | Fe36Cr6Ni37Mn9Mo12 | 0.03658523 | -4.1688 | 8.29 | 25.81395 | 309.2388 | 82.43401 | 397.4367 | 100.2227 | 309.2388 | 82.43401 | 397.4367 | 100.2227
918 | 918 | 918 | 3 | 38 | 10 | 6 | 43 | 116.4651 | 0.2505224 | 0.09955527 | 875.6033 | 0 | 0 | 0 |  | Fe_Cr_Ni_Mn_Mo | Fe3Cr38Ni10Mn6Mo43 | 0.04358924 | -1.9344 | 6.52 | 36.68787 | 688.4099 | 161.1188 | 437.348 | 207.752
919 | 919 | 919 | 4 | 34 | 13 | 10 | 38 | 113.0024 | 0.2522586 | 0.102811 | 885.6474 | 0 | 0 | 0 |  | Fe_Cr_Ni_Mn_Mo | Fe4Cr34Ni13Mn10Mo38 | 0.04335631 | -2.267524 | 6.707071 | 37.81962 | 667.0085 | 163.4842 | 438.6323 | 205.2589
920 | 920 | 920 | 7 | 29 | 16 | 14 | 33 | 108.8012 | 0.2551761 | 0.1043972 | 868.9215 | 0 | 0 | 0 |  | Fe_Cr_Ni_Mn_Mo | Fe7Cr29Ni16Mn14Mo33 | 0.04320494 | -2.654015 | 6.929293 | 38.26297 | 635.949 | 144.773 | 435.5646 | 191.6738
921 | 921 | 921 | 10 | 25 | 19 | 17 | 29 | 105.1044 | 0.2581972 | 0.1042464 | 835.8529 | 0 | 0 | 0 |  | Fe_Cr_Ni_Mn_Mo | Fe10Cr25Ni19Mn17Mo29 | 0.04306408 | -3.0644 | 7.13 | 38.00145 | 597.6146 | 115.5906 | 392.7962 | 170.054
922 | 922 | 922 | 15 | 20 | 21 | 19 | 25 | 101.316 | 0.2621397 | 0.1035323 | 797.3183 | 0 | 0 | 0 |  | Fe_Cr_Ni_Mn_Mo | Fe15Cr20Ni21Mn19Mo25 | 0.04296803 | -3.3408 | 7.33 | 37.21075 | 550.2673 | 112.1561 | 378.7983 | 148.2673
923 | 923 | 923 | 20 | 16 | 24 | 19 | 21 | 97.73637 | 0.2668196 | 0.1018217 | 751.3011 | 0 | 0 | 0 |  | Fe_Cr_Ni_Mn_Mo | Fe20Cr16Ni24Mn19Mo21 | 0.04258449 | -3.7524 | 7.55 | 35.43713 | 489.5082 | 111.1587 | 368.286 | 153.8194
924 | 924 | 924 | 26 | 12 | 26 | 18 | 17 | 94.25123 | 0.2718889 | 0.0982457 | 687.8529 | 1 | 0 | 0 |  | Fe_Cr_Ni_Mn_Mo | Fe26Cr12Ni26Mn18Mo17 | 0.04177223 | -3.921233 | 7.757576 | 33.22971 | 449.8212 | 95.94025 | 322.2892 | 142.7743
925 | 925 | 925 | 34 | 9 | 28 | 17 | 13 | 90.66258 | 0.2770114 | 0.09148505 | 593.9433 | 1 | 0 | 0 |  | Fe_Cr_Ni_Mn_Mo | Fe34Cr9Ni28Mn17Mo13 | 0.04008941 | -3.843937 | 7.950495 | 30.32129 | 402.6221 | 87.97848 | 302.7655 | 125.4128
926 | 926 | 926 | 43 | 6 | 28 | 12 | 11 | 88.68735 | 0.2825978 | 0.08784367 | 549.793 | 1 | 1 | 1 | 549.793 | Fe_Cr_Ni_Mn_Mo | Fe43Cr6Ni28Mn12Mo11 | 0.03752026 | -3.5312 | 8.1 | 26.87303 | 363.6075 | 71.36378 | 317.73 | 108.5365 | 363.6075 | 71.36378 | 317.73 | 108.5365
927 | 927 | 927 | 3 | 45 | 8 | 9 | 35 | 114.756 | 0.2455136 | 0.09509083 | 787.5985 | 0 |  | 0 |  | Fe_Cr_Ni_Mn_Mo | Fe3Cr45Ni8Mn9Mo35 | 0.0430225 | -1.2256 | 6.47 | 37.06966 | 625.9891 | 161.0438 | 571.706 | 215.3047
928 | 928 | 928 | 5 | 39 | 10 | 14 | 31 | 111.0835 | 0.2476286 | 0.09686568 | 779.4317 | 0 |  | 0 |  | Fe_Cr_Ni_Mn_Mo | Fe5Cr39Ni10Mn14Mo31 | 0.04280535 | -1.372513 | 6.646465 | 38.11924 | 603.8197 | 155.8534 | 482.3541 | 224.9488
929 | 929 | 929 | 8 | 33 | 12 | 19 | 27 | 107.0095 | 0.2503219 | 0.09681527 | 746.9486 | 0 | 0 | 0 |  | Fe_Cr_Ni_Mn_Mo | Fe8Cr33Ni12Mn19Mo27 | 0.04261349 | -1.605142 | 6.838384 | 38.54194 | 576.6849 | 145.3174 | 414.9879 | 207.7035
930 | 930 | 930 | 12 | 28 | 14 | 22 | 24 | 103.5099 | 0.2537109 | 0.09628034 | 716.0883 | 0 |  | 0 |  | Fe_Cr_Ni_Mn_Mo | Fe12Cr28Ni14Mn22Mo24 | 0.0425666 | -1.9744 | 7.02 | 38.10512 | 541.6652 | 126.4641 | 347.2841 | 194.7094
931 | 931 | 931 | 17 | 23 | 16 | 24 | 20 | 99.6491 | 0.2577014 | 0.09463113 | 670.4682 | 0 | 0 | 0 |  | Fe_Cr_Ni_Mn_Mo | Fe17Cr23Ni16Mn24Mo20 | 0.04243909 | -2.3996 | 7.22 | 36.85797 | 488.0296 | 100.3876 | 329.0585 | 176.7725
932 | 932 | 932 | 22 | 18 | 18 | 25 | 17 | 96.27973 | 0.2622105 | 0.09274237 | 629.1412 | 0 | 0 | 0 |  | Fe_Cr_Ni_Mn_Mo | Fe22Cr18Ni18Mn25Mo17 | 0.04229816 | -2.7684 | 7.41 | 35.60492 | 469.5473 | 98.70033 | 271.7075 | 173.9543
933 | 933 | 933 | 30 | 13 | 20 | 24 | 13 | 92.29136 | 0.2683872 | 0.08796584 | 557.7466 | 0 | 0 | 0 |  | Fe_Cr_Ni_Mn_Mo | Fe30Cr13Ni20Mn24Mo13 | 0.04160426 | -3.0664 | 7.64 | 32.99621 | 452.4247 | 90.13982 | 241.2679 | 147.5202
934 | 934 | 934 | 38 | 9 | 20 | 22 | 11 | 89.85574 | 0.273405 | 0.0848147 | 515.8038 | 1 | 1 | 1 | 515.8038 | Fe_Cr_Ni_Mn_Mo | Fe38Cr9Ni20Mn22Mo11 | 0.04082682 | -2.9648 | 7.78 | 31.05012 | 441.2482 | 78.86028 | 187.2033 | 128.16 | 441.2482 | 78.86028 | 187.2033 | 128.16
935 | 935 | 935 | 50 | 6 | 20 | 16 | 8 | 87.17615 | 0.2802751 | 0.07758585 | 437.8963 | 1 | 1 | 1 | 437.8963 | Fe_Cr_Ni_Mn_Mo | Fe50Cr6Ni20Mn16Mo8 | 0.0375907 | -2.7152 | 7.96 | 26.66008 | 366.726 | 71.82155 | 166.234 | 105.7038 | 366.726 | 71.82155 | 166.234 | 105.7038
936 | 936 | 936 | 3 | 50 | 7 | 14 | 25 | 111.591 | 0.2401578 | 0.08819445 | 663.8796 | 0 | 0 | 0 |  | Fe_Cr_Ni_Mn_Mo | Fe3Cr50Ni7Mn14Mo25 | 0.04177095 | -0.6738088 | 6.484848 | 36.14186 | 501.5669 | 157.3619 | 638.1852 | 199.6559
937 | 937 | 937 | 6 | 42 | 8 | 21 | 23 | 107.6398 | 0.2429973 | 0.08759378 | 632.0224 | 0 | 0 | 0 |  | Fe_Cr_Ni_Mn_Mo | Fe6Cr42Ni8Mn21Mo23 | 0.04194685 | -0.5716 | 6.65 | 37.45651 | 478.6972 | 153.0847 | 459.6183 | 210.2506
938 | 938 | 938 | 9 | 36 | 9 | 26 | 20 | 104.0517 | 0.2453194 | 0.08615802 | 592.8512 | 0 | 0 | 0 |  | Fe_Cr_Ni_Mn_Mo | Fe9Cr36Ni9Mn26Mo20 | 0.04185517 | -0.7096 | 6.8 | 37.43408 | 440.5712 | 122.4268 | 376.9367 | 239.6908
939 | 939 | 939 | 13 | 29 | 11 | 28 | 18 | 100.8054 | 0.2499333 | 0.08736775 | 588.0568 | 0 | 0 | 0 |  | Fe_Cr_Ni_Mn_Mo | Fe13Cr29Ni11Mn28Mo18 | 0.04196575 | -1.252933 | 6.989899 | 37.10138 | 428.9876 | 104.2094 | 295.648 | 195.8449
940 | 940 | 940 | 18 | 24 | 12 | 30 | 16 | 97.83601 | 0.2537644 | 0.0859888 | 557.7173 | 0 | 0 | 0 |  | Fe_Cr_Ni_Mn_Mo | Fe18Cr24Ni12Mn30Mo16 | 0.04204237 | -1.536 | 7.14 | 36.31033 | 415.8677 | 82.38073 | 258.9896 | 172.1432
941 | 941 | 941 | 25 | 18 | 14 | 31 | 13 | 93.96399 | 0.2595316 | 0.08325124 | 510.7579 | 0 | 0 | 0 |  | Fe_Cr_Ni_Mn_Mo | Fe25Cr18Ni14Mn31Mo13 | 0.04201481 | -2.030781 | 7.356436 | 34.61299 | 410.7636 | 69.15625 | 205.4721 | 130.4275
942 | 942 | 942 | 32 | 13 | 15 | 30 | 10 | 90.66996 | 0.2650269 | 0.07912455 | 456.4885 | 0 | 0 | 0 |  | Fe_Cr_Ni_Mn_Mo | Fe32Cr13Ni15Mn30Mo10 | 0.04171071 | -2.3004 | 7.54 | 32.56624 | 422.4227 | 72.63302 | 175.3119 | 101.1872
943 | 943 | 943 | 42 | 8 | 15 | 26 | 8 | 87.97055 | 0.2719565 | 0.07585807 | 417.6523 | 1 | 1 | 1 | 417.6523 | Fe_Cr_Ni_Mn_Mo | Fe42Cr8Ni15Mn26Mo8 | 0.04087247 | -2.290379 | 7.717172 | 30.2211 | 406.4787 | 63.37017 | 109.8179 | 85.64687 | 406.4787 | 63.37017 | 109.8179 | 85.64687
944 | 944 | 944 | 55 | 5 | 15 | 19 | 6 | 85.82334 | 0.2793469 | 0.06982695 | 360.4089 | 1 | 1 | 1 | 360.4089 | Fe_Cr_Ni_Mn_Mo | Fe55Cr5Ni15Mn19Mo6 | 0.03780556 | -2.104 | 7.89 | 26.21049 | 314.4302 | 84.37814 | 64.61285 | 77.46507 | 314.4302 | 84.37814 | 64.61285 | 77.46507
945 | 945 | 945 | 3 | 52 | 7 | 21 | 17 | 107.7283 | 0.2359559 | 0.07759115 | 512.7817 | 0 | 0 | 0 |  | Fe_Cr_Ni_Mn_Mo | Fe3Cr52Ni7Mn21Mo17 | 0.04062579 | -0.3552 | 6.55 | 34.2485 | 380.0045 | 136.571 | 593.5671 | 221.1581
946 | 946 | 946 | 6 | 43 | 7 | 28 | 16 | 104.2149 | 0.2388521 | 0.07718111 | 491.1738 | 0 | 0 | 0 |  | Fe_Cr_Ni_Mn_Mo | Fe6Cr43Ni7Mn28Mo16 | 0.04115524 | -0.138 | 6.68 | 35.52464 | 354.9817 | 110.1206 | 419.7858 | 245.2508
947 | 947 | 947 | 9 | 36 | 7 | 33 | 15 | 101.3551 | 0.2415089 | 0.07674034 | 472.8756 | 0 | 0 | 0 |  | Fe_Cr_Ni_Mn_Mo | Fe9Cr36Ni7Mn33Mo15 | 0.04127057 | -0.0864 | 6.79 | 36.05329 | 348.913 | 91.21382 | 335.4255 | 211.7083
948 | 948 | 948 | 14 | 30 | 8 | 36 | 13 | 98.04789 | 0.2455694 |  |  | 0 | 0 | 0 |  | Fe_Cr_Ni_Mn_Mo | Fe14Cr30Ni8Mn36Mo13 | 0.04137183 | -0.4783845 | 6.950495 | 35.23278 | 331.5141 | 84.30976 | 258.1073 | 192.881
949 | 949 | 949 | 19 | 24 | 9 | 38 | 11 | 94.90866 | 0.2499088 |  |  | 0 | 0 | 0 |  | Fe_Cr_Ni_Mn_Mo | Fe19Cr24Ni9Mn38Mo11 | 0.04149993 | -0.8795216 | 7.108911 | 34.29203 | 333.7306 | 74.63142 | 206.5128 | 150.0595
950 | 950 | 950 | 25 | 18 | 10 | 38 | 9 | 91.85811 | 0.2552698 | 0.0723116 | 391.1115 | 0 | 0 | 0 |  | Fe_Cr_Ni_Mn_Mo | Fe25Cr18Ni10Mn38Mo9 | 0.0416845 | -1.3008 | 7.28 | 33.08534 | 332.6879 | 59.8022 | 169.4918 | 116.9896
951 | 951 | 951 | 33 | 12 | 11 | 37 | 7 | 88.65732 | 0.2618559 | 0.0693625 | 355.032 | 0 | 0 | 0 |  | Fe_Cr_Ni_Mn_Mo | Fe33Cr12Ni11Mn37Mo7 | 0.04177366 | -1.648 | 7.47 | 31.50619 | 334.2244 | 61.33521 | 85.68678 | 99.40887
952 | 952 | 952 | 44 | 7 | 12 | 32 | 5 | 85.80911 | 0.2701161 | 0.06495473 | 311.9198 | 1 | 1 | 1 | 311.9198 | Fe_Cr_Ni_Mn_Mo | Fe44Cr7Ni12Mn32Mo5 | 0.04107504 | -1.8544 | 7.68 | 29.03016 | 321.2651 | 65.59911 | 51.26948 | 77.56236 | 321.2651 | 65.59911 | 51.26948 | 77.56236
953 | 953 | 953 | 57 | 4 | 12 | 23 | 4 | 84.3448 | 0.2782552 | 0.06130523 | 282.9788 | 1 | 1 | 1 | 282.9788 | Fe_Cr_Ni_Mn_Mo | Fe57Cr4Ni12Mn23Mo4 | 0.03836188 | -1.7152 | 7.85 | 25.80911 | 283.6191 | 81.35677 | 15.76082 | 57.96109 | 283.6191 | 81.35677 | 15.76082 | 57.96109
954 | 954 | 954 | 6 | 42 | 5 | 37 | 10 | 100.6181 | 0.234105 | 0.06393704 | 342.607 | 0 | 0 | 0 |  | Fe_Cr_Ni_Mn_Mo | Fe6Cr42Ni5Mn37Mo10 | 0.04050705 | 0.4904 | 6.69 | 32.70413 | 288.4437 | 90.06051 | 355.635 | 249.4139
955 | 955 | 955 | 9 | 35 | 5 | 41 | 10 | 98.27312 | 0.237423 | 0.06521069 | 345.8273 | 0 | 0 | 0 |  | Fe_Cr_Ni_Mn_Mo | Fe9Cr35Ni5Mn41Mo10 | 0.04060508 | 0.448 | 6.79 | 33.44772 | 293.0844 | 85.71839 | 259.6597 | 201.2254
956 | 956 | 956 | 13 | 28 | 6 | 44 | 9 | 95.31173 | 0.2418543 | 0.06530771 | 336.5394 | 0 | 0 | 0 |  | Fe_Cr_Ni_Mn_Mo | Fe13Cr28Ni6Mn44Mo9 | 0.04067588 | 0.0096 | 6.94 | 33.23492 | 298.8199 | 92.53992 | 222.3573 | 197.0277
957 | 957 | 957 | 18 | 22 | 7 | 45 | 8 | 92.6818 | 0.2468685 | 0.06543953 | 329.3947 | 0 | 0 | 0 |  | Fe_Cr_Ni_Mn_Mo | Fe18Cr22Ni7Mn45Mo8 | 0.04094576 | -0.4584 | 7.09 | 32.76217 | 292.0281 | 102.1634 | 150.6713 | 170.885
958 | 958 | 958 | 25 | 16 | 8 | 45 | 6 | 89.44885 | 0.2528963 | 0.06271931 | 297.3657 | 0 | 0 | 0 |  | Fe_Cr_Ni_Mn_Mo | Fe25Cr16Ni8Mn45Mo6 | 0.04132527 | -0.9688 | 7.27 | 31.25556 | 272.6991 | 90.34608 | 79.16769 | 138.6005
959 | 959 | 959 | 32 | 11 | 9 | 43 | 5 | 87.15331 | 0.2591767 | 0.06185866 | 285.2435 | 0 | 0 | 0 |  | Fe_Cr_Ni_Mn_Mo | Fe32Cr11Ni9Mn43Mo5 | 0.04167367 | -1.3324 | 7.43 | 30.41891 | 266.4717 | 71.71781 | 32.73614 | 129.2942
960 | 960 | 960 | 43 | 6 | 11 | 38 | 3 | 84.18509 | 0.2682156 | 0.05639795 | 238.7352 | 1 | 1 | 1 | 238.7352 | Fe_Cr_Ni_Mn_Mo | Fe43Cr6Ni11Mn38Mo3 | 0.04137842 | -1.753946 | 7.663366 | 28.12404 | 263.3222 | 71.36713 | 5.102516 | 113.2268 | 263.3222 | 71.36713 | 5.102516 | 113.2268
961 | 961 | 961 | 9 | 32 | 3 | 50 | 6 | 95.04217 | 0.2337955 | 0.05281503 | 231.3947 | 0 | 0 | 0 |  | Fe_Cr_Ni_Mn_Mo | Fe9Cr32Ni3Mn50Mo6 | 0.03973211 | 0.9008 | 6.8 | 30.17466 | 284.6505 | 147.4431 | 186.9032 | 234.755
962 | 962 | 962 | 13 | 25 | 4 | 52 | 6 | 92.62753 | 0.2390149 | 0.05549885 | 245.7503 | 0 | 0 | 0 |  | Fe_Cr_Ni_Mn_Mo | Fe13Cr25Ni4Mn52Mo6 | 0.03979233 | 0.4172 | 6.94 | 30.73679 | 280.1055 | 160.6703 | 118.8988 | 245.5263
963 | 963 | 963 | 18 | 19 | 5 | 53 | 5 | 89.96037 | 0.2442486 | 0.05517388 | 236.7574 | 0 | 0 | 0 |  | Fe_Cr_Ni_Mn_Mo | Fe18Cr19Ni5Mn53Mo5 | 0.0401041 | -0.1292 | 7.09 | 30.14946 | 264.2325 | 163.3219 | 40.82437 | 212.6328
964 | 964 | 964 | 23 | 13 | 6 | 53 | 4 | 87.3552 | 0.2497873 | 0.05488383 | 228.3874 | 0 | 0 | 0 |  | Fe_Cr_Ni_Mn_Mo | Fe23Cr13Ni6Mn53Mo4 | 0.04048448 | -0.644424 | 7.242424 | 29.58889 | 243.7935 | 127.7662 | -16.46457 | 222.1591
965 | 965 | 965 | 30 | 8 | 8 | 50 | 4 | 85.543 | 0.2573998 | 0.05746955 | 244.7455 | 0 | 1 | 0 |  | Fe_Cr_Ni_Mn_Mo | Fe30Cr8Ni8Mn50Mo4 | 0.04132492 | -1.2128 | 7.42 | 29.98733 | 238.6194 | 105.0043 | -14.75884 | 167.5316
966 | 966 | 966 | 33 | 12 | 5 | 3 | 47 | 111.0182 | 0.2661689 | 0.1126459 | 1040.68 | 0 | 0 | 0 |  | Fe_Cr_Ni_Mn_Mo | Fe33Cr12Ni5Mn3Mo47 | 0.04566292 | -2.0944 | 6.89 | 33.28663 | 725.1613 | 128.705 | 415.0462 | 190.247
967 | 967 | 967 | 39 | 11 | 5 | 5 | 40 | 107.2635 | 0.2678137 | 0.1134768 | 1009.387 | 0 | 0 | 0 |  | Fe_Cr_Ni_Mn_Mo | Fe39Cr11Ni5Mn5Mo40 | 0.04556359 | -1.9256 | 7.03 | 33.82588 | 711.2767 | 124.8005 | 507.9358 | 174.839
968 | 968 | 968 | 44 | 10 | 4 | 7 | 34 | 104.1226 | 0.2689519 | 0.1119739 | 953.5765 | 0 | 0 | 0 |  | Fe_Cr_Ni_Mn_Mo | Fe44Cr10Ni4Mn7Mo34 | 0.0451262 | -1.595756 | 7.121212 | 34.00277 | 688.4397 | 131.6086 | 523.9637 | 159.8669
969 | 969 | 969 | 49 | 9 | 4 | 11 | 27 | 99.85127 | 0.2701527 | 0.1072655 | 847.9036 | 0 | 0 | 0 |  | Fe_Cr_Ni_Mn_Mo | Fe49Cr9Ni4Mn11Mo27 | 0.04416537 | -1.2624 | 7.25 | 33.99941 | 641.8738 | 116.9077 | 432.8105 | 140.274
970 | 970 | 970 | 53 | 7 | 3 | 14 | 22 | 96.6369 | 0.2714183 | 0.1021643 | 755.9655 | 0 | 0 | 0 |  | Fe_Cr_Ni_Mn_Mo | Fe53Cr7Ni3Mn14Mo22 | 0.0435155 | -0.9101112 | 7.333333 | 33.60526 | 567.9289 | 111.8133 | 326.1208 | 147.5599
971 | 971 | 971 | 21 | 19 | 6 | 3 | 51 | 114.8729 | 0.2611909 | 0.1071368 | 995.0969 | 0 | 0 | 0 |  | Fe_Cr_Ni_Mn_Mo | Fe21Cr19Ni6Mn3Mo51 | 0.04476669 | -1.9992 | 6.69 | 34.10513 | 719.6235 | 136.583 | 362.7663 | 207.3991
972 | 972 | 972 | 27 | 17 | 7 | 5 | 44 | 110.9085 | 0.2633466 | 0.1105498 | 1000.689 | 0 | 0 | 0 |  | Fe_Cr_Ni_Mn_Mo | Fe27Cr17Ni7Mn5Mo44 | 0.04514524 | -2.0848 | 6.87 | 34.76478 | 715.9716 | 139.1756 | 454.5105 | 209.4963
973 | 973 | 973 | 32 | 16 | 8 | 7 | 38 | 107.3532 | 0.2650145 | 0.1110822 | 969.5901 | 0 | 0 | 0 |  | Fe_Cr_Ni_Mn_Mo | Fe32Cr16Ni8Mn7Mo38 | 0.04497053 | -2.107244 | 7.019802 | 34.87089 | 700.7606 | 141.2638 | 507.7841 | 168.9041
974 | 974 | 974 | 36 | 14 | 8 | 10 | 32 | 103.8678 | 0.2663941 | 0.1093851 | 910.0649 | 0 | 0 | 0 |  | Fe_Cr_Ni_Mn_Mo | Fe36Cr14Ni8Mn10Mo32 | 0.04453963 | -1.888 | 7.14 | 35.2 | 672.0871 | 135.9338 | 478.7999 | 150.4172
975 | 975 | 975 | 40 | 11 | 9 | 14 | 26 | 99.66393 | 0.2685386 | 0.1057653 | 823.9421 | 0 | 0 | 0 |  | Fe_Cr_Ni_Mn_Mo | Fe40Cr11Ni9Mn14Mo26 | 0.04393406 | -1.7804 | 7.3 | 35.14883 | 636.4738 | 114.8564 | 392.47 | 150.4751
976 | 976 | 976 | 44 | 9 | 8 | 18 | 21 | 96.27117 | 0.2694474 | 0.1000786 | 724.9073 | 1 | 0 | 0 |  | Fe_Cr_Ni_Mn_Mo | Fe44Cr9Ni8Mn18Mo21 | 0.04340775 | -1.4264 | 7.38 | 34.79583 | 587.5629 | 99.799 | 286.0146 | 157.3482
977 | 977 | 977 | 46 | 7 | 7 | 23 | 16 | 92.88051 | 0.269692 | 0.09213561 | 608.1679 | 1 | 0 | 0 |  | Fe_Cr_Ni_Mn_Mo | Fe46Cr7Ni7Mn23Mo16 | 0.04298105 | -1.098255 | 7.444444 | 34.25032 | 507.026 | 68.42401 | 185.632 | 137.0484
978 | 978 | 978 | 12 | 29 | 4 | 3 | 52 | 118.2396 | 0.2547924 | 0.0993363 | 905.6965 | 0 | 0 | 0 |  | Fe_Cr_Ni_Mn_Mo | Fe12Cr29Ni4Mn3Mo52 | 0.04399564 | -1.2408 | 6.43 | 35.21591 | 711.3871 | 144.7915 | 332.9814 | 212.888
979 | 979 | 979 | 16 | 27 | 8 | 4 | 46 | 114.4601 | 0.2576209 | 0.1053559 | 953.3985 | 0 | 0 | 0 |  | Fe_Cr_Ni_Mn_Mo | Fe16Cr27Ni8Mn4Mo46 | 0.04455622 | -2.104892 | 6.673267 | 34.96634 | 707.8264 | 146.6708 | 443.2782 | 213.7107
980 | 980 | 980 | 21 | 24 | 10 | 6 | 39 | 110.3918 | 0.2602096 | 0.1085018 | 955.5098 | 0 | 0 | 0 |  | Fe_Cr_Ni_Mn_Mo | Fe21Cr24Ni10Mn6Mo39 | 0.04453162 | -2.3976 | 6.88 | 35.02856 | 687.017 | 158.1467 | 525.445 | 179.0966
981 | 981 | 981 | 25 | 21 | 12 | 9 | 34 | 106.637 | 0.2625879 | 0.108667 | 921.373 | 0 | 0 | 0 |  | Fe_Cr_Ni_Mn_Mo | Fe25Cr21Ni12Mn9Mo34 | 0.04420534 | -2.50995 | 7.059406 | 35.30949 | 673.0848 | 142.6326 | 537.221 | 158.3739
982 | 982 | 982 | 28 | 17 | 13 | 13 | 29 | 102.9537 | 0.264665 | 0.1069067 | 863.5473 | 0 | 0 | 0 |  | Fe_Cr_Ni_Mn_Mo | Fe28Cr17Ni13Mn13Mo29 | 0.04387801 | -2.4156 | 7.21 | 35.89916 | 656.7429 | 132.2981 | 446.5785 | 153.8232
983 | 983 | 983 | 31 | 14 | 14 | 17 | 24 | 99.23602 | 0.2664724 | 0.103171 | 783.5087 | 0 | 0 | 0 |  | Fe_Cr_Ni_Mn_Mo | Fe31Cr14Ni14Mn17Mo24 | 0.04342599 | -2.3608 | 7.35 | 35.80768 | 607.9415 | 115.8502 | 374.0442 | 172.7992
984 | 984 | 984 | 34 | 11 | 13 | 23 | 19 | 95.46809 | 0.2670121 | 0.09647819 | 672.8128 | 0 | 0 | 0 |  | Fe_Cr_Ni_Mn_Mo | Fe34Cr11Ni13Mn23Mo19 | 0.04308498 | -1.9924 | 7.43 | 35.81885 | 565.3304 | 89.19879 | 238.8273 | 164.352
985 | 985 | 985 | 36 | 8 | 12 | 29 | 15 | 92.18603 | 0.2672582 | 0.08952225 | 572.286 | 1 | 0 | 0 |  | Fe_Cr_Ni_Mn_Mo | Fe36Cr8Ni12Mn29Mo15 | 0.04287936 | -1.7236 | 7.49 | 35.48225 | 497.7884 | 67.29252 | 167.843 | 123.9925
986 | 986 | 986 | 37 | 6 | 9 | 36 | 12 | 89.8393 | 0.2653529 | 0.08211305 | 479.9238 | 1 | 0 | 0 |  | Fe_Cr_Ni_Mn_Mo | Fe37Cr6Ni9Mn36Mo12 | 0.04272555 | -1.164 | 7.46 | 35.16746 | 410.8873 | 74.36717 | 111.2579 | 91.88313
987 | 987 | 987 | 10 | 38 | 6 | 3 | 43 | 116.6294 | 0.2512921 | 0.1001977 | 887.4858 | 0 | 0 | 0 |  | Fe_Cr_Ni_Mn_Mo | Fe10Cr38Ni6Mn3Mo43 | 0.04414038 | -1.6132 | 6.47 | 34.95411 | 676.5177 | 151.9807 | 502.0098 | 229.0878
988 | 988 | 988 | 13 | 34 | 10 | 4 | 38 | 113.1878 | 0.2546546 | 0.1048018 | 919.7396 | 0 | 0 | 0 |  | Fe_Cr_Ni_Mn_Mo | Fe13Cr34Ni10Mn4Mo38 | 0.04399895 | -2.456076 | 6.707071 | 34.37788 | 654.9338 | 167.6198 | 582.7858 | 193.435
989 | 989 | 989 | 16 | 29 | 14 | 7 | 33 | 108.9749 | 0.2582864 | 0.107154 | 913.096 | 0 | 0 | 0 |  | Fe_Cr_Ni_Mn_Mo | Fe16Cr29Ni14Mn7Mo33 | 0.04362708 | -2.96582 | 6.959596 | 34.59356 | 645.7855 | 157.3618 | 591.5989 | 176.4581
990 | 990 | 990 | 19 | 25 | 17 | 10 | 29 | 105.2829 | 0.2613336 | 0.1070181 | 878.7197 | 0 | 0 | 0 |  | Fe_Cr_Ni_Mn_Mo | Fe19Cr25Ni17Mn10Mo29 | 0.04323279 | -3.2236 | 7.16 | 34.66179 | 618.3525 | 141.9533 | 588.0389 | 151.2786
991 | 991 | 991 | 21 | 20 | 19 | 15 | 25 | 101.4565 | 0.2638062 | 0.1046005 | 814.9915 | 0 | 0 | 0 |  | Fe_Cr_Ni_Mn_Mo | Fe21Cr20Ni19Mn15Mo25 | 0.04301055 | -3.2232 | 7.33 | 35.48577 | 575.2591 | 110.5977 | 474.6457 | 168.5614
992 | 992 | 992 | 24 | 16 | 19 | 20 | 21 | 97.93626 | 0.2653551 | 0.1000869 | 731.2435 | 0 | 0 | 0 |  | Fe_Cr_Ni_Mn_Mo | Fe24Cr16Ni19Mn20Mo21 | 0.04280189 | -3.01 | 7.44 | 35.81327 | 537.0703 | 105.9762 | 326.992 | 160.569
993 | 993 | 993 | 26 | 12 | 18 | 26 | 17 | 94.49508 | 0.2660385 | 0.09386097 | 633.5273 | 0 | 0 | 0 |  | Fe_Cr_Ni_Mn_Mo | Fe26Cr12Ni18Mn26Mo17 | 0.04266591 | -2.732782 | 7.515152 | 36.05707 | 498.8843 | 90.49064 | 235.3335 | 144.0252
994 | 994 | 994 | 28 | 9 | 17 | 34 | 13 | 90.93134 | 0.2656535 | 0.08565286 | 521.501 | 1 | 0 | 0 |  | Fe_Cr_Ni_Mn_Mo | Fe28Cr9Ni17Mn34Mo13 | 0.04239932 | -2.490736 | 7.564356 | 35.51793 | 442.2989 | 74.47919 | 157.4632 | 119.3496
995 | 995 | 995 | 28 | 6 | 12 | 43 | 11 | 89.01359 | 0.2622099 | 0.0789191 | 441.1205 | 1 | 0 | 0 |  | Fe_Cr_Ni_Mn_Mo | Fe28Cr6Ni12Mn43Mo11 | 0.04196204 | -1.6524 | 7.47 | 35.84006 | 356.605 | 101.346 | 89.1954 | 125.8497
996 | 996 | 996 | 8 | 45 | 9 | 3 | 35 | 114.7956 | 0.2486876 | 0.09950278 | 849.8361 | 0 | 0 | 0 |  | Fe_Cr_Ni_Mn_Mo | Fe8Cr45Ni9Mn3Mo35 | 0.04309123 | -2.21 | 6.55 | 33.70742 | 626.0879 | 169.3294 | 647.239 | 173.1743
997 | 997 | 997 | 10 | 39 | 14 | 5 | 31 | 111.054 | 0.252955 | 0.1034152 | 870.996 | 0 | 0 | 0 |  | Fe_Cr_Ni_Mn_Mo | Fe10Cr39Ni14Mn5Mo31 | 0.04269689 | -3.079278 | 6.818182 | 33.44182 | 607.2497 | 161.5376 | 661.5562 | 157.4045
998 | 998 | 998 | 12 | 33 | 19 | 8 | 27 | 106.8833 | 0.2573521 | 0.1048723 | 856.054 | 0 | 0 | 0 |  | Fe_Cr_Ni_Mn_Mo | Fe12Cr33Ni19Mn8Mo27 | 0.04225695 | -3.709009 | 7.090909 | 33.42687 | 555.2463 | 134.866 | 642.9033 | 146.7798
999 | 999 | 999 | 14 | 28 | 22 | 12 | 24 | 103.3198 | 0.26045 | 0.1037348 | 813.1484 | 0 | 0 | 0 |  | Fe_Cr_Ni_Mn_Mo | Fe14Cr28Ni22Mn12Mo24 | 0.04208862 | -3.8752 | 7.28 | 33.95821 | 509.3687 | 118.1932 | 583.2047 | 160.7347
1000 | 1000 | 1000 | 16 | 23 | 24 | 17 | 20 | 99.40026 | 0.2629932 | 0.09981613 | 734.5945 | 0 | 0 | 0 |  | Fe_Cr_Ni_Mn_Mo | Fe16Cr23Ni24Mn17Mo20 | 0.04187295 | -3.9128 | 7.45 | 34.33715 | 453.6633 | 103.2474 | 456.0849 | 165.639
1001 | 1001 | 1001 | 18 | 18 | 25 | 22 | 17 | 96.00619 | 0.2652214 | 0.09560056 | 661.7383 | 0 | 0 | 0 |  | Fe_Cr_Ni_Mn_Mo | Fe18Cr18Ni25Mn22Mo17 | 0.04189891 | -3.8796 | 7.58 | 34.71297 | 426.116 | 90.63023 | 334.8022 | 149.021
1002 | 1002 | 1002 | 20 | 13 | 24 | 30 | 13 | 92.01744 | 0.2658681 | 0.08751383 | 546.988 | 0 | 0 | 0 |  | Fe_Cr_Ni_Mn_Mo | Fe20Cr13Ni24Mn30Mo13 | 0.0419231 | -3.6552 | 7.66 | 34.89685 | 414.1884 | 72.71889 | 202.7493 | 113.415
1003 | 1003 | 1003 | 20 | 9 | 22 | 38 | 11 | 89.5349 | 0.2648106 | 0.08197055 | 474.9932 | 1 | 0 | 0 |  | Fe_Cr_Ni_Mn_Mo | Fe20Cr9Ni22Mn38Mo11 | 0.04187601 | -3.3976 | 7.66 | 35.4089 | 370.5993 | 81.30582 | 142.8137 | 113.0965
1004 | 1004 | 1004 | 20 | 6 | 16 | 50 | 8 | 86.92329 | 0.2597467 | 0.07152486 | 361.8546 | 1 | 1 | 1 | 361.8546 | Fe_Cr_Ni_Mn_Mo | Fe20Cr6Ni16Mn50Mo8 | 0.040814 | -2.5792 | 7.54 | 34.51608 | 283.8584 | 140.5602 | 7.391364 | 172.0523 | 283.8584 | 140.5602 | 7.391364 | 172.0523
1005 | 1005 | 1005 | 7 | 50 | 14 | 3 | 25 | 111.4426 | 0.2474886 | 0.09727886 | 781.6676 | 0 | 0 | 0 |  | Fe_Cr_Ni_Mn_Mo | Fe7Cr50Ni14Mn3Mo25 | 0.04017987 | -3.227018 | 6.737374 | 30.81388 | 503.9634 | 150.638 | 766.1526 | 158.2262
1006 | 1006 | 1006 | 8 | 42 | 21 | 6 | 23 | 107.2952 | 0.2536198 | 0.1007451 | 797.6089 | 0 | 0 | 0 |  | Fe_Cr_Ni_Mn_Mo | Fe8Cr42Ni21Mn6Mo23 | 0.04019065 | -4.1636 | 7.06 | 31.06944 | 464.9456 | 105.1586 | 713.7805 | 143.1867
1007 | 1007 | 1007 | 9 | 36 | 26 | 9 | 20 | 103.54 | 0.2580115 | 0.1002135 | 764.5109 | 0 | 0 | 0 |  | Fe_Cr_Ni_Mn_Mo | Fe9Cr36Ni26Mn9Mo20 | 0.03986917 | -4.6672 | 7.31 | 31.06042 | 393.724 | 82.42324 | 662.4133 | 142.2655
1008 | 1008 | 1008 | 11 | 29 | 28 | 13 | 18 | 100.2465 | 0.2617051 | 0.09850997 | 722.412 | 0 | 0 | 0 |  | Fe_Cr_Ni_Mn_Mo | Fe11Cr29Ni28Mn13Mo18 | 0.04034341 | -4.70605 | 7.484848 | 31.97508 | 358.5468 | 75.22215 | 566.8453 | 152.4388
1009 | 1009 | 1009 | 12 | 24 | 30 | 18 | 16 | 97.17525 | 0.2640854 | 0.09540597 | 665.7606 | 0 | 0 | 0 |  | Fe_Cr_Ni_Mn_Mo | Fe12Cr24Ni30Mn18Mo16 | 0.04071801 | -4.7232 | 7.62 | 32.84144 | 352.5127 | 79.17822 | 426.7464 | 129.8939
1010 | 1010 | 1010 | 14 | 18 | 31 | 25 | 13 | 93.24263 | 0.2663714 | 0.0894933 | 575.7286 | 0 | 0 | 0 |  | Fe_Cr_Ni_Mn_Mo | Fe14Cr18Ni31Mn25Mo13 | 0.04107017 | -4.66072 | 7.752475 | 33.45685 | 339.8303 | 70.90498 | 280.4749 | 127.3865
1011 | 1011 | 1011 | 15 | 13 | 30 | 32 | 10 | 89.90126 | 0.2670461 | 0.08223171 | 481.7159 | 1 | 1 | 1 | 481.7159 | Fe_Cr_Ni_Mn_Mo | Fe15Cr13Ni30Mn32Mo10 | 0.04132055 | -4.5892 | 7.82 | 33.67655 | 346.2437 | 76.03819 | 192.9758 | 102.2487 | 346.2437 | 76.03819 | 192.9758 | 102.2487
1012 | 1012 | 1012 | 15 | 8 | 26 | 42 | 8 | 87.19173 | 0.2649088 | 0.07547935 | 401.5363 | 1 | 1 | 1 | 401.5363 | Fe_Cr_Ni_Mn_Mo | Fe15Cr8Ni26Mn42Mo8 | 0.04133889 | -4.259157 | 7.777778 | 34.26789 | 306.5024 | 98.64142 | 80.18233 | 122.6213 | 306.5024 | 98.64142 | 80.18233 | 122.6213
1013 | 1013 | 1013 | 15 | 5 | 19 | 55 | 6 | 85.1592 | 0.2587435 | 0.06626976 | 309.6512 | 1 | 1 | 1 | 309.6512 | Fe_Cr_Ni_Mn_Mo | Fe15Cr5Ni19Mn55Mo6 | 0.03987348 | -3.3792 | 7.61 | 33.2979 | 256.4764 | 136.0621 | -25.20872 | 209.6221 | 256.4764 | 136.0621 | -25.20872 | 209.6221
1014 | 1014 | 1014 | 7 | 52 | 21 | 3 | 17 | 107.3114 | 0.2492007 | 0.09283284 | 691.5084 | 0 | 0 | 0 |  | Fe_Cr_Ni_Mn_Mo | Fe7Cr52Ni21Mn3Mo17 | 0.03583079 | -4.3904 | 7.01 | 26.99333 | 341.9684 | 92.84026 | 815.5183 | 129.3213
1015 | 1015 | 1015 | 7 | 43 | 28 | 6 | 16 | 103.5314 | 0.2558216 | 0.09511381 | 698.199 | 0 | 0 | 0 |  | Fe_Cr_Ni_Mn_Mo | Fe7Cr43Ni28Mn6Mo16 | 0.03665876 | -5.1316 | 7.32 | 27.76671 | 306.827 | 72.31487 | 723.9072 | 136.3496
1016 | 1016 | 1016 | 7 | 36 | 33 | 9 | 15 | 100.4555 | 0.2607009 | 0.09515024 | 681.9554 | 0 | 0 | 0 |  | Fe_Cr_Ni_Mn_Mo | Fe7Cr36Ni33Mn9Mo15 | 0.0373901 | -5.5032 | 7.55 | 28.57201 | 287.5681 | 63.33096 | 672.0728 | 144.2375
1017 | 1017 | 1017 | 8 | 30 | 36 | 14 | 13 | 97.00601 | 0.2640483 | 0.09160704 | 621.235 | 0 | 0 | 0 |  | Fe_Cr_Ni_Mn_Mo | Fe8Cr30Ni36Mn14Mo13 | 0.03813437 | -5.545339 | 7.722772 | 29.55209 | 269.6051 | 59.81945 | 543.6284 | 150.8336
1018 | 1018 | 1018 | 9 | 24 | 38 | 19 | 11 | 93.74512 | 0.267055 | 0.0873282 | 556.8939 | 0 | 1 | 0 |  | Fe_Cr_Ni_Mn_Mo | Fe9Cr24Ni38Mn19Mo11 | 0.03886173 | -5.578669 | 7.871287 | 30.35715 | 274.8448 | 65.04226 | 395.5797 | 139.9181
1019 | 1019 | 1019 | 10 | 18 | 38 | 25 | 9 | 90.61934 | 0.2690044 | 0.08202282 | 486.0099 | 1 | 1 | 1 | 486.0099 | Fe_Cr_Ni_Mn_Mo | Fe10Cr18Ni38Mn25Mo9 | 0.0397774 | -5.5508 | 7.97 | 31.28882 | 286.2232 | 68.70391 | 266.3631 | 130.2688 | 286.2232 | 68.70391 | 266.3631 | 130.2688
1020 | 1020 | 1020 | 11 | 12 | 37 | 33 | 7 | 87.36457 | 0.2699598 | 0.07599259 | 411.8702 | 1 | 1 | 1 | 411.8702 | Fe_Cr_Ni_Mn_Mo | Fe11Cr12Ni37Mn33Mo7 | 0.04063309 | -5.5368 | 8.03 | 32.09299 | 297.2828 | 85.20042 | 155.9858 | 88.12691 | 297.2828 | 85.20042 | 155.9858 | 88.12691
1021 | 1021 | 1021 | 12 | 7 | 32 | 44 | 5 | 84.59414 | 0.2673464 | 0.06842319 | 330.7959 | 1 | 1 | 1 | 330.7959 | Fe_Cr_Ni_Mn_Mo | Fe12Cr7Ni32Mn44Mo5 | 0.04096287 | -5.2832 | 7.96 | 32.35352 | 268.2094 | 99.60801 | 55.6833 | 127.5241 | 268.2094 | 99.60801 | 55.6833 | 127.5241
1022 | 1022 | 1022 | 12 | 4 | 23 | 57 | 4 | 83.33796 | 0.2599496 | 0.06140088 | 265.5644 | 1 | 1 | 1 | 265.5644 | Fe_Cr_Ni_Mn_Mo | Fe12Cr4Ni23Mn57Mo4 | 0.03958045 | -4.3504 | 7.73 | 31.78616 | 242.0606 | 123.0171 | -61.57416 | 221.171 | 242.0606 | 123.0171 | -61.57416 | 221.171
1023 | 1023 | 1023 | 5 | 42 | 37 | 6 | 10 | 99.40166 | 0.2599603 | 0.08584427 | 569.4414 | 0 | 0 | 0 |  | Fe_Cr_Ni_Mn_Mo | Fe5Cr42Ni37Mn6Mo10 | 0.03224598 | -6.048 | 7.64 | 24.14022 | 244.1677 | 58.29836 | 713.1504 | 139.7853
1024 | 1024 | 1024 | 5 | 35 | 41 | 9 | 10 | 96.87469 | 0.2645919 | 0.08656978 | 566.3799 | 0 | 0 | 0 |  | Fe_Cr_Ni_Mn_Mo | Fe5Cr35Ni41Mn9Mo10 | 0.03409726 | -6.1888 | 7.83 | 25.62401 | 235.7661 | 52.57228 | 626.1334 | 127.7753
1025 | 1025 | 1025 | 6 | 28 | 44 | 13 | 9 | 93.7792 | 0.2688874 | 0.08424957 | 527.4697 | 1 | 1 | 1 | 527.4697 | Fe_Cr_Ni_Mn_Mo | Fe6Cr28Ni44Mn13Mo9 | 0.03552525 | -6.1852 | 8.01 | 26.84679 | 243.4779 | 61.52024 | 500.6001 | 152.2288 | 243.4779 | 61.52024 | 500.6001 | 152.2288
1026 | 1026 | 1026 | 7 | 22 | 45 | 18 | 8 | 91.07627 | 0.2715365 | 0.08121105 | 483.5508 | 1 | 1 | 1 | 483.5508 | Fe_Cr_Ni_Mn_Mo | Fe7Cr22Ni45Mn18Mo8 | 0.0371361 | -6.1256 | 8.12 | 28.30883 | 245.2735 | 65.16495 | 348.055 | 129.2431 | 245.2735 | 65.16495 | 348.055 | 129.2431
1027 | 1027 | 1027 | 8 | 16 | 45 | 25 | 6 | 87.7564 | 0.2733651 | 0.0747053 | 405.788 | 1 | 1 | 1 | 405.788 | Fe_Cr_Ni_Mn_Mo | Fe8Cr16Ni45Mn25Mo6 | 0.03856397 | -6.1296 | 8.21 | 29.42788 | 265.781 | 79.43169 | 207.8626 | 106.3303 | 265.781 | 79.43169 | 207.8626 | 106.3303
1028 | 1028 | 1028 | 9 | 11 | 43 | 32 | 5 | 85.47919 | 0.2735623 | 0.07111311 | 362.7514 | 1 | 1 | 1 | 362.7514 | Fe_Cr_Ni_Mn_Mo | Fe9Cr11Ni43Mn32Mo5 | 0.03988651 | -6.1132 | 8.22 | 30.62613 | 275.6366 | 87.3996 | 139.7215 | 87.03516 | 275.6366 | 87.3996 | 139.7215 | 87.03516
1029 | 1029 | 1029 | 11 | 6 | 38 | 43 | 3 | 82.65881 | 0.2713217 | 0.06332535 | 285.2316 | 1 | 1 | 1 | 285.2316 | Fe_Cr_Ni_Mn_Mo | Fe11Cr6Ni38Mn43Mo3 | 0.04068672 | -5.988825 | 8.148515 | 30.78905 | 257.0039 | 80.24346 | 46.65468 | 91.81864 | 257.0039 | 80.24346 | 46.65468 | 91.81864
1030 | 1030 | 1030 | 3 | 32 | 50 | 9 | 6 | 93.04804 | 0.27026 | 0.0761602 | 445.1261 | 1 | 1 | 1 | 445.1261 | Fe_Cr_Ni_Mn_Mo | Fe3Cr32Ni50Mn9Mo6 | 0.0306901 | -6.5944 | 8.15 | 22.85148 | 231.0673 | 57.34897 | 564.5997 | 133.3292 | 231.0673 | 57.34897 | 564.5997 | 133.3292
1031 | 1031 | 1031 | 4 | 25 | 52 | 13 | 6 | 90.56362 | 0.2741539 | 0.07617132 | 435.2954 | 1 | 1 | 1 | 435.2954 | Fe_Cr_Ni_Mn_Mo | Fe4Cr25Ni52Mn13Mo6 | 0.03335177 | -6.4864 | 8.29 | 24.8588 | 231.3901 | 62.01964 | 410.5142 | 120.2282 | 231.3901 | 62.01964 | 410.5142 | 120.2282
1032 | 1032 | 1032 | 5 | 19 | 53 | 18 | 5 | 87.81742 | 0.2769705 | 0.07245796 | 389.442 | 1 | 1 | 1 | 389.442 | Fe_Cr_Ni_Mn_Mo | Fe5Cr19Ni53Mn18Mo5 | 0.03531877 | -6.4308 | 8.4 | 26.3674 | 237.6893 | 69.11845 | 235.7526 | 93.67126 | 237.6893 | 69.11845 | 235.7526 | 93.67126
1033 | 1033 | 1033 | 6 | 13 | 53 | 23 | 4 | 85.149 | 0.2795363 | 0.06868931 | 345.8 | 1 | 1 | 1 | 345.8 | Fe_Cr_Ni_Mn_Mo | Fe6Cr13Ni53Mn23Mo4 | 0.0370279 | -6.433221 | 8.494949 | 27.68377 | 248.4063 | 73.333 | 137.0685 | 72.53225 | 248.4063 | 73.333 | 137.0685 | 72.53225
1034 | 1034 | 1034 | 8 | 8 | 50 | 30 | 4 | 83.50589 | 0.2793276 | 0.06898763 | 340.036 | 1 | 1 | 1 | 340.036 | Fe_Cr_Ni_Mn_Mo | Fe8Cr8Ni50Mn30Mo4 | 0.03915929 | -6.4192 | 8.46 | 29.68906 | 263.3845 | 81.46535 | 94.16831 | 57.90233 | 263.3845 | 81.46535 | 94.16831 | 57.90233
1035 | 1035 | 1035 | 3 | 12 | 5 | 33 | 47 | 110.5541 | 0.2527573 | 0.09131089 | 731.5976 | 0 | 0 | 0 |  | Fe_Cr_Ni_Mn_Mo | Fe3Cr12Ni5Mn33Mo47 | 0.03341159 | 1.9256 | 6.59 | 49.1223 | 602.5543 | 111.6316 | 90.48341 | 141.1216
1036 | 1036 | 1036 | 5 | 11 | 5 | 39 | 40 | 106.7636 | 0.2518436 | 0.09178352 | 700.8927 | 0 | 0 | 0 |  | Fe_Cr_Ni_Mn_Mo | Fe5Cr11Ni5Mn39Mo40 | 0.03395768 | 1.9232 | 6.69 | 49.15069 | 527.0292 | 106.2168 | 85.07528 | 145.7823
1037 | 1037 | 1037 | 7 | 10 | 4 | 44 | 34 | 103.6039 | 0.2505974 | 0.08984159 | 648.5759 | 0 | 0 | 0 |  | Fe_Cr_Ni_Mn_Mo | Fe7Cr10Ni4Mn44Mo34 | 0.03401686 | 2.088766 | 6.747475 | 48.54563 | 464.3806 | 108.728 | 64.01311 | 114.7032
1038 | 1038 | 1038 | 11 | 9 | 4 | 49 | 27 | 99.35903 | 0.2503959 | 0.08791087 | 591.3255 | 0 | 0 | 0 |  | Fe_Cr_Ni_Mn_Mo | Fe11Cr9Ni4Mn49Mo27 | 0.03556075 | 1.656 | 6.87 | 46.17965 | 408.2615 | 110.9866 | 64.09608 | 148.9186
1039 | 1039 | 1039 | 14 | 7 | 3 | 53 | 22 | 96.15462 | 0.2500915 | 0.08391635 | 525.204 | 0 | 0 | 0 |  | Fe_Cr_Ni_Mn_Mo | Fe14Cr7Ni3Mn53Mo22 | 0.03570927 | 1.588817 | 6.939394 | 44.23781 | 361.882 | 144.7083 | 36.56834 | 200.9249
1040 | 1040 | 1040 | 3 | 19 | 6 | 21 | 51 | 114.5907 | 0.25333 | 0.09329715 | 791.9747 | 0 | 0 | 0 |  | Fe_Cr_Ni_Mn_Mo | Fe3Cr19Ni6Mn21Mo51 | 0.03797267 | 0.7224 | 6.51 | 45.08392 | 685.1024 | 123.192 | 167.1972 | 203.2905
1041 | 1041 | 1041 | 5 | 17 | 7 | 27 | 44 | 110.5755 | 0.2533029 | 0.09564741 | 782.8642 | 0 | 0 | 0 |  | Fe_Cr_Ni_Mn_Mo | Fe5Cr17Ni7Mn27Mo44 | 0.03827422 | 0.7048 | 6.65 | 46.27516 | 643.3693 | 119.1176 | 139.7109 | 150.1864
1042 | 1042 | 1042 | 7 | 16 | 8 | 32 | 38 | 106.9924 | 0.2532188 | 0.09646739 | 757.8712 | 0 | 0 | 0 |  | Fe_Cr_Ni_Mn_Mo | Fe7Cr16Ni8Mn32Mo38 | 0.03880486 | 0.5003431 | 6.772277 | 46.20613 | 586.1631 | 111.3998 | 121.007 | 134.8458
1043 | 1043 | 1043 | 10 | 14 | 8 | 36 | 32 | 103.504 | 0.2534917 | 0.09520583 | 710.6371 | 0 | 0 | 0 |  | Fe_Cr_Ni_Mn_Mo | Fe10Cr14Ni8Mn36Mo32 | 0.03921661 | 0.3792 | 6.88 | 45.53724 | 538.4503 | 96.90403 | 134.9032 | 141.6199
1044 | 1044 | 1044 | 14 | 11 | 9 | 40 | 26 | 99.31048 | 0.2550989 | 0.09352555 | 656.7165 | 0 | 0 | 0 |  | Fe_Cr_Ni_Mn_Mo | Fe14Cr11Ni9Mn40Mo26 | 0.03984408 | -0.106 | 7.04 | 43.98682 | 478.854 | 96.82909 | 121.8808 | 129.2362
1045 | 1045 | 1045 | 18 | 9 | 8 | 44 | 21 | 95.93626 | 0.2554337 | 0.0892266 | 583.1252 | 0 | 0 | 0 |  | Fe_Cr_Ni_Mn_Mo | Fe18Cr9Ni8Mn44Mo21 | 0.04008111 | -0.116 | 7.12 | 42.22262 | 424.9389 | 100.9739 | 94.0543 | 134.1252
1046 | 1046 | 1046 | 23 | 7 | 7 | 46 | 16 | 92.59748 | 0.256635 | 0.08349887 | 502.4676 | 0 | 0 | 0 |  | Fe_Cr_Ni_Mn_Mo | Fe23Cr7Ni7Mn46Mo16 | 0.04068853 | -0.2440567 | 7.212121 | 39.67833 | 366.3288 | 97.08685 | 89.6498 | 130.8275
1047 | 1047 | 1047 | 3 | 29 | 4 | 12 | 52 | 118.1053 | 0.2508304 | 0.09190897 | 797.9456 | 0 | 0 | 0 |  | Fe_Cr_Ni_Mn_Mo | Fe3Cr29Ni4Mn12Mo52 | 0.04105935 | 0.2964 | 6.34 | 41.10608 | 707.5126 | 145.5284 | 275.0949 | 212.5487
1048 | 1048 | 1048 | 4 | 27 | 8 | 16 | 46 | 114.2835 | 0.2522152 | 0.09731763 | 834.0438 | 0 | 0 | 0 |  | Fe_Cr_Ni_Mn_Mo | Fe4Cr27Ni8Mn16Mo46 | 0.04160863 | -0.4344672 | 6.554455 | 41.99024 | 703.942 | 149.9959 | 269.047 | 205.6628
1049 | 1049 | 1049 | 6 | 24 | 10 | 21 | 39 | 110.1736 | 0.2531126 | 0.09918074 | 818.1846 | 0 | 0 | 0 |  | Fe_Cr_Ni_Mn_Mo | Fe6Cr24Ni10Mn21Mo39 | 0.04171958 | -0.6876 | 6.73 | 42.78726 | 668.2679 | 122.5612 | 235.1242 | 191.7379
1050 | 1050 | 1050 | 9 | 21 | 12 | 25 | 34 | 106.4091 | 0.2548547 | 0.1004399 | 799.7477 | 0 | 0 | 0 |  | Fe_Cr_Ni_Mn_Mo | Fe9Cr21Ni12Mn25Mo34 | 0.04193949 | -1.073228 | 6.90099 | 42.60671 | 619.9811 | 110.1371 | 225.9526 | 190.3314
1051 | 1051 | 1051 | 13 | 17 | 13 | 28 | 29 | 102.7399 | 0.257133 | 0.09966793 | 759.2928 | 0 | 0 | 0 |  | Fe_Cr_Ni_Mn_Mo | Fe13Cr17Ni13Mn28Mo29 | 0.04216116 | -1.3596 | 7.06 | 42.0119 | 575.0515 | 97.69146 | 205.2971 | 160.9044
1052 | 1052 | 1052 | 17 | 14 | 14 | 31 | 24 | 99.04 | 0.2592068 | 0.09733243 | 701.2976 | 0 | 0 | 0 |  | Fe_Cr_Ni_Mn_Mo | Fe17Cr14Ni14Mn31Mo24 | 0.04233918 | -1.6552 | 7.21 | 40.81409 | 530.6711 | 100.0836 | 174.9223 | 146.4312
1053 | 1053 | 1053 | 23 | 11 | 13 | 34 | 19 | 95.32078 | 0.2610681 | 0.09253014 | 619.5287 | 0 | 0 | 0 |  | Fe_Cr_Ni_Mn_Mo | Fe23Cr11Ni13Mn34Mo19 | 0.04247693 | -1.6052 | 7.32 | 39.10038 | 476.5998 | 82.67736 | 152.7732 | 136.0137
1054 | 1054 | 1054 | 29 | 8 | 12 | 36 | 15 | 92.09558 | 0.2633478 | 0.08735127 | 544.2896 | 1 | 0 | 0 |  | Fe_Cr_Ni_Mn_Mo | Fe29Cr8Ni12Mn36Mo15 | 0.04257835 | -1.564 | 7.42 | 37.22956 | 444.7274 | 77.18672 | 145.7596 | 118.4119
1055 | 1055 | 1055 | 36 | 6 | 9 | 37 | 12 | 89.82721 | 0.2647749 | 0.08182599 | 476.4748 | 1 | 0 | 0 |  | Fe_Cr_Ni_Mn_Mo | Fe36Cr6Ni9Mn37Mo12 | 0.04267666 | -1.1448 | 7.45 | 35.36948 | 397.5045 | 72.36317 | 103.9789 | 106.7541
1056 | 1056 | 1056 | 3 | 38 | 6 | 10 | 43 | 116.5352 | 0.2479943 | 0.09498941 | 812.1733 | 0 |  | 0 |  | Fe_Cr_Ni_Mn_Mo | Fe3Cr38Ni6Mn10Mo43 | 0.04302184 | -0.552 | 6.4 | 39.14384 | 681.2762 | 157.4677 | 395.8779 | 225.955
1057 | 1057 | 1057 | 4 | 34 | 10 | 13 | 38 | 113.0628 | 0.2502866 | 0.09846843 | 827.5786 | 0 |  | 0 |  | Fe_Cr_Ni_Mn_Mo | Fe4Cr34Ni10Mn13Mo38 | 0.04300213 | -1.324763 | 6.616162 | 39.46407 | 670.2475 | 159.3089 | 415.3017 | 211.9222
1058 | 1058 | 1058 | 7 | 29 | 14 | 16 | 33 | 108.8467 | 0.2538229 | 0.1014743 | 830.9096 | 0 |  | 0 |  | Fe_Cr_Ni_Mn_Mo | Fe7Cr29Ni14Mn16Mo33 | 0.04304086 | -2.106316 | 6.868687 | 39.23303 | 651.2175 | 142.0132 | 380.1016 | 210.3663
1059 | 1059 | 1059 | 10 | 25 | 17 | 19 | 29 | 105.1539 | 0.256824 | 0.1024981 | 812.5931 | 0 | 0 | 0 |  | Fe_Cr_Ni_Mn_Mo | Fe10Cr25Ni17Mn19Mo29 | 0.0429694 | -2.59 | 7.07 | 38.86631 | 603.3559 | 125.9796 | 337.3888 | 172.8069
1060 | 1060 | 1060 | 15 | 20 | 19 | 21 | 25 | 101.3692 | 0.2607412 | 0.1020245 | 777.5878 | 0 | 0 | 0 |  | Fe_Cr_Ni_Mn_Mo | Fe15Cr20Ni19Mn21Mo25 | 0.04295961 | -2.9328 | 7.27 | 38.00842 | 561.5865 | 101.6405 | 335.2447 | 167.1976
1061 | 1061 | 1061 | 20 | 16 | 19 | 24 | 21 | 97.87887 | 0.2632558 | 0.09863188 | 710.4745 | 0 | 0 | 0 |  | Fe_Cr_Ni_Mn_Mo | Fe20Cr16Ni19Mn24Mo21 | 0.0428202 | -2.8804 | 7.4 | 37.28525 | 524.2448 | 103.9374 | 272.1691 | 172.1348
1062 | 1062 | 1062 | 26 | 12 | 18 | 26 | 17 | 94.49508 | 0.2660385 | 0.09355876 | 630.5506 | 0 | 0 | 0 |  | Fe_Cr_Ni_Mn_Mo | Fe26Cr12Ni18Mn26Mo17 | 0.04266591 | -2.732782 | 7.515152 | 36.05707 | 501.4035 | 84.62164 | 221.0003 | 136.5456
1063 | 1063 | 1063 | 34 | 9 | 17 | 28 | 13 | 91.01138 | 0.2689833 | 0.08738938 | 543.766 | 1 | 0 | 0 |  | Fe_Cr_Ni_Mn_Mo | Fe34Cr9Ni17Mn28Mo13 | 0.04226434 | -2.52838 | 7.623762 | 33.96458 | 482.6718 | 71.91254 | 184.4331 | 125.8971
1064 | 1064 | 1064 | 43 | 6 | 12 | 28 | 11 | 89.20151 | 0.2708686 | 0.08264143 | 487.1795 | 1 | 1 | 1 | 487.1795 | Fe_Cr_Ni_Mn_Mo | Fe43Cr6Ni12Mn28Mo11 | 0.04219084 | -1.7904 | 7.62 | 32.6766 | 440.5722 | 69.88792 | 128.3743 | 105.1557 | 440.5722 | 69.88792 | 128.3743 | 105.1557
1065 | 1065 | 1065 | 3 | 45 | 9 | 8 | 35 | 114.7344 | 0.2461872 | 0.09614172 | 801.7789 | 0 |  | 0 |  | Fe_Cr_Ni_Mn_Mo | Fe3Cr45Ni9Mn8Mo35 | 0.0430425 | -1.558 | 6.5 | 36.52999 | 629.4549 | 156.0464 | 551.5864 | 205.9105
1066 | 1066 | 1066 | 5 | 39 | 14 | 10 | 31 | 110.9883 | 0.2504074 | 0.09994269 | 821.7809 | 0 | 0 | 0 |  | Fe_Cr_Ni_Mn_Mo | Fe5Cr39Ni14Mn10Mo31 | 0.04283738 | -2.569126 | 6.767677 | 36.16105 | 600.5685 | 155.7764 | 559.8665 | 195.8973
1067 | 1067 | 1067 | 8 | 33 | 19 | 12 | 27 | 106.8275 | 0.2552925 | 0.1023366 | 820.4698 | 0 |  | 0 |  | Fe_Cr_Ni_Mn_Mo | Fe8Cr33Ni19Mn12Mo27 | 0.04252428 | -3.424957 | 7.050505 | 35.47339 | 563.4863 | 129.4231 | 549.8922 | 179.2635
1068 | 1068 | 1068 | 12 | 28 | 22 | 14 | 24 | 103.2912 | 0.259419 | 0.1028468 | 800.2268 | 0 | 0 | 0 |  | Fe_Cr_Ni_Mn_Mo | Fe12Cr28Ni22Mn14Mo24 | 0.04225754 | -3.7792 | 7.26 | 34.89642 | 520.4874 | 110.9489 | 514.8508 | 155.2644
1069 | 1069 | 1069 | 17 | 23 | 24 | 16 | 20 | 99.41479 | 0.263519 | 0.1001802 | 739.844 | 0 | 0 | 0 |  | Fe_Cr_Ni_Mn_Mo | Fe17Cr23Ni24Mn16Mo20 | 0.04176545 | -3.9388 | 7.46 | 33.91445 | 452.5998 | 94.64111 | 479.8977 | 153.8583
1070 | 1070 | 1070 | 22 | 18 | 25 | 18 | 17 | 96.0652 | 0.2673557 | 0.09677947 | 678.7586 | 0 | 0 | 0 |  | Fe_Cr_Ni_Mn_Mo | Fe22Cr18Ni25Mn18Mo17 | 0.041454 | -3.9164 | 7.62 | 33.1872 | 434.0741 | 97.96111 | 379.02 | 162.9437
1071 | 1071 | 1071 | 30 | 13 | 24 | 20 | 13 | 92.16225 | 0.2713657 | 0.08972977 | 578.7444 | 1 | 0 | 0 |  | Fe_Cr_Ni_Mn_Mo | Fe30Cr13Ni24Mn20Mo13 | 0.04081678 | -3.5992 | 7.76 | 31.68265 | 420.4951 | 87.47061 | 283.7061 | 132.7745
1072 | 1072 | 1072 | 38 | 9 | 22 | 20 | 11 | 89.79047 | 0.2748897 | 0.0855201 | 524.1748 | 1 | 1 | 1 | 524.1748 | Fe_Cr_Ni_Mn_Mo | Fe38Cr9Ni22Mn20Mo11 | 0.04029979 | -3.196 | 7.84 | 30.37417 | 430.1345 | 88.96278 | 223.8515625 | 132.2623 | 430.1345 | 88.96278 | 223.8515625 | 132.2623
1073 | 1073 | 1073 | 50 | 6 | 16 | 20 | 8 | 87.30862 | 0.2773111 | 0.07666331 | 426.8725 | 1 | 1 | 1 | 426.8725 | Fe_Cr_Ni_Mn_Mo | Fe50Cr6Ni16Mn20Mo8 | 0.0392223 | -2.3152 | 7.84 | 28.14889 | 374.1673 | 72.59938 | 120.9576 | 107.1692 | 374.1673 | 72.59938 | 120.9576 | 107.1692
1074 | 1074 | 1074 | 3 | 50 | 14 | 7 | 25 | 111.3981 | 0.2453216 | 0.09364009 | 735.077 | 0 | 0 | 0 |  | Fe_Cr_Ni_Mn_Mo | Fe3Cr50Ni14Mn7Mo25 | 0.04092848 | -2.833588 | 6.69697 | 32.96707 | 509.3654 | 143.8145 | 702.8704 | 191.179
1075 | 1075 | 1075 | 6 | 42 | 21 | 8 | 23 | 107.2697 | 0.2525591 | 0.09815911 | 766.675 | 0 | 0 | 0 |  | Fe_Cr_Ni_Mn_Mo | Fe6Cr42Ni21Mn8Mo23 | 0.04059544 | -4.0348 | 7.04 | 32.12024 | 460.4476 | 112.2869 | 687.5284 | 146.5686
1076 | 1076 | 1076 | 9 | 36 | 26 | 9 | 20 | 103.54 | 0.2580115 | 0.0985466 | 747.4823 | 0 | 0 | 0 |  | Fe_Cr_Ni_Mn_Mo | Fe9Cr36Ni26Mn9Mo20 | 0.03986917 | -4.6672 | 7.31 | 31.06042 | 389.5799 | 80.67428 | 657.7531 | 143.9745
1077 | 1077 | 1077 | 13 | 29 | 28 | 11 | 18 | 100.2759 | 0.2627781 | 0.09747556 | 715.4265 | 0 | 0 | 0 |  | Fe_Cr_Ni_Mn_Mo | Fe13Cr29Ni28Mn11Mo18 | 0.03989839 | -4.742781 | 7.505051 | 31.02112 | 373.2692 | 82.91063 | 618.4271 | 134.5362
1078 | 1078 | 1078 | 18 | 24 | 30 | 12 | 16 | 97.26541 | 0.267289 | 0.09611831 | 681.6494 | 0 | 0 | 0 |  | Fe_Cr_Ni_Mn_Mo | Fe18Cr24Ni30Mn12Mo16 | 0.03940795 | -4.7328 | 7.68 | 30.2053 | 353.4451 | 76.47363 | 548.1181 | 143.1139
1079 | 1079 | 1079 | 25 | 18 | 31 | 14 | 13 | 93.40925 | 0.272274 | 0.09151566 | 607.9694 | 1 | 0 | 0 |  | Fe_Cr_Ni_Mn_Mo | Fe25Cr18Ni31Mn14Mo13 | 0.03875826 | -4.483874 | 7.861386 | 29.22487 | 338.2563 | 74.32904 | 412.71875 | 125.1732
1080 | 1080 | 1080 | 32 | 13 | 30 | 15 | 10 | 90.16032 | 0.2764418 | 0.08457713 | 519.3009 | 1 | 1 | 1 | 519.3009 | Fe_Cr_Ni_Mn_Mo | Fe32Cr13Ni30Mn15Mo10 | 0.03786219 | -4.1064 | 7.99 | 27.89193 | 328.126 | 71.28809 | 329.2953 | 113.2978 | 328.126 | 71.28809 | 329.2953 | 113.2978
1081 | 1081 | 1081 | 42 | 8 | 26 | 15 | 8 | 87.593 | 0.2803289 | 0.07851625 | 449.4297 | 1 | 1 | 1 | 449.4297 | Fe_Cr_Ni_Mn_Mo | Fe42Cr8Ni26Mn15Mo8 | 0.03705126 | -3.421692 | 8.050505 | 26.51818 | 351.6786 | 65.92789 | 222.8414 | 110.4645 | 351.6786 | 65.92789 | 222.8414 | 110.4645
1082 | 1082 | 1082 | 55 | 5 | 19 | 15 | 6 | 85.68815 | 0.2823276 | 0.07043388 | 367.8963 | 1 | 1 | 1 | 367.8963 | Fe_Cr_Ni_Mn_Mo | Fe55Cr5Ni19Mn15Mo6 | 0.03582542 | -2.4672 | 8.01 | 24.67286 | 317.5665 | 91.37299 | 81.2982 | 88.50039 | 317.5665 | 91.37299 | 81.2982 | 88.50039
1083 | 1083 | 1083 | 3 | 52 | 21 | 7 | 17 | 107.2686 | 0.2469411 | 0.08882817 | 645.0914 | 0 | 0 | 0 |  | Fe_Cr_Ni_Mn_Mo | Fe3Cr52Ni21Mn7Mo17 | 0.03740413 | -4.152 | 6.97 | 29.10395 | 358.2102 | 102.5847 | 752.1931 | 156.0236
1084 | 1084 | 1084 | 6 | 43 | 28 | 7 | 16 | 103.5186 | 0.2552703 | 0.09260551 | 671.7193 | 0 | 0 | 0 |  | Fe_Cr_Ni_Mn_Mo | Fe6Cr43Ni28Mn7Mo16 | 0.03704834 | -5.1024 | 7.31 | 28.29912 | 313.3074 | 73.50609 | 716.8361 | 139.945
1085 | 1085 | 1085 | 9 | 36 | 33 | 7 | 15 | 100.4842 | 0.2617853 | 0.09422092 | 675.8461 | 0 | 0 | 0 |  | Fe_Cr_Ni_Mn_Mo | Fe9Cr36Ni33Mn7Mo15 | 0.0366186 | -5.5152 | 7.57 | 27.51291 | 284.5749 | 68.2206 | 689.0475 | 128.5995
1086 | 1086 | 1086 | 14 | 30 | 36 | 8 | 13 | 97.09611 | 0.2672714 | 0.0921969 | 634.7093 | 0 | 0 | 0 |  | Fe_Cr_Ni_Mn_Mo | Fe14Cr30Ni36Mn8Mo13 | 0.03586296 | -5.462994 | 7.782178 | 26.60365 | 261.1463 | 57.71835 | 655.3035 | 136.987
1087 | 1087 | 1087 | 19 | 24 | 38 | 9 | 11 | 93.90188 | 0.2724337 | 0.0884486 | 578.3962 | 1 | 1 | 1 | 578.3962 | Fe_Cr_Ni_Mn_Mo | Fe19Cr24Ni38Mn9Mo11 | 0.03516098 | -5.268895 | 7.970297 | 25.77264 | 250.9252 | 65.10826 | 557.8176 | 147.8176 | 250.9252 | 65.10826 | 557.8176 | 147.8176
1088 | 1088 | 1088 | 25 | 18 | 38 | 10 | 9 | 90.86228 | 0.2772004 | 0.08318703 | 510.6481 | 1 | 1 | 1 | 510.6481 | Fe_Cr_Ni_Mn_Mo | Fe25Cr18Ni38Mn10Mo9 | 0.03453874 | -4.8848 | 8.12 | 24.9848 | 260.9802 | 61.29212 | 432.6591 | 114.5061 | 260.9802 | 61.29212 | 432.6591 | 114.5061
1089 | 1089 | 1089 | 33 | 12 | 37 | 11 | 7 | 87.72348 | 0.2821134 | 0.07677661 | 435.5447 | 1 | 1 | 1 | 435.5447 | Fe_Cr_Ni_Mn_Mo | Fe33Cr12Ni37Mn11Mo7 | 0.03375102 | -4.3312 | 8.25 | 23.96998 | 270.4564 | 66.90141 | 312.4813 | 108.0698 | 270.4564 | 66.90141 | 312.4813 | 108.0698
1090 | 1090 | 1090 | 44 | 7 | 32 | 12 | 5 | 85.09186 | 0.285526 | 0.06837053 | 350.3847 | 1 | 1 | 1 | 350.3847 | Fe_Cr_Ni_Mn_Mo | Fe44Cr7Ni32Mn12Mo5 | 0.0329208 | -3.5424 | 8.28 | 22.77608 | 290.7619 | 78.45361 | 130.6528 | 84.63815 | 290.7619 | 78.45361 | 130.6528 | 84.63815
1091 | 1091 | 1091 | 57 | 4 | 23 | 12 | 4 | 83.96106 | 0.2865482 | 0.06208763 | 294.3306 | 1 | 1 | 1 | 294.3306 | Fe_Cr_Ni_Mn_Mo | Fe57Cr4Ni23Mn12Mo4 | 0.03224546 | -2.5864 | 8.18 | 21.63585 | 276.2581 | 83.73587 | 36.67929 | 69.83997 | 276.2581 | 83.73587 | 36.67929 | 69.83997
1092 | 1092 | 1092 | 6 | 42 | 37 | 5 | 10 | 99.41547 | 0.2605237 | 0.08616119 | 573.5468 | 0 | 0 | 0 |  | Fe_Cr_Ni_Mn_Mo | Fe6Cr42Ni37Mn5Mo10 | 0.03160949 | -6.0376 | 7.65 | 23.55844 | 233.1078 | 55.02179 | 697.6276 | 152.8378
1093 | 1093 | 1093 | 9 | 35 | 41 | 5 | 10 | 96.93601 | 0.2667936 | 0.08761294 | 580.399 | 1 | 1 | 1 | 580.399 | Fe_Cr_Ni_Mn_Mo | Fe9Cr35Ni41Mn5Mo10 | 0.03174553 | -6.0752 | 7.87 | 23.32788 | 221.9367 | 45.51928 | 681.0066 | 140.7679 | 221.9367 | 45.51928 | 681.0066 | 140.7679
1094 | 1094 | 1094 | 13 | 28 | 44 | 6 | 9 | 93.89433 | 0.2726931 | 0.0854731 | 545.1187 | 1 | 1 | 1 | 545.1187 | Fe_Cr_Ni_Mn_Mo | Fe13Cr28Ni44Mn6Mo9 | 0.0316627 | -5.8576 | 8.08 | 23.02173 | 216.0778 | 50.75878 | 596.7911 | 124.5034 | 216.0778 | 50.75878 | 596.7911 | 124.5034
1095 | 1095 | 1095 | 18 | 22 | 45 | 7 | 8 | 91.26402 | 0.2774893 | 0.08223207 | 501.5297 | 1 | 1 | 1 | 501.5297 | Fe_Cr_Ni_Mn_Mo | Fe18Cr22Ni45Mn7Mo8 | 0.03158412 | -5.4744 | 8.23 | 22.73851 | 220.3813 | 52.92498 | 510.5497 | 106.6539 | 220.3813 | 52.92498 | 510.5497 | 106.6539
1096 | 1096 | 1096 | 25 | 16 | 45 | 8 | 6 | 88.05189 | 0.2826284 | 0.07437207 | 414.0808 | 1 | 1 | 1 | 414.0808 | Fe_Cr_Ni_Mn_Mo | Fe25Cr16Ni45Mn8Mo6 | 0.03053942 | -4.9056 | 8.38 | 21.69677 | 221.9382 | 53.83923 | 388.9678 | 111.2172 | 221.9382 | 53.83923 | 388.9678 | 111.2172
1097 | 1097 | 1097 | 32 | 11 | 43 | 9 | 5 | 85.87804 | 0.286186 | 0.0694517 | 363.0381 | 1 | 1 | 1 | 363.0381 | Fe_Cr_Ni_Mn_Mo | Fe32Cr11Ni43Mn9Mo5 | 0.03045693 | -4.3652 | 8.45 | 21.35673 | 237.3039 | 69.69199 | 225.0064 | 86.6358 | 237.3039 | 69.69199 | 225.0064 | 86.6358
1098 | 1098 | 1098 | 43 | 6 | 38 | 11 | 3 | 83.18283 | 0.2892256 | 0.05887415 | 267.6092 | 1 | 1 | 1 | 267.6092 | Fe_Cr_Ni_Mn_Mo | Fe43Cr6Ni38Mn11Mo3 | 0.03004588 | -3.617292 | 8.465347 | 20.55547 | 261.8708 | 66.18298 | 58.59511 | 61.07796 | 261.8708 | 66.18298 | 58.59511 | 61.07796
1099 | 1099 | 1099 | 9 | 32 | 50 | 3 | 6 | 93.14933 | 0.2735587 | 0.07690554 | 455.7588 | 1 | 1 | 1 | 455.7588 | Fe_Cr_Ni_Mn_Mo | Fe9Cr32Ni50Mn3Mo6 | 0.02563218 | -6.2056 | 8.21 | 18.91534 | 207.0202 | 45.59043 | 592.8164 | 91.37747 | 207.0202 | 45.59043 | 592.8164 | 91.37747
1100 | 1100 | 1100 | 13 | 25 | 52 | 4 | 6 | 90.72493 | 0.2790105 | 0.07656053 | 444.4163 | 1 | 1 | 1 | 444.4163 | Fe_Cr_Ni_Mn_Mo | Fe13Cr25Ni52Mn4Mo6 | 0.02676317 | -5.7844 | 8.38 | 19.35226 | 197.9621 | 43.3715 | 549.0104 | 95.86919 | 197.9621 | 43.3715 | 549.0104 | 95.86919
1101 | 1101 | 1101 | 18 | 19 | 53 | 5 | 5 | 88.05846 | 0.2839461 | 0.07154975 | 388.9656 | 1 | 1 | 1 | 388.9656 | Fe_Cr_Ni_Mn_Mo | Fe18Cr19Ni53Mn5Mo5 | 0.02658881 | -5.2556 | 8.53 | 19.02078 | 194.6421 | 50.71672 | 443.8833 | 118.6114 | 194.6421 | 50.71672 | 443.8833 | 118.6114
1102 | 1102 | 1102 | 23 | 13 | 53 | 6 | 4 | 85.47633 | 0.2887073 | 0.06585995 | 331.89 | 1 | 1 | 1 | 331.89 | Fe_Cr_Ni_Mn_Mo | Fe23Cr13Ni53Mn6Mo4 | 0.02652374 | -4.691766 | 8.666667 | 18.75744 | 195.4907 | 50.29904 | 227.729 | 81.18745 | 195.4907 | 50.29904 | 227.729 | 81.18745
1103 | 1103 | 1103 | 30 | 8 | 50 | 8 | 4 | 83.92044 | 0.2911237 | 0.06498744 | 319.9184 | 1 | 1 | 1 | 319.9184 | Fe_Cr_Ni_Mn_Mo | Fe30Cr8Ni50Mn8Mo4 | 0.02848143 | -4.2368 | 8.68 | 19.88064 | 213.5659 | 65.60967 | 154.15 | 59.46803 | 213.5659 | 65.60967 | 154.15 | 59.46803
1104 | 1104 | 1104 | 5 | 12 | 33 | 3 | 47 | 110.1264 | 0.2704949 | 0.1232086 | 1186.266 | 0 | 0 | 0 |  | Fe_Cr_Ni_Mn_Mo | Fe5Cr12Ni33Mn3Mo47 | 0.04451774 | -5.8016 | 7.45 | 31.34581 | 509.1829 | 144.9135 | 379.0291 | 154.2251
1105 | 1105 | 1105 | 5 | 11 | 39 | 5 | 40 | 106.0841 | 0.2733225 | 0.1251309 | 1164.259 | 0 | 0 | 0 |  | Fe_Cr_Ni_Mn_Mo | Fe5Cr11Ni39Mn5Mo40 | 0.04429662 | -6.0872 | 7.71 | 32.00797 | 412.8333 | 150.9846 | 454.5618 | 133.8388
1106 | 1106 | 1106 | 4 | 10 | 44 | 7 | 34 | 102.6212 | 0.2757718 | 0.1247829 | 1116.855 | 0 | 0 | 0 |  | Fe_Cr_Ni_Mn_Mo | Fe4Cr10Ni44Mn7Mo34 | 0.04371968 | -6.264667 | 7.929293 | 32.36077 | 323.0847 | 116.6998 | 475.5523 | 129.3502
1107 | 1107 | 1107 | 4 | 9 | 49 | 11 | 27 | 98.02239 | 0.2782016 | 0.1194538 | 992.4005 | 1 | 0 | 0 |  | Fe_Cr_Ni_Mn_Mo | Fe4Cr9Ni49Mn11Mo27 | 0.0427006 | -6.2484 | 8.15 | 32.99864 | 275.6442 | 100.8073 | 441.9447 | 108.6977
1108 | 1108 | 1108 | 3 | 7 | 53 | 14 | 22 | 94.45368 | 0.2808307 | 0.1144351 | 892.4118 | 1 | 0 | 0 |  | Fe_Cr_Ni_Mn_Mo | Fe3Cr7Ni53Mn14Mo22 | 0.04192909 | -6.297317 | 8.343434 | 33.0928 | 245.8994 | 93.12463 | 368.4139 | 120.8407
1109 | 1109 | 1109 | 6 | 19 | 21 | 3 | 51 | 114.4276 | 0.2634485 | 0.1131098 | 1077.673 | 0 | 0 | 0 |  | Fe_Cr_Ni_Mn_Mo | Fe6Cr19Ni21Mn3Mo51 | 0.04409878 | -4.3572 | 6.99 | 33.05314 | 634.5898 | 155.6404 | 313.8065 | 192.3076
1110 | 1110 | 1110 | 7 | 17 | 27 | 5 | 44 | 110.2585 | 0.2665003 | 0.117804 | 1098.593 | 0 | 0 | 0 |  | Fe_Cr_Ni_Mn_Mo | Fe7Cr17Ni27Mn5Mo44 | 0.04433549 | -4.9808 | 7.27 | 33.65992 | 579.6201 | 149.1573 | 394.444 | 189.1029
1111 | 1111 | 1111 | 8 | 16 | 32 | 7 | 38 | 106.5175 | 0.2689314 | 0.1186821 | 1068.725 | 0 | 0 | 0 |  | Fe_Cr_Ni_Mn_Mo | Fe8Cr16Ni32Mn7Mo38 | 0.04408531 | -5.325752 | 7.49505 | 33.86804 | 505.0137 | 150.5245 | 453.3311 | 168.0443
1112 | 1112 | 1112 | 8 | 14 | 36 | 10 | 32 | 102.8085 | 0.2712144 | 0.1176579 | 1013.157 | 0 | 0 | 0 |  | Fe_Cr_Ni_Mn_Mo | Fe8Cr14Ni36Mn10Mo32 | 0.043548 | -5.5168 | 7.7 | 34.39535 | 421.8395 | 129.8982 | 435.2449 | 146.9774
1113 | 1113 | 1113 | 9 | 11 | 40 | 14 | 26 | 98.3928 | 0.27415 | 0.1137258 | 917.0542 | 1 | 0 | 0 |  | Fe_Cr_Ni_Mn_Mo | Fe9Cr11Ni40Mn14Mo26 | 0.04288244 | -5.5996 | 7.92 | 34.70951 | 356.4724 | 109.0734 | 412.8571 | 114.3718
1114 | 1114 | 1114 | 8 | 9 | 44 | 18 | 21 | 94.69543 | 0.2762632 | 0.10835 | 815.3866 | 1 | 0 | 0 |  | Fe_Cr_Ni_Mn_Mo | Fe8Cr9Ni44Mn18Mo21 | 0.04221395 | -5.7896 | 8.1 | 34.76478 | 299.733 | 89.74152 | 322.7369 | 121.9598
1115 | 1115 | 1115 | 7 | 7 | 46 | 23 | 16 | 91.04265 | 0.2775184 | 0.1004773 | 692.2306 | 1 | 0 | 0 |  | Fe_Cr_Ni_Mn_Mo | Fe7Cr7Ni46Mn23Mo16 | 0.04166943 | -5.968779 | 8.232323 | 34.81495 | 282.3276 | 86.81937 | 257.7467 | 124.7104
1116 | 1116 | 1116 | 4 | 29 | 12 | 3 | 52 | 118.0131 | 0.255986 | 0.1026812 | 951.1214 | 0 | 0 | 0 |  | Fe_Cr_Ni_Mn_Mo | Fe4Cr29Ni12Mn3Mo52 | 0.04362641 | -2.7064 | 6.59 | 34.6987 | 688.5723 | 146.6245 | 316.8946 | 197.9837
1117 | 1117 | 1117 | 8 | 27 | 16 | 4 | 46 | 114.2159 | 0.2588525 | 0.1082493 | 992.1798 | 0 | 0 | 0 |  | Fe_Cr_Ni_Mn_Mo | Fe8Cr27Ni16Mn4Mo46 | 0.04422715 | -3.434957 | 6.831683 | 34.53644 | 654.2855 | 156.5846 | 407.6909 | 191.5735
1118 | 1118 | 1118 | 10 | 24 | 21 | 6 | 39 | 110.0215 | 0.2619996 | 0.1127821 | 1011.065 | 0 | 0 | 0 |  | Fe_Cr_Ni_Mn_Mo | Fe10Cr24Ni21Mn6Mo39 | 0.04411267 | -4.1004 | 7.1 | 34.56863 | 618.6119 | 163.9172 | 483.5867 | 184.6471
1119 | 1119 | 1119 | 12 | 21 | 25 | 9 | 34 | 106.1698 | 0.2647702 | 0.113004 | 975.6 | 0 | 0 | 0 |  | Fe_Cr_Ni_Mn_Mo | Fe12Cr21Ni25Mn9Mo34 | 0.04373916 | -4.385845 | 7.316832 | 34.92482 | 579.5041 | 141.6126 | 495.2475 | 158.4832
1120 | 1120 | 1120 | 13 | 17 | 28 | 13 | 29 | 102.3699 | 0.267313 | 0.1116417 | 920.0742 | 0 | 0 | 0 |  | Fe_Cr_Ni_Mn_Mo | Fe13Cr17Ni28Mn13Mo29 | 0.04334414 | -4.5216 | 7.51 | 35.63706 | 508.6152 | 120.5708 | 434.4596 | 151.0478
1121 | 1121 | 1121 | 14 | 14 | 31 | 17 | 24 | 98.5269 | 0.2696089 | 0.1078764 | 836.5141 | 0 | 0 | 0 |  | Fe_Cr_Ni_Mn_Mo | Fe14Cr14Ni31Mn17Mo24 | 0.04283533 | -4.6728 | 7.69 | 35.7245 | 445.601 | 112.5813 | 367.2272 | 143.574
1122 | 1122 | 1122 | 13 | 11 | 34 | 23 | 19 | 94.52812 | 0.2710852 | 0.101583 | 726.1674 | 1 | 0 | 0 |  | Fe_Cr_Ni_Mn_Mo | Fe13Cr11Ni34Mn23Mo19 | 0.04234552 | -4.8904 | 7.85 | 36.04386 | 378.5992 | 94.36928 | 275.0975 | 126.6991
1123 | 1123 | 1123 | 12 | 8 | 36 | 29 | 15 | 91.04725 | 0.2721253 | 0.09491206 | 624.6089 | 1 | 0 | 0 |  | Fe_Cr_Ni_Mn_Mo | Fe12Cr8Ni36Mn29Mo15 | 0.04200675 | -5.1316 | 7.97 | 36.07922 | 346.0841 | 89.83163 | 199.6047 | 108.5705
1124 | 1124 | 1124 | 9 | 6 | 37 | 36 | 12 | 88.44905 | 0.2712625 | 0.08840503 | 536.9912 | 1 | 0 | 0 |  | Fe_Cr_Ni_Mn_Mo | Fe9Cr6Ni37Mn36Mo12 | 0.04163327 | -5.4648 | 8.02 | 36.27272 | 319.4535 | 104.8292 | 152.8799 | 96.99684
1125 | 1125 | 1125 | 6 | 38 | 10 | 3 | 43 | 116.5075 | 0.251921 | 0.1017396 | 907.8548 | 0 | 0 | 0 |  | Fe_Cr_Ni_Mn_Mo | Fe6Cr38Ni10Mn3Mo43 | 0.04398143 | -2.3604 | 6.55 | 34.76708 | 680.2039 | 159.5102 | 484.9662 | 219.7391
1126 | 1126 | 1126 | 10 | 34 | 13 | 4 | 38 | 113.0889 | 0.2551466 | 0.1065793 | 942.3368 | 0 | 0 | 0 |  | Fe_Cr_Ni_Mn_Mo | Fe10Cr34Ni13Mn4Mo38 | 0.04388687 | -2.977655 | 6.767677 | 34.25657 | 664.2854 | 151.8026 | 585.9731 | 174.9413
1127 | 1127 | 1127 | 14 | 29 | 16 | 7 | 33 | 108.9035 | 0.2586277 | 0.1083092 | 927.4052 | 0 | 0 | 0 |  | Fe_Cr_Ni_Mn_Mo | Fe14Cr29Ni16Mn7Mo33 | 0.04355574 | -3.288236 | 7 | 34.53482 | 630.4115 | 159.06 | 594.5373 | 158.9541
1128 | 1128 | 1128 | 17 | 25 | 19 | 10 | 29 | 105.2073 | 0.2616839 | 0.1077187 | 887.1577 | 0 | 0 | 0 |  | Fe_Cr_Ni_Mn_Mo | Fe17Cr25Ni19Mn10Mo29 | 0.04316452 | -3.5236 | 7.2 | 34.62311 | 608.9905 | 152.5801 | 576.2842 | 148.1346
1129 | 1129 | 1129 | 19 | 20 | 21 | 15 | 25 | 101.3756 | 0.2641704 | 0.1052241 | 822.1308 | 0 | 0 | 0 |  | Fe_Cr_Ni_Mn_Mo | Fe19Cr20Ni21Mn15Mo25 | 0.04294161 | -3.5152 | 7.37 | 35.47168 | 555.1781 | 116.9046 | 456.0152 | 169.1971
1130 | 1130 | 1130 | 19 | 16 | 24 | 20 | 21 | 97.72111 | 0.2663031 | 0.1014748 | 746.2157 | 0 | 0 | 0 |  | Fe_Cr_Ni_Mn_Mo | Fe19Cr16Ni24Mn20Mo21 | 0.04262755 | -3.732 | 7.54 | 35.83908 | 490.7486 | 107.4564 | 350.0331 | 163.3328
1131 | 1131 | 1131 | 18 | 12 | 26 | 26 | 17 | 94.12576 | 0.2676379 | 0.09608165 | 655.8684 | 1 | 0 | 0 |  | Fe_Cr_Ni_Mn_Mo | Fe18Cr12Ni26Mn26Mo17 | 0.04237308 | -3.924498 | 7.676768 | 36.20955 | 438.5656 | 91.59199 | 236.6785 | 142.2952
1132 | 1132 | 1132 | 17 | 9 | 28 | 34 | 13 | 90.40091 | 0.2679219 | 0.08798147 | 543.0257 | 1 | 0 | 0 |  | Fe_Cr_Ni_Mn_Mo | Fe17Cr9Ni28Mn34Mo13 | 0.04198365 | -4.177238 | 7.782178 | 35.90744 | 381.6427 | 78.51729 | 182.6161 | 97.23851
1133 | 1133 | 1133 | 12 | 6 | 28 | 43 | 11 | 88.20385 | 0.2656669 | 0.08278858 | 474.8103 | 1 | 0 | 0 |  | Fe_Cr_Ni_Mn_Mo | Fe12Cr6Ni28Mn43Mo11 | 0.04126512 | -4.4364 | 7.79 | 36.65665 | 314.4255 | 101.8495 | 112.2205 | 129.4834
1134 | 1134 | 1134 | 9 | 45 | 8 | 3 | 35 | 114.8283 | 0.2485224 | 0.09914515 | 845.2742 | 0 | 0 | 0 |  | Fe_Cr_Ni_Mn_Mo | Fe9Cr45Ni8Mn3Mo35 | 0.04312595 | -2.0224 | 6.53 | 33.73959 | 627.3058 | 172.2697 | 668.1119 | 185.467
1135 | 1135 | 1135 | 14 | 39 | 10 | 5 | 31 | 111.1951 | 0.2522674 | 0.1018566 | 852.1085 | 0 | 0 | 0 |  | Fe_Cr_Ni_Mn_Mo | Fe14Cr39Ni10Mn5Mo31 | 0.04283155 | -2.378941 | 6.737374 | 33.54478 | 626.7421875 | 160.8082 | 718.8064 | 152.0621
1136 | 1136 | 1136 | 19 | 33 | 12 | 8 | 27 | 107.1483 | 0.256106 | 0.1025645 | 828.5271 | 0 | 0 | 0 |  | Fe_Cr_Ni_Mn_Mo | Fe19Cr33Ni12Mn8Mo27 | 0.04248551 | -2.574839 | 6.949495 | 33.54418 | 601.9511 | 163.8193 | 677.9919 | 144.0275
1137 | 1137 | 1137 | 22 | 28 | 14 | 12 | 24 | 103.6379 | 0.2589942 | 0.1009508 | 781.367 | 0 | 0 | 0 |  | Fe_Cr_Ni_Mn_Mo | Fe22Cr28Ni14Mn12Mo24 | 0.0423479 | -2.6464 | 7.12 | 34.0147 | 561.8576 | 139.591 | 589.2532 | 163.1763
1138 | 1138 | 1138 | 24 | 23 | 16 | 17 | 20 | 99.74015 | 0.2614772 | 0.09736038 | 708.1798 | 0 | 0 | 0 |  | Fe_Cr_Ni_Mn_Mo | Fe24Cr23Ni16Mn17Mo20 | 0.04213487 | -2.716 | 7.29 | 34.29519 | 524.2326 | 114.7854 | 460.4981 | 155.1897
1139 | 1139 | 1139 | 25 | 18 | 18 | 22 | 17 | 96.31997 | 0.2638484 | 0.09370396 | 642.443 | 0 | 0 | 0 |  | Fe_Cr_Ni_Mn_Mo | Fe25Cr18Ni18Mn22Mo17 | 0.04213487 | -2.8464 | 7.44 | 34.60289 | 477.9023 | 104.6361 | 297.2961 | 155.7826
1140 | 1140 | 1140 | 24 | 13 | 20 | 30 | 13 | 92.20912 | 0.2650434 | 0.0865505 | 537.996 | 0 | 0 | 0 |  | Fe_Cr_Ni_Mn_Mo | Fe24Cr13Ni20Mn30Mo13 | 0.04206718 | -3.0424 | 7.58 | 34.76708 | 446.8321 | 75.98523 | 209.4563 | 128.2755
1141 | 1141 | 1141 | 22 | 9 | 20 | 38 | 11 | 89.63478 | 0.2643836 | 0.08149534 | 470.8066 | 1 | 0 | 0 |  | Fe_Cr_Ni_Mn_Mo | Fe22Cr9Ni20Mn38Mo11 | 0.0419559 | -3.0672 | 7.62 | 35.31728 | 388.5322 | 79.2009 | 134.8547 | 115.0546
1142 | 1142 | 1142 | 16 | 6 | 20 | 50 | 8 | 86.71254 | 0.2606478 | 0.07257867 | 370.2146 | 1 | 1 | 1 | 370.2146 | Fe_Cr_Ni_Mn_Mo | Fe16Cr6Ni20Mn50Mo8 | 0.04062612 | -3.3408 | 7.62 | 34.7931 | 278.1552 | 125.4805 | 45.76102 | 131.5631 | 278.1552 | 125.4805 | 45.76102 | 131.5631
1143 | 1143 | 1143 | 14 | 50 | 7 | 3 | 25 | 111.6973 | 0.246243 | 0.09467666 | 751.1394 | 0 | 0 | 0 |  | Fe_Cr_Ni_Mn_Mo | Fe14Cr50Ni7Mn3Mo25 | 0.04038491 | -1.944291 | 6.59596 | 30.92031 | 506.4365 | 156.5106 | 812.0007 | 130.9097
1144 | 1144 | 1144 | 21 | 42 | 8 | 6 | 23 | 107.7916 | 0.2512736 | 0.09545477 | 737.0492 | 0 | 0 | 0 |  | Fe_Cr_Ni_Mn_Mo | Fe21Cr42Ni8Mn6Mo23 | 0.04056686 | -2.0056 | 6.8 | 31.19679 | 501.1564 | 156.5477 | 792.0495 | 121.0634
1145 | 1145 | 1145 | 26 | 36 | 9 | 9 | 20 | 104.2274 | 0.254852 | 0.09408319 | 696.8219 | 0 | 0 | 0 |  | Fe_Cr_Ni_Mn_Mo | Fe26Cr36Ni9Mn9Mo20 | 0.04035526 | -2.0288 | 6.97 | 31.09598 | 472.4343 | 139.1645 | 746.4891 | 116.7291
1146 | 1146 | 1146 | 28 | 29 | 11 | 13 | 18 | 100.9738 | 0.2584372 | 0.09329049 | 666.895 | 0 | 0 | 0 |  | Fe_Cr_Ni_Mn_Mo | Fe28Cr29Ni11Mn13Mo18 | 0.04085178 | -2.152842 | 7.141414 | 31.88817 | 461.8217 | 119.8664 | 612.7599 | 139.4232
1147 | 1147 | 1147 | 30 | 24 | 12 | 18 | 16 | 97.97347 | 0.2605626 | 0.09023397 | 613.2013 | 0 | 0 | 0 |  | Fe_Cr_Ni_Mn_Mo | Fe30Cr24Ni12Mn18Mo16 | 0.04127493 | -2.0736 | 7.26 | 32.58282 | 446.4166 | 103.6168 | 431.3927 | 174.625
1148 | 1148 | 1148 | 31 | 18 | 14 | 25 | 13 | 94.03505 | 0.2629408 | 0.08492046 | 532.5604 | 0 | 0 | 0 |  | Fe_Cr_Ni_Mn_Mo | Fe31Cr18Ni14Mn25Mo13 | 0.04162286 | -2.174297 | 7.415842 | 32.99036 | 425.5788 | 81.65773 | 248.672 | 149.7231
1149 | 1149 | 1149 | 30 | 13 | 15 | 32 | 10 | 90.64545 | 0.263862 | 0.07865006 | 450.6426 | 0 | 0 | 0 |  | Fe_Cr_Ni_Mn_Mo | Fe30Cr13Ni15Mn32Mo10 | 0.04185114 | -2.2852 | 7.52 | 33.04482 | 409.1314 | 67.2406 | 159.6854 | 104.1273
1150 | 1150 | 1150 | 26 | 8 | 15 | 42 | 8 | 87.7684 | 0.2624514 | 0.07304206 | 382.197 | 1 | 0 | 0 |  | Fe_Cr_Ni_Mn_Mo | Fe26Cr8Ni15Mn42Mo8 | 0.0417947 | -2.355678 | 7.555556 | 33.60981 | 331.9152 | 87.75816 | 70.36169 | 119.3691
1151 | 1151 | 1151 | 19 | 5 | 15 | 55 | 6 | 85.37623 | 0.2578149 | 0.06513453 | 301.2596 | 1 | 1 | 1 | 301.2596 | Fe_Cr_Ni_Mn_Mo | Fe19Cr5Ni15Mn55Mo6 | 0.04007222 | -2.5792 | 7.53 | 32.96346 | 243.067 | 122.6271 | -25.55049 | 198.0291 | 243.067 | 122.6271 | -25.55049 | 198.0291
1152 | 1152 | 1152 | 21 | 52 | 7 | 3 | 17 | 107.8645 | 0.2465841 | 0.08683137 | 626.6809 | 0 | 0 | 0 |  | Fe_Cr_Ni_Mn_Mo | Fe21Cr52Ni7Mn3Mo17 | 0.03616861 | -2.0328 | 6.73 | 26.98815 | 367.7241 | 141.356 | 867.6746 | 92.51431
1153 | 1153 | 1153 | 28 | 43 | 7 | 6 | 16 | 104.3981 | 0.2518322 | 0.08756272 | 617.7543 | 0 | 0 | 0 |  | Fe_Cr_Ni_Mn_Mo | Fe28Cr43Ni7Mn6Mo16 | 0.03717972 | -1.8892 | 6.9 | 27.69476 | 354.9015 | 129.6088 | 836.1819 | 97.65778
1154 | 1154 | 1154 | 33 | 36 | 7 | 9 | 15 | 101.5683 | 0.2556828 | 0.08720549 | 599.0336 | 0 | 0 | 0 |  | Fe_Cr_Ni_Mn_Mo | Fe33Cr36Ni7Mn9Mo15 | 0.03805577 | -1.728 | 7.03 | 28.38027 | 351.1995 | 115.0871 | 741.8319 | 154.9167
1155 | 1155 | 1155 | 36 | 30 | 8 | 14 | 13 | 98.25184 | 0.258544 | 0.08383454 | 544.0894 | 0 | 0 | 0 |  | Fe_Cr_Ni_Mn_Mo | Fe36Cr30Ni8Mn14Mo13 | 0.03887958 | -1.625723 | 7.168317 | 29.07926 | 332.644 | 93.88583 | 575.4025 | 175.2348
1156 | 1156 | 1156 | 38 | 24 | 9 | 19 | 11 | 95.09454 | 0.2611923 | 0.08011075 | 489.0787 | 0 | 0 | 0 |  | Fe_Cr_Ni_Mn_Mo | Fe38Cr24Ni9Mn19Mo11 | 0.03967507 | -1.587295 | 7.29703 | 29.5985 | 313.0511 | 76.59867 | 318.0372 | 165.6988
1157 | 1157 | 1157 | 38 | 18 | 10 | 25 | 9 | 91.99396 | 0.2631097 | 0.07572461 | 430.5207 | 0 | 0 | 0 |  | Fe_Cr_Ni_Mn_Mo | Fe38Cr18Ni10Mn25Mo9 | 0.04063441 | -1.5972 | 7.41 | 30.24219 | 316.9097 | 54.31933 | 195.7202 | 134.8797
1158 | 1158 | 1158 | 37 | 12 | 11 | 33 | 7 | 88.70146 | 0.2642826 | 0.07016488 | 364.2136 | 0 | 0 | 0 |  | Fe_Cr_Ni_Mn_Mo | Fe37Cr12Ni11Mn33Mo7 | 0.04151767 | -1.6784 | 7.51 | 30.76101 | 346.807 | 55.45766 | 112.9038 | 90.57264
1159 | 1159 | 1159 | 32 | 7 | 12 | 44 | 5 | 85.67108 | 0.2627813 | 0.06340519 | 293.4163 | 1 | 1 | 1 | 293.4163 | Fe_Cr_Ni_Mn_Mo | Fe32Cr7Ni12Mn44Mo5 | 0.04175999 | -1.9312 | 7.56 | 30.93138 | 280.022 | 82.80264 | 7.329449 | 137.6352 | 280.022 | 82.80264 | 7.329449 | 137.6352
1160 | 1160 | 1160 | 23 | 4 | 12 | 57 | 4 | 83.95014 | 0.2573343 | 0.05821201 | 243.9551 | 1 | 1 | 1 | 243.9551 | Fe_Cr_Ni_Mn_Mo | Fe23Cr4Ni12Mn57Mo4 | 0.04012623 | -2.1504 | 7.51 | 30.73939 | 216.2388 | 101.0741 | -104.7609 | 263.6575 | 216.2388 | 101.0741 | -104.7609 | 263.6575
1161 | 1161 | 1161 | 37 | 42 | 5 | 6 | 10 | 100.8205 | 0.2535896 | 0.07651061 | 478.703 | 0 | 0 | 0 |  | Fe_Cr_Ni_Mn_Mo | Fe37Cr42Ni5Mn6Mo10 | 0.03292174 | -1.568 | 7 | 23.59046 | 253.8818 | 113.2919 | 793.8635 | 135.6028
1162 | 1162 | 1162 | 41 | 35 | 5 | 9 | 10 | 98.50986 | 0.2573635 | 0.07737185 | 478.0091 | 0 | 0 | 0 |  | Fe_Cr_Ni_Mn_Mo | Fe41Cr35Ni5Mn9Mo10 | 0.03490874 | -1.408 | 7.11 | 24.95496 | 258.0829 | 106.8007 | 677.2346 | 166.9052
1163 | 1163 | 1163 | 44 | 28 | 6 | 13 | 9 | 95.56839 | 0.2611131 | 0.07558882 | 447.5445 | 0 | 0 | 0 |  | Fe_Cr_Ni_Mn_Mo | Fe44Cr28Ni6Mn13Mo9 | 0.03643542 | -1.3668 | 7.25 | 25.92508 | 252.0496 | 95.12286 | 472.1178 | 178.2716
1164 | 1164 | 1164 | 45 | 22 | 7 | 18 | 8 | 92.92646 | 0.263599 | 0.07313377 | 412.2621 | 0 | 0 | 0 |  | Fe_Cr_Ni_Mn_Mo | Fe45Cr22Ni7Mn18Mo8 | 0.03812445 | -1.3224 | 7.36 | 27.10184 | 250.3961 | 76.79384 | 256.4987 | 137.7313
1165 | 1165 | 1165 | 45 | 16 | 8 | 25 | 6 | 89.64229 | 0.2653686 | 0.06702925 | 343.1593 | 0 | 0 | 0 |  | Fe_Cr_Ni_Mn_Mo | Fe45Cr16Ni8Mn25Mo6 | 0.03962493 | -1.3048 | 7.47 | 27.76527 | 239.6465 | 51.3705 | 119.7018 | 104.0971
1166 | 1166 | 1166 | 43 | 11 | 9 | 32 | 5 | 87.26728 | 0.2660206 | 0.063686 | 305.1482 | 0 | 0 | 0 |  | Fe_Cr_Ni_Mn_Mo | Fe43Cr11Ni9Mn32Mo5 | 0.04097675 | -1.394 | 7.54 | 28.73604 | 280.5904 | 55.69508 | 70.12151 | 87.81501
1167 | 1167 | 1167 | 38 | 6 | 11 | 43 | 3 | 84.13026 | 0.265123 | 0.05598457 | 233.6691 | 1 | 1 | 1 | 233.6691 | Fe_Cr_Ni_Mn_Mo | Fe38Cr6Ni11Mn43Mo3 | 0.04168513 | -1.806882 | 7.613861 | 28.75313 | 244.0678 | 79.49532 | -13.89777 | 165.3957 | 244.0678 | 79.49532 | -13.89777 | 165.3957
1168 | 1168 | 1168 | 50 | 32 | 3 | 9 | 6 | 95.29967 | 0.2605001 | 0.06611943 | 358.061 | 0 | 0 | 0 |  | Fe_Cr_Ni_Mn_Mo | Fe50Cr32Ni3Mn9Mo6 | 0.03162493 | -1.0672 | 7.21 | 21.48395 | 204.4055 | 95.93885 | 484.9605 | 183.8501
1169 | 1169 | 1169 | 52 | 25 | 4 | 13 | 6 | 92.91902 | 0.2640764 | 0.0666413 | 354.4156 | 0 | 0 | 0 |  | Fe_Cr_Ni_Mn_Mo | Fe52Cr25Ni4Mn13Mo6 | 0.03440581 | -1.0336 | 7.33 | 23.34524 | 214.6799 | 88.869 | 329.8492 | 126.5253
1170 | 1170 | 1170 | 53 | 19 | 5 | 18 | 5 | 90.25137 | 0.2666759 | 0.06327743 | 315.6378 | 0 | 0 | 0 |  | Fe_Cr_Ni_Mn_Mo | Fe53Cr19Ni5Mn18Mo5 | 0.03647284 | -0.9972 | 7.44 | 24.47938 | 209.1454 | 72.37318 | 136.3954 | 104.9645
1171 | 1171 | 1171 | 53 | 13 | 6 | 23 | 4 | 87.633 | 0.269129 | 0.05983648 | 278.5684 | 0 | 0 | 0 |  | Fe_Cr_Ni_Mn_Mo | Fe53Cr13Ni6Mn23Mo4 | 0.03827513 | -1.023977 | 7.545455 | 25.44532 | 208.4603 | 62.84602 | 54.91653 | 66.29486
1172 | 1172 | 1172 | 50 | 8 | 8 | 30 | 4 | 85.74921 | 0.2699593 | 0.06022363 | 274.3654 | 1 | 1 | 1 | 274.3654 | Fe_Cr_Ni_Mn_Mo | Fe50Cr8Ni8Mn30Mo4 | 0.04042065 | -1.2448 | 7.62 | 27.40876 | 252.3041 | 58.38599 | 26.50626 | 71.81229 | 252.3041 | 58.38599 | 26.50626 | 71.81229
1173 | 1173 | 1173 | 5 | 12 | 3 | 33 | 47 | 110.6209 | 0.2524333 | 0.09052481 | 722.1465 | 0 | 0 | 0 |  | Fe_Cr_Ni_Mn_Mo | Fe5Cr12Ni3Mn33Mo47 | 0.03356808 | 2.3824 | 6.55 | 49.14631 | 605.8108 | 112.6916 | 91.37073 | 145.7385
1174 | 1174 | 1174 | 5 | 11 | 5 | 39 | 40 | 106.7636 | 0.2518436 | 0.09178352 | 700.8927 | 0 | 0 | 0 |  | Fe_Cr_Ni_Mn_Mo | Fe5Cr11Ni5Mn39Mo40 | 0.03395768 | 1.9232 | 6.69 | 49.15069 | 536.1389 | 114.0363 | 79.31232 | 120.5441
1175 | 1175 | 1175 | 4 | 10 | 7 | 44 | 34 | 103.4851 | 0.2511433 | 0.09099097 | 660.9679 | 0 | 0 | 0 |  | Fe_Cr_Ni_Mn_Mo | Fe4Cr10Ni7Mn44Mo34 | 0.03378915 | 1.376186 | 6.808081 | 48.58974 | 466.8223 | 111.1116 | 74.57592 | 128.0737
1176 | 1176 | 1176 | 4 | 9 | 11 | 49 | 27 | 99.05956 | 0.2517391 | 0.09029733 | 615.6452 | 0 | 0 | 0 |  | Fe_Cr_Ni_Mn_Mo | Fe4Cr9Ni11Mn49Mo27 | 0.03507444 | 0.0292 | 7.01 | 46.38308 | 394.5823 | 127.6511 | 97.75838 | 149.6057
1177 | 1177 | 1177 | 3 | 7 | 14 | 53 | 22 | 95.64912 | 0.2523262 | 0.08741955 | 558.9525 | 0 | 0 | 0 |  | Fe_Cr_Ni_Mn_Mo | Fe3Cr7Ni14Mn53Mo22 | 0.03494521 | -0.9970411 | 7.161616 | 44.69466 | 349.2029 | 140.9831 | 69.34418 | 159.2794
1178 | 1178 | 1178 | 6 | 19 | 3 | 21 | 51 | 114.6826 | 0.252866 | 0.0920606 | 776.3578 | 0 | 0 | 0 |  | Fe_Cr_Ni_Mn_Mo | Fe6Cr19Ni3Mn21Mo51 | 0.03816548 | 1.3668 | 6.45 | 45.17466 | 686.3841 | 129.9095 | 154.7125 | 177.4859
1179 | 1179 | 1179 | 7 | 17 | 5 | 27 | 44 | 110.6428 | 0.2529763 | 0.09475877 | 772.2485 | 0 | 0 | 0 |  | Fe_Cr_Ni_Mn_Mo | Fe7Cr17Ni5Mn27Mo44 | 0.03839921 | 1.1352 | 6.61 | 46.30454 | 642.0746 | 122.4772 | 160.3196 | 171.9346
1180 | 1180 | 1180 | 8 | 16 | 7 | 32 | 38 | 107.0285 | 0.2530487 | 0.09593405 | 751.9392 | 0 | 0 | 0 |  | Fe_Cr_Ni_Mn_Mo | Fe8Cr16Ni7Mn32Mo38 | 0.03886426 | 0.7128713 | 6.752475 | 46.20804 | 591.6876 | 107.4381 | 139.2437 | 141.9646
1181 | 1181 | 1181 | 8 | 14 | 10 | 36 | 32 | 103.4255 | 0.2538521 | 0.09590985 | 718.4748 | 0 | 0 | 0 |  | Fe_Cr_Ni_Mn_Mo | Fe8Cr14Ni10Mn36Mo32 | 0.03910042 | -0.0464 | 6.92 | 45.55612 | 535.201 | 113.1289 | 113.3942 | 127.127
1182 | 1182 | 1182 | 9 | 11 | 14 | 40 | 26 | 99.09812 | 0.2560486 | 0.09510887 | 673.4198 | 0 | 0 | 0 |  | Fe_Cr_Ni_Mn_Mo | Fe9Cr11Ni14Mn40Mo26 | 0.03956724 | -1.138 | 7.14 | 44.09297 | 468.0743 | 110.9354 | 108.4343 | 121.3029
1183 | 1183 | 1183 | 8 | 9 | 18 | 44 | 21 | 95.48355 | 0.257425 | 0.0921686 | 612.3195 | 0 | 0 | 0 |  | Fe_Cr_Ni_Mn_Mo | Fe8Cr9Ni18Mn44Mo21 | 0.03954053 | -2.16 | 7.32 | 42.55291 | 393.0794 | 111.4767 | 109.9054 | 108.4467
1184 | 1184 | 1184 | 7 | 7 | 23 | 46 | 16 | 91.82132 | 0.2600012 | 0.08792091 | 543.317 | 1 | 0 | 0 |  | Fe_Cr_Ni_Mn_Mo | Fe7Cr7Ni23Mn46Mo16 | 0.0398581 | -3.44373 | 7.535354 | 40.39394 | 338.0957 | 123.9306 | 98.64187 | 137.1811
1185 | 1185 | 1185 | 4 | 29 | 3 | 12 | 52 | 118.1341 | 0.2506792 | 0.09147981 | 792.4047 | 0 | 0 | 0 |  | Fe_Cr_Ni_Mn_Mo | Fe4Cr29Ni3Mn12Mo52 | 0.04111435 | 0.5084 | 6.32 | 41.149 | 705.7722 | 148.4291 | 253.4037 | 199.9357
1186 | 1186 | 1186 | 8 | 27 | 4 | 16 | 46 | 114.4081 | 0.2515879 | 0.09575867 | 814.1949 | 0 | 0 | 0 |  | Fe_Cr_Ni_Mn_Mo | Fe8Cr27Ni4Mn16Mo46 | 0.0418143 | 0.3811391 | 6.475248 | 42.10634 | 705.6755 | 131.1722 | 301.9807 | 210.6872
1187 | 1187 | 1187 | 10 | 24 | 6 | 21 | 39 | 110.3116 | 0.2524454 | 0.09747319 | 797.6722 | 0 | 0 | 0 |  | Fe_Cr_Ni_Mn_Mo | Fe10Cr24Ni6Mn21Mo39 | 0.0419207 | 0.1236 | 6.65 | 42.84612 | 673.7651 | 136.0957 | 245.6153 | 197.4278
1188 | 1188 | 1188 | 12 | 21 | 9 | 25 | 34 | 106.5195 | 0.2543372 | 0.09931571 | 786.592 | 0 | 0 | 0 |  | Fe_Cr_Ni_Mn_Mo | Fe12Cr21Ni9Mn25Mo34 | 0.04208351 | -0.4897559 | 6.841584 | 42.61913 | 637.1965 | 119.4049 | 225.0011 | 167.866
1189 | 1189 | 1189 | 13 | 17 | 13 | 28 | 29 | 102.7399 | 0.257133 | 0.09966793 | 759.2928 | 0 | 0 | 0 |  | Fe_Cr_Ni_Mn_Mo | Fe13Cr17Ni13Mn28Mo29 | 0.04216116 | -1.3596 | 7.06 | 42.0119 | 581.2890625 | 114.5129 | 195.0181 | 164.0385
1190 | 1190 | 1190 | 14 | 14 | 17 | 31 | 24 | 98.91246 | 0.259775 | 0.09824299 | 711.0536 | 0 | 0 | 0 |  | Fe_Cr_Ni_Mn_Mo | Fe14Cr14Ni17Mn31Mo24 | 0.04220436 | -2.1976 | 7.27 | 40.8578 | 505.5751 | 100.3517 | 184.7499 | 156.4801
1191 | 1191 | 1191 | 13 | 11 | 23 | 34 | 19 | 94.86678 | 0.2630499 | 0.0952103 | 646.5381 | 0 | 0 | 0 |  | Fe_Cr_Ni_Mn_Mo | Fe13Cr11Ni23Mn34Mo19 | 0.04204596 | -3.3372 | 7.52 | 39.35276 | 427.0304 | 94.46403 | 175.2587 | 118.4297
1192 | 1192 | 1192 | 12 | 8 | 29 | 36 | 15 | 91.28194 | 0.266845 | 0.09145956 | 583.3286 | 1 | 0 | 0 |  | Fe_Cr_Ni_Mn_Mo | Fe12Cr8Ni29Mn36Mo15 | 0.04187556 | -4.3588 | 7.76 | 37.80727 | 372.4533 | 94.99879 | 154.0169 | 98.29427
1193 | 1193 | 1193 | 9 | 6 | 36 | 37 | 12 | 88.48499 | 0.2704856 | 0.08796959 | 532.0151 | 1 | 0 | 0 |  | Fe_Cr_Ni_Mn_Mo | Fe9Cr6Ni36Mn37Mo12 | 0.04160392 | -5.3784 | 7.99 | 36.47067 | 308.3091 | 97.00362 | 147.1951 | 103.9925
1194 | 1194 | 1194 | 6 | 38 | 3 | 10 | 43 | 116.6278 | 0.2475174 | 0.09381556 | 797.2136 | 0 | 0 | 0 |  | Fe_Cr_Ni_Mn_Mo | Fe6Cr38Ni3Mn10Mo43 | 0.04315734 | 0.0756 | 6.34 | 39.23914 | 684.2657 | 152.3039 | 436.1201 | 235.6781
1195 | 1195 | 1195 | 10 | 34 | 4 | 13 | 38 | 113.2638 | 0.2492879 | 0.09601099 | 797.2857 | 0 | 0 | 0 |  | Fe_Cr_Ni_Mn_Mo | Fe10Cr34Ni4Mn13Mo38 | 0.04326675 | -0.1052954 | 6.494949 | 39.59802 | 689.2081 | 156.7766 | 413.4503 | 241.376
1196 | 1196 | 1196 | 14 | 29 | 7 | 16 | 33 | 109.1004 | 0.2526097 | 0.09860193 | 796.7503 | 0 | 0 | 0 |  | Fe_Cr_Ni_Mn_Mo | Fe14Cr29Ni7Mn16Mo33 | 0.04333576 | -0.7721661 | 6.727273 | 39.32395 | 670.045 | 150.4129 | 404.8651 | 210.6008
1197 | 1197 | 1197 | 17 | 25 | 10 | 19 | 29 | 105.4223 | 0.2555783 | 0.09968762 | 780.4413 | 0 | 0 | 0 |  | Fe_Cr_Ni_Mn_Mo | Fe17Cr25Ni10Mn19Mo29 | 0.0432514 | -1.3384 | 6.93 | 38.89781 | 636.484375 | 134.2133 | 366.8345 | 208.0979
1198 | 1198 | 1198 | 19 | 20 | 15 | 21 | 25 | 101.5323 | 0.2600047 | 0.1007293 | 763.1076 | 0 | 0 | 0 |  | Fe_Cr_Ni_Mn_Mo | Fe19Cr20Ni15Mn21Mo25 | 0.04311364 | -2.272 | 7.19 | 38 | 602.2197 | 117.162 | 306.5319 | 182.1352
1199 | 1199 | 1199 | 19 | 16 | 20 | 24 | 21 | 97.83561 | 0.2634469 | 0.09891763 | 713.515 | 0 | 0 | 0 |  | Fe_Cr_Ni_Mn_Mo | Fe19Cr16Ni20Mn24Mo21 | 0.04278265 | -3.0376 | 7.42 | 37.29611 | 507.5977 | 94.05418 | 278.2155 | 164.3771
1200 | 1200 | 1200 | 18 | 12 | 26 | 26 | 17 | 94.12576 | 0.2676379 | 0.09554564 | 650.5413 | 1 | 0 | 0 |  | Fe_Cr_Ni_Mn_Mo | Fe18Cr12Ni26Mn26Mo17 | 0.04237308 | -3.924498 | 7.676768 | 36.20955 | 434.7433 | 103.2538 | 233.0135 | 129.911
1201 | 1201 | 1201 | 17 | 9 | 34 | 28 | 13 | 90.19754 | 0.2724461 | 0.09111508 | 578.5823 | 1 | 0 | 0 |  | Fe_Cr_Ni_Mn_Mo | Fe17Cr9Ni34Mn28Mo13 | 0.04168907 | -4.814822 | 7.960396 | 34.43239 | 365.2517 | 88.56699 | 217.2106 | 120.8409
1202 | 1202 | 1202 | 12 | 6 | 43 | 28 | 11 | 87.66051 | 0.2773562 | 0.08891785 | 544.0112 | 1 | 1 | 1 | 544.0112 | Fe_Cr_Ni_Mn_Mo | Fe12Cr6Ni43Mn28Mo11 | 0.04116827 | -5.6964 | 8.24 | 33.63495 | 296.385 | 87.82366 | 172.8576 | 94.52322 | 296.385 | 87.82366 | 172.8576 | 94.52322
1203 | 1203 | 1203 | 9 | 45 | 3 | 8 | 35 | 114.9324 | 0.245188 | 0.0939797 | 774.8462 | 0 |  | 0 |  | Fe_Cr_Ni_Mn_Mo | Fe9Cr45Ni3Mn8Mo35 | 0.04327098 | -0.3364 | 6.38 | 36.66279 | 630.3143 | 178.0176 | 569.6857 | 209.573
1204 | 1204 | 1204 | 14 | 39 | 5 | 10 | 31 | 111.3084 | 0.2488472 | 0.09628895 | 777.9786 | 0 | 0 | 0 |  | Fe_Cr_Ni_Mn_Mo | Fe14Cr39Ni5Mn10Mo31 | 0.04317036 | -0.8464442 | 6.585859 | 36.30551 | 627.15 | 158.2599 | 624.0419 | 206.9487
1205 | 1205 | 1205 | 19 | 33 | 8 | 12 | 27 | 107.2465 | 0.2533204 | 0.09799905 | 770.1094 | 0 | 0 | 0 |  | Fe_Cr_Ni_Mn_Mo | Fe19Cr33Ni8Mn12Mo27 | 0.0429121 | -1.499031 | 6.828283 | 35.57764 | 613.5752 | 143.7133 | 596.0055 | 179.7663
1206 | 1206 | 1206 | 22 | 28 | 12 | 14 | 24 | 103.69 | 0.2575926 | 0.09903992 | 757.5564 | 0 | 0 | 0 |  | Fe_Cr_Ni_Mn_Mo | Fe22Cr28Ni12Mn14Mo24 | 0.0425943 | -2.1792 | 7.06 | 34.93365 | 580.655 | 135.0961 | 584.1482 | 158.5815
1207 | 1207 | 1207 | 24 | 23 | 17 | 16 | 20 | 99.71178 | 0.262195 | 0.09804316 | 716.7725 | 0 | 0 | 0 |  | Fe_Cr_Ni_Mn_Mo | Fe24Cr23Ni17Mn16Mo20 | 0.04199024 | -2.914 | 7.32 | 33.88864 | 502.3575 | 108.8726 | 474.8993 | 170.1923
1208 | 1208 | 1208 | 25 | 18 | 22 | 18 | 17 | 96.19897 | 0.2667718 | 0.09598281 | 670.5626 | 0 | 0 | 0 |  | Fe_Cr_Ni_Mn_Mo | Fe25Cr18Ni22Mn18Mo17 | 0.04154759 | -3.512 | 7.56 | 33.1578 | 458.7311 | 103.1792 | 372.8778 | 157.9519
1209 | 1209 | 1209 | 24 | 13 | 30 | 20 | 13 | 91.87829 | 0.2725777 | 0.09107624 | 591.5295 | 1 | 0 | 0 |  | Fe_Cr_Ni_Mn_Mo | Fe24Cr13Ni30Mn20Mo13 | 0.0406387 | -4.3264 | 7.88 | 31.79229 | 377.108 | 86.82648 | 298.8669 | 134.1385
1210 | 1210 | 1210 | 22 | 9 | 38 | 20 | 11 | 89.0085 | 0.2781793 | 0.08863524 | 552.5758 | 1 | 1 | 1 | 552.5758 | Fe_Cr_Ni_Mn_Mo | Fe22Cr9Ni38Mn20Mo11 | 0.03984794 | -4.9176 | 8.16 | 30.70423 | 322.6678 | 86.88435 | 243.0819 | 104.8347 | 322.6678 | 86.88435 | 243.0819 | 104.8347
1211 | 1211 | 1211 | 16 | 6 | 50 | 20 | 8 | 85.57908 | 0.284485 | 0.08260177 | 477.2123 | 1 | 1 | 1 | 477.2123 | Fe_Cr_Ni_Mn_Mo | Fe16Cr6Ni50Mn20Mo8 | 0.038329 | -5.5248 | 8.52 | 29.04066 | 251.6793 | 80.19724 | 181.2097 | 80.59224 | 251.6793 | 80.19724 | 181.2097 | 80.59224
1212 | 1212 | 1212 | 14 | 50 | 3 | 7 | 25 | 111.8013 | 0.2433502 | 0.090206 | 694.4187 | 0 | 0 | 0 |  | Fe_Cr_Ni_Mn_Mo | Fe14Cr50Ni3Mn7Mo25 | 0.04127818 | -0.6742169 | 6.474747 | 33.04868 | 511.9637 | 175.192 | 768.3458 | 151.4371
1213 | 1213 | 1213 | 21 | 42 | 6 | 8 | 23 | 107.8444 | 0.2498422 | 0.09385586 | 716.2992 | 0 | 0 | 0 |  | Fe_Cr_Ni_Mn_Mo | Fe21Cr42Ni6Mn8Mo23 | 0.04104777 | -1.4488 | 6.74 | 32.21118 | 510.294 | 163.7932 | 773.6212 | 124.5813
1214 | 1214 | 1214 | 26 | 36 | 9 | 9 | 20 | 104.2274 | 0.254852 | 0.09408319 | 696.8219 | 0 | 0 | 0 |  | Fe_Cr_Ni_Mn_Mo | Fe26Cr36Ni9Mn9Mo20 | 0.04035526 | -2.0288 | 6.97 | 31.09598 | 473.8652 | 144.1906 | 740.5588 | 130.8859
1215 | 1215 | 1215 | 28 | 29 | 13 | 11 | 18 | 100.9157 | 0.2599057 | 0.0938911 | 675.9162 | 0 | 0 | 0 |  | Fe_Cr_Ni_Mn_Mo | Fe28Cr29Ni13Mn11Mo18 | 0.04032842 | -2.587899 | 7.20202 | 30.99644 | 453.6935 | 114.9081 | 665.8964 | 146.6042
1216 | 1216 | 1216 | 30 | 24 | 18 | 12 | 16 | 97.79321 | 0.2649677 | 0.09357953 | 654.4483 | 0 | 0 | 0 |  | Fe_Cr_Ni_Mn_Mo | Fe30Cr24Ni18Mn12Mo16 | 0.03973556 | -3.1968 | 7.44 | 30.14963 | 410.0321 | 105.1939 | 556.6811 | 155.2052
1217 | 1217 | 1217 | 31 | 18 | 25 | 14 | 13 | 93.68507 | 0.2710896 | 0.0906576 | 598.6814 | 1 | 0 | 0 |  | Fe_Cr_Ni_Mn_Mo | Fe31Cr18Ni25Mn14Mo13 | 0.03891383 | -3.813352 | 7.742574 | 29.15938 | 359.7883 | 78.87347 | 396.7309 | 146.7034
1218 | 1218 | 1218 | 30 | 13 | 32 | 15 | 10 | 90.06312 | 0.2768516 | 0.085098 | 523.3893 | 1 | 1 | 1 | 523.3893 | Fe_Cr_Ni_Mn_Mo | Fe30Cr13Ni32Mn15Mo10 | 0.03781244 | -4.3048 | 8.03 | 27.92562 | 318.897 | 70.40888 | 325.9335 | 106.0334 | 318.897 | 70.40888 | 325.9335 | 106.0334
1219 | 1219 | 1219 | 26 | 8 | 42 | 15 | 8 | 86.78036 | 0.2836994 | 0.08120426 | 472.008 | 1 | 1 | 1 | 472.008 | Fe_Cr_Ni_Mn_Mo | Fe26Cr8Ni42Mn15Mo8 | 0.03667104 | -4.77992 | 8.373737 | 26.82726 | 277.3695 | 83.67055 | 238.3593 | 95.63143 | 277.3695 | 83.67055 | 238.3593 | 95.63143
1220 | 1220 | 1220 | 19 | 5 | 55 | 15 | 6 | 83.82226 | 0.2899734 | 0.07589478 | 410.9183 | 1 | 1 | 1 | 410.9183 | Fe_Cr_Ni_Mn_Mo | Fe19Cr5Ni55Mn15Mo6 | 0.03503378 | -5.0592 | 8.73 | 25.49098 | 221.5056 | 78.53919 | 153.8334 | 67.07973 | 221.5056 | 78.53919 | 153.8334 | 67.07973
1221 | 1221 | 1221 | 21 | 52 | 3 | 7 | 17 | 107.9847 | 0.2435517 | 0.08379445 | 589.7854 | 0 | 0 | 0 |  | Fe_Cr_Ni_Mn_Mo | Fe21Cr52Ni3Mn7Mo17 | 0.03788183 | -0.8904 | 6.61 | 28.96135 | 370.6718 | 146.3246 | 845.5463 | 113.1505
1222 | 1222 | 1222 | 28 | 43 | 6 | 7 | 16 | 104.4279 | 0.2510829 | 0.08689509 | 609.5987 | 0 | 0 | 0 |  | Fe_Cr_Ni_Mn_Mo | Fe28Cr43Ni6Mn7Mo16 | 0.03760734 | -1.6352 | 6.87 | 28.18226 | 357.9052 | 120.8185 | 824.1195 | 116.4789
1223 | 1223 | 1223 | 33 | 36 | 9 | 7 | 15 | 101.5084 | 0.2571711 | 0.0883925 | 613.5242 | 0 | 0 | 0 |  | Fe_Cr_Ni_Mn_Mo | Fe33Cr36Ni9Mn7Mo15 | 0.03720419 | -2.184 | 7.09 | 27.42554 | 352.1531 | 112.5011 | 771.3376 | 145.8215
1224 | 1224 | 1224 | 36 | 30 | 14 | 8 | 13 | 98.06691 | 0.2629969 | 0.08741996 | 585.6442 | 0 | 0 | 0 |  | Fe_Cr_Ni_Mn_Mo | Fe36Cr30Ni14Mn8Mo13 | 0.03637057 | -2.797373 | 7.346535 | 26.4614 | 316.1433 | 90.18578 | 697.3006 | 155.0697
1225 | 1225 | 1225 | 38 | 24 | 19 | 9 | 11 | 94.7746 | 0.2686688 | 0.08486941 | 543.2127 | 1 | 0 | 0 |  | Fe_Cr_Ni_Mn_Mo | Fe38Cr24Ni19Mn9Mo11 | 0.03558149 | -3.249877 | 7.594059 | 25.59133 | 289.1773 | 67.21313 | 546.9831 | 140.9625
1226 | 1226 | 1226 | 38 | 18 | 25 | 10 | 9 | 91.48879 | 0.2745475 | 0.08102873 | 490.3594 | 1 | 1 | 1 | 490.3594 | Fe_Cr_Ni_Mn_Mo | Fe38Cr18Ni25Mn10Mo9 | 0.03481849 | -3.6732 | 7.86 | 24.81512 | 272.7793 | 58.3054 | 432.0536 | 116.9089 | 272.7793 | 58.3054 | 432.0536 | 116.9089
1227 | 1227 | 1227 | 37 | 12 | 33 | 11 | 7 | 87.92395 | 0.2812801 | 0.07614355 | 429.6287 | 1 | 1 | 1 | 429.6287 | Fe_Cr_Ni_Mn_Mo | Fe37Cr12Ni33Mn11Mo7 | 0.03383316 | -4.0192 | 8.17 | 23.90314 | 272.0758 | 60.45665 | 317.5966 | 106.1314 | 272.0758 | 60.45665 | 317.5966 | 106.1314
1228 | 1228 | 1228 | 32 | 7 | 44 | 12 | 5 | 84.46842 | 0.288078 | 0.06993025 | 361.7692 | 1 | 1 | 1 | 361.7692 | Fe_Cr_Ni_Mn_Mo | Fe32Cr7Ni44Mn12Mo5 | 0.03268562 | -4.3248 | 8.52 | 23.0328 | 259.0626 | 81.4465 | 141.1325 | 70.33893 | 259.0626 | 81.4465 | 141.1325 | 70.33893
1229 | 1229 | 1229 | 23 | 4 | 57 | 12 | 4 | 82.16138 | 0.2938483 | 0.06651087 | 325.7889 | 1 | 1 | 1 | 325.7889 | Fe_Cr_Ni_Mn_Mo | Fe23Cr4Ni57Mn12Mo4 | 0.0316073 | -4.4904 | 8.86 | 22.40781 | 205.5456 | 79.34634 | 113.9694 | 54.89937 | 205.5456 | 79.34634 | 113.9694 | 54.89937
1230 | 1230 | 1230 | 37 | 42 | 6 | 5 | 10 | 100.7879 | 0.2543644 | 0.07702378 | 484.5073 | 0 | 0 | 0 |  | Fe_Cr_Ni_Mn_Mo | Fe37Cr42Ni6Mn5Mo10 | 0.03224466 | -1.7968 | 7.03 | 23.08658 | 250.6161 | 114.4359 | 806.4645 | 149.0498
1231 | 1231 | 1231 | 41 | 35 | 9 | 5 | 10 | 98.38127 | 0.2604194 | 0.07919508 | 498.9251 | 0 | 0 | 0 |  | Fe_Cr_Ni_Mn_Mo | Fe41Cr35Ni9Mn5Mo10 | 0.03238702 | -2.2352 | 7.23 | 22.98238 | 260.7845 | 106.1207 | 753.4266 | 155.7698
1232 | 1232 | 1232 | 44 | 28 | 13 | 6 | 9 | 95.34045 | 0.2664405 | 0.0782551 | 477.948 | 0 | 0 | 0 |  | Fe_Cr_Ni_Mn_Mo | Fe44Cr28Ni13Mn6Mo9 | 0.03227066 | -2.6212 | 7.46 | 22.67576 | 242.4707 | 86.0917 | 613.638 | 172.593
1233 | 1233 | 1233 | 45 | 22 | 18 | 7 | 8 | 92.56064 | 0.2719764 | 0.07663759 | 451.8568 | 1 | 0 | 0 |  | Fe_Cr_Ni_Mn_Mo | Fe45Cr22Ni18Mn7Mo8 | 0.03210354 | -3.012 | 7.69 | 22.4096 | 246.0084 | 75.37845 | 471.5373 | 140.7766
1234 | 1234 | 1234 | 45 | 16 | 25 | 8 | 6 | 89.05109 | 0.2784597 | 0.07093523 | 386.2864 | 1 | 1 | 1 | 386.2864 | Fe_Cr_Ni_Mn_Mo | Fe45Cr16Ni25Mn8Mo6 | 0.0309035 | -3.3856 | 7.98 | 21.37171 | 235.5954 | 59.36114 | 388.3839 | 119.0528 | 235.5954 | 59.36114 | 388.3839 | 119.0528
1235 | 1235 | 1235 | 43 | 11 | 32 | 9 | 5 | 86.44174 | 0.2838649 | 0.06788073 | 351.2211 | 1 | 1 | 1 | 351.2211 | Fe_Cr_Ni_Mn_Mo | Fe43Cr11Ni32Mn9Mo5 | 0.03065365 | -3.648 | 8.23 | 21.1575 | 255.3734 | 67.94743 | 226.6318 | 108.119 | 255.3734 | 67.94743 | 226.6318 | 108.119
1236 | 1236 | 1236 | 38 | 6 | 43 | 11 | 3 | 82.91952 | 0.2902946 | 0.05950735 | 271.9395 | 1 | 1 | 1 | 271.9395 | Fe_Cr_Ni_Mn_Mo | Fe38Cr6Ni43Mn11Mo3 | 0.02995943 | -3.889815 | 8.564356 | 20.68146 | 255.0706 | 72.1384 | 66.87616 | 59.32537 | 255.0706 | 72.1384 | 66.87616 | 59.32537
1237 | 1237 | 1237 | 50 | 32 | 9 | 3 | 6 | 95.09788 | 0.2651495 | 0.06787132 | 377.0621 | 0 | 0 | 0 |  | Fe_Cr_Ni_Mn_Mo | Fe50Cr32Ni9Mn3Mo6 | 0.02628194 | -2.1712 | 7.39 | 18.21977 | 199.2332 | 83.57293 | 603.2499 | 176.328
1238 | 1238 | 1238 | 52 | 25 | 13 | 4 | 6 | 92.61724 | 0.2709747 | 0.06882655 | 378.7621 | 0 | 0 | 0 |  | Fe_Cr_Ni_Mn_Mo | Fe52Cr25Ni13Mn4Mo6 | 0.0273895 | -2.4772 | 7.6 | 18.81064 | 212.4892 | 80.74618 | 492.3867 | 136.0312
1239 | 1239 | 1239 | 53 | 19 | 18 | 5 | 5 | 89.8062 | 0.276644 | 0.06551444 | 341.0943 | 1 | 1 | 1 | 341.0943 | Fe_Cr_Ni_Mn_Mo | Fe53Cr19Ni18Mn5Mo5 | 0.02713618 | -2.7496 | 7.83 | 18.48892 | 199.5418 | 67.3939 | 414.3924 | 112.4568 | 199.5418 | 67.3939 | 414.3924 | 112.4568
1240 | 1240 | 1240 | 53 | 13 | 23 | 6 | 4 | 87.03184 | 0.2823066 | 0.06154293 | 300.2415 | 1 | 1 | 1 | 300.2415 | Fe_Cr_Ni_Mn_Mo | Fe53Cr13Ni23Mn6Mo4 | 0.02698732 | -2.904193 | 8.060606 | 18.25295 | 205.7775 | 59.12926 | 277.9881 | 113.4504 | 205.7775 | 59.12926 | 277.9881 | 113.4504
1241 | 1241 | 1241 | 50 | 8 | 30 | 8 | 4 | 84.96378 | 0.2868724 | 0.06254363 | 302.7031 | 1 | 1 | 1 | 302.7031 | Fe_Cr_Ni_Mn_Mo | Fe50Cr8Ni30Mn8Mo4 | 0.02880768 | -3.1808 | 8.28 | 19.53561 | 251.1722 | 72.20358 | 138.7405 | 81.80302 | 251.1722 | 72.20358 | 138.7405 | 81.80302
1242 | 1242 | 1242 | 12 | 33 | 3 | 5 | 47 | 117.0958 | 0.2522784 | 0.09845113 | 874.2769 | 0 | 0 | 0 |  | Fe_Cr_Ni_Mn_Mo | Fe12Cr33Ni3Mn5Mo47 | 0.04403738 | -0.7564 | 6.41 | 36.57472 | 712.212 | 142.8153 | 428.2547 | 209.3018
1243 | 1243 | 1243 | 11 | 39 | 5 | 5 | 40 | 115.5064 | 0.2500892 | 0.09902528 | 857.3551 | 0 | 0 | 0 |  | Fe_Cr_Ni_Mn_Mo | Fe11Cr39Ni5Mn5Mo40 | 0.04392513 | -1.1976 | 6.47 | 35.79651 | 679.095 | 155.3051 | 527.7346 | 206.0586
1244 | 1244 | 1244 | 10 | 44 | 7 | 4 | 34 | 114.3562 | 0.2483298 | 0.09821385 | 828.4385 | 0 | 0 | 0 |  | Fe_Cr_Ni_Mn_Mo | Fe10Cr44Ni7Mn4Mo34 | 0.04312512 | -1.744312 | 6.525253 | 34.18203 | 634.7236 | 168.7077 | 683.2821 | 178.1759
1245 | 1245 | 1245 | 9 | 49 | 11 | 4 | 27 | 111.9645 | 0.2471765 | 0.09655252 | 779.2056 | 0 | 0 | 0 |  | Fe_Cr_Ni_Mn_Mo | Fe9Cr49Ni11Mn4Mo27 | 0.04112737 | -2.5588 | 6.66 | 31.9975 | 533.0641 | 151.827 | 746.1612 | 149.7334
1246 | 1246 | 1246 | 7 | 53 | 14 | 3 | 22 | 110.8364 | 0.2458504 | 0.0936378 | 727.8354 | 0 | 0 | 0 |  | Fe_Cr_Ni_Mn_Mo | Fe7Cr53Ni14Mn3Mo22 | 0.03879418 | -3.229466 | 6.737374 | 29.68769 | 449.0896 | 144.1583 | 779.3923 | 149.59
1247 | 1247 | 1247 | 19 | 21 | 3 | 6 | 51 | 115.4803 | 0.2582796 | 0.1025985 | 932.2291 | 0 | 0 | 0 |  | Fe_Cr_Ni_Mn_Mo | Fe19Cr21Ni3Mn6Mo51 | 0.04402973 | -0.93 | 6.56 | 36.66552 | 730.1317 | 143.455 | 319.2239 | 213.8035
1248 | 1248 | 1248 | 17 | 27 | 5 | 7 | 44 | 113.8473 | 0.2559568 | 0.1031037 | 912.2949 | 0 | 0 | 0 |  | Fe_Cr_Ni_Mn_Mo | Fe17Cr27Ni5Mn7Mo44 | 0.04428797 | -1.1888 | 6.61 | 36.91219 | 720.0342 | 148.7655 | 428.4738 | 196.6871
1249 | 1249 | 1249 | 16 | 32 | 7 | 8 | 38 | 112.0703 | 0.2541677 | 0.102797 | 882.4358 | 0 | 0 | 0 |  | Fe_Cr_Ni_Mn_Mo | Fe16Cr32Ni7Mn8Mo38 | 0.04401719 | -1.489266 | 6.673267 | 36.47786 | 692.4519 | 149.9966 | 527.4246 | 199.4635
1250 | 1250 | 1250 | 14 | 36 | 10 | 8 | 32 | 110.4689 | 0.2529285 | 0.1013977 | 842.411 | 0 | 0 | 0 |  | Fe_Cr_Ni_Mn_Mo | Fe14Cr36Ni10Mn8Mo32 | 0.04325319 | -2.0896 | 6.76 | 35.20284 | 636.9964 | 163.3174 | 614.9273 | 192.0421
1251 | 1251 | 1251 | 11 | 40 | 14 | 9 | 26 | 108.4714 | 0.2515723 | 0.09911597 | 787.8995 | 0 | 0 | 0 |  | Fe_Cr_Ni_Mn_Mo | Fe11Cr40Ni14Mn9Mo26 | 0.04189266 | -2.7624 | 6.87 | 33.80459 | 542.6242 | 135.8385 | 697.091 | 161.229
1252 | 1252 | 1252 | 9 | 44 | 18 | 8 | 21 | 106.9551 | 0.2509814 | 0.09631036 | 735.9234 | 0 | 0 | 0 |  | Fe_Cr_Ni_Mn_Mo | Fe9Cr44Ni18Mn8Mo21 | 0.03989289 | -3.5584 | 6.98 | 31.33688 | 441.7442 | 107.872 | 734.0854 | 143.9375
1253 | 1253 | 1253 | 7 | 46 | 23 | 7 | 16 | 104.9253 | 0.2516691 | 0.09216401 | 669.1918 | 0 | 0 | 0 |  | Fe_Cr_Ni_Mn_Mo | Fe7Cr46Ni23Mn7Mo16 | 0.03715026 | -4.462402 | 7.141414 | 28.52279 | 328.51 | 82.21741 | 774.4026 | 128.6985
1254 | 1254 | 1254 | 29 | 12 | 3 | 4 | 52 | 113.429 | 0.2641994 | 0.1087607 | 1011.914 | 0 | 0 | 0 |  | Fe_Cr_Ni_Mn_Mo | Fe29Cr12Ni3Mn4Mo52 | 0.04500089 | -1.5368 | 6.74 | 34.43995 | 719.2808 | 133.4846 | 335.0831 | 208.2657
1255 | 1255 | 1255 | 27 | 16 | 4 | 8 | 46 | 111.3683 | 0.2619292 | 0.1079479 | 968.7392 | 0 | 0 | 0 |  | Fe_Cr_Ni_Mn_Mo | Fe27Cr16Ni4Mn8Mo46 | 0.04475169 | -1.187335 | 6.772277 | 36.95338 | 723.1818 | 125.1834 | 364.0575 | 179.0963
1256 | 1256 | 1256 | 24 | 21 | 6 | 10 | 39 | 109.578 | 0.2596367 | 0.1062625 | 917.338 | 0 | 0 | 0 |  | Fe_Cr_Ni_Mn_Mo | Fe24Cr21Ni6Mn10Mo39 | 0.04448835 | -1.3176 | 6.82 | 37.35492 | 712.738 | 138.2271 | 446.5843 | 178.6601
1257 | 1257 | 1257 | 21 | 25 | 9 | 12 | 34 | 107.8882 | 0.2580272 | 0.1047397 | 873.4621 | 0 | 0 | 0 |  | Fe_Cr_Ni_Mn_Mo | Fe21Cr25Ni9Mn12Mo34 | 0.04396647 | -1.67513 | 6.891089 | 37.17476 | 679.5992 | 142.5671 | 494.4386 | 178.8554
1258 | 1258 | 1258 | 17 | 28 | 13 | 13 | 29 | 106.308 | 0.2570697 | 0.102931 | 829.3385 | 0 | 0 | 0 |  | Fe_Cr_Ni_Mn_Mo | Fe17Cr28Ni13Mn13Mo29 | 0.04326851 | -2.332 | 6.99 | 36.35437 | 640.191 | 137.1985 | 546.1204 | 188.5908
1259 | 1259 | 1259 | 14 | 31 | 17 | 14 | 24 | 104.4267 | 0.256347 | 0.1001337 | 772.7025 | 0 | 0 | 0 |  | Fe_Cr_Ni_Mn_Mo | Fe14Cr31Ni17Mn14Mo24 | 0.04226946 | -2.9932 | 7.1 | 35.01428 | 539.5468 | 125.6643 | 538.7097 | 168.4567
1260 | 1260 | 1260 | 11 | 34 | 23 | 13 | 19 | 102.4239 | 0.2570356 | 0.09713638 | 717.4447 | 0 | 0 | 0 |  | Fe_Cr_Ni_Mn_Mo | Fe11Cr34Ni23Mn13Mo19 | 0.0405315 | -4.0416 | 7.27 | 32.42777 | 403.1221 | 90.68145 | 619.3936 | 142.0737
1261 | 1261 | 1261 | 8 | 36 | 29 | 12 | 15 | 100.5876 | 0.2582743 | 0.09321516 | 657.7858 | 0 | 0 | 0 |  | Fe_Cr_Ni_Mn_Mo | Fe8Cr36Ni29Mn12Mo15 | 0.03847892 | -4.946 | 7.44 | 29.99517 | 312.9167 | 63.41129 | 649.8091 | 143.396
1262 | 1262 | 1262 | 6 | 37 | 36 | 9 | 12 | 98.92664 | 0.2613987 | 0.08998319 | 613.167 | 0 | 0 | 0 |  | Fe_Cr_Ni_Mn_Mo | Fe6Cr37Ni36Mn9Mo12 | 0.03551306 | -5.8128 | 7.65 | 26.89312 | 253.9914 | 55.98692 | 670.167 | 131.2472
1263 | 1263 | 1263 | 38 | 10 | 3 | 6 | 43 | 108.5112 | 0.2668548 | 0.1123888 | 1008.689 | 0 | 0 | 0 |  | Fe_Cr_Ni_Mn_Mo | Fe38Cr10Ni3Mn6Mo43 | 0.04564449 | -1.4892 | 6.94 | 34.96555 | 713.4449 | 119.4052 | 431.9744 | 167.0278
1264 | 1264 | 1264 | 34 | 13 | 4 | 10 | 38 | 107.0213 | 0.2644782 | 0.10914 | 940.1197 | 0 | 0 | 0 |  | Fe_Cr_Ni_Mn_Mo | Fe34Cr13Ni4Mn10Mo38 | 0.04505323 | -1.177839 | 6.949495 | 36.87962 | 704.2003 | 128.7488 | 402.6536 | 194.5603
1265 | 1265 | 1265 | 29 | 16 | 7 | 14 | 33 | 105.1743 | 0.2624619 | 0.1060866 | 873.9663 | 0 | 0 | 0 |  | Fe_Cr_Ni_Mn_Mo | Fe29Cr16Ni7Mn14Mo33 | 0.04437375 | -1.310479 | 7.010101 | 37.84551 | 699.5287 | 121.9069 | 394.7654 | 192.1333
1266 | 1266 | 1266 | 25 | 19 | 10 | 17 | 29 | 103.6171 | 0.2607841 | 0.1033543 | 818.618 | 0 | 0 | 0 |  | Fe_Cr_Ni_Mn_Mo | Fe25Cr19Ni10Mn17Mo29 | 0.04377119 | -1.6136 | 7.07 | 37.86819 | 659.7859 | 123.0824 | 374.3106 | 195.2931
1267 | 1267 | 1267 | 20 | 21 | 15 | 19 | 25 | 101.8691 | 0.2603197 | 0.101282 | 773.0974 | 0 | 0 | 0 |  | Fe_Cr_Ni_Mn_Mo | Fe20Cr21Ni15Mn19Mo25 | 0.04313324 | -2.3828 | 7.19 | 37.24231 | 599.5484 | 122.3279 | 370.8519 | 175.8873
1268 | 1268 | 1268 | 16 | 24 | 20 | 19 | 21 | 100.412 | 0.260148 | 0.09866446 | 726.0775 | 0 | 0 | 0 |  | Fe_Cr_Ni_Mn_Mo | Fe16Cr24Ni20Mn19Mo21 | 0.04229372 | -3.2516 | 7.31 | 35.60492 | 494.6081 | 103.1318 | 399.5727 | 144.7674
1269 | 1269 | 1269 | 12 | 26 | 26 | 18 | 17 | 98.72854 | 0.2611726 | 0.09529669 | 672.9456 | 0 | 0 | 0 |  | Fe_Cr_Ni_Mn_Mo | Fe12Cr26Ni26Mn18Mo17 | 0.04108015 | -4.264055 | 7.474747 | 33.52288 | 383.6047 | 83.70135 | 460.1761 | 146.4368
1270 | 1270 | 1270 | 9 | 28 | 34 | 17 | 13 | 96.41232 | 0.263557 | 0.09082634 | 607.9033 | 0 | 0 | 0 |  | Fe_Cr_Ni_Mn_Mo | Fe9Cr28Ni34Mn17Mo13 | 0.03910591 | -5.263406 | 7.693069 | 30.74955 | 293.5883 | 72.33776 | 476.3347 | 142.04
1271 | 1271 | 1271 | 6 | 28 | 43 | 12 | 11 | 95.04026 | 0.2685093 | 0.08939127 | 588.8603 | 1 | 1 | 1 | 588.8603 | Fe_Cr_Ni_Mn_Mo | Fe6Cr28Ni43Mn12Mo11 | 0.0363494 | -6.1404 | 7.96 | 27.61503 | 241.6231 | 58.22018 | 528.9449 | 129.5786 | 241.6231 | 58.22018 | 528.9449 | 129.5786
1272 | 1272 | 1272 | 45 | 8 | 3 | 9 | 35 | 103.8462 | 0.2690793 | 0.1117621 | 949.2199 | 0 | 0 | 0 |  | Fe_Cr_Ni_Mn_Mo | Fe45Cr8Ni3Mn9Mo35 | 0.0453394 | -1.272 | 7.11 | 35.21363 | 683.6747 | 118.0895 | 439.2036 | 145.101
1273 | 1273 | 1273 | 39 | 10 | 5 | 14 | 31 | 102.3857 | 0.2667597 | 0.1075087 | 872.1964 | 0 | 0 | 0 |  | Fe_Cr_Ni_Mn_Mo | Fe39Cr10Ni5Mn14Mo31 | 0.04473075 | -1.119478 | 7.131313 | 37.01686 | 680.3515 | 108.2387 | 375.9908 | 177.735
1274 | 1274 | 1274 | 33 | 12 | 8 | 19 | 27 | 100.6481 | 0.2646454 | 0.1032797 | 796.8549 | 0 | 0 | 0 |  | Fe_Cr_Ni_Mn_Mo | Fe33Cr12Ni8Mn19Mo27 | 0.04404813 | -1.259055 | 7.181818 | 37.96475 | 646.7167 | 115.2366 | 305.8958 | 193.2022
1275 | 1275 | 1275 | 28 | 14 | 12 | 22 | 24 | 99.24465 | 0.2635617 | 0.100581 | 748.2245 | 0 | 0 | 0 |  | Fe_Cr_Ni_Mn_Mo | Fe28Cr14Ni12Mn22Mo24 | 0.04347936 | -1.7824 | 7.26 | 37.81217 | 612.4359 | 101.0213 | 271.9812 | 187.1277
1276 | 1276 | 1276 | 23 | 16 | 17 | 24 | 20 | 97.40533 | 0.2631741 | 0.0970056 | 687.9344 | 0 | 0 | 0 |  | Fe_Cr_Ni_Mn_Mo | Fe23Cr16Ni17Mn24Mo20 | 0.04280464 | -2.58 | 7.38 | 36.78301 | 532.2937 | 101.4549 | 264.4224 | 148.661
1277 | 1277 | 1277 | 18 | 18 | 22 | 25 | 17 | 96.09971 | 0.2629997 | 0.09385529 | 640.3487 | 0 | 0 | 0 |  | Fe_Cr_Ni_Mn_Mo | Fe18Cr18Ni22Mn25Mo17 | 0.04215551 | -3.3972 | 7.49 | 35.68459 | 434.9975 | 87.5215 | 281.4537 | 131.746
1278 | 1278 | 1278 | 13 | 20 | 30 | 24 | 13 | 94.06324 | 0.2648739 | 0.08920517 | 576.4853 | 0 | 0 | 0 |  | Fe_Cr_Ni_Mn_Mo | Fe13Cr20Ni30Mn24Mo13 | 0.04092839 | -4.6192 | 7.7 | 33.28303 | 338.6983 | 69.23648 | 306.1486 | 146.2929
1279 | 1279 | 1279 | 9 | 20 | 38 | 22 | 11 | 92.52301 | 0.2683286 | 0.08718085 | 548.7833 | 1 | 1 | 1 | 548.7833 | Fe_Cr_Ni_Mn_Mo | Fe9Cr20Ni38Mn22Mo11 | 0.03978125 | -5.5624 | 7.92 | 31.57911 | 280.6098 | 69.87556 | 310.4537 | 148.33 | 280.6098 | 69.87556 | 310.4537 | 148.33
1280 | 1280 | 1280 | 6 | 20 | 50 | 16 | 8 | 90.20629 | 0.2753082 | 0.08237437 | 493.5304 | 1 | 1 | 1 | 493.5304 | Fe_Cr_Ni_Mn_Mo | Fe6Cr20Ni50Mn16Mo8 | 0.03633643 | -6.2944 | 8.28 | 27.53107 | 231.8118 | 64.38457 | 347.6294 | 114.2959 | 231.8118 | 64.38457 | 347.6294 | 114.2959
1281 | 1281 | 1281 | 50 | 7 | 3 | 14 | 25 | 98.30637 | 0.27039 | 0.1046761 | 801.1499 | 0 | 0 | 0 |  | Fe_Cr_Ni_Mn_Mo | Fe50Cr7Ni3Mn14Mo25 | 0.0442002 | -0.902765 | 7.272727 | 34.83955 | 610.4462 | 114.2344 | 344.6466 | 145.9318
1282 | 1282 | 1282 | 42 | 8 | 6 | 21 | 23 | 97.11726 | 0.2676216 | 0.1008345 | 739.0122 | 0 | 0 | 0 |  | Fe_Cr_Ni_Mn_Mo | Fe42Cr8Ni6Mn21Mo23 | 0.04397436 | -0.9324 | 7.29 | 36.84277 | 601.7688 | 102.4039 | 250.1905 | 175.612
1283 | 1283 | 1283 | 36 | 9 | 9 | 26 | 20 | 95.54561 | 0.2658376 | 0.09626928 | 669.8482 | 0 |  | 0 |  | Fe_Cr_Ni_Mn_Mo | Fe36Cr9Ni9Mn26Mo20 | 0.04346346 | -1.2172 | 7.34 | 37.24245 | 566.2142 | 66.15629 | 200.142 | 156.3486
1284 | 1284 | 1284 | 29 | 11 | 13 | 28 | 18 | 94.95741 | 0.2643979 | 0.09317061 | 628.5913 | 0 | 0 | 0 |  | Fe_Cr_Ni_Mn_Mo | Fe29Cr11Ni13Mn28Mo18 | 0.04297969 | -1.849607 | 7.393939 | 37.10358 | 525.916 | 75.8727 | 190.5808 | 137.7135
1285 | 1285 | 1285 | 24 | 12 | 18 | 30 | 16 | 93.73817 | 0.2644361 | 0.09120042 | 596.7381 | 0 | 0 | 0 |  | Fe_Cr_Ni_Mn_Mo | Fe24Cr12Ni18Mn30Mo16 | 0.04252646 | -2.6592 | 7.5 | 36.50972 | 473.1825 | 87.76475 | 202.2186 | 133.6464
1286 | 1286 | 1286 | 18 | 14 | 25 | 31 | 13 | 92.17241 | 0.2649809 | 0.08749112 | 546.4622 | 0 | 0 | 0 |  | Fe_Cr_Ni_Mn_Mo | Fe18Cr14Ni25Mn31Mo13 | 0.04184165 | -3.788648 | 7.653465 | 35.02292 | 397.1006 | 80.97401 | 215.8202 | 109.9795
1287 | 1287 | 1287 | 13 | 15 | 32 | 30 | 10 | 90.47758 | 0.266972 | 0.08274152 | 490.0193 | 1 | 1 | 1 | 490.0193 | Fe_Cr_Ni_Mn_Mo | Fe13Cr15Ni32Mn30Mo10 | 0.04102417 | -4.8668 | 7.84 | 33.22213 | 331.2561 | 73.50141 | 217.5914 | 112.7981 | 331.2561 | 73.50141 | 217.5914 | 112.7981
1288 | 1288 | 1288 | 8 | 15 | 42 | 26 | 8 | 88.88469 | 0.2719384 | 0.08017076 | 460.9224 | 1 | 1 | 1 | 460.9224 | Fe_Cr_Ni_Mn_Mo | Fe8Cr15Ni42Mn26Mo8 | 0.03970692 | -5.957759 | 8.121212 | 31.21196 | 274.0618 | 75.57257 | 220.7583 | 106.4946 | 274.0618 | 75.57257 | 220.7583 | 106.4946
1289 | 1289 | 1289 | 5 | 15 | 55 | 19 | 6 | 87.01033 | 0.279705 | 0.0765017 | 423.7711 | 1 | 1 | 1 | 423.7711 | Fe_Cr_Ni_Mn_Mo | Fe5Cr15Ni55Mn19Mo6 | 0.03643381 | -6.396 | 8.49 | 27.52072 | 232.9581 | 72.07322 | 215.2187 | 98.35584 | 232.9581 | 72.07322 | 215.2187 | 98.35584
1290 | 1290 | 1290 | 52 | 7 | 3 | 21 | 17 | 93.5603 | 0.2698218 | 0.09352094 | 628.5608 | 0 | 0 | 0 |  | Fe_Cr_Ni_Mn_Mo | Fe52Cr7Ni3Mn21Mo17 | 0.04306859 | -0.5492 | 7.37 | 33.86015 | 493.9941 | 100.1921 | 216.7604 | 154.2767
1291 | 1291 | 1291 | 43 | 7 | 6 | 28 | 16 | 92.74612 | 0.2670356 | 0.09040648 | 585.374 | 1 | 0 | 0 |  | Fe_Cr_Ni_Mn_Mo | Fe43Cr7Ni6Mn28Mo16 | 0.04325908 | -0.7484 | 7.38 | 35.61952 | 501.6369 | 67.59406 | 169.57 | 138.7701
1292 | 1292 | 1292 | 36 | 7 | 9 | 33 | 15 | 91.95888 | 0.2652251 | 0.08790009 | 551.4371 | 1 | 0 | 0 |  | Fe_Cr_Ni_Mn_Mo | Fe36Cr7Ni9Mn33Mo15 | 0.04298082 | -1.122 | 7.41 | 36.43776 | 469.7303 | 68.43974 | 146.0209 | 116.6358
1293 | 1293 | 1293 | 30 | 8 | 14 | 36 | 13 | 90.7349 | 0.264707 | 0.08479757 | 511.0782 | 1 | 0 | 0 |  | Fe_Cr_Ni_Mn_Mo | Fe30Cr8Ni14Mn36Mo13 | 0.04248929 | -1.973924 | 7.50495 | 35.85936 | 427.0025 | 71.42096 | 150.2769 | 102.1695
1294 | 1294 | 1294 | 24 | 9 | 19 | 38 | 11 | 89.60443 | 0.2644633 | 0.08139816 | 470.5715 | 1 | 0 | 0 |  | Fe_Cr_Ni_Mn_Mo | Fe24Cr9Ni19Mn38Mo11 | 0.04202736 | -2.869523 | 7.60396 | 35.11405 | 389.2192 | 78.91933 | 127.9519 | 93.07076
1295 | 1295 | 1295 | 18 | 10 | 25 | 38 | 9 | 88.49633 | 0.2653234 | 0.07809204 | 432.9357 | 1 | 1 | 1 | 432.9357 | Fe_Cr_Ni_Mn_Mo | Fe18Cr10Ni25Mn38Mo9 | 0.04158551 | -3.9436 | 7.74 | 34.09677 | 344.9995 | 81.52473 | 123.8718 | 99.71638 | 344.9995 | 81.52473 | 123.8718 | 99.71638
1296 | 1296 | 1296 | 12 | 11 | 33 | 37 | 7 | 87.19243 | 0.2675628 | 0.07476049 | 397.714 | 1 | 1 | 1 | 397.714 | Fe_Cr_Ni_Mn_Mo | Fe12Cr11Ni33Mn37Mo7 | 0.04102489 | -5.1636 | 7.93 | 32.78094 | 298.7946 | 88.03276 | 133.1851 | 89.42522 | 298.7946 | 88.03276 | 133.1851 | 89.42522
1297 | 1297 | 1297 | 7 | 12 | 44 | 32 | 5 | 85.75582 | 0.2729236 | 0.07121399 | 364.4233 | 1 | 1 | 1 | 364.4233 | Fe_Cr_Ni_Mn_Mo | Fe7Cr12Ni44Mn32Mo5 | 0.03980216 | -6.2808 | 8.22 | 30.65877 | 268.9822 | 89.22813 | 134.1053 | 97.4155 | 268.9822 | 89.22813 | 134.1053 | 97.4155
1298 | 1298 | 1298 | 4 | 12 | 57 | 23 | 4 | 84.5681 | 0.2814087 | 0.06933093 | 349.8006 | 1 | 1 | 1 | 349.8006 | Fe_Cr_Ni_Mn_Mo | Fe4Cr12Ni57Mn23Mo4 | 0.03687955 | -6.5584 | 8.59 | 27.69188 | 233.5735 | 72.9202 | 137.8943 | 70.05884 | 233.5735 | 72.9202 | 137.8943 | 70.05884
1299 | 1299 | 1299 | 42 | 5 | 6 | 37 | 10 | 88.46238 | 0.2656655 | 0.07731265 | 426.8964 | 1 | 1 | 1 | 426.8964 | Fe_Cr_Ni_Mn_Mo | Fe42Cr5Ni6Mn37Mo10 | 0.04271097 | -0.696 | 7.45 | 33.79704 | 358.335 | 81.65364 | 78.95016 | 93.03531 | 358.335 | 81.65364 | 78.95016 | 93.03531
1300 | 1300 | 1300 | 35 | 5 | 9 | 41 | 10 | 88.26494 | 0.263944 | 0.07693827 | 420.7608 | 1 | 0 | 0 |  | Fe_Cr_Ni_Mn_Mo | Fe35Cr5Ni9Mn41Mo10 | 0.04239178 | -1.1768 | 7.47 | 34.64376 | 350.7859 | 85.37679 | 76.60401 | 114.4406
1301 | 1301 | 1301 | 28 | 6 | 13 | 44 | 9 | 87.74662 | 0.2624918 | 0.07465043 | 396.2086 | 1 | 1 | 1 | 396.2086 | Fe_Cr_Ni_Mn_Mo | Fe28Cr6Ni13Mn44Mo9 | 0.04185781 | -1.9332 | 7.52 | 34.49913 | 325.6547 | 103.4563 | 62.98404 | 137.8685 | 325.6547 | 103.4563 | 62.98404 | 137.8685
1302 | 1302 | 1302 | 22 | 7 | 18 | 45 | 8 | 87.19266 | 0.2624576 | 0.07308806 | 378.9222 | 1 | 1 | 1 | 378.9222 | Fe_Cr_Ni_Mn_Mo | Fe22Cr7Ni18Mn45Mo8 | 0.04148139 | -2.8952 | 7.61 | 34.09457 | 307.7464 | 114.3802 | 71.11684 | 158.6211 | 307.7464 | 114.3802 | 71.11684 | 158.6211
1303 | 1303 | 1303 | 16 | 8 | 25 | 45 | 6 | 85.916 | 0.2638579 | 0.06932715 | 341.7596 | 1 | 1 | 1 | 341.7596 | Fe_Cr_Ni_Mn_Mo | Fe16Cr8Ni25Mn45Mo6 | 0.04113686 | -4.2 | 7.77 | 32.83535 | 280.3862 | 104.5897 | 63.84562 | 123.433 | 280.3862 | 104.5897 | 63.84562 | 123.433
1304 | 1304 | 1304 | 11 | 9 | 32 | 43 | 5 | 85.26577 | 0.2661876 | 0.06815682 | 330.9189 | 1 | 1 | 1 | 330.9189 | Fe_Cr_Ni_Mn_Mo | Fe11Cr9Ni32Mn43Mo5 | 0.04089178 | -5.2832 | 7.93 | 32.14903 | 267.6856 | 99.75853 | 66.53259 | 97.49202 | 267.6856 | 99.75853 | 66.53259 | 97.49202
1305 | 1305 | 1305 | 6 | 11 | 43 | 38 | 3 | 84.0936 | 0.2710735 | 0.06391785 | 295.8569 | 1 | 1 | 1 | 295.8569 | Fe_Cr_Ni_Mn_Mo | Fe6Cr11Ni43Mn38Mo3 | 0.04002937 | -6.46917 | 8.19802 | 30.14717 | 258.0161 | 88.50289 | 94.45821 | 100.177 | 258.0161 | 88.50289 | 94.45821 | 100.177
1306 | 1306 | 1306 | 32 | 3 | 9 | 50 | 6 | 85.08563 | 0.2615008 | 0.06528142 | 303.9411 | 1 | 1 | 1 | 303.9411 | Fe_Cr_Ni_Mn_Mo | Fe32Cr3Ni9Mn50Mo6 | 0.04152742 | -1.3692 | 7.5 | 32.33203 | 249.5321 | 95.20574 | -25.64462 | 152.7441 | 249.5321 | 95.20574 | -25.64462 | 152.7441
1307 | 1307 | 1307 | 25 | 4 | 13 | 52 | 6 | 85.17993 | 0.2602287 | 0.06563406 | 306.1187 | 1 | 1 | 1 | 306.1187 | Fe_Cr_Ni_Mn_Mo | Fe25Cr4Ni13Mn52Mo6 | 0.04092003 | -2.1568 | 7.54 | 32.72232 | 255.6871 | 105.0173 | -34.31743 | 197.6471 | 255.6871 | 105.0173 | -34.31743 | 197.6471
1308 | 1308 | 1308 | 19 | 5 | 18 | 53 | 5 | 84.60666 | 0.2601629 | 0.06364982 | 288.0874 | 1 | 1 | 1 | 288.0874 | Fe_Cr_Ni_Mn_Mo | Fe19Cr5Ni18Mn53Mo5 | 0.0405239 | -3.2024 | 7.63 | 32.1739 | 245.0408 | 122.7391 | -11.96262 | 177.8969 | 245.0408 | 122.7391 | -11.96262 | 177.8969
1309 | 1309 | 1309 | 13 | 6 | 23 | 53 | 4 | 84.063 | 0.2603893 | 0.06142185 | 269.0239 | 1 | 1 | 1 | 269.0239 | Fe_Cr_Ni_Mn_Mo | Fe13Cr6Ni23Mn53Mo4 | 0.04019785 | -4.263238 | 7.727273 | 31.64148 | 246.6187 | 117.9309 | -10.45876 | 184.7635 | 246.6187 | 117.9309 | -10.45876 | 184.7635
1310 | 1310 | 1310 | 8 | 8 | 30 | 50 | 4 | 84.3395 | 0.2625362 | 0.06367288 | 288.578 | 1 | 1 | 1 | 288.578 | Fe_Cr_Ni_Mn_Mo | Fe8Cr8Ni30Mn50Mo4 | 0.04036143 | -5.3312 | 7.86 | 31.87224 | 253.9687 | 113.2993 | 23.80557 | 169.6051 | 253.9687 | 113.2993 | 23.80557 | 169.6051
1311 | 1311 | 1311 | 12 | 3 | 33 | 5 | 47 | 107.4979 | 0.2750817 | 0.1253745 | 1199.638 | 0 | 0 | 0 |  | Fe_Cr_Ni_Mn_Mo | Fe12Cr3Ni33Mn5Mo47 | 0.0447646 | -5.4484 | 7.61 | 32.08286 | 495.0278 | 156.7867 | 334.5169 | 165.2899
1312 | 1312 | 1312 | 11 | 5 | 39 | 5 | 40 | 104.3215 | 0.277086 | 0.1267378 | 1176.561 | 0 | 0 | 0 |  | Fe_Cr_Ni_Mn_Mo | Fe11Cr5Ni39Mn5Mo40 | 0.04465164 | -5.8352 | 7.83 | 31.44821 | 425.7923 | 144.1447 | 417.9752 | 146.2725
1313 | 1313 | 1313 | 10 | 7 | 44 | 4 | 34 | 101.7776 | 0.2790578 | 0.1266077 | 1140.891 | 0 | 0 | 0 |  | Fe_Cr_Ni_Mn_Mo | Fe10Cr7Ni44Mn4Mo34 | 0.04383092 | -6.093256 | 8.020202 | 29.84229 | 335.5848 | 125.2709 | 506.5625 | 123.7082
1314 | 1314 | 1314 | 9 | 11 | 49 | 4 | 27 | 98.77755 | 0.2800085 | 0.1218145 | 1035.368 | 1 | 0 | 0 |  | Fe_Cr_Ni_Mn_Mo | Fe9Cr11Ni49Mn4Mo27 | 0.04174491 | -6.1764 | 8.18 | 28.42534 | 277.4019 | 110.1073 | 559.0929 | 77.73864
1315 | 1315 | 1315 | 7 | 14 | 53 | 3 | 22 | 96.87982 | 0.2809933 | 0.1176374 | 956.6822 | 1 | 0 | 0 |  | Fe_Cr_Ni_Mn_Mo | Fe7Cr14Ni53Mn3Mo22 | 0.03935647 | -6.269564 | 8.313131 | 26.36538 | 236.9529 | 96.40253 | 566.6151 | 73.07545
1316 | 1316 | 1316 | 19 | 3 | 21 | 6 | 51 | 109.8232 | 0.2716375 | 0.1191033 | 1134.736 | 0 | 0 | 0 |  | Fe_Cr_Ni_Mn_Mo | Fe19Cr3Ni21Mn6Mo51 | 0.04450072 | -4.0692 | 7.28 | 33.8473 | 626.2923 | 151.4435 | 249.227 | 164.6039
1317 | 1317 | 1317 | 17 | 5 | 27 | 7 | 44 | 106.7371 | 0.2730299 | 0.1215237 | 1128.594 | 0 | 0 | 0 |  | Fe_Cr_Ni_Mn_Mo | Fe17Cr5Ni27Mn7Mo44 | 0.0448059 | -4.6648 | 7.49 | 34.0733 | 569.571 | 145.1331 | 346.0866 | 182.7417
1318 | 1318 | 1318 | 16 | 7 | 32 | 8 | 38 | 103.861 | 0.2742088 | 0.1212203 | 1087.215 | 0 | 0 | 0 |  | Fe_Cr_Ni_Mn_Mo | Fe16Cr7Ni32Mn8Mo38 | 0.04454557 | -5.037937 | 7.663366 | 33.85762 | 502.4446 | 149.1091 | 421.1724 | 162.6068
1319 | 1319 | 1319 | 14 | 10 | 36 | 8 | 32 | 101.6411 | 0.2747883 | 0.1196035 | 1034.834 | 1 | 0 | 0 |  | Fe_Cr_Ni_Mn_Mo | Fe14Cr10Ni36Mn8Mo32 | 0.04375493 | -5.3968 | 7.8 | 32.881 | 411.4212 | 136.2663 | 473.5389 | 153.4071
1320 | 1320 | 1320 | 11 | 14 | 40 | 9 | 26 | 99.40797 | 0.2744177 | 0.1149586 | 943.4659 | 0 | 0 | 0 |  | Fe_Cr_Ni_Mn_Mo | Fe11Cr14Ni40Mn9Mo26 | 0.04234972 | -5.7056 | 7.91 | 32.05168 | 342.7009 | 115.9898 | 502.708 | 107.3563
1321 | 1321 | 1321 | 9 | 18 | 44 | 8 | 21 | 97.69264 | 0.2746195 | 0.1100585 | 860.9059 | 1 | 0 | 0 |  | Fe_Cr_Ni_Mn_Mo | Fe9Cr18Ni44Mn8Mo21 | 0.04029613 | -6.0128 | 8.02 | 29.87574 | 289.9026 | 96.99752 | 538.266 | 89.48367
1322 | 1322 | 1322 | 7 | 23 | 46 | 7 | 16 | 96.46947 | 0.2735268 | 0.1025523 | 754.695 | 1 | 0 | 0 |  | Fe_Cr_Ni_Mn_Mo | Fe7Cr23Ni46Mn7Mo16 | 0.03746416 | -6.236506 | 8.070707 | 27.50073 | 246.7568 | 80.22299 | 567.9271 | 97.93484
1323 | 1323 | 1323 | 29 | 3 | 12 | 4 | 52 | 110.6228 | 0.2707988 | 0.1166847 | 1109.551 | 0 | 0 | 0 |  | Fe_Cr_Ni_Mn_Mo | Fe29Cr3Ni12Mn4Mo52 | 0.04522744 | -3.0956 | 7.1 | 32.87841 | 674.0108 | 138.9792 | 304.5629 | 178.1757
1324 | 1324 | 1324 | 27 | 4 | 16 | 8 | 46 | 107.565 | 0.2710543 | 0.1169933 | 1073.999 | 0 | 0 | 0 |  | Fe_Cr_Ni_Mn_Mo | Fe27Cr4Ni16Mn8Mo46 | 0.0450383 | -3.20596 | 7.247525 | 35.41898 | 669.4456 | 133.7607 | 318.58 | 176.71
1325 | 1325 | 1325 | 24 | 6 | 21 | 10 | 39 | 104.6444 | 0.2716958 | 0.1175171 | 1042.516 | 0 | 0 | 0 |  | Fe_Cr_Ni_Mn_Mo | Fe24Cr6Ni21Mn10Mo39 | 0.0448236 | -3.6996 | 7.42 | 35.84676 | 631.1602 | 138.026 | 373.8964 | 166.0109
1326 | 1326 | 1326 | 21 | 9 | 25 | 12 | 34 | 102.5561 | 0.2712764 | 0.115278 | 983.9635 | 1 | 0 | 0 |  | Fe_Cr_Ni_Mn_Mo | Fe21Cr9Ni25Mn12Mo34 | 0.04430073 | -4.052936 | 7.524752 | 35.93909 | 572.3905 | 131.9027 | 394.902 | 150.283
1327 | 1327 | 1327 | 17 | 13 | 28 | 13 | 29 | 101.1523 | 0.2700628 | 0.1122959 | 923.2797 | 0 | 0 | 0 |  | Fe_Cr_Ni_Mn_Mo | Fe17Cr13Ni28Mn13Mo29 | 0.04356693 | -4.432 | 7.59 | 35.44348 | 518.8485 | 126.1511 | 414.5155 | 133.3983
1328 | 1328 | 1328 | 14 | 17 | 31 | 14 | 24 | 99.50566 | 0.2689467 | 0.1076588 | 843.0231 | 0 | 0 | 0 |  | Fe_Cr_Ni_Mn_Mo | Fe14Cr17Ni31Mn14Mo24 | 0.0425288 | -4.7964 | 7.66 | 34.41744 | 437.9941 | 116.1982 | 443.1071 | 152.1248
1329 | 1329 | 1329 | 11 | 23 | 34 | 13 | 19 | 98.47003 | 0.2672909 | 0.1015818 | 754.7447 | 0 | 0 | 0 |  | Fe_Cr_Ni_Mn_Mo | Fe11Cr23Ni34Mn13Mo19 | 0.04071274 | -5.2472 | 7.71 | 32.09361 | 352.6351 | 100.349 | 522.6918 | 140.9836
1330 | 1330 | 1330 | 8 | 29 | 36 | 12 | 15 | 98.02453 | 0.2649917 | 0.0949189 | 669.3627 | 0 | 0 | 0 |  | Fe_Cr_Ni_Mn_Mo | Fe8Cr29Ni36Mn12Mo15 | 0.0385826 | -5.5984 | 7.72 | 29.85482 | 289.8315 | 61.66056 | 582.5765 | 139.7002
1331 | 1331 | 1331 | 6 | 36 | 37 | 9 | 12 | 98.5556 | 0.2623746 | 0.08889464 | 602.3889 | 0 | 0 | 0 |  | Fe_Cr_Ni_Mn_Mo | Fe6Cr36Ni37Mn9Mo12 | 0.03552578 | -5.8848 | 7.69 | 26.87303 | 250.5139 | 50.94875 | 663.9156 | 152.3303
1332 | 1332 | 1332 | 38 | 3 | 10 | 6 | 43 | 106.2593 | 0.2722802 | 0.1175651 | 1067.873 | 0 | 0 | 0 |  | Fe_Cr_Ni_Mn_Mo | Fe38Cr3Ni10Mn6Mo43 | 0.04579667 | -2.6064 | 7.22 | 34.04042 | 700.2681 | 119.3889 | 428.0385 | 168.2793
1333 | 1333 | 1333 | 34 | 4 | 13 | 10 | 38 | 104.0366 | 0.2717961 | 0.1161676 | 1017.853 | 0 | 0 | 0 |  | Fe_Cr_Ni_Mn_Mo | Fe34Cr4Ni13Mn10Mo38 | 0.04525019 | -2.647077 | 7.313131 | 35.98229 | 679.9012 | 118.1054 | 362.8087 | 174.7483
1334 | 1334 | 1334 | 29 | 7 | 16 | 14 | 33 | 102.1197 | 0.270098 | 0.1127892 | 944.3332 | 1 | 0 | 0 |  | Fe_Cr_Ni_Mn_Mo | Fe29Cr7Ni16Mn14Mo33 | 0.04456889 | -2.779716 | 7.373737 | 37.21917 | 656.0582 | 126.493 | 346.1236 | 141.197
1335 | 1335 | 1335 | 25 | 10 | 19 | 17 | 29 | 100.5315 | 0.2686267 | 0.1093308 | 877.5161 | 1 | 0 | 0 |  | Fe_Cr_Ni_Mn_Mo | Fe25Cr10Ni19Mn17Mo29 | 0.04396075 | -3.0464 | 7.43 | 37.44276 | 611.4597 | 111.9599 | 315.7983 | 142.9533
1336 | 1336 | 1336 | 20 | 15 | 21 | 19 | 25 | 99.77184 | 0.2657293 | 0.1049861 | 807.8545 | 0 | 0 | 0 |  | Fe_Cr_Ni_Mn_Mo | Fe20Cr15Ni21Mn19Mo25 | 0.04325624 | -3.3068 | 7.43 | 37.06467 | 551.8772 | 104.3173 | 339.9604 | 150.5779
1337 | 1337 | 1337 | 16 | 20 | 24 | 19 | 21 | 98.98742 | 0.263866 | 0.1008916 | 745.8189 | 0 | 0 | 0 |  | Fe_Cr_Ni_Mn_Mo | Fe16Cr20Ni24Mn19Mo21 | 0.04237036 | -3.8164 | 7.47 | 35.53519 | 486.7632 | 100.212 | 398.2241 | 146.3992
1338 | 1338 | 1338 | 12 | 26 | 26 | 18 | 17 | 98.72854 | 0.2611726 | 0.09576797 | 677.9008 | 0 | 0 | 0 |  | Fe_Cr_Ni_Mn_Mo | Fe12Cr26Ni26Mn18Mo17 | 0.04108015 | -4.264055 | 7.474747 | 33.52288 | 375.2603 | 89.35899 | 453.4413 | 153.7994
1339 | 1339 | 1339 | 9 | 34 | 28 | 17 | 13 | 98.61013 | 0.2576971 | 0.08806568 | 586.3116 | 0 | 0 | 0 |  | Fe_Cr_Ni_Mn_Mo | Fe9Cr34Ni28Mn17Mo13 | 0.03901251 | -4.628174 | 7.455446 | 30.72276 | 292.9516 | 57.96622 | 557.0936 | 147.1956
1340 | 1340 | 1340 | 6 | 43 | 28 | 12 | 11 | 100.6361 | 0.2536501 | 0.0842955 | 553.6786 | 0 | 0 | 0 |  | Fe_Cr_Ni_Mn_Mo | Fe6Cr43Ni28Mn12Mo11 | 0.03614774 | -4.9224 | 7.36 | 27.68014 | 255.1402 | 54.24369 | 729.2599 | 129.3118
1341 | 1341 | 1341 | 45 | 3 | 8 | 9 | 35 | 102.1903 | 0.2731723 | 0.1149028 | 981.8861 | 0 | 0 | 0 |  | Fe_Cr_Ni_Mn_Mo | Fe45Cr3Ni8Mn9Mo35 | 0.04543685 | -2.032 | 7.31 | 34.74191 | 683.4225 | 129.8836 | 427.6578 | 149.6491
1342 | 1342 | 1342 | 39 | 5 | 10 | 14 | 31 | 100.6824 | 0.2710475 | 0.1111881 | 909.9341 | 1 | 0 | 0 |  | Fe_Cr_Ni_Mn_Mo | Fe39Cr5Ni10Mn14Mo31 | 0.04483294 | -1.927558 | 7.333333 | 36.69573 | 665.6069 | 108.4964 | 332.6058 | 132.5112
1343 | 1343 | 1343 | 33 | 8 | 12 | 19 | 27 | 99.25749 | 0.2682166 | 0.1062821 | 826.3586 | 1 | 0 | 0 |  | Fe_Cr_Ni_Mn_Mo | Fe33Cr8Ni12Mn19Mo27 | 0.0441324 | -1.93164 | 7.343434 | 37.82043 | 644.9803 | 107.6558 | 274.9499 | 164.2521
1344 | 1344 | 1344 | 28 | 12 | 14 | 22 | 24 | 98.54471 | 0.2653854 | 0.101762 | 758.9539 | 0 | 0 | 0 |  | Fe_Cr_Ni_Mn_Mo | Fe28Cr12Ni14Mn22Mo24 | 0.04352116 | -2.1152 | 7.34 | 37.77618 | 603.2819 | 92.96308 | 278.8305 | 200.2282
1345 | 1345 | 1345 | 23 | 17 | 16 | 24 | 20 | 97.7623 | 0.2622291 | 0.09610471 | 680.1645 | 0 | 0 | 0 |  | Fe_Cr_Ni_Mn_Mo | Fe23Cr17Ni16Mn24Mo20 | 0.04278429 | -2.4188 | 7.34 | 36.78301 | 526.5807 | 101.4351 | 279.8439 | 167.5713
1346 | 1346 | 1346 | 18 | 22 | 18 | 25 | 17 | 97.55008 | 0.2591168 | 0.09170486 | 622.7589 | 0 | 0 | 0 |  | Fe_Cr_Ni_Mn_Mo | Fe18Cr22Ni18Mn25Mo17 | 0.04207629 | -2.778 | 7.33 | 35.63299 | 447.1827 | 95.72453 | 317.8047 | 180.6329
1347 | 1347 | 1347 | 13 | 30 | 20 | 24 | 13 | 97.7614 | 0.2548633 | 0.08457615 | 541.5205 | 0 | 0 | 0 |  | Fe_Cr_Ni_Mn_Mo | Fe13Cr30Ni20Mn24Mo13 | 0.04074672 | -3.2432 | 7.3 | 33.02968 | 325.7686 | 59.2724 | 395.6426 | 179.0914
1348 | 1348 | 1348 | 9 | 38 | 20 | 22 | 11 | 99.24915 | 0.2500809 | 0.07956021 | 493.7352 | 0 | 0 | 0 |  | Fe_Cr_Ni_Mn_Mo | Fe9Cr38Ni20Mn22Mo11 | 0.03947719 | -3.3592 | 7.2 | 31.07346 | 276.3634 | 53.02004 | 483.3173 | 193.0984
1349 | 1349 | 1349 | 6 | 50 | 20 | 16 | 8 | 101.5656 | 0.2445674 | 0.07205167 | 426.6781 | 0 | 0 | 0 |  | Fe_Cr_Ni_Mn_Mo | Fe6Cr50Ni20Mn16Mo8 | 0.03592259 | -3.6304 | 7.08 | 26.82462 | 236.4705 | 69.62658 | 707.5558 | 155.5195
1350 | 1350 | 1350 | 50 | 3 | 7 | 14 | 25 | 96.91682 | 0.273955 | 0.1072073 | 824.8425 | 1 | 0 | 0 |  | Fe_Cr_Ni_Mn_Mo | Fe50Cr3Ni7Mn14Mo25 | 0.04427107 | -1.498623 | 7.434343 | 34.65162 | 617.3652 | 106.3384 | 316.822 | 151.0947
1351 | 1351 | 1351 | 42 | 6 | 8 | 21 | 23 | 96.4192 | 0.2694465 | 0.1018981 | 748.2682 | 1 | 0 | 0 |  | Fe_Cr_Ni_Mn_Mo | Fe42Cr6Ni8Mn21Mo23 | 0.04401341 | -1.2628 | 7.37 | 36.80693 | 624.0318 | 94.65577 | 230.5788 | 153.3482
1352 | 1352 | 1352 | 36 | 9 | 9 | 26 | 20 | 95.54561 | 0.2658376 | 0.09626928 | 669.8482 | 0 |  | 0 |  | Fe_Cr_Ni_Mn_Mo | Fe36Cr9Ni9Mn26Mo20 | 0.04346346 | -1.2172 | 7.34 | 37.24245 | 570.7393 | 77.49744 | 222.0492 | 169.8778
1353 | 1353 | 1353 | 29 | 13 | 11 | 28 | 18 | 95.68278 | 0.2624471 | 0.0926295 | 625.2573 | 0 | 0 | 0 |  | Fe_Cr_Ni_Mn_Mo | Fe29Cr13Ni11Mn28Mo18 | 0.04293727 | -1.494541 | 7.313131 | 37.06837 | 515.1227 | 80.1767 | 201.0791 | 141.3198
1354 | 1354 | 1354 | 24 | 18 | 12 | 30 | 16 | 95.91978 | 0.2585085 | 0.08770668 | 569.1317 | 0 | 0 | 0 |  | Fe_Cr_Ni_Mn_Mo | Fe24Cr18Ni12Mn30Mo16 | 0.04240009 | -1.6128 | 7.26 | 36.3318 | 458.4 | 79.99572 | 210.5341 | 145.1919
1355 | 1355 | 1355 | 18 | 25 | 14 | 31 | 13 | 96.20084 | 0.2539066 | 0.08082742 | 495.2555 | 0 | 0 | 0 |  | Fe_Cr_Ni_Mn_Mo | Fe18Cr25Ni14Mn31Mo13 | 0.04161947 | -1.981374 | 7.217822 | 34.54552 | 368.2854 | 77.97502 | 257.5514 | 142.4158
1356 | 1356 | 1356 | 13 | 32 | 15 | 30 | 10 | 96.86166 | 0.249274 | 0.07399056 | 427.8374 | 0 | 0 | 0 |  | Fe_Cr_Ni_Mn_Mo | Fe13Cr32Ni15Mn30Mo10 | 0.04069657 | -2.2624 | 7.16 | 32.28792 | 291.9484 | 62.73598 | 331.2251 | 190.2173
1357 | 1357 | 1357 | 8 | 42 | 15 | 26 | 8 | 99.23129 | 0.2433072 | 0.06796129 | 378.8358 | 0 | 0 | 0 |  | Fe_Cr_Ni_Mn_Mo | Fe8Cr42Ni15Mn26Mo8 | 0.03923199 | -2.387511 | 7.030303 | 29.72925 | 253.052 | 58.79752 | 444.1337 | 236.3433
1358 | 1358 | 1358 | 5 | 55 | 15 | 19 | 6 | 102.3205 | 0.2377044 | 0.06064424 | 323.1585 | 0 | 0 | 0 |  | Fe_Cr_Ni_Mn_Mo | Fe5Cr55Ni15Mn19Mo6 | 0.03586601 | -2.604 | 6.89 | 25.74859 | 220.4181 | 66.34362 | 697.0045 | 192.4847
1359 | 1359 | 1359 | 52 | 3 | 7 | 21 | 17 | 92.13584 | 0.2736259 | 0.09522863 | 641.3629 | 1 | 0 | 0 |  | Fe_Cr_Ni_Mn_Mo | Fe52Cr3Ni7Mn21Mo17 | 0.04313629 | -1.1588 | 7.53 | 33.86724 | 520.9318 | 78.84559 | 200.032 | 141.4323
1360 | 1360 | 1360 | 43 | 6 | 7 | 28 | 16 | 92.38625 | 0.2680125 | 0.09088125 | 588.9801 | 1 | 0 | 0 |  | Fe_Cr_Ni_Mn_Mo | Fe43Cr6Ni7Mn28Mo16 | 0.04327852 | -0.9224 | 7.42 | 35.64421 | 503.6509 | 71.26995 | 164.7523 | 145.3787
1361 | 1361 | 1361 | 36 | 9 | 7 | 33 | 15 | 92.68533 | 0.2632274 | 0.0868784 | 543.6845 | 0 | 0 | 0 |  | Fe_Cr_Ni_Mn_Mo | Fe36Cr9Ni7Mn33Mo15 | 0.04293827 | -0.7452 | 7.33 | 36.35533 | 462.2599 | 68.4718 | 154.5022 | 120.4591
1362 | 1362 | 1362 | 30 | 14 | 8 | 36 | 13 | 92.92167 | 0.258618 | 0.0811199 | 482.8638 | 0 | 0 | 0 |  | Fe_Cr_Ni_Mn_Mo | Fe30Cr14Ni8Mn36Mo13 | 0.04235991 | -0.8422704 | 7.267327 | 35.52317 | 400.5412 | 62.34087 | 170.0812 | 111.396
1363 | 1363 | 1363 | 24 | 19 | 9 | 38 | 11 | 93.29524 | 0.2540742 | 0.07550202 | 427.2124 | 0 | 0 | 0 |  | Fe_Cr_Ni_Mn_Mo | Fe24Cr19Ni9Mn38Mo11 | 0.04180887 | -0.983433 | 7.207921 | 34.41474 | 344.7383 | 58.3956 | 163.4714 | 131.9934
1364 | 1364 | 1364 | 18 | 25 | 10 | 38 | 9 | 94.15441 | 0.2492813 | 0.07003255 | 377.7528 | 0 | 0 | 0 |  | Fe_Cr_Ni_Mn_Mo | Fe18Cr25Ni10Mn38Mo9 | 0.04125938 | -1.1776 | 7.14 | 32.87841 | 302.7799 | 64.99046 | 231.5879 | 155.1011
1365 | 1365 | 1365 | 12 | 33 | 11 | 37 | 7 | 95.59272 | 0.2436348 | 0.06331946 | 322.177 | 0 | 0 | 0 |  | Fe_Cr_Ni_Mn_Mo | Fe12Cr33Ni11Mn37Mo7 | 0.04056619 | -1.3708 | 7.05 | 30.80179 | 254.1233 | 70.79585 | 282.2904 | 198.806
1366 | 1366 | 1366 | 7 | 44 | 12 | 32 | 5 | 98.10161 | 0.2379043 | 0.05604018 | 268.951 | 0 | 0 | 0 |  | Fe_Cr_Ni_Mn_Mo | Fe7Cr44Ni12Mn32Mo5 | 0.03921223 | -1.6472 | 6.94 | 27.81295 | 232.9244 | 70.06576 | 435.6207 | 218.7947
1367 | 1367 | 1367 | 4 | 57 | 12 | 23 | 4 | 101.987 | 0.2328351 | 0.0513557 | 242.1771 | 0 | 0 | 0 |  | Fe_Cr_Ni_Mn_Mo | Fe4Cr57Ni12Mn23Mo4 | 0.03620647 | -1.8424 | 6.79 | 24.55687 | 207.9665 | 75.06644 | 674.7653 | 228.7178
1368 | 1368 | 1368 | 42 | 6 | 5 | 37 | 10 | 88.83277 | 0.2646169 | 0.0768538 | 423.8258 | 1 | 0 | 0 |  | Fe_Cr_Ni_Mn_Mo | Fe42Cr6Ni5Mn37Mo10 | 0.04269037 | -0.5032 | 7.41 | 33.72299 | 352.4484 | 81.8528 | 72.27949 | 107.8482
1369 | 1369 | 1369 | 35 | 9 | 5 | 41 | 10 | 89.75416 | 0.2596962 | 0.07490112 | 406.8226 | 0 | 0 | 0 |  | Fe_Cr_Ni_Mn_Mo | Fe35Cr9Ni5Mn41Mo10 | 0.04230169 | -0.3528 | 7.31 | 34.30729 | 327.3458 | 81.03349 | 101.2101 | 106.3065
1370 | 1370 | 1370 | 28 | 13 | 6 | 44 | 9 | 90.3774 | 0.2549164 | 0.0708222 | 370.1718 | 0 | 0 | 0 |  | Fe_Cr_Ni_Mn_Mo | Fe28Cr13Ni6Mn44Mo9 | 0.0416917 | -0.4464 | 7.24 | 33.81878 | 314.3937 | 84.992 | 103.9989 | 148.2678
1371 | 1371 | 1371 | 22 | 18 | 7 | 45 | 8 | 91.36135 | 0.2503906 | 0.06686103 | 337.7807 | 0 | 0 | 0 |  | Fe_Cr_Ni_Mn_Mo | Fe22Cr18Ni7Mn45Mo8 | 0.04121676 | -0.572 | 7.17 | 32.93266 | 293.8443 | 98.14046 | 116.7884 | 145.9733
1372 | 1372 | 1372 | 16 | 25 | 8 | 45 | 6 | 92.44072 | 0.2448329 | 0.0597405 | 280.929 | 0 | 0 | 0 |  | Fe_Cr_Ni_Mn_Mo | Fe16Cr25Ni8Mn45Mo6 | 0.04073707 | -0.7456 | 7.09 | 30.81623 | 267.3737 | 98.25605 | 162.2549 | 182.301
1373 | 1373 | 1373 | 11 | 32 | 9 | 43 | 5 | 94.15443 | 0.2403064 | 0.05540782 | 251.2396 | 0 | 0 | 0 |  | Fe_Cr_Ni_Mn_Mo | Fe11Cr32Ni9Mn43Mo5 | 0.04037387 | -0.904 | 7.01 | 29.38299 | 255.9635 | 102.114 | 233.357 | 187.0298
1374 | 1374 | 1374 | 6 | 43 | 11 | 38 | 3 | 96.46719 | 0.2352199 | 0.04680581 | 193.3956 | 0 | 0 | 0 |  | Fe_Cr_Ni_Mn_Mo | Fe6Cr43Ni11Mn38Mo3 | 0.03940085 | -1.362219 | 6.930693 | 26.32546 | 230.14 | 87.42274 | 362.4895 | 223.3776
1375 | 1375 | 1375 | 32 | 9 | 3 | 50 | 6 | 87.37053 | 0.2547367 | 0.06193652 | 283.3862 | 0 | 0 | 0 |  | Fe_Cr_Ni_Mn_Mo | Fe32Cr9Ni3Mn50Mo6 | 0.04137835 | 0.0084 | 7.26 | 31.52777 | 243.6845 | 95.91261 | -16.45786 | 191.3885
1376 | 1376 | 1376 | 25 | 13 | 4 | 52 | 6 | 88.62449 | 0.2499992 | 0.06024962 | 272.6929 | 0 | 0 | 0 |  | Fe_Cr_Ni_Mn_Mo | Fe25Cr13Ni4Mn52Mo6 | 0.04068426 | -0.0436 | 7.18 | 31.46601 | 246.1953 | 115.4145 | 21.14476 | 181.0495
1377 | 1377 | 1377 | 19 | 18 | 5 | 53 | 5 | 89.62557 | 0.2451748 | 0.05555973 | 238.869 | 0 | 0 | 0 |  | Fe_Cr_Ni_Mn_Mo | Fe19Cr18Ni5Mn53Mo5 | 0.04017847 | -0.1656 | 7.11 | 30.21523 | 245.9062 | 146.8951 | 71.69263 | 235.469
1378 | 1378 | 1378 | 13 | 23 | 6 | 53 | 4 | 90.74835 | 0.240338 | 0.05124149 | 209.353 | 0 | 0 | 0 |  | Fe_Cr_Ni_Mn_Mo | Fe13Cr23Ni6Mn53Mo4 | 0.03973873 | -0.3016019 | 7.040404 | 28.87864 | 269.4839 | 158.0587 | 88.77275 | 267.7709
1379 | 1379 | 1379 | 8 | 30 | 8 | 50 | 4 | 92.9216 | 0.2370382 | 0.04993589 | 205.6244 | 0 | 0 | 0 |  | Fe_Cr_Ni_Mn_Mo | Fe8Cr30Ni8Mn50Mo4 | 0.0398042 | -0.6144 | 6.98 | 28.58251 | 285.3672 | 176.8026 | 174.6943 | 208.7147
1380 | 1380 | 1380 | 12 | 33 | 5 | 3 | 47 | 117.0663 | 0.2534867 | 0.1007423 | 906.9898 | 0 | 0 | 0 |  | Fe_Cr_Ni_Mn_Mo | Fe12Cr33Ni5Mn3Mo47 | 0.04431605 | -1.4644 | 6.47 | 35.12535 | 702.0789 | 145.7753 | 431.5967 | 210.9561
1381 | 1381 | 1381 | 11 | 39 | 5 | 5 | 40 | 115.5064 | 0.2500892 | 0.09902528 | 857.3551 | 0 | 0 | 0 |  | Fe_Cr_Ni_Mn_Mo | Fe11Cr39Ni5Mn5Mo40 | 0.04392513 | -1.1976 | 6.47 | 35.79651 | 674.3005 | 160.6505 | 540.7179 | 217.7949
1382 | 1382 | 1382 | 10 | 44 | 4 | 7 | 34 | 114.42 | 0.2463035 | 0.09517075 | 786.9668 | 0 | 0 | 0 |  | Fe_Cr_Ni_Mn_Mo | Fe10Cr44Ni4Mn7Mo34 | 0.04324742 | -0.7354352 | 6.434343 | 35.942 | 642.8389 | 181.6912 | 629.7957 | 204.4424
1383 | 1383 | 1383 | 9 | 49 | 4 | 11 | 27 | 112.1423 | 0.242195 | 0.08988924 | 692.6213 | 0 | 0 | 0 |  | Fe_Cr_Ni_Mn_Mo | Fe9Cr49Ni4Mn11Mo27 | 0.04211678 | -0.3664 | 6.45 | 35.51845 | 536.569 | 175.9094 | 652.3723 | 213.9078
1384 | 1384 | 1384 | 7 | 53 | 3 | 14 | 22 | 111.1545 | 0.2375708 | 0.08304093 | 597.286 | 0 | 0 | 0 |  | Fe_Cr_Ni_Mn_Mo | Fe7Cr53Ni3Mn14Mo22 | 0.04121267 | 0.1599837 | 6.40404 | 34.76538 | 457.227 | 177.694 | 683.4124 | 189.876
1385 | 1385 | 1385 | 19 | 21 | 6 | 3 | 51 | 115.4419 | 0.2600118 | 0.1059499 | 981.3767 | 0 | 0 | 0 |  | Fe_Cr_Ni_Mn_Mo | Fe19Cr21Ni6Mn3Mo51 | 0.04462868 | -1.9368 | 6.65 | 34.29636 | 720.5845 | 131.4215 | 337.364 | 209.7513
1386 | 1386 | 1386 | 17 | 27 | 7 | 5 | 44 | 113.8154 | 0.2571757 | 0.1052008 | 942.4719 | 0 | 0 | 0 |  | Fe_Cr_Ni_Mn_Mo | Fe17Cr27Ni7Mn5Mo44 | 0.04451537 | -1.8328 | 6.67 | 35.5442 | 705.2184 | 146.2356 | 471.441 | 199.084
1387 | 1387 | 1387 | 16 | 32 | 8 | 7 | 38 | 112.0514 | 0.2548021 | 0.1037802 | 896.2589 | 0 | 0 | 0 |  | Fe_Cr_Ni_Mn_Mo | Fe16Cr32Ni8Mn7Mo38 | 0.04405075 | -1.79355 | 6.70297 | 35.87958 | 689.5852 | 145.5469 | 568.4811 | 209.9758
1388 | 1388 | 1388 | 14 | 36 | 8 | 10 | 32 | 110.5132 | 0.2515842 | 0.09953803 | 817.0615 | 0 | 0 | 0 |  | Fe_Cr_Ni_Mn_Mo | Fe14Cr36Ni8Mn10Mo32 | 0.04332206 | -1.5008 | 6.7 | 36.27727 | 642.5207 | 159.0989 | 607.0872 | 172.5673
1389 | 1389 | 1389 | 11 | 40 | 9 | 14 | 26 | 108.6011 | 0.2480218 | 0.09403924 | 723.4957 | 0 | 0 | 0 |  | Fe_Cr_Ni_Mn_Mo | Fe11Cr40Ni9Mn14Mo26 | 0.0423888 | -1.3744 | 6.72 | 36.12132 | 552.7309 | 161.1934 | 585.1292 | 195.8171
1390 | 1390 | 1390 | 9 | 44 | 8 | 18 | 21 | 107.248 | 0.2435326 | 0.08682307 | 620.6476 | 0 | 0 | 0 |  | Fe_Cr_Ni_Mn_Mo | Fe9Cr44Ni8Mn18Mo21 | 0.04157931 | -0.8944 | 6.68 | 35.4683 | 449.1013 | 135.0732 | 570.2385 | 207.9916
1391 | 1391 | 1391 | 7 | 46 | 7 | 23 | 16 | 105.4559 | 0.2390462 | 0.07797015 | 506.5559 | 0 | 0 | 0 |  | Fe_Cr_Ni_Mn_Mo | Fe7Cr46Ni7Mn23Mo16 | 0.04090829 | -0.4138353 | 6.656566 | 34.37788 | 364.8536 | 116.5662 | 535.9047 | 213.0437
1392 | 1392 | 1392 | 29 | 12 | 4 | 3 | 52 | 113.4171 | 0.2647612 | 0.109805 | 1027.61 | 0 | 0 | 0 |  | Fe_Cr_Ni_Mn_Mo | Fe29Cr12Ni4Mn3Mo52 | 0.04518991 | -1.8528 | 6.77 | 33.58258 | 711.2332 | 133.9422 | 357.2482 | 168.6952
1393 | 1393 | 1393 | 27 | 16 | 8 | 4 | 46 | 111.3097 | 0.2642636 | 0.1118648 | 1026.612 | 0 | 0 | 0 |  | Fe_Cr_Ni_Mn_Mo | Fe27Cr16Ni8Mn4Mo46 | 0.04524891 | -2.36369 | 6.891089 | 34.05077 | 704.9805 | 140.3121 | 424.9514 | 181.8009
1394 | 1394 | 1394 | 24 | 21 | 10 | 6 | 39 | 109.5062 | 0.262122 | 0.109941 | 970.2791 | 0 | 0 | 0 |  | Fe_Cr_Ni_Mn_Mo | Fe24Cr21Ni10Mn6Mo39 | 0.04470738 | -2.4456 | 6.94 | 34.82111 | 698.2021 | 147.9979 | 539.7594 | 173.626
1395 | 1395 | 1395 | 21 | 25 | 12 | 9 | 34 | 107.8262 | 0.2599602 | 0.1073571 | 910.0644 | 0 | 0 | 0 |  | Fe_Cr_Ni_Mn_Mo | Fe21Cr25Ni12Mn9Mo34 | 0.04398349 | -2.46917 | 6.980198 | 35.52924 | 669.9894 | 142.1765 | 529.1564 | 166.7262
1396 | 1396 | 1396 | 17 | 28 | 13 | 13 | 29 | 106.308 | 0.2570697 | 0.102931 | 829.3385 | 0 | 0 | 0 |  | Fe_Cr_Ni_Mn_Mo | Fe17Cr28Ni13Mn13Mo29 | 0.04326851 | -2.332 | 6.99 | 36.35437 | 637.9717 | 146.9575 | 521.4298 | 175.621
1397 | 1397 | 1397 | 14 | 31 | 14 | 17 | 24 | 104.5077 | 0.254209 | 0.09757844 | 740.0284 | 0 | 0 | 0 |  | Fe_Cr_Ni_Mn_Mo | Fe14Cr31Ni14Mn17Mo24 | 0.04250161 | -2.2792 | 7.01 | 36.28168 | 550.4149 | 128.9244 | 486.4357 | 175.0631
1398 | 1398 | 1398 | 11 | 34 | 13 | 23 | 19 | 102.7288 | 0.2495489 | 0.08913473 | 620.4646 | 0 | 0 | 0 |  | Fe_Cr_Ni_Mn_Mo | Fe11Cr34Ni13Mn23Mo19 | 0.04181124 | -1.8176 | 6.97 | 36.0716 | 437.9401 | 120.8602 | 431.5816 | 215.5082
1399 | 1399 | 1399 | 8 | 36 | 12 | 29 | 15 | 101.1587 | 0.2449982 | 0.08067805 | 513.6321 | 0 | 0 | 0 |  | Fe_Cr_Ni_Mn_Mo | Fe8Cr36Ni12Mn29Mo15 | 0.04126998 | -1.41 | 6.93 | 35.36368 | 351.3964 | 92.64162 | 340.2015 | 229.6752
1400 | 1400 | 1400 | 6 | 37 | 9 | 36 | 12 | 99.90066 | 0.2396194 | 0.07161355 | 412.628 | 0 | 0 | 0 |  | Fe_Cr_Ni_Mn_Mo | Fe6Cr37Ni9Mn36Mo12 | 0.04080858 | -0.5316 | 6.84 | 34.54041 | 318.2074 | 96.41079 | 331.8559 | 207.6229
1401 | 1401 | 1401 | 38 | 10 | 6 | 3 | 43 | 108.4657 | 0.2686148 | 0.1150081 | 1047.973 | 0 | 0 | 0 |  | Fe_Cr_Ni_Mn_Mo | Fe38Cr10Ni6Mn3Mo43 | 0.04581046 | -2.3076 | 7.03 | 32.67706 | 696.1992 | 138.8499 | 500.9558 | 176.2872
1402 | 1402 | 1402 | 34 | 13 | 10 | 4 | 38 | 106.9149 | 0.2681758 | 0.1141559 | 1013.583 | 0 | 0 | 0 |  | Fe_Cr_Ni_Mn_Mo | Fe34Cr13Ni10Mn4Mo38 | 0.04518441 | -2.747475 | 7.131313 | 32.82191 | 686.2391 | 145.7362 | 551.2814 | 163.1508
1403 | 1403 | 1403 | 29 | 16 | 14 | 7 | 33 | 105.0294 | 0.266979 | 0.1116586 | 952.9585 | 0 | 0 | 0 |  | Fe_Cr_Ni_Mn_Mo | Fe29Cr16Ni14Mn7Mo33 | 0.04433403 | -3.018876 | 7.222222 | 33.80233 | 664.5164 | 144.2006 | 552.6422 | 147.1894
1404 | 1404 | 1404 | 25 | 19 | 17 | 10 | 29 | 103.4549 | 0.2654448 | 0.1089816 | 894.9104 | 0 | 0 | 0 |  | Fe_Cr_Ni_Mn_Mo | Fe25Cr19Ni17Mn10Mo29 | 0.0435474 | -3.2068 | 7.28 | 34.36801 | 630.5342 | 137.6017 | 545.5917 | 157.1602
1405 | 1405 | 1405 | 20 | 21 | 19 | 15 | 25 | 101.7653 | 0.2630943 | 0.1043131 | 812.8884 | 0 | 0 | 0 |  | Fe_Cr_Ni_Mn_Mo | Fe20Cr21Ni19Mn15Mo25 | 0.0429571 | -3.2292 | 7.31 | 35.52056 | 568.9856 | 114.8506 | 458.1258 | 175.1732
1406 | 1406 | 1406 | 16 | 24 | 19 | 20 | 21 | 100.4408 | 0.2594248 | 0.09793821 | 716.9345 | 0 | 0 | 0 |  | Fe_Cr_Ni_Mn_Mo | Fe16Cr24Ni19Mn20Mo21 | 0.04236623 | -3.0516 | 7.28 | 35.98041 | 501.0264 | 113.2636 | 375.823 | 172.347
1407 | 1407 | 1407 | 12 | 26 | 18 | 26 | 17 | 98.98447 | 0.2550827 | 0.08984475 | 607.483 | 0 | 0 | 0 |  | Fe_Cr_Ni_Mn_Mo | Fe12Cr26Ni18Mn26Mo17 | 0.04186009 | -2.755637 | 7.232323 | 36.13819 | 409.6625 | 89.06658 | 305.9008 | 146.3117
1408 | 1408 | 1408 | 9 | 28 | 17 | 34 | 13 | 97.00192 | 0.2502847 | 0.08066816 | 492.7476 | 0 | 0 | 0 |  | Fe_Cr_Ni_Mn_Mo | Fe9Cr28Ni17Mn34Mo13 | 0.04126421 | -2.423684 | 7.188119 | 35.29172 | 333.7736 | 80.55261 | 255.5883 | 158.021
1409 | 1409 | 1409 | 6 | 28 | 12 | 43 | 11 | 96.18346 | 0.24347 | 0.0715261 | 395.8236 | 0 | 0 | 0 |  | Fe_Cr_Ni_Mn_Mo | Fe6Cr28Ni12Mn43Mo11 | 0.04044138 | -1.23 | 7.03 | 35.19588 | 321.586 | 114.9411 | 232.4033 | 191.1658
1410 | 1410 | 1410 | 45 | 8 | 9 | 3 | 35 | 103.7358 | 0.2727477 | 0.1161371 | 1013.724 | 0 | 0 | 0 |  | Fe_Cr_Ni_Mn_Mo | Fe45Cr8Ni9Mn3Mo35 | 0.04499251 | -2.6688 | 7.29 | 31.11013 | 676.4051 | 141.3827 | 592.0979 | 137.4766
1411 | 1411 | 1411 | 39 | 10 | 14 | 5 | 31 | 102.1971 | 0.2725254 | 0.1138474 | 962.8337 | 0 | 0 | 0 |  | Fe_Cr_Ni_Mn_Mo | Fe39Cr10Ni14Mn5Mo31 | 0.04415628 | -3.102949 | 7.40404 | 31.62278 | 630.8363 | 143.5023 | 576.288 | 140.5915
1412 | 1412 | 1412 | 33 | 12 | 19 | 8 | 27 | 100.3874 | 0.27199 | 0.1106887 | 898.9274 | 0 | 0 | 0 |  | Fe_Cr_Ni_Mn_Mo | Fe33Cr12Ni19Mn8Mo27 | 0.04329375 | -3.494745 | 7.515152 | 32.33207 | 578.2513 | 131.7502 | 528.4825 | 125.5712
1413 | 1413 | 1413 | 28 | 14 | 22 | 12 | 24 | 98.9863 | 0.2704119 | 0.1072548 | 836.4354 | 1 | 0 | 0 |  | Fe_Cr_Ni_Mn_Mo | Fe28Cr14Ni22Mn12Mo24 | 0.04278199 | -3.6624 | 7.56 | 33.39701 | 531.9886 | 112.4432 | 472.4686 | 150.3548
1414 | 1414 | 1414 | 23 | 16 | 24 | 17 | 20 | 97.20423 | 0.2681761 | 0.1013047 | 742.6349 | 0 | 0 | 0 |  | Fe_Cr_Ni_Mn_Mo | Fe23Cr16Ni24Mn17Mo20 | 0.04222661 | -3.784 | 7.59 | 34.15421 | 484.1711 | 117.6145 | 376.9428 | 146.2137
1415 | 1415 | 1415 | 18 | 18 | 25 | 22 | 17 | 96.00619 | 0.2652214 | 0.09560056 | 661.7383 | 0 | 0 | 0 |  | Fe_Cr_Ni_Mn_Mo | Fe18Cr18Ni25Mn22Mo17 | 0.04189891 | -3.8796 | 7.58 | 34.71297 | 421.145 | 94.75882 | 303.2564 | 138.4247
1416 | 1416 | 1416 | 13 | 20 | 24 | 30 | 13 | 94.26984 | 0.2602224 | 0.08609105 | 540.3391 | 0 | 0 | 0 |  | Fe_Cr_Ni_Mn_Mo | Fe13Cr20Ni24Mn30Mo13 | 0.04152652 | -3.7504 | 7.52 | 34.86775 | 365.9513 | 69.17491 | 235.6293 | 120.0227
1417 | 1417 | 1417 | 9 | 20 | 22 | 38 | 11 | 93.10555 | 0.2555973 | 0.07933577 | 461.3886 | 0 | 0 | 0 |  | Fe_Cr_Ni_Mn_Mo | Fe9Cr20Ni22Mn38Mo11 | 0.04118009 | -3.4504 | 7.44 | 35.2017 | 330.9344 | 95.63168 | 192.8059 | 139.3687
1418 | 1418 | 1418 | 6 | 20 | 16 | 50 | 8 | 91.53631 | 0.2472883 | 0.06714062 | 337.692 | 0 | 0 | 0 |  | Fe_Cr_Ni_Mn_Mo | Fe6Cr20Ni16Mn50Mo8 | 0.0397691 | -2.3776 | 7.26 | 33.90634 | 308.5826 | 159.701 | 129.5984 | 164.5693
1419 | 1419 | 1419 | 50 | 7 | 14 | 3 | 25 | 98.05183 | 0.2775962 | 0.1108985 | 888.696 | 0 | 0 | 0 |  | Fe_Cr_Ni_Mn_Mo | Fe50Cr7Ni14Mn3Mo25 | 0.04200607 | -2.981328 | 7.606061 | 28.29004 | 577.0437 | 142.3454 | 620.8498 | 118.8196
1420 | 1420 | 1420 | 42 | 8 | 21 | 6 | 23 | 96.74153 | 0.2776688 | 0.1092053 | 852.8981 | 1 | 0 | 0 |  | Fe_Cr_Ni_Mn_Mo | Fe42Cr8Ni21Mn6Mo23 | 0.04164587 | -3.5244 | 7.74 | 29.33581 | 531.8337 | 118.912 | 578.1105 | 109.8793
1421 | 1421 | 1421 | 36 | 9 | 26 | 9 | 20 | 95.07943 | 0.2776255 | 0.1053583 | 788.4873 | 1 | 0 | 0 |  | Fe_Cr_Ni_Mn_Mo | Fe36Cr9Ni26Mn9Mo20 | 0.04102611 | -3.8896 | 7.85 | 29.92257 | 456.1998 | 113.6353 | 504.0596 | 101.5134
1422 | 1422 | 1422 | 29 | 11 | 28 | 13 | 18 | 94.51451 | 0.2752089 | 0.1013062 | 730.787 | 1 | 0 | 0 |  | Fe_Cr_Ni_Mn_Mo | Fe29Cr11Ni28Mn13Mo18 | 0.04116296 | -4.133048 | 7.848485 | 31.39254 | 431.3237 | 102.487 | 408.749 | 119.0083
1423 | 1423 | 1423 | 24 | 12 | 30 | 18 | 16 | 93.36368 | 0.2732451 | 0.09728708 | 671.461 | 1 | 0 | 0 |  | Fe_Cr_Ni_Mn_Mo | Fe24Cr12Ni30Mn18Mo16 | 0.04129023 | -4.3296 | 7.86 | 32.59202 | 403.1931 | 96.1775 | 327.233 | 130.9636
1424 | 1424 | 1424 | 18 | 14 | 31 | 25 | 13 | 91.97057 | 0.2695197 | 0.09028251 | 579.2377 | 1 | 0 | 0 |  | Fe_Cr_Ni_Mn_Mo | Fe18Cr14Ni31Mn25Mo13 | 0.0412732 | -4.53681 | 7.831683 | 33.43516 | 369.9662 | 80.0938 | 257.6385 | 142.7126
1425 | 1425 | 1425 | 13 | 15 | 30 | 32 | 10 | 90.55069 | 0.2653881 | 0.08189376 | 480.5723 | 0 | 1 | 0 |  | Fe_Cr_Ni_Mn_Mo | Fe13Cr15Ni30Mn32Mo10 | 0.04120907 | -4.642 | 7.78 | 33.65635 | 331.3032 | 69.86095 | 201.1412 | 114.9753
1426 | 1426 | 1426 | 8 | 15 | 26 | 42 | 8 | 89.50938 | 0.2587748 | 0.07374383 | 392.9352 | 0 | 1 | 0 |  | Fe_Cr_Ni_Mn_Mo | Fe8Cr15Ni26Mn42Mo8 | 0.04087808 | -4.344863 | 7.636364 | 34.06303 | 298.4608 | 107.4248 | 125.338 | 123.3385
1427 | 1427 | 1427 | 5 | 15 | 19 | 55 | 6 | 88.4784 | 0.2495637 | 0.06322847 | 294.0051 | 0 | 0 | 0 |  | Fe_Cr_Ni_Mn_Mo | Fe5Cr15Ni19Mn55Mo6 | 0.0390816 | -3.2712 | 7.41 | 32.75286 | 285.3882 | 164.9784 | 42.21185 | 179.5226
1428 | 1428 | 1428 | 52 | 7 | 21 | 3 | 17 | 93.06748 | 0.2822085 | 0.1010675 | 728.1374 | 1 | 0 | 0 |  | Fe_Cr_Ni_Mn_Mo | Fe52Cr7Ni21Mn3Mo17 | 0.03736655 | -3.2204 | 7.91 | 24.75863 | 442.3134 | 108.2564 | 590.6486 | 108.326
1429 | 1429 | 1429 | 43 | 7 | 28 | 6 | 16 | 92.10697 | 0.2825492 | 0.09988175 | 706.0672 | 1 | 0 | 0 |  | Fe_Cr_Ni_Mn_Mo | Fe43Cr7Ni28Mn6Mo16 | 0.03796097 | -3.7492 | 8.04 | 26.17843 | 390.9669 | 103.8643 | 508.5059 | 87.01501
1430 | 1430 | 1430 | 36 | 7 | 33 | 9 | 15 | 91.22627 | 0.2825107 | 0.09832437 | 680.2853 | 1 | 0 | 0 |  | Fe_Cr_Ni_Mn_Mo | Fe36Cr7Ni33Mn9Mo15 | 0.03849698 | -4.146 | 8.13 | 27.4698 | 346.652 | 87.30779 | 436.7137 | 94.95374
1431 | 1431 | 1431 | 30 | 8 | 36 | 14 | 13 | 90.02458 | 0.2808777 | 0.09386972 | 618.8536 | 1 | 1 | 1 | 618.8536 | Fe_Cr_Ni_Mn_Mo | Fe30Cr8Ni36Mn14Mo13 | 0.0390233 | -4.458386 | 8.158416 | 28.99587 | 334.9964 | 87.83695 | 346.1075 | 120.7696 | 334.9964 | 87.83695 | 346.1075 | 120.7696
1432 | 1432 | 1432 | 24 | 9 | 38 | 19 | 11 | 88.95293 | 0.2788435 | 0.08883648 | 555.1808 | 1 | 1 | 1 | 555.1808 | Fe_Cr_Ni_Mn_Mo | Fe24Cr9Ni38Mn19Mo11 | 0.03951042 | -4.814038 | 8.168317 | 30.14815 | 327.2729 | 88.84142 | 256.0832 | 101.3466 | 327.2729 | 88.84142 | 256.0832 | 101.3466
1433 | 1433 | 1433 | 18 | 10 | 38 | 25 | 9 | 88.02 | 0.2755528 | 0.08286427 | 485.5814 | 1 | 1 | 1 | 485.5814 | Fe_Cr_Ni_Mn_Mo | Fe18Cr10Ni38Mn25Mo9 | 0.04016013 | -5.1604 | 8.13 | 31.28114 | 323.2509 | 80.82545 | 194.7004 | 83.46118 | 323.2509 | 80.82545 | 194.7004 | 83.46118
1434 | 1434 | 1434 | 12 | 11 | 37 | 33 | 7 | 87.03704 | 0.2708101 | 0.07613067 | 412.1291 | 1 | 1 | 1 | 412.1291 | Fe_Cr_Ni_Mn_Mo | Fe12Cr11Ni37Mn33Mo7 | 0.04068693 | -5.4948 | 8.05 | 32.10779 | 298.2519 | 85.43297 | 159.001 | 111.0744 | 298.2519 | 85.43297 | 159.001 | 111.0744
1435 | 1435 | 1435 | 7 | 12 | 32 | 44 | 5 | 86.24832 | 0.2628799 | 0.06743691 | 327.0316 | 1 | 1 | 1 | 327.0316 | Fe_Cr_Ni_Mn_Mo | Fe7Cr12Ni32Mn44Mo5 | 0.04064501 | -5.4072 | 7.86 | 32.17142 | 266.6441 | 100.3999 | 71.22879 | 124.2132 | 266.6441 | 100.3999 | 71.22879 | 124.2132
1436 | 1436 | 1436 | 4 | 12 | 23 | 57 | 4 | 86.00979 | 0.2524364 | 0.05912494 | 254.7024 | 1 | 1 | 1 | 254.7024 | Fe_Cr_Ni_Mn_Mo | Fe4Cr12Ni23Mn57Mo4 | 0.03894558 | -4.328 | 7.57 | 31.28898 | 261.6131 | 135.7737 | 9.821472 | 197.6015 | 261.6131 | 135.7737 | 9.821472 | 197.6015
1437 | 1437 | 1437 | 42 | 5 | 37 | 6 | 10 | 87.43914 | 0.2886221 | 0.08663797 | 536.5008 | 1 | 1 | 1 | 536.5008 | Fe_Cr_Ni_Mn_Mo | Fe42Cr5Ni37Mn6Mo10 | 0.03336679 | -3.7836 | 8.38 | 22.66186 | 276.8454 | 70.39565 | 394.3797 | 97.11847 | 276.8454 | 70.39565 | 394.3797 | 97.11847
1438 | 1438 | 1438 | 35 | 5 | 41 | 9 | 10 | 87.17957 | 0.2879706 | 0.08728184 | 539.6331 | 1 | 1 | 1 | 539.6331 | Fe_Cr_Ni_Mn_Mo | Fe35Cr5Ni41Mn9Mo10 | 0.0350993 | -4.1848 | 8.43 | 24.59654 | 276.5942 | 86.45831 | 340.4328 | 95.8469 | 276.5942 | 86.45831 | 340.4328 | 95.8469
1439 | 1439 | 1439 | 28 | 6 | 44 | 13 | 9 | 86.64736 | 0.2863204 | 0.08470804 | 507.7374 | 1 | 1 | 1 | 507.7374 | Fe_Cr_Ni_Mn_Mo | Fe28Cr6Ni44Mn13Mo9 | 0.03632594 | -4.6364 | 8.45 | 26.30038 | 269.5228 | 89.95654 | 255.6121 | 105.776 | 269.5228 | 89.95654 | 255.6121 | 105.776
1440 | 1440 | 1440 | 22 | 7 | 45 | 18 | 8 | 86.19644 | 0.2836655 | 0.08174492 | 472.7251 | 1 | 1 | 1 | 472.7251 | Fe_Cr_Ni_Mn_Mo | Fe22Cr7Ni45Mn18Mo8 | 0.03774011 | -5.0876 | 8.42 | 28.10409 | 273.4774 | 83.8101 | 197.2722 | 91.20851 | 273.4774 | 83.8101 | 197.2722 | 91.20851
1441 | 1441 | 1441 | 16 | 8 | 45 | 25 | 6 | 85.13472 | 0.280061 | 0.07517833 | 402.2736 | 1 | 1 | 1 | 402.2736 | Fe_Cr_Ni_Mn_Mo | Fe16Cr8Ni45Mn25Mo6 | 0.03892458 | -5.608 | 8.37 | 29.44418 | 282.3461 | 80.53829 | 143.7314 | 66.89575 | 282.3461 | 80.53829 | 143.7314 | 66.89575
1442 | 1442 | 1442 | 11 | 9 | 43 | 32 | 5 | 84.82076 | 0.2752836 | 0.07131939 | 362.6736 | 1 | 1 | 1 | 362.6736 | Fe_Cr_Ni_Mn_Mo | Fe11Cr9Ni43Mn32Mo5 | 0.03998837 | -6.0004 | 8.26 | 30.65681 | 280.969 | 88.8816 | 115.4893 | 68.38864 | 280.969 | 88.8816 | 115.4893 | 68.38864
1443 | 1443 | 1443 | 6 | 11 | 38 | 43 | 3 | 84.30491 | 0.2668461 | 0.06264309 | 283.8511 | 1 | 1 | 1 | 283.8511 | Fe_Cr_Ni_Mn_Mo | Fe6Cr11Ni38Mn43Mo3 | 0.04039066 | -6.180963 | 8.049505 | 30.60223 | 261.1006 | 92.00878 | 82.07925 | 109.6884 | 261.1006 | 92.00878 | 82.07925 | 109.6884
1444 | 1444 | 1444 | 32 | 3 | 50 | 9 | 6 | 83.5648 | 0.2935122 | 0.0742628 | 399.7197 | 1 | 1 | 1 | 399.7197 | Fe_Cr_Ni_Mn_Mo | Fe32Cr3Ni50Mn9Mo6 | 0.03154451 | -4.0424 | 8.73 | 21.89886 | 224.207 | 82.60423 | 171.519 | 73.3449 | 224.207 | 82.60423 | 171.519 | 73.3449
1445 | 1445 | 1445 | 25 | 4 | 52 | 13 | 6 | 83.69745 | 0.2911511 | 0.07521194 | 405.8923 | 1 | 1 | 1 | 405.8923 | Fe_Cr_Ni_Mn_Mo | Fe25Cr4Ni52Mn13Mo6 | 0.0340571 | -4.6216 | 8.71 | 24.3596 | 230.9841 | 88.63139 | 156.2791 | 62.37899 | 230.9841 | 88.63139 | 156.2791 | 62.37899
1446 | 1446 | 1446 | 19 | 5 | 53 | 18 | 5 | 83.22433 | 0.2885385 | 0.07206929 | 372.9268 | 1 | 1 | 1 | 372.9268 | Fe_Cr_Ni_Mn_Mo | Fe19Cr5Ni53Mn18Mo5 | 0.03584423 | -5.2044 | 8.68 | 26.20229 | 237.0476 | 82.89242 | 112.9712 | 55.18615 | 237.0476 | 82.89242 | 112.9712 | 55.18615
1447 | 1447 | 1447 | 13 | 6 | 53 | 23 | 4 | 82.82133 | 0.2855059 | 0.06866655 | 339.3163 | 1 | 1 | 1 | 339.3163 | Fe_Cr_Ni_Mn_Mo | Fe13Cr6Ni53Mn23Mo4 | 0.03732249 | -5.830425 | 8.636364 | 27.67861 | 246.9198 | 76.22691 | 101.8046 | 64.41426 | 246.9198 | 76.22691 | 101.8046 | 64.41426
1448 | 1448 | 1448 | 8 | 8 | 50 | 30 | 4 | 83.50589 | 0.2793276 | 0.06898763 | 340.036 | 1 | 1 | 1 | 340.036 | Fe_Cr_Ni_Mn_Mo | Fe8Cr8Ni50Mn30Mo4 | 0.03915929 | -6.4192 | 8.46 | 29.68906 | 254.2841 | 81.6217 | 105.4945 | 75.01795 | 254.2841 | 81.6217 | 105.4945 | 75.01795
1449 | 1449 | 1449 | 12 | 3 | 5 | 33 | 47 | 107.9523 | 0.2585207 | 0.09731558 | 794.4671 | 0 | 0 | 0 |  | Fe_Cr_Ni_Mn_Mo | Fe12Cr3Ni5Mn33Mo47 | 0.0345023 | 1.4396 | 6.77 | 48.81998 | 599.7145 | 116.7141 | 90.14791 | 139.6938
1450 | 1450 | 1450 | 11 | 5 | 5 | 39 | 40 | 104.9888 | 0.2559173 | 0.09551435 | 737.4256 | 0 | 0 | 0 |  | Fe_Cr_Ni_Mn_Mo | Fe11Cr5Ni5Mn39Mo40 | 0.03466424 | 1.604 | 6.81 | 49.03825 | 537.0178 | 110.1633 | 70.95794 | 123.7733
1451 | 1451 | 1451 | 10 | 7 | 4 | 44 | 34 | 102.69 | 0.2527635 | 0.09162638 | 664.9325 | 0 | 0 | 0 |  | Fe_Cr_Ni_Mn_Mo | Fe10Cr7Ni4Mn44Mo34 | 0.03437153 | 1.922253 | 6.808081 | 48.52734 | 470.7247 | 106.4916 | 66.74361 | 125.5241
1452 | 1452 | 1452 | 9 | 11 | 4 | 49 | 27 | 99.9777 | 0.2488707 | 0.08681302 | 582.1098 | 0 | 0 | 0 |  | Fe_Cr_Ni_Mn_Mo | Fe9Cr11Ni4Mn49Mo27 | 0.03534329 | 1.7616 | 6.83 | 46.16276 | 416.2017 | 146.1498 | 67.90444 | 137.5274
1453 | 1453 | 1453 | 7 | 14 | 3 | 53 | 22 | 98.38083 | 0.2444307 | 0.0801841 | 496.1056 | 0 | 0 | 0 |  | Fe_Cr_Ni_Mn_Mo | Fe7Cr14Ni3Mn53Mo22 | 0.0349449 | 1.974492 | 6.79798 | 44.09065 | 367.0132 | 154.3905 | 84.68966 | 169.3482
1454 | 1454 | 1454 | 19 | 3 | 6 | 21 | 51 | 110.0293 | 0.2630884 | 0.103762 | 907.8424 | 0 | 0 | 0 |  | Fe_Cr_Ni_Mn_Mo | Fe19Cr3Ni6Mn21Mo51 | 0.03955252 | -0.0072 | 6.83 | 44.20226 | 693.6619 | 124.8593 | 119.1741 | 152.8279
1455 | 1455 | 1455 | 17 | 5 | 7 | 27 | 44 | 107.0776 | 0.2610381 | 0.1027248 | 856.4203 | 0 | 0 | 0 |  | Fe_Cr_Ni_Mn_Mo | Fe17Cr5Ni7Mn27Mo44 | 0.03943248 | 0.1912 | 6.89 | 45.8191 | 657.5199 | 109.966 | 124.6535 | 134.0346
1456 | 1456 | 1456 | 16 | 7 | 8 | 32 | 38 | 104.3407 | 0.2592666 | 0.1012778 | 804.7275 | 0 | 0 | 0 |  | Fe_Cr_Ni_Mn_Mo | Fe16Cr7Ni8Mn32Mo38 | 0.03963364 | 0.1474365 | 6.950495 | 45.98602 | 604.1737 | 107.4761 | 132.2561 | 141.922
1457 | 1457 | 1457 | 14 | 10 | 8 | 36 | 32 | 102.2911 | 0.2563412 | 0.09711161 | 727.9053 | 0 | 0 | 0 |  | Fe_Cr_Ni_Mn_Mo | Fe14Cr10Ni8Mn36Mo32 | 0.03957842 | 0.2256 | 6.96 | 45.48626 | 531.9102 | 89.84595 | 117.5236 | 124.0464
1458 | 1458 | 1458 | 11 | 14 | 9 | 40 | 26 | 100.2389 | 0.2528463 | 0.09191086 | 643.2614 | 0 | 0 | 0 |  | Fe_Cr_Ni_Mn_Mo | Fe11Cr14Ni9Mn40Mo26 | 0.0395836 | -0.0016 | 6.98 | 43.98852 | 472.7549 | 103.5559 | 127.6788 | 138.9085
1459 | 1459 | 1459 | 9 | 18 | 8 | 44 | 21 | 98.77216 | 0.248341 | 0.0849957 | 550.561 | 0 | 0 | 0 |  | Fe_Cr_Ni_Mn_Mo | Fe9Cr18Ni8Mn44Mo21 | 0.03931528 | 0.208 | 6.94 | 42.11698 | 398.2789 | 96.0343 | 135.5136 | 149.2347
1460 | 1460 | 1460 | 7 | 23 | 7 | 46 | 16 | 97.78073 | 0.2433059 | 0.07657787 | 453.5745 | 0 | 0 | 0 |  | Fe_Cr_Ni_Mn_Mo | Fe7Cr23Ni7Mn46Mo16 | 0.03937636 | 0.3371085 | 6.888889 | 39.29592 | 358.577 | 120.8982 | 157.4407 | 175.2366
1461 | 1461 | 1461 | 29 | 3 | 4 | 12 | 52 | 110.722 | 0.2663341 | 0.1087256 | 989.4099 | 0 | 0 | 0 |  | Fe_Cr_Ni_Mn_Mo | Fe29Cr3Ni4Mn12Mo52 | 0.04322521 | -0.8268 | 6.86 | 39.22894 | 725.6561 | 128.1329 | 195.7968 | 169.951
1462 | 1462 | 1462 | 27 | 4 | 8 | 16 | 46 | 107.687 | 0.2664282 | 0.1105552 | 976.9628 | 0 | 0 | 0 |  | Fe_Cr_Ni_Mn_Mo | Fe27Cr4Ni8Mn16Mo46 | 0.0434124 | -1.19204 | 7.009901 | 40.68668 | 721.1913 | 120.2687 | 193.1666 | 166.8399
1463 | 1463 | 1463 | 24 | 6 | 10 | 21 | 39 | 104.8498 | 0.2649422 | 0.1082707 | 908.9963 | 0 | 0 | 0 |  | Fe_Cr_Ni_Mn_Mo | Fe24Cr6Ni10Mn21Mo39 | 0.04310827 | -1.1916 | 7.09 | 42.0489 | 686.885 | 112.5167 | 187.1943 | 157.9338
1464 | 1464 | 1464 | 21 | 9 | 12 | 25 | 34 | 102.8339 | 0.2630072 | 0.1057797 | 849.389 | 0 | 0 | 0 |  | Fe_Cr_Ni_Mn_Mo | Fe21Cr9Ni12Mn25Mo34 | 0.04282941 | -1.346143 | 7.138614 | 42.25601 | 647.0333 | 103.3449 | 187.4726 | 153.3546
1465 | 1465 | 1465 | 17 | 13 | 13 | 28 | 29 | 101.5176 | 0.2599879 | 0.1010613 | 771.0681 | 0 | 0 | 0 |  | Fe_Cr_Ni_Mn_Mo | Fe17Cr13Ni13Mn28Mo29 | 0.04245302 | -1.438 | 7.14 | 41.93376 | 594.9641 | 98.79334 | 197.5893 | 166.1076
1466 | 1466 | 1466 | 14 | 17 | 14 | 31 | 24 | 99.97227 | 0.2569718 | 0.09577464 | 688.591 | 0 | 0 | 0 |  | Fe_Cr_Ni_Mn_Mo | Fe14Cr17Ni14Mn31Mo24 | 0.04212815 | -1.6072 | 7.15 | 40.84165 | 528.0759 | 105.9254 | 198.0479 | 155.2305
1467 | 1467 | 1467 | 11 | 23 | 13 | 34 | 19 | 99.11603 | 0.2517113 | 0.08771632 | 584.2561 | 0 | 0 | 0 |  | Fe_Cr_Ni_Mn_Mo | Fe11Cr23Ni13Mn34Mo19 | 0.04166334 | -1.4084 | 7.08 | 39.06968 | 431.0813 | 94.75211 | 221.8801 | 173.7012
1468 | 1468 | 1468 | 8 | 29 | 12 | 36 | 15 | 98.83387 | 0.2463558 | 0.07972023 | 492.7788 | 0 | 0 | 0 |  | Fe_Cr_Ni_Mn_Mo | Fe8Cr29Ni12Mn36Mo15 | 0.04120564 | -1.2112 | 7 | 36.96634 | 356.3425 | 95.98647 | 255.7288 | 189.2104
1469 | 1469 | 1469 | 6 | 36 | 9 | 37 | 12 | 99.56604 | 0.2398065 | 0.07125554 | 408.5128 | 0 | 0 | 0 |  | Fe_Cr_Ni_Mn_Mo | Fe6Cr36Ni9Mn37Mo12 | 0.0407872 | -0.5088 | 6.85 | 34.72751 | 315.9613 | 94.97644 | 293.0415 | 203.975
1470 | 1470 | 1470 | 38 | 3 | 6 | 10 | 43 | 106.3216 | 0.2699468 | 0.1142204 | 1017.608 | 0 | 0 | 0 |  | Fe_Cr_Ni_Mn_Mo | Fe38Cr3Ni6Mn10Mo43 | 0.04539199 | -1.616 | 7.1 | 36.90244 | 721.6447 | 118.0152 | 335.4497 | 155.5429
1471 | 1471 | 1471 | 34 | 4 | 10 | 13 | 38 | 104.0913 | 0.2699612 | 0.1130347 | 973.5043 | 0 | 0 | 0 |  | Fe_Cr_Ni_Mn_Mo | Fe34Cr4Ni10Mn13Mo38 | 0.04500096 | -1.961433 | 7.222222 | 37.85279 | 691.6424 | 117.0759 | 307.4028 | 148.3532
1472 | 1472 | 1472 | 29 | 7 | 14 | 16 | 33 | 102.162 | 0.2688174 | 0.1105609 | 914.2918 | 1 | 0 | 0 |  | Fe_Cr_Ni_Mn_Mo | Fe29Cr7Ni14Mn16Mo33 | 0.04445486 | -2.357719 | 7.313131 | 38.28616 | 656.5914 | 108.0169 | 295.6782 | 150.8856
1473 | 1473 | 1473 | 25 | 10 | 17 | 19 | 29 | 100.5786 | 0.2673055 | 0.107726 | 856.1351 | 0 | 0 | 0 |  | Fe_Cr_Ni_Mn_Mo | Fe25Cr10Ni17Mn19Mo29 | 0.04389877 | -2.656 | 7.37 | 38.36717 | 631.7076 | 109.127 | 279.6339 | 159.8188
1474 | 1474 | 1474 | 20 | 15 | 19 | 21 | 25 | 99.82417 | 0.2643493 | 0.1035861 | 789.3266 | 0 | 0 | 0 |  | Fe_Cr_Ni_Mn_Mo | Fe20Cr15Ni19Mn21Mo25 | 0.04325841 | -2.9268 | 7.37 | 37.88126 | 582.9154 | 103.9829 | 306.8774 | 179.2797
1475 | 1475 | 1475 | 16 | 20 | 19 | 24 | 21 | 99.13184 | 0.2602628 | 0.09748645 | 702.6512 | 0 | 0 | 0 |  | Fe_Cr_Ni_Mn_Mo | Fe16Cr20Ni19Mn24Mo21 | 0.04258553 | -2.8884 | 7.32 | 37.34635 | 503.7537 | 100.8952 | 277.8691 | 169.2872
1476 | 1476 | 1476 | 12 | 26 | 18 | 26 | 17 | 98.98447 | 0.2550827 | 0.08974629 | 606.5983 | 0 | 0 | 0 |  | Fe_Cr_Ni_Mn_Mo | Fe12Cr26Ni18Mn26Mo17 | 0.04186009 | -2.755637 | 7.232323 | 36.13819 | 407.5002 | 94.30909 | 305.467 | 164.6582
1477 | 1477 | 1477 | 9 | 34 | 17 | 28 | 13 | 98.99071 | 0.2490649 | 0.08123372 | 508.8093 | 0 | 0 | 0 |  | Fe_Cr_Ni_Mn_Mo | Fe9Cr34Ni17Mn28Mo13 | 0.04092735 | -2.557788 | 7.128713 | 33.84894 | 318.0371 | 69.2335 | 369.5553 | 200.4075
1478 | 1478 | 1478 | 6 | 43 | 12 | 28 | 11 | 101.2237 | 0.2405674 | 0.07236675 | 426.565 | 0 | 0 | 0 |  | Fe_Cr_Ni_Mn_Mo | Fe6Cr43Ni12Mn28Mo11 | 0.04025505 | -1.524 | 6.88 | 32.26066 | 296.7115 | 76.65933 | 427.5043 | 240.3658
1479 | 1479 | 1479 | 45 | 3 | 9 | 8 | 35 | 102.1716 | 0.273781 | 0.1156063 | 992.2731 | 0 | 0 | 0 |  | Fe_Cr_Ni_Mn_Mo | Fe45Cr3Ni9Mn8Mo35 | 0.04541359 | -2.2468 | 7.34 | 34.09164 | 672.6253 | 121.724 | 447.7173 | 157.2499
1480 | 1480 | 1480 | 39 | 5 | 14 | 10 | 31 | 100.5975 | 0.2735983 | 0.1132072 | 940.5806 | 0 | 0 | 0 |  | Fe_Cr_Ni_Mn_Mo | Fe39Cr5Ni14Mn10Mo31 | 0.04472174 | -2.735639 | 7.454545 | 34.41614 | 642.4241 | 125.7269 | 429.1418 | 148.8525
1481 | 1481 | 1481 | 33 | 8 | 19 | 12 | 27 | 99.0903 | 0.2728728 | 0.110162 | 881.6027 | 1 | 0 | 0 |  | Fe_Cr_Ni_Mn_Mo | Fe33Cr8Ni19Mn12Mo27 | 0.04385938 | -3.251505 | 7.555556 | 34.37788 | 594.2669 | 111.5135 | 431.4935 | 132.1512
1482 | 1482 | 1482 | 28 | 12 | 22 | 14 | 24 | 98.3374 | 0.2708552 | 0.1070137 | 828.3611 | 1 | 0 | 0 |  | Fe_Cr_Ni_Mn_Mo | Fe28Cr12Ni22Mn14Mo24 | 0.04308154 | -3.5616 | 7.58 | 34.31385 | 554.8049 | 107.2314 | 413.5341 | 157.4019
1483 | 1483 | 1483 | 23 | 17 | 24 | 16 | 20 | 97.53272 | 0.2679512 | 0.1014251 | 746.4149 | 0 | 0 | 0 |  | Fe_Cr_Ni_Mn_Mo | Fe23Cr17Ni24Mn16Mo20 | 0.04206268 | -3.8236 | 7.58 | 33.74774 | 479.7957 | 109.5373 | 414.8705 | 153.057
1484 | 1484 | 1484 | 18 | 22 | 25 | 18 | 17 | 97.33257 | 0.2643206 | 0.09607319 | 675.8294 | 0 | 0 | 0 |  | Fe_Cr_Ni_Mn_Mo | Fe18Cr22Ni25Mn18Mo17 | 0.04125973 | -4.0044 | 7.54 | 33.26785 | 408.9854 | 94.77097 | 424.3743 | 152.7726
1485 | 1485 | 1485 | 13 | 30 | 24 | 20 | 13 | 97.62432 | 0.2579937 | 0.08714601 | 570.5634 | 0 |  | 0 |  | Fe_Cr_Ni_Mn_Mo | Fe13Cr30Ni24Mn20Mo13 | 0.04002453 | -3.9664 | 7.42 | 31.84588 | 316.5997 | 64.22668 | 439.6343 | 160.875
1486 | 1486 | 1486 | 9 | 38 | 22 | 20 | 11 | 99.17671 | 0.2516987 | 0.08099547 | 509.1082 | 0 | 0 | 0 |  | Fe_Cr_Ni_Mn_Mo | Fe9Cr38Ni22Mn20Mo11 | 0.03900502 | -3.7528 | 7.26 | 30.51229 | 272.474 | 53.54856 | 515.4481 | 176.4991
1487 | 1487 | 1487 | 6 | 50 | 16 | 20 | 8 | 101.7216 | 0.241185 | 0.06875961 | 394.3167 | 0 | 0 | 0 |  | Fe_Cr_Ni_Mn_Mo | Fe6Cr50Ni16Mn20Mo8 | 0.03738841 | -2.7376 | 6.96 | 27.9292 | 236.6532 | 59.26176 | 636.4742 | 200.5519
1488 | 1488 | 1488 | 50 | 3 | 14 | 7 | 25 | 96.75336 | 0.2785226 | 0.1104605 | 872.3749 | 1 | 0 | 0 |  | Fe_Cr_Ni_Mn_Mo | Fe50Cr3Ni14Mn7Mo25 | 0.04310675 | -2.718498 | 7.646465 | 30.67649 | 597.548 | 125.2752 | 484.4019 | 124.8756
1489 | 1489 | 1489 | 42 | 6 | 21 | 8 | 23 | 96.09239 | 0.2781366 | 0.1090235 | 845.3087 | 1 | 0 | 0 |  | Fe_Cr_Ni_Mn_Mo | Fe42Cr6Ni21Mn8Mo23 | 0.04220471 | -3.4156 | 7.76 | 30.45177 | 523.4461 | 129.5767 | 503.6675 | 111.4743
1490 | 1490 | 1490 | 36 | 9 | 26 | 9 | 20 | 95.07943 | 0.2776255 | 0.1053583 | 788.4873 | 1 | 0 | 0 |  | Fe_Cr_Ni_Mn_Mo | Fe36Cr9Ni26Mn9Mo20 | 0.04102611 | -3.8896 | 7.85 | 29.92257 | 459.182 | 107.8779 | 494.5861 | 109.1315
1491 | 1491 | 1491 | 29 | 13 | 28 | 11 | 18 | 95.18198 | 0.274725 | 0.101409 | 737.1188 | 1 | 0 | 0 |  | Fe_Cr_Ni_Mn_Mo | Fe29Cr13Ni28Mn11Mo18 | 0.0405957 | -4.207326 | 7.828283 | 30.43942 | 426.0947 | 94.67725 | 475.3991 | 114.0997
1492 | 1492 | 1492 | 24 | 18 | 30 | 12 | 16 | 95.36098 | 0.2718038 | 0.09792757 | 692.2086 | 1 | 0 | 0 |  | Fe_Cr_Ni_Mn_Mo | Fe24Cr18Ni30Mn12Mo16 | 0.03965951 | -4.5072 | 7.8 | 30.016 | 363.4741 | 92.27174 | 485.4922 | 129.4365
1493 | 1493 | 1493 | 18 | 25 | 31 | 14 | 13 | 95.63236 | 0.2669106 | 0.09150613 | 614.3263 | 0 | 0 | 0 |  | Fe_Cr_Ni_Mn_Mo | Fe18Cr25Ni31Mn14Mo13 | 0.03847609 | -4.761102 | 7.722772 | 29.3841 | 304.2339 | 70.42361 | 490.9369 | 152.5196
1494 | 1494 | 1494 | 13 | 32 | 30 | 15 | 10 | 96.31596 | 0.2613584 | 0.08345128 | 526.8886 | 0 | 0 | 0 |  | Fe_Cr_Ni_Mn_Mo | Fe13Cr32Ni30Mn15Mo10 | 0.03712049 | -4.8664 | 7.61 | 28.17996 | 254.8017 | 47.12519 | 568.372 | 159.8904
1495 | 1495 | 1495 | 8 | 42 | 26 | 15 | 8 | 98.80296 | 0.2525969 | 0.07595749 | 457.0871 | 0 | 0 | 0 |  | Fe_Cr_Ni_Mn_Mo | Fe8Cr42Ni26Mn15Mo8 | 0.03577119 | -4.587287 | 7.363636 | 26.82384 | 225.2993 | 38.01442 | 670.7847 | 187.9813
1496 | 1496 | 1496 | 5 | 55 | 19 | 15 | 6 | 102.1572 | 0.2411742 | 0.06534982 | 364.0834 | 0 | 0 | 0 |  | Fe_Cr_Ni_Mn_Mo | Fe5Cr55Ni19Mn15Mo6 | 0.03407658 | -3.5272 | 7.01 | 24.67286 | 216.3758 | 52.06607 | 775.8705 | 152.0788
1497 | 1497 | 1497 | 52 | 3 | 21 | 7 | 17 | 91.74998 | 0.283218 | 0.1008794 | 716.182 | 1 | 0 | 0 |  | Fe_Cr_Ni_Mn_Mo | Fe52Cr3Ni21Mn7Mo17 | 0.03926615 | -3.0348 | 7.95 | 27.17996 | 475.8311 | 108.7719 | 449.1891 | 112.4517
1498 | 1498 | 1498 | 43 | 6 | 28 | 7 | 16 | 91.77533 | 0.2828046 | 0.09981751 | 703.0066 | 1 | 0 | 0 |  | Fe_Cr_Ni_Mn_Mo | Fe43Cr6Ni28Mn7Mo16 | 0.03842243 | -3.7112 | 8.05 | 26.76023 | 400.3603 | 100.4474 | 490.9164 | 109.261
1499 | 1499 | 1499 | 36 | 9 | 33 | 7 | 15 | 91.89338 | 0.2819954 | 0.09844675 | 686.2897 | 1 | 1 | 1 | 686.2897 | Fe_Cr_Ni_Mn_Mo | Fe36Cr9Ni33Mn7Mo15 | 0.03759711 | -4.2084 | 8.11 | 26.35508 | 331.8488 | 85.52023 | 501.453 | 87.21628 | 331.8488 | 85.52023 | 501.453 | 87.21628
1500 | 1500 | 1500 | 30 | 14 | 36 | 8 | 13 | 92.02189 | 0.2793366 | 0.09430564 | 636.1122 | 1 | 1 | 1 | 636.1122 | Fe_Cr_Ni_Mn_Mo | Fe30Cr14Ni36Mn8Mo13 | 0.03641876 | -4.597196 | 8.09901 | 25.99231 | 295.4404 | 68.4856 | 476.1582 | 92.58828 | 295.4404 | 68.4856 | 476.1582 | 92.58828
1501 | 1501 | 1501 | 24 | 19 | 38 | 9 | 11 | 92.30612 | 0.2762684 | 0.0895286 | 581.9886 | 1 | 1 | 1 | 581.9886 | Fe_Cr_Ni_Mn_Mo | Fe24Cr19Ni38Mn9Mo11 | 0.03532993 | -4.974806 | 8.069307 | 25.60473 | 263.1458 | 59.14845 | 487.3474 | 116.0144 | 263.1458 | 59.14845 | 487.3474 | 116.0144
1502 | 1502 | 1502 | 18 | 25 | 38 | 10 | 9 | 93.13308 | 0.2716836 | 0.08377831 | 522.2974 | 1 | 1 | 1 | 522.2974 | Fe_Cr_Ni_Mn_Mo | Fe18Cr25Ni38Mn10Mo9 | 0.03430546 | -5.3104 | 7.98 | 25.18154 | 241.0745 | 49.6823 | 541.1414 | 153.7649 | 241.0745 | 49.6823 | 541.1414 | 153.7649
1503 | 1503 | 1503 | 12 | 33 | 37 | 11 | 7 | 94.58418 | 0.2652501 | 0.07729915 | 459.4541 | 1 | 0 | 0 |  | Fe_Cr_Ni_Mn_Mo | Fe12Cr33Ni37Mn11Mo7 | 0.03307274 | -5.5828 | 7.83 | 24.417 | 221.1841 | 43.47669 | 602.4678 | 182.2573
1504 | 1504 | 1504 | 7 | 44 | 32 | 12 | 5 | 97.2778 | 0.2551987 | 0.06906685 | 386.221 | 0 | 0 | 0 |  | Fe_Cr_Ni_Mn_Mo | Fe7Cr44Ni32Mn12Mo5 | 0.0317667 | -5.4072 | 7.54 | 23.20259 | 209.8742 | 41.71244 | 710.2776 | 173.4979
1505 | 1505 | 1505 | 4 | 57 | 23 | 12 | 4 | 101.5169 | 0.2426061 | 0.06157011 | 327.8757 | 0 | 0 | 0 |  | Fe_Cr_Ni_Mn_Mo | Fe4Cr57Ni23Mn12Mo4 | 0.03065549 | -4.346 | 7.12 | 21.79449 | 202.0775 | 47.54337 | 803.1005 | 140.5502
1506 | 1506 | 1506 | 42 | 6 | 37 | 5 | 10 | 87.7775 | 0.2883431 | 0.08659547 | 538.0509 | 1 | 1 | 1 | 538.0509 | Fe_Cr_Ni_Mn_Mo | Fe42Cr6Ni37Mn5Mo10 | 0.03266241 | -3.8056 | 8.37 | 22.01 | 270.9086 | 61.75471 | 427.5098 | 82.61613 | 270.9086 | 61.75471 | 427.5098 | 82.61613
1507 | 1507 | 1507 | 35 | 9 | 41 | 5 | 10 | 88.53669 | 0.2868582 | 0.08722743 | 547.0049 | 1 | 1 | 1 | 547.0049 | Fe_Cr_Ni_Mn_Mo | Fe35Cr9Ni41Mn5Mo10 | 0.03250773 | -4.2552 | 8.39 | 22.13843 | 245.6203 | 64.72406 | 460.7052 | 67.55608 | 245.6203 | 64.72406 | 460.7052 | 67.55608
1508 | 1508 | 1508 | 28 | 13 | 44 | 6 | 9 | 89.03462 | 0.2843753 | 0.0847419 | 521.3341 | 1 | 1 | 1 | 521.3341 | Fe_Cr_Ni_Mn_Mo | Fe28Cr13Ni44Mn6Mo9 | 0.03210303 | -4.7176 | 8.38 | 22.37744 | 236.0881 | 68.28239 | 457.9217 | 93.22603 | 236.0881 | 68.28239 | 457.9217 | 93.22603
1509 | 1509 | 1509 | 22 | 18 | 45 | 7 | 8 | 89.96394 | 0.2806356 | 0.08194588 | 494.5537 | 1 | 1 | 1 | 494.5537 | Fe_Cr_Ni_Mn_Mo | Fe22Cr18Ni45Mn7Mo8 | 0.03170157 | -5.1624 | 8.31 | 22.58318 | 225.0176 | 58.37267 | 461.7411 | 109.6274 | 225.0176 | 58.37267 | 461.7411 | 109.6274
1510 | 1510 | 1510 | 16 | 25 | 45 | 8 | 6 | 90.99687 | 0.2754182 | 0.07531675 | 431.0813 | 1 | 1 | 1 | 431.0813 | Fe_Cr_Ni_Mn_Mo | Fe16Cr25Ni45Mn8Mo6 | 0.03028485 | -5.6148 | 8.2 | 21.98727 | 214.3618 | 49.60975 | 504.5494 | 129.6989 | 214.3618 | 49.60975 | 504.5494 | 129.6989
1511 | 1511 | 1511 | 11 | 32 | 43 | 9 | 5 | 92.77613 | 0.2691712 | 0.07152832 | 399.3436 | 1 | 1 | 1 | 399.3436 | Fe_Cr_Ni_Mn_Mo | Fe11Cr32Ni43Mn9Mo5 | 0.02986377 | -5.936 | 8.03 | 21.90525 | 214.9467 | 44.26723 | 561.5277 | 167.5022 | 214.9467 | 44.26723 | 561.5277 | 167.5022
1512 | 1512 | 1512 | 6 | 43 | 38 | 11 | 3 | 95.3163 | 0.2588411 | 0.06265064 | 323.735 | 1 | 0 | 0 |  | Fe_Cr_Ni_Mn_Mo | Fe6Cr43Ni38Mn11Mo3 | 0.02902027 | -5.96765 | 7.732673 | 21.0265 | 224.9909 | 54.9642 | 653.9068 | 173.6727
1513 | 1513 | 1513 | 32 | 9 | 50 | 3 | 6 | 85.63129 | 0.2917249 | 0.07345939 | 401.954 | 1 | 1 | 1 | 401.954 | Fe_Cr_Ni_Mn_Mo | Fe32Cr9Ni50Mn3Mo6 | 0.02615367 | -4.0712 | 8.67 | 17.65106 | 195.5261 | 57.45965 | 351.8357 | 80.97483 | 195.5261 | 57.45965 | 351.8357 | 80.97483
1514 | 1514 | 1514 | 25 | 13 | 52 | 4 | 6 | 86.80364 | 0.2885055 | 0.07458409 | 414.623 | 1 | 1 | 1 | 414.623 | Fe_Cr_Ni_Mn_Mo | Fe25Cr13Ni52Mn4Mo6 | 0.02705026 | -4.6324 | 8.62 | 18.72832 | 190.484 | 59.94703 | 404.2076 | 90.29886 | 190.484 | 59.94703 | 404.2076 | 90.29886
1515 | 1515 | 1515 | 19 | 18 | 53 | 5 | 5 | 87.73065 | 0.2847454 | 0.07135467 | 386.3374 | 1 | 1 | 1 | 386.3374 | Fe_Cr_Ni_Mn_Mo | Fe19Cr18Ni53Mn5Mo5 | 0.02661275 | -5.1576 | 8.55 | 18.97367 | 196.9933 | 49.96346 | 423.8497 | 112.7855 | 196.9933 | 49.96346 | 423.8497 | 112.7855
1516 | 1516 | 1516 | 13 | 23 | 53 | 6 | 4 | 88.79808 | 0.2805512 | 0.0678225 | 356.9341 | 1 | 1 | 1 | 356.9341 | Fe_Cr_Ni_Mn_Mo | Fe13Cr23Ni53Mn6Mo4 | 0.02628065 | -5.691664 | 8.464646 | 19.17969 | 210.9782 | 54.98538 | 452.8609 | 134.0541 | 210.9782 | 54.98538 | 452.8609 | 134.0541
1517 | 1517 | 1517 | 8 | 30 | 50 | 8 | 4 | 91.16173 | 0.2732434 | 0.0683076 | 366.0728 | 1 | 1 | 1 | 366.0728 | Fe_Cr_Ni_Mn_Mo | Fe8Cr30Ni50Mn8Mo4 | 0.02790527 | -6.2256 | 8.24 | 20.58737 | 230.2798 | 65.30995 | 496.6864 | 153.5879 | 230.2798 | 65.30995 | 496.6864 | 153.5879
1518 | 1518 | 1518 | 12 | 5 | 33 | 3 | 47 | 108.1128 | 0.2746921 | 0.1257704 | 1211.577 | 0 | 0 | 0 |  | Fe_Cr_Ni_Mn_Mo | Fe12Cr5Ni33Mn3Mo47 | 0.04497081 | -5.6196 | 7.59 | 30.57368 | 491.7202 | 161.7456 | 368.4344 | 163.2048
1519 | 1519 | 1519 | 11 | 5 | 39 | 5 | 40 | 104.3215 | 0.277086 | 0.1267378 | 1176.561 | 0 | 0 | 0 |  | Fe_Cr_Ni_Mn_Mo | Fe11Cr5Ni39Mn5Mo40 | 0.04465164 | -5.8352 | 7.83 | 31.44821 | 424.8302 | 141.8422 | 423.9576 | 143.0476
1520 | 1520 | 1520 | 10 | 4 | 44 | 7 | 34 | 100.81 | 0.2797235 | 0.1258612 | 1121.179 | 1 | 0 | 0 |  | Fe_Cr_Ni_Mn_Mo | Fe10Cr4Ni44Mn7Mo34 | 0.04405573 | -5.926742 | 8.050505 | 31.87377 | 343.7274 | 132.9025 | 450.0761 | 120.3483
1521 | 1521 | 1521 | 9 | 4 | 49 | 11 | 27 | 96.49399 | 0.2816499 | 0.1200736 | 992.063 | 1 | 0 | 0 |  | Fe_Cr_Ni_Mn_Mo | Fe9Cr4Ni49Mn11Mo27 | 0.04296069 | -5.9104 | 8.25 | 32.69495 | 286.882 | 106.8965 | 431.5988 | 101.2251
1522 | 1522 | 1522 | 7 | 3 | 53 | 14 | 22 | 93.20027 | 0.2837282 | 0.1147155 | 889.4367 | 1 | 0 | 0 |  | Fe_Cr_Ni_Mn_Mo | Fe7Cr3Ni53Mn14Mo22 | 0.04213294 | -5.982247 | 8.424242 | 32.8955 | 244.4187 | 92.62819 | 339.0937 | 132.2186
1523 | 1523 | 1523 | 19 | 6 | 21 | 3 | 51 | 110.7311 | 0.271084 | 0.1195661 | 1150.099 | 0 | 0 | 0 |  | Fe_Cr_Ni_Mn_Mo | Fe19Cr6Ni21Mn3Mo51 | 0.04500048 | -4.3728 | 7.25 | 31.6487 | 632.7324 | 153.4738 | 313.1034 | 184.8279
1524 | 1524 | 1524 | 17 | 7 | 27 | 5 | 44 | 107.3549 | 0.2726389 | 0.1218467 | 1139.165 | 0 | 0 | 0 |  | Fe_Cr_Ni_Mn_Mo | Fe17Cr7Ni27Mn5Mo44 | 0.04496957 | -4.8328 | 7.47 | 32.74431 | 572.3561 | 152.2159 | 401.6484 | 171.1724
1525 | 1525 | 1525 | 16 | 8 | 32 | 7 | 38 | 104.1726 | 0.2740045 | 0.1213827 | 1092.432 | 0 | 0 | 0 |  | Fe_Cr_Ni_Mn_Mo | Fe16Cr8Ni32Mn7Mo38 | 0.04454887 | -5.106166 | 7.653465 | 33.2523 | 491.6336 | 141.3083 | 440.6123 | 148.9089
1526 | 1526 | 1526 | 14 | 8 | 36 | 10 | 32 | 101.0011 | 0.2752213 | 0.1192724 | 1024.5 | 1 | 0 | 0 |  | Fe_Cr_Ni_Mn_Mo | Fe14Cr8Ni36Mn10Mo32 | 0.04388323 | -5.2864 | 7.82 | 34.0147 | 420.5965 | 134.3193 | 431.6269 | 140.5889
1527 | 1527 | 1527 | 11 | 9 | 40 | 14 | 26 | 97.77889 | 0.2755518 | 0.114159 | 919.2592 | 1 | 0 | 0 |  | Fe_Cr_Ni_Mn_Mo | Fe11Cr9Ni40Mn14Mo26 | 0.04299015 | -5.5036 | 7.96 | 34.61373 | 360.3482 | 114.8584 | 396.1578 | 119.9216
1528 | 1528 | 1528 | 9 | 8 | 44 | 18 | 21 | 94.38359 | 0.2769953 | 0.1085262 | 815.9341 | 1 | 0 | 0 |  | Fe_Cr_Ni_Mn_Mo | Fe9Cr8Ni44Mn18Mo21 | 0.04226685 | -5.7328 | 8.12 | 34.72981 | 301.3268 | 93.04194 | 307.7776 | 123.0089
1529 | 1529 | 1529 | 7 | 7 | 46 | 23 | 16 | 91.04265 | 0.2775184 | 0.1004773 | 692.2306 | 1 | 0 | 0 |  | Fe_Cr_Ni_Mn_Mo | Fe7Cr7Ni46Mn23Mo16 | 0.04166943 | -5.968779 | 8.232323 | 34.81495 | 279.8767 | 83.07053 | 248.8853 | 113.9096
1530 | 1530 | 1530 | 29 | 4 | 12 | 3 | 52 | 110.9233 | 0.270617 | 0.1168205 | 1114.311 | 0 | 0 | 0 |  | Fe_Cr_Ni_Mn_Mo | Fe29Cr4Ni12Mn3Mo52 | 0.04538772 | -3.2064 | 7.09 | 32.13643 | 672.2312 | 143.3738 | 331.1029 | 176.0161
1531 | 1531 | 1531 | 27 | 8 | 16 | 4 | 46 | 108.7766 | 0.2703027 | 0.1175221 | 1092.738 | 0 | 0 | 0 |  | Fe_Cr_Ni_Mn_Mo | Fe27Cr8Ni16Mn4Mo46 | 0.04542689 | -3.583962 | 7.207921 | 32.8504 | 655.2003 | 142.8894 | 400.367 | 188.1743
1532 | 1532 | 1532 | 24 | 10 | 21 | 6 | 39 | 105.8919 | 0.2708973 | 0.1180461 | 1061.361 | 0 | 0 | 0 |  | Fe_Cr_Ni_Mn_Mo | Fe24Cr10Ni21Mn6Mo39 | 0.04493597 | -4.0164 | 7.38 | 33.50746 | 629.4196 | 139.53 | 462.4133 | 153.0789
1533 | 1533 | 1533 | 21 | 12 | 25 | 9 | 34 | 103.4973 | 0.2706611 | 0.115659 | 997.4681 | 0 | 0 | 0 |  | Fe_Cr_Ni_Mn_Mo | Fe21Cr12Ni25Mn9Mo34 | 0.04424054 | -4.248211 | 7.49505 | 34.3697 | 575.4669 | 147.5084 | 459.9204 | 166.3093
1534 | 1534 | 1534 | 17 | 13 | 28 | 13 | 29 | 101.1523 | 0.2700628 | 0.1122959 | 923.2797 | 0 | 0 | 0 |  | Fe_Cr_Ni_Mn_Mo | Fe17Cr13Ni28Mn13Mo29 | 0.04356693 | -4.432 | 7.59 | 35.44348 | 500.7331 | 112.1796 | 414.2159 | 135.4183
1535 | 1535 | 1535 | 14 | 14 | 31 | 17 | 24 | 98.5269 | 0.2696089 | 0.1073341 | 831.1939 | 0 | 0 | 0 |  | Fe_Cr_Ni_Mn_Mo | Fe14Cr14Ni31Mn17Mo24 | 0.04283533 | -4.6728 | 7.69 | 35.7245 | 441.5955 | 107.7916 | 378.8752 | 137.0494
1536 | 1536 | 1536 | 11 | 13 | 34 | 23 | 19 | 95.15705 | 0.269577 | 0.1006942 | 720.156 | 0 | 0 | 0 |  | Fe_Cr_Ni_Mn_Mo | Fe11Cr13Ni34Mn23Mo19 | 0.04223394 | -4.9592 | 7.81 | 36.08324 | 369.8085 | 88.33528 | 272.6827 | 130.6083
1537 | 1537 | 1537 | 8 | 12 | 36 | 29 | 15 | 92.32223 | 0.268971 | 0.09379508 | 619.1515 | 1 | 0 | 0 |  | Fe_Cr_Ni_Mn_Mo | Fe8Cr12Ni36Mn29Mo15 | 0.04177492 | -5.2788 | 7.89 | 36.10249 | 339.9876 | 88.23428 | 229.2099 | 126.2502
1538 | 1538 | 1538 | 6 | 9 | 37 | 36 | 12 | 89.41553 | 0.2687966 | 0.08768592 | 534.46 | 1 | 0 | 0 |  | Fe_Cr_Ni_Mn_Mo | Fe6Cr9Ni37Mn36Mo12 | 0.04144594 | -5.5716 | 7.96 | 36.24914 | 301.189 | 94.47742 | 159.6544 | 113.4289
1539 | 1539 | 1539 | 38 | 6 | 10 | 3 | 43 | 107.1798 | 0.2716977 | 0.1179291 | 1081.606 | 0 | 0 | 0 |  | Fe_Cr_Ni_Mn_Mo | Fe38Cr6Ni10Mn3Mo43 | 0.04589282 | -2.898 | 7.19 | 32.07663 | 687.6015 | 135.3619 | 489.976 | 165.2
1540 | 1540 | 1540 | 34 | 10 | 13 | 4 | 38 | 105.9214 | 0.2705868 | 0.1168969 | 1045.092 | 0 | 0 | 0 |  | Fe_Cr_Ni_Mn_Mo | Fe34Cr10Ni13Mn4Mo38 | 0.04524314 | -3.163759 | 7.252525 | 32.43164 | 670.3556 | 148.2958 | 525.2014 | 162.4818
1541 | 1541 | 1541 | 29 | 14 | 16 | 7 | 33 | 104.3518 | 0.268652 | 0.1137516 | 976.2007 | 0 | 0 | 0 |  | Fe_Cr_Ni_Mn_Mo | Fe29Cr14Ni16Mn7Mo33 | 0.04437204 | -3.288236 | 7.30303 | 33.60495 | 652.9335 | 136.2053 | 529.9628 | 176.6724
1542 | 1542 | 1542 | 25 | 17 | 19 | 10 | 29 | 102.7705 | 0.2671624 | 0.1102261 | 907.3289 | 0 | 0 | 0 |  | Fe_Cr_Ni_Mn_Mo | Fe25Cr17Ni19Mn10Mo29 | 0.04358431 | -3.4692 | 7.36 | 34.22338 | 594.3332 | 148.6666 | 526.6486 | 146.1805
1543 | 1543 | 1543 | 20 | 19 | 21 | 15 | 25 | 101.067 | 0.2648819 | 0.1054983 | 824.0698 | 0 | 0 | 0 |  | Fe_Cr_Ni_Mn_Mo | Fe20Cr19Ni21Mn15Mo25 | 0.0429951 | -3.5052 | 7.39 | 35.436 | 572.7599 | 113.8554 | 431.825 | 158.9035
1544 | 1544 | 1544 | 16 | 19 | 24 | 20 | 21 | 98.65951 | 0.2640827 | 0.1007636 | 741.9667 | 0 | 0 | 0 |  | Fe_Cr_Ni_Mn_Mo | Fe16Cr19Ni24Mn20Mo21 | 0.04246389 | -3.7776 | 7.48 | 35.90808 | 477.8058 | 109.3914 | 354.7955 | 137.8662
1545 | 1545 | 1545 | 12 | 18 | 26 | 26 | 17 | 96.04661 | 0.2629551 | 0.09479188 | 649.3608 | 0 | 0 | 0 |  | Fe_Cr_Ni_Mn_Mo | Fe12Cr18Ni26Mn26Mo17 | 0.04202675 | -4.032242 | 7.555556 | 36.26446 | 396.5834 | 81.55643 | 262.0298 | 141.4826
1546 | 1546 | 1546 | 9 | 17 | 28 | 34 | 13 | 92.94994 | 0.2614752 | 0.08623352 | 534.517 | 0 | 0 | 0 |  | Fe_Cr_Ni_Mn_Mo | Fe9Cr17Ni28Mn34Mo13 | 0.04150388 | -4.321537 | 7.623762 | 35.84952 | 345.7963 | 82.93266 | 200.344 | 114.4632
1547 | 1547 | 1547 | 6 | 12 | 28 | 43 | 11 | 90.14994 | 0.2605855 | 0.08130075 | 467.2682 | 1 | 0 | 0 |  | Fe_Cr_Ni_Mn_Mo | Fe6Cr12Ni28Mn43Mo11 | 0.04084804 | -4.5132 | 7.67 | 36.52547 | 309.1348 | 98.60752 | 147.2485 | 126.3539
1548 | 1548 | 1548 | 45 | 9 | 8 | 3 | 35 | 104.0665 | 0.2719386 | 0.1155286 | 1007.333 | 0 | 0 | 0 |  | Fe_Cr_Ni_Mn_Mo | Fe45Cr9Ni8Mn3Mo35 | 0.04497515 | -2.5408 | 7.25 | 31.23524 | 661.3398 | 141.1092 | 585.8487 | 132.7663
1549 | 1549 | 1549 | 39 | 14 | 10 | 5 | 31 | 103.5569 | 0.2691578 | 0.1120969 | 946.5642 | 0 | 0 | 0 |  | Fe_Cr_Ni_Mn_Mo | Fe39Cr14Ni10Mn5Mo31 | 0.04408772 | -2.603408 | 7.242424 | 32.03565 | 655.9206 | 146.7866 | 604.2421 | 146.6677
1550 | 1550 | 1550 | 33 | 19 | 12 | 8 | 27 | 102.8141 | 0.2658848 | 0.1073161 | 867.9624 | 0 | 0 | 0 |  | Fe_Cr_Ni_Mn_Mo | Fe33Cr19Ni12Mn8Mo27 | 0.04317486 | -2.631976 | 7.232323 | 32.86664 | 623.0068 | 150.3494 | 603.1308 | 146.8829
1551 | 1551 | 1551 | 28 | 22 | 14 | 12 | 24 | 101.7786 | 0.2632739 | 0.1026272 | 793.805 | 0 | 0 | 0 |  | Fe_Cr_Ni_Mn_Mo | Fe28Cr22Ni14Mn12Mo24 | 0.04264417 | -2.6512 | 7.24 | 33.79704 | 583.5577 | 132.4268 | 547.1722 | 146.3943
1552 | 1552 | 1552 | 23 | 24 | 16 | 17 | 20 | 100.0543 | 0.2607349 | 0.09709422 | 706.4034 | 0 | 0 | 0 |  | Fe_Cr_Ni_Mn_Mo | Fe23Cr24Ni16Mn17Mo20 | 0.04208449 | -2.7184 | 7.27 | 34.31778 | 522.0345 | 113.4765 | 473.1202 | 158.4545
1553 | 1553 | 1553 | 18 | 25 | 18 | 22 | 17 | 98.54204 | 0.2584737 | 0.09199552 | 632.244 | 0 | 0 | 0 |  | Fe_Cr_Ni_Mn_Mo | Fe18Cr25Ni18Mn22Mo17 | 0.04176808 | -2.88 | 7.3 | 34.68069 | 437.0358 | 100.0577 | 366.5139 | 180.601
1554 | 1554 | 1554 | 13 | 24 | 20 | 30 | 13 | 95.75199 | 0.2561595 | 0.08401798 | 524.5955 | 0 | 0 | 0 |  | Fe_Cr_Ni_Mn_Mo | Fe13Cr24Ni20Mn30Mo13 | 0.04144488 | -3.104 | 7.36 | 34.70216 | 357.8804 | 78.82059 | 284.7828 | 150.4609
1555 | 1555 | 1555 | 9 | 22 | 20 | 38 | 11 | 93.85699 | 0.2534874 | 0.07820158 | 453.1009 | 0 | 0 | 0 |  | Fe_Cr_Ni_Mn_Mo | Fe9Cr22Ni20Mn38Mo11 | 0.04113404 | -3.0776 | 7.36 | 35.06052 | 332.7817 | 101.5429 | 202.5385 | 144.2526
1556 | 1556 | 1556 | 6 | 16 | 20 | 50 | 8 | 90.00296 | 0.2517624 | 0.06969972 | 354.9551 | 0 | 0 | 0 |  | Fe_Cr_Ni_Mn_Mo | Fe6Cr16Ni20Mn50Mo8 | 0.03987867 | -3.2768 | 7.42 | 34.37965 | 285.2036 | 138.7472 | 75.14865 | 183.2143
1557 | 1557 | 1557 | 50 | 14 | 7 | 3 | 25 | 100.4775 | 0.2715014 | 0.1081076 | 865.3574 | 0 | 0 | 0 |  | Fe_Cr_Ni_Mn_Mo | Fe50Cr14Ni7Mn3Mo25 | 0.04190915 | -2.252831 | 7.323232 | 28.96367 | 577.869 | 147.099 | 672.9099 | 107.504
1558 | 1558 | 1558 | 42 | 21 | 8 | 6 | 23 | 101.2625 | 0.2661854 | 0.103051 | 799.1954 | 0 | 0 | 0 |  | Fe_Cr_Ni_Mn_Mo | Fe42Cr21Ni8Mn6Mo23 | 0.04146074 | -2.1568 | 7.22 | 30.27788 | 558.9846 | 149.7407 | 672.3029 | 118.3805
1559 | 1559 | 1559 | 36 | 26 | 9 | 9 | 20 | 101.0862 | 0.2621546 | 0.09744227 | 722.3871 | 0 | 0 | 0 |  | Fe_Cr_Ni_Mn_Mo | Fe36Cr26Ni9Mn9Mo20 | 0.04078069 | -2.0808 | 7.17 | 30.76296 | 505.0978 | 142.0522 | 645.6588 | 149.7773
1560 | 1560 | 1560 | 29 | 28 | 11 | 13 | 18 | 100.6545 | 0.2591915 | 0.09360107 | 669.0819 | 0 | 0 | 0 |  | Fe_Cr_Ni_Mn_Mo | Fe29Cr28Ni11Mn13Mo18 | 0.04089699 | -2.155698 | 7.161616 | 31.86416 | 464.1785 | 119.0679 | 596.2754 | 166.4276
1561 | 1561 | 1561 | 24 | 30 | 12 | 18 | 16 | 99.88563 | 0.2559559 | 0.0883959 | 600.8079 | 0 | 0 | 0 |  | Fe_Cr_Ni_Mn_Mo | Fe24Cr30Ni12Mn18Mo16 | 0.04099082 | -2.0544 | 7.14 | 32.65823 | 423.5153 | 99.55329 | 476.8239 | 185.0278
1562 | 1562 | 1562 | 18 | 31 | 14 | 25 | 13 | 98.1847 | 0.2526503 | 0.08159209 | 512.7339 | 0 | 0 | 0 |  | Fe_Cr_Ni_Mn_Mo | Fe18Cr31Ni14Mn25Mo13 | 0.04096715 | -2.143711 | 7.158416 | 32.96331 | 339.9936 | 76.21911 | 381.0381 | 195.3275
1563 | 1563 | 1563 | 13 | 30 | 15 | 32 | 10 | 96.18749 | 0.2496935 | 0.07448156 | 427.9564 | 0 | 0 | 0 |  | Fe_Cr_Ni_Mn_Mo | Fe13Cr30Ni15Mn32Mo10 | 0.04090867 | -2.224 | 7.18 | 32.75286 | 298.5659 | 65.70672 | 280.9146 | 175.2712
1564 | 1564 | 1564 | 8 | 26 | 15 | 42 | 8 | 93.74907 | 0.2466135 | 0.06812235 | 355.5378 | 0 | 0 | 0 |  | Fe_Cr_Ni_Mn_Mo | Fe8Cr26Ni15Mn42Mo8 | 0.04061442 | -2.172023 | 7.191919 | 32.97821 | 299.9834 | 117.8278 | 201.1354 | 178.2893
1565 | 1565 | 1565 | 5 | 19 | 15 | 55 | 6 | 90.03031 | 0.2449432 | 0.06053863 | 276.8961 | 0 | 0 | 0 |  | Fe_Cr_Ni_Mn_Mo | Fe5Cr19Ni15Mn55Mo6 | 0.03896526 | -2.316 | 7.25 | 32.1638 | 293.2922 | 189.966 | 70.87593 | 185.4124
1566 | 1566 | 1566 | 52 | 21 | 7 | 3 | 17 | 98.03244 | 0.2694216 | 0.09621894 | 693.6871 | 0 | 0 | 0 |  | Fe_Cr_Ni_Mn_Mo | Fe52Cr21Ni7Mn3Mo17 | 0.03721854 | -2.0948 | 7.35 | 25.72372 | 436.0474 | 142.6647 | 682.8657 | 117.5452
1567 | 1567 | 1567 | 43 | 28 | 7 | 6 | 16 | 99.62261 | 0.2630426 | 0.09205856 | 649.0876 | 0 | 0 | 0 |  | Fe_Cr_Ni_Mn_Mo | Fe43Cr28Ni7Mn6Mo16 | 0.03771655 | -1.9432 | 7.2 | 27.21672 | 408.3789 | 145.216 | 714.1235 | 133.4313
1568 | 1568 | 1568 | 36 | 33 | 7 | 9 | 15 | 100.6095 | 0.2579579 | 0.08809847 | 605.1136 | 0 | 0 | 0 |  | Fe_Cr_Ni_Mn_Mo | Fe36Cr33Ni7Mn9Mo15 | 0.03816886 | -1.7436 | 7.09 | 28.30883 | 359.1381 | 114.7951 | 710.2912 | 157.2185
1569 | 1569 | 1569 | 30 | 36 | 8 | 14 | 13 | 100.1658 | 0.253912 | 0.08208457 | 532.7351 | 0 | 0 | 0 |  | Fe_Cr_Ni_Mn_Mo | Fe30Cr36Ni8Mn14Mo13 | 0.03864014 | -1.592785 | 7.049505 | 29.14694 | 307.351 | 95.04399 | 653.571 | 168.348
1570 | 1570 | 1570 | 24 | 38 | 9 | 19 | 11 | 99.59463 | 0.250082 | 0.07618865 | 465.2137 | 0 | 0 | 0 |  | Fe_Cr_Ni_Mn_Mo | Fe24Cr38Ni9Mn19Mo11 | 0.0390769 | -1.50495 | 7.019802 | 29.59618 | 273.585 | 73.59392 | 536.7689 | 189.2445
1571 | 1571 | 1571 | 18 | 38 | 10 | 25 | 9 | 98.53682 | 0.2465774 | 0.07038081 | 400.4611 | 0 | 0 | 0 |  | Fe_Cr_Ni_Mn_Mo | Fe18Cr38Ni10Mn25Mo9 | 0.03968808 | -1.4532 | 7.01 | 29.98316 | 246.9463 | 55.37609 | 418.9429 | 210.2366
1572 | 1572 | 1572 | 12 | 37 | 11 | 33 | 7 | 96.9507 | 0.2428246 | 0.06374729 | 330.2938 | 0 | 0 | 0 |  | Fe_Cr_Ni_Mn_Mo | Fe12Cr37Ni11Mn33Mo7 | 0.04018467 | -1.4284 | 7.01 | 30.04979 | 241.7445 | 64.78233 | 357.7439 | 213.6942
1573 | 1573 | 1573 | 7 | 32 | 12 | 44 | 5 | 93.99922 | 0.2402784 | 0.05623296 | 256.3024 | 0 | 0 | 0 |  | Fe_Cr_Ni_Mn_Mo | Fe7Cr32Ni12Mn44Mo5 | 0.04018197 | -1.5512 | 7.06 | 29.71532 | 287.8637 | 140.5145 | 257.6255 | 198.5513
1574 | 1574 | 1574 | 4 | 23 | 12 | 57 | 4 | 90.32466 | 0.2394123 | 0.05149366 | 209.1053 | 0 | 0 | 0 |  | Fe_Cr_Ni_Mn_Mo | Fe4Cr23Ni12Mn57Mo4 | 0.03862466 | -1.6792 | 7.13 | 29.3966 | 290.3381 | 165.541 | 82.9641 | 238.8779
1575 | 1575 | 1575 | 42 | 37 | 5 | 6 | 10 | 99.19471 | 0.2575039 | 0.0777171 | 485.6317 | 0 | 0 | 0 |  | Fe_Cr_Ni_Mn_Mo | Fe42Cr37Ni5Mn6Mo10 | 0.03307009 | -1.582 | 7.1 | 23.49383 | 255.1262 | 113.556 | 745.8094 | 172.6318
1576 | 1576 | 1576 | 35 | 41 | 5 | 9 | 10 | 100.4619 | 0.2526314 | 0.07586081 | 469.1654 | 0 | 0 | 0 |  | Fe_Cr_Ni_Mn_Mo | Fe35Cr41Ni5Mn9Mo10 | 0.03471239 | -1.3768 | 6.99 | 25.03178 | 251.1098 | 109.5382 | 772.0413 | 141.698
1577 | 1577 | 1577 | 28 | 44 | 6 | 13 | 9 | 100.7952 | 0.2482699 | 0.07163936 | 425.3326 | 0 | 0 | 0 |  | Fe_Cr_Ni_Mn_Mo | Fe28Cr44Ni6Mn13Mo9 | 0.03586428 | -1.2772 | 6.93 | 25.98057 | 226.0247 | 84.6985 | 749.579 | 146.4744
1578 | 1578 | 1578 | 22 | 45 | 7 | 18 | 8 | 100.4728 | 0.2447544 | 0.06746067 | 381.3575 | 0 | 0 | 0 |  | Fe_Cr_Ni_Mn_Mo | Fe22Cr45Ni7Mn18Mo8 | 0.03721423 | -1.166 | 6.9 | 26.94439 | 210.7702 | 52.63633 | 629.848 | 184.6502
1579 | 1579 | 1579 | 16 | 45 | 8 | 25 | 6 | 99.23785 | 0.2407707 | 0.06006211 | 307.656 | 0 | 0 | 0 |  | Fe_Cr_Ni_Mn_Mo | Fe16Cr45Ni8Mn25Mo6 | 0.03833751 | -1.0496 | 6.89 | 27.11531 | 204.0687 | 56.82544 | 533.0349 | 243.5284
1580 | 1580 | 1580 | 11 | 43 | 9 | 32 | 5 | 97.90803 | 0.2381314 | 0.05575109 | 265.4108 | 0 | 0 | 0 |  | Fe_Cr_Ni_Mn_Mo | Fe11Cr43Ni9Mn32Mo5 | 0.03936779 | -1.0228 | 6.9 | 27.62318 | 224.8535 | 66.74743 | 428.9513 | 240.602
1581 | 1581 | 1581 | 6 | 38 | 11 | 43 | 3 | 94.76521 | 0.2361811 | 0.04699061 | 189.8302 | 0 | 0 | 0 |  | Fe_Cr_Ni_Mn_Mo | Fe6Cr38Ni11Mn43Mo3 | 0.03980838 | -1.342613 | 6.980198 | 26.98015 | 251.9976 | 106.8869 | 275.4761 | 194.5268
1582 | 1582 | 1582 | 32 | 50 | 3 | 9 | 6 | 101.2426 | 0.2458322 | 0.06235627 | 339.4516 | 0 | 0 | 0 |  | Fe_Cr_Ni_Mn_Mo | Fe32Cr50Ni3Mn9Mo6 | 0.03111147 | -0.9592 | 6.85 | 21.50907 | 187.4058 | 96.93721 | 798.8087 | 142.5476
1583 | 1583 | 1583 | 25 | 52 | 4 | 13 | 6 | 101.8393 | 0.2418542 | 0.06072021 | 324.6142 | 0 | 0 | 0 |  | Fe_Cr_Ni_Mn_Mo | Fe25Cr52Ni4Mn13Mo6 | 0.03352341 | -0.8392 | 6.79 | 23.18857 | 183.6843 | 76.43904 | 790.6247 | 162.1104
1584 | 1584 | 1584 | 19 | 53 | 5 | 18 | 5 | 101.5349 | 0.2380975 | 0.05580965 | 279.2636 | 0 | 0 | 0 |  | Fe_Cr_Ni_Mn_Mo | Fe19Cr53Ni5Mn18Mo5 | 0.03522679 | -0.7116 | 6.76 | 23.90314 | 178.3179 | 51.00336 | 671.5389 | 203.4086
1585 | 1585 | 1585 | 13 | 53 | 6 | 23 | 4 | 101.1017 | 0.234421 | 0.05124467 | 238.9905 | 0 | 0 | 0 |  | Fe_Cr_Ni_Mn_Mo | Fe13Cr53Ni6Mn23Mo4 | 0.03662671 | -0.6321804 | 6.737374 | 24.32184 | 189.6146 | 68.2914 | 618.4498 | 225.7996
1586 | 1586 | 1586 | 8 | 50 | 8 | 30 | 4 | 99.76619 | 0.2332219 | 0.05022403 | 226.2126 | 0 | 0 | 0 |  | Fe_Cr_Ni_Mn_Mo | Fe8Cr50Ni8Mn30Mo4 | 0.03843288 | -0.7744 | 6.78 | 25.87972 | 213.0143 | 65.31708 | 512.1652 | 267.2769
1587 | 1587 | 1587 | 12 | 5 | 3 | 33 | 47 | 108.5968 | 0.2569184 | 0.09528958 | 772.0437 | 0 | 0 | 0 |  | Fe_Cr_Ni_Mn_Mo | Fe12Cr5Ni3Mn33Mo47 | 0.0344154 | 1.9764 | 6.69 | 48.91574 | 603.5367 | 102.0915 | 82.90991 | 138.0558
1588 | 1588 | 1588 | 11 | 5 | 5 | 39 | 40 | 104.9888 | 0.2559173 | 0.09549846 | 737.276 | 0 | 0 | 0 |  | Fe_Cr_Ni_Mn_Mo | Fe11Cr5Ni5Mn39Mo40 | 0.03466424 | 1.604 | 6.81 | 49.03825 | 517.5579 | 92.35826 | 71.24431 | 111.1742
1589 | 1589 | 1589 | 10 | 4 | 7 | 44 | 34 | 101.6583 | 0.2554716 | 0.09429843 | 691.2029 | 0 | 0 | 0 |  | Fe_Cr_Ni_Mn_Mo | Fe10Cr4Ni7Mn44Mo34 | 0.0344997 | 1.07989 | 6.929293 | 48.54752 | 456.8872 | 98.31062 | 68.19224 | 138.3244
1590 | 1590 | 1590 | 9 | 4 | 11 | 49 | 27 | 97.5154 | 0.2555434 | 0.09277286 | 636.0803 | 0 | 0 | 0 |  | Fe_Cr_Ni_Mn_Mo | Fe9Cr4Ni11Mn49Mo27 | 0.03562002 | -0.1648 | 7.11 | 46.41379 | 389.4429 | 107.1842 | 74.90675 | 142.9519
1591 | 1591 | 1591 | 7 | 3 | 14 | 53 | 22 | 94.38085 | 0.2555489 | 0.08922957 | 572.6004 | 1 | 0 | 0 |  | Fe_Cr_Ni_Mn_Mo | Fe7Cr3Ni14Mn53Mo22 | 0.03538443 | -1.12764 | 7.242424 | 44.76264 | 345.7415 | 157.6124 | 33.40111 | 179.4086
1592 | 1592 | 1592 | 19 | 6 | 3 | 21 | 51 | 110.9756 | 0.2608008 | 0.1008348 | 873.5513 | 0 | 0 | 0 |  | Fe_Cr_Ni_Mn_Mo | Fe19Cr6Ni3Mn21Mo51 | 0.03944732 | 0.696 | 6.71 | 44.47426 | 698.2404 | 127.124 | 131.4247 | 151.3343
1593 | 1593 | 1593 | 17 | 7 | 5 | 27 | 44 | 107.7273 | 0.2594258 | 0.1009076 | 836.2688 | 0 | 0 | 0 |  | Fe_Cr_Ni_Mn_Mo | Fe17Cr7Ni5Mn27Mo44 | 0.03936355 | 0.6672 | 6.81 | 45.93158 | 666.6769 | 117.1461 | 123.765 | 131.1409
1594 | 1594 | 1594 | 16 | 8 | 7 | 32 | 38 | 104.6711 | 0.258426 | 0.1004341 | 795.8687 | 0 | 0 | 0 |  | Fe_Cr_Ni_Mn_Mo | Fe16Cr8Ni7Mn32Mo38 | 0.03960064 | 0.3834918 | 6.910891 | 46.015 | 609.2291 | 113.2807 | 120.803 | 132.0929
1595 | 1595 | 1595 | 14 | 8 | 10 | 36 | 32 | 101.6067 | 0.2581237 | 0.09889592 | 745.3994 | 0 | 0 | 0 |  | Fe_Cr_Ni_Mn_Mo | Fe14Cr8Ni10Mn36Mo32 | 0.03964359 | -0.2528 | 7.04 | 45.47571 | 547.8651 | 90.27541 | 125.6226 | 134.7033
1596 | 1596 | 1596 | 11 | 9 | 14 | 40 | 26 | 98.4798 | 0.257548 | 0.09597389 | 680.4573 | 0 | 0 | 0 |  | Fe_Cr_Ni_Mn_Mo | Fe11Cr9Ni14Mn40Mo26 | 0.03974124 | -1.1876 | 7.18 | 44.08843 | 468.6878 | 101.4636 | 122.4335 | 124.8421
1597 | 1597 | 1597 | 9 | 8 | 18 | 44 | 21 | 95.16922 | 0.2582104 | 0.09254745 | 615.0792 | 0 | 0 | 0 |  | Fe_Cr_Ni_Mn_Mo | Fe9Cr8Ni18Mn44Mo21 | 0.03962596 | -2.176 | 7.34 | 42.56102 | 384.1818 | 109.2768 | 99.23814 | 118.7452
1598 | 1598 | 1598 | 7 | 7 | 23 | 46 | 16 | 91.82132 | 0.2600012 | 0.08792091 | 543.317 | 1 | 0 | 0 |  | Fe_Cr_Ni_Mn_Mo | Fe7Cr7Ni23Mn46Mo16 | 0.0398581 | -3.44373 | 7.535354 | 40.39394 | 338.5841 | 114.3843 | 82.72348 | 114.6647
1599 | 1599 | 1599 | 29 | 4 | 3 | 12 | 52 | 111.0344 | 0.2655904 | 0.1078143 | 978.4384 | 0 | 0 | 0 |  | Fe_Cr_Ni_Mn_Mo | Fe29Cr4Ni3Mn12Mo52 | 0.04319606 | -0.6216 | 6.82 | 39.35721 | 742.1761 | 117.6419 | 191.0473 | 164.2081
1600 | 1600 | 1600 | 27 | 8 | 4 | 16 | 46 | 108.9572 | 0.2633413 | 0.1071657 | 937.9272 | 0 | 0 | 0 |  | Fe_Cr_Ni_Mn_Mo | Fe27Cr8Ni4Mn16Mo46 | 0.04330208 | -0.3936869 | 6.851485 | 41.06274 | 723.6559 | 116.8378 | 215.8109 | 165.4592
1601 | 1601 | 1601 | 24 | 10 | 6 | 21 | 39 | 106.1691 | 0.2616565 | 0.1051163 | 874.8455 | 0 | 0 | 0 |  | Fe_Cr_Ni_Mn_Mo | Fe24Cr10Ni6Mn21Mo39 | 0.04299915 | -0.3804 | 6.93 | 42.29362 | 699.7936 | 112.5387 | 216.2172 | 175.7002
1602 | 1602 | 1602 | 21 | 12 | 9 | 25 | 34 | 103.837 | 0.2604569 | 0.1035427 | 826.3771 | 0 | 0 | 0 |  | Fe_Cr_Ni_Mn_Mo | Fe21Cr12Ni9Mn25Mo34 | 0.04275021 | -0.7473777 | 7.019802 | 42.36583 | 650.3806 | 103.2428 | 200.5798 | 167.9127
1603 | 1603 | 1603 | 17 | 13 | 13 | 28 | 29 | 101.5176 | 0.2599879 | 0.101354 | 773.8447 | 0 | 0 | 0 |  | Fe_Cr_Ni_Mn_Mo | Fe17Cr13Ni13Mn28Mo29 | 0.04245302 | -1.438 | 7.14 | 41.93376 | 597.6456 | 101.8555 | 185.2531 | 140.3123
1604 | 1604 | 1604 | 14 | 14 | 17 | 31 | 24 | 98.91246 | 0.259775 | 0.09824299 | 711.0536 | 0 | 0 | 0 |  | Fe_Cr_Ni_Mn_Mo | Fe14Cr14Ni17Mn31Mo24 | 0.04220436 | -2.1976 | 7.27 | 40.8578 | 519.9996 | 96.43391 | 186.3138 | 149.8069
1605 | 1605 | 1605 | 11 | 13 | 23 | 34 | 19 | 95.49792 | 0.2614956 | 0.09463274 | 642.8145 | 0 | 0 | 0 |  | Fe_Cr_Ni_Mn_Mo | Fe11Cr13Ni23Mn34Mo19 | 0.04190988 | -3.3444 | 7.48 | 39.3553 | 412.8621 | 95.44796 | 173.8205 | 130.1392
1606 | 1606 | 1606 | 8 | 12 | 29 | 36 | 15 | 92.56001 | 0.2636272 | 0.09048173 | 578.119 | 0 | 0 | 0 |  | Fe_Cr_Ni_Mn_Mo | Fe8Cr12Ni29Mn36Mo15 | 0.04161253 | -4.4276 | 7.68 | 37.78505 | 359.7076 | 93.60717 | 168.6344 | 111.6449
1607 | 1607 | 1607 | 6 | 9 | 36 | 37 | 12 | 89.45183 | 0.2680124 | 0.08733012 | 529.2781 | 1 | 0 | 0 |  | Fe_Cr_Ni_Mn_Mo | Fe6Cr9Ni36Mn37Mo12 | 0.0414132 | -5.4768 | 7.93 | 36.44228 | 303.3283 | 97.97043 | 157.0816 | 104.4574
1608 | 1608 | 1608 | 38 | 6 | 3 | 10 | 43 | 107.2875 | 0.2676041 | 0.1119608 | 992.0098 | 0 | 0 | 0 |  | Fe_Cr_Ni_Mn_Mo | Fe38Cr6Ni3Mn10Mo43 | 0.04532192 | -1.0892 | 6.98 | 37.23909 | 720.5178 | 118.5821 | 331.1277 | 169.3445
1609 | 1609 | 1609 | 34 | 10 | 4 | 13 | 38 | 106.0825 | 0.2650538 | 0.1087363 | 926.9946 | 0 | 0 | 0 |  | Fe_Cr_Ni_Mn_Mo | Fe34Cr10Ni4Mn13Mo38 | 0.04486228 | -0.9084787 | 6.979798 | 38.37639 | 712.3933 | 123.8668 | 344.4371 | 169.3235
1610 | 1610 | 1610 | 29 | 14 | 7 | 16 | 33 | 104.5389 | 0.2628538 | 0.1057971 | 865.3009 | 0 | 0 | 0 |  | Fe_Cr_Ni_Mn_Mo | Fe29Cr14Ni7Mn16Mo33 | 0.04429741 | -1.157841 | 7.030303 | 38.72391 | 694.6074 | 120.9609 | 333.6657 | 175.1379
1611 | 1611 | 1611 | 25 | 17 | 10 | 19 | 29 | 102.9797 | 0.26118 | 0.1031695 | 811.4104 | 0 | 0 | 0 |  | Fe_Cr_Ni_Mn_Mo | Fe25Cr17Ni10Mn19Mo29 | 0.04374584 | -1.4856 | 7.09 | 38.65437 | 653.9575 | 125.1077 | 323.4764 | 195.4707
1612 | 1612 | 1612 | 20 | 19 | 15 | 21 | 25 | 101.2231 | 0.2607272 | 0.1010725 | 765.815 | 0 | 0 | 0 |  | Fe_Cr_Ni_Mn_Mo | Fe20Cr19Ni15Mn21Mo25 | 0.04317331 | -2.2788 | 7.21 | 37.97618 | 593.7773 | 108.2039 | 324.1526 | 172.4633
1613 | 1613 | 1613 | 16 | 19 | 20 | 24 | 21 | 98.77517 | 0.2612028 | 0.09808119 | 707.9009 | 0 | 0 | 0 |  | Fe_Cr_Ni_Mn_Mo | Fe16Cr19Ni20Mn24Mo21 | 0.04260659 | -3.0496 | 7.36 | 37.34314 | 498.3023 | 92.28209 | 279.1377 | 167.9509
1614 | 1614 | 1614 | 12 | 18 | 26 | 26 | 17 | 96.04661 | 0.2629551 | 0.09420806 | 643.5257 | 0 | 0 | 0 |  | Fe_Cr_Ni_Mn_Mo | Fe12Cr18Ni26Mn26Mo17 | 0.04202675 | -4.032242 | 7.555556 | 36.26446 | 405.7193 | 81.25482 | 261.8178 | 160.2231
1615 | 1615 | 1615 | 9 | 17 | 34 | 28 | 13 | 92.74107 | 0.2661088 | 0.08977263 | 574.2363 | 0 | 0 | 0 |  | Fe_Cr_Ni_Mn_Mo | Fe9Cr17Ni34Mn28Mo13 | 0.04125866 | -5.090873 | 7.80198 | 34.45402 | 332.3421 | 74.84447 | 236.0442 | 116.8477
1616 | 1616 | 1616 | 6 | 12 | 43 | 28 | 11 | 89.5956 | 0.2724953 | 0.08807155 | 542.8075 | 1 | 1 | 1 | 542.8075 | Fe_Cr_Ni_Mn_Mo | Fe6Cr12Ni43Mn28Mo11 | 0.04085085 | -6.0252 | 8.12 | 33.65279 | 284.5185 | 81.7008 | 221.0091 | 101.1636 | 284.5185 | 81.7008 | 221.0091 | 101.1636
1617 | 1617 | 1617 | 45 | 9 | 3 | 8 | 35 | 104.1583 | 0.2688791 | 0.1118581 | 953.2239 | 0 | 0 | 0 |  | Fe_Cr_Ni_Mn_Mo | Fe45Cr9Ni3Mn8Mo35 | 0.04529883 | -1.3588 | 7.1 | 34.68487 | 683.7596 | 118.7294 | 486.6514 | 149.4982
1618 | 1618 | 1618 | 39 | 14 | 5 | 10 | 31 | 103.6606 | 0.2659435 | 0.1077824 | 886.4048 | 0 | 0 | 0 |  | Fe_Cr_Ni_Mn_Mo | Fe39Cr14Ni5Mn10Mo31 | 0.04455127 | -1.428018 | 7.090909 | 35.13439 | 668.6272 | 138.9114 | 489.2112 | 151.9952
1619 | 1619 | 1619 | 33 | 19 | 8 | 12 | 27 | 102.9077 | 0.2631977 | 0.103798 | 820.9735 | 0 | 0 | 0 |  | Fe_Cr_Ni_Mn_Mo | Fe33Cr19Ni8Mn12Mo27 | 0.0436567 | -1.716151 | 7.111111 | 35.03755 | 648.1066 | 138.8867 | 498.9556 | 156.9531
1620 | 1620 | 1620 | 28 | 22 | 12 | 14 | 24 | 101.8297 | 0.2618942 | 0.1012501 | 775.4639 | 0 | 0 | 0 |  | Fe_Cr_Ni_Mn_Mo | Fe28Cr22Ni12Mn14Mo24 | 0.04290216 | -2.2176 | 7.18 | 34.74248 | 601.6375 | 136.7516 | 494.2733 | 168.3932
1621 | 1621 | 1621 | 23 | 24 | 17 | 16 | 20 | 100.0258 | 0.2614547 | 0.09779014 | 715.1372 | 0 | 0 | 0 |  | Fe_Cr_Ni_Mn_Mo | Fe23Cr24Ni17Mn16Mo20 | 0.04194083 | -2.9192 | 7.3 | 33.91327 | 515.4781 | 112.3152 | 470.5595 | 161.6031
1622 | 1622 | 1622 | 18 | 25 | 22 | 18 | 17 | 98.41806 | 0.2614554 | 0.09463832 | 664.1417 | 0 | 0 | 0 |  | Fe_Cr_Ni_Mn_Mo | Fe18Cr25Ni22Mn18Mo17 | 0.041208 | -3.624 | 7.42 | 33.28949 | 427.6146 | 99.38509 | 449.2475 | 168.5182
1623 | 1623 | 1623 | 13 | 24 | 30 | 20 | 13 | 95.40828 | 0.2639426 | 0.08963592 | 589.077 | 0 |  | 0 |  | Fe_Cr_Ni_Mn_Mo | Fe13Cr24Ni30Mn20Mo13 | 0.04012488 | -4.696 | 7.66 | 31.92867 | 331.3665 | 70.86083 | 388.1281 | 139.494
1624 | 1624 | 1624 | 9 | 22 | 38 | 20 | 11 | 93.20193 | 0.26784 | 0.08735936 | 554.5476 | 1 | 1 | 1 | 554.5476 | Fe_Cr_Ni_Mn_Mo | Fe9Cr22Ni38Mn20Mo11 | 0.03926385 | -5.5832 | 7.9 | 30.86681 | 279.4324 | 75.19218 | 344.2935 | 131.1757 | 279.4324 | 75.19218 | 344.2935 | 131.1757
1625 | 1625 | 1625 | 6 | 16 | 50 | 20 | 8 | 88.82971 | 0.276372 | 0.08220513 | 484.4942 | 1 | 1 | 1 | 484.4942 | Fe_Cr_Ni_Mn_Mo | Fe6Cr16Ni50Mn20Mo8 | 0.03790623 | -6.3008 | 8.32 | 29.16779 | 236.4572 | 70.62873 | 277.4318 | 94.58791 | 236.4572 | 70.62873 | 277.4318 | 94.58791
1626 | 1626 | 1626 | 50 | 14 | 3 | 7 | 25 | 100.5686 | 0.268864 | 0.1051392 | 825.0799 | 0 | 0 | 0 |  | Fe_Cr_Ni_Mn_Mo | Fe50Cr14Ni3Mn7Mo25 | 0.04293904 | -1.394143 | 7.20202 | 31.50673 | 587.9746 | 139.3855 | 579.7922 | 142.1252
1627 | 1627 | 1627 | 42 | 21 | 6 | 8 | 23 | 101.3114 | 0.2648299 | 0.1018093 | 782.3203 | 0 | 0 | 0 |  | Fe_Cr_Ni_Mn_Mo | Fe42Cr21Ni6Mn8Mo23 | 0.04198072 | -1.7176 | 7.16 | 31.40239 | 567.6225 | 144.0397 | 630.4368 | 128.5965
1628 | 1628 | 1628 | 36 | 26 | 9 | 9 | 20 | 101.0862 | 0.2621546 | 0.09744227 | 722.3871 | 0 | 0 | 0 |  | Fe_Cr_Ni_Mn_Mo | Fe36Cr26Ni9Mn9Mo20 | 0.04078069 | -2.0808 | 7.17 | 30.76296 | 506.7956 | 155.932 | 662.6315 | 132.4271
1629 | 1629 | 1629 | 29 | 28 | 13 | 11 | 18 | 100.5966 | 0.2606559 | 0.09421917 | 678.254 | 0 | 0 | 0 |  | Fe_Cr_Ni_Mn_Mo | Fe29Cr28Ni13Mn11Mo18 | 0.04037173 | -2.585042 | 7.222222 | 30.96779 | 464.414 | 112.395 | 663.3098 | 150.5823
1630 | 1630 | 1630 | 24 | 30 | 18 | 12 | 16 | 99.70143 | 0.2604355 | 0.0927845 | 652.0597 | 0 | 0 | 0 |  | Fe_Cr_Ni_Mn_Mo | Fe24Cr30Ni18Mn12Mo16 | 0.03948527 | -3.2784 | 7.32 | 30.30248 | 387.1929 | 96.99591 | 615.8329 | 140.3595
1631 | 1631 | 1631 | 18 | 31 | 25 | 14 | 13 | 97.81819 | 0.2611092 | 0.08935069 | 598.9911 | 0 | 0 | 0 |  | Fe_Cr_Ni_Mn_Mo | Fe18Cr31Ni25Mn14Mo13 | 0.03839114 | -4.175277 | 7.485149 | 29.41611 | 307.9442 | 66.00169 | 596.6849 | 143.4173
1632 | 1632 | 1632 | 13 | 30 | 32 | 15 | 10 | 95.5686 | 0.2633651 | 0.08407162 | 530.8727 | 0 | 0 | 0 |  | Fe_Cr_Ni_Mn_Mo | Fe13Cr30Ni32Mn15Mo10 | 0.03714822 | -5.0528 | 7.69 | 28.20124 | 256.2689 | 49.82384 | 539.0505 | 157.9362
1633 | 1633 | 1633 | 8 | 26 | 42 | 15 | 8 | 92.69515 | 0.2690999 | 0.08072431 | 486.2647 | 1 | 1 | 1 | 486.2647 | Fe_Cr_Ni_Mn_Mo | Fe8Cr26Ni42Mn15Mo8 | 0.03598819 | -5.984695 | 8.010101 | 27.15049 | 246.186 | 64.54264 | 416.567 | 119.5128 | 246.186 | 64.54264 | 416.567 | 119.5128
1634 | 1634 | 1634 | 5 | 19 | 55 | 15 | 6 | 88.39769 | 0.2785961 | 0.07650285 | 430.5349 | 1 | 1 | 1 | 430.5349 | Fe_Cr_Ni_Mn_Mo | Fe5Cr19Ni55Mn15Mo6 | 0.03453513 | -6.364 | 8.45 | 25.78585 | 227.2649 | 65.74279 | 308.0092 | 99.07648 | 227.2649 | 65.74279 | 308.0092 | 99.07648
1635 | 1635 | 1635 | 52 | 21 | 3 | 7 | 17 | 98.13936 | 0.2666317 | 0.09429106 | 668.3551 | 0 | 0 | 0 |  | Fe_Cr_Ni_Mn_Mo | Fe52Cr21Ni3Mn7Mo17 | 0.03904948 | -1.2996 | 7.23 | 28.05334 | 442.1415 | 142.7924 | 605.5067 | 130.4417
1636 | 1636 | 1636 | 43 | 28 | 6 | 7 | 16 | 99.65081 | 0.2623233 | 0.09152757 | 642.3522 | 0 | 0 | 0 |  | Fe_Cr_Ni_Mn_Mo | Fe43Cr28Ni6Mn7Mo16 | 0.03815837 | -1.7312 | 7.17 | 27.74509 | 400.7083 | 140.6759 | 704.0577 | 131.9181
1637 | 1637 | 1637 | 36 | 33 | 9 | 7 | 15 | 100.5502 | 0.2594339 | 0.08923007 | 619.033 | 0 | 0 | 0 |  | Fe_Cr_Ni_Mn_Mo | Fe36Cr33Ni9Mn7Mo15 | 0.03731161 | -2.1828 | 7.15 | 27.33843 | 366.6904 | 116.7917 | 753.5651 | 129.7273
1638 | 1638 | 1638 | 30 | 36 | 14 | 8 | 13 | 99.97669 | 0.2584402 | 0.08606811 | 578.2874 | 0 | 0 | 0 |  | Fe_Cr_Ni_Mn_Mo | Fe30Cr36Ni14Mn8Mo13 | 0.03616448 | -2.863249 | 7.227723 | 26.61544 | 296.7947 | 81.92247 | 762.7828 | 136.1247
1639 | 1639 | 1639 | 24 | 38 | 19 | 9 | 11 | 99.25767 | 0.2578644 | 0.08361842 | 544.3273 | 0 | 0 | 0 |  | Fe_Cr_Ni_Mn_Mo | Fe24Cr38Ni19Mn9Mo11 | 0.03511316 | -3.551809 | 7.316832 | 25.90845 | 253.9987 | 61.39565 | 759.8132 | 136.5035
1640 | 1640 | 1640 | 18 | 38 | 25 | 10 | 9 | 97.99264 | 0.2587156 | 0.08043204 | 503.504 | 0 | 0 | 0 |  | Fe_Cr_Ni_Mn_Mo | Fe18Cr38Ni25Mn10Mo9 | 0.0341567 | -4.3692 | 7.46 | 25.22281 | 226.3728 | 61.73959 | 729.0841 | 150.4475
1641 | 1641 | 1641 | 12 | 37 | 33 | 11 | 7 | 96.09797 | 0.2611769 | 0.07642246 | 455.1429 | 0 | 0 | 0 |  | Fe_Cr_Ni_Mn_Mo | Fe12Cr37Ni33Mn11Mo7 | 0.03302752 | -5.3092 | 7.67 | 24.37437 | 220.1084 | 44.56628 | 673.3877 | 160.6349
1642 | 1642 | 1642 | 7 | 32 | 44 | 12 | 5 | 92.6813 | 0.2676733 | 0.07139988 | 396.4116 | 1 | 1 | 1 | 396.4116 | Fe_Cr_Ni_Mn_Mo | Fe7Cr32Ni44Mn12Mo5 | 0.03190025 | -6.1848 | 8.02 | 23.51085 | 234.0989 | 53.44668 | 505.3641 | 160.3143 | 234.0989 | 53.44668 | 505.3641 | 160.3143
1643 | 1643 | 1643 | 4 | 23 | 57 | 12 | 4 | 88.40896 | 0.2782855 | 0.06875833 | 361.1459 | 1 | 1 | 1 | 361.1459 | Fe_Cr_Ni_Mn_Mo | Fe4Cr23Ni57Mn12Mo4 | 0.03102516 | -6.4132 | 8.48 | 22.89017 | 225.9901 | 61.40694 | 326.8719 | 100.9462 | 225.9901 | 61.40694 | 326.8719 | 100.9462
1644 | 1644 | 1644 | 42 | 37 | 6 | 5 | 10 | 99.16275 | 0.2582678 | 0.0781787 | 490.9375 | 0 | 0 | 0 |  | Fe_Cr_Ni_Mn_Mo | Fe42Cr37Ni6Mn5Mo10 | 0.03238785 | -1.7968 | 7.13 | 22.97477 | 266.1248 | 119.8397 | 744.144 | 159.7293
1645 | 1645 | 1645 | 35 | 41 | 9 | 5 | 10 | 100.3303 | 0.2557399 | 0.07793012 | 492.4577 | 0 | 0 | 0 |  | Fe_Cr_Ni_Mn_Mo | Fe35Cr41Ni9Mn5Mo10 | 0.03221485 | -2.2712 | 7.11 | 23.12812 | 243.821 | 98.81876 | 798.1713 | 152.1824
1646 | 1646 | 1646 | 28 | 44 | 13 | 6 | 9 | 100.5527 | 0.2538496 | 0.07546943 | 466.7366 | 0 | 0 | 0 |  | Fe_Cr_Ni_Mn_Mo | Fe28Cr44Ni13Mn6Mo9 | 0.03181052 | -2.8452 | 7.14 | 23.0328 | 214.1611 | 65.05141 | 829.9428 | 125.7874
1647 | 1647 | 1647 | 22 | 45 | 18 | 7 | 8 | 100.0732 | 0.2537187 | 0.07508956 | 457.9119 | 0 | 0 | 0 |  | Fe_Cr_Ni_Mn_Mo | Fe22Cr45Ni18Mn7Mo8 | 0.0314401 | -3.564 | 7.23 | 22.89192 | 197.1051 | 49.095 | 827.0808 | 136.4612
1648 | 1648 | 1648 | 16 | 45 | 25 | 8 | 6 | 98.57747 | 0.2550653 | 0.07179341 | 417.9091 | 0 | 0 | 0 |  | Fe_Cr_Ni_Mn_Mo | Fe16Cr45Ni25Mn8Mo6 | 0.03009455 | -4.5108 | 7.4 | 21.91438 | 182.7759 | 34.99617 | 813.3602 | 127.3166
1649 | 1649 | 1649 | 11 | 43 | 32 | 9 | 5 | 96.97645 | 0.2578375 | 0.06980451 | 393.8007 | 0 | 0 | 0 |  | Fe_Cr_Ni_Mn_Mo | Fe11Cr43Ni32Mn9Mo5 | 0.02975664 | -5.3376 | 7.59 | 21.75408 | 200.4379 | 43.97147 | 761.5173 | 151.1392
1650 | 1650 | 1650 | 6 | 38 | 43 | 11 | 3 | 93.40203 | 0.2640628 | 0.06326165 | 324.974 | 1 | 1 | 1 | 324.974 | Fe_Cr_Ni_Mn_Mo | Fe6Cr38Ni43Mn11Mo3 | 0.02906933 | -6.236251 | 7.930693 | 21.19829 | 230.9024 | 68.10058 | 564.2136 | 157.7013 | 230.9024 | 68.10058 | 564.2136 | 157.7013
1651 | 1651 | 1651 | 32 | 50 | 9 | 3 | 6 | 101.0257 | 0.250733 | 0.06539131 | 369.7858 | 0 | 0 | 0 |  | Fe_Cr_Ni_Mn_Mo | Fe32Cr50Ni9Mn3Mo6 | 0.0258905 | -2.3656 | 7.03 | 18.60108 | 172.1097 | 68.98484 | 877.8796 | 109.4328
1652 | 1652 | 1652 | 25 | 52 | 13 | 4 | 6 | 101.5034 | 0.2493244 | 0.0657335 | 373.7953 | 0 | 0 | 0 |  | Fe_Cr_Ni_Mn_Mo | Fe25Cr52Ni13Mn4Mo6 | 0.02676636 | -2.9632 | 7.06 | 19.38324 | 174.3823 | 60.13537 | 885.3373 | 114.0436
1653 | 1653 | 1653 | 19 | 53 | 18 | 5 | 5 | 101.0261 | 0.2491376 | 0.06527843 | 365.0638 | 0 | 0 | 0 |  | Fe_Cr_Ni_Mn_Mo | Fe19Cr53Ni18Mn5Mo5 | 0.02634815 | -3.7016 | 7.15 | 19.15724 | 162.2629 | 48.28188 | 887.1876 | 106.4947
1654 | 1654 | 1654 | 13 | 53 | 23 | 6 | 4 | 100.398 | 0.2493336 | 0.06376484 | 347.8116 | 0 | 0 | 0 |  | Fe_Cr_Ni_Mn_Mo | Fe13Cr53Ni23Mn6Mo4 | 0.02604144 | -4.455056 | 7.252525 | 18.98721 | 165.4429 | 36.30036 | 871.1367 | 132.0405
1655 | 1655 | 1655 | 8 | 50 | 30 | 8 | 4 | 98.84395 | 0.2524955 | 0.06565579 | 359.9825 | 0 | 0 | 0 |  | Fe_Cr_Ni_Mn_Mo | Fe8Cr50Ni30Mn8Mo4 | 0.02772485 | -5.2976 | 7.44 | 20.27412 | 197.4533 | 46.93278 | 807.8705 | 137.0341
1656 | 1656 | 1656 | 33 | 3 | 5 | 47 | 12 | 88.95889 | 0.2604963 | 0.07859345 | 436.3762 | 1 | 1 | 1 | 436.3762 | Fe_Cr_Ni_Mn_Mo | Fe33Cr3Ni5Mn47Mo12 | 0.041683 | -0.2096 | 7.33 | 36.82105 | 315.9822 | 99.73801 | 40.11879 | 177.4791 | 315.9822 | 99.73801 | 40.11879 | 177.4791
1657 | 1657 | 1657 | 39 | 5 | 5 | 40 | 11 | 89.0764 | 0.263338 | 0.07838635 | 437.9651 | 1 | 0 | 0 |  | Fe_Cr_Ni_Mn_Mo | Fe39Cr5Ni5Mn40Mo11 | 0.04265278 | -0.4012 | 7.38 | 35.02057 | 348.7823 | 92.07602 | 71.95028 | 101.5434
1658 | 1658 | 1658 | 44 | 7 | 4 | 34 | 10 | 89.31514 | 0.2650438 | 0.07717712 | 429.9145 | 1 | 0 | 0 |  | Fe_Cr_Ni_Mn_Mo | Fe44Cr7Ni4Mn34Mo10 | 0.04266626 | -0.3787369 | 7.393939 | 33.21221 | 359.9433 | 78.03754 | 95.70601 | 103.8259
1659 | 1659 | 1659 | 49 | 11 | 4 | 27 | 9 | 90.0085 | 0.2664331 | 0.07550972 | 420.2718 | 0 | 0 | 0 |  | Fe_Cr_Ni_Mn_Mo | Fe49Cr11Ni4Mn27Mo9 | 0.04150972 | -0.5712 | 7.41 | 30.60327 | 331.0714 | 71.1654 | 116.4682 | 105.3151
1660 | 1660 | 1660 | 53 | 14 | 3 | 22 | 7 | 89.971 | 0.2670844 | 0.07002032 | 371.6863 | 0 | 0 | 0 |  | Fe_Cr_Ni_Mn_Mo | Fe53Cr14Ni3Mn22Mo7 | 0.03950455 | -0.5652484 | 7.414141 | 27.63323 | 261.4493 | 78.19754 | 117.459 | 93.12992
1661 | 1661 | 1661 | 21 | 3 | 6 | 51 | 19 | 92.9477 | 0.2562597 | 0.08612202 | 531.0666 | 1 | 0 | 0 |  | Fe_Cr_Ni_Mn_Mo | Fe21Cr3Ni6Mn51Mo19 | 0.03862442 | 0.2664 | 7.17 | 42.16112 | 349.7834 | 115.9601 | 46.89366 | 160.0168
1662 | 1662 | 1662 | 27 | 5 | 7 | 44 | 17 | 92.45298 | 0.2595161 | 0.08669822 | 536.4088 | 1 | 0 | 0 |  | Fe_Cr_Ni_Mn_Mo | Fe27Cr5Ni7Mn44Mo17 | 0.0413734 | -0.3172 | 7.26 | 39.86778 | 377.8193 | 96.51377 | 83.66808 | 146.8731
1663 | 1663 | 1663 | 32 | 7 | 8 | 38 | 16 | 92.42038 | 0.2621764 | 0.0873641 | 545.8426 | 1 | 0 | 0 |  | Fe_Cr_Ni_Mn_Mo | Fe32Cr7Ni8Mn38Mo16 | 0.04260345 | -0.7481619 | 7.326733 | 37.95994 | 429.8011 | 78.00507 | 120.8431 | 109.2706
1664 | 1664 | 1664 | 36 | 10 | 8 | 32 | 14 | 92.3857 | 0.2635215 | 0.08555951 | 528.549 | 0 | 0 | 0 |  | Fe_Cr_Ni_Mn_Mo | Fe36Cr10Ni8Mn32Mo14 | 0.04280026 | -0.9824 | 7.36 | 35.51281 | 448.1639 | 75.51147 | 166.0591 | 118.3164
1665 | 1665 | 1665 | 40 | 14 | 9 | 26 | 11 | 91.92801 | 0.264913 | 0.08079811 | 480.0841 | 0 | 0 | 0 |  | Fe_Cr_Ni_Mn_Mo | Fe40Cr14Ni9Mn26Mo11 | 0.04163974 | -1.3796 | 7.42 | 31.95919 | 387.3873 | 57.38068 | 181.3712 | 146.3985
1666 | 1666 | 1666 | 44 | 18 | 8 | 21 | 9 | 92.14119 | 0.2649973 | 0.07616856 | 437.411 | 0 | 0 | 0 |  | Fe_Cr_Ni_Mn_Mo | Fe44Cr18Ni8Mn21Mo9 | 0.03972995 | -1.3772 | 7.41 | 28.9446 | 297.5104 | 75.69203 | 216.2872 | 131.9829
1667 | 1667 | 1667 | 46 | 23 | 7 | 16 | 7 | 92.79373 | 0.2639778 | 0.07033528 | 386.4574 | 0 | 0 | 0 |  | Fe_Cr_Ni_Mn_Mo | Fe46Cr23Ni7Mn16Mo7 | 0.03677607 | -1.394143 | 7.373737 | 25.67366 | 226.9 | 73.52923 | 281.2111 | 138.864
1668 | 1668 | 1668 | 12 | 3 | 4 | 52 | 29 | 98.56274 | 0.2528164 | 0.08956896 | 607.8568 | 0 | 0 | 0 |  | Fe_Cr_Ni_Mn_Mo | Fe12Cr3Ni4Mn52Mo29 | 0.03303973 | 1.7856 | 6.92 | 47.73625 | 387.663 | 131.1152 | 54.39536 | 171.35
1669 | 1669 | 1669 | 16 | 4 | 8 | 46 | 27 | 97.52682 | 0.2569582 | 0.09341388 | 645.7751 | 0 | 0 | 0 |  | Fe_Cr_Ni_Mn_Mo | Fe16Cr4Ni8Mn46Mo27 | 0.0378443 | 0.2799726 | 7.089109 | 45.52712 | 441.5458 | 103.8476 | 68.33212 | 131.4847
1670 | 1670 | 1670 | 21 | 6 | 10 | 39 | 24 | 96.63786 | 0.2601243 | 0.09535561 | 662.3704 | 0 | 0 | 0 |  | Fe_Cr_Ni_Mn_Mo | Fe21Cr6Ni10Mn39Mo24 | 0.04110743 | -0.6504 | 7.21 | 42.8125 | 472.9274 | 84.93163 | 115.0322 | 130.3015
1671 | 1671 | 1671 | 25 | 9 | 12 | 34 | 21 | 95.73366 | 0.2621092 | 0.09474029 | 649.6756 | 0 | 0 | 0 |  | Fe_Cr_Ni_Mn_Mo | Fe25Cr9Ni12Mn34Mo21 | 0.04260026 | -1.363396 | 7.306931 | 39.93009 | 512.8706 | 78.69987 | 142.463 | 110.0641
1672 | 1672 | 1672 | 28 | 13 | 13 | 29 | 17 | 94.87319 | 0.2628904 | 0.09122811 | 604.5991 | 0 | 0 | 0 |  | Fe_Cr_Ni_Mn_Mo | Fe28Cr13Ni13Mn29Mo17 | 0.04276367 | -1.8284 | 7.37 | 36.66756 | 506.2931 | 80.7034 | 210.4724 | 138.0169
1673 | 1673 | 1673 | 31 | 17 | 14 | 24 | 14 | 94.43211 | 0.2636809 | 0.08746253 | 562.1945 | 0 | 0 | 0 |  | Fe_Cr_Ni_Mn_Mo | Fe31Cr17Ni14Mn24Mo14 | 0.04184742 | -2.1972 | 7.42 | 33.46326 | 459.2835 | 81.8059 | 256.1099 | 168.1616
1674 | 1674 | 1674 | 34 | 23 | 13 | 19 | 11 | 94.71946 | 0.2624908 | 0.08139519 | 500.7631 | 0 | 0 | 0 |  | Fe_Cr_Ni_Mn_Mo | Fe34Cr23Ni13Mn19Mo11 | 0.03969154 | -2.226 | 7.39 | 29.86285 | 329.059 | 65.34257 | 334.4821 | 169.2403
1675 | 1675 | 1675 | 36 | 29 | 12 | 15 | 8 | 95.0009 | 0.2606925 | 0.07349614 | 424.1066 | 0 | 0 | 0 |  | Fe_Cr_Ni_Mn_Mo | Fe36Cr29Ni12Mn15Mo8 | 0.03652379 | -2.2248 | 7.35 | 26.16563 | 223.3662 | 57.51355 | 444.5143 | 174.4057
1676 | 1676 | 1676 | 37 | 36 | 9 | 12 | 6 | 96.29482 | 0.2567198 | 0.06615726 | 359.9719 | 0 | 0 | 0 |  | Fe_Cr_Ni_Mn_Mo | Fe37Cr36Ni9Mn12Mo6 | 0.03336772 | -1.8912 | 7.22 | 23.12985 | 181.9153 | 50.11402 | 565.8221 | 221.4985
1677 | 1677 | 1677 | 10 | 3 | 6 | 43 | 38 | 103.2952 | 0.255911 | 0.09505071 | 716.4542 | 0 | 0 | 0 |  | Fe_Cr_Ni_Mn_Mo | Fe10Cr3Ni6Mn43Mo38 | 0.03329786 | 1.4928 | 6.87 | 49.49182 | 493.8499 | 105.6736 | 71.25581 | 116.7364
1678 | 1678 | 1678 | 13 | 4 | 10 | 38 | 34 | 101.6114 | 0.2591301 | 0.09973498 | 758.6815 | 0 | 0 | 0 |  | Fe_Cr_Ni_Mn_Mo | Fe13Cr4Ni10Mn38Mo34 | 0.03791404 | -0.05387205 | 7.050505 | 46.96828 | 530.9053 | 104.308 | 82.63204 | 118.7883
1679 | 1679 | 1679 | 16 | 7 | 14 | 33 | 29 | 99.75078 | 0.2616249 | 0.1015616 | 763.7578 | 0 | 0 | 0 |  | Fe_Cr_Ni_Mn_Mo | Fe16Cr7Ni14Mn33Mo29 | 0.04131764 | -1.414141 | 7.222222 | 43.66324 | 547.3933 | 90.84238 | 143.2598 | 160.0042
1680 | 1680 | 1680 | 19 | 10 | 17 | 29 | 25 | 98.25197 | 0.2634988 | 0.1011955 | 746.3825 | 0 | 0 | 0 |  | Fe_Cr_Ni_Mn_Mo | Fe19Cr10Ni17Mn29Mo25 | 0.04275386 | -2.276 | 7.35 | 40.62708 | 553.33 | 88.38415 | 198.6961 | 140.7731
1681 | 1681 | 1681 | 21 | 15 | 19 | 25 | 20 | 96.99069 | 0.2637787 | 0.09747655 | 690.5143 | 0 | 0 | 0 |  | Fe_Cr_Ni_Mn_Mo | Fe21Cr15Ni19Mn25Mo20 | 0.04277119 | -2.8632 | 7.43 | 37.13475 | 505.9655 | 96.27373 | 249.9147 | 150.7551
1682 | 1682 | 1682 | 24 | 20 | 19 | 21 | 16 | 96.35123 | 0.2633647 | 0.09238405 | 627.019 | 0 | 0 | 0 |  | Fe_Cr_Ni_Mn_Mo | Fe24Cr20Ni19Mn21Mo16 | 0.0416783 | -3.048 | 7.45 | 33.74907 | 444.3367 | 101.4419 | 335.5665 | 165.9955
1683 | 1683 | 1683 | 26 | 26 | 18 | 17 | 12 | 96.20816 | 0.2616391 | 0.08489667 | 543.737 | 0 | 0 | 0 |  | Fe_Cr_Ni_Mn_Mo | Fe26Cr26Ni18Mn17Mo12 | 0.03939043 | -3.088664 | 7.424242 | 30.09321 | 331.7954 | 75.33013 | 456.9186 | 169.5499
1684 | 1684 | 1684 | 28 | 34 | 17 | 13 | 9 | 96.8588 | 0.2588898 | 0.0773859 | 468.8245 | 0 | 0 | 0 |  | Fe_Cr_Ni_Mn_Mo | Fe28Cr34Ni17Mn13Mo9 | 0.03586391 | -3.067935 | 7.356436 | 26.17984 | 225.4991 | 45.13855 | 626.9 | 192.151
1685 | 1685 | 1685 | 28 | 43 | 12 | 11 | 6 | 98.48219 | 0.2522028 | 0.06572911 | 362.4295 | 0 | 0 | 0 |  | Fe_Cr_Ni_Mn_Mo | Fe28Cr43Ni12Mn11Mo6 | 0.03246867 | -2.4432 | 7.15 | 22.82542 | 172.3101 | 42.54229 | 734.0427 | 165.429
1686 | 1686 | 1686 | 8 | 3 | 9 | 35 | 45 | 106.8054 | 0.258704 | 0.09863055 | 799.0144 | 0 | 0 | 0 |  | Fe_Cr_Ni_Mn_Mo | Fe8Cr3Ni9Mn35Mo45 | 0.03411276 | 0.6612 | 6.87 | 49.0407 | 575.9808 | 103.5469 | 83.77365 | 134.7827
1687 | 1687 | 1687 | 10 | 5 | 14 | 31 | 39 | 104.4616 | 0.2613298 | 0.1042494 | 846.5546 | 0 | 0 | 0 |  | Fe_Cr_Ni_Mn_Mo | Fe10Cr5Ni14Mn31Mo39 | 0.0388798 | -1.036221 | 7.080808 | 46.27299 | 590.7472 | 101.4075 | 122.7074 | 142.5494
1688 | 1688 | 1688 | 12 | 8 | 19 | 27 | 33 | 102.0914 | 0.2637249 | 0.1068184 | 854.8089 | 0 | 0 | 0 |  | Fe_Cr_Ni_Mn_Mo | Fe12Cr8Ni19Mn27Mo33 | 0.04190663 | -2.454443 | 7.282828 | 43.04903 | 589.6534 | 97.35921 | 171.9764 | 152.6354
1689 | 1689 | 1689 | 14 | 12 | 22 | 24 | 28 | 100.3681 | 0.26464 | 0.1059762 | 825.4014 | 0 | 0 | 0 |  | Fe_Cr_Ni_Mn_Mo | Fe14Cr12Ni22Mn24Mo28 | 0.0429986 | -3.2064 | 7.4 | 40.10436 | 562.0053 | 97.6172 | 230.9113 | 141.1584
1690 | 1690 | 1690 | 16 | 17 | 24 | 20 | 23 | 99.14843 | 0.2649428 | 0.1032269 | 777.8911 | 0 | 0 | 0 |  | Fe_Cr_Ni_Mn_Mo | Fe16Cr17Ni24Mn20Mo23 | 0.04282788 | -3.7424 | 7.48 | 36.72533 | 500.8992 | 101.7498 | 335.1861 | 154.2958
1691 | 1691 | 1691 | 18 | 22 | 25 | 17 | 18 | 97.91574 | 0.2645411 | 0.09780205 | 700.7505 | 0 | 0 | 0 |  | Fe_Cr_Ni_Mn_Mo | Fe18Cr22Ni25Mn17Mo18 | 0.04139296 | -4.0264 | 7.53 | 33.36525 | 427.5395 | 103.1765 | 435.7399 | 168.4516
1692 | 1692 | 1692 | 20 | 30 | 24 | 13 | 13 | 97.714 | 0.2619389 | 0.08921227 | 598.4628 | 0 | 0 | 0 |  | Fe_Cr_Ni_Mn_Mo | Fe20Cr30Ni24Mn13Mo13 | 0.03822314 | -4.07 | 7.49 | 29.09484 | 311.708 | 65.52791 | 607.9937 | 155.9634
1693 | 1693 | 1693 | 20 | 38 | 22 | 11 | 9 | 98.11751 | 0.2575281 | 0.0792335 | 491.3782 | 0 | 0 | 0 |  | Fe_Cr_Ni_Mn_Mo | Fe20Cr38Ni22Mn11Mo9 | 0.03474511 | -3.9372 | 7.39 | 25.61464 | 232.1325 | 52.23772 | 718.9271 | 162.2413
1694 | 1694 | 1694 | 20 | 50 | 16 | 8 | 6 | 100.6618 | 0.2491228 | 0.06730554 | 382.5829 | 0 | 0 | 0 |  | Fe_Cr_Ni_Mn_Mo | Fe20Cr50Ni16Mn8Mo6 | 0.03012741 | -3.2544 | 7.12 | 21.62314 | 174.9889 | 40.09548 | 845.1751 | 119.1608
1695 | 1695 | 1695 | 7 | 3 | 14 | 25 | 50 | 109.4676 | 0.2626156 | 0.1046333 | 911.0309 | 0 | 0 | 0 |  | Fe_Cr_Ni_Mn_Mo | Fe7Cr3Ni14Mn25Mo50 | 0.03685426 | -1.024793 | 6.959596 | 45.9748 | 642.9285 | 111.0534 | 95.43658 | 128.7736
1696 | 1696 | 1696 | 8 | 6 | 21 | 23 | 42 | 105.9411 | 0.2650399 | 0.1103661 | 948.2891 | 0 | 0 | 0 |  | Fe_Cr_Ni_Mn_Mo | Fe8Cr6Ni21Mn23Mo42 | 0.04107079 | -2.748 | 7.23 | 43.39309 | 609.4108 | 109.3814 | 159.7739 | 149.9227
1697 | 1697 | 1697 | 9 | 9 | 26 | 20 | 36 | 103.6191 | 0.2669832 | 0.112705 | 952.7961 | 0 | 0 | 0 |  | Fe_Cr_Ni_Mn_Mo | Fe9Cr9Ni26Mn20Mo36 | 0.04293902 | -3.8348 | 7.42 | 40.67075 | 558.7225 | 112.9711 | 221.3246 | 128.5858
1698 | 1698 | 1698 | 11 | 13 | 28 | 18 | 29 | 101.251 | 0.2674505 | 0.1105942 | 896.3306 | 0 | 0 | 0 |  | Fe_Cr_Ni_Mn_Mo | Fe11Cr13Ni28Mn18Mo29 | 0.0433375 | -4.319151 | 7.535354 | 38.0855 | 500.6777 | 101.6646 | 327.0114 | 151.4223
1699 | 1699 | 1699 | 12 | 18 | 30 | 16 | 24 | 99.82412 | 0.2670518 | 0.10704 | 833.4883 | 0 | 0 | 0 |  | Fe_Cr_Ni_Mn_Mo | Fe12Cr18Ni30Mn16Mo24 | 0.04262107 | -4.6704 | 7.6 | 35.41525 | 444.3125 | 115.8814 | 422.5689 | 141.5415
1700 | 1700 | 1700 | 14 | 25 | 31 | 13 | 18 | 98.5012 | 0.2658055 | 0.1000437 | 732.4439 | 0 | 0 | 0 |  | Fe_Cr_Ni_Mn_Mo | Fe14Cr25Ni31Mn13Mo18 | 0.04029822 | -4.884619 | 7.633663 | 31.54798 | 359.9051 | 88.10449 | 529.8026 | 137.9389
1701 | 1701 | 1701 | 15 | 32 | 30 | 10 | 13 | 98.134 | 0.2632281 | 0.09125973 | 624.6326 | 0 | 0 | 0 |  | Fe_Cr_Ni_Mn_Mo | Fe15Cr32Ni30Mn10Mo13 | 0.03688901 | -4.932 | 7.6 | 27.80719 | 284.405 | 63.93675 | 655.7399 | 170.8469
1702 | 1702 | 1702 | 15 | 42 | 26 | 8 | 8 | 98.88131 | 0.2568033 | 0.07818014 | 483.5176 | 0 | 0 | 0 |  | Fe_Cr_Ni_Mn_Mo | Fe15Cr42Ni26Mn8Mo8 | 0.03212881 | -4.661565 | 7.434343 | 23.68466 | 216.9716 | 48.23269 | 780.8076 | 149.5615
1703 | 1703 | 1703 | 15 | 55 | 19 | 6 | 5 | 101.6457 | 0.2470805 | 0.06522454 | 365.3112 | 0 | 0 | 0 |  | Fe_Cr_Ni_Mn_Mo | Fe15Cr55Ni19Mn6Mo5 | 0.02720791 | -3.8508 | 7.12 | 19.77473 | 164.315 | 36.21668 | 888.1475 | 114.8014
1704 | 1704 | 1704 | 7 | 3 | 21 | 17 | 52 | 110.0961 | 0.2668501 | 0.1116132 | 1021.495 | 0 | 0 | 0 |  | Fe_Cr_Ni_Mn_Mo | Fe7Cr3Ni21Mn17Mo52 | 0.04020284 | -2.9848 | 7.15 | 41.48192 | 637.7803 | 134.3044 | 114.2817 | 150.6564
1705 | 1705 | 1705 | 7 | 6 | 28 | 16 | 43 | 106.3197 | 0.2690227 | 0.1166683 | 1045.305 | 0 | 0 | 0 |  | Fe_Cr_Ni_Mn_Mo | Fe7Cr6Ni28Mn16Mo43 | 0.04281745 | -4.2368 | 7.42 | 39.77436 | 562.8775 | 125.4538 | 213.3311 | 159.7701
1706 | 1706 | 1706 | 7 | 9 | 33 | 15 | 36 | 103.4446 | 0.2704708 | 0.1174442 | 1019.913 | 0 | 0 | 0 |  | Fe_Cr_Ni_Mn_Mo | Fe7Cr9Ni33Mn15Mo36 | 0.04359995 | -4.9656 | 7.61 | 37.95721 | 476.4912 | 125.2423 | 303.7913 | 142.9081
1707 | 1707 | 1707 | 8 | 14 | 36 | 13 | 30 | 101.4949 | 0.2706563 | 0.1153652 | 965.8696 | 0 | 0 | 0 |  | Fe_Cr_Ni_Mn_Mo | Fe8Cr14Ni36Mn13Mo30 | 0.04331407 | -5.366533 | 7.712871 | 35.44859 | 408.561 | 118.2739 | 378.0298 | 150.2678
1708 | 1708 | 1708 | 9 | 19 | 38 | 11 | 24 | 99.71511 | 0.2704788 | 0.1108394 | 884.6937 | 0 | 0 | 0 |  | Fe_Cr_Ni_Mn_Mo | Fe9Cr19Ni38Mn11Mo24 | 0.04185909 | -5.619449 | 7.792079 | 32.70805 | 365.2177 | 114.9892 | 500.913 | 126.2068
1709 | 1709 | 1709 | 10 | 25 | 38 | 9 | 18 | 98.42784 | 0.2689611 | 0.1029937 | 770.9173 | 0 | 0 | 0 |  | Fe_Cr_Ni_Mn_Mo | Fe10Cr25Ni38Mn9Mo18 | 0.03917661 | -5.7136 | 7.81 | 29.63511 | 304.6414 | 88.49596 | 575.8842 | 123.739
1710 | 1710 | 1710 | 11 | 33 | 37 | 7 | 12 | 97.60892 | 0.2657914 | 0.09132422 | 624.3768 | 0 | 0 | 0 |  | Fe_Cr_Ni_Mn_Mo | Fe11Cr33Ni37Mn7Mo12 | 0.03467121 | -5.7144 | 7.77 | 25.69416 | 247.6186 | 56.1802 | 682.6926 | 132.6411
1711 | 1711 | 1711 | 12 | 44 | 32 | 5 | 7 | 98.54649 | 0.2588026 | 0.07711346 | 472.7663 | 0 | 0 | 0 |  | Fe_Cr_Ni_Mn_Mo | Fe12Cr44Ni32Mn5Mo7 | 0.0286888 | -5.4212 | 7.57 | 21.27792 | 207.818 | 42.30806 | 794.9625 | 148.2511
1712 | 1712 | 1712 | 12 | 57 | 23 | 4 | 4 | 101.5778 | 0.2477084 | 0.06406279 | 353.9226 | 0 | 0 | 0 |  | Fe_Cr_Ni_Mn_Mo | Fe12Cr57Ni23Mn4Mo4 | 0.02374425 | -4.5412 | 7.2 | 17.74824 | 157.3314 | 32.8124 | 890.5036 | 118.5391
1713 | 1713 | 1713 | 5 | 6 | 37 | 10 | 42 | 105.6114 | 0.2733719 | 0.1232181 | 1135.587 | 0 | 0 | 0 |  | Fe_Cr_Ni_Mn_Mo | Fe5Cr6Ni37Mn10Mo42 | 0.04397771 | -5.5968 | 7.68 | 35.52619 | 449.9884 | 135.9698 | 340.3291 | 158.8227
1714 | 1714 | 1714 | 5 | 9 | 41 | 10 | 35 | 102.7121 | 0.2743921 | 0.1221228 | 1081.35 | 0 | 0 | 0 |  | Fe_Cr_Ni_Mn_Mo | Fe5Cr9Ni41Mn10Mo35 | 0.0438466 | -5.9132 | 7.84 | 34.51608 | 377.9632 | 140.3546 | 405.3795 | 140.2826
1715 | 1715 | 1715 | 6 | 13 | 44 | 9 | 28 | 100.0439 | 0.2751093 | 0.1182311 | 994.4336 | 0 | 0 | 0 |  | Fe_Cr_Ni_Mn_Mo | Fe6Cr13Ni44Mn9Mo28 | 0.04271145 | -6.0976 | 7.97 | 32.4475 | 331.4333 | 118.9264 | 475.2246 | 110.9835
1716 | 1716 | 1716 | 7 | 18 | 45 | 8 | 22 | 98.2179 | 0.2744368 | 0.111693 | 886.1463 | 0 | 0 | 0 |  | Fe_Cr_Ni_Mn_Mo | Fe7Cr18Ni45Mn8Mo22 | 0.04064085 | -6.1504 | 8.02 | 30.22234 | 289.9704 | 105.0701 | 523.5054 | 81.5921
1717 | 1717 | 1717 | 8 | 25 | 45 | 6 | 16 | 97.02351 | 0.2725328 | 0.1021489 | 753.2839 | 1 | 0 | 0 |  | Fe_Cr_Ni_Mn_Mo | Fe8Cr25Ni45Mn6Mo16 | 0.03691827 | -6.1884 | 8.02 | 26.8708 | 245.5465 | 74.6349 | 599.9423 | 101.4146
1718 | 1718 | 1718 | 9 | 32 | 43 | 5 | 11 | 96.45659 | 0.2691711 | 0.09071433 | 613.6055 | 1 | 1 | 1 | 613.6055 | Fe_Cr_Ni_Mn_Mo | Fe9Cr32Ni43Mn5Mo11 | 0.03266685 | -6.1312 | 7.95 | 23.85288 | 225.7023 | 52.2648 | 649.2834 | 120.0049 | 225.7023 | 52.2648 | 649.2834 | 120.0049
1719 | 1719 | 1719 | 11 | 43 | 38 | 3 | 6 | 97.21109 | 0.2625874 | 0.07533734 | 451.8316 | 1 | 0 | 0 |  | Fe_Cr_Ni_Mn_Mo | Fe11Cr43Ni38Mn3Mo6 | 0.02547433 | -5.897069 | 7.752475 | 19.12609 | 198.5403 | 44.41639 | 738.5665 | 153.0755
1720 | 1720 | 1720 | 3 | 9 | 50 | 6 | 32 | 100.8392 | 0.2787495 | 0.1252433 | 1107.648 | 0 | 0 | 0 |  | Fe_Cr_Ni_Mn_Mo | Fe3Cr9Ni50Mn6Mo32 | 0.04325502 | -6.4804 | 8.12 | 30.80438 | 286.3161 | 109.8231 | 490.4037 | 101.5663
1721 | 1721 | 1721 | 4 | 13 | 52 | 6 | 25 | 98.10694 | 0.2790405 | 0.1186948 | 984.2022 | 0 | 0 | 0 |  | Fe_Cr_Ni_Mn_Mo | Fe4Cr13Ni52Mn6Mo25 | 0.04128802 | -6.436 | 8.22 | 29.36307 | 250.2453 | 105.2881 | 542.7892 | 75.35377
1722 | 1722 | 1722 | 5 | 18 | 53 | 5 | 19 | 96.21323 | 0.2785223 | 0.1102549 | 853.8082 | 1 | 0 | 0 |  | Fe_Cr_Ni_Mn_Mo | Fe5Cr18Ni53Mn5Mo19 | 0.03827065 | -6.4008 | 8.27 | 26.94884 | 236.129 | 95.6834 | 573.1041 | 74.24438
1723 | 1723 | 1723 | 6 | 23 | 53 | 4 | 13 | 94.42055 | 0.277618 | 0.09818672 | 692.6835 | 1 | 1 | 1 | 692.6835 | Fe_Cr_Ni_Mn_Mo | Fe6Cr23Ni53Mn4Mo13 | 0.0338815 | -6.341394 | 8.30303 | 23.90591 | 211.3008 | 67.00925 | 582.8339 | 65.47105 | 211.3008 | 67.00925 | 582.8339 | 65.47105
1724 | 1724 | 1724 | 8 | 30 | 50 | 4 | 8 | 93.69457 | 0.2738033 | 0.08369296 | 526.5539 | 1 | 1 | 1 | 526.5539 | Fe_Cr_Ni_Mn_Mo | Fe8Cr30Ni50Mn4Mo8 | 0.02900744 | -6.2672 | 8.2 | 21.09407 | 210.2437 | 47.95937 | 579.4265 | 101.9479 | 210.2437 | 47.95937 | 579.4265 | 101.9479
1725 | 1725 | 1725 | 3 | 33 | 5 | 47 | 12 | 98.73283 | 0.2348204 | 0.06615581 | 354.676 | 0 | 0 | 0 |  | Fe_Cr_Ni_Mn_Mo | Fe3Cr33Ni5Mn47Mo12 | 0.03941149 | 0.9064 | 6.73 | 35.77974 | 325.632 | 137.8903 | 233.4584 | 212.4728
1726 | 1726 | 1726 | 5 | 39 | 5 | 40 | 11 | 100.1747 | 0.2345347 | 0.06549096 | 354.8254 | 0 | 0 | 0 |  | Fe_Cr_Ni_Mn_Mo | Fe5Cr39Ni5Mn40Mo11 | 0.04043393 | 0.646 | 6.7 | 34.02587 | 309.4807 | 104.7126 | 285.1688 | 227.85
1727 | 1727 | 1727 | 7 | 44 | 4 | 34 | 10 | 101.5417 | 0.2336059 | 0.06371877 | 344.3474 | 0 | 0 | 0 |  | Fe_Cr_Ni_Mn_Mo | Fe7Cr44Ni4Mn34Mo10 | 0.04050501 | 0.6480971 | 6.646465 | 32.26668 | 283.439 | 97.25025 | 393.5485 | 257.0492
1728 | 1728 | 1728 | 11 | 49 | 4 | 27 | 9 | 102.4682 | 0.2347899 | 0.0634809 | 346.7945 | 0 | 0 | 0 |  | Fe_Cr_Ni_Mn_Mo | Fe11Cr49Ni4Mn27Mo9 | 0.03964084 | 0.2192 | 6.65 | 29.88712 | 259.2044 | 96.06587 | 528.8976 | 249.842
1729 | 1729 | 1729 | 14 | 53 | 3 | 22 | 7 | 102.9675 | 0.2341531 | 0.05878403 | 307.2423 | 0 | 0 | 0 |  | Fe_Cr_Ni_Mn_Mo | Fe14Cr53Ni3Mn22Mo7 | 0.03782349 | 0.1191715 | 6.626263 | 26.91839 | 231.327 | 105.1553 | 632.7198 | 215.0537
1730 | 1730 | 1730 | 3 | 21 | 6 | 51 | 19 | 98.67113 | 0.2415791 | 0.07762342 | 467.8941 | 0 | 0 | 0 |  | Fe_Cr_Ni_Mn_Mo | Fe3Cr21Ni6Mn51Mo19 | 0.03692236 | 1.0584 | 6.81 | 41.74494 | 363.1151 | 148.1438 | 122.9625 | 207.0005
1731 | 1731 | 1731 | 5 | 27 | 7 | 44 | 17 | 99.48441 | 0.2416092 | 0.07738035 | 469.1299 | 0 | 0 | 0 |  | Fe_Cr_Ni_Mn_Mo | Fe5Cr27Ni7Mn44Mo17 | 0.03964309 | 0.4484 | 6.82 | 39.44059 | 377.9075 | 122.5133 | 196.5877 | 176.5215
1732 | 1732 | 1732 | 7 | 32 | 8 | 38 | 16 | 100.3508 | 0.2421734 | 0.07809001 | 480.9263 | 0 | 0 | 0 |  | Fe_Cr_Ni_Mn_Mo | Fe7Cr32Ni8Mn38Mo16 | 0.04091296 | -0.08156063 | 6.831683 | 37.60317 | 365.1422 | 102.9359 | 254.6532 | 205.3134
1733 | 1733 | 1733 | 10 | 36 | 8 | 32 | 14 | 100.7597 | 0.242499 | 0.0765076 | 467.371 | 0 | 0 | 0 |  | Fe_Cr_Ni_Mn_Mo | Fe10Cr36Ni8Mn32Mo14 | 0.04125168 | -0.4416 | 6.84 | 35.21136 | 339.0217 | 83.53581 | 333.1643 | 211.7653
1734 | 1734 | 1734 | 14 | 40 | 9 | 26 | 11 | 100.3781 | 0.243708 | 0.07329534 | 434.4505 | 0 | 0 | 0 |  | Fe_Cr_Ni_Mn_Mo | Fe14Cr40Ni9Mn26Mo11 | 0.04033339 | -1.078 | 6.9 | 31.69779 | 288.9403 | 79.3259 | 443.2556 | 226.2164
1735 | 1735 | 1735 | 18 | 44 | 8 | 21 | 9 | 100.6448 | 0.2437115 | 0.06927866 | 398.1886 | 0 | 0 | 0 |  | Fe_Cr_Ni_Mn_Mo | Fe18Cr44Ni8Mn21Mo9 | 0.03860086 | -1.1692 | 6.89 | 28.72821 | 239.9896 | 64.85957 | 560.205 | 216.1756
1736 | 1736 | 1736 | 23 | 46 | 7 | 16 | 7 | 100.4386 | 0.2448887 | 0.0649393 | 358.4333 | 0 | 0 | 0 |  | Fe_Cr_Ni_Mn_Mo | Fe23Cr46Ni7Mn16Mo7 | 0.03591863 | -1.290889 | 6.909091 | 25.52699 | 194.6949 | 53.06792 | 692.3026 | 169.7231
1737 | 1737 | 1737 | 3 | 12 | 4 | 52 | 29 | 101.3298 | 0.246008 | 0.08437162 | 563.5295 | 0 | 0 | 0 |  | Fe_Cr_Ni_Mn_Mo | Fe3Cr12Ni4Mn52Mo29 | 0.03191497 | 2.2968 | 6.74 | 47.66172 | 395.521 | 138.2127 | 63.15545 | 148.5003
1738 | 1738 | 1738 | 4 | 16 | 8 | 46 | 27 | 101.1996 | 0.2479655 | 0.08795666 | 600.9059 | 0 | 0 | 0 |  | Fe_Cr_Ni_Mn_Mo | Fe4Cr16Ni8Mn46Mo27 | 0.03666201 | 0.7787472 | 6.851485 | 45.4767 | 428.5852 | 117.7874 | 97.22649 | 135.6365
1739 | 1739 | 1739 | 6 | 21 | 10 | 39 | 24 | 101.3097 | 0.2487208 | 0.08884017 | 609.9081 | 0 | 0 | 0 |  | Fe_Cr_Ni_Mn_Mo | Fe6Cr21Ni10Mn39Mo24 | 0.03988051 | -0.1944 | 6.91 | 42.79673 | 445.5622 | 108.772 | 146.5496 | 142.0924
1740 | 1740 | 1740 | 9 | 25 | 12 | 34 | 21 | 100.7145 | 0.2499323 | 0.08911764 | 607.9373 | 0 | 0 | 0 |  | Fe_Cr_Ni_Mn_Mo | Fe9Cr25Ni12Mn34Mo21 | 0.04149756 | -1.049701 | 6.990099 | 39.93598 | 450.8686 | 107.3984 | 208.5075 | 162.2906
1741 | 1741 | 1741 | 13 | 28 | 13 | 29 | 17 | 99.6455 | 0.2511557 | 0.0865349 | 572.5115 | 0 | 0 | 0 |  | Fe_Cr_Ni_Mn_Mo | Fe13Cr28Ni13Mn29Mo17 | 0.04186902 | -1.6664 | 7.07 | 36.66552 | 416.4308 | 86.93443 | 300.6512 | 190.8383
1742 | 1742 | 1742 | 17 | 31 | 14 | 24 | 14 | 98.92736 | 0.2526092 | 0.0839088 | 540.9043 | 0 | 0 | 0 |  | Fe_Cr_Ni_Mn_Mo | Fe17Cr31Ni14Mn24Mo14 | 0.04112892 | -2.1636 | 7.14 | 33.47999 | 355.5542 | 79.9741 | 387.5299 | 194.2832
1743 | 1743 | 1743 | 23 | 34 | 13 | 19 | 11 | 98.28593 | 0.2536897 | 0.07907694 | 488.8685 | 0 | 0 | 0 |  | Fe_Cr_Ni_Mn_Mo | Fe23Cr34Ni13Mn19Mo11 | 0.03921292 | -2.248 | 7.17 | 29.88311 | 282.8196 | 66.48452 | 478.0955 | 186.2989
1744 | 1744 | 1744 | 29 | 36 | 12 | 15 | 8 | 97.29326 | 0.255011 | 0.07209075 | 417.6181 | 0 | 0 | 0 |  | Fe_Cr_Ni_Mn_Mo | Fe29Cr36Ni12Mn15Mo8 | 0.03626641 | -2.264 | 7.21 | 26.17231 | 202.9422 | 43.08754 | 586.0574 | 181.1202
1745 | 1745 | 1745 | 36 | 37 | 9 | 12 | 6 | 96.62468 | 0.2559003 | 0.06598082 | 359.2476 | 0 | 0 | 0 |  | Fe_Cr_Ni_Mn_Mo | Fe36Cr37Ni9Mn12Mo6 | 0.03333596 | -1.8948 | 7.2 | 23.1292 | 184.3974 | 60.02878 | 620.6703 | 192.6113
1746 | 1746 | 1746 | 3 | 10 | 6 | 43 | 38 | 105.3801 | 0.2510526 | 0.09081227 | 676.082 | 0 | 0 | 0 |  | Fe_Cr_Ni_Mn_Mo | Fe3Cr10Ni6Mn43Mo38 | 0.03242308 | 1.8624 | 6.73 | 49.58014 | 478.7725 | 104.3888 | 80.41712 | 117.6675
1747 | 1747 | 1747 | 4 | 13 | 10 | 38 | 34 | 104.3473 | 0.2527306 | 0.0945186 | 709.7404 | 0 | 0 | 0 |  | Fe_Cr_Ni_Mn_Mo | Fe4Cr13Ni10Mn38Mo34 | 0.03699971 | 0.2913988 | 6.868687 | 47.09519 | 524.4594 | 106.1383 | 113.916 | 140.5135
1748 | 1748 | 1748 | 7 | 16 | 14 | 33 | 29 | 102.5279 | 0.2550741 | 0.09723789 | 725.7236 | 0 | 0 | 0 |  | Fe_Cr_Ni_Mn_Mo | Fe7Cr16Ni14Mn33Mo29 | 0.0405787 | -1.215794 | 7.040404 | 43.79134 | 537.0355 | 110.9341 | 154.3631 | 160.7919
1749 | 1749 | 1749 | 10 | 19 | 17 | 29 | 25 | 101.0371 | 0.25688 | 0.09794924 | 720.9545 | 0 | 0 | 0 |  | Fe_Cr_Ni_Mn_Mo | Fe10Cr19Ni17Mn29Mo25 | 0.0421317 | -2.1932 | 7.17 | 40.75426 | 514.5208 | 104.6525 | 226.3402 | 175.8241
1750 | 1750 | 1750 | 15 | 21 | 19 | 25 | 20 | 98.87672 | 0.2592447 | 0.0957871 | 679.2432 | 0 | 0 | 0 |  | Fe_Cr_Ni_Mn_Mo | Fe15Cr21Ni19Mn25Mo20 | 0.04241918 | -2.8752 | 7.31 | 37.209 | 476.9482 | 103.6638 | 285.5956 | 168.9731
1751 | 1751 | 1751 | 20 | 24 | 19 | 21 | 16 | 97.62484 | 0.2602782 | 0.09151082 | 622.2884 | 0 | 0 | 0 |  | Fe_Cr_Ni_Mn_Mo | Fe20Cr24Ni19Mn21Mo16 | 0.04147663 | -3.0816 | 7.37 | 33.79408 | 421.0584 | 88.67502 | 385.4738 | 170.2659
1752 | 1752 | 1752 | 26 | 26 | 18 | 17 | 12 | 96.20816 | 0.2616391 | 0.08474829 | 542.2574 | 0 | 0 | 0 |  | Fe_Cr_Ni_Mn_Mo | Fe26Cr26Ni18Mn17Mo12 | 0.03939043 | -3.088664 | 7.424242 | 30.09321 | 330.1564 | 67.64841 | 444.6754 | 163.9672
1753 | 1753 | 1753 | 34 | 28 | 17 | 13 | 9 | 94.9224 | 0.2636427 | 0.07799281 | 469.5166 | 0 | 0 | 0 |  | Fe_Cr_Ni_Mn_Mo | Fe34Cr28Ni17Mn13Mo9 | 0.03607586 | -2.971473 | 7.475248 | 26.12248 | 245.9029 | 51.07193 | 507.3847 | 171.0207
1754 | 1754 | 1754 | 43 | 28 | 12 | 11 | 6 | 93.53868 | 0.2644508 | 0.06800713 | 369.9814 | 0 | 0 | 0 |  | Fe_Cr_Ni_Mn_Mo | Fe43Cr28Ni12Mn11Mo6 | 0.03293057 | -2.2872 | 7.45 | 22.77608 | 200.4307 | 67.7413 | 436.8853 | 169.6904
1755 | 1755 | 1755 | 3 | 8 | 9 | 35 | 45 | 108.2596 | 0.255451 | 0.09554793 | 767.385 | 0 | 0 | 0 |  | Fe_Cr_Ni_Mn_Mo | Fe3Cr8Ni9Mn35Mo45 | 0.03350552 | 0.8912 | 6.77 | 49.19187 | 580.7714 | 104.5546 | 78.19392 | 138.9503
1756 | 1756 | 1756 | 5 | 10 | 14 | 31 | 39 | 105.9548 | 0.2579513 | 0.1011985 | 815.8105 | 0 | 0 | 0 |  | Fe_Cr_Ni_Mn_Mo | Fe5Cr10Ni14Mn31Mo39 | 0.03839409 | -0.8933782 | 6.979798 | 46.42159 | 586.579 | 108.64 | 130.3984 | 141.6056
1757 | 1757 | 1757 | 8 | 12 | 19 | 27 | 33 | 103.3077 | 0.260937 | 0.1047788 | 835.576 | 0 | 0 | 0 |  | Fe_Cr_Ni_Mn_Mo | Fe8Cr12Ni19Mn27Mo33 | 0.04159032 | -2.413631 | 7.20202 | 43.16406 | 590.4913 | 108.7589 | 177.7294 | 164.1515
1758 | 1758 | 1758 | 12 | 14 | 22 | 24 | 28 | 100.9801 | 0.2632191 | 0.1053083 | 820.144 | 0 | 0 | 0 |  | Fe_Cr_Ni_Mn_Mo | Fe12Cr14Ni22Mn24Mo28 | 0.0428651 | -3.2112 | 7.36 | 40.15769 | 551.4727 | 105.3482 | 243.5643 | 156.8842
1759 | 1759 | 1759 | 17 | 16 | 24 | 20 | 23 | 98.83768 | 0.2656721 | 0.1034852 | 779.571 | 0 | 0 | 0 |  | Fe_Cr_Ni_Mn_Mo | Fe17Cr16Ni24Mn20Mo23 | 0.04288452 | -3.7288 | 7.5 | 36.69932 | 501.1747 | 101.3256 | 332.6152 | 149.1206
1760 | 1760 | 1760 | 22 | 18 | 25 | 17 | 18 | 96.65274 | 0.2675462 | 0.09853674 | 704.0043 | 0 | 0 | 0 |  | Fe_Cr_Ni_Mn_Mo | Fe22Cr18Ni25Mn17Mo18 | 0.04158724 | -3.9384 | 7.61 | 33.27161 | 443.1262 | 100.7592 | 396.5692 | 150.3723
1761 | 1761 | 1761 | 30 | 20 | 24 | 13 | 13 | 94.50423 | 0.2696708 | 0.09021094 | 598.1868 | 1 | 0 | 0 |  | Fe_Cr_Ni_Mn_Mo | Fe30Cr20Ni24Mn13Mo13 | 0.03862209 | -3.798 | 7.69 | 28.88096 | 351.5075 | 73.91366 | 449.608 | 133.1144
1762 | 1762 | 1762 | 38 | 20 | 22 | 11 | 9 | 92.2598 | 0.2718268 | 0.08018508 | 483.9073 | 1 | 0 | 0 |  | Fe_Cr_Ni_Mn_Mo | Fe38Cr20Ni22Mn11Mo9 | 0.03535759 | -3.4332 | 7.75 | 25.31778 | 280.4955 | 59.46865 | 423.2319 | 125.857
1763 | 1763 | 1763 | 50 | 20 | 16 | 8 | 6 | 90.7879 | 0.273399 | 0.06938395 | 376.7341 | 1 | 0 | 0 |  | Fe_Cr_Ni_Mn_Mo | Fe50Cr20Ni16Mn8Mo6 | 0.03095888 | -2.6304 | 7.72 | 21.24523 | 216.8858 | 70.81475 | 391.1061 | 133.4828
1764 | 1764 | 1764 | 3 | 7 | 14 | 25 | 50 | 110.621 | 0.2601289 | 0.101696 | 878.098 | 0 | 0 | 0 |  | Fe_Cr_Ni_Mn_Mo | Fe3Cr7Ni14Mn25Mo50 | 0.03641596 | -0.8941945 | 6.878788 | 46.18161 | 644.6415 | 119.8046 | 110.0607 | 125.9923
1765 | 1765 | 1765 | 6 | 8 | 21 | 23 | 42 | 106.5266 | 0.2637495 | 0.109445 | 939.1595 | 0 | 0 | 0 |  | Fe_Cr_Ni_Mn_Mo | Fe6Cr8Ni21Mn23Mo42 | 0.04089993 | -2.728 | 7.19 | 43.48563 | 614.166 | 126.1074 | 146.9345 | 129.9111
1766 | 1766 | 1766 | 9 | 9 | 26 | 20 | 36 | 103.6191 | 0.2669832 | 0.112705 | 952.7961 | 0 | 0 | 0 |  | Fe_Cr_Ni_Mn_Mo | Fe9Cr9Ni26Mn20Mo36 | 0.04293902 | -3.8348 | 7.42 | 40.67075 | 556.0014 | 97.11976 | 244.7207 | 140.2509
1767 | 1767 | 1767 | 13 | 11 | 28 | 18 | 29 | 100.6364 | 0.268852 | 0.1108882 | 897.1247 | 0 | 0 | 0 |  | Fe_Cr_Ni_Mn_Mo | Fe13Cr11Ni28Mn18Mo29 | 0.04346195 | -4.281604 | 7.575758 | 38.00531 | 492.9494 | 92.7774 | 322.6791 | 154.07
1768 | 1768 | 1768 | 18 | 12 | 30 | 16 | 24 | 97.96807 | 0.2713492 | 0.1084285 | 841.5991 | 1 | 0 | 0 |  | Fe_Cr_Ni_Mn_Mo | Fe18Cr12Ni30Mn16Mo24 | 0.04294302 | -4.5024 | 7.72 | 35.19602 | 464.4597 | 105.2718 | 371.8843 | 149.1989
1769 | 1769 | 1769 | 25 | 14 | 31 | 13 | 18 | 95.06502 | 0.2739048 | 0.1018708 | 738.8798 | 1 | 0 | 0 |  | Fe_Cr_Ni_Mn_Mo | Fe25Cr14Ni31Mn13Mo18 | 0.04078309 | -4.483482 | 7.851485 | 31.18702 | 400.3638 | 103.1483 | 443.123 | 131.0503
1770 | 1770 | 1770 | 32 | 15 | 30 | 10 | 13 | 92.68497 | 0.2762517 | 0.09256579 | 618.9804 | 1 | 0 | 0 |  | Fe_Cr_Ni_Mn_Mo | Fe32Cr15Ni30Mn10Mo13 | 0.03752019 | -4.2248 | 7.94 | 27.28571 | 325.7945 | 77.2119 | 454.8715 | 108.303
1771 | 1771 | 1771 | 42 | 15 | 26 | 8 | 8 | 89.98845 | 0.2784369 | 0.0782912 | 459.3221 | 1 | 1 | 1 | 459.3221 | Fe_Cr_Ni_Mn_Mo | Fe42Cr15Ni26Mn8Mo8 | 0.03295314 | -3.581675 | 7.979798 | 23.03606 | 271.4265 | 65.23601 | 422.6606 | 113.1541 | 271.4265 | 65.23601 | 422.6606 | 113.1541
1772 | 1772 | 1772 | 55 | 15 | 19 | 6 | 5 | 88.44557 | 0.2795129 | 0.06558904 | 337.8017 | 1 | 1 | 1 | 337.8017 | Fe_Cr_Ni_Mn_Mo | Fe55Cr15Ni19Mn6Mo5 | 0.02818387 | -2.6828 | 7.92 | 19.07459 | 212.5539 | 67.59768 | 359.2469 | 134.4556 | 212.5539 | 67.59768 | 359.2469 | 134.4556
1773 | 1773 | 1773 | 3 | 7 | 21 | 17 | 52 | 111.2315 | 0.2644528 | 0.109486 | 998.0019 | 0 | 0 | 0 |  | Fe_Cr_Ni_Mn_Mo | Fe3Cr7Ni21Mn17Mo52 | 0.03983111 | -2.932 | 7.07 | 41.7635 | 647.8311 | 139.3914 | 125.968 | 141.0626
1774 | 1774 | 1774 | 6 | 7 | 28 | 16 | 43 | 106.6112 | 0.2683917 | 0.1162575 | 1041.294 | 0 | 0 | 0 |  | Fe_Cr_Ni_Mn_Mo | Fe6Cr7Ni28Mn16Mo43 | 0.04274125 | -4.2456 | 7.4 | 39.83704 | 560.3078 | 137.0713 | 205.9504 | 144.364
1775 | 1775 | 1775 | 9 | 7 | 33 | 15 | 36 | 102.8492 | 0.2717863 | 0.1180978 | 1025.338 | 0 | 0 | 0 |  | Fe_Cr_Ni_Mn_Mo | Fe9Cr7Ni33Mn15Mo36 | 0.04373158 | -4.9152 | 7.65 | 37.84323 | 464.6227 | 128.8767 | 315.9744 | 141.5497
1776 | 1776 | 1776 | 14 | 8 | 36 | 13 | 30 | 99.69204 | 0.2747104 | 0.1171692 | 979.3662 | 1 | 0 | 0 |  | Fe_Cr_Ni_Mn_Mo | Fe14Cr8Ni36Mn13Mo30 | 0.04364941 | -5.145378 | 7.831683 | 35.13108 | 406.7062 | 117.3953 | 384.5067 | 121.6601
1777 | 1777 | 1777 | 19 | 9 | 38 | 11 | 24 | 96.6542 | 0.2774851 | 0.1129176 | 894.9049 | 1 | 0 | 0 |  | Fe_Cr_Ni_Mn_Mo | Fe19Cr9Ni38Mn11Mo24 | 0.04233923 | -5.148907 | 7.990099 | 32.2143 | 364.3412 | 118.5236 | 467.8765 | 118.6203
1778 | 1778 | 1778 | 25 | 10 | 38 | 9 | 18 | 93.7045 | 0.2799762 | 0.104761 | 770.3489 | 1 | 0 | 0 |  | Fe_Cr_Ni_Mn_Mo | Fe25Cr10Ni38Mn9Mo18 | 0.03979363 | -4.8976 | 8.11 | 28.95151 | 334.1717 | 95.33435 | 484.2958 | 91.0491
1779 | 1779 | 1779 | 33 | 11 | 37 | 7 | 12 | 90.54353 | 0.282614 | 0.09210717 | 606.5656 | 1 | 1 | 1 | 606.5656 | Fe_Cr_Ni_Mn_Mo | Fe33Cr11Ni37Mn7Mo12 | 0.03540467 | -4.4208 | 8.21 | 24.80544 | 278.5023 | 72.47241 | 461.1003 | 90.05756 | 278.5023 | 72.47241 | 461.1003 | 90.05756
1780 | 1780 | 1780 | 44 | 12 | 32 | 5 | 7 | 88.08828 | 0.2841591 | 0.07562978 | 429.2405 | 1 | 1 | 1 | 429.2405 | Fe_Cr_Ni_Mn_Mo | Fe44Cr12Ni32Mn5Mo7 | 0.02951571 | -3.6804 | 8.21 | 20.18192 | 247.4929 | 64.45454 | 427.66 | 94.10875 | 247.4929 | 64.45454 | 427.66 | 94.10875
1781 | 1781 | 1781 | 57 | 12 | 23 | 4 | 4 | 86.69184 | 0.2842544 | 0.06082022 | 294.3272 | 1 | 1 | 1 | 294.3272 | Fe_Cr_Ni_Mn_Mo | Fe57Cr12Ni23Mn4Mo4 | 0.02467875 | -2.7592 | 8.1 | 16.6358 | 201.406 | 65.92437 | 332.5211 | 97.63956 | 201.406 | 65.92437 | 332.5211 | 97.63956
1782 | 1782 | 1782 | 6 | 5 | 37 | 10 | 42 | 105.3193 | 0.2739979 | 0.1237754 | 1141.266 | 0 | 0 | 0 |  | Fe_Cr_Ni_Mn_Mo | Fe6Cr5Ni37Mn10Mo42 | 0.04404486 | -5.5644 | 7.7 | 35.4463 | 453.1771 | 132.4061 | 317.7888 | 152.2122
1783 | 1783 | 1783 | 9 | 5 | 41 | 10 | 35 | 101.5187 | 0.2770073 | 0.1234165 | 1091.455 | 1 | 0 | 0 |  | Fe_Cr_Ni_Mn_Mo | Fe9Cr5Ni41Mn10Mo35 | 0.04408327 | -5.7292 | 7.92 | 34.23215 | 371.3408 | 121.6128 | 395.079 | 142.6344
1784 | 1784 | 1784 | 13 | 6 | 44 | 9 | 28 | 97.91018 | 0.2798903 | 0.1197028 | 1001.36 | 1 | 0 | 0 |  | Fe_Cr_Ni_Mn_Mo | Fe13Cr6Ni44Mn9Mo28 | 0.04306802 | -5.6888 | 8.11 | 31.99672 | 327.0315 | 114.8065 | 468.5755 | 104.5129
1785 | 1785 | 1785 | 18 | 7 | 45 | 8 | 22 | 94.80137 | 0.2822502 | 0.1130305 | 885.3571 | 1 | 0 | 0 |  | Fe_Cr_Ni_Mn_Mo | Fe18Cr7Ni45Mn8Mo22 | 0.04112642 | -5.4244 | 8.24 | 29.5804 | 302.3646 | 102.6899 | 503.7904 | 111.0224
1786 | 1786 | 1786 | 25 | 8 | 45 | 6 | 16 | 91.64133 | 0.2850857 | 0.1029256 | 738.813 | 1 | 1 | 1 | 738.813 | Fe_Cr_Ni_Mn_Mo | Fe25Cr8Ni45Mn6Mo16 | 0.03753806 | -4.9576 | 8.36 | 25.94051 | 273.5912 | 91.0044 | 506.3719 | 84.19246 | 273.5912 | 91.0044 | 506.3719 | 84.19246
1787 | 1787 | 1787 | 32 | 9 | 43 | 5 | 11 | 89.05326 | 0.2867732 | 0.09039373 | 583.5367 | 1 | 1 | 1 | 583.5367 | Fe_Cr_Ni_Mn_Mo | Fe32Cr9Ni43Mn5Mo11 | 0.03336617 | -4.4476 | 8.41 | 22.73214 | 250.6728 | 77.75603 | 475.5761 | 87.09488 | 250.6728 | 77.75603 | 475.5761 | 87.09488
1788 | 1788 | 1788 | 43 | 11 | 38 | 3 | 6 | 86.83161 | 0.2877281 | 0.07209846 | 394.0897 | 1 | 1 | 1 | 394.0897 | Fe_Cr_Ni_Mn_Mo | Fe43Cr11Ni38Mn3Mo6 | 0.0261805 | -3.738849 | 8.386139 | 17.72139 | 219.7057 | 51.24629 | 442.5067 | 67.62296 | 219.7057 | 51.24629 | 442.5067 | 67.62296
1789 | 1789 | 1789 | 9 | 3 | 50 | 6 | 32 | 99.0339 | 0.2827071 | 0.1268905 | 1117.936 | 1 | 0 | 0 |  | Fe_Cr_Ni_Mn_Mo | Fe9Cr3Ni50Mn6Mo32 | 0.04356746 | -6.0628 | 8.24 | 30.30165 | 287.2482 | 114.3764 | 481.5672 | 126.0397
1790 | 1790 | 1790 | 13 | 4 | 52 | 6 | 25 | 95.33986 | 0.28526 | 0.1202391 | 987.3705 | 1 | 0 | 0 |  | Fe_Cr_Ni_Mn_Mo | Fe13Cr4Ni52Mn6Mo25 | 0.04169522 | -5.7232 | 8.4 | 28.70122 | 252.9868 | 101.8714 | 508.8045 | 100.7729
1791 | 1791 | 1791 | 18 | 5 | 53 | 5 | 19 | 92.14052 | 0.2878695 | 0.1111429 | 843.4721 | 1 | 1 | 1 | 843.4721 | Fe_Cr_Ni_Mn_Mo | Fe18Cr5Ni53Mn5Mo19 | 0.03877178 | -5.2724 | 8.53 | 26.06358 | 232.622 | 94.46003 | 520.1335 | 93.48874 | 232.622 | 94.46003 | 520.1335 | 93.48874
1792 | 1792 | 1792 | 23 | 6 | 53 | 4 | 13 | 88.9393 | 0.2904759 | 0.09768427 | 664.2749 | 1 | 1 | 1 | 664.2749 | Fe_Cr_Ni_Mn_Mo | Fe23Cr6Ni53Mn4Mo13 | 0.03442791 | -4.7387 | 8.646465 | 22.82202 | 213.0245 | 83.95933 | 504.5138 | 84.48849 | 213.0245 | 83.95933 | 504.5138 | 84.48849
1793 | 1793 | 1793 | 30 | 8 | 50 | 4 | 8 | 86.55035 | 0.290952 | 0.08161019 | 482.9863 | 1 | 1 | 1 | 482.9863 | Fe_Cr_Ni_Mn_Mo | Fe30Cr8Ni50Mn4Mo8 | 0.0295842 | -4.2784 | 8.64 | 19.92486 | 206.7751 | 73.10458 | 419.7382 | 80.847 | 206.7751 | 73.10458 | 419.7382 | 80.847
1794 | 1794 | 1794 | 33 | 5 | 3 | 47 | 12 | 89.6993 | 0.2583742 | 0.0774592 | 428.3033 | 1 | 0 | 0 |  | Fe_Cr_Ni_Mn_Mo | Fe33Cr5Ni3Mn47Mo12 | 0.04163062 | 0.26 | 7.25 | 36.64355 | 315.0529 | 100.2696 | 64.98647 | 165.4149
1795 | 1795 | 1795 | 39 | 5 | 5 | 40 | 11 | 89.0764 | 0.263338 | 0.07838635 | 437.9651 | 1 | 0 | 0 |  | Fe_Cr_Ni_Mn_Mo | Fe39Cr5Ni5Mn40Mo11 | 0.04265278 | -0.4012 | 7.38 | 35.02057 | 340.2122 | 86.18548 | 76.12875 | 130.1131
1796 | 1796 | 1796 | 44 | 4 | 7 | 34 | 10 | 88.1956 | 0.2681947 | 0.07847034 | 438.4339 | 1 | 1 | 1 | 438.4339 | Fe_Cr_Ni_Mn_Mo | Fe44Cr4Ni7Mn34Mo10 | 0.04272541 | -0.9345985 | 7.515152 | 33.41435 | 375.2797 | 77.61677 | 81.64812 | 99.43158 | 375.2797 | 77.61677 | 81.64812 | 99.43158
1797 | 1797 | 1797 | 49 | 4 | 11 | 27 | 9 | 87.42174 | 0.2736333 | 0.07808259 | 436.2712 | 1 | 1 | 1 | 436.2712 | Fe_Cr_Ni_Mn_Mo | Fe49Cr4Ni11Mn27Mo9 | 0.04162369 | -1.6408 | 7.69 | 30.9716 | 400.6962 | 73.8199 | 84.64958 | 92.28535 | 400.6962 | 73.8199 | 84.64958 | 92.28535
1798 | 1798 | 1798 | 53 | 3 | 14 | 22 | 7 | 85.84588 | 0.2785405 | 0.07327326 | 389.3621 | 1 | 1 | 1 | 389.3621 | Fe_Cr_Ni_Mn_Mo | Fe53Cr3Ni14Mn22Mo7 | 0.03965718 | -2.010815 | 7.858586 | 28.18019 | 364.0888 | 85.63951 | 64.3727 | 93.44509 | 364.0888 | 85.63951 | 64.3727 | 93.44509
1799 | 1799 | 1799 | 21 | 6 | 3 | 51 | 19 | 94.03365 | 0.2532126 | 0.08401425 | 513.9792 | 0 | 0 | 0 |  | Fe_Cr_Ni_Mn_Mo | Fe21Cr6Ni3Mn51Mo19 | 0.03852429 | 1.0632 | 7.05 | 41.95998 | 351.1021 | 123.2444 | 63.71908 | 189.5629
1800 | 1800 | 1800 | 27 | 7 | 5 | 44 | 17 | 93.17913 | 0.2574908 | 0.08545704 | 526.5863 | 0 | 0 | 0 |  | Fe_Cr_Ni_Mn_Mo | Fe27Cr7Ni5Mn44Mo17 | 0.04131829 | 0.1516 | 7.18 | 39.74921 | 384.0541 | 90.25312 | 95.48582 | 143.3021
1801 | 1801 | 1801 | 32 | 8 | 7 | 38 | 16 | 92.78002 | 0.2611816 | 0.0867999 | 541.4422 | 0 | 0 | 0 |  | Fe_Cr_Ni_Mn_Mo | Fe32Cr8Ni7Mn38Mo16 | 0.04257995 | -0.5426919 | 7.287129 | 37.91136 | 431.4865 | 86.12848 | 122.2425 | 110.0092
1802 | 1802 | 1802 | 36 | 8 | 10 | 32 | 14 | 91.65634 | 0.2655303 | 0.08654846 | 535.9048 | 1 | 0 | 0 |  | Fe_Cr_Ni_Mn_Mo | Fe36Cr8Ni10Mn32Mo14 | 0.04284126 | -1.3456 | 7.44 | 35.59831 | 464.2043 | 67.90193 | 152.1181 | 123.8272
1803 | 1803 | 1803 | 40 | 9 | 14 | 26 | 11 | 90.08797 | 0.2699764 | 0.08286808 | 494.176 | 1 | 0 | 0 |  | Fe_Cr_Ni_Mn_Mo | Fe40Cr9Ni14Mn26Mo11 | 0.0417248 | -2.1336 | 7.62 | 32.15882 | 456.154 | 65.70049 | 158.8416 | 124.4266
1804 | 1804 | 1804 | 44 | 8 | 18 | 21 | 9 | 88.44201 | 0.2751503 | 0.07963468 | 458.8525 | 1 | 1 | 1 | 458.8525 | Fe_Cr_Ni_Mn_Mo | Fe44Cr8Ni18Mn21Mo9 | 0.03987371 | -2.6452 | 7.81 | 29.29488 | 408.6136 | 73.785 | 166.7217 | 121.8138 | 408.6136 | 73.785 | 166.7217 | 121.8138
1805 | 1805 | 1805 | 46 | 7 | 23 | 16 | 7 | 86.78034 | 0.2804349 | 0.07475012 | 409.9532 | 1 | 1 | 1 | 409.9532 | Fe_Cr_Ni_Mn_Mo | Fe46Cr7Ni23Mn16Mo7 | 0.03696739 | -3.05928 | 8.020202 | 26.15245 | 346.5988 | 71.31602 | 156.6322 | 100.2487 | 346.5988 | 71.31602 | 156.6322 | 100.2487
1806 | 1806 | 1806 | 12 | 4 | 3 | 52 | 29 | 98.91137 | 0.251872 | 0.08870882 | 599.9717 | 0 | 0 | 0 |  | Fe_Cr_Ni_Mn_Mo | Fe12Cr4Ni3Mn52Mo29 | 0.03299504 | 2.0796 | 6.88 | 47.70021 | 402.7725 | 150.1874 | 41.01741 | 175.2445
1807 | 1807 | 1807 | 16 | 8 | 4 | 46 | 27 | 98.91505 | 0.2532135 | 0.09026804 | 617.059 | 0 | 0 | 0 |  | Fe_Cr_Ni_Mn_Mo | Fe16Cr8Ni4Mn46Mo27 | 0.0377036 | 1.323008 | 6.930693 | 45.40983 | 436.8271 | 102.0246 | 83.46999 | 158.2482
1808 | 1808 | 1808 | 21 | 10 | 6 | 39 | 24 | 98.04957 | 0.2563269 | 0.09258631 | 637.6844 | 0 | 0 | 0 |  | Fe_Cr_Ni_Mn_Mo | Fe21Cr10Ni6Mn39Mo24 | 0.04099135 | 0.276 | 7.05 | 42.71709 | 473.3633 | 87.15208 | 122.7716 | 149.442
1809 | 1809 | 1809 | 25 | 12 | 9 | 34 | 21 | 96.79252 | 0.2592583 | 0.09287429 | 633.6201 | 0 | 0 | 0 |  | Fe_Cr_Ni_Mn_Mo | Fe25Cr12Ni9Mn34Mo21 | 0.04252733 | -0.7611019 | 7.188119 | 39.86523 | 503.5707 | 83.8765 | 165.2025 | 130.6567
1810 | 1810 | 1810 | 28 | 13 | 13 | 29 | 17 | 94.87319 | 0.2628904 | 0.09122811 | 604.5991 | 0 | 0 | 0 |  | Fe_Cr_Ni_Mn_Mo | Fe28Cr13Ni13Mn29Mo17 | 0.04276367 | -1.8284 | 7.37 | 36.66756 | 504.6047 | 85.05893 | 205.823 | 148.2641
1811 | 1811 | 1811 | 31 | 14 | 17 | 24 | 14 | 93.33779 | 0.2666421 | 0.08885738 | 572.6534 | 0 | 0 | 0 |  | Fe_Cr_Ni_Mn_Mo | Fe31Cr14Ni17Mn24Mo14 | 0.0419007 | -2.64 | 7.54 | 33.52775 | 474.4565 | 88.26419 | 237.5635 | 153.1763
1812 | 1812 | 1812 | 34 | 13 | 23 | 19 | 11 | 91.03504 | 0.2724682 | 0.08527434 | 527.086 | 1 | 0 | 0 |  | Fe_Cr_Ni_Mn_Mo | Fe34Cr13Ni23Mn19Mo11 | 0.03983943 | -3.43 | 7.79 | 30.05645 | 392.6623 | 80.44394 | 250.3227 | 138.2711
1813 | 1813 | 1813 | 36 | 12 | 29 | 15 | 8 | 88.66842 | 0.2778876 | 0.07877841 | 455.0866 | 1 | 1 | 1 | 455.0866 | Fe_Cr_Ni_Mn_Mo | Fe36Cr12Ni29Mn15Mo8 | 0.03673086 | -3.8704 | 8.03 | 26.51415 | 324.2912 | 71.77618 | 282.0853 | 110.7185 | 324.2912 | 71.77618 | 282.0853 | 110.7185
1814 | 1814 | 1814 | 37 | 9 | 36 | 12 | 6 | 86.16141 | 0.2842636 | 0.07297855 | 394.2292 | 1 | 1 | 1 | 394.2292 | Fe_Cr_Ni_Mn_Mo | Fe37Cr9Ni36Mn12Mo6 | 0.03364363 | -4.0404 | 8.3 | 23.68354 | 279.7289 | 68.8914 | 211.4298 | 95.25608 | 279.7289 | 68.8914 | 211.4298 | 95.25608
1815 | 1815 | 1815 | 10 | 6 | 3 | 43 | 38 | 104.301 | 0.253306 | 0.09216065 | 687.1487 | 0 | 0 | 0 |  | Fe_Cr_Ni_Mn_Mo | Fe10Cr6Ni3Mn43Mo38 | 0.0331629 | 2.34 | 6.75 | 49.50758 | 508.3459 | 119.4672 | 88.87622 | 137.0111
1816 | 1816 | 1816 | 13 | 10 | 4 | 38 | 34 | 103.6679 | 0.2537886 | 0.0945619 | 707.066 | 0 | 0 | 0 |  | Fe_Cr_Ni_Mn_Mo | Fe13Cr10Ni4Mn38Mo34 | 0.03769496 | 1.491276 | 6.808081 | 47.00477 | 525.0372 | 99.14981 | 99.57496 | 122.1666
1817 | 1817 | 1817 | 16 | 14 | 7 | 33 | 29 | 102.1931 | 0.2552408 | 0.0961721 | 711.9794 | 0 | 0 | 0 |  | Fe_Cr_Ni_Mn_Mo | Fe16Cr14Ni7Mn33Mo29 | 0.04111155 | 0.15427 | 6.939394 | 43.69268 | 549.9026 | 101.6186 | 163.6976 | 157.8083
1818 | 1818 | 1818 | 19 | 17 | 10 | 29 | 25 | 100.707 | 0.2570454 | 0.09626265 | 700.9069 | 0 | 0 | 0 |  | Fe_Cr_Ni_Mn_Mo | Fe19Cr17Ni10Mn29Mo25 | 0.04258118 | -0.9208 | 7.07 | 40.64431 | 559.1755 | 96.83266 | 217.7255 | 182.6644
1819 | 1819 | 1819 | 21 | 19 | 15 | 25 | 20 | 98.42039 | 0.2599878 | 0.09478342 | 667.3126 | 0 | 0 | 0 |  | Fe_Cr_Ni_Mn_Mo | Fe21Cr19Ni15Mn25Mo20 | 0.04268791 | -2.2056 | 7.27 | 37.12398 | 522.0818 | 98.28629 | 277.0388 | 173.3017
1820 | 1820 | 1820 | 24 | 19 | 20 | 21 | 16 | 95.98861 | 0.2643319 | 0.09244694 | 627.3232 | 0 | 0 | 0 |  | Fe_Cr_Ni_Mn_Mo | Fe24Cr19Ni20Mn21Mo16 | 0.041696 | -3.1864 | 7.49 | 33.75441 | 446.975 | 102.3565 | 311.2769 | 151.1757
1821 | 1821 | 1821 | 26 | 18 | 26 | 17 | 12 | 93.23504 | 0.2696167 | 0.08773469 | 563.4102 | 1 | 0 | 0 |  | Fe_Cr_Ni_Mn_Mo | Fe26Cr18Ni26Mn17Mo12 | 0.03951049 | -4.002857 | 7.747475 | 30.16365 | 359.8139 | 76.29931 | 347.8168 | 134.3105
1822 | 1822 | 1822 | 28 | 17 | 34 | 13 | 9 | 90.59072 | 0.275752 | 0.08249783 | 499.8606 | 1 | 1 | 1 | 499.8606 | Fe_Cr_Ni_Mn_Mo | Fe28Cr17Ni34Mn13Mo9 | 0.03606721 | -4.541123 | 8.029703 | 26.31951 | 285.3785 | 60.6079 | 374.4261 | 122.863 | 285.3785 | 60.6079 | 374.4261 | 122.863
1823 | 1823 | 1823 | 28 | 12 | 43 | 11 | 6 | 86.79478 | 0.2838496 | 0.07398849 | 406.217 | 1 | 1 | 1 | 406.217 | Fe_Cr_Ni_Mn_Mo | Fe28Cr12Ni43Mn11Mo6 | 0.03278505 | -4.6752 | 8.39 | 23.33581 | 253.6175 | 74.48731 | 267.1761 | 94.05257 | 253.6175 | 74.48731 | 267.1761 | 94.05257
1824 | 1824 | 1824 | 8 | 9 | 3 | 35 | 45 | 108.7586 | 0.2538102 | 0.0924784 | 732.0415 | 0 | 0 | 0 |  | Fe_Cr_Ni_Mn_Mo | Fe8Cr9Ni3Mn35Mo45 | 0.03384855 | 2.2764 | 6.63 | 49.27261 | 583.1399 | 110.7113 | 80.45027 | 146.4995
1825 | 1825 | 1825 | 10 | 14 | 5 | 31 | 39 | 107.4816 | 0.2536962 | 0.09610407 | 759.9436 | 0 | 0 | 0 |  | Fe_Cr_Ni_Mn_Mo | Fe10Cr14Ni5Mn31Mo39 | 0.0385629 | 1.141924 | 6.717172 | 46.58548 | 604.1918 | 117.5467 | 125.6186 | 140.0435
1826 | 1826 | 1826 | 12 | 19 | 8 | 27 | 33 | 105.8665 | 0.254088 | 0.09797158 | 764.4108 | 0 | 0 | 0 |  | Fe_Cr_Ni_Mn_Mo | Fe12Cr19Ni8Mn27Mo33 | 0.04159199 | -0.1514131 | 6.838384 | 43.37628 | 614.6902 | 113.342 | 204.0231 | 206.2272
1827 | 1827 | 1827 | 14 | 22 | 12 | 24 | 28 | 103.8348 | 0.2557031 | 0.09858175 | 753.2723 | 0 | 0 | 0 |  | Fe_Cr_Ni_Mn_Mo | Fe14Cr22Ni12Mn24Mo28 | 0.04275802 | -1.4064 | 7 | 40.34303 | 586.9225 | 106.8504 | 269.9421 | 177.3948
1828 | 1828 | 1828 | 16 | 24 | 17 | 20 | 23 | 101.6212 | 0.2585172 | 0.09903862 | 739.5424 | 0 | 0 | 0 |  | Fe_Cr_Ni_Mn_Mo | Fe16Cr24Ni17Mn20Mo23 | 0.04268584 | -2.6868 | 7.2 | 36.86991 | 556.6299 | 115.7334 | 400.5859 | 193.327
1829 | 1829 | 1829 | 18 | 25 | 22 | 17 | 18 | 98.99627 | 0.261704 | 0.09633743 | 688.5628 | 0 | 0 | 0 |  | Fe_Cr_Ni_Mn_Mo | Fe18Cr25Ni22Mn17Mo18 | 0.04134122 | -3.6496 | 7.41 | 33.40659 | 431.6401 | 106.2497 | 476.1555 | 169.4461
1830 | 1830 | 1830 | 20 | 24 | 30 | 13 | 13 | 95.51053 | 0.2677763 | 0.09137646 | 613.8119 | 0 | 0 | 0 |  | Fe_Cr_Ni_Mn_Mo | Fe20Cr24Ni30Mn13Mo13 | 0.03830684 | -4.6484 | 7.73 | 29.04118 | 313.0113 | 74.10897 | 515.5245 | 155.5471
1831 | 1831 | 1831 | 20 | 22 | 38 | 11 | 9 | 92.14083 | 0.2735161 | 0.08366554 | 517.2151 | 1 | 1 | 1 | 517.2151 | Fe_Cr_Ni_Mn_Mo | Fe20Cr22Ni38Mn11Mo9 | 0.03493288 | -5.1724 | 8.03 | 25.62713 | 253.1496 | 54.39582 | 448.0889 | 123.8593 | 253.1496 | 54.39582 | 448.0889 | 123.8593
1832 | 1832 | 1832 | 20 | 16 | 50 | 8 | 6 | 87.79966 | 0.2836747 | 0.07521182 | 420.8616 | 1 | 1 | 1 | 420.8616 | Fe_Cr_Ni_Mn_Mo | Fe20Cr16Ni50Mn8Mo6 | 0.03044467 | -5.1856 | 8.48 | 21.74856 | 211.9884 | 61.68942 | 384.7086 | 109.8703 | 211.9884 | 61.68942 | 384.7086 | 109.8703
1833 | 1833 | 1833 | 7 | 14 | 3 | 25 | 50 | 112.9996 | 0.2540231 | 0.09318509 | 778.585 | 0 | 0 | 0 |  | Fe_Cr_Ni_Mn_Mo | Fe7Cr14Ni3Mn25Mo50 | 0.03641507 | 1.700235 | 6.515152 | 46.82142 | 662.035 | 119.0171 | 142.5523 | 172.7892
1834 | 1834 | 1834 | 8 | 21 | 6 | 23 | 42 | 110.8657 | 0.2528546 | 0.09664828 | 795.4205 | 0 | 0 | 0 |  | Fe_Cr_Ni_Mn_Mo | Fe8Cr21Ni6Mn23Mo42 | 0.04060362 | 0.444 | 6.63 | 44.33013 | 663.6513 | 128.762 | 222.0804 | 202.3487
1835 | 1835 | 1835 | 9 | 26 | 9 | 20 | 36 | 109.3288 | 0.2527058 | 0.09875684 | 802.9867 | 0 |  | 0 |  | Fe_Cr_Ni_Mn_Mo | Fe9Cr26Ni9Mn20Mo36 | 0.04249389 | -0.7 | 6.74 | 41.6292 | 663.2697 | 138.1215 | 284.6511 | 207.29
1836 | 1836 | 1836 | 11 | 28 | 13 | 18 | 29 | 106.4738 | 0.2541863 | 0.1002868 | 792.8716 | 0 | 0 | 0 |  | Fe_Cr_Ni_Mn_Mo | Fe11Cr28Ni13Mn18Mo29 | 0.04299961 | -1.907152 | 6.929293 | 38.75472 | 621.5729 | 129.8776 | 387.3524 | 185.148
1837 | 1837 | 1837 | 12 | 30 | 18 | 16 | 24 | 104.0485 | 0.2561982 | 0.09990359 | 766.3282 | 0 | 0 | 0 |  | Fe_Cr_Ni_Mn_Mo | Fe12Cr30Ni18Mn16Mo24 | 0.04238892 | -3.0384 | 7.12 | 35.84634 | 543.9137 | 118.0303 | 494.7026 | 175.736
1838 | 1838 | 1838 | 14 | 31 | 25 | 13 | 18 | 100.6443 | 0.2602249 | 0.09728144 | 709.3327 | 0 | 0 | 0 |  | Fe_Cr_Ni_Mn_Mo | Fe14Cr31Ni25Mn13Mo18 | 0.04020383 | -4.249387 | 7.39604 | 31.70791 | 385.3151 | 81.20513 | 589.0652 | 151.3367
1839 | 1839 | 1839 | 15 | 30 | 32 | 10 | 13 | 97.3983 | 0.2651635 | 0.09193984 | 629.4172 | 0 | 0 | 0 |  | Fe_Cr_Ni_Mn_Mo | Fe15Cr30Ni32Mn10Mo13 | 0.03691516 | -5.0968 | 7.68 | 27.76689 | 278.5373 | 60.64548 | 652.1944 | 153.6297
1840 | 1840 | 1840 | 15 | 26 | 42 | 8 | 8 | 92.80955 | 0.2729847 | 0.08176673 | 501.3288 | 1 | 1 | 1 | 501.3288 | Fe_Cr_Ni_Mn_Mo | Fe15Cr26Ni42Mn8Mo8 | 0.03229781 | -5.647587 | 8.080808 | 23.57412 | 218.0758 | 49.87156 | 549.1006 | 136.6772 | 218.0758 | 49.87156 | 549.1006 | 136.6772
1841 | 1841 | 1841 | 15 | 19 | 55 | 6 | 5 | 87.93713 | 0.2838473 | 0.0719824 | 391.9374 | 1 | 1 | 1 | 391.9374 | Fe_Cr_Ni_Mn_Mo | Fe15Cr19Ni55Mn6Mo5 | 0.02750436 | -5.4348 | 8.56 | 19.77473 | 203.9547 | 57.89011 | 439.3667 | 110.8494 | 203.9547 | 57.89011 | 439.3667 | 110.8494
1842 | 1842 | 1842 | 7 | 21 | 3 | 17 | 52 | 115.773 | 0.253264 | 0.09305812 | 799.2208 | 0 | 0 | 0 |  | Fe_Cr_Ni_Mn_Mo | Fe7Cr21Ni3Mn17Mo52 | 0.0395923 | 0.9104 | 6.43 | 43.40726 | 701.8011 | 137.8237 | 192.6356 | 196.0511
1843 | 1843 | 1843 | 7 | 28 | 6 | 16 | 43 | 113.5033 | 0.2514995 | 0.09690735 | 818.7388 | 0 | 0 | 0 |  | Fe_Cr_Ni_Mn_Mo | Fe7Cr28Ni6Mn16Mo43 | 0.04220533 | -0.1184 | 6.54 | 41.697 | 702.9977 | 139.2209 | 294.0822 | 225.9908
1844 | 1844 | 1844 | 7 | 33 | 9 | 15 | 36 | 111.5014 | 0.2505048 | 0.09814923 | 809.4833 | 0 |  | 0 |  | Fe_Cr_Ni_Mn_Mo | Fe7Cr33Ni9Mn15Mo36 | 0.04302367 | -1.0392 | 6.65 | 39.70025 | 668.5665 | 159.9021 | 406.273 | 235.3218
1845 | 1845 | 1845 | 8 | 36 | 14 | 13 | 30 | 108.9903 | 0.251834 | 0.1000795 | 808.0643 | 0 |  | 0 |  | Fe_Cr_Ni_Mn_Mo | Fe8Cr36Ni14Mn13Mo30 | 0.0428671 | -2.364474 | 6.841584 | 36.8213 | 601.2864 | 143.5352 | 535.1654 | 178.1419
1846 | 1846 | 1846 | 9 | 38 | 19 | 11 | 24 | 106.3441 | 0.2536066 | 0.09974704 | 778.7864 | 0 | 0 | 0 |  | Fe_Cr_Ni_Mn_Mo | Fe9Cr38Ni19Mn11Mo24 | 0.04152931 | -3.481227 | 7.039604 | 33.70644 | 499.3686 | 122.725 | 638.1963 | 167.8839
1847 | 1847 | 1847 | 10 | 38 | 25 | 9 | 18 | 103.1176 | 0.256856 | 0.09709366 | 721.1404 | 0 | 0 | 0 |  | Fe_Cr_Ni_Mn_Mo | Fe10Cr38Ni25Mn9Mo18 | 0.03898494 | -4.5384 | 7.29 | 30.18278 | 370.787 | 76.42892 | 699.8038 | 134.8854
1848 | 1848 | 1848 | 11 | 37 | 33 | 7 | 12 | 99.08844 | 0.2619125 | 0.09005559 | 615.7811 | 0 | 0 | 0 |  | Fe_Cr_Ni_Mn_Mo | Fe11Cr37Ni33Mn7Mo12 | 0.03462415 | -5.4504 | 7.61 | 25.80911 | 253.6652 | 56.96451 | 720.5097 | 142.6202
1849 | 1849 | 1849 | 12 | 32 | 44 | 5 | 7 | 94.01327 | 0.2708449 | 0.07934681 | 481.8579 | 1 | 1 | 1 | 481.8579 | Fe_Cr_Ni_Mn_Mo | Fe12Cr32Ni44Mn5Mo7 | 0.02879509 | -5.954 | 8.05 | 21.0853 | 214.7498 | 43.14398 | 627.5499 | 135.5035 | 214.7498 | 43.14398 | 627.5499 | 135.5035
1850 | 1850 | 1850 | 12 | 23 | 57 | 4 | 4 | 88.55979 | 0.282582 | 0.06807531 | 359.1706 | 1 | 1 | 1 | 359.1706 | Fe_Cr_Ni_Mn_Mo | Fe12Cr23Ni57Mn4Mo4 | 0.02397898 | -5.6292 | 8.56 | 17.59432 | 188.8825 | 46.52839 | 495.6568 | 104.8744 | 188.8825 | 46.52839 | 495.6568 | 104.8744
1851 | 1851 | 1851 | 5 | 37 | 6 | 10 | 42 | 115.7664 | 0.2487933 | 0.0961685 | 821.762 | 0 | 0 | 0 |  | Fe_Cr_Ni_Mn_Mo | Fe5Cr37Ni6Mn10Mo42 | 0.04321576 | -0.6492 | 6.44 | 38.89203 | 680.4553 | 152.6899 | 434.5319 | 225.7786
1852 | 1852 | 1852 | 5 | 41 | 9 | 10 | 35 | 113.4932 | 0.2478451 | 0.09716294 | 807.5544 | 0 |  | 0 |  | Fe_Cr_Ni_Mn_Mo | Fe5Cr41Ni9Mn10Mo35 | 0.04315475 | -1.4332 | 6.56 | 37.36522 | 644.9911 | 163.2708 | 514.736 | 233.1853
1853 | 1853 | 1853 | 6 | 44 | 13 | 9 | 28 | 110.7852 | 0.2482071 | 0.0976022 | 784.299 | 0 | 0 | 0 |  | Fe_Cr_Ni_Mn_Mo | Fe6Cr44Ni13Mn9Mo28 | 0.04213732 | -2.4768 | 6.73 | 34.71829 | 555.6472 | 144.3298 | 629.4615 | 182.2001
1854 | 1854 | 1854 | 7 | 45 | 18 | 8 | 22 | 107.8049 | 0.2500511 | 0.09671772 | 746.7089 | 0 | 0 | 0 |  | Fe_Cr_Ni_Mn_Mo | Fe7Cr45Ni18Mn8Mo22 | 0.04021023 | -3.5476 | 6.94 | 31.82373 | 448.4342 | 128.674 | 724.4698 | 156.726
1855 | 1855 | 1855 | 8 | 45 | 25 | 6 | 16 | 104.3022 | 0.2537447 | 0.0937963 | 685.9124 | 0 | 0 | 0 |  | Fe_Cr_Ni_Mn_Mo | Fe8Cr45Ni25Mn6Mo16 | 0.03665773 | -4.7484 | 7.22 | 27.83595 | 324.0676 | 83.01883 | 774.2625 | 124.805
1856 | 1856 | 1856 | 9 | 43 | 32 | 5 | 11 | 100.545 | 0.2584641 | 0.08745591 | 592.5453 | 0 | 0 | 0 |  | Fe_Cr_Ni_Mn_Mo | Fe9Cr43Ni32Mn5Mo11 | 0.03254924 | -5.5328 | 7.51 | 24.22808 | 241.523 | 57.91508 | 755.7982 | 139.823
1857 | 1857 | 1857 | 11 | 38 | 43 | 3 | 6 | 95.33215 | 0.267575 | 0.07610246 | 454.0936 | 1 | 1 | 1 | 454.0936 | Fe_Cr_Ni_Mn_Mo | Fe11Cr38Ni43Mn3Mo6 | 0.02551127 | -6.059798 | 7.950495 | 19.01815 | 200.8262 | 36.68026 | 684.6834 | 135.3314 | 200.8262 | 36.68026 | 684.6834 | 135.3314
1858 | 1858 | 1858 | 3 | 50 | 9 | 6 | 32 | 114.821 | 0.2443077 | 0.09485508 | 780.3215 | 0 |  | 0 |  | Fe_Cr_Ni_Mn_Mo | Fe3Cr50Ni9Mn6Mo32 | 0.04247463 | -1.7736 | 6.48 | 34.85097 | 588.1342 | 162.9948 | 645.7209 | 195.7796
1859 | 1859 | 1859 | 4 | 52 | 13 | 6 | 25 | 111.7932 | 0.2446767 | 0.09422117 | 742.6114 | 0 | 0 | 0 |  | Fe_Cr_Ni_Mn_Mo | Fe4Cr52Ni13Mn6Mo25 | 0.04064678 | -2.7076 | 6.66 | 32.39429 | 485.93 | 150.6125 | 731.7701 | 163.7273
1860 | 1860 | 1860 | 5 | 53 | 18 | 5 | 19 | 108.8035 | 0.2464064 | 0.09240236 | 695.334 | 0 | 0 | 0 |  | Fe_Cr_Ni_Mn_Mo | Fe5Cr53Ni18Mn5Mo19 | 0.03778451 | -3.7688 | 6.87 | 29.16916 | 393.9112 | 115.6863 | 782.817 | 139.4423
1861 | 1861 | 1861 | 6 | 53 | 23 | 4 | 13 | 105.5934 | 0.2486383 | 0.08715613 | 611.4104 | 0 | 0 | 0 |  | Fe_Cr_Ni_Mn_Mo | Fe6Cr53Ni23Mn4Mo13 | 0.03353926 | -4.664014 | 7.090909 | 25.3477 | 297.9926 | 83.3199 | 814.6575 | 139.1661
1862 | 1862 | 1862 | 8 | 50 | 30 | 4 | 8 | 101.23 | 0.2539126 | 0.07916189 | 503.3724 | 0 | 0 | 0 |  | Fe_Cr_Ni_Mn_Mo | Fe8Cr50Ni30Mn4Mo8 | 0.02882621 | -5.4352 | 7.4 | 21.61851 | 218.0015 | 53.52161 | 809.806 | 128.4216
1863 | 1863 | 1863 | 3 | 5 | 33 | 47 | 12 | 88.18581 | 0.264859 | 0.08497412 | 494.303 | 1 | 0 | 0 |  | Fe_Cr_Ni_Mn_Mo | Fe3Cr5Ni33Mn47Mo12 | 0.04019824 | -5.332 | 7.85 | 38.24591 | 277.6921 | 101.7959 | 73.6626 | 138.6379
1864 | 1864 | 1864 | 5 | 5 | 39 | 40 | 11 | 87.35791 | 0.2706398 | 0.08618578 | 506.8501 | 1 | 0 | 0 |  | Fe_Cr_Ni_Mn_Mo | Fe5Cr5Ni39Mn40Mo11 | 0.04125369 | -5.9092 | 8.06 | 36.60601 | 281.5821 | 107.3348 | 106.8834 | 93.06551
1865 | 1865 | 1865 | 7 | 4 | 44 | 34 | 10 | 86.29695 | 0.2761881 | 0.08646411 | 508.6456 | 1 | 1 | 1 | 508.6456 | Fe_Cr_Ni_Mn_Mo | Fe7Cr4Ni44Mn34Mo10 | 0.04136419 | -6.159371 | 8.262626 | 34.93869 | 276.7538 | 92.2308 | 134.093 | 99.94664 | 276.7538 | 92.2308 | 134.093 | 99.94664
1866 | 1866 | 1866 | 11 | 4 | 49 | 27 | 9 | 85.48465 | 0.2817092 | 0.08534528 | 499.1418 | 1 | 1 | 1 | 499.1418 | Fe_Cr_Ni_Mn_Mo | Fe11Cr4Ni49Mn27Mo9 | 0.04044577 | -5.9728 | 8.45 | 32.23414 | 260.4829 | 83.51099 | 152.5366 | 80.2231 | 260.4829 | 83.51099 | 152.5366 | 80.2231
1867 | 1867 | 1867 | 14 | 3 | 53 | 22 | 7 | 83.80173 | 0.2869671 | 0.08016266 | 445.8165 | 1 | 1 | 1 | 445.8165 | Fe_Cr_Ni_Mn_Mo | Fe14Cr3Ni53Mn22Mo7 | 0.0385983 | -5.655749 | 8.646465 | 29.383 | 235.9192 | 82.49403 | 145.9843 | 77.7109375 | 235.9192 | 82.49403 | 145.9843 | 77.7109375
1868 | 1868 | 1868 | 3 | 6 | 21 | 51 | 19 | 93.18738 | 0.256911 | 0.08924741 | 563.5477 | 1 | 0 | 0 |  | Fe_Cr_Ni_Mn_Mo | Fe3Cr6Ni21Mn51Mo19 | 0.03744796 | -2.8176 | 7.41 | 42.74623 | 338.0596 | 129.8125 | 65.82443 | 136.1264
1869 | 1869 | 1869 | 5 | 7 | 27 | 44 | 17 | 92.13505 | 0.2620185 | 0.09129192 | 582.1327 | 1 | 0 | 0 |  | Fe_Cr_Ni_Mn_Mo | Fe5Cr7Ni27Mn44Mo17 | 0.04022364 | -4.0636 | 7.62 | 40.6197 | 336.8363 | 111.6949 | 92.41807 | 120.1694
1870 | 1870 | 1870 | 7 | 8 | 32 | 38 | 16 | 91.6032 | 0.2662557 | 0.09276 | 598.6351 | 1 | 0 | 0 |  | Fe_Cr_Ni_Mn_Mo | Fe7Cr8Ni32Mn38Mo16 | 0.04150943 | -4.777571 | 7.782178 | 38.76159 | 334.0549 | 81.4184 | 156.8595 | 116.3685
1871 | 1871 | 1871 | 10 | 8 | 36 | 32 | 14 | 90.40485 | 0.2708788 | 0.09244001 | 591.809 | 1 | 0 | 0 |  | Fe_Cr_Ni_Mn_Mo | Fe10Cr8Ni36Mn32Mo14 | 0.04186029 | -5.2352 | 7.96 | 36.4 | 333.1818 | 91.36845 | 187.1507 | 107.9297
1872 | 1872 | 1872 | 14 | 9 | 40 | 26 | 11 | 88.8083 | 0.2753889 | 0.08822831 | 542.9196 | 1 | 1 | 1 | 542.9196 | Fe_Cr_Ni_Mn_Mo | Fe14Cr9Ni40Mn26Mo11 | 0.04089512 | -5.4304 | 8.14 | 32.92583 | 311.3745 | 80.94193 | 198.0582 | 106.737 | 311.3745 | 80.94193 | 198.0582 | 106.737
1873 | 1873 | 1873 | 18 | 8 | 44 | 21 | 9 | 87.13882 | 0.2805981 | 0.08445168 | 500.8631 | 1 | 1 | 1 | 500.8631 | Fe_Cr_Ni_Mn_Mo | Fe18Cr8Ni44Mn21Mo9 | 0.0391565 | -5.3596 | 8.33 | 29.97916 | 284.0812 | 85.10608 | 209.5193 | 87.99438 | 284.0812 | 85.10608 | 209.5193 | 87.99438
1874 | 1874 | 1874 | 23 | 7 | 46 | 16 | 7 | 85.59497 | 0.2853333 | 0.07864491 | 441.9331 | 1 | 1 | 1 | 441.9331 | Fe_Cr_Ni_Mn_Mo | Fe23Cr7Ni46Mn16Mo7 | 0.03642216 | -4.983573 | 8.484848 | 26.68541 | 263.0114 | 83.10963 | 197.5593 | 81.54413 | 263.0114 | 83.10963 | 197.5593 | 81.54413
1875 | 1875 | 1875 | 3 | 4 | 12 | 52 | 29 | 98.52799 | 0.2535857 | 0.09172181 | 631.0255 | 0 | 0 | 0 |  | Fe_Cr_Ni_Mn_Mo | Fe3Cr4Ni12Mn52Mo29 | 0.03228453 | -0.0264 | 7.06 | 47.94956 | 374.8815 | 123.2423 | 50.29641 | 135.0116
1876 | 1876 | 1876 | 4 | 8 | 16 | 46 | 27 | 98.40641 | 0.255484 | 0.09384758 | 654.2171 | 0 | 0 | 0 |  | Fe_Cr_Ni_Mn_Mo | Fe4Cr8Ni16Mn46Mo27 | 0.03695296 | -1.269679 | 7.168317 | 45.71063 | 408.4655 | 106.6915 | 91.98521 | 127.2087
1877 | 1877 | 1877 | 6 | 10 | 21 | 39 | 24 | 97.39795 | 0.2592153 | 0.09711929 | 684.8789 | 0 | 0 | 0 |  | Fe_Cr_Ni_Mn_Mo | Fe6Cr10Ni21Mn39Mo24 | 0.04021139 | -2.676 | 7.35 | 43.0581 | 445.0787 | 115.7725 | 144.3985 | 124.2183
1878 | 1878 | 1878 | 9 | 12 | 25 | 34 | 21 | 96.0889 | 0.2623511 | 0.09719792 | 677.9441 | 0 | 0 | 0 |  | Fe_Cr_Ni_Mn_Mo | Fe9Cr12Ni25Mn34Mo21 | 0.04182501 | -3.578081 | 7.50495 | 40.21582 | 427.5514 | 103.7537 | 167.9781 | 119.4364
1879 | 1879 | 1879 | 13 | 13 | 28 | 29 | 17 | 94.18551 | 0.2658787 | 0.0951757 | 643.7116 | 0 | 0 | 0 |  | Fe_Cr_Ni_Mn_Mo | Fe13Cr13Ni28Mn29Mo17 | 0.04219286 | -4.1984 | 7.67 | 37.01567 | 407.0252 | 92.32863 | 220.9151 | 127.0303
1880 | 1880 | 1880 | 17 | 14 | 31 | 24 | 14 | 92.6808 | 0.2694692 | 0.09225838 | 605.2374 | 1 | 0 | 0 |  | Fe_Cr_Ni_Mn_Mo | Fe17Cr14Ni31Mn24Mo14 | 0.04144103 | -4.5776 | 7.82 | 33.84361 | 367.1949 | 88.86015 | 265.7286 | 130.5441
1881 | 1881 | 1881 | 23 | 13 | 34 | 19 | 11 | 90.50368 | 0.2747219 | 0.08760853 | 548.3458 | 1 | 1 | 1 | 548.3458 | Fe_Cr_Ni_Mn_Mo | Fe23Cr13Ni34Mn19Mo11 | 0.03953285 | -4.684 | 8.01 | 30.28795 | 339.2834 | 83.69687 | 288.0084 | 132.1167 | 339.2834 | 83.69687 | 288.0084 | 132.1167
1882 | 1882 | 1882 | 29 | 12 | 36 | 15 | 8 | 88.31983 | 0.279346 | 0.08005105 | 465.8112 | 1 | 1 | 1 | 465.8112 | Fe_Cr_Ni_Mn_Mo | Fe29Cr12Ni36Mn15Mo8 | 0.03656558 | -4.52 | 8.17 | 26.6629 | 300.2994 | 76.72663 | 273.6844 | 104.3301 | 300.2994 | 76.72663 | 273.6844 | 104.3301
1883 | 1883 | 1883 | 36 | 9 | 37 | 12 | 6 | 86.11029 | 0.2844743 | 0.073113 | 395.1682 | 1 | 1 | 1 | 395.1682 | Fe_Cr_Ni_Mn_Mo | Fe36Cr9Ni37Mn12Mo6 | 0.03362328 | -4.1124 | 8.32 | 23.70316 | 272.8694 | 71.54827 | 207.14 | 98.88882 | 272.8694 | 71.54827 | 207.14 | 98.88882
1884 | 1884 | 1884 | 3 | 6 | 10 | 43 | 38 | 104.0348 | 0.2545333 | 0.09474701 | 716.1727 | 0 | 0 | 0 |  | Fe_Cr_Ni_Mn_Mo | Fe3Cr6Ni10Mn43Mo38 | 0.03260768 | 0.744 | 6.89 | 49.55916 | 488.5145 | 104.0958 | 67.89698 | 114.6476
1885 | 1885 | 1885 | 4 | 10 | 13 | 38 | 34 | 103.3147 | 0.2554087 | 0.0980791 | 746.5169 | 0 | 0 | 0 |  | Fe_Cr_Ni_Mn_Mo | Fe4Cr10Ni13Mn38Mo34 | 0.03711209 | -0.4701561 | 6.989899 | 47.07699 | 504.5554 | 102.7861 | 100.3031 | 99.87781
1886 | 1886 | 1886 | 7 | 14 | 16 | 33 | 29 | 101.8271 | 0.2569033 | 0.09958871 | 749.6091 | 0 | 0 | 0 |  | Fe_Cr_Ni_Mn_Mo | Fe7Cr14Ni16Mn33Mo29 | 0.04063886 | -1.656566 | 7.121212 | 43.78296 | 525.9672 | 120.3615 | 143.9526 | 128.503
1887 | 1887 | 1887 | 10 | 17 | 19 | 29 | 25 | 100.3326 | 0.2587291 | 0.09934292 | 733.9959 | 0 | 0 | 0 |  | Fe_Cr_Ni_Mn_Mo | Fe10Cr17Ni19Mn29Mo25 | 0.04218203 | -2.5732 | 7.25 | 40.74936 | 507.4114 | 106.1948 | 213.5362 | 168.76
1888 | 1888 | 1888 | 15 | 19 | 21 | 25 | 20 | 98.15974 | 0.2611439 | 0.0969625 | 689.4546 | 0 | 0 | 0 |  | Fe_Cr_Ni_Mn_Mo | Fe15Cr19Ni21Mn25Mo20 | 0.04246138 | -3.1992 | 7.39 | 37.21438 | 464.8753 | 97.17146 | 283.5814 | 174.834
1889 | 1889 | 1889 | 20 | 19 | 24 | 21 | 16 | 95.80807 | 0.2651208 | 0.09395244 | 641.7443 | 0 | 0 | 0 |  | Fe_Cr_Ni_Mn_Mo | Fe20Cr19Ni24Mn21Mo16 | 0.04156599 | -3.7656 | 7.57 | 33.8207 | 420.7677 | 94.09285 | 344.7159 | 142.9499
1890 | 1890 | 1890 | 26 | 18 | 26 | 17 | 12 | 93.23504 | 0.2696167 | 0.08825771 | 567.8168 | 1 | 0 | 0 |  | Fe_Cr_Ni_Mn_Mo | Fe26Cr18Ni26Mn17Mo12 | 0.03951049 | -4.002857 | 7.747475 | 30.16365 | 364.7163 | 88.43365 | 349.1519 | 144.9998
1891 | 1891 | 1891 | 34 | 17 | 28 | 13 | 9 | 90.87918 | 0.2745311 | 0.08123474 | 488.2908 | 1 | 1 | 1 | 488.2908 | Fe_Cr_Ni_Mn_Mo | Fe34Cr17Ni28Mn13Mo9 | 0.03620476 | -3.950593 | 7.910891 | 26.21314 | 292.037 | 63.92115 | 371.9954 | 117.0721 | 292.037 | 63.92115 | 371.9954 | 117.0721
1892 | 1892 | 1892 | 43 | 12 | 28 | 11 | 6 | 87.55478 | 0.2806988 | 0.07159895 | 386.3315 | 1 | 1 | 1 | 386.3315 | Fe_Cr_Ni_Mn_Mo | Fe43Cr12Ni28Mn11Mo6 | 0.03308362 | -3.5352 | 8.09 | 23.04148 | 267.8751 | 63.41213 | 258.5683 | 111.3147 | 267.8751 | 63.41213 | 258.5683 | 111.3147
1893 | 1893 | 1893 | 3 | 9 | 8 | 35 | 45 | 108.5858 | 0.2546342 | 0.09450555 | 756.0003 | 0 | 0 | 0 |  | Fe_Cr_Ni_Mn_Mo | Fe3Cr9Ni8Mn35Mo45 | 0.03346071 | 1.1584 | 6.73 | 49.23048 | 574.7328 | 111.699 | 83.74175 | 132.0106
1894 | 1894 | 1894 | 5 | 14 | 10 | 31 | 39 | 107.3 | 0.2545536 | 0.0984443 | 787.3227 | 0 | 0 | 0 |  | Fe_Cr_Ni_Mn_Mo | Fe5Cr14Ni10Mn31Mo39 | 0.03825133 | 0.06652382 | 6.818182 | 46.56029 | 599.1375 | 109.1938 | 121.3363 | 133.5876
1895 | 1895 | 1895 | 8 | 19 | 12 | 27 | 33 | 105.7144 | 0.254797 | 0.09997305 | 787.1995 | 0 | 0 | 0 |  | Fe_Cr_Ni_Mn_Mo | Fe8Cr19Ni12Mn27Mo33 | 0.04138822 | -0.9594939 | 6.919192 | 43.37205 | 612.8653 | 108.0288 | 188.8663 | 174.6603
1896 | 1896 | 1896 | 12 | 22 | 14 | 24 | 28 | 103.756 | 0.2560652 | 0.09967508 | 765.0162 | 0 | 0 | 0 |  | Fe_Cr_Ni_Mn_Mo | Fe12Cr22Ni14Mn24Mo28 | 0.04267179 | -1.7776 | 7.04 | 40.34848 | 582.856 | 116.5867 | 290.8867 | 205.5986
1897 | 1897 | 1897 | 17 | 24 | 16 | 20 | 23 | 101.6624 | 0.2583309 | 0.09870178 | 735.8478 | 0 | 0 | 0 |  | Fe_Cr_Ni_Mn_Mo | Fe17Cr24Ni16Mn20Mo23 | 0.04272255 | -2.5192 | 7.18 | 36.86462 | 551.848 | 119.8149 | 387.1122 | 171.2945
1898 | 1898 | 1898 | 22 | 25 | 18 | 17 | 18 | 99.16905 | 0.2609349 | 0.09508555 | 675.4461 | 0 | 0 | 0 |  | Fe_Cr_Ni_Mn_Mo | Fe22Cr25Ni18Mn17Mo18 | 0.04146767 | -3.048 | 7.33 | 33.36825 | 460.7839 | 110.7194 | 477.7636 | 164.8883
1899 | 1899 | 1899 | 30 | 24 | 20 | 13 | 13 | 95.96584 | 0.2657922 | 0.08868309 | 587.3838 | 0 | 0 | 0 |  | Fe_Cr_Ni_Mn_Mo | Fe30Cr24Ni20Mn13Mo13 | 0.03856789 | -3.3964 | 7.53 | 28.91695 | 350.2781 | 77.05247 | 513.8428 | 159.026
1900 | 1900 | 1900 | 38 | 22 | 20 | 11 | 9 | 92.99996 | 0.2698406 | 0.07958034 | 480.3948 | 1 | 0 | 0 |  | Fe_Cr_Ni_Mn_Mo | Fe38Cr22Ni20Mn11Mo9 | 0.0353356 | -3.2644 | 7.67 | 25.3162 | 264.6889 | 54.86353 | 433.2403 | 121.1947
1901 | 1901 | 1901 | 50 | 16 | 20 | 8 | 6 | 89.29853 | 0.2774216 | 0.07009766 | 379.2353 | 1 | 1 | 1 | 379.2353 | Fe_Cr_Ni_Mn_Mo | Fe50Cr16Ni20Mn8Mo6 | 0.03099085 | -2.9056 | 7.88 | 21.26029 | 237.2238 | 73.43629 | 372.5557 | 122.061 | 237.2238 | 73.43629 | 372.5557 | 122.061
1902 | 1902 | 1902 | 3 | 14 | 7 | 25 | 50 | 112.8723 | 0.254655 | 0.095334 | 805.1583 | 0 | 0 | 0 |  | Fe_Cr_Ni_Mn_Mo | Fe3Cr14Ni7Mn25Mo50 | 0.03613305 | 0.8284869 | 6.59596 | 46.71977 | 667.2774 | 124.3681 | 118.2114 | 156.2514
1903 | 1903 | 1903 | 6 | 21 | 8 | 23 | 42 | 110.7981 | 0.2531831 | 0.09756562 | 806.4131 | 0 | 0 | 0 |  | Fe_Cr_Ni_Mn_Mo | Fe6Cr21Ni8Mn23Mo42 | 0.0404931 | 0.028 | 6.67 | 44.29718 | 672.8519 | 119.8619 | 210.8955 | 179.5009
1904 | 1904 | 1904 | 9 | 26 | 9 | 20 | 36 | 109.3288 | 0.2527058 | 0.09901657 | 805.7011 | 0 |  | 0 |  | Fe_Cr_Ni_Mn_Mo | Fe9Cr26Ni9Mn20Mo36 | 0.04249389 | -0.7 | 6.74 | 41.6292 | 662.3182 | 143.1917 | 289.3932 | 200.967
1905 | 1905 | 1905 | 13 | 28 | 11 | 18 | 29 | 106.5501 | 0.2538285 | 0.09990793 | 788.3765 | 0 | 0 | 0 |  | Fe_Cr_Ni_Mn_Mo | Fe13Cr28Ni11Mn18Mo29 | 0.04308069 | -1.534129 | 6.888889 | 38.76446 | 628.7676 | 139.5069 | 413.5021 | 198.9416
1906 | 1906 | 1906 | 18 | 30 | 12 | 16 | 24 | 104.2871 | 0.2550991 | 0.0976955 | 741.608 | 0 | 0 | 0 |  | Fe_Cr_Ni_Mn_Mo | Fe18Cr30Ni12Mn16Mo24 | 0.04259949 | -2.0112 | 7 | 35.84466 | 566.6774 | 139.5192 | 518.4003 | 190.5182
1907 | 1907 | 1907 | 25 | 31 | 14 | 13 | 18 | 101.1054 | 0.2581486 | 0.0932124 | 666.2387 | 0 | 0 | 0 |  | Fe_Cr_Ni_Mn_Mo | Fe25Cr31Ni14Mn13Mo18 | 0.04052305 | -2.610332 | 7.178218 | 31.64323 | 441.5453 | 114.4637 | 637.0947 | 163.6232
1908 | 1908 | 1908 | 32 | 30 | 15 | 10 | 13 | 98.15641 | 0.2618176 | 0.08687827 | 579.0596 | 0 | 0 | 0 |  | Fe_Cr_Ni_Mn_Mo | Fe32Cr30Ni15Mn10Mo13 | 0.03733429 | -2.8868 | 7.34 | 27.59185 | 314.7503 | 78.39021 | 680.0206 | 156.0044
1909 | 1909 | 1909 | 42 | 26 | 15 | 8 | 8 | 94.10459 | 0.2674159 | 0.07584253 | 448.173 | 0 | 0 | 0 |  | Fe_Cr_Ni_Mn_Mo | Fe42Cr26Ni15Mn8Mo8 | 0.03284999 | -2.782573 | 7.535354 | 23.11388 | 234.2323 | 72.55097 | 522.3278 | 155.7168
1910 | 1910 | 1910 | 55 | 19 | 15 | 6 | 5 | 89.93688 | 0.2754845 | 0.06509802 | 337.1225 | 1 | 0 | 0 |  | Fe_Cr_Ni_Mn_Mo | Fe55Cr19Ni15Mn6Mo5 | 0.02815862 | -2.4428 | 7.76 | 19.07459 | 206.9564 | 71.73851 | 382.6997 | 122.6426
1911 | 1911 | 1911 | 3 | 21 | 7 | 17 | 52 | 115.6535 | 0.2538748 | 0.0947226 | 820.5992 | 0 | 0 | 0 |  | Fe_Cr_Ni_Mn_Mo | Fe3Cr21Ni7Mn17Mo52 | 0.03935138 | 0.0752 | 6.51 | 43.25864 | 690.4749 | 137.84 | 204.1144 | 216.2225
1912 | 1912 | 1912 | 6 | 28 | 7 | 16 | 43 | 113.471 | 0.2516605 | 0.0972827 | 823.4847 | 0 | 0 | 0 |  | Fe_Cr_Ni_Mn_Mo | Fe6Cr28Ni7Mn16Mo43 | 0.04215565 | -0.3228 | 6.56 | 41.67145 | 693.4374 | 140.5409 | 293.8449 | 202.2541
1913 | 1913 | 1913 | 9 | 33 | 7 | 15 | 36 | 111.5701 | 0.2501688 | 0.0974559 | 800.9141 | 0 |  | 0 |  | Fe_Cr_Ni_Mn_Mo | Fe9Cr33Ni7Mn15Mo36 | 0.04310998 | -0.6408 | 6.61 | 39.73349 | 679.4944 | 156.6433 | 424.3605 | 237.2591
1914 | 1914 | 1914 | 14 | 36 | 8 | 13 | 30 | 109.207 | 0.2507969 | 0.09713951 | 773.7429 | 0 | 0 | 0 |  | Fe_Cr_Ni_Mn_Mo | Fe14Cr36Ni8Mn13Mo30 | 0.04308792 | -1.2587 | 6.722772 | 36.88434 | 618.5651 | 159.719 | 546.4992 | 196.1888
1915 | 1915 | 1915 | 19 | 38 | 9 | 11 | 24 | 106.727 | 0.2518112 | 0.09528408 | 728.4749 | 0 | 0 | 0 |  | Fe_Cr_Ni_Mn_Mo | Fe19Cr38Ni9Mn11Mo24 | 0.0418476 | -1.771591 | 6.841584 | 33.74858 | 540.3117 | 156.1285 | 693.5131 | 148.234
1916 | 1916 | 1916 | 25 | 38 | 10 | 9 | 18 | 103.7345 | 0.2540283 | 0.09141792 | 660.1823 | 0 | 0 | 0 |  | Fe_Cr_Ni_Mn_Mo | Fe25Cr38Ni10Mn9Mo18 | 0.03939759 | -2.1984 | 6.99 | 30.14548 | 417.4118 | 123.2871 | 776.0101 | 113.2504
1917 | 1917 | 1917 | 33 | 37 | 11 | 7 | 12 | 100.057 | 0.2575849 | 0.08315225 | 547.058 | 0 | 0 | 0 |  | Fe_Cr_Ni_Mn_Mo | Fe33Cr37Ni11Mn7Mo12 | 0.03512242 | -2.476 | 7.17 | 25.56932 | 283.2631 | 84.58867 | 770.0378 | 146.0568
1918 | 1918 | 1918 | 44 | 32 | 12 | 5 | 7 | 95.52098 | 0.2643082 | 0.07168187 | 413.5075 | 0 | 0 | 0 |  | Fe_Cr_Ni_Mn_Mo | Fe44Cr32Ni12Mn5Mo7 | 0.02936836 | -2.5364 | 7.41 | 20.51609 | 206.3255 | 77.01489 | 634.5131 | 182.9543
1919 | 1919 | 1919 | 57 | 23 | 12 | 4 | 4 | 90.80472 | 0.2731485 | 0.06005085 | 296.7805 | 0 | 0 | 0 |  | Fe_Cr_Ni_Mn_Mo | Fe57Cr23Ni12Mn4Mo4 | 0.02462946 | -2.2092 | 7.66 | 16.68862 | 188.2965 | 76.12136 | 383.1009 | 135.6533
1920 | 1920 | 1920 | 6 | 37 | 5 | 10 | 42 | 115.7977 | 0.2486333 | 0.09578544 | 816.8743 | 0 |  | 0 |  | Fe_Cr_Ni_Mn_Mo | Fe6Cr37Ni5Mn10Mo42 | 0.04326001 | -0.4444 | 6.42 | 38.923 | 686.6586 | 158.5636 | 430.6327 | 226.5916
1921 | 1921 | 1921 | 9 | 41 | 5 | 10 | 35 | 113.6275 | 0.247176 | 0.09568594 | 789.2939 | 0 |  | 0 |  | Fe_Cr_Ni_Mn_Mo | Fe9Cr41Ni5Mn10Mo35 | 0.04331163 | -0.6316 | 6.48 | 37.4465 | 639.2474 | 172.6544 | 541.198 | 226.203125
1922 | 1922 | 1922 | 13 | 44 | 6 | 9 | 28 | 111.0372 | 0.246982 | 0.09468421 | 750.1293 | 0 | 0 | 0 |  | Fe_Cr_Ni_Mn_Mo | Fe13Cr44Ni6Mn9Mo28 | 0.04237545 | -1.144 | 6.59 | 34.79583 | 571.4185 | 164.9635 | 676.5671 | 183.9836
1923 | 1923 | 1923 | 18 | 45 | 7 | 8 | 22 | 108.2273 | 0.2480463 | 0.09211953 | 695.2362 | 0 | 0 | 0 |  | Fe_Cr_Ni_Mn_Mo | Fe18Cr45Ni7Mn8Mo22 | 0.04053719 | -1.594 | 6.72 | 31.85655 | 484.3291 | 151.2784 | 779.777 | 146.3492
1924 | 1924 | 1924 | 25 | 45 | 8 | 6 | 16 | 104.9996 | 0.2505174 | 0.0871235 | 615.1985 | 0 | 0 | 0 |  | Fe_Cr_Ni_Mn_Mo | Fe25Cr45Ni8Mn6Mo16 | 0.03708145 | -2.042 | 6.88 | 27.7595 | 350.2148 | 118.2934 | 845.1804 | 101.8329
1925 | 1925 | 1925 | 32 | 43 | 9 | 5 | 11 | 101.5488 | 0.2539318 | 0.07969216 | 515.8596 | 0 | 0 | 0 |  | Fe_Cr_Ni_Mn_Mo | Fe32Cr43Ni9Mn5Mo11 | 0.03303615 | -2.2852 | 7.05 | 23.92718 | 254.6071 | 99.03059 | 836.5632 | 123.1196
1926 | 1926 | 1926 | 43 | 38 | 11 | 3 | 6 | 96.81526 | 0.2610874 | 0.06751175 | 378.5568 | 0 | 0 | 0 |  | Fe_Cr_Ni_Mn_Mo | Fe43Cr38Ni11Mn3Mo6 | 0.02602448 | -2.521321 | 7.316832 | 18.33796 | 186.4629 | 68.93977 | 735.9787 | 161.6554
1927 | 1927 | 1927 | 9 | 50 | 3 | 6 | 32 | 115.022 | 0.2432933 | 0.09273236 | 754.1767 | 0 |  | 0 |  | Fe_Cr_Ni_Mn_Mo | Fe9Cr50Ni3Mn6Mo32 | 0.04268485 | -0.5544 | 6.36 | 34.96784 | 598.7529 | 174.2811 | 655.0109 | 212.0335
1928 | 1928 | 1928 | 13 | 52 | 4 | 6 | 25 | 112.1186 | 0.2430808 | 0.09067928 | 701.6097 | 0 | 0 | 0 |  | Fe_Cr_Ni_Mn_Mo | Fe13Cr52Ni4Mn6Mo25 | 0.04092349 | -0.9616 | 6.48 | 32.46783 | 504.3876 | 181.1528 | 802.7334 | 143.6015
1929 | 1929 | 1929 | 18 | 53 | 5 | 5 | 19 | 109.3054 | 0.2440044 | 0.08701153 | 636.2422 | 0 | 0 | 0 |  | Fe_Cr_Ni_Mn_Mo | Fe18Cr53Ni5Mn5Mo19 | 0.03813013 | -1.4132 | 6.61 | 29.15802 | 401.5298 | 160.2857 | 847.3196 | 120.9089
1930 | 1930 | 1930 | 23 | 53 | 6 | 4 | 13 | 106.3013 | 0.2453289 | 0.08027338 | 541.124 | 0 | 0 | 0 |  | Fe_Cr_Ni_Mn_Mo | Fe23Cr53Ni6Mn4Mo13 | 0.03392617 | -1.784716 | 6.747475 | 25.14157 | 291.6681 | 131.9046 | 895.4177 | 96.63396
1931 | 1931 | 1931 | 30 | 50 | 8 | 4 | 8 | 102.2026 | 0.2494933 | 0.07077385 | 425.2154 | 0 | 0 | 0 |  | Fe_Cr_Ni_Mn_Mo | Fe30Cr50Ni8Mn4Mo8 | 0.02924691 | -2.1616 | 6.96 | 21.07226 | 213.5944 | 97.23683 | 876.5647 | 126.0736
1932 | 1932 | 1932 | 5 | 33 | 3 | 47 | 12 | 98.82744 | 0.2343929 | 0.06546817 | 348.7883 | 0 | 0 | 0 |  | Fe_Cr_Ni_Mn_Mo | Fe5Cr33Ni3Mn47Mo12 | 0.03951232 | 1.4136 | 6.69 | 35.64421 | 321.0804 | 119.0941 | 241.929 | 220.4112
1933 | 1933 | 1933 | 5 | 39 | 5 | 40 | 11 | 100.1747 | 0.2345347 | 0.06549096 | 354.8254 | 0 | 0 | 0 |  | Fe_Cr_Ni_Mn_Mo | Fe5Cr39Ni5Mn40Mo11 | 0.04043393 | 0.646 | 6.7 | 34.02587 | 295.1640625 | 95.85757 | 316.5098 | 247.8429
1934 | 1934 | 1934 | 4 | 44 | 7 | 34 | 10 | 101.4022 | 0.2342438 | 0.06471972 | 353.0338 | 0 | 0 | 0 |  | Fe_Cr_Ni_Mn_Mo | Fe4Cr44Ni7Mn34Mo10 | 0.04038608 | -0.06938068 | 6.707071 | 32.45397 | 293.7528 | 95.42212 | 413.158 | 250.5612
1935 | 1935 | 1935 | 4 | 49 | 11 | 27 | 9 | 102.1496 | 0.2362519 | 0.06570186 | 366.3294 | 0 | 0 | 0 |  | Fe_Cr_Ni_Mn_Mo | Fe4Cr49Ni11Mn27Mo9 | 0.03940397 | -1.3348 | 6.79 | 30.28845 | 277.8203 | 89.52874 | 503.2148 | 245.5791
1936 | 1936 | 1936 | 3 | 53 | 14 | 22 | 7 | 102.4606 | 0.2364839 | 0.06229422 | 337.1794 | 0 | 0 | 0 |  | Fe_Cr_Ni_Mn_Mo | Fe3Cr53Ni14Mn22Mo7 | 0.03749071 | -2.255688 | 6.848485 | 27.58556 | 242.9245 | 69.67928 | 631.9057 | 235.021
1937 | 1937 | 1937 | 6 | 21 | 3 | 51 | 19 | 98.80727 | 0.2409663 | 0.07654375 | 457.987 | 0 | 0 | 0 |  | Fe_Cr_Ni_Mn_Mo | Fe6Cr21Ni3Mn51Mo19 | 0.03710791 | 1.8132 | 6.75 | 41.59555 | 365.0147 | 147.604 | 119.0105 | 181.0163
1938 | 1938 | 1938 | 7 | 27 | 5 | 44 | 17 | 99.57484 | 0.2412007 | 0.07659338 | 462.0474 | 0 | 0 | 0 |  | Fe_Cr_Ni_Mn_Mo | Fe7Cr27Ni5Mn44Mo17 | 0.03974657 | 0.9276 | 6.78 | 39.34463 | 373.6835 | 121.0573 | 180.0217 | 173.1232
1939 | 1939 | 1939 | 8 | 32 | 7 | 38 | 16 | 100.3952 | 0.2419722 | 0.0775597 | 476.3172 | 0 | 0 | 0 |  | Fe_Cr_Ni_Mn_Mo | Fe8Cr32Ni7Mn38Mo16 | 0.0409577 | 0.1442996 | 6.811881 | 37.55909 | 355.8967 | 95.55763 | 254.071 | 198.3307
1940 | 1940 | 1940 | 8 | 36 | 10 | 32 | 14 | 100.67 | 0.2429061 | 0.07684434 | 471.0806 | 0 | 0 | 0 |  | Fe_Cr_Ni_Mn_Mo | Fe8Cr36Ni10Mn32Mo14 | 0.04117227 | -0.8752 | 6.88 | 35.29816 | 342.2085 | 100.6131 | 343.0692 | 211.2383
1941 | 1941 | 1941 | 9 | 40 | 14 | 26 | 11 | 100.1508 | 0.2447367 | 0.07438094 | 445.1227 | 0 | 0 | 0 |  | Fe_Cr_Ni_Mn_Mo | Fe9Cr40Ni14Mn26Mo11 | 0.04016407 | -2.084 | 7 | 31.92178 | 283.6181 | 66.37241 | 422.2664 | 230.3269
1942 | 1942 | 1942 | 8 | 44 | 18 | 21 | 9 | 100.1883 | 0.2457786 | 0.07201743 | 423.2327 | 0 | 0 | 0 |  | Fe_Cr_Ni_Mn_Mo | Fe8Cr44Ni18Mn21Mo9 | 0.03830334 | -3.0772 | 7.09 | 29.18407 | 252.8595 | 55.01755 | 577.4736 | 201.507
1943 | 1943 | 1943 | 7 | 46 | 23 | 16 | 7 | 99.6951 | 0.2482462 | 0.06921469 | 396.3856 | 0 | 0 | 0 |  | Fe_Cr_Ni_Mn_Mo | Fe7Cr46Ni23Mn16Mo7 | 0.03550112 | -4.157535 | 7.232323 | 26.27389 | 222.1358 | 43.79617 | 694.8553 | 155.3898
1944 | 1944 | 1944 | 4 | 12 | 3 | 52 | 29 | 101.3715 | 0.2458181 | 0.0840325 | 560.0308 | 0 | 0 | 0 |  | Fe_Cr_Ni_Mn_Mo | Fe4Cr12Ni3Mn52Mo29 | 0.03199589 | 2.55 | 6.72 | 47.6314 | 395.8836 | 132.2412 | 73.79362 | 151.4772
1945 | 1945 | 1945 | 8 | 16 | 4 | 46 | 27 | 101.3657 | 0.2472109 | 0.08649984 | 586.062 | 0 | 0 | 0 |  | Fe_Cr_Ni_Mn_Mo | Fe8Cr16Ni4Mn46Mo27 | 0.0369169 | 1.718263 | 6.772277 | 45.36577 | 424.3864 | 109.1319 | 109.7591 | 172.7392
1946 | 1946 | 1946 | 10 | 21 | 6 | 39 | 24 | 101.4785 | 0.2479536 | 0.08733567 | 594.7097 | 0 | 0 | 0 |  | Fe_Cr_Ni_Mn_Mo | Fe10Cr21Ni6Mn39Mo24 | 0.04009306 | 0.6984 | 6.83 | 42.69005 | 449.9818 | 97.15425 | 169.8331 | 177.7209
1947 | 1947 | 1947 | 12 | 25 | 9 | 34 | 21 | 100.842 | 0.2493551 | 0.0878473 | 595.483 | 0 | 0 | 0 |  | Fe_Cr_Ni_Mn_Mo | Fe12Cr25Ni9Mn34Mo21 | 0.04163239 | -0.4297618 | 6.930693 | 39.85564 | 445.8242 | 93.24762 | 222.4256 | 195.0327
1948 | 1948 | 1948 | 13 | 28 | 13 | 29 | 17 | 99.6455 | 0.2511557 | 0.08603145 | 568.3137 | 0 | 0 | 0 |  | Fe_Cr_Ni_Mn_Mo | Fe13Cr28Ni13Mn29Mo17 | 0.04186902 | -1.6664 | 7.07 | 36.66552 | 407.1129 | 101.0159 | 287.0229 | 193.8995
1949 | 1949 | 1949 | 14 | 31 | 17 | 24 | 14 | 98.79274 | 0.2532112 | 0.08409455 | 543.7216 | 0 | 0 | 0 |  | Fe_Cr_Ni_Mn_Mo | Fe14Cr31Ni17Mn24Mo14 | 0.04102722 | -2.7012 | 7.2 | 33.57082 | 341.4425 | 75.15077 | 392.6972 | 181.8611
1950 | 1950 | 1950 | 13 | 34 | 23 | 19 | 11 | 97.82903 | 0.2557228 | 0.08109978 | 508.9608 | 0 | 0 | 0 |  | Fe_Cr_Ni_Mn_Mo | Fe13Cr34Ni23Mn19Mo11 | 0.03892175 | -3.892 | 7.37 | 30.19934 | 277.6151 | 52.98577 | 499.9499 | 175.8002
1951 | 1951 | 1951 | 12 | 36 | 29 | 15 | 8 | 96.49891 | 0.2585215 | 0.07610234 | 454.1801 | 0 | 0 | 0 |  | Fe_Cr_Ni_Mn_Mo | Fe12Cr36Ni29Mn15Mo8 | 0.03584075 | -4.8208 | 7.55 | 26.7664 | 236.7992 | 44.28841 | 617.6274 | 167.7706
1952 | 1952 | 1952 | 9 | 37 | 36 | 12 | 6 | 95.34333 | 0.2615315 | 0.07181008 | 410.4738 | 0 | 0 | 0 |  | Fe_Cr_Ni_Mn_Mo | Fe9Cr37Ni36Mn12Mo6 | 0.03273975 | -5.6532 | 7.74 | 24.14022 | 221.8396 | 45.16267 | 624.2694 | 162.7944
1953 | 1953 | 1953 | 6 | 10 | 3 | 43 | 38 | 105.493 | 0.2505273 | 0.08963608 | 663.0535 | 0 | 0 | 0 |  | Fe_Cr_Ni_Mn_Mo | Fe6Cr10Ni3Mn43Mo38 | 0.03266394 | 2.5752 | 6.67 | 49.55441 | 493.5018 | 107.7974 | 66.63871 | 115.0262
1954 | 1954 | 1954 | 10 | 13 | 4 | 38 | 34 | 104.5808 | 0.2516516 | 0.09228181 | 684.9054 | 0 | 0 | 0 |  | Fe_Cr_Ni_Mn_Mo | Fe10Cr13Ni4Mn38Mo34 | 0.03739105 | 1.643098 | 6.747475 | 47.04122 | 523.1152 | 98.39291 | 110.9378 | 129.7525
1955 | 1955 | 1955 | 14 | 16 | 7 | 33 | 29 | 102.811 | 0.2537819 | 0.09469231 | 697.9197 | 0 | 0 | 0 |  | Fe_Cr_Ni_Mn_Mo | Fe14Cr16Ni7Mn33Mo29 | 0.0409478 | 0.2269156 | 6.89899 | 43.71626 | 553.1522 | 97.23798 | 154.8515625 | 151.9605
1956 | 1956 | 1956 | 17 | 19 | 10 | 29 | 25 | 101.3267 | 0.2555714 | 0.09540053 | 693.7608 | 0 | 0 | 0 |  | Fe_Cr_Ni_Mn_Mo | Fe17Cr19Ni10Mn29Mo25 | 0.04244327 | -0.8744 | 7.03 | 40.66743 | 552.3377 | 106.4266 | 214.5857 | 176.9505
1957 | 1957 | 1957 | 19 | 21 | 15 | 25 | 20 | 99.04954 | 0.2584745 | 0.0940848 | 662.1964 | 0 | 0 | 0 |  | Fe_Cr_Ni_Mn_Mo | Fe19Cr21Ni15Mn25Mo20 | 0.04257074 | -2.1936 | 7.23 | 37.14552 | 507.5553 | 105.4917 | 289.6115 | 166.1818
1958 | 1958 | 1958 | 19 | 24 | 20 | 21 | 16 | 97.58031 | 0.2604751 | 0.09181679 | 625.3603 | 0 | 0 | 0 |  | Fe_Cr_Ni_Mn_Mo | Fe19Cr24Ni20Mn21Mo16 | 0.04144381 | -3.2384 | 7.39 | 33.81287 | 414.9312 | 88.93334 | 371.2566 | 165.0617
1959 | 1959 | 1959 | 18 | 26 | 26 | 17 | 12 | 95.83684 | 0.2632659 | 0.0870956 | 564.6391 | 0 | 0 | 0 |  | Fe_Cr_Ni_Mn_Mo | Fe18Cr26Ni26Mn17Mo12 | 0.0391624 | -4.237935 | 7.585859 | 30.27305 | 317.5576 | 70.99581 | 447.0127 | 147.847
1960 | 1960 | 1960 | 17 | 28 | 34 | 13 | 9 | 94.12871 | 0.2670881 | 0.08250872 | 510.3617 | 1 | 1 | 1 | 510.3617 | Fe_Cr_Ni_Mn_Mo | Fe17Cr28Ni34Mn13Mo9 | 0.03567528 | -5.0846 | 7.811881 | 26.52763 | 252.9444 | 49.86105 | 530.275 | 168.6345 | 252.9444 | 49.86105 | 530.275 | 168.6345
1961 | 1961 | 1961 | 12 | 28 | 43 | 11 | 6 | 92.03361 | 0.2709247 | 0.07498362 | 429.1257 | 1 | 1 | 1 | 429.1257 | Fe_Cr_Ni_Mn_Mo | Fe12Cr28Ni43Mn11Mo6 | 0.0322828 | -5.8336 | 8.07 | 23.70316 | 225.1579 | 48.57267 | 487.3875 | 134.3396 | 225.1579 | 48.57267 | 487.3875 | 134.3396
1962 | 1962 | 1962 | 9 | 8 | 3 | 35 | 45 | 108.4675 | 0.2544619 | 0.09314638 | 738.9101 | 0 | 0 | 0 |  | Fe_Cr_Ni_Mn_Mo | Fe9Cr8Ni3Mn35Mo45 | 0.03396958 | 2.2184 | 6.65 | 49.24429 | 590.2486 | 105.2213 | 80.47664 | 117.5996
1963 | 1963 | 1963 | 14 | 10 | 5 | 31 | 39 | 106.2857 | 0.256406 | 0.09785406 | 776.2548 | 0 | 0 | 0 |  | Fe_Cr_Ni_Mn_Mo | Fe14Cr10Ni5Mn31Mo39 | 0.03894995 | 0.9541883 | 6.79798 | 46.47892 | 615.3446 | 107.5064 | 123.0547 | 149.6729
1964 | 1964 | 1964 | 19 | 12 | 8 | 27 | 33 | 103.7346 | 0.2589828 | 0.1009834 | 791.4078 | 0 |  | 0 |  | Fe_Cr_Ni_Mn_Mo | Fe19Cr12Ni8Mn27Mo33 | 0.0421433 | -0.3799612 | 6.979798 | 43.20305 | 637.0532 | 103.8958 | 176.9701 | 163.7087
1965 | 1965 | 1965 | 22 | 14 | 12 | 24 | 28 | 101.3832 | 0.261404 | 0.1020218 | 782.9956 | 0 |  | 0 |  | Fe_Cr_Ni_Mn_Mo | Fe22Cr14Ni12Mn24Mo28 | 0.04329019 | -1.5472 | 7.16 | 40.16018 | 621.2582 | 113.0291 | 239.2408 | 182.4559
1966 | 1966 | 1966 | 24 | 16 | 17 | 20 | 23 | 99.13239 | 0.2643647 | 0.1011721 | 754.5653 | 0 | 0 | 0 |  | Fe_Cr_Ni_Mn_Mo | Fe24Cr16Ni17Mn20Mo23 | 0.04313783 | -2.69 | 7.36 | 36.68501 | 583.6041 | 101.1084 | 329.3619 | 170.3877
1967 | 1967 | 1967 | 25 | 18 | 22 | 17 | 18 | 96.78488 | 0.266968 | 0.09734616 | 692.1551 | 0 | 0 | 0 |  | Fe_Cr_Ni_Mn_Mo | Fe25Cr18Ni22Mn17Mo18 | 0.04168082 | -3.5376 | 7.55 | 33.25222 | 472.919 | 103.2447 | 397.2124 | 150.715
1968 | 1968 | 1968 | 24 | 20 | 30 | 13 | 13 | 94.22801 | 0.270863 | 0.09124732 | 608.9087 | 1 | 0 | 0 |  | Fe_Cr_Ni_Mn_Mo | Fe24Cr20Ni30Mn13Mo13 | 0.03846685 | -4.4916 | 7.81 | 28.94322 | 328.9152 | 76.52442 | 455.3034 | 132.6348
1969 | 1969 | 1969 | 22 | 20 | 38 | 11 | 9 | 91.49198 | 0.2750962 | 0.08299161 | 510.1965 | 1 | 1 | 1 | 510.1965 | Fe_Cr_Ni_Mn_Mo | Fe22Cr20Ni38Mn11Mo9 | 0.03500152 | -5.0524 | 8.07 | 25.57557 | 255.4604 | 56.47493 | 433.6604 | 123.1126 | 255.4604 | 56.47493 | 433.6604 | 123.1126
1970 | 1970 | 1970 | 16 | 20 | 50 | 8 | 6 | 89.10744 | 0.2804757 | 0.07512051 | 425.1443 | 1 | 1 | 1 | 425.1443 | Fe_Cr_Ni_Mn_Mo | Fe16Cr20Ni50Mn8Mo6 | 0.03033113 | -5.5408 | 8.4 | 21.89155 | 213.1717 | 60.36997 | 438.8444 | 118.1866 | 213.1717 | 60.36997 | 438.8444 | 118.1866
1971 | 1971 | 1971 | 14 | 7 | 3 | 25 | 50 | 110.9792 | 0.2583875 | 0.09726306 | 822.1065 | 0 | 0 | 0 |  | Fe_Cr_Ni_Mn_Mo | Fe14Cr7Ni3Mn25Mo50 | 0.03717803 | 1.31456 | 6.656566 | 46.48923 | 669.6083 | 117.0458 | 106.0115 | 131.5847
1972 | 1972 | 1972 | 21 | 8 | 6 | 23 | 42 | 107.0541 | 0.2612768 | 0.104156 | 872.9685 | 0 | 0 | 0 |  | Fe_Cr_Ni_Mn_Mo | Fe21Cr8Ni6Mn23Mo42 | 0.04170796 | -0.076 | 6.89 | 43.80354 | 692.637 | 120.3361 | 157.4373 | 171.4655
1973 | 1973 | 1973 | 26 | 9 | 9 | 20 | 36 | 104.2528 | 0.2640817 | 0.1072696 | 885.9036 | 0 | 0 | 0 |  | Fe_Cr_Ni_Mn_Mo | Fe26Cr9Ni9Mn20Mo36 | 0.04371008 | -1.1556 | 7.08 | 40.98097 | 690.3867 | 106.2439 | 235.1062 | 181.3403
1974 | 1974 | 1974 | 28 | 11 | 13 | 18 | 29 | 101.2388 | 0.2661531 | 0.1064179 | 844.5728 | 0 | 0 | 0 |  | Fe_Cr_Ni_Mn_Mo | Fe28Cr11Ni13Mn18Mo29 | 0.04405204 | -2.108356 | 7.272727 | 38.18209 | 652.4154 | 108.9284 | 325.6917 | 171.9733
1975 | 1975 | 1975 | 30 | 12 | 18 | 16 | 24 | 98.47084 | 0.2691379 | 0.1051356 | 804.5722 | 1 | 0 | 0 |  | Fe_Cr_Ni_Mn_Mo | Fe30Cr12Ni18Mn16Mo24 | 0.04335073 | -2.9664 | 7.48 | 35.28456 | 597.87 | 105.9259 | 373.8548 | 164.4232
1976 | 1976 | 1976 | 31 | 14 | 25 | 13 | 18 | 95.32885 | 0.2727657 | 0.1003298 | 722.8554 | 1 | 0 | 0 |  | Fe_Cr_Ni_Mn_Mo | Fe31Cr14Ni25Mn13Mo18 | 0.04095143 | -3.829428 | 7.732673 | 31.19928 | 444.5684 | 105.6005 | 433.1695 | 117.7612
1977 | 1977 | 1977 | 30 | 15 | 32 | 10 | 13 | 92.59196 | 0.2766474 | 0.09284185 | 621.9434 | 1 | 1 | 1 | 621.9434 | Fe_Cr_Ni_Mn_Mo | Fe30Cr15Ni32Mn10Mo13 | 0.03747261 | -4.4128 | 7.98 | 27.29011 | 317.0003 | 70.35147 | 448.4932 | 111.9843 | 317.0003 | 70.35147 | 448.4932 | 111.9843
1978 | 1978 | 1978 | 26 | 15 | 42 | 8 | 8 | 89.19732 | 0.28175 | 0.08085671 | 482.3916 | 1 | 1 | 1 | 482.3916 | Fe_Cr_Ni_Mn_Mo | Fe26Cr15Ni42Mn8Mo8 | 0.03263699 | -4.848485 | 8.30303 | 23.19496 | 234.6552 | 55.69454 | 418.4711 | 100.0619 | 234.6552 | 55.69454 | 418.4711 | 100.0619
1979 | 1979 | 1979 | 19 | 15 | 55 | 6 | 5 | 86.6262 | 0.2870502 | 0.07091505 | 379.9451 | 1 | 1 | 1 | 379.9451 | Fe_Cr_Ni_Mn_Mo | Fe19Cr15Ni55Mn6Mo5 | 0.02760497 | -5.03 | 8.64 | 19.59592 | 196.7523 | 63.32586 | 346.1136 | 99.06443 | 196.7523 | 63.32586 | 346.1136 | 99.06443
1980 | 1980 | 1980 | 21 | 7 | 3 | 17 | 52 | 111.795 | 0.2616932 | 0.1024387 | 904.8235 | 0 | 0 | 0 |  | Fe_Cr_Ni_Mn_Mo | Fe21Cr7Ni3Mn17Mo52 | 0.04088408 | 0.2216 | 6.71 | 42.54069 | 718.0389 | 127.1387 | 148.5494 | 155.4895
1981 | 1981 | 1981 | 28 | 7 | 6 | 16 | 43 | 107.371 | 0.2648285 | 0.1087756 | 944.1725 | 0 | 0 | 0 |  | Fe_Cr_Ni_Mn_Mo | Fe28Cr7Ni6Mn16Mo43 | 0.04379333 | -0.8576 | 6.96 | 40.59199 | 726.423 | 113.0729 | 225.6543 | 158.9707
1982 | 1982 | 1982 | 33 | 7 | 9 | 15 | 36 | 103.743 | 0.2677222 | 0.1108298 | 933.9348 | 0 | 0 | 0 |  | Fe_Cr_Ni_Mn_Mo | Fe33Cr7Ni9Mn15Mo36 | 0.04472146 | -1.632 | 7.17 | 38.50338 | 686.6859 | 129.0628 | 305.1302 | 160.4707
1983 | 1983 | 1983 | 36 | 8 | 14 | 13 | 30 | 100.5563 | 0.270874 | 0.1111784 | 906.9238 | 1 | 0 | 0 |  | Fe_Cr_Ni_Mn_Mo | Fe36Cr8Ni14Mn13Mo30 | 0.04442068 | -2.540143 | 7.39604 | 35.62788 | 644.8676 | 104.4459 | 412.7826 | 156.8788
1984 | 1984 | 1984 | 38 | 9 | 19 | 11 | 24 | 97.44635 | 0.2740415 | 0.1082646 | 841.6913 | 1 | 0 | 0 |  | Fe_Cr_Ni_Mn_Mo | Fe38Cr9Ni19Mn11Mo24 | 0.04291235 | -3.196941 | 7.613861 | 32.54791 | 561.9186 | 127.4534 | 474.298 | 126.4118
1985 | 1985 | 1985 | 38 | 10 | 25 | 9 | 18 | 94.28432 | 0.2775022 | 0.1018839 | 739.9569 | 1 | 0 | 0 |  | Fe_Cr_Ni_Mn_Mo | Fe38Cr10Ni25Mn9Mo18 | 0.04013056 | -3.7432 | 7.85 | 29.10601 | 445.5415 | 103.0124 | 482.7726 | 96.21585
1986 | 1986 | 1986 | 37 | 11 | 33 | 7 | 12 | 90.73304 | 0.28182 | 0.09131958 | 599.2431 | 1 | 1 | 1 | 599.2431 | Fe_Cr_Ni_Mn_Mo | Fe37Cr11Ni33Mn7Mo12 | 0.03548914 | -4.1296 | 8.13 | 24.82317 | 300.193 | 77.55711 | 455.8179 | 81.59521 | 300.193 | 77.55711 | 455.8179 | 81.59521
1987 | 1987 | 1987 | 32 | 12 | 44 | 5 | 7 | 87.49078 | 0.2866278 | 0.07734312 | 444.0262 | 1 | 1 | 1 | 444.0262 | Fe_Cr_Ni_Mn_Mo | Fe32Cr12Ni44Mn5Mo7 | 0.02931668 | -4.386 | 8.45 | 20.2235 | 216.7455 | 53.87798 | 419.4582 | 92.39661 | 216.7455 | 53.87798 | 419.4582 | 92.39661
1988 | 1988 | 1988 | 23 | 12 | 57 | 4 | 4 | 84.94419 | 0.2914099 | 0.0652034 | 326.5988 | 1 | 1 | 1 | 326.5988 | Fe_Cr_Ni_Mn_Mo | Fe23Cr12Ni57Mn4Mo4 | 0.0242161 | -4.4456 | 8.78 | 16.99971 | 178.457 | 49.23934 | 236.462 | 81.60519 | 178.457 | 49.23934 | 236.462 | 81.60519
1989 | 1989 | 1989 | 37 | 5 | 6 | 10 | 42 | 106.3993 | 0.2689905 | 0.1134714 | 1005.045 | 0 | 0 | 0 |  | Fe_Cr_Ni_Mn_Mo | Fe37Cr5Ni6Mn10Mo42 | 0.04534325 | -1.5964 | 7.08 | 36.89051 | 709.2522 | 124.08 | 359.2486 | 170.992
1990 | 1990 | 1990 | 41 | 5 | 9 | 10 | 35 | 102.7229 | 0.2715948 | 0.1139375 | 971.293 | 0 | 0 | 0 |  | Fe_Cr_Ni_Mn_Mo | Fe41Cr5Ni9Mn10Mo35 | 0.04526282 | -2.0812 | 7.28 | 35.42654 | 688.2128 | 117.9698 | 418.8883 | 168.4505
1991 | 1991 | 1991 | 44 | 6 | 13 | 9 | 28 | 99.16431 | 0.2743993 | 0.1116543 | 904.8642 | 0 | 0 | 0 |  | Fe_Cr_Ni_Mn_Mo | Fe44Cr6Ni13Mn9Mo28 | 0.04405248 | -2.6136 | 7.49 | 32.90897 | 633.3787 | 123.597 | 463.424 | 138.1636
1992 | 1992 | 1992 | 45 | 7 | 18 | 8 | 22 | 95.96283 | 0.2772674 | 0.1070024 | 817.5339 | 1 | 0 | 0 |  | Fe_Cr_Ni_Mn_Mo | Fe45Cr7Ni18Mn8Mo22 | 0.04187047 | -3.0916 | 7.7 | 30.18129 | 550.1146 | 121.9172 | 510.7951 | 109.1014
1993 | 1993 | 1993 | 45 | 8 | 25 | 6 | 16 | 92.55512 | 0.2812409 | 0.09921048 | 700.4153 | 1 | 0 | 0 |  | Fe_Cr_Ni_Mn_Mo | Fe45Cr8Ni25Mn6Mo16 | 0.03799419 | -3.5496 | 7.96 | 26.26994 | 412.3952 | 102.6215 | 511.7408 | 94.82198
1994 | 1994 | 1994 | 43 | 9 | 32 | 5 | 11 | 89.58194 | 0.2845797 | 0.08870548 | 567.542 | 1 | 1 | 1 | 567.542 | Fe_Cr_Ni_Mn_Mo | Fe43Cr9Ni32Mn5Mo11 | 0.03357628 | -3.792 | 8.19 | 22.8263 | 296.6058 | 64.58266 | 483.6278 | 71.96392 | 296.6058 | 64.58266 | 483.6278 | 71.96392
1995 | 1995 | 1995 | 38 | 11 | 43 | 3 | 6 | 86.58202 | 0.2887515 | 0.07269358 | 398.0369 | 1 | 1 | 1 | 398.0369 | Fe_Cr_Ni_Mn_Mo | Fe38Cr11Ni43Mn3Mo6 | 0.02610999 | -3.97412 | 8.485149 | 17.72139 | 206.6304 | 47.95738 | 420.769 | 68.70056 | 206.6304 | 47.95738 | 420.769 | 68.70056
1996 | 1996 | 1996 | 50 | 3 | 9 | 6 | 32 | 100.6301 | 0.2756741 | 0.1153111 | 973.2958 | 0 | 0 | 0 |  | Fe_Cr_Ni_Mn_Mo | Fe50Cr3Ni9Mn6Mo32 | 0.04488884 | -2.3564 | 7.42 | 32.12102 | 658.8559 | 117.8371 | 497.3485 | 150.0466
1997 | 1997 | 1997 | 52 | 4 | 13 | 6 | 25 | 96.97409 | 0.2782366 | 0.1106743 | 876.1796 | 1 | 0 | 0 |  | Fe_Cr_Ni_Mn_Mo | Fe52Cr4Ni13Mn6Mo25 | 0.0427876 | -2.65 | 7.62 | 30.00983 | 592.838 | 135.0218 | 516.4662 | 122.4091
1998 | 1998 | 1998 | 53 | 5 | 18 | 5 | 19 | 93.69994 | 0.2812979 | 0.1039087 | 765.8509 | 1 | 0 | 0 |  | Fe_Cr_Ni_Mn_Mo | Fe53Cr5Ni18Mn5Mo19 | 0.03960715 | -2.9624 | 7.83 | 26.98073 | 497.1693 | 120.4901 | 527.3275 | 111.4152
1999 | 1999 | 1999 | 53 | 6 | 23 | 4 | 13 | 90.37271 | 0.284539 | 0.09266398 | 615.8985 | 1 | 0 | 0 |  | Fe_Cr_Ni_Mn_Mo | Fe53Cr6Ni23Mn4Mo13 | 0.03502484 | -3.110295 | 8.040404 | 23.3589 | 366.3063 | 98.43421 | 509.8468 | 98.88576
2000 | 2000 | 2000 | 50 | 8 | 30 | 4 | 8 | 87.54528 | 0.2868736 | 0.07885773 | 459.6382 | 1 | 1 | 1 | 459.6382 | Fe_Cr_Ni_Mn_Mo | Fe50Cr8Ni30Mn4Mo8 | 0.02991088 | -3.3184 | 8.24 | 20.02498 | 261.0249 | 72.62752 | 437.7781 | 79.00839 | 261.0249 | 72.62752 | 437.7781 | 79.00839
2001 | 2001 | 2001 | 5 | 3 | 33 | 47 | 12 | 87.53981 | 0.2665535 | 0.08551498 | 497.13 | 1 | 0 | 0 |  | Fe_Cr_Ni_Mn_Mo | Fe5Cr3Ni33Mn47Mo12 | 0.04035122 | -5.2944 | 7.89 | 38.28982 | 287.7918 | 116.7586 | 78.69656 | 130.4375
2002 | 2002 | 2002 | 5 | 5 | 39 | 40 | 11 | 87.35791 | 0.2706398 | 0.08618578 | 506.8501 | 1 | 0 | 0 |  | Fe_Cr_Ni_Mn_Mo | Fe5Cr5Ni39Mn40Mo11 | 0.04125369 | -5.9092 | 8.06 | 36.60601 | 288.9507 | 101.2654 | 123.6294 | 97.02132
2003 | 2003 | 2003 | 4 | 7 | 44 | 34 | 10 | 87.27754 | 0.2736755 | 0.08596643 | 507.4575 | 1 | 1 | 1 | 507.4575 | Fe_Cr_Ni_Mn_Mo | Fe4Cr7Ni44Mn34Mo10 | 0.04118644 | -6.320988 | 8.20202 | 34.91941 | 278.1019 | 97.31289 | 143.6024 | 91.34137 | 278.1019 | 97.31289 | 143.6024 | 91.34137
2004 | 2004 | 2004 | 4 | 11 | 49 | 27 | 9 | 87.75427 | 0.275972 | 0.08460713 | 500.2364 | 1 | 1 | 1 | 500.2364 | Fe_Cr_Ni_Mn_Mo | Fe4Cr11Ni49Mn27Mo9 | 0.04009562 | -6.4572 | 8.31 | 32.25694 | 255.0017 | 82.86797 | 203.8911 | 109.2471 | 255.0017 | 82.86797 | 203.8911 | 109.2471
2005 | 2005 | 2005 | 3 | 14 | 53 | 22 | 7 | 87.42279 | 0.2778435 | 0.0797517 | 454.0951 | 1 | 1 | 1 | 454.0951 | Fe_Cr_Ni_Mn_Mo | Fe3Cr14Ni53Mn22Mo7 | 0.03811398 | -6.585042 | 8.424242 | 29.48215 | 234.708 | 72.99445 | 225.121 | 99.99879 | 234.708 | 72.99445 | 225.121 | 99.99879
2006 | 2006 | 2006 | 6 | 3 | 21 | 51 | 19 | 92.23749 | 0.2593451 | 0.09037031 | 571.3043 | 1 | 0 | 0 |  | Fe_Cr_Ni_Mn_Mo | Fe6Cr3Ni21Mn51Mo19 | 0.03773344 | -2.8596 | 7.47 | 42.79848 | 334.7286 | 139.6667 | 71.06043 | 149.7349
2007 | 2007 | 2007 | 7 | 5 | 27 | 44 | 17 | 91.49923 | 0.2636353 | 0.09190286 | 585.9272 | 1 | 0 | 0 |  | Fe_Cr_Ni_Mn_Mo | Fe7Cr5Ni27Mn44Mo17 | 0.0403821 | -4.0532 | 7.66 | 40.64283 | 346.7099 | 112.6737 | 110.5537 | 118.6227
2008 | 2008 | 2008 | 8 | 7 | 32 | 38 | 16 | 91.28786 | 0.2670493 | 0.09301984 | 600.0807 | 1 | 0 | 0 |  | Fe_Cr_Ni_Mn_Mo | Fe8Cr7Ni32Mn38Mo16 | 0.04157761 | -4.757181 | 7.80198 | 38.76639 | 351.8081 | 104.3174 | 123.8352 | 98.69969
2009 | 2009 | 2009 | 8 | 10 | 36 | 32 | 14 | 91.04469 | 0.2692771 | 0.09203522 | 590.1294 | 1 | 0 | 0 |  | Fe_Cr_Ni_Mn_Mo | Fe8Cr10Ni36Mn32Mo14 | 0.04174 | -5.3056 | 7.92 | 36.40055 | 324.3656 | 84.52327 | 183.043 | 107.3267
2010 | 2010 | 2010 | 9 | 14 | 40 | 26 | 11 | 90.42153 | 0.2713545 | 0.0875707 | 542.2052 | 1 | 1 | 1 | 542.2052 | Fe_Cr_Ni_Mn_Mo | Fe9Cr14Ni40Mn26Mo11 | 0.04064097 | -5.6824 | 8.04 | 32.94784 | 293.7972 | 75.26384 | 242.8785 | 115.8707 | 293.7972 | 75.26384 | 242.8785 | 115.8707
2011 | 2011 | 2011 | 8 | 18 | 44 | 21 | 9 | 90.38266 | 0.2725129 | 0.08375319 | 505.1657 | 1 | 1 | 1 | 505.1657 | Fe_Cr_Ni_Mn_Mo | Fe8Cr18Ni44Mn21Mo9 | 0.03871568 | -5.9996 | 8.13 | 30.07906 | 259.8234 | 66.85744 | 278.3983 | 120.5274 | 259.8234 | 66.85744 | 278.3983 | 120.5274
2012 | 2012 | 2012 | 7 | 23 | 46 | 16 | 7 | 90.86675 | 0.2722348 | 0.07863519 | 458.2312 | 1 | 1 | 1 | 458.2312 | Fe_Cr_Ni_Mn_Mo | Fe7Cr23Ni46Mn16Mo7 | 0.03581399 | -6.185083 | 8.161616 | 26.94415 | 237.2316 | 62.01536 | 364.3394 | 123.3298 | 237.2316 | 62.01536 | 364.3394 | 123.3298
2013 | 2013 | 2013 | 4 | 3 | 12 | 52 | 29 | 98.22111 | 0.2543402 | 0.09223656 | 635.3503 | 0 | 0 | 0 |  | Fe_Cr_Ni_Mn_Mo | Fe4Cr3Ni12Mn52Mo29 | 0.03241009 | -0.0672 | 7.08 | 47.95529 | 381.4385 | 123.8665 | 54.53328 | 146.6828
2014 | 2014 | 2014 | 8 | 4 | 16 | 46 | 27 | 97.1843 | 0.258474 | 0.09566757 | 669.1003 | 0 | 0 | 0 |  | Fe_Cr_Ni_Mn_Mo | Fe8Cr4Ni16Mn46Mo27 | 0.03734843 | -1.373199 | 7.247525 | 45.71706 | 419.7949 | 114.0931 | 58.43927 | 112.0185
2015 | 2015 | 2015 | 10 | 6 | 21 | 39 | 24 | 96.15504 | 0.2622455 | 0.09858069 | 695.873 | 1 | 0 | 0 |  | Fe_Cr_Ni_Mn_Mo | Fe10Cr6Ni21Mn39Mo24 | 0.04053992 | -2.7096 | 7.43 | 43.04695 | 436.1264 | 104.3346 | 118.7457 | 115.2686
2016 | 2016 | 2016 | 12 | 9 | 25 | 34 | 21 | 95.15753 | 0.2646247 | 0.0981077 | 684.0972 | 1 | 0 | 0 |  | Fe_Cr_Ni_Mn_Mo | Fe12Cr9Ni25Mn34Mo21 | 0.0420327 | -3.560435 | 7.564356 | 40.20046 | 422.7874 | 98.49958 | 164.6082 | 133.1351
2017 | 2017 | 2017 | 13 | 13 | 28 | 29 | 17 | 94.18551 | 0.2658787 | 0.0951757 | 643.7116 | 0 | 0 | 0 |  | Fe_Cr_Ni_Mn_Mo | Fe13Cr13Ni28Mn29Mo17 | 0.04219286 | -4.1984 | 7.67 | 37.01567 | 400.6588 | 94.89822 | 208.4892 | 133.5051
2018 | 2018 | 2018 | 14 | 17 | 31 | 24 | 14 | 93.64058 | 0.2671102 | 0.09177051 | 603.6851 | 0 | 0 | 0 |  | Fe_Cr_Ni_Mn_Mo | Fe14Cr17Ni31Mn24Mo14 | 0.04128609 | -4.6724 | 7.76 | 33.86975 | 352.3828125 | 74.45384 | 283.6817 | 140.7635
2019 | 2019 | 2019 | 13 | 23 | 34 | 19 | 11 | 93.73149 | 0.2667777 | 0.08667749 | 549.9576 | 0 | 0 | 0 |  | Fe_Cr_Ni_Mn_Mo | Fe13Cr23Ni34Mn19Mo11 | 0.03909391 | -5.124 | 7.81 | 30.40987 | 288.4305 | 71.07678 | 374.2277 | 144.0253
2020 | 2020 | 2020 | 12 | 29 | 36 | 15 | 8 | 93.85831 | 0.2656615 | 0.07964466 | 478.6393 | 1 | 1 | 1 | 478.6393 | Fe_Cr_Ni_Mn_Mo | Fe12Cr29Ni36Mn15Mo8 | 0.03593297 | -5.4312 | 7.83 | 26.90725 | 239.9736 | 47.85373 | 476.6357 | 151.4788 | 239.9736 | 47.85373 | 476.6357 | 151.4788
2021 | 2021 | 2021 | 9 | 36 | 37 | 12 | 6 | 94.96244 | 0.2625618 | 0.07376969 | 425.151 | 0 | 0 | 0 |  | Fe_Cr_Ni_Mn_Mo | Fe9Cr36Ni37Mn12Mo6 | 0.03275118 | -5.7216 | 7.78 | 24.16009 | 221.5532 | 47.22757 | 588.6918 | 168.0332
2022 | 2022 | 2022 | 6 | 3 | 10 | 43 | 38 | 103.1418 | 0.256613 | 0.09646783 | 732.4873 | 0 | 0 | 0 |  | Fe_Cr_Ni_Mn_Mo | Fe6Cr3Ni10Mn43Mo38 | 0.03298345 | 0.6096 | 6.95 | 49.51767 | 486.6805 | 109.5984 | 71.60664 | 121.9142
2023 | 2023 | 2023 | 10 | 4 | 13 | 38 | 34 | 101.4917 | 0.2596712 | 0.1010236 | 773.2812 | 0 | 0 | 0 |  | Fe_Cr_Ni_Mn_Mo | Fe10Cr4Ni13Mn38Mo34 | 0.03772245 | -0.6636058 | 7.111111 | 46.98653 | 511.7021 | 103.1242 | 77.94015 | 114.8809
2024 | 2024 | 2024 | 14 | 7 | 16 | 33 | 29 | 99.66784 | 0.2619952 | 0.1024563 | 773.7257 | 0 | 0 | 0 |  | Fe_Cr_Ni_Mn_Mo | Fe14Cr7Ni16Mn33Mo29 | 0.04121402 | -1.782267 | 7.262626 | 43.67843 | 542.3606 | 95.29688 | 143.9644 | 154.9246
2025 | 2025 | 2025 | 17 | 10 | 19 | 29 | 25 | 98.16718 | 0.2638738 | 0.1017632 | 752.5969 | 0 | 0 | 0 |  | Fe_Cr_Ni_Mn_Mo | Fe17Cr10Ni19Mn29Mo25 | 0.04266628 | -2.6096 | 7.39 | 40.64529 | 532.881 | 94.5463 | 190.6687 | 154.8224
2026 | 2026 | 2026 | 19 | 15 | 21 | 25 | 20 | 96.90286 | 0.2641646 | 0.09802963 | 696.3136 | 0 | 0 | 0 |  | Fe_Cr_Ni_Mn_Mo | Fe19Cr15Ni21Mn25Mo20 | 0.04269622 | -3.1752 | 7.47 | 37.16167 | 496.5604 | 104.2092 | 250.8561 | 167.1027
2027 | 2027 | 2027 | 19 | 20 | 24 | 21 | 16 | 96.12616 | 0.2643504 | 0.09376815 | 640.9349 | 0 | 0 | 0 |  | Fe_Cr_Ni_Mn_Mo | Fe19Cr20Ni24Mn21Mo16 | 0.04151548 | -3.784 | 7.55 | 33.83415 | 417.3079 | 94.1396 | 338.7651 | 156.3715
2028 | 2028 | 2028 | 18 | 26 | 26 | 17 | 12 | 95.83684 | 0.2632659 | 0.08746304 | 568.231 | 0 | 0 | 0 |  | Fe_Cr_Ni_Mn_Mo | Fe18Cr26Ni26Mn17Mo12 | 0.0391624 | -4.237935 | 7.585859 | 30.27305 | 313.0984 | 67.89915 | 461.9157 | 160.0706
2029 | 2029 | 2029 | 17 | 34 | 28 | 13 | 9 | 96.35344 | 0.2611143 | 0.08060995 | 498.2722 | 0 | 0 | 0 |  | Fe_Cr_Ni_Mn_Mo | Fe17Cr34Ni28Mn13Mo9 | 0.03560084 | -4.59053 | 7.574257 | 26.47881 | 241.4142 | 45.64416 | 617.075 | 183.8174
2030 | 2030 | 2030 | 12 | 43 | 28 | 11 | 6 | 97.73616 | 0.2555253 | 0.07199697 | 415.8926 | 0 | 0 | 0 |  | Fe_Cr_Ni_Mn_Mo | Fe12Cr43Ni28Mn11Mo6 | 0.03211915 | -4.8496 | 7.47 | 23.46146 | 202.2638 | 42.39358 | 744.6651 | 147.534
2031 | 2031 | 2031 | 9 | 3 | 8 | 35 | 45 | 106.8406 | 0.2585389 | 0.09825513 | 794.4992 | 0 | 0 | 0 |  | Fe_Cr_Ni_Mn_Mo | Fe9Cr3Ni8Mn35Mo45 | 0.034189 | 0.8704 | 6.85 | 49.05099 | 585.0165 | 108.8008 | 85.33485 | 123.0384
2032 | 2032 | 2032 | 14 | 5 | 10 | 31 | 39 | 104.6108 | 0.260642 | 0.1032328 | 834.2482 | 0 | 0 | 0 |  | Fe_Cr_Ni_Mn_Mo | Fe14Cr5Ni10Mn31Mo39 | 0.03912414 | -0.2640547 | 7 | 46.30517 | 607.9744 | 97.52332 | 115.8982 | 148.2739
2033 | 2033 | 2033 | 19 | 8 | 12 | 27 | 33 | 102.3663 | 0.2624797 | 0.1049484 | 832.6778 | 0 | 0 | 0 |  | Fe_Cr_Ni_Mn_Mo | Fe19Cr8Ni12Mn27Mo33 | 0.04225588 | -1.228854 | 7.141414 | 43.08386 | 632.6322 | 102.6884 | 172.1204 | 127.0101
2034 | 2034 | 2034 | 22 | 12 | 14 | 24 | 28 | 100.6925 | 0.263187 | 0.1035841 | 798.0459 | 0 | 0 | 0 |  | Fe_Cr_Ni_Mn_Mo | Fe22Cr12Ni14Mn24Mo28 | 0.04333748 | -1.9136 | 7.24 | 40.11234 | 615.5202 | 93.22158 | 235.4354 | 175.0564
2035 | 2035 | 2035 | 24 | 17 | 16 | 20 | 23 | 99.4843 | 0.2634491 | 0.1008876 | 752.0806 | 0 | 0 | 0 |  | Fe_Cr_Ni_Mn_Mo | Fe24Cr17Ni16Mn20Mo23 | 0.0431179 | -2.536 | 7.32 | 36.70572 | 581.9219 | 111.2099 | 346.549 | 171.9798
2036 | 2036 | 2036 | 25 | 22 | 18 | 17 | 18 | 98.22065 | 0.2631938 | 0.09576693 | 679.4083 | 0 | 0 | 0 |  | Fe_Cr_Ni_Mn_Mo | Fe25Cr22Ni18Mn17Mo18 | 0.04161299 | -3.024 | 7.39 | 33.30751 | 485.6677 | 112.9193 | 437.153 | 159.6674
2037 | 2037 | 2037 | 24 | 30 | 20 | 13 | 13 | 97.89312 | 0.2611469 | 0.08796015 | 586.1018 | 0 | 0 | 0 |  | Fe_Cr_Ni_Mn_Mo | Fe24Cr30Ni20Mn13Mo13 | 0.03832895 | -3.5116 | 7.41 | 29.03291 | 321.4004 | 69.49084 | 592.5991 | 154.2274
2038 | 2038 | 2038 | 22 | 38 | 20 | 11 | 9 | 98.20888 | 0.2571221 | 0.07849155 | 484.5374 | 0 | 0 | 0 |  | Fe_Cr_Ni_Mn_Mo | Fe22Cr38Ni20Mn11Mo9 | 0.03479178 | -3.6484 | 7.35 | 25.56149 | 227.7748 | 54.99956 | 745.4704 | 140.074
2039 | 2039 | 2039 | 16 | 50 | 20 | 8 | 6 | 100.4797 | 0.2499461 | 0.06920549 | 399.0653 | 0 | 0 | 0 |  | Fe_Cr_Ni_Mn_Mo | Fe16Cr50Ni20Mn8Mo6 | 0.03004567 | -3.8848 | 7.2 | 21.78164 | 181.5521 | 35.91341 | 855.5157 | 112.7699
2040 | 2040 | 2040 | 14 | 3 | 7 | 25 | 50 | 109.6985 | 0.2615062 | 0.1023413 | 881.5801 | 0 | 0 | 0 |  | Fe_Cr_Ni_Mn_Mo | Fe14Cr3Ni7Mn25Mo50 | 0.03733445 | 0.312213 | 6.818182 | 46.18095 | 656.7509 | 111.7735 | 90.95058 | 126.9455
2041 | 2041 | 2041 | 21 | 6 | 8 | 23 | 42 | 106.4011 | 0.2628956 | 0.1058895 | 892.0962 | 0 | 0 | 0 |  | Fe_Cr_Ni_Mn_Mo | Fe21Cr6Ni8Mn23Mo42 | 0.04176836 | -0.512 | 6.97 | 43.67826 | 690.6246 | 115.5609 | 165.568 | 156.1768
2042 | 2042 | 2042 | 26 | 9 | 9 | 20 | 36 | 104.2528 | 0.2640817 | 0.1072696 | 885.9036 | 0 | 0 | 0 |  | Fe_Cr_Ni_Mn_Mo | Fe26Cr9Ni9Mn20Mo36 | 0.04371008 | -1.1556 | 7.08 | 40.98097 | 698.9075 | 118.4889 | 232.1426 | 174.0711
2043 | 2043 | 2043 | 28 | 13 | 11 | 18 | 29 | 101.9298 | 0.2643937 | 0.1057805 | 839.5272 | 0 | 0 | 0 |  | Fe_Cr_Ni_Mn_Mo | Fe28Cr13Ni11Mn18Mo29 | 0.04400863 | -1.77288 | 7.191919 | 38.27177 | 657.421 | 112.7113 | 313.844 | 190.8333
2044 | 2044 | 2044 | 30 | 18 | 12 | 16 | 24 | 100.5654 | 0.2637413 | 0.1017717 | 773.9246 | 0 | 0 | 0 |  | Fe_Cr_Ni_Mn_Mo | Fe30Cr18Ni12Mn16Mo24 | 0.04323928 | -2.1072 | 7.24 | 35.50155 | 619.8342 | 121.9349 | 417.7162 | 184.4135
2045 | 2045 | 2045 | 31 | 25 | 14 | 13 | 18 | 99.226 | 0.2625901 | 0.09473309 | 676.1224 | 0 | 0 | 0 |  | Fe_Cr_Ni_Mn_Mo | Fe31Cr25Ni14Mn13Mo18 | 0.04078573 | -2.591511 | 7.29703 | 31.49511 | 465.3043 | 112.7613 | 559.7217 | 153.4281
2046 | 2046 | 2046 | 30 | 32 | 15 | 10 | 13 | 98.79915 | 0.2602779 | 0.08635726 | 576.0242 | 0 | 0 | 0 |  | Fe_Cr_Ni_Mn_Mo | Fe30Cr32Ni15Mn10Mo13 | 0.03726057 | -2.91 | 7.3 | 27.63675 | 317.0168 | 80.17663 | 705.6136 | 147.0395
2047 | 2047 | 2047 | 26 | 42 | 15 | 8 | 8 | 99.38583 | 0.2545479 | 0.07348983 | 441.2988 | 0 | 0 | 0 |  | Fe_Cr_Ni_Mn_Mo | Fe26Cr42Ni15Mn8Mo8 | 0.03236504 | -3.063361 | 7.212121 | 23.38422 | 198.5228 | 49.80706 | 803.8789 | 124.6898
2048 | 2048 | 2048 | 19 | 55 | 15 | 6 | 5 | 101.8268 | 0.2462554 | 0.06180362 | 337.0754 | 0 | 0 | 0 |  | Fe_Cr_Ni_Mn_Mo | Fe19Cr55Ni15Mn6Mo5 | 0.02728352 | -3.206 | 7.04 | 19.59592 | 166.1344 | 59.57134 | 886.8189 | 111.5417
2049 | 2049 | 2049 | 21 | 3 | 7 | 17 | 52 | 110.5402 | 0.2647014 | 0.1062921 | 950.7158 | 0 | 0 | 0 |  | Fe_Cr_Ni_Mn_Mo | Fe21Cr3Ni7Mn17Mo52 | 0.04101512 | -0.6664 | 6.87 | 42.11164 | 710.6852 | 128.1558 | 158.3531 | 163.5634
2050 | 2050 | 2050 | 28 | 6 | 7 | 16 | 43 | 107.0472 | 0.2656204 | 0.1095834 | 953.2786 | 0 | 0 | 0 |  | Fe_Cr_Ni_Mn_Mo | Fe28Cr6Ni7Mn16Mo43 | 0.04381991 | -1.0532 | 7 | 40.5042 | 713.6111 | 117.6111 | 223.5008 | 179.8021
2051 | 2051 | 2051 | 33 | 9 | 7 | 15 | 36 | 104.407 | 0.2660707 | 0.109434 | 919.1706 | 0 | 0 | 0 |  | Fe_Cr_Ni_Mn_Mo | Fe33Cr9Ni7Mn15Mo36 | 0.04467602 | -1.284 | 7.09 | 38.64958 | 699.6436 | 114.9666 | 307.3369 | 181.6399
2052 | 2052 | 2052 | 36 | 14 | 8 | 13 | 30 | 102.5755 | 0.2657827 | 0.1069332 | 863.7914 | 0 | 0 | 0 |  | Fe_Cr_Ni_Mn_Mo | Fe36Cr14Ni8Mn13Mo30 | 0.04430594 | -1.655524 | 7.158416 | 36.00559 | 666.167 | 122.8877 | 443.5776 | 156.6826
2053 | 2053 | 2053 | 38 | 19 | 9 | 11 | 24 | 100.8896 | 0.2652395 | 0.1025762 | 789.2691 | 0 | 0 | 0 |  | Fe_Cr_Ni_Mn_Mo | Fe38Cr19Ni9Mn11Mo24 | 0.04275024 | -1.957847 | 7.217822 | 33.07968 | 595.2764 | 134.749 | 555.9308 | 142.5679
2054 | 2054 | 2054 | 38 | 25 | 10 | 9 | 18 | 99.62394 | 0.263659 | 0.09545897 | 689.1126 | 0 | 0 | 0 |  | Fe_Cr_Ni_Mn_Mo | Fe38Cr25Ni10Mn9Mo18 | 0.03992596 | -2.2192 | 7.25 | 29.74828 | 461.3176 | 135.1725 | 648.6856 | 130.6629
2055 | 2055 | 2055 | 37 | 33 | 11 | 7 | 12 | 98.76672 | 0.2606696 | 0.08407811 | 552.2067 | 0 | 0 | 0 |  | Fe_Cr_Ni_Mn_Mo | Fe37Cr33Ni11Mn7Mo12 | 0.03525386 | -2.4488 | 7.25 | 25.47057 | 297.8261 | 94.9616 | 723.9587 | 154.5963
2056 | 2056 | 2056 | 32 | 44 | 12 | 5 | 7 | 99.45767 | 0.2547352 | 0.06996403 | 408.3832 | 0 | 0 | 0 |  | Fe_Cr_Ni_Mn_Mo | Fe32Cr44Ni12Mn5Mo7 | 0.02906335 | -2.7092 | 7.17 | 20.75452 | 190.6992 | 66.14717 | 834.4057 | 135.26
2057 | 2057 | 2057 | 23 | 57 | 12 | 4 | 4 | 102.0773 | 0.2454318 | 0.05740511 | 299.2008 | 0 | 0 | 0 |  | Fe_Cr_Ni_Mn_Mo | Fe23Cr57Ni12Mn4Mo4 | 0.02393285 | -2.8076 | 6.98 | 17.21017 | 163.2411 | 82.22392 | 892.1608 | 134.9826
2058 | 2058 | 2058 | 37 | 6 | 5 | 10 | 42 | 106.7227 | 0.2682045 | 0.1127279 | 996.6826 | 0 | 0 | 0 |  | Fe_Cr_Ni_Mn_Mo | Fe37Cr6Ni5Mn10Mo42 | 0.04532027 | -1.424 | 7.04 | 36.99986 | 714.6591 | 114.5661 | 340.2591 | 173.8532
2059 | 2059 | 2059 | 41 | 9 | 5 | 10 | 35 | 104.0501 | 0.2683102 | 0.111365 | 944.4135 | 0 | 0 | 0 |  | Fe_Cr_Ni_Mn_Mo | Fe41Cr9Ni5Mn10Mo35 | 0.04518272 | -1.4636 | 7.12 | 35.78603 | 689.6573 | 118.5699 | 433.935 | 156.3185
2060 | 2060 | 2060 | 44 | 13 | 6 | 9 | 28 | 101.5491 | 0.2683928 | 0.1078545 | 868.8409 | 0 | 0 | 0 |  | Fe_Cr_Ni_Mn_Mo | Fe44Cr13Ni6Mn9Mo28 | 0.04393361 | -1.6896 | 7.21 | 33.42813 | 635.4916 | 134.0845 | 530.098 | 132.2285
2061 | 2061 | 2061 | 45 | 18 | 7 | 8 | 22 | 99.80059 | 0.2674486 | 0.1019619 | 774.7937 | 0 | 0 | 0 |  | Fe_Cr_Ni_Mn_Mo | Fe45Cr18Ni7Mn8Mo22 | 0.04171137 | -1.864 | 7.26 | 30.84461 | 550.5577 | 143.5335 | 594.666 | 120.5838
2062 | 2062 | 2062 | 45 | 25 | 8 | 6 | 16 | 98.63328 | 0.26546 | 0.09300277 | 655.6541 | 0 | 0 | 0 |  | Fe_Cr_Ni_Mn_Mo | Fe45Cr25Ni8Mn6Mo16 | 0.03779763 | -2.074 | 7.28 | 27.1107 | 410.249 | 141.3988 | 678.0505 | 129.3884
2063 | 2063 | 2063 | 43 | 32 | 9 | 5 | 11 | 97.98797 | 0.2624447 | 0.08216424 | 529.3269 | 0 | 0 | 0 |  | Fe_Cr_Ni_Mn_Mo | Fe43Cr32Ni9Mn5Mo11 | 0.03336353 | -2.228 | 7.27 | 23.6381 | 276.5742 | 109.1432 | 714.8564 | 158.3957
2064 | 2064 | 2064 | 38 | 43 | 11 | 3 | 6 | 98.44515 | 0.2571235 | 0.06686386 | 376.9106 | 0 | 0 | 0 |  | Fe_Cr_Ni_Mn_Mo | Fe38Cr43Ni11Mn3Mo6 | 0.02591721 | -2.593863 | 7.217822 | 18.44988 | 180.8608 | 69.63519 | 821.77 | 140.6744
2065 | 2065 | 2065 | 50 | 9 | 3 | 6 | 32 | 102.6353 | 0.2707015 | 0.111913 | 939.4398 | 0 | 0 | 0 |  | Fe_Cr_Ni_Mn_Mo | Fe50Cr9Ni3Mn6Mo32 | 0.04478602 | -1.5548 | 7.18 | 32.72064 | 663.7852 | 123.046 | 555.046 | 158.1867
2066 | 2066 | 2066 | 52 | 13 | 4 | 6 | 25 | 100.0648 | 0.2704204 | 0.1064384 | 838.7895 | 0 | 0 | 0 |  | Fe_Cr_Ni_Mn_Mo | Fe52Cr13Ni4Mn6Mo25 | 0.04265635 | -1.6168 | 7.26 | 30.72117 | 585.5275 | 145.2829 | 581.8259 | 127.339
2067 | 2067 | 2067 | 53 | 18 | 5 | 5 | 19 | 98.27214 | 0.2695476 | 0.09894271 | 728.0579 | 0 | 0 | 0 |  | Fe_Cr_Ni_Mn_Mo | Fe53Cr18Ni5Mn5Mo19 | 0.03945076 | -1.7352 | 7.31 | 27.82517 | 475.2811 | 144.9875 | 634.9991 | 102.0973
2068 | 2068 | 2068 | 53 | 23 | 6 | 4 | 13 | 96.55888 | 0.2683702 | 0.08810801 | 590.0329 | 0 | 0 | 0 |  | Fe_Cr_Ni_Mn_Mo | Fe53Cr23Ni6Mn4Mo13 | 0.03486439 | -1.83369 | 7.353535 | 24.20494 | 352.9623 | 139.7397 | 639.4669 | 120.5956
2069 | 2069 | 2069 | 50 | 30 | 8 | 4 | 8 | 95.65979 | 0.2653042 | 0.07446773 | 441.7236 | 0 | 0 | 0 |  | Fe_Cr_Ni_Mn_Mo | Fe50Cr30Ni8Mn4Mo8 | 0.02975407 | -2.0336 | 7.36 | 20.63104 | 234.4763 | 100.0652 | 609.207 | 163.4472
2070 | 2070 | 2070 | 33 | 3 | 12 | 47 | 5 | 84.33157 | 0.2644559 | 0.06376873 | 291.4284 | 1 | 1 | 1 | 291.4284 | Fe_Cr_Ni_Mn_Mo | Fe33Cr3Ni12Mn47Mo5 | 0.04180266 | -1.9792 | 7.61 | 31.39809 | 259.2125 | 93.07787 | -2.581584 | 176.1568 | 259.2125 | 93.07787 | -2.581584 | 176.1568
2071 | 2071 | 2071 | 39 | 5 | 11 | 40 | 5 | 85.11342 | 0.2668137 | 0.0641688 | 299.831 | 1 | 1 | 1 | 299.831 | Fe_Cr_Ni_Mn_Mo | Fe39Cr5Ni11Mn40Mo5 | 0.04195817 | -1.7332 | 7.62 | 30.44733 | 286.7321 | 79.65292 | 22.78364 | 111.2454 | 286.7321 | 79.65292 | 22.78364 | 111.2454
2072 | 2072 | 2072 | 44 | 7 | 10 | 34 | 4 | 85.30589 | 0.2686177 | 0.0605865 | 274.3515 | 1 | 1 | 1 | 274.3515 | Fe_Cr_Ni_Mn_Mo | Fe44Cr7Ni10Mn34Mo4 | 0.04121351 | -1.581063 | 7.636364 | 28.50562 | 281.3611 | 66.72328 | 33.3031 | 80.99676 | 281.3611 | 66.72328 | 33.3031 | 80.99676
2073 | 2073 | 2073 | 49 | 11 | 9 | 27 | 4 | 86.71242 | 0.2693847 | 0.06028532 | 278.5467 | 0 | 1 | 0 |  | Fe_Cr_Ni_Mn_Mo | Fe49Cr11Ni9Mn27Mo4 | 0.03949534 | -1.4272 | 7.61 | 26.6704 | 232.6132 | 57.38676 | 52.40786 | 63.25911
2074 | 2074 | 2074 | 53 | 14 | 7 | 22 | 3 | 87.29995 | 0.2694812 | 0.05527477 | 242.826 | 0 | 0 | 0 |  | Fe_Cr_Ni_Mn_Mo | Fe53Cr14Ni7Mn22Mo3 | 0.03723377 | -1.192123 | 7.575758 | 24.20452 | 190.3806 | 59.17875 | 38.1796875 | 51.17116
2075 | 2075 | 2075 | 21 | 3 | 19 | 51 | 6 | 84.53688 | 0.2631555 | 0.0677696 | 322.0793 | 1 | 1 | 1 | 322.0793 | Fe_Cr_Ni_Mn_Mo | Fe21Cr3Ni19Mn51Mo6 | 0.04090672 | -3.2904 | 7.69 | 33.17996 | 255.1564 | 100.9644 | -1.126549 | 181.6428 | 255.1564 | 100.9644 | -1.126549 | 181.6428
2076 | 2076 | 2076 | 27 | 5 | 17 | 44 | 7 | 85.98958 | 0.264953 | 0.070979 | 357.1399 | 1 | 1 | 1 | 357.1399 | Fe_Cr_Ni_Mn_Mo | Fe27Cr5Ni17Mn44Mo7 | 0.04176274 | -2.7452 | 7.66 | 33.14272 | 301.902 | 92.06016 | 37.09938 | 135.3965 | 301.902 | 92.06016 | 37.09938 | 135.3965
2077 | 2077 | 2077 | 32 | 7 | 16 | 38 | 8 | 87.31574 | 0.2665533 | 0.07414203 | 392.9489 | 1 | 1 | 1 | 392.9489 | Fe_Cr_Ni_Mn_Mo | Fe32Cr7Ni16Mn38Mo8 | 0.04201505 | -2.451524 | 7.643564 | 32.78887 | 372.8883 | 75.98801 | 72.18974 | 87.00116 | 372.8883 | 75.98801 | 72.18974 | 87.00116
2078 | 2078 | 2078 | 36 | 10 | 14 | 32 | 8 | 88.52054 | 0.2668535 | 0.0741848 | 400.7001 | 1 | 0 | 0 |  | Fe_Cr_Ni_Mn_Mo | Fe36Cr10Ni14Mn32Mo8 | 0.04164764 | -2.1488 | 7.6 | 31.54933 | 400.4721 | 62.8723 | 108.6885 | 84.25574
2079 | 2079 | 2079 | 40 | 14 | 11 | 26 | 9 | 90.64128 | 0.2660207 | 0.07651932 | 433.0631 | 0 | 0 | 0 |  | Fe_Cr_Ni_Mn_Mo | Fe40Cr14Ni11Mn26Mo9 | 0.04098092 | -1.7284 | 7.5 | 30.60376 | 363.791 | 61.89917 | 166.9367 | 115.1232
2080 | 2080 | 2080 | 44 | 18 | 9 | 21 | 8 | 91.49678 | 0.2655495 | 0.07365341 | 411.1278 | 0 | 0 | 0 |  | Fe_Cr_Ni_Mn_Mo | Fe44Cr18Ni9Mn21Mo8 | 0.03924992 | -1.5368 | 7.45 | 28.22127 | 277.4542 | 67.03502 | 199.0892 | 130.0943
2081 | 2081 | 2081 | 46 | 23 | 7 | 16 | 7 | 92.79373 | 0.2639778 | 0.07033528 | 386.4574 | 0 | 0 | 0 |  | Fe_Cr_Ni_Mn_Mo | Fe46Cr23Ni7Mn16Mo7 | 0.03677607 | -1.394143 | 7.373737 | 25.67366 | 226.4749 | 72.83474 | 289.2748 | 136.4456
2082 | 2082 | 2082 | 12 | 3 | 29 | 52 | 4 | 82.71665 | 0.2655953 | 0.06430046 | 288.4709 | 1 | 1 | 1 | 288.4709 | Fe_Cr_Ni_Mn_Mo | Fe12Cr3Ni29Mn52Mo4 | 0.04044125 | -5.1844 | 7.92 | 32.17142 | 245.8445 | 117.3656 | -12.55809 | 181.086 | 245.8445 | 117.3656 | -12.55809 | 181.086
2083 | 2083 | 2083 | 16 | 4 | 27 | 46 | 8 | 85.689 | 0.2667492 | 0.07579169 | 397.7458 | 1 | 1 | 1 | 397.7458 | Fe_Cr_Ni_Mn_Mo | Fe16Cr4Ni27Mn46Mo8 | 0.04124147 | -4.383884 | 7.841584 | 34.73653 | 286.2181 | 99.13023 | 60.78388 | 107.07 | 286.2181 | 99.13023 | 60.78388 | 107.07
2084 | 2084 | 2084 | 21 | 6 | 24 | 39 | 10 | 87.84863 | 0.267527 | 0.08075174 | 456.0309 | 1 | 1 | 1 | 456.0309 | Fe_Cr_Ni_Mn_Mo | Fe21Cr6Ni24Mn39Mo10 | 0.04187815 | -3.7248 | 7.77 | 35.0444 | 355.6751 | 87.93498 | 98.83479 | 100.5492 | 355.6751 | 87.93498 | 98.83479 | 100.5492
2085 | 2085 | 2085 | 25 | 9 | 21 | 34 | 12 | 90.14883 | 0.2668291 | 0.08472307 | 508.134 | 1 | 0 | 0 |  | Fe_Cr_Ni_Mn_Mo | Fe25Cr9Ni21Mn34Mo12 | 0.0421611 | -3.145574 | 7.663366 | 35.02152 | 428.6922 | 85.61315 | 158.2837 | 102.9902
2086 | 2086 | 2086 | 28 | 13 | 17 | 29 | 13 | 92.3654 | 0.2649916 | 0.08607462 | 534.6287 | 0 | 0 | 0 |  | Fe_Cr_Ni_Mn_Mo | Fe28Cr13Ni17Mn29Mo13 | 0.0421389 | -2.5772 | 7.53 | 34.39927 | 453.7801 | 84.92539 | 211.668 | 125.3618
2087 | 2087 | 2087 | 31 | 17 | 14 | 24 | 14 | 94.43211 | 0.2636809 | 0.08746253 | 562.1945 | 0 | 0 | 0 |  | Fe_Cr_Ni_Mn_Mo | Fe31Cr17Ni14Mn24Mo14 | 0.04184742 | -2.1972 | 7.42 | 33.46326 | 457.8006 | 84.47198 | 239.4862 | 154.7816
2088 | 2088 | 2088 | 34 | 23 | 11 | 19 | 13 | 95.97299 | 0.2614703 | 0.08499331 | 544.3611 | 0 | 0 | 0 |  | Fe_Cr_Ni_Mn_Mo | Fe34Cr23Ni11Mn19Mo13 | 0.04053526 | -1.8996 | 7.31 | 31.12218 | 378.7697 | 88.60382 | 365.9303 | 181.6702
2089 | 2089 | 2089 | 36 | 29 | 8 | 15 | 12 | 97.51052 | 0.258709 | 0.08209405 | 521.242 | 0 | 0 | 0 |  | Fe_Cr_Ni_Mn_Mo | Fe36Cr29Ni8Mn15Mo12 | 0.0388496 | -1.588 | 7.19 | 28.95237 | 305.9568 | 86.1339 | 495.8492 | 180.3643
2090 | 2090 | 2090 | 37 | 36 | 6 | 12 | 9 | 98.18087 | 0.2552996 | 0.07410562 | 441.9377 | 0 | 0 | 0 |  | Fe_Cr_Ni_Mn_Mo | Fe37Cr36Ni6Mn12Mo9 | 0.03568146 | -1.4016 | 7.1 | 25.55465 | 234.6995 | 91.73951 | 642.5119 | 185.9541
2091 | 2091 | 2091 | 10 | 3 | 38 | 43 | 6 | 83.59906 | 0.2724496 | 0.07378068 | 374.1735 | 1 | 1 | 1 | 374.1735 | Fe_Cr_Ni_Mn_Mo | Fe10Cr3Ni38Mn43Mo6 | 0.04107954 | -5.9312 | 8.15 | 33.53565 | 261.3886 | 103.1071 | 52.0202 | 91.56033 | 261.3886 | 103.1071 | 52.0202 | 91.56033
2092 | 2092 | 2092 | 13 | 4 | 34 | 38 | 10 | 86.75663 | 0.2717272 | 0.08358807 | 479.74 | 1 | 1 | 1 | 479.74 | Fe_Cr_Ni_Mn_Mo | Fe13Cr4Ni34Mn38Mo10 | 0.04163036 | -5.16682 | 8.020202 | 35.49064 | 317.582 | 94.78815 | 107.7628 | 88.96059 | 317.582 | 94.78815 | 107.7628 | 88.96059
2093 | 2093 | 2093 | 16 | 7 | 29 | 33 | 14 | 90.49883 | 0.2694487 | 0.09087577 | 575.0062 | 1 | 0 | 0 |  | Fe_Cr_Ni_Mn_Mo | Fe16Cr7Ni29Mn33Mo14 | 0.04212848 | -4.340373 | 7.828283 | 36.65066 | 394.1403 | 85.82742 | 169.4388 | 104.284
2094 | 2094 | 2094 | 19 | 10 | 25 | 29 | 17 | 93.37468 | 0.2676122 | 0.09513543 | 640.0236 | 1 | 0 | 0 |  | Fe_Cr_Ni_Mn_Mo | Fe19Cr10Ni25Mn29Mo17 | 0.04248641 | -3.7064 | 7.67 | 36.93454 | 437.6952 | 83.62863 | 203.3401 | 125.5422
2095 | 2095 | 2095 | 21 | 15 | 20 | 25 | 19 | 96.38123 | 0.2642829 | 0.09660233 | 676.0149 | 0 | 0 | 0 |  | Fe_Cr_Ni_Mn_Mo | Fe21Cr15Ni20Mn25Mo19 | 0.04264158 | -3.0352 | 7.47 | 36.6557 | 495.2254 | 90.91962 | 253.8344 | 144.6232
2096 | 2096 | 2096 | 24 | 20 | 16 | 21 | 19 | 98.18433 | 0.2618745 | 0.09556716 | 675.6107 | 0 | 0 | 0 |  | Fe_Cr_Ni_Mn_Mo | Fe24Cr20Ni16Mn21Mo19 | 0.04240875 | -2.5524 | 7.33 | 35.28101 | 517.5642 | 97.53647 | 333.9264 | 191.0278
2097 | 2097 | 2097 | 26 | 26 | 12 | 17 | 18 | 99.92045 | 0.2587116 | 0.09269251 | 652.7295 | 0 | 0 | 0 |  | Fe_Cr_Ni_Mn_Mo | Fe26Cr26Ni12Mn17Mo18 | 0.04166485 | -2.101826 | 7.181818 | 33.48725 | 482.826 | 116.5813 | 476.6122 | 185.0907
2098 | 2098 | 2098 | 28 | 34 | 9 | 13 | 17 | 101.7105 | 0.2552201 | 0.08964209 | 626.9567 | 0 | 0 | 0 |  | Fe_Cr_Ni_Mn_Mo | Fe28Cr34Ni9Mn13Mo17 | 0.04015713 | -1.791197 | 7.039604 | 31.12692 | 408.8254 | 122.9717 | 671.9302 | 150.5706
2099 | 2099 | 2099 | 28 | 43 | 6 | 11 | 12 | 102.1768 | 0.249635 | 0.07891788 | 507.1065 | 0 | 0 | 0 |  | Fe_Cr_Ni_Mn_Mo | Fe28Cr43Ni6Mn11Mo12 | 0.03688987 | -1.3776 | 6.91 | 27.42262 | 282.9496 | 105.2503 | 763.386 | 145.2302
2100 | 2100 | 2100 | 8 | 3 | 45 | 35 | 9 | 85.23451 | 0.2773003 | 0.08409443 | 480.4601 | 1 | 1 | 1 | 480.4601 | Fe_Cr_Ni_Mn_Mo | Fe8Cr3Ni45Mn35Mo9 | 0.04127445 | -6.1932 | 8.31 | 34.41787 | 273.8161 | 96.58336 | 116.3767 | 82.36486 | 273.8161 | 96.58336 | 116.3767 | 82.36486
2101 | 2101 | 2101 | 10 | 5 | 39 | 31 | 14 | 89.3937 | 0.2742514 | 0.09388332 | 603.6707 | 1 | 0 | 0 |  | Fe_Cr_Ni_Mn_Mo | Fe10Cr5Ni39Mn31Mo14 | 0.04193718 | -5.505153 | 8.090909 | 36.36476 | 319.5299 | 87.43101 | 170.6521 | 90.77314
2102 | 2102 | 2102 | 12 | 8 | 33 | 27 | 19 | 93.68457 | 0.2708747 | 0.1007439 | 709.3626 | 1 | 0 | 0 |  | Fe_Cr_Ni_Mn_Mo | Fe12Cr8Ni33Mn27Mo19 | 0.04249413 | -4.77992 | 7.848485 | 37.6029 | 394.019 | 100.9733 | 212.7559 | 123.0741
2103 | 2103 | 2103 | 14 | 12 | 28 | 24 | 22 | 96.80196 | 0.2676304 | 0.1030717 | 759.2928 | 0 | 0 | 0 |  | Fe_Cr_Ni_Mn_Mo | Fe14Cr12Ni28Mn24Mo22 | 0.04278174 | -4.1568 | 7.64 | 37.73804 | 455.0623 | 93.52418 | 247.6185 | 141.1526
2104 | 2104 | 2104 | 16 | 17 | 23 | 20 | 24 | 99.74256 | 0.2644534 | 0.1038094 | 789.9978 | 0 | 0 | 0 |  | Fe_Cr_Ni_Mn_Mo | Fe16Cr17Ni23Mn20Mo24 | 0.04296006 | -3.5908 | 7.44 | 37.13489 | 532.5911 | 106.4698 | 328.7865 | 163.6365
2105 | 2105 | 2105 | 18 | 22 | 18 | 17 | 25 | 102.0854 | 0.2611797 | 0.1028304 | 794.4081 | 0 | 0 | 0 |  | Fe_Cr_Ni_Mn_Mo | Fe18Cr22Ni18Mn17Mo25 | 0.04298418 | -2.9764 | 7.25 | 36.43885 | 574.226 | 118.4054 | 427.2295 | 167.6205
2106 | 2106 | 2106 | 20 | 30 | 13 | 13 | 24 | 104.2861 | 0.2568607 | 0.09945718 | 765.342 | 0 | 0 | 0 |  | Fe_Cr_Ni_Mn_Mo | Fe20Cr30Ni13Mn13Mo24 | 0.04237739 | -2.4024 | 7.05 | 34.54794 | 566.7897 | 135.0531 | 569.6402 | 182.637
2107 | 2107 | 2107 | 20 | 38 | 9 | 11 | 22 | 105.9069 | 0.2518671 | 0.0941741 | 707.4783 | 0 | 0 | 0 |  | Fe_Cr_Ni_Mn_Mo | Fe20Cr38Ni9Mn11Mo22 | 0.04135773 | -1.8104 | 6.87 | 33.02968 | 515.9154 | 144.5689 | 701.5512 | 148.933
2108 | 2108 | 2108 | 20 | 50 | 6 | 8 | 16 | 106.6738 | 0.2452175 | 0.08380017 | 582.9051 | 0 | 0 | 0 |  | Fe_Cr_Ni_Mn_Mo | Fe20Cr50Ni6Mn8Mo16 | 0.03771122 | -1.4384 | 6.72 | 28.81944 | 359.0161 | 131.8109 | 841.3404 | 118.5783
2109 | 2109 | 2109 | 7 | 3 | 50 | 25 | 14 | 88.3103 | 0.2813116 | 0.0975378 | 642.826 | 1 | 0 | 0 |  | Fe_Cr_Ni_Mn_Mo | Fe7Cr3Ni50Mn25Mo14 | 0.04149651 | -6.108356 | 8.414141 | 34.54811 | 259.8741 | 82.51231 | 211.939 | 100.1737
2110 | 2110 | 2110 | 8 | 6 | 42 | 23 | 21 | 93.75924 | 0.2756162 | 0.1069806 | 789.5285 | 1 | 0 | 0 |  | Fe_Cr_Ni_Mn_Mo | Fe8Cr6Ni42Mn23Mo21 | 0.0425646 | -5.6124 | 8.07 | 36.83626 | 324.6059 | 92.39545 | 255.6443 | 121.616
2111 | 2111 | 2111 | 9 | 9 | 36 | 20 | 26 | 97.83771 | 0.2719481 | 0.1109722 | 873.2704 | 1 | 0 | 0 |  | Fe_Cr_Ni_Mn_Mo | Fe9Cr9Ni36Mn20Mo26 | 0.04306715 | -5.1268 | 7.82 | 37.57805 | 402.1918 | 111.2485 | 299.299 | 147.8496
2112 | 2112 | 2112 | 11 | 13 | 29 | 18 | 28 | 100.6643 | 0.2679457 | 0.1102892 | 886.8098 | 0 | 0 | 0 |  | Fe_Cr_Ni_Mn_Mo | Fe11Cr13Ni29Mn18Mo28 | 0.04327866 | -4.451791 | 7.575758 | 37.74914 | 479.498 | 104.2414 | 327.2325 | 138.7509
2113 | 2113 | 2113 | 12 | 18 | 24 | 16 | 30 | 103.3152 | 0.2641723 | 0.1092666 | 894.0962 | 0 | 0 | 0 |  | Fe_Cr_Ni_Mn_Mo | Fe12Cr18Ni24Mn16Mo30 | 0.04339448 | -3.8688 | 7.36 | 37.54517 | 564.4005 | 112.915 | 362.749 | 161.743
2114 | 2114 | 2114 | 14 | 25 | 18 | 13 | 31 | 106.019 | 0.2597992 | 0.1066353 | 879.2037 | 0 | 0 | 0 |  | Fe_Cr_Ni_Mn_Mo | Fe14Cr25Ni18Mn13Mo31 | 0.04342661 | -3.131066 | 7.118812 | 36.63206 | 637.5763 | 139.7252 | 472.1333 | 173.3338
2115 | 2115 | 2115 | 15 | 32 | 13 | 10 | 30 | 108.0928 | 0.255591 | 0.1031649 | 846.0463 | 0 | 0 | 0 |  | Fe_Cr_Ni_Mn_Mo | Fe15Cr32Ni13Mn10Mo30 | 0.04314223 | -2.5248 | 6.92 | 35.38064 | 628.4492 | 152.4804 | 595.6096 | 171.0047
2116 | 2116 | 2116 | 15 | 42 | 8 | 8 | 26 | 109.5937 | 0.2492471 | 0.09614991 | 758.5067 | 0 | 0 | 0 |  | Fe_Cr_Ni_Mn_Mo | Fe15Cr42Ni8Mn8Mo26 | 0.04192202 | -1.737782 | 6.707071 | 33.60617 | 557.1487 | 155.312 | 722.5302 | 158.2942
2117 | 2117 | 2117 | 15 | 55 | 5 | 6 | 19 | 109.9391 | 0.2419543 | 0.08558467 | 621.536 | 0 | 0 | 0 |  | Fe_Cr_Ni_Mn_Mo | Fe15Cr55Ni5Mn6Mo19 | 0.03837998 | -1.258 | 6.56 | 29.70589 | 399.5541 | 160.3295 | 835.3508 | 136.1385
2118 | 2118 | 2118 | 7 | 3 | 52 | 17 | 21 | 92.48787 | 0.2826488 | 0.1115388 | 842.735 | 1 | 0 | 0 |  | Fe_Cr_Ni_Mn_Mo | Fe7Cr3Ni52Mn17Mo21 | 0.04218573 | -5.9856 | 8.39 | 33.98529 | 259.6918 | 89.87799 | 296.3469 | 123.3945
2119 | 2119 | 2119 | 7 | 6 | 43 | 16 | 28 | 97.81304 | 0.2765113 | 0.1167222 | 954.9008 | 1 | 0 | 0 |  | Fe_Cr_Ni_Mn_Mo | Fe7Cr6Ni43Mn16Mo28 | 0.04327812 | -5.7368 | 8.02 | 36.06591 | 332.4466 | 105.6005 | 319.4684 | 114.0751
2120 | 2120 | 2120 | 7 | 9 | 36 | 15 | 33 | 101.7436 | 0.2719454 | 0.1173905 | 1000.851 | 0 | 0 | 0 |  | Fe_Cr_Ni_Mn_Mo | Fe7Cr9Ni36Mn15Mo33 | 0.04359327 | -5.2752 | 7.73 | 37.18871 | 428.5459 | 120.2265625 | 338.6945 | 142.1356
2121 | 2121 | 2121 | 8 | 14 | 30 | 13 | 36 | 104.8692 | 0.2677897 | 0.1157866 | 1007.059 | 0 | 0 | 0 |  | Fe_Cr_Ni_Mn_Mo | Fe8Cr14Ni30Mn13Mo36 | 0.04373214 | -4.738359 | 7.475248 | 37.08261 | 517.2224 | 128.1869 | 345.1665 | 161.2995
2122 | 2122 | 2122 | 9 | 19 | 24 | 11 | 38 | 107.6103 | 0.2639117 | 0.1131545 | 994.3908 | 0 | 0 | 0 |  | Fe_Cr_Ni_Mn_Mo | Fe9Cr19Ni24Mn11Mo38 | 0.04384268 | -4.104303 | 7.237624 | 36.86068 | 609.2166 | 146.3531 | 394.0753 | 201.0976
2123 | 2123 | 2123 | 10 | 25 | 18 | 9 | 38 | 109.873 | 0.2597279 | 0.1095606 | 960.5977 | 0 | 0 | 0 |  | Fe_Cr_Ni_Mn_Mo | Fe10Cr25Ni18Mn9Mo38 | 0.043894 | -3.3776 | 7.01 | 36.41758 | 670.6647 | 155.4958 | 451.2119 | 182.5783
2124 | 2124 | 2124 | 11 | 33 | 12 | 7 | 37 | 112.0011 | 0.2547133 | 0.1045733 | 904.3174 | 0 | 0 | 0 |  | Fe_Cr_Ni_Mn_Mo | Fe11Cr33Ni12Mn7Mo37 | 0.04378971 | -2.4944 | 6.77 | 35.7273 | 672.3986 | 155.2867 | 567.6807 | 192.3142
2125 | 2125 | 2125 | 12 | 44 | 7 | 5 | 32 | 113.056 | 0.2485351 | 0.09811524 | 814.8224 | 0 | 0 | 0 |  | Fe_Cr_Ni_Mn_Mo | Fe12Cr44Ni7Mn5Mo32 | 0.04281974 | -1.6912 | 6.57 | 34.04409 | 615.3718 | 169.1276 | 678.2065 | 195.4001
2126 | 2126 | 2126 | 12 | 57 | 4 | 4 | 23 | 112.7014 | 0.2408879 | 0.088314 | 673.0054 | 0 | 0 | 0 |  | Fe_Cr_Ni_Mn_Mo | Fe12Cr57Ni4Mn4Mo23 | 0.03953592 | -1.1136 | 6.44 | 30.7693 | 458.5367 | 178.4201 | 821.0674 | 144.2801
2127 | 2127 | 2127 | 5 | 6 | 42 | 10 | 37 | 102.8386 | 0.2758341 | 0.1244243 | 1119.069 | 0 | 0 | 0 |  | Fe_Cr_Ni_Mn_Mo | Fe5Cr6Ni42Mn10Mo37 | 0.04402212 | -5.9408 | 7.88 | 34.60289 | 374.7539 | 127.9315 | 386.0712 | 142.3478
2128 | 2128 | 2128 | 5 | 9 | 35 | 10 | 41 | 106.05 | 0.2714715 | 0.1215258 | 1111.198 | 0 | 0 | 0 |  | Fe_Cr_Ni_Mn_Mo | Fe5Cr9Ni35Mn10Mo41 | 0.04395177 | -5.45 | 7.6 | 35.73738 | 472.8001 | 137.9577 | 330.8133 | 166.2873
2129 | 2129 | 2129 | 6 | 13 | 28 | 9 | 44 | 108.9865 | 0.2674041 | 0.1175382 | 1083.186 | 0 | 0 | 0 |  | Fe_Cr_Ni_Mn_Mo | Fe6Cr13Ni28Mn9Mo44 | 0.04386667 | -4.7664 | 7.33 | 36.08933 | 568.5407 | 140.5544 | 350.8356 | 175.1055
2130 | 2130 | 2130 | 7 | 18 | 22 | 8 | 45 | 111.1482 | 0.2635345 | 0.1132087 | 1038.969 | 0 | 0 | 0 |  | Fe_Cr_Ni_Mn_Mo | Fe7Cr18Ni22Mn8Mo45 | 0.04386795 | -4.0344 | 7.1 | 36.22761 | 649.5101 | 155.9518 | 347.6252 | 200.7752
2131 | 2131 | 2131 | 8 | 25 | 16 | 6 | 45 | 113.4121 | 0.2591579 | 0.1085396 | 988.2812 | 0 | 0 | 0 |  | Fe_Cr_Ni_Mn_Mo | Fe8Cr25Ni16Mn6Mo45 | 0.04403742 | -3.2536 | 6.86 | 35.74059 | 672.1985 | 148.2554 | 384.4373 | 207.1816
2132 | 2132 | 2132 | 9 | 32 | 11 | 5 | 43 | 114.6782 | 0.2549031 | 0.104242 | 931.1915 | 0 | 0 | 0 |  | Fe_Cr_Ni_Mn_Mo | Fe9Cr32Ni11Mn5Mo43 | 0.04407999 | -2.432 | 6.67 | 35.58876 | 695.763 | 152.4462 | 440.895 | 196.9501
2133 | 2133 | 2133 | 11 | 43 | 6 | 3 | 38 | 115.4335 | 0.2493331 | 0.09902728 | 853.4007 | 0 | 0 | 0 |  | Fe_Cr_Ni_Mn_Mo | Fe11Cr43Ni6Mn3Mo38 | 0.04364837 | -1.630821 | 6.485149 | 34.25743 | 652.9159 | 169.3098 | 622.5585 | 197.6222
2134 | 2134 | 2134 | 3 | 9 | 32 | 6 | 50 | 110.6989 | 0.2700527 | 0.1213738 | 1168.932 | 0 | 0 | 0 |  | Fe_Cr_Ni_Mn_Mo | Fe3Cr9Ni32Mn6Mo50 | 0.04374444 | -5.4652 | 7.4 | 33.65279 | 525.8004 | 165.7409 | 280.3302 | 156.7622
2135 | 2135 | 2135 | 4 | 13 | 25 | 6 | 52 | 113.0131 | 0.2660937 | 0.1154528 | 1103.075 | 0 | 0 | 0 |  | Fe_Cr_Ni_Mn_Mo | Fe4Cr13Ni25Mn6Mo52 | 0.04337075 | -4.6108 | 7.14 | 34.57803 | 608.4144 | 149.3236 | 263.6737 | 182.3228
2136 | 2136 | 2136 | 5 | 18 | 19 | 5 | 53 | 115.1009 | 0.262432 | 0.1101844 | 1043.046 | 0 | 0 | 0 |  | Fe_Cr_Ni_Mn_Mo | Fe5Cr18Ni19Mn5Mo53 | 0.04335268 | -3.8032 | 6.91 | 34.72233 | 646.7718 | 150.8913 | 289.5509 | 187.3481
2137 | 2137 | 2137 | 6 | 23 | 13 | 4 | 53 | 117.0209 | 0.258784 | 0.1053907 | 986.7721 | 0 | 0 | 0 |  | Fe_Cr_Ni_Mn_Mo | Fe6Cr23Ni13Mn4Mo53 | 0.04340359 | -2.864198 | 6.686869 | 34.90509 | 683.8075 | 147.4803 | 279.5897 | 189.6342
2138 | 2138 | 2138 | 8 | 30 | 8 | 4 | 50 | 117.482 | 0.2547425 | 0.1010866 | 920.4539 | 0 | 0 | 0 |  | Fe_Cr_Ni_Mn_Mo | Fe8Cr30Ni8Mn4Mo50 | 0.0438309 | -1.8656 | 6.52 | 35.67016 | 703.6637 | 157.3467 | 344.0327 | 195.914
2139 | 2139 | 2139 | 3 | 33 | 12 | 47 | 5 | 94.33353 | 0.2372209 | 0.05445145 | 243.0127 | 0 | 0 | 0 |  | Fe_Cr_Ni_Mn_Mo | Fe3Cr33Ni12Mn47Mo5 | 0.03980124 | -1.4512 | 7.01 | 29.82013 | 299.7104 | 143.0761 | 208.3439 | 204.5546875
2140 | 2140 | 2140 | 5 | 39 | 11 | 40 | 5 | 96.43374 | 0.23654 | 0.05451612 | 250.4189 | 0 | 0 | 0 |  | Fe_Cr_Ni_Mn_Mo | Fe5Cr39Ni11Mn40Mo5 | 0.03996509 | -1.2572 | 6.94 | 28.94754 | 263.074 | 93.70244 | 329.8814 | 226.0409
2141 | 2141 | 2141 | 7 | 44 | 10 | 34 | 4 | 97.78052 | 0.23557 | 0.05107466 | 228.2311 | 0 | 0 | 0 |  | Fe_Cr_Ni_Mn_Mo | Fe7Cr44Ni10Mn34Mo4 | 0.03928115 | -1.18845 | 6.888889 | 26.98161 | 227.5118 | 72.14808 | 441.3492 | 266.4669
2142 | 2142 | 2142 | 11 | 49 | 9 | 27 | 4 | 99.38073 | 0.2364305 | 0.0518921 | 239.8377 | 0 | 0 | 0 |  | Fe_Cr_Ni_Mn_Mo | Fe11Cr49Ni9Mn27Mo4 | 0.03780692 | -1.1688 | 6.85 | 25.47528 | 201.5769 | 62.79958 | 529.5417 | 228.9463
2143 | 2143 | 2143 | 14 | 53 | 7 | 22 | 3 | 100.4731 | 0.2354517 | 0.04755044 | 209.7693 | 0 | 0 | 0 |  | Fe_Cr_Ni_Mn_Mo | Fe14Cr53Ni7Mn22Mo3 | 0.03570231 | -0.9533721 | 6.787879 | 23.04226 | 172.7931 | 63.15544 | 607.6342 | 230.5233
2144 | 2144 | 2144 | 3 | 21 | 19 | 51 | 6 | 90.50604 | 0.2468202 | 0.06262897 | 295.9504 | 0 | 0 | 0 |  | Fe_Cr_Ni_Mn_Mo | Fe3Cr21Ni19Mn51Mo6 | 0.03958614 | -3.1536 | 7.33 | 32.28916 | 292.3394 | 157.9063 | 120.8703 | 163.2842
2145 | 2145 | 2145 | 5 | 27 | 17 | 44 | 7 | 93.25266 | 0.2455361 | 0.06502988 | 326.3988 | 0 | 0 | 0 |  | Fe_Cr_Ni_Mn_Mo | Fe5Cr27Ni17Mn44Mo7 | 0.04032012 | -2.5956 | 7.22 | 32.2887 | 304.3236 | 140.5573 | 195.6008 | 160.315
2146 | 2146 | 2146 | 7 | 32 | 16 | 38 | 8 | 95.45259 | 0.2452474 | 0.06797489 | 361.2845 | 0 | 0 | 0 |  | Fe_Cr_Ni_Mn_Mo | Fe7Cr32Ni16Mn38Mo8 | 0.04054788 | -2.333889 | 7.148515 | 32.07096 | 283.0696 | 101.5053 | 289.6249 | 167.2995
2147 | 2147 | 2147 | 10 | 36 | 14 | 32 | 8 | 97.05978 | 0.2448094 | 0.06791875 | 368.237 | 0 | 0 | 0 |  | Fe_Cr_Ni_Mn_Mo | Fe10Cr36Ni14Mn32Mo8 | 0.0402599 | -2.0448 | 7.08 | 30.95868 | 256.7878 | 70.34593 | 348.5691 | 203.8136
2148 | 2148 | 2148 | 14 | 40 | 11 | 26 | 9 | 99.14688 | 0.24448 | 0.07005498 | 397.8164 | 0 | 0 | 0 |  | Fe_Cr_Ni_Mn_Mo | Fe14Cr40Ni11Mn26Mo9 | 0.03972468 | -1.5724 | 6.98 | 30.24483 | 258.1115 | 62.91338 | 421.4683 | 226.2661
2149 | 2149 | 2149 | 18 | 44 | 9 | 21 | 8 | 100.0285 | 0.2440959 | 0.06750142 | 378.6671 | 0 | 0 | 0 |  | Fe_Cr_Ni_Mn_Mo | Fe18Cr44Ni9Mn21Mo8 | 0.03814527 | -1.4016 | 6.93 | 27.95282 | 222.0985 | 53.44212 | 575.1437 | 195.4024
2150 | 2150 | 2150 | 23 | 46 | 7 | 16 | 7 | 100.4386 | 0.2448887 | 0.0649393 | 358.4333 | 0 | 0 | 0 |  | Fe_Cr_Ni_Mn_Mo | Fe23Cr46Ni7Mn16Mo7 | 0.03591863 | -1.290889 | 6.909091 | 25.52699 | 188.1124 | 51.42581 | 680.1074 | 168.2248
2151 | 2151 | 2151 | 3 | 12 | 29 | 52 | 4 | 85.71232 | 0.2572855 | 0.06208597 | 278.6313 | 1 | 1 | 1 | 278.6313 | Fe_Cr_Ni_Mn_Mo | Fe3Cr12Ni29Mn52Mo4 | 0.03979051 | -5.3032 | 7.74 | 31.70789 | 267.5759 | 121.1874 | 64.72653 | 146.3026 | 267.5759 | 121.1874 | 64.72653 | 146.3026
2152 | 2152 | 2152 | 4 | 16 | 27 | 46 | 8 | 89.58739 | 0.2563408 | 0.07312822 | 385.6968 | 1 | 0 | 0 |  | Fe_Cr_Ni_Mn_Mo | Fe4Cr16Ni27Mn46Mo8 | 0.04042351 | -4.51093 | 7.60396 | 34.34659 | 289.0978 | 132.9114 | 124.0577 | 135.8999
2153 | 2153 | 2153 | 6 | 21 | 24 | 39 | 10 | 92.73291 | 0.2548329 | 0.07732498 | 439.281 | 0 | 0 | 0 |  | Fe_Cr_Ni_Mn_Mo | Fe6Cr21Ni24Mn39Mo10 | 0.04092828 | -3.8568 | 7.47 | 34.72406 | 307.7477 | 104.1366 | 204.1637 | 141.0362
2154 | 2154 | 2154 | 9 | 25 | 21 | 34 | 12 | 95.27315 | 0.2537997 | 0.08117629 | 490.2818 | 0 | 0 | 0 |  | Fe_Cr_Ni_Mn_Mo | Fe9Cr25Ni21Mn34Mo12 | 0.0412211 | -3.227135 | 7.346535 | 34.82616 | 334.5107 | 79.34415 | 242.7009 | 149.5954
2155 | 2155 | 2155 | 13 | 28 | 17 | 29 | 13 | 97.19931 | 0.2528953 | 0.08231717 | 513.3056 | 0 | 0 | 0 |  | Fe_Cr_Ni_Mn_Mo | Fe13Cr28Ni17Mn29Mo13 | 0.04130696 | -2.5832 | 7.23 | 34.30977 | 344.9784 | 65.48109 | 298.6172 | 182.2866
2156 | 2156 | 2156 | 17 | 31 | 14 | 24 | 14 | 98.92736 | 0.2526092 | 0.0839088 | 540.9043 | 0 | 0 | 0 |  | Fe_Cr_Ni_Mn_Mo | Fe17Cr31Ni14Mn24Mo14 | 0.04112892 | -2.1636 | 7.14 | 33.47999 | 355.0356 | 82.38307 | 392.5296 | 189.2846
2157 | 2157 | 2157 | 23 | 34 | 11 | 19 | 13 | 99.51637 | 0.2528018 | 0.08210318 | 526.8156 | 0 | 0 | 0 |  | Fe_Cr_Ni_Mn_Mo | Fe23Cr34Ni11Mn19Mo13 | 0.04003589 | -1.86 | 7.09 | 31.17691 | 338.4364 | 82.9255 | 531.8165 | 181.8788
2158 | 2158 | 2158 | 29 | 36 | 8 | 15 | 12 | 99.77307 | 0.2531984 | 0.0801519 | 509.2079 | 0 | 0 | 0 |  | Fe_Cr_Ni_Mn_Mo | Fe29Cr36Ni8Mn15Mo12 | 0.0385657 | -1.5488 | 7.05 | 29.00672 | 289.6571 | 87.25857 | 632.006 | 189.3346
2159 | 2159 | 2159 | 36 | 37 | 6 | 12 | 9 | 98.50747 | 0.2544989 | 0.07386306 | 440.5843 | 0 | 0 | 0 |  | Fe_Cr_Ni_Mn_Mo | Fe36Cr37Ni6Mn12Mo9 | 0.03564674 | -1.3968 | 7.08 | 25.55993 | 234.0252 | 81.98168 | 672.6522 | 201.5859
2160 | 2160 | 2160 | 3 | 10 | 38 | 43 | 6 | 85.90227 | 0.266283 | 0.07239647 | 369.1389 | 1 | 1 | 1 | 369.1389 | Fe_Cr_Ni_Mn_Mo | Fe3Cr10Ni38Mn43Mo6 | 0.04063365 | -6.1888 | 8.01 | 33.33152 | 274.2492 | 113.7228 | 90.11695 | 108.0022 | 274.2492 | 113.7228 | 90.11695 | 108.0022
2161 | 2161 | 2161 | 4 | 13 | 34 | 38 | 10 | 89.70716 | 0.2640814 | 0.08152746 | 470.3336 | 1 | 0 | 0 |  | Fe_Cr_Ni_Mn_Mo | Fe4Cr13Ni34Mn38Mo10 | 0.04105799 | -5.438629 | 7.838384 | 35.34805 | 296.7695 | 99.11349 | 145.8455 | 105.9204
2162 | 2162 | 2162 | 7 | 16 | 29 | 33 | 14 | 93.41065 | 0.2621353 | 0.08866887 | 563.2741 | 0 | 0 | 0 |  | Fe_Cr_Ni_Mn_Mo | Fe7Cr16Ni29Mn33Mo14 | 0.041568 | -4.527701 | 7.646465 | 36.61557 | 337.6093 | 71.20818 | 194.1497 | 127.9954
2163 | 2163 | 2163 | 10 | 19 | 25 | 29 | 17 | 96.23063 | 0.2605993 | 0.09299435 | 628.0824 | 0 | 0 | 0 |  | Fe_Cr_Ni_Mn_Mo | Fe10Cr19Ni25Mn29Mo17 | 0.04194734 | -3.8252 | 7.49 | 36.97716 | 396.5111 | 97.53053 | 241.0413 | 130.6962
2164 | 2164 | 2164 | 15 | 21 | 20 | 25 | 19 | 98.27322 | 0.2597159 | 0.09501802 | 665.98 | 0 | 0 | 0 |  | Fe_Cr_Ni_Mn_Mo | Fe15Cr21Ni20Mn25Mo19 | 0.04229588 | -3.064 | 7.35 | 36.72274 | 469.8178 | 88.84955 | 284.8316 | 154.0704
2165 | 2165 | 2165 | 20 | 24 | 16 | 21 | 19 | 99.44584 | 0.2588548 | 0.09446259 | 668.2596 | 0 | 0 | 0 |  | Fe_Cr_Ni_Mn_Mo | Fe20Cr24Ni16Mn21Mo19 | 0.04219526 | -2.5524 | 7.25 | 35.34105 | 488.2563 | 114.2827 | 368.0541 | 159.3979
2166 | 2166 | 2166 | 26 | 26 | 12 | 17 | 18 | 99.92045 | 0.2587116 | 0.09248642 | 650.4337 | 0 | 0 | 0 |  | Fe_Cr_Ni_Mn_Mo | Fe26Cr26Ni12Mn17Mo18 | 0.04166485 | -2.101826 | 7.181818 | 33.48725 | 480.9665 | 111.6334 | 473.594 | 163.5086
2167 | 2167 | 2167 | 34 | 28 | 9 | 13 | 17 | 99.82309 | 0.2597016 | 0.09187084 | 643.8403 | 0 | 0 | 0 |  | Fe_Cr_Ni_Mn_Mo | Fe34Cr28Ni9Mn13Mo17 | 0.04041364 | -1.826488 | 7.158416 | 31.00291 | 437.2825 | 125.8464 | 592.616 | 164.6499
2168 | 2168 | 2168 | 43 | 28 | 6 | 11 | 12 | 97.32983 | 0.2613354 | 0.08307462 | 533.2641 | 0 | 0 | 0 |  | Fe_Cr_Ni_Mn_Mo | Fe43Cr28Ni6Mn11Mo12 | 0.03744023 | -1.4736 | 7.21 | 27.21672 | 320.0054 | 117.3528 | 572.6639 | 152.9905
2169 | 2169 | 2169 | 3 | 8 | 45 | 35 | 9 | 86.85834 | 0.27311 | 0.0832746 | 478.5133 | 1 | 1 | 1 | 478.5133 | Fe_Cr_Ni_Mn_Mo | Fe3Cr8Ni45Mn35Mo9 | 0.04098347 | -6.4672 | 8.21 | 34.37208 | 269.0922 | 102.3135 | 140.8765 | 89.12894 | 269.0922 | 102.3135 | 140.8765 | 89.12894
2170 | 2170 | 2170 | 5 | 10 | 39 | 31 | 14 | 91.00744 | 0.2702229 | 0.09272466 | 598.2007 | 1 | 0 | 0 |  | Fe_Cr_Ni_Mn_Mo | Fe5Cr10Ni39Mn31Mo14 | 0.04163607 | -5.719416 | 7.989899 | 36.37878 | 312.5878 | 85.20404 | 198.5203 | 119.5806
2171 | 2171 | 2171 | 8 | 12 | 33 | 27 | 19 | 94.9551 | 0.2678003 | 0.09960796 | 702.2643 | 0 | 0 | 0 |  | Fe_Cr_Ni_Mn_Mo | Fe8Cr12Ni33Mn27Mo19 | 0.04224936 | -4.899092 | 7.767677 | 37.65875 | 385.7684 | 94.06765 | 222.7236 | 114.5931
2172 | 2172 | 2172 | 12 | 14 | 28 | 24 | 22 | 97.42542 | 0.2661492 | 0.1025665 | 756.1934 | 0 | 0 | 0 |  | Fe_Cr_Ni_Mn_Mo | Fe12Cr14Ni28Mn24Mo22 | 0.04266184 | -4.1952 | 7.6 | 37.77883 | 437.6596 | 99.50549 | 271.1828 | 141.9682
2173 | 2173 | 2173 | 17 | 16 | 23 | 20 | 24 | 99.43277 | 0.2651777 | 0.1040827 | 791.8701 | 0 | 0 | 0 |  | Fe_Cr_Ni_Mn_Mo | Fe17Cr16Ni23Mn20Mo24 | 0.04301774 | -3.58 | 7.46 | 37.10782 | 523.8321 | 103.406 | 330.4811 | 173.8618
2174 | 2174 | 2174 | 22 | 18 | 18 | 17 | 25 | 100.8499 | 0.2640411 | 0.1040428 | 803.5076 | 0 | 0 | 0 |  | Fe_Cr_Ni_Mn_Mo | Fe22Cr18Ni18Mn17Mo25 | 0.04320611 | -2.9668 | 7.33 | 36.3146 | 590.3185 | 107.3224 | 385.3987 | 174.796
2175 | 2175 | 2175 | 30 | 20 | 13 | 13 | 24 | 101.1865 | 0.2640118 | 0.1026177 | 789.8669 | 0 | 0 | 0 |  | Fe_Cr_Ni_Mn_Mo | Fe30Cr20Ni13Mn13Mo24 | 0.0428808 | -2.4384 | 7.25 | 34.2076 | 594.9189 | 137.6084 | 521.4198 | 136.1469
2176 | 2176 | 2176 | 38 | 20 | 9 | 11 | 22 | 100.2885 | 0.2648821 | 0.1006604 | 759.1297 | 0 | 0 | 0 |  | Fe_Cr_Ni_Mn_Mo | Fe38Cr20Ni9Mn11Mo22 | 0.0421925 | -1.9616 | 7.23 | 32.44133 | 565.2289 | 131.8802 | 561.2083 | 140.21
2177 | 2177 | 2177 | 50 | 20 | 6 | 8 | 16 | 97.11696 | 0.2677518 | 0.09319115 | 649.4683 | 0 | 0 | 0 |  | Fe_Cr_Ni_Mn_Mo | Fe50Cr20Ni6Mn8Mo16 | 0.03884237 | -1.6544 | 7.32 | 28.00643 | 422.3039 | 141.0521 | 569.6248 | 126.4824
2178 | 2178 | 2178 | 3 | 7 | 50 | 25 | 14 | 89.5979 | 0.2781489 | 0.09684411 | 641.1545 | 1 | 0 | 0 |  | Fe_Cr_Ni_Mn_Mo | Fe3Cr7Ni50Mn25Mo14 | 0.0412806 | -6.389144 | 8.333333 | 34.61126 | 254.0881 | 78.54932 | 224.2644 | 112.7551
2179 | 2179 | 2179 | 6 | 8 | 42 | 23 | 21 | 94.38333 | 0.274134 | 0.1065706 | 787.7751 | 1 | 0 | 0 |  | Fe_Cr_Ni_Mn_Mo | Fe6Cr8Ni42Mn23Mo21 | 0.04244846 | -5.71 | 8.03 | 36.88835 | 319.8673 | 88.29699 | 265.2365 | 132.1208
2180 | 2180 | 2180 | 9 | 9 | 36 | 20 | 26 | 97.83771 | 0.2719481 | 0.1109722 | 873.2704 | 1 | 0 | 0 |  | Fe_Cr_Ni_Mn_Mo | Fe9Cr9Ni36Mn20Mo26 | 0.04306715 | -5.1268 | 7.82 | 37.57805 | 394.2112 | 102.9366 | 297.4236 | 140.1743
2181 | 2181 | 2181 | 13 | 11 | 29 | 18 | 28 | 100.0477 | 0.2693566 | 0.1105702 | 887.4152 | 0 | 0 | 0 |  | Fe_Cr_Ni_Mn_Mo | Fe13Cr11Ni29Mn18Mo28 | 0.04340087 | -4.40853 | 7.616162 | 37.67094 | 487.6074 | 104.0637 | 334.4277 | 154.007
2182 | 2182 | 2182 | 18 | 12 | 24 | 16 | 30 | 101.4932 | 0.2683003 | 0.1111475 | 908.9599 | 0 | 0 | 0 |  | Fe_Cr_Ni_Mn_Mo | Fe18Cr12Ni24Mn16Mo30 | 0.04375376 | -3.8016 | 7.48 | 37.29021 | 556.0537 | 121.6929 | 360.4723 | 154.2883
2183 | 2183 | 2183 | 25 | 14 | 18 | 13 | 31 | 102.7179 | 0.2672201 | 0.1108394 | 916.5604 | 0 | 0 | 0 |  | Fe_Cr_Ni_Mn_Mo | Fe25Cr14Ni18Mn13Mo31 | 0.044049 | -3.122439 | 7.336634 | 36.12817 | 629.4112 | 124.825 | 429.9897 | 179.4939
2184 | 2184 | 2184 | 32 | 15 | 13 | 10 | 30 | 102.9276 | 0.267174 | 0.109521 | 902.0515 | 0 | 0 | 0 |  | Fe_Cr_Ni_Mn_Mo | Fe32Cr15Ni13Mn10Mo30 | 0.04404967 | -2.6268 | 7.26 | 34.55662 | 647.5804 | 136.2142 | 511.5011 | 155.5099
2185 | 2185 | 2185 | 42 | 15 | 8 | 8 | 26 | 101.2024 | 0.2682616 | 0.1063818 | 845.6324 | 0 | 0 | 0 |  | Fe_Cr_Ni_Mn_Mo | Fe42Cr15Ni8Mn8Mo26 | 0.04322289 | -2.046322 | 7.252525 | 32.39575 | 621.85 | 129.6137 | 570.5521 | 135.1421
2186 | 2186 | 2186 | 55 | 15 | 5 | 6 | 19 | 97.32694 | 0.271214 | 0.09935635 | 727.5735 | 0 | 0 | 0 |  | Fe_Cr_Ni_Mn_Mo | Fe55Cr15Ni5Mn6Mo19 | 0.0399276 | -1.658 | 7.36 | 28.27083 | 495.829 | 145.7288 | 585.3574 | 112.3626
2187 | 2187 | 2187 | 3 | 7 | 52 | 17 | 21 | 93.73394 | 0.2797346 | 0.1114302 | 846.88 | 1 | 0 | 0 |  | Fe_Cr_Ni_Mn_Mo | Fe3Cr7Ni52Mn17Mo21 | 0.04197753 | -6.28 | 8.31 | 34.14733 | 254.8017 | 93.37587 | 333.3683 | 115.5072
2188 | 2188 | 2188 | 6 | 7 | 43 | 16 | 28 | 98.11802 | 0.2758177 | 0.1166395 | 955.2093 | 1 | 0 | 0 |  | Fe_Cr_Ni_Mn_Mo | Fe6Cr7Ni43Mn16Mo28 | 0.04322003 | -5.7876 | 8 | 36.11426 | 330.6421 | 106.7456 | 341.4888 | 133.9227
2189 | 2189 | 2189 | 9 | 7 | 36 | 15 | 33 | 101.1427 | 0.2732861 | 0.1179159 | 1004.556 | 1 | 0 | 0 |  | Fe_Cr_Ni_Mn_Mo | Fe9Cr7Ni36Mn15Mo33 | 0.04371802 | -5.208 | 7.77 | 37.08045 | 426.9937 | 119.0577 | 325.6737 | 144.8638
2190 | 2190 | 2190 | 14 | 8 | 30 | 13 | 36 | 103.0986 | 0.2716927 | 0.1179612 | 1026.612 | 1 | 0 | 0 |  | Fe_Cr_Ni_Mn_Mo | Fe14Cr8Ni30Mn13Mo36 | 0.04410545 | -4.616018 | 7.594059 | 36.73121 | 520.7465 | 129.9312 | 329.2198 | 171.1174
2191 | 2191 | 2191 | 19 | 9 | 24 | 11 | 38 | 104.6765 | 0.270318 | 0.1170711 | 1031.701 | 0 | 0 | 0 |  | Fe_Cr_Ni_Mn_Mo | Fe19Cr9Ni24Mn11Mo38 | 0.04446376 | -4.018037 | 7.435644 | 36.23438 | 602.8244 | 145.584 | 380.2853 | 166.8819
2192 | 2192 | 2192 | 25 | 10 | 18 | 9 | 38 | 105.4323 | 0.2693882 | 0.1154733 | 1017.388 | 0 | 0 | 0 |  | Fe_Cr_Ni_Mn_Mo | Fe25Cr10Ni18Mn9Mo38 | 0.04480774 | -3.4016 | 7.31 | 35.44277 | 649.387 | 147.3406 | 402.5384 | 178.2215
2193 | 2193 | 2193 | 33 | 11 | 12 | 7 | 37 | 105.4657 | 0.2689389 | 0.1142849 | 1000.366 | 0 | 0 | 0 |  | Fe_Cr_Ni_Mn_Mo | Fe33Cr11Ni12Mn7Mo37 | 0.04505587 | -2.7408 | 7.21 | 34.30102 | 690.242 | 141.3848 | 462.5371 | 168.0061
2194 | 2194 | 2194 | 44 | 12 | 7 | 5 | 32 | 103.3947 | 0.2698576 | 0.1122415 | 949.5183 | 0 | 0 | 0 |  | Fe_Cr_Ni_Mn_Mo | Fe44Cr12Ni7Mn5Mo32 | 0.04443015 | -2.1904 | 7.21 | 32.14903 | 674.168 | 126.0083 | 591.1219 | 140.4089
2195 | 2195 | 2195 | 57 | 12 | 4 | 4 | 23 | 98.70374 | 0.2727391 | 0.1055078 | 817.645 | 0 | 0 | 0 |  | Fe_Cr_Ni_Mn_Mo | Fe57Cr12Ni4Mn4Mo23 | 0.04136432 | -1.7256 | 7.34 | 28.68798 | 545.3504 | 137.0606 | 624.1872 | 92.02359
2196 | 2196 | 2196 | 6 | 5 | 42 | 10 | 37 | 102.5421 | 0.2764793 | 0.1246722 | 1120.744 | 1 | 0 | 0 |  | Fe_Cr_Ni_Mn_Mo | Fe6Cr5Ni42Mn10Mo37 | 0.04408352 | -5.8944 | 7.9 | 34.5281 | 370.0988 | 134.0621 | 375.8201 | 144.7025
2197 | 2197 | 2197 | 9 | 5 | 35 | 10 | 41 | 104.878 | 0.2739923 | 0.1228761 | 1123.177 | 0 | 0 | 0 |  | Fe_Cr_Ni_Mn_Mo | Fe9Cr5Ni35Mn10Mo41 | 0.04421535 | -5.3332 | 7.68 | 35.42937 | 459.7583 | 144.2737 | 345.5424 | 167.0447
2198 | 2198 | 2198 | 13 | 6 | 28 | 9 | 44 | 106.9533 | 0.2717334 | 0.1204142 | 1111.87 | 0 | 0 | 0 |  | Fe_Cr_Ni_Mn_Mo | Fe13Cr6Ni28Mn9Mo44 | 0.04434404 | -4.6712 | 7.47 | 35.52731 | 567.6415 | 146.8878 | 334.8256 | 169.0395
2199 | 2199 | 2199 | 18 | 7 | 22 | 8 | 45 | 107.9622 | 0.2702936 | 0.1182539 | 1091.713 | 0 | 0 | 0 |  | Fe_Cr_Ni_Mn_Mo | Fe18Cr7Ni22Mn8Mo45 | 0.04461671 | -4.0168 | 7.32 | 35.33766 | 625.2733 | 147.971 | 343.1032 | 194.5152
2200 | 2200 | 2200 | 25 | 8 | 16 | 6 | 45 | 108.4876 | 0.26958 | 0.1169183 | 1078.108 | 0 | 0 | 0 |  | Fe_Cr_Ni_Mn_Mo | Fe25Cr8Ni16Mn6Mo45 | 0.04515122 | -3.4032 | 7.2 | 34.33599 | 669.8162 | 128.0635 | 348.5526 | 184.5256
2201 | 2201 | 2201 | 32 | 9 | 11 | 5 | 43 | 107.9732 | 0.2691692 | 0.1158344 | 1054.948 | 0 | 0 | 0 |  | Fe_Cr_Ni_Mn_Mo | Fe32Cr9Ni11Mn5Mo43 | 0.04550466 | -2.8092 | 7.13 | 33.77499 | 695.5499 | 134.528 | 434.9155 | 165.1564
2202 | 2202 | 2202 | 43 | 11 | 6 | 3 | 38 | 106.0392 | 0.2696064 | 0.1151906 | 1021.289 | 0 | 0 | 0 |  | Fe_Cr_Ni_Mn_Mo | Fe43Cr11Ni6Mn3Mo38 | 0.04535745 | -2.283306 | 7.118812 | 31.95981 | 674.6111 | 144.7707 | 578.1608 | 146.9106
2203 | 2203 | 2203 | 9 | 3 | 32 | 6 | 50 | 108.9879 | 0.2736075 | 0.1238278 | 1194.558 | 0 | 0 | 0 |  | Fe_Cr_Ni_Mn_Mo | Fe9Cr3Ni32Mn6Mo50 | 0.04417765 | -5.35 | 7.52 | 33.03014 | 522.2238 | 156.5327 | 268.4986 | 167.2831
2204 | 2204 | 2204 | 13 | 4 | 25 | 6 | 52 | 110.4613 | 0.2713728 | 0.1197991 | 1151.388 | 0 | 0 | 0 |  | Fe_Cr_Ni_Mn_Mo | Fe13Cr4Ni25Mn6Mo52 | 0.04404372 | -4.5784 | 7.32 | 33.65873 | 589.5947 | 147.3849 | 227.0301 | 179.0275
2205 | 2205 | 2205 | 18 | 5 | 19 | 5 | 53 | 111.4255 | 0.2700104 | 0.1171153 | 1122.367 | 0 | 0 | 0 |  | Fe_Cr_Ni_Mn_Mo | Fe18Cr5Ni19Mn5Mo53 | 0.04432292 | -3.9124 | 7.17 | 33.38428 | 636.2814 | 154.3713 | 246.7941 | 180.9313
2206 | 2206 | 2206 | 23 | 6 | 13 | 4 | 53 | 112.1733 | 0.2687604 | 0.1144917 | 1091.116 | 0 | 0 | 0 |  | Fe_Cr_Ni_Mn_Mo | Fe23Cr6Ni13Mn4Mo53 | 0.04467273 | -3.204163 | 7.030303 | 33.14117 | 683.0361 | 136.4702 | 275.7545 | 190.4198
2207 | 2207 | 2207 | 30 | 8 | 8 | 4 | 50 | 111.2037 | 0.2678073 | 0.1137719 | 1065.279 | 0 | 0 | 0 |  | Fe_Cr_Ni_Mn_Mo | Fe30Cr8Ni8Mn4Mo50 | 0.04535017 | -2.464 | 6.96 | 33.64521 | 705.4675 | 132.6707 | 331.2776 | 173.4529
2208 | 2208 | 2208 | 33 | 5 | 12 | 47 | 3 | 83.73452 | 0.2633875 | 0.05632145 | 233.4983 | 1 | 1 | 1 | 233.4983 | Fe_Cr_Ni_Mn_Mo | Fe33Cr5Ni12Mn47Mo3 | 0.04161735 | -2.0656 | 7.61 | 29.3087 | 234.8582 | 84.32288 | -43.44591 | 204.8099 | 234.8582 | 84.32288 | -43.44591 | 204.8099
2209 | 2209 | 2209 | 39 | 5 | 11 | 40 | 5 | 85.11342 | 0.2668137 | 0.0641688 | 299.831 | 1 | 1 | 1 | 299.831 | Fe_Cr_Ni_Mn_Mo | Fe39Cr5Ni11Mn40Mo5 | 0.04195817 | -1.7332 | 7.62 | 30.44733 | 289.3228 | 77.94392 | 18.80756 | 105.1665 | 289.3228 | 77.94392 | 18.80756 | 105.1665
2210 | 2210 | 2210 | 44 | 4 | 10 | 34 | 7 | 86.19881 | 0.2700149 | 0.07124482 | 365.3539 | 1 | 1 | 1 | 365.3539 | Fe_Cr_Ni_Mn_Mo | Fe44Cr4Ni10Mn34Mo7 | 0.0420962 | -1.51005 | 7.636364 | 31.23157 | 343.9316 | 66.45691 | 53.14419 | 89.6301 | 343.9316 | 66.45691 | 53.14419 | 89.6301
2211 | 2211 | 2211 | 49 | 4 | 9 | 27 | 11 | 88.72846 | 0.2724057 | 0.08263587 | 485.706 | 1 | 1 | 1 | 485.706 | Fe_Cr_Ni_Mn_Mo | Fe49Cr4Ni9Mn27Mo11 | 0.04226017 | -1.3376 | 7.61 | 32.29613 | 424.5515 | 71.43013 | 122.2172 | 122.3198 | 424.5515 | 71.43013 | 122.2172 | 122.3198
2212 | 2212 | 2212 | 53 | 3 | 7 | 22 | 14 | 90.45505 | 0.2740929 | 0.08980196 | 571.1783 | 1 | 1 | 1 | 571.1783 | Fe_Cr_Ni_Mn_Mo | Fe53Cr3Ni7Mn22Mo14 | 0.04253727 | -1.133762 | 7.575758 | 32.70794 | 466.2518 | 87.3102 | 172.0671 | 134.1397 | 466.2518 | 87.3102 | 172.0671 | 134.1397
2213 | 2213 | 2213 | 21 | 6 | 19 | 51 | 3 | 83.642 | 0.2614939 | 0.05742888 | 239.3727 | 1 | 1 | 1 | 239.3727 | Fe_Cr_Ni_Mn_Mo | Fe21Cr6Ni19Mn51Mo3 | 0.04088555 | -3.4488 | 7.69 | 30.10382 | 249.1515 | 110.1826 | -7.46377 | 191.321 | 249.1515 | 110.1826 | -7.46377 | 191.321
2214 | 2214 | 2214 | 27 | 7 | 17 | 44 | 5 | 85.40331 | 0.2639196 | 0.06467776 | 302.5374 | 1 | 1 | 1 | 302.5374 | Fe_Cr_Ni_Mn_Mo | Fe27Cr7Ni17Mn44Mo5 | 0.04156326 | -2.8292 | 7.66 | 31.30495 | 281.4691 | 83.25804 | 23.21093 | 104.3305 | 281.4691 | 83.25804 | 23.21093 | 104.3305
2215 | 2215 | 2215 | 32 | 8 | 16 | 38 | 7 | 87.03013 | 0.2660729 | 0.07125166 | 366.0778 | 1 | 1 | 1 | 366.0778 | Fe_Cr_Ni_Mn_Mo | Fe32Cr8Ni16Mn38Mo7 | 0.04183337 | -2.483678 | 7.643564 | 31.96441 | 365.0732 | 79.86197 | 75.13455 | 87.7052 | 365.0732 | 79.86197 | 75.13455 | 87.7052
2216 | 2216 | 2216 | 36 | 8 | 14 | 32 | 10 | 89.08598 | 0.2677799 | 0.07954566 | 453.6923 | 1 | 1 | 1 | 453.6923 | Fe_Cr_Ni_Mn_Mo | Fe36Cr8Ni14Mn32Mo10 | 0.04215445 | -2.1008 | 7.6 | 33.07023 | 442.8093 | 71.17363 | 119.3235 | 104.6554 | 442.8093 | 71.17363 | 119.3235 | 104.6554
2217 | 2217 | 2217 | 40 | 9 | 11 | 26 | 14 | 92.00639 | 0.2682633 | 0.08824009 | 558.9481 | 1 | 0 | 0 |  | Fe_Cr_Ni_Mn_Mo | Fe40Cr9Ni11Mn26Mo14 | 0.04254502 | -1.6524 | 7.5 | 33.97999 | 491.525 | 63.35956 | 182.2556 | 127.9008
2218 | 2218 | 2218 | 44 | 8 | 9 | 21 | 18 | 94.17284 | 0.2698812 | 0.09583124 | 659.1631 | 1 | 0 | 0 |  | Fe_Cr_Ni_Mn_Mo | Fe44Cr8Ni9Mn21Mo18 | 0.04306087 | -1.4608 | 7.45 | 34.49406 | 554.8904 | 89.11485 | 219.331 | 143.6756
2219 | 2219 | 2219 | 46 | 7 | 7 | 16 | 23 | 96.99295 | 0.2708252 | 0.103257 | 771.6011 | 0 | 0 | 0 |  | Fe_Cr_Ni_Mn_Mo | Fe46Cr7Ni7Mn16Mo23 | 0.04383266 | -1.381084 | 7.373737 | 34.93168 | 607.8913 | 99.47486 | 297.5267 | 148.0038
2220 | 2220 | 2220 | 12 | 4 | 29 | 52 | 3 | 82.40971 | 0.2650623 | 0.06065817 | 259.8375 | 1 | 1 | 1 | 259.8375 | Fe_Cr_Ni_Mn_Mo | Fe12Cr4Ni29Mn52Mo3 | 0.04043813 | -5.242 | 7.92 | 31.14659 | 243.0136 | 97.93777 | -37.47584 | 183.7803 | 243.0136 | 97.93777 | -37.47584 | 183.7803
2221 | 2221 | 2221 | 16 | 8 | 27 | 46 | 4 | 84.51181 | 0.2647359 | 0.06344278 | 289.3625 | 1 | 1 | 1 | 289.3625 | Fe_Cr_Ni_Mn_Mo | Fe16Cr8Ni27Mn46Mo4 | 0.04097486 | -4.575238 | 7.841584 | 31.19362 | 275.0285 | 104.3566 | 41.93889 | 123.3478 | 275.0285 | 104.3566 | 41.93889 | 123.3478
2222 | 2222 | 2222 | 21 | 10 | 24 | 39 | 6 | 86.69187 | 0.2655935 | 0.06970586 | 350.4469 | 1 | 1 | 1 | 350.4469 | Fe_Cr_Ni_Mn_Mo | Fe21Cr10Ni24Mn39Mo6 | 0.04131285 | -3.8784 | 7.77 | 31.85514 | 323.4492 | 86.31603 | 91.09591 | 93.82996 | 323.4492 | 86.31603 | 91.09591 | 93.82996
2223 | 2223 | 2223 | 25 | 12 | 21 | 34 | 9 | 89.31884 | 0.2654304 | 0.07761347 | 433.9255 | 0 | 0 | 0 |  | Fe_Cr_Ni_Mn_Mo | Fe25Cr12Ni21Mn34Mo9 | 0.04160504 | -3.236153 | 7.663366 | 32.90616 | 394.8244 | 73.54523 | 155.0676 | 90.7381
2224 | 2224 | 2224 | 28 | 13 | 17 | 29 | 13 | 92.3654 | 0.2649916 | 0.08607462 | 534.6287 | 0 | 0 | 0 |  | Fe_Cr_Ni_Mn_Mo | Fe28Cr13Ni17Mn29Mo13 | 0.0421389 | -2.5772 | 7.53 | 34.39927 | 459.6118 | 77.71179 | 195.3665 | 123.486
2225 | 2225 | 2225 | 31 | 14 | 14 | 24 | 17 | 95.20968 | 0.2650477 | 0.09290056 | 627.9687 | 0 | 0 | 0 |  | Fe_Cr_Ni_Mn_Mo | Fe31Cr14Ni14Mn24Mo17 | 0.04261348 | -2.148 | 7.42 | 35.1676 | 523.3129 | 91.64212 | 226.7383 | 172.9918
2226 | 2226 | 2226 | 34 | 13 | 11 | 19 | 23 | 98.4725 | 0.2659394 | 0.1011164 | 751.1835 | 0 | 0 | 0 |  | Fe_Cr_Ni_Mn_Mo | Fe34Cr13Ni11Mn19Mo23 | 0.04350079 | -1.8076 | 7.31 | 36.19655 | 619.1423 | 102.0287 | 314.6323 | 169.7666
2227 | 2227 | 2227 | 36 | 12 | 8 | 15 | 29 | 101.6039 | 0.2662569 | 0.1065502 | 849.8036 | 0 | 0 | 0 |  | Fe_Cr_Ni_Mn_Mo | Fe36Cr12Ni8Mn15Mo29 | 0.04432103 | -1.5268 | 7.19 | 36.72533 | 656.978 | 113.4175 | 368.6513 | 179.4211
2228 | 2228 | 2228 | 37 | 9 | 6 | 12 | 36 | 104.4938 | 0.2672767 | 0.1107492 | 939.6132 | 0 | 0 | 0 |  | Fe_Cr_Ni_Mn_Mo | Fe37Cr9Ni6Mn12Mo36 | 0.04505138 | -1.4124 | 7.1 | 37.10674 | 701.0199 | 119.9033 | 378.3825 | 163.0593
2229 | 2229 | 2229 | 10 | 6 | 38 | 43 | 3 | 82.67132 | 0.2710793 | 0.06332535 | 285.05 | 1 | 1 | 1 | 285.05 | Fe_Cr_Ni_Mn_Mo | Fe10Cr6Ni38Mn43Mo3 | 0.04067006 | -6.074 | 8.15 | 30.89903 | 251.457 | 82.14996 | 66.78114 | 111.0563 | 251.457 | 82.14996 | 66.78114 | 111.0563
2230 | 2230 | 2230 | 13 | 10 | 34 | 38 | 4 | 84.95225 | 0.2689781 | 0.06556874 | 311.0492 | 1 | 1 | 1 | 311.0492 | Fe_Cr_Ni_Mn_Mo | Fe13Cr10Ni34Mn38Mo4 | 0.04062021 | -5.414141 | 8.020202 | 30.72069 | 281.7812 | 91.58168 | 76.80878 | 92.20327 | 281.7812 | 91.58168 | 76.80878 | 92.20327
2231 | 2231 | 2231 | 16 | 14 | 29 | 33 | 7 | 88.50377 | 0.2662246 | 0.07402347 | 397.1829 | 1 | 1 | 1 | 397.1829 | Fe_Cr_Ni_Mn_Mo | Fe16Cr14Ni29Mn33Mo7 | 0.04082695 | -4.577492 | 7.828283 | 31.81674 | 323.4843 | 74.52028 | 158.2924 | 102.8841 | 323.4843 | 74.52028 | 158.2924 | 102.8841
2232 | 2232 | 2232 | 19 | 17 | 25 | 29 | 10 | 91.48518 | 0.264423 | 0.08110501 | 478.0464 | 0 | 0 | 0 |  | Fe_Cr_Ni_Mn_Mo | Fe19Cr17Ni25Mn29Mo10 | 0.04107373 | -3.8968 | 7.67 | 32.67583 | 369.8068 | 70.47578 | 226.7105 | 135.9457
2233 | 2233 | 2233 | 21 | 19 | 20 | 25 | 15 | 95.35919 | 0.2624422 | 0.09011708 | 593.6276 | 0 | 0 | 0 |  | Fe_Cr_Ni_Mn_Mo | Fe21Cr19Ni20Mn25Mo15 | 0.04184241 | -3.1216 | 7.47 | 34.53172 | 434.0049 | 85.05391 | 271.4968 | 156.0544
2234 | 2234 | 2234 | 24 | 19 | 16 | 21 | 20 | 98.43006 | 0.2623316 | 0.09698237 | 694.7359 | 0 | 0 | 0 |  | Fe_Cr_Ni_Mn_Mo | Fe24Cr19Ni16Mn21Mo20 | 0.04262831 | -2.5368 | 7.33 | 35.75696 | 539.8542 | 105.5864 | 321.1783 | 176.0813
2235 | 2235 | 2235 | 26 | 18 | 12 | 17 | 26 | 101.8235 | 0.2623945 | 0.1028052 | 796.2606 | 0 | 0 | 0 |  | Fe_Cr_Ni_Mn_Mo | Fe26Cr18Ni12Mn17Mo26 | 0.04354424 | -2.020202 | 7.181818 | 36.90451 | 636.6052 | 120.1776 | 414.5705 | 184.5301
2236 | 2236 | 2236 | 28 | 17 | 9 | 13 | 34 | 105.4967 | 0.2628446 | 0.1073592 | 894.4582 | 0 | 0 | 0 |  | Fe_Cr_Ni_Mn_Mo | Fe28Cr17Ni9Mn13Mo34 | 0.04436856 | -1.717871 | 7.039604 | 37.29849 | 697.7421 | 122.8383 | 433.2773 | 176.9969
2237 | 2237 | 2237 | 28 | 12 | 6 | 11 | 43 | 108.9028 | 0.2639056 | 0.1093272 | 964.5477 | 0 | 0 | 0 |  | Fe_Cr_Ni_Mn_Mo | Fe28Cr12Ni6Mn11Mo43 | 0.04461269 | -1.3156 | 6.91 | 38.11706 | 732.9391 | 126.6956 | 336.4372 | 179.7537
2238 | 2238 | 2238 | 8 | 9 | 45 | 35 | 3 | 83.38768 | 0.2748796 | 0.06434188 | 298.8734 | 1 | 1 | 1 | 298.8734 | Fe_Cr_Ni_Mn_Mo | Fe8Cr9Ni45Mn35Mo3 | 0.03978365 | -6.426 | 8.31 | 29.84275 | 260.6476 | 74.12431 | 91.87013 | 85.96522 | 260.6476 | 74.12431 | 91.87013 | 85.96522
2239 | 2239 | 2239 | 10 | 14 | 39 | 31 | 5 | 86.74827 | 0.2704367 | 0.07004358 | 357.4137 | 1 | 1 | 1 | 357.4137 | Fe_Cr_Ni_Mn_Mo | Fe10Cr14Ni39Mn31Mo5 | 0.03976004 | -5.810019 | 8.090909 | 30.26799 | 280.8797 | 88.69522 | 158.1216 | 86.66691 | 280.8797 | 88.69522 | 158.1216 | 86.66691
2240 | 2240 | 2240 | 12 | 19 | 33 | 27 | 8 | 90.65018 | 0.2660544 | 0.07794433 | 444.3673 | 1 | 1 | 1 | 444.3673 | Fe_Cr_Ni_Mn_Mo | Fe12Cr19Ni33Mn27Mo8 | 0.03996856 | -5.089685 | 7.848485 | 31.15896 | 294.0224 | 65.76778 | 230.5288 | 114.3679 | 294.0224 | 65.76778 | 230.5288 | 114.3679
2241 | 2241 | 2241 | 14 | 22 | 28 | 24 | 12 | 94.21452 | 0.2631956 | 0.08649316 | 547.2541 | 0 | 0 | 0 |  | Fe_Cr_Ni_Mn_Mo | Fe14Cr22Ni28Mn24Mo12 | 0.04063336 | -4.3888 | 7.64 | 32.62453 | 342.8742 | 62.14952 | 300.34 | 141.7954
2242 | 2242 | 2242 | 16 | 24 | 23 | 20 | 17 | 98.02898 | 0.2613222 | 0.09446582 | 658.8918 | 0 | 0 | 0 |  | Fe_Cr_Ni_Mn_Mo | Fe16Cr24Ni23Mn20Mo17 | 0.04147354 | -3.714 | 7.44 | 34.04394 | 407.7788 | 85.93317 | 400.2702 | 180.6862
2243 | 2243 | 2243 | 18 | 25 | 18 | 17 | 22 | 101.3864 | 0.2598223 | 0.09949321 | 744.2402 | 0 | 0 | 0 |  | Fe_Cr_Ni_Mn_Mo | Fe18Cr25Ni18Mn17Mo22 | 0.04237509 | -3.016 | 7.25 | 35.27038 | 540.6004 | 120.3898 | 471.0507 | 164.6164
2244 | 2244 | 2244 | 20 | 24 | 13 | 13 | 30 | 105.6074 | 0.2595849 | 0.1048858 | 853.1958 | 0 | 0 | 0 |  | Fe_Cr_Ni_Mn_Mo | Fe20Cr24Ni13Mn13Mo30 | 0.04358956 | -2.3568 | 7.05 | 36.52177 | 660.8492 | 143.4273 | 500.4088 | 174.6253
2245 | 2245 | 2245 | 20 | 22 | 9 | 11 | 38 | 109.2589 | 0.2592544 | 0.1062498 | 912.1471 | 0 | 0 | 0 |  | Fe_Cr_Ni_Mn_Mo | Fe20Cr22Ni9Mn11Mo38 | 0.04421379 | -1.7272 | 6.87 | 37.65634 | 710.8719 | 137.608 | 434.3526 | 197.5636
2246 | 2246 | 2246 | 20 | 16 | 6 | 8 | 50 | 113.4662 | 0.2610746 | 0.1059822 | 964.4623 | 0 | 0 | 0 |  | Fe_Cr_Ni_Mn_Mo | Fe20Cr16Ni6Mn8Mo50 | 0.04391072 | -1.384 | 6.72 | 37.37646 | 728.2332 | 134.874 | 281.0369 | 203.9532
2247 | 2247 | 2247 | 7 | 14 | 50 | 25 | 3 | 84.96342 | 0.2773329 | 0.06437822 | 308.733 | 1 | 1 | 1 | 308.733 | Fe_Cr_Ni_Mn_Mo | Fe7Cr14Ni50Mn25Mo3 | 0.03723072 | -6.413631 | 8.414141 | 27.45209 | 259.8797 | 79.17767 | 137.1411 | 78.18017 | 259.8797 | 79.17767 | 137.1411 | 78.18017
2248 | 2248 | 2248 | 8 | 21 | 42 | 23 | 6 | 89.58877 | 0.2696697 | 0.07369705 | 404.5843 | 1 | 1 | 1 | 404.5843 | Fe_Cr_Ni_Mn_Mo | Fe8Cr21Ni42Mn23Mo6 | 0.03788643 | -5.9784 | 8.07 | 28.64193 | 253.6492 | 65.09631 | 253.2467 | 110.146 | 253.6492 | 65.09631 | 253.2467 | 110.146
2249 | 2249 | 2249 | 9 | 26 | 36 | 20 | 9 | 93.40462 | 0.2648983 | 0.08075785 | 488.2539 | 0 | 1 | 0 |  | Fe_Cr_Ni_Mn_Mo | Fe9Cr26Ni36Mn20Mo9 | 0.03832295 | -5.4736 | 7.82 | 29.54725 | 262.3727 | 62.98338 | 386.9824 | 144.0882
2250 | 2250 | 2250 | 11 | 28 | 29 | 18 | 13 | 96.92613 | 0.2614056 | 0.08799358 | 581.509 | 0 | 0 | 0 |  | Fe_Cr_Ni_Mn_Mo | Fe11Cr28Ni29Mn18Mo13 | 0.03962375 | -4.715029 | 7.575758 | 31.36262 | 309.5468 | 60.98357 | 456.4253 | 160.5131
2251 | 2251 | 2251 | 12 | 30 | 24 | 16 | 18 | 100.5131 | 0.2588581 | 0.09466402 | 679.2056 | 0 | 0 | 0 |  | Fe_Cr_Ni_Mn_Mo | Fe12Cr30Ni24Mn16Mo18 | 0.04088807 | -4.0416 | 7.36 | 33.12341 | 390.2725 | 89.81754 | 521.3174 | 157.1984
2252 | 2252 | 2252 | 14 | 31 | 18 | 13 | 25 | 104.7161 | 0.2571235 | 0.1005817 | 784.4017 | 0 | 0 | 0 |  | Fe_Cr_Ni_Mn_Mo | Fe14Cr31Ni18Mn13Mo25 | 0.04232281 | -3.189883 | 7.118812 | 34.79321 | 551.0355 | 127.7468 | 562.9441 | 187.3245
2253 | 2253 | 2253 | 15 | 30 | 13 | 10 | 32 | 108.5081 | 0.2565004 | 0.1039879 | 864.7117 | 0 | 0 | 0 |  | Fe_Cr_Ni_Mn_Mo | Fe15Cr30Ni13Mn10Mo32 | 0.04348 | -2.5128 | 6.92 | 35.89916 | 652.5729 | 150.8356 | 540.8289 | 183.5706
2254 | 2254 | 2254 | 15 | 26 | 8 | 8 | 42 | 112.7614 | 0.2567429 | 0.1048449 | 924.9507 | 0 | 0 | 0 |  | Fe_Cr_Ni_Mn_Mo | Fe15Cr26Ni8Mn8Mo42 | 0.0441538 | -1.679012 | 6.707071 | 37.14343 | 712.1221 | 142.6452 | 432.4921 | 197.1293
2255 | 2255 | 2255 | 15 | 19 | 5 | 6 | 55 | 116.6904 | 0.2589141 | 0.1014771 | 932.8309 | 0 | 0 | 0 |  | Fe_Cr_Ni_Mn_Mo | Fe15Cr19Ni5Mn6Mo55 | 0.04314472 | -1.2148 | 6.56 | 36.55188 | 713.1379 | 141.294 | 250.4685 | 199.6769
2256 | 2256 | 2256 | 7 | 21 | 52 | 17 | 3 | 87.28066 | 0.276538 | 0.06364702 | 312.43 | 1 | 1 | 1 | 312.43 | Fe_Cr_Ni_Mn_Mo | Fe7Cr21Ni52Mn17Mo3 | 0.03339948 | -6.3024 | 8.39 | 24.35241 | 243.8212 | 63.26472 | 190.9451 | 82.70722 | 243.8212 | 63.26472 | 190.9451 | 82.70722
2257 | 2257 | 2257 | 7 | 28 | 43 | 16 | 6 | 91.95681 | 0.2680953 | 0.07374712 | 416.2159 | 1 | 1 | 1 | 416.2159 | Fe_Cr_Ni_Mn_Mo | Fe7Cr28Ni43Mn16Mo6 | 0.03497057 | -6.0976 | 8.02 | 26.04976 | 235.1978 | 52.20289 | 413.4095 | 132.7887 | 235.1978 | 52.20289 | 413.4095 | 132.7887
2258 | 2258 | 2258 | 7 | 33 | 36 | 15 | 9 | 95.77253 | 0.2620964 | 0.08059141 | 497.8803 | 0 | 0 | 0 |  | Fe_Cr_Ni_Mn_Mo | Fe7Cr33Ni36Mn15Mo9 | 0.03636723 | -5.64 | 7.73 | 27.65429 | 246.6432 | 47.70882 | 516.1163 | 150.6842
2259 | 2259 | 2259 | 8 | 36 | 30 | 13 | 14 | 99.78263 | 0.2585121 | 0.08964947 | 615.5902 | 0 | 0 | 0 |  | Fe_Cr_Ni_Mn_Mo | Fe8Cr36Ni30Mn13Mo14 | 0.03820955 | -5.005784 | 7.475248 | 29.74024 | 293.4492 | 66.47052 | 620.8182 | 140.866
2260 | 2260 | 2260 | 9 | 38 | 24 | 11 | 19 | 103.4712 | 0.2556733 | 0.09532702 | 705.3178 | 0 | 0 | 0 |  | Fe_Cr_Ni_Mn_Mo | Fe9Cr38Ni24Mn11Mo19 | 0.03984624 | -4.283109 | 7.237624 | 31.48079 | 382.5435 | 89.21975 | 654.3456 | 156.2251
2261 | 2261 | 2261 | 10 | 38 | 18 | 9 | 25 | 107.1723 | 0.2539135 | 0.09975723 | 789.3846 | 0 | 0 | 0 |  | Fe_Cr_Ni_Mn_Mo | Fe10Cr38Ni18Mn9Mo25 | 0.0416174 | -3.466 | 7.01 | 33.2979 | 519.4355 | 130.428 | 664.8046 | 142.7828
2262 | 2262 | 2262 | 11 | 37 | 12 | 7 | 33 | 111.2201 | 0.2528904 | 0.1022056 | 859.9794 | 0 | 0 | 0 |  | Fe_Cr_Ni_Mn_Mo | Fe11Cr37Ni12Mn7Mo33 | 0.04323844 | -2.5104 | 6.77 | 34.95082 | 638.5112 | 169.7166 | 614.9418 | 171.6322
2263 | 2263 | 2263 | 12 | 32 | 7 | 5 | 44 | 115.2778 | 0.2540762 | 0.1023013 | 910.2804 | 0 | 0 | 0 |  | Fe_Cr_Ni_Mn_Mo | Fe12Cr32Ni7Mn5Mo44 | 0.04419445 | -1.6768 | 6.57 | 35.91713 | 706.3844 | 157.2249 | 453.4352 | 228.389
2264 | 2264 | 2264 | 12 | 23 | 4 | 4 | 57 | 118.7775 | 0.2568951 | 0.09806904 | 902.0413 | 0 | 0 | 0 |  | Fe_Cr_Ni_Mn_Mo | Fe12Cr23Ni4Mn4Mo57 | 0.0430079 | -1.1136 | 6.44 | 35.50929 | 720.4059 | 144.0052 | 259.3238 | 220.554
2265 | 2265 | 2265 | 5 | 37 | 42 | 10 | 6 | 95.0829 | 0.2639506 | 0.07477248 | 436.6767 | 1 | 0 | 0 |  | Fe_Cr_Ni_Mn_Mo | Fe5Cr37Ni42Mn10Mo6 | 0.03137408 | -6.2508 | 7.88 | 23.32788 | 228.0445 | 49.27452 | 610.6453 | 156.5005
2266 | 2266 | 2266 | 5 | 41 | 35 | 10 | 9 | 98.52497 | 0.2583493 | 0.08204109 | 522.2568 | 0 | 0 | 0 |  | Fe_Cr_Ni_Mn_Mo | Fe5Cr41Ni35Mn10Mo9 | 0.03381766 | -5.77 | 7.6 | 25.49431 | 239.8856 | 46.38212 | 693.8934 | 148.2397
2267 | 2267 | 2267 | 6 | 44 | 28 | 9 | 13 | 102.1372 | 0.2541125 | 0.08893462 | 614.6378 | 0 | 0 | 0 |  | Fe_Cr_Ni_Mn_Mo | Fe6Cr44Ni28Mn9Mo13 | 0.03606922 | -5.0268 | 7.33 | 27.60634 | 278.8141 | 78.50808 | 731.5381 | 124.6165
2268 | 2268 | 2268 | 7 | 45 | 22 | 8 | 18 | 105.4981 | 0.2516188 | 0.09448192 | 701.3006 | 0 | 0 | 0 |  | Fe_Cr_Ni_Mn_Mo | Fe7Cr45Ni22Mn8Mo18 | 0.0384789 | -4.218 | 7.1 | 29.91237 | 384.5255 | 104.2238 | 746.1378 | 132.4958
2269 | 2269 | 2269 | 8 | 45 | 16 | 6 | 25 | 109.4786 | 0.250174 | 0.09884706 | 789.1404 | 0 | 0 | 0 |  | Fe_Cr_Ni_Mn_Mo | Fe8Cr45Ni16Mn6Mo25 | 0.04088658 | -3.3336 | 6.86 | 32.0654 | 509.45 | 132.6124 | 715.1875 | 157.397
2270 | 2270 | 2270 | 9 | 43 | 11 | 5 | 32 | 112.613 | 0.2498847 | 0.1002177 | 839.566 | 0 | 0 | 0 |  | Fe_Cr_Ni_Mn_Mo | Fe9Cr43Ni11Mn5Mo32 | 0.04273659 | -2.4584 | 6.67 | 33.89321 | 607.1536 | 161.8121 | 678.1752 | 178.5963
2271 | 2271 | 2271 | 11 | 38 | 6 | 3 | 43 | 116.3199 | 0.2516078 | 0.1001977 | 885.4924 | 0 | 0 | 0 |  | Fe_Cr_Ni_Mn_Mo | Fe11Cr38Ni6Mn3Mo43 | 0.04417097 | -1.634742 | 6.485149 | 34.84333 | 678.4666 | 154.4252 | 508.0282 | 229.8018
2272 | 2272 | 2272 | 3 | 50 | 32 | 6 | 9 | 101.6953 | 0.2528948 | 0.08126215 | 526.9729 | 0 | 0 | 0 |  | Fe_Cr_Ni_Mn_Mo | Fe3Cr50Ni32Mn6Mo9 | 0.03122335 | -5.7112 | 7.4 | 23.57202 | 247.9044 | 59.92751 | 759.5723 | 141.4048
2273 | 2273 | 2273 | 4 | 52 | 25 | 6 | 13 | 104.9217 | 0.2490559 | 0.08722512 | 608.1259 | 0 | 0 | 0 |  | Fe_Cr_Ni_Mn_Mo | Fe4Cr52Ni25Mn6Mo13 | 0.03447979 | -4.8292 | 7.14 | 26.27908 | 290.2676 | 81.45945 | 786.733 | 133.9908
2274 | 2274 | 2274 | 5 | 53 | 19 | 5 | 18 | 108.2306 | 0.2467698 | 0.09182475 | 684.0232 | 0 | 0 | 0 |  | Fe_Cr_Ni_Mn_Mo | Fe5Cr53Ni19Mn5Mo18 | 0.03723655 | -3.9432 | 6.91 | 28.65292 | 378.5181 | 113.5712 | 789.1806 | 132.5603
2275 | 2275 | 2275 | 6 | 53 | 13 | 4 | 23 | 111.3863 | 0.2449516 | 0.09378192 | 732.9945 | 0 | 0 | 0 |  | Fe_Cr_Ni_Mn_Mo | Fe6Cr53Ni13Mn4Mo23 | 0.03953183 | -2.937659 | 6.686869 | 30.69145 | 472.5168 | 146.5407 | 790.7607 | 137.1715
2276 | 2276 | 2276 | 8 | 50 | 8 | 4 | 30 | 113.8881 | 0.2454791 | 0.09567152 | 783.5716 | 0 | 0 | 0 |  | Fe_Cr_Ni_Mn_Mo | Fe8Cr50Ni8Mn4Mo30 | 0.04198547 | -1.8976 | 6.52 | 33.14755 | 571.3151 | 161.4948 | 742.024 | 147.7345
2277 | 2277 | 2277 | 3 | 5 | 12 | 47 | 33 | 101.0172 | 0.2546425 | 0.09439143 | 684.1073 | 0 | 0 | 0 |  | Fe_Cr_Ni_Mn_Mo | Fe3Cr5Ni12Mn47Mo33 | 0.03309474 | 0.0944 | 7.01 | 48.69292 | 429.95 | 120.904 | 66.83806 | 116.501
2278 | 2278 | 2278 | 5 | 5 | 11 | 40 | 39 | 104.2457 | 0.2566832 | 0.09741023 | 753.5048 | 0 | 0 | 0 |  | Fe_Cr_Ni_Mn_Mo | Fe5Cr5Ni11Mn40Mo39 | 0.03417076 | 0.3068 | 6.94 | 49.0306 | 517.3309 | 106.6663 | 59.61142 | 110.8534
2279 | 2279 | 2279 | 7 | 4 | 10 | 34 | 44 | 106.8036 | 0.2586472 | 0.09912804 | 804.6677 | 0 | 0 | 0 |  | Fe_Cr_Ni_Mn_Mo | Fe7Cr4Ni10Mn34Mo44 | 0.03474881 | 0.362412 | 6.888889 | 48.6898 | 588.5029 | 106.9697 | 74.48063 | 117.4501
2280 | 2280 | 2280 | 11 | 4 | 9 | 27 | 49 | 109.1618 | 0.2607927 | 0.1013484 | 861.4688 | 0 | 0 | 0 |  | Fe_Cr_Ni_Mn_Mo | Fe11Cr4Ni9Mn27Mo49 | 0.03687962 | 0.0912 | 6.85 | 46.72301 | 647.8787 | 118.9941 | 88.38889 | 134.5969
2281 | 2281 | 2281 | 14 | 3 | 7 | 22 | 53 | 111.1846 | 0.2621046 | 0.101143 | 884.3986 | 0 | 0 | 0 |  | Fe_Cr_Ni_Mn_Mo | Fe14Cr3Ni7Mn22Mo53 | 0.03747537 | 0.1077441 | 6.787879 | 45.10392 | 693.3291 | 125.3722 | 99.78101 | 145.3857
2282 | 2282 | 2282 | 3 | 6 | 19 | 51 | 21 | 94.42278 | 0.2559614 | 0.09029014 | 583.0121 | 0 | 0 | 0 |  | Fe_Cr_Ni_Mn_Mo | Fe3Cr6Ni19Mn51Mo21 | 0.03673411 | -2.2536 | 7.33 | 43.83423 | 345.1466 | 132.6014 | 74.47325 | 145.117
2283 | 2283 | 2283 | 5 | 7 | 17 | 44 | 27 | 98.23497 | 0.2571808 | 0.09603646 | 679.1009 | 0 | 0 | 0 |  | Fe_Cr_Ni_Mn_Mo | Fe5Cr7Ni17Mn44Mo27 | 0.03763347 | -1.5796 | 7.22 | 45.52977 | 427.3275 | 113.0267 | 98.49075 | 117.9375
2284 | 2284 | 2284 | 7 | 8 | 16 | 38 | 32 | 101.1607 | 0.2584803 | 0.09958081 | 749.0378 | 0 | 0 | 0 |  | Fe_Cr_Ni_Mn_Mo | Fe7Cr8Ni16Mn38Mo32 | 0.03871143 | -1.326929 | 7.148515 | 45.86905 | 518.6655 | 104.9098 | 101.7589 | 116.4064
2285 | 2285 | 2285 | 10 | 8 | 14 | 32 | 36 | 103.5909 | 0.2598413 | 0.1025906 | 812.6376 | 0 | 0 | 0 |  | Fe_Cr_Ni_Mn_Mo | Fe10Cr8Ni14Mn32Mo36 | 0.03966705 | -1.0816 | 7.08 | 45.60219 | 568.2443 | 103.2964 | 144.1657 | 151.1508
2286 | 2286 | 2286 | 14 | 9 | 11 | 26 | 40 | 106.1244 | 0.2605502 | 0.1040889 | 859.4929 | 0 | 0 | 0 |  | Fe_Cr_Ni_Mn_Mo | Fe14Cr9Ni11Mn26Mo40 | 0.04083635 | -0.7788 | 6.98 | 44.5484 | 656.0645 | 107.7271 | 142.0089 | 150.2094
2287 | 2287 | 2287 | 18 | 8 | 9 | 21 | 44 | 107.9707 | 0.262184 | 0.1058087 | 906.1444 | 0 | 0 | 0 |  | Fe_Cr_Ni_Mn_Mo | Fe18Cr8Ni9Mn21Mo44 | 0.04167635 | -0.7536 | 6.93 | 43.2435 | 702.5505 | 130.5512 | 185.8102 | 168.4469
2288 | 2288 | 2288 | 23 | 7 | 7 | 16 | 46 | 109.052 | 0.2639887 | 0.1075873 | 946.8449 | 0 | 0 | 0 |  | Fe_Cr_Ni_Mn_Mo | Fe23Cr7Ni7Mn16Mo46 | 0.0428695 | -0.8929701 | 6.909091 | 41.21831 | 717.332 | 127.1903 | 174.9198 | 164.5348
2289 | 2289 | 2289 | 3 | 4 | 29 | 52 | 12 | 88.01247 | 0.2618114 | 0.08277003 | 469.1728 | 1 | 0 | 0 |  | Fe_Cr_Ni_Mn_Mo | Fe3Cr4Ni29Mn52Mo12 | 0.0390397 | -4.8136 | 7.74 | 38.72092 | 282.3978 | 114.925 | 38.93858 | 149.2836
2290 | 2290 | 2290 | 4 | 8 | 27 | 46 | 16 | 91.74611 | 0.2606753 | 0.08767457 | 540.8302 | 1 | 0 | 0 |  | Fe_Cr_Ni_Mn_Mo | Fe4Cr8Ni27Mn46Mo16 | 0.03995854 | -4.090579 | 7.60396 | 40.17363 | 322.765 | 107.323 | 116.0362 | 119.1955
2291 | 2291 | 2291 | 6 | 10 | 24 | 39 | 21 | 95.58278 | 0.2606523 | 0.09572293 | 655.1401 | 0 | 0 | 0 |  | Fe_Cr_Ni_Mn_Mo | Fe6Cr10Ni24Mn39Mo21 | 0.04074146 | -3.3684 | 7.47 | 41.65033 | 396.0237 | 113.8117 | 136.9897 | 118.2614
2292 | 2292 | 2292 | 9 | 12 | 21 | 34 | 25 | 98.47355 | 0.2604384 | 0.0987478 | 714.1719 | 0 | 0 | 0 |  | Fe_Cr_Ni_Mn_Mo | Fe9Cr12Ni21Mn34Mo25 | 0.04147801 | -2.753063 | 7.346535 | 42.00191 | 481.4172 | 110.8135 | 175.3549 | 148.1777
2293 | 2293 | 2293 | 13 | 13 | 17 | 29 | 28 | 100.8065 | 0.2604701 | 0.1017345 | 771.6276 | 0 | 0 | 0 |  | Fe_Cr_Ni_Mn_Mo | Fe13Cr13Ni17Mn29Mo28 | 0.04218515 | -2.1392 | 7.23 | 41.90119 | 553.7259 | 100.5671 | 191.9569 | 153.3422
2294 | 2294 | 2294 | 17 | 14 | 14 | 24 | 31 | 102.8977 | 0.2609561 | 0.1039331 | 820.3094 | 0 | 0 | 0 |  | Fe_Cr_Ni_Mn_Mo | Fe17Cr14Ni14Mn24Mo31 | 0.04293673 | -1.7896 | 7.14 | 41.23639 | 625.822 | 111.1496 | 228.9654 | 174.74
2295 | 2295 | 2295 | 23 | 13 | 11 | 19 | 34 | 104.3523 | 0.2627615 | 0.1065591 | 872.9791 | 0 | 0 | 0 |  | Fe_Cr_Ni_Mn_Mo | Fe23Cr13Ni11Mn19Mo34 | 0.04376701 | -1.5744 | 7.09 | 40.10623 | 686.5282 | 117.8633 | 269.5945 | 174.6844
2296 | 2296 | 2296 | 29 | 12 | 8 | 15 | 36 | 105.2576 | 0.2642651 | 0.108395 | 910.3154 | 0 | 0 | 0 |  | Fe_Cr_Ni_Mn_Mo | Fe29Cr12Ni8Mn15Mo36 | 0.04444458 | -1.3952 | 7.05 | 38.77254 | 705.5375 | 115.9187 | 326.0902 | 154.5025
2297 | 2297 | 2297 | 36 | 9 | 6 | 12 | 37 | 105.0056 | 0.2669897 | 0.1108322 | 946.2053 | 0 | 0 | 0 |  | Fe_Cr_Ni_Mn_Mo | Fe36Cr9Ni6Mn12Mo37 | 0.04504709 | -1.3968 | 7.08 | 37.33885 | 712.4702 | 116.8185 | 371.235 | 145.9171
2298 | 2298 | 2298 | 3 | 6 | 38 | 43 | 10 | 87.07884 | 0.2682187 | 0.08303453 | 472.3651 | 1 | 0 | 0 |  | Fe_Cr_Ni_Mn_Mo | Fe3Cr6Ni38Mn43Mo10 | 0.04087659 | -5.9872 | 8.01 | 36.43776 | 275.7152 | 104.7481 | 91.12379 | 95.08493
2299 | 2299 | 2299 | 4 | 10 | 34 | 38 | 13 | 90.55201 | 0.2655504 | 0.08990773 | 559.5033 | 1 | 0 | 0 |  | Fe_Cr_Ni_Mn_Mo | Fe4Cr10Ni34Mn38Mo13 | 0.04126377 | -5.303949 | 7.838384 | 37.38657 | 306.7885 | 94.92344 | 137.189 | 105.4623
2300 | 2300 | 2300 | 7 | 14 | 29 | 33 | 16 | 93.94404 | 0.2631114 | 0.09379763 | 622.5047 | 0 | 0 | 0 |  | Fe_Cr_Ni_Mn_Mo | Fe7Cr14Ni29Mn33Mo16 | 0.04174022 | -4.452607 | 7.646465 | 37.79992 | 364.2466 | 96.0219 | 184.4072 | 128.175
2301 | 2301 | 2301 | 10 | 17 | 25 | 29 | 19 | 96.73583 | 0.2615592 | 0.09595313 | 666.6252 | 0 | 0 | 0 |  | Fe_Cr_Ni_Mn_Mo | Fe10Cr17Ni25Mn29Mo19 | 0.04215502 | -3.7636 | 7.49 | 38.02249 | 420.4185 | 100.3415 | 228.8799 | 137.4357
2302 | 2302 | 2302 | 15 | 19 | 20 | 25 | 21 | 98.76193 | 0.2606658 | 0.09767737 | 702.3332 | 0 | 0 | 0 |  | Fe_Cr_Ni_Mn_Mo | Fe15Cr19Ni20Mn25Mo21 | 0.04256551 | -3.016 | 7.35 | 37.68236 | 485.6464 | 102.2349 | 275.5153 | 164.1227
2303 | 2303 | 2303 | 20 | 19 | 16 | 21 | 24 | 100.6383 | 0.2611874 | 0.1006808 | 756.1165 | 0 | 0 | 0 |  | Fe_Cr_Ni_Mn_Mo | Fe20Cr19Ni16Mn21Mo24 | 0.04307617 | -2.4664 | 7.25 | 37.56381 | 579.9487 | 116.629 | 318.874 | 185.1821
2304 | 2304 | 2304 | 26 | 18 | 12 | 17 | 26 | 101.8235 | 0.2623945 | 0.1034396 | 804.2765 | 0 | 0 | 0 |  | Fe_Cr_Ni_Mn_Mo | Fe26Cr18Ni12Mn17Mo26 | 0.04354424 | -2.020202 | 7.181818 | 36.90451 | 644.967 | 119.7541 | 420.6015 | 193.54
2305 | 2305 | 2305 | 34 | 17 | 9 | 13 | 28 | 102.3848 | 0.2644875 | 0.1047888 | 830.6336 | 0 | 0 | 0 |  | Fe_Cr_Ni_Mn_Mo | Fe34Cr17Ni9Mn13Mo28 | 0.04385718 | -1.804921 | 7.158416 | 35.45522 | 661.6936 | 128.6243 | 462.0968 | 175.8877
2306 | 2306 | 2306 | 43 | 12 | 6 | 11 | 28 | 101.214 | 0.2681263 | 0.1073327 | 858.6215 | 0 | 0 | 0 |  | Fe_Cr_Ni_Mn_Mo | Fe43Cr12Ni6Mn11Mo28 | 0.04415131 | -1.5376 | 7.21 | 34.44575 | 640.6371 | 135.8712 | 474.6275 | 140.9446
2307 | 2307 | 2307 | 3 | 9 | 45 | 35 | 8 | 86.56127 | 0.2726868 | 0.08057795 | 451.1557 | 1 | 1 | 1 | 451.1557 | Fe_Cr_Ni_Mn_Mo | Fe3Cr9Ni45Mn35Mo8 | 0.04079338 | -6.508 | 8.21 | 33.67774 | 264.5816 | 93.98243 | 134.4065 | 94.98077 | 264.5816 | 93.98243 | 134.4065 | 94.98077
2308 | 2308 | 2308 | 5 | 14 | 39 | 31 | 10 | 89.87371 | 0.2684589 | 0.08634575 | 522.2824 | 1 | 0 | 0 |  | Fe_Cr_Ni_Mn_Mo | Fe5Cr14Ni39Mn31Mo10 | 0.04090567 | -5.863075 | 7.989899 | 33.91173 | 294.6363 | 93.57454 | 191.4692 | 116.2401
2309 | 2309 | 2309 | 8 | 19 | 33 | 27 | 12 | 93.08037 | 0.2646511 | 0.08918709 | 568.5269 | 0 | 0 | 0 |  | Fe_Cr_Ni_Mn_Mo | Fe8Cr19Ni33Mn27Mo12 | 0.04097275 | -5.107642 | 7.767677 | 33.85572 | 321.27 | 68.9735 | 270.8104 | 130.9774
2310 | 2310 | 2310 | 12 | 22 | 28 | 24 | 14 | 95.38587 | 0.2625604 | 0.09020182 | 593.4659 | 0 | 0 | 0 |  | Fe_Cr_Ni_Mn_Mo | Fe12Cr22Ni28Mn24Mo14 | 0.0411266 | -4.3872 | 7.6 | 33.83785 | 342.2643 | 66.36113 | 322.7472 | 159.9156
2311 | 2311 | 2311 | 17 | 24 | 23 | 20 | 16 | 97.45973 | 0.2616179 | 0.09302386 | 638.7522 | 0 | 0 | 0 |  | Fe_Cr_Ni_Mn_Mo | Fe17Cr24Ni23Mn20Mo16 | 0.04122732 | -3.7176 | 7.46 | 33.50746 | 397.9785 | 83.82317 | 423.5397 | 134.9549
2312 | 2312 | 2312 | 22 | 25 | 18 | 17 | 18 | 99.16905 | 0.2609349 | 0.09508555 | 675.4461 | 0 | 0 | 0 |  | Fe_Cr_Ni_Mn_Mo | Fe22Cr25Ni18Mn17Mo18 | 0.04146767 | -3.048 | 7.33 | 33.36825 | 458.5092 | 102.8043 | 461.2968 | 159.3301
2313 | 2313 | 2313 | 30 | 24 | 13 | 13 | 20 | 100.2364 | 0.2622802 | 0.09746824 | 715.7747 | 0 | 0 | 0 |  | Fe_Cr_Ni_Mn_Mo | Fe30Cr24Ni13Mn13Mo20 | 0.04161902 | -2.4528 | 7.25 | 32.59816 | 521.1446 | 129.935 | 558.4999 | 142.7088
2314 | 2314 | 2314 | 38 | 22 | 9 | 11 | 20 | 99.80823 | 0.2640345 | 0.09789828 | 720.2293 | 0 | 0 | 0 |  | Fe_Cr_Ni_Mn_Mo | Fe38Cr22Ni9Mn11Mo20 | 0.04142716 | -1.9576 | 7.23 | 31.60633 | 521.8151 | 142.6785 | 564.3998 | 162.094
2315 | 2315 | 2315 | 50 | 16 | 6 | 8 | 20 | 98.11905 | 0.2693461 | 0.09999889 | 739.1824 | 0 | 0 | 0 |  | Fe_Cr_Ni_Mn_Mo | Fe50Cr16Ni6Mn8Mo20 | 0.0409944 | -1.696 | 7.32 | 29.88311 | 520.8851 | 133.7615 | 548.5289 | 114.6859
2316 | 2316 | 2316 | 3 | 14 | 50 | 25 | 7 | 87.52827 | 0.2755095 | 0.0819287 | 472.2721 | 1 | 1 | 1 | 472.2721 | Fe_Cr_Ni_Mn_Mo | Fe3Cr14Ni50Mn25Mo7 | 0.03895696 | -6.594837 | 8.333333 | 30.46254 | 239.1763 | 73.61683 | 203.4979 | 91.25939 | 239.1763 | 73.61683 | 203.4979 | 91.25939
2317 | 2317 | 2317 | 6 | 21 | 42 | 23 | 8 | 90.821 | 0.2689008 | 0.08006877 | 468.2484 | 1 | 1 | 1 | 468.2484 | Fe_Cr_Ni_Mn_Mo | Fe6Cr21Ni42Mn23Mo8 | 0.03873342 | -6.0376 | 8.03 | 30.08056 | 265.0343 | 64.46513 | 291.0692 | 124.0051 | 265.0343 | 64.46513 | 291.0692 | 124.0051
2318 | 2318 | 2318 | 9 | 26 | 36 | 20 | 9 | 93.40462 | 0.2648983 | 0.0816665 | 494.9854 | 0 | 1 | 0 |  | Fe_Cr_Ni_Mn_Mo | Fe9Cr26Ni36Mn20Mo9 | 0.03832295 | -5.4736 | 7.82 | 29.54725 | 263.4891 | 62.5975 | 361.2752 | 138.3837
2319 | 2319 | 2319 | 13 | 28 | 29 | 18 | 11 | 95.74679 | 0.2620255 | 0.08738264 | 564.5351 | 0 | 0 | 0 |  | Fe_Cr_Ni_Mn_Mo | Fe13Cr28Ni29Mn18Mo11 | 0.03882917 | -4.692991 | 7.616162 | 30.11185 | 289.8103 | 59.06467 | 476.365 | 170.9445
2320 | 2320 | 2320 | 18 | 30 | 24 | 16 | 12 | 97.09578 | 0.2605598 | 0.08642211 | 562.5616 | 0 | 0 | 0 |  | Fe_Cr_Ni_Mn_Mo | Fe18Cr30Ni24Mn16Mo12 | 0.03868474 | -4.0176 | 7.48 | 29.73281 | 304.9731 | 61.86819 | 533.0673 | 167.1435
2321 | 2321 | 2321 | 25 | 31 | 18 | 13 | 14 | 98.70764 | 0.2600022 | 0.08711579 | 581.977 | 0 | 0 | 0 |  | Fe_Cr_Ni_Mn_Mo | Fe25Cr31Ni18Mn13Mo14 | 0.03874033 | -3.215763 | 7.336634 | 29.47803 | 339.0754 | 86.99286 | 634.7487 | 155.0968
2322 | 2322 | 2322 | 32 | 30 | 13 | 10 | 15 | 99.3809 | 0.2608421 | 0.08995272 | 620.3315 | 0 | 0 | 0 |  | Fe_Cr_Ni_Mn_Mo | Fe32Cr30Ni13Mn10Mo15 | 0.03850092 | -2.6148 | 7.26 | 28.76995 | 363.7607 | 106.5546 | 678.168 | 155.7826
2323 | 2323 | 2323 | 42 | 26 | 8 | 8 | 15 | 98.51891 | 0.2637009 | 0.092141 | 642.286 | 0 | 0 | 0 |  | Fe_Cr_Ni_Mn_Mo | Fe42Cr26Ni8Mn8Mo15 | 0.03811541 | -1.965514 | 7.252525 | 27.77355 | 390.2671 | 122.0702 | 647.2841 | 147.5196
2324 | 2324 | 2324 | 55 | 19 | 5 | 6 | 15 | 96.31005 | 0.2696735 | 0.09200962 | 632.7764 | 0 | 0 | 0 |  | Fe_Cr_Ni_Mn_Mo | Fe55Cr19Ni5Mn6Mo15 | 0.03742662 | -1.5988 | 7.36 | 26.32185 | 394.2706 | 135.6361 | 575.4586 | 109.7653
2325 | 2325 | 2325 | 3 | 21 | 52 | 17 | 7 | 89.7983 | 0.2747919 | 0.07940183 | 461.9496 | 1 | 1 | 1 | 461.9496 | Fe_Cr_Ni_Mn_Mo | Fe3Cr21Ni52Mn17Mo7 | 0.03606177 | -6.5488 | 8.31 | 27.35982 | 234.6366 | 66.05003 | 327.8407 | 114.1614 | 234.6366 | 66.05003 | 327.8407 | 114.1614
2326 | 2326 | 2326 | 6 | 28 | 43 | 16 | 7 | 92.56883 | 0.2677264 | 0.07774052 | 454.9411 | 1 | 1 | 1 | 454.9411 | Fe_Cr_Ni_Mn_Mo | Fe6Cr28Ni43Mn16Mo7 | 0.03560552 | -6.1404 | 8 | 26.79011 | 241.6142 | 59.34335 | 426.2862 | 130.4367 | 241.6142 | 59.34335 | 426.2862 | 130.4367
2327 | 2327 | 2327 | 9 | 33 | 36 | 15 | 7 | 94.57683 | 0.2627377 | 0.07641543 | 448.3881 | 0 | 0 | 0 |  | Fe_Cr_Ni_Mn_Mo | Fe9Cr33Ni36Mn15Mo7 | 0.0351508 | -5.5824 | 7.77 | 26.21068 | 228.434 | 42.42332 | 508.8354 | 158.8048
2328 | 2328 | 2328 | 14 | 36 | 30 | 13 | 8 | 96.32753 | 0.2602259 | 0.0755452 | 447.4569 | 0 | 0 | 0 |  | Fe_Cr_Ni_Mn_Mo | Fe14Cr36Ni30Mn13Mo8 | 0.03482175 | -4.890501 | 7.594059 | 25.82811 | 227.8076 | 42.93877 | 636.0424 | 167.3566
2329 | 2329 | 2329 | 19 | 38 | 24 | 11 | 9 | 97.86252 | 0.2582753 | 0.07726268 | 471.0827 | 0 | 0 | 0 |  | Fe_Cr_Ni_Mn_Mo | Fe19Cr38Ni24Mn11Mo9 | 0.03459865 | -4.177238 | 7.435644 | 25.53918 | 236.6998 | 53.3222 | 718.6829 | 167.7343
2330 | 2330 | 2330 | 25 | 38 | 18 | 9 | 10 | 98.9027 | 0.2575996 | 0.08066004 | 511.7277 | 0 | 0 | 0 |  | Fe_Cr_Ni_Mn_Mo | Fe25Cr38Ni18Mn9Mo10 | 0.03452313 | -3.424 | 7.31 | 25.31304 | 239.5212 | 58.57492 | 739.6584 | 162.118
2331 | 2331 | 2331 | 33 | 37 | 12 | 7 | 11 | 99.44361 | 0.2580523 | 0.08125727 | 523.7929 | 0 | 0 | 0 |  | Fe_Cr_Ni_Mn_Mo | Fe33Cr37Ni12Mn7Mo11 | 0.03434977 | -2.616 | 7.21 | 24.89257 | 254.4782 | 81.03502 | 761.113 | 151.6713
2332 | 2332 | 2332 | 44 | 32 | 7 | 5 | 12 | 98.64897 | 0.2617522 | 0.08399784 | 552.0351 | 0 | 0 | 0 |  | Fe_Cr_Ni_Mn_Mo | Fe44Cr32Ni7Mn5Mo12 | 0.03424235 | -1.9584 | 7.21 | 24.31378 | 310.2088 | 125.6359 | 738.1609 | 148.0119
2333 | 2333 | 2333 | 57 | 23 | 4 | 4 | 12 | 95.92662 | 0.2685543 | 0.08538802 | 556.9534 | 0 | 0 | 0 |  | Fe_Cr_Ni_Mn_Mo | Fe57Cr23Ni4Mn4Mo12 | 0.03393665 | -1.5276 | 7.34 | 23.41175 | 326.6002 | 144.1447 | 610.4825 | 129.8219
2334 | 2334 | 2334 | 6 | 37 | 42 | 10 | 5 | 94.47621 | 0.2642876 | 0.07126578 | 401.0625 | 1 | 1 | 1 | 401.0625 | Fe_Cr_Ni_Mn_Mo | Fe6Cr37Ni42Mn10Mo5 | 0.0304567 | -6.2016 | 7.9 | 22.51111 | 226.3887 | 50.978 | 608.6613 | 162.265 | 226.3887 | 50.978 | 608.6613 | 162.265
2335 | 2335 | 2335 | 9 | 41 | 35 | 10 | 5 | 96.15143 | 0.2595195 | 0.07015017 | 394.5878 | 0 | 0 | 0 |  | Fe_Cr_Ni_Mn_Mo | Fe9Cr41Ni35Mn10Mo5 | 0.03047936 | -5.6356 | 7.68 | 22.34368 | 211.4773 | 45.70346 | 697.3528 | 144.9906
2336 | 2336 | 2336 | 13 | 44 | 28 | 9 | 6 | 98.09285 | 0.2559048 | 0.07237781 | 421.6084 | 0 | 0 | 0 |  | Fe_Cr_Ni_Mn_Mo | Fe13Cr44Ni28Mn9Mo6 | 0.03077889 | -4.884 | 7.47 | 22.51111 | 197.7722 | 38.04523 | 776.7867 | 144.8908
2337 | 2337 | 2337 | 18 | 45 | 22 | 8 | 7 | 99.30086 | 0.2541902 | 0.07374908 | 440.0695 | 0 | 0 | 0 |  | Fe_Cr_Ni_Mn_Mo | Fe18Cr45Ni22Mn8Mo7 | 0.03111665 | -4.108 | 7.32 | 22.68458 | 193.5509 | 37.81218 | 826.2704 | 119.0603
2338 | 2338 | 2338 | 25 | 45 | 16 | 6 | 8 | 100.1741 | 0.253904 | 0.07445018 | 452.9698 | 0 | 0 | 0 |  | Fe_Cr_Ni_Mn_Mo | Fe25Cr45Ni16Mn6Mo8 | 0.03077717 | -3.2996 | 7.2 | 22.31121 | 196.5859 | 52.16193 | 844.5539 | 110.3528
2339 | 2339 | 2339 | 32 | 43 | 11 | 5 | 9 | 100.3246 | 0.2548215 | 0.07548375 | 466.7129 | 0 | 0 | 0 |  | Fe_Cr_Ni_Mn_Mo | Fe32Cr43Ni11Mn5Mo9 | 0.0311797 | -2.578 | 7.13 | 22.42565 | 219.4857 | 82.64783 | 812.3344 | 146.4358
2340 | 2340 | 2340 | 43 | 38 | 6 | 3 | 11 | 99.90136 | 0.2586649 | 0.07847308 | 499.0566 | 0 | 0 | 0 |  | Fe_Cr_Ni_Mn_Mo | Fe43Cr38Ni6Mn3Mo11 | 0.03178649 | -1.923341 | 7.118812 | 22.50249 | 271.0524 | 118.7103 | 797.4304 | 130.8728
2341 | 2341 | 2341 | 9 | 50 | 32 | 6 | 3 | 98.1754 | 0.2544016 | 0.06246266 | 330.3799 | 0 | 0 | 0 |  | Fe_Cr_Ni_Mn_Mo | Fe9Cr50Ni32Mn6Mo3 | 0.02452089 | -5.5192 | 7.52 | 18.19341 | 191.1265 | 48.45707 | 821.1329 | 154.666
2342 | 2342 | 2342 | 13 | 52 | 25 | 6 | 4 | 99.77377 | 0.2510219 | 0.06489862 | 356.1204 | 0 | 0 | 0 |  | Fe_Cr_Ni_Mn_Mo | Fe13Cr52Ni25Mn6Mo4 | 0.02593887 | -4.6744 | 7.32 | 18.97656 | 163.2112 | 30.44129 | 875.9561 | 120.3778
2343 | 2343 | 2343 | 18 | 53 | 19 | 5 | 5 | 100.9806 | 0.2493436 | 0.06579447 | 369.4731 | 0 | 0 | 0 |  | Fe_Cr_Ni_Mn_Mo | Fe18Cr53Ni19Mn5Mo5 | 0.02633004 | -3.8548 | 7.17 | 19.1987 | 160.2377 | 31.13362 | 893.3043 | 114.2473
2344 | 2344 | 2344 | 23 | 53 | 13 | 4 | 6 | 102.0454 | 0.2480688 | 0.06934415 | 407.85 | 0 | 0 | 0 |  | Fe_Cr_Ni_Mn_Mo | Fe23Cr53Ni13Mn4Mo6 | 0.02683913 | -2.993164 | 7.030303 | 19.49312 | 177.9578 | 68.65434 | 909.1401 | 112.326
2345 | 2345 | 2345 | 30 | 50 | 8 | 4 | 8 | 102.2026 | 0.2494933 | 0.07077385 | 425.2154 | 0 | 0 | 0 |  | Fe_Cr_Ni_Mn_Mo | Fe30Cr50Ni8Mn4Mo8 | 0.02924691 | -2.1616 | 6.96 | 21.07226 | 207.2429 | 86.96516 | 871.8406 | 107.9485
2346 | 2346 | 2346 | 5 | 33 | 12 | 47 | 3 | 93.13862 | 0.2374994 | 0.04813258 | 194.0195 | 0 | 0 | 0 |  | Fe_Cr_Ni_Mn_Mo | Fe5Cr33Ni12Mn47Mo3 | 0.03981613 | -1.6176 | 7.05 | 27.59638 | 273.6489 | 133.4181 | 199.5644 | 228.9025
2347 | 2347 | 2347 | 5 | 39 | 11 | 40 | 5 | 96.43374 | 0.23654 | 0.05451612 | 250.4189 | 0 | 0 | 0 |  | Fe_Cr_Ni_Mn_Mo | Fe5Cr39Ni11Mn40Mo5 | 0.03996509 | -1.2572 | 6.94 | 28.94754 | 258.8104 | 89.72574 | 311.1148 | 208.7302
2348 | 2348 | 2348 | 4 | 44 | 10 | 34 | 7 | 99.53787 | 0.2352175 | 0.05948629 | 300.7808 | 0 | 0 | 0 |  | Fe_Cr_Ni_Mn_Mo | Fe4Cr44Ni10Mn34Mo7 | 0.03988278 | -0.9876543 | 6.828283 | 29.99847 | 269.5063 | 85.4903 | 416.0726 | 235.3096
2349 | 2349 | 2349 | 4 | 49 | 9 | 27 | 11 | 103.3601 | 0.2356085 | 0.06871591 | 399.6692 | 0 | 0 | 0 |  | Fe_Cr_Ni_Mn_Mo | Fe4Cr49Ni9Mn27Mo11 | 0.03995308 | -0.7796 | 6.71 | 31.78349 | 305.2767 | 102.1732 | 492.9002 | 259.83
2350 | 2350 | 2350 | 3 | 53 | 7 | 22 | 14 | 106.6902 | 0.2342761 | 0.07273535 | 454.7817 | 0 | 0 | 0 |  | Fe_Cr_Ni_Mn_Mo | Fe3Cr53Ni7Mn22Mo14 | 0.04003151 | -0.3787369 | 6.565657 | 32.74691 | 350.7836 | 133.3073 | 601.1088 | 223.7391
2351 | 2351 | 2351 | 6 | 21 | 19 | 51 | 3 | 88.67075 | 0.2475012 | 0.05354759 | 221.745 | 0 | 0 | 0 |  | Fe_Cr_Ni_Mn_Mo | Fe6Cr21Ni19Mn51Mo3 | 0.03984426 | -3.3708 | 7.39 | 29.18544 | 277.9937 | 160.8417 | 97.27418 | 189.0517
2352 | 2352 | 2352 | 7 | 27 | 17 | 44 | 5 | 92.05375 | 0.2459515 | 0.05968672 | 278.6995 | 0 | 0 | 0 |  | Fe_Cr_Ni_Mn_Mo | Fe7Cr27Ni17Mn44Mo5 | 0.04029865 | -2.7252 | 7.26 | 30.39737 | 278.7354 | 118.2789 | 187.4426 | 159.5049
2353 | 2353 | 2353 | 8 | 32 | 16 | 38 | 7 | 94.86908 | 0.2454439 | 0.0655971 | 338.2662 | 0 | 0 | 0 |  | Fe_Cr_Ni_Mn_Mo | Fe8Cr32Ni16Mn38Mo7 | 0.04045031 | -2.38957 | 7.168317 | 31.20839 | 274.7647 | 90.03246 | 263.837 | 173.21
2354 | 2354 | 2354 | 8 | 36 | 14 | 32 | 10 | 98.21737 | 0.2444349 | 0.07215409 | 412.2162 | 0 | 0 | 0 |  | Fe_Cr_Ni_Mn_Mo | Fe8Cr36Ni14Mn32Mo10 | 0.04060239 | -1.944 | 7.04 | 32.57545 | 287.4668 | 92.72567 | 366.8522 | 212.1544
2355 | 2355 | 2355 | 9 | 40 | 11 | 26 | 14 | 101.9719 | 0.2435991 | 0.07879269 | 497.6308 | 0 | 0 | 0 |  | Fe_Cr_Ni_Mn_Mo | Fe9Cr40Ni11Mn26Mo14 | 0.04089283 | -1.3424 | 6.88 | 33.89321 | 338.3036 | 89.08566 | 437.5681 | 230.8844
2356 | 2356 | 2356 | 8 | 44 | 9 | 21 | 18 | 105.5827 | 0.2424347 | 0.08342254 | 568.6188 | 0 | 0 | 0 |  | Fe_Cr_Ni_Mn_Mo | Fe8Cr44Ni9Mn21Mo18 | 0.04117976 | -0.9856 | 6.73 | 34.86775 | 408.0152 | 130.6074 | 533.8387 | 223.0715
2357 | 2357 | 2357 | 7 | 46 | 7 | 16 | 23 | 109.2544 | 0.242242 | 0.08736554 | 640.224 | 0 | 0 | 0 |  | Fe_Cr_Ni_Mn_Mo | Fe7Cr46Ni7Mn16Mo23 | 0.04175912 | -0.6966636 | 6.585859 | 35.92013 | 487.7171 | 160.5661 | 617.9272 | 219.5987
2358 | 2358 | 2358 | 4 | 12 | 29 | 52 | 3 | 85.08204 | 0.2576072 | 0.05874718 | 251.6321 | 1 | 1 | 1 | 251.6321 | Fe_Cr_Ni_Mn_Mo | Fe4Cr12Ni29Mn52Mo3 | 0.03987025 | -5.354 | 7.76 | 30.70423 | 260.8965 | 121.8795 | 33.61662 | 165.7103 | 260.8965 | 121.8795 | 33.61662 | 165.7103
2359 | 2359 | 2359 | 8 | 16 | 27 | 46 | 4 | 87.14729 | 0.2575483 | 0.06201716 | 284.2268 | 1 | 1 | 1 | 284.2268 | Fe_Cr_Ni_Mn_Mo | Fe8Cr16Ni27Mn46Mo4 | 0.04046748 | -4.685031 | 7.683168 | 30.83837 | 264.9637 | 104.4315 | 93.55544 | 127.7017 | 264.9637 | 104.4315 | 93.55544 | 127.7017
2360 | 2360 | 2360 | 10 | 21 | 24 | 39 | 6 | 90.32416 | 0.2559592 | 0.06769924 | 342.6762 | 0 | 0 | 0 |  | Fe_Cr_Ni_Mn_Mo | Fe10Cr21Ni24Mn39Mo6 | 0.04066536 | -4.0104 | 7.55 | 31.50619 | 296.2831 | 102.4348 | 179.9403 | 128.4341
2361 | 2361 | 2361 | 12 | 25 | 21 | 34 | 9 | 93.52553 | 0.2545796 | 0.07518236 | 423.7606 | 0 | 0 | 0 |  | Fe_Cr_Ni_Mn_Mo | Fe12Cr25Ni21Mn34Mo9 | 0.04088211 | -3.333007 | 7.405941 | 32.66126 | 304.9238 | 70.16339 | 247.4907 | 129.4172
2362 | 2362 | 2362 | 13 | 28 | 17 | 29 | 13 | 97.19931 | 0.2528953 | 0.08231717 | 513.3056 | 0 | 0 | 0 |  | Fe_Cr_Ni_Mn_Mo | Fe13Cr28Ni17Mn29Mo13 | 0.04130696 | -2.5832 | 7.23 | 34.30977 | 350.0043 | 67.07919 | 293.6162 | 172.1604
2363 | 2363 | 2363 | 14 | 31 | 14 | 24 | 17 | 100.6125 | 0.2519142 | 0.08800144 | 595.437 | 0 | 0 | 0 |  | Fe_Cr_Ni_Mn_Mo | Fe14Cr31Ni14Mn24Mo17 | 0.04168935 | -2.0664 | 7.08 | 35.28101 | 406.2254 | 103.0874 | 379.8854 | 194.255
2364 | 2364 | 2364 | 13 | 34 | 11 | 19 | 23 | 105.0115 | 0.2505963 | 0.0935779 | 691.5127 | 0 | 0 | 0 |  | Fe_Cr_Ni_Mn_Mo | Fe13Cr34Ni11Mn19Mo23 | 0.04233852 | -1.564 | 6.89 | 36.66061 | 513.9805 | 131.5459 | 443.1985 | 197.1997
2365 | 2365 | 2365 | 12 | 36 | 8 | 15 | 29 | 108.9296 | 0.2495884 | 0.09620298 | 756.739 | 0 | 0 | 0 |  | Fe_Cr_Ni_Mn_Mo | Fe12Cr36Ni8Mn15Mo29 | 0.04294314 | -1.066 | 6.71 | 37.58444 | 607.3386 | 165.4514 | 512.3137 | 200.8447
2366 | 2366 | 2366 | 9 | 37 | 6 | 12 | 36 | 112.8484 | 0.2488344 | 0.09682958 | 801.159 | 0 | 0 | 0 |  | Fe_Cr_Ni_Mn_Mo | Fe9Cr37Ni6Mn12Mo36 | 0.04332157 | -0.6732 | 6.54 | 38.50649 | 670.2401 | 162.3583 | 490.7165 | 224.6338
2367 | 2367 | 2367 | 6 | 10 | 38 | 43 | 3 | 84.00115 | 0.2674601 | 0.06264309 | 282.9754 | 1 | 1 | 1 | 282.9754 | Fe_Cr_Ni_Mn_Mo | Fe6Cr10Ni38Mn43Mo3 | 0.04042879 | -6.2308 | 8.07 | 30.74719 | 265.5336 | 93.21638 | 63.08452 | 127.4794 | 265.5336 | 93.21638 | 63.08452 | 127.4794
2368 | 2368 | 2368 | 10 | 13 | 34 | 38 | 4 | 85.95647 | 0.266293 | 0.06499899 | 308.9468 | 1 | 1 | 1 | 308.9468 | Fe_Cr_Ni_Mn_Mo | Fe10Cr13Ni34Mn38Mo4 | 0.04044949 | -5.519437 | 7.959596 | 30.62689 | 274.6003 | 97.1967 | 93.71048 | 86.59512 | 274.6003 | 97.1967 | 93.71048 | 86.59512
2369 | 2369 | 2369 | 14 | 16 | 29 | 33 | 7 | 89.16667 | 0.2645016 | 0.0736016 | 395.2925 | 0 | 1 | 0 |  | Fe_Cr_Ni_Mn_Mo | Fe14Cr16Ni29Mn33Mo7 | 0.04071768 | -4.630548 | 7.787879 | 31.77855 | 316.9323 | 76.65573 | 169.2675 | 101.9073
2370 | 2370 | 2370 | 17 | 19 | 25 | 29 | 10 | 92.13512 | 0.2627749 | 0.08079349 | 477.044 | 0 | 0 | 0 |  | Fe_Cr_Ni_Mn_Mo | Fe17Cr19Ni25Mn29Mo10 | 0.04096863 | -3.9344 | 7.63 | 32.65869 | 346.5465 | 56.58363 | 229.2039 | 124.2943
2371 | 2371 | 2371 | 19 | 21 | 20 | 25 | 15 | 95.99842 | 0.2608722 | 0.08967464 | 591.2706 | 0 | 0 | 0 |  | Fe_Cr_Ni_Mn_Mo | Fe19Cr21Ni20Mn25Mo15 | 0.0417355 | -3.1376 | 7.43 | 34.54041 | 410.2796 | 85.69524 | 286.7051 | 157.0315
2372 | 2372 | 2372 | 19 | 24 | 16 | 21 | 20 | 100.0017 | 0.2585852 | 0.09554946 | 684.8958 | 0 | 0 | 0 |  | Fe_Cr_Ni_Mn_Mo | Fe19Cr24Ni16Mn21Mo20 | 0.04235633 | -2.5328 | 7.23 | 35.84006 | 508.0361 | 116.4877 | 372.4962 | 178.7308
2373 | 2373 | 2373 | 18 | 26 | 12 | 17 | 26 | 104.3115 | 0.2566532 | 0.09958574 | 768.6423 | 0 | 0 | 0 |  | Fe_Cr_Ni_Mn_Mo | Fe18Cr26Ni12Mn17Mo26 | 0.04308468 | -1.935313 | 7.020202 | 37.1481 | 616.2908 | 132.6643 | 449.5865 | 192.9825
2374 | 2374 | 2374 | 17 | 28 | 9 | 13 | 34 | 108.7698 | 0.2555521 | 0.1028337 | 852.1666 | 0 | 0 | 0 |  | Fe_Cr_Ni_Mn_Mo | Fe17Cr28Ni9Mn13Mo34 | 0.04371314 | -1.506519 | 6.821782 | 37.80389 | 676.3608 | 141.0667 | 491.4754 | 185.9887
2375 | 2375 | 2375 | 12 | 28 | 6 | 11 | 43 | 113.572 | 0.2538505 | 0.100528 | 870.557 | 0 | 0 | 0 |  | Fe_Cr_Ni_Mn_Mo | Fe12Cr28Ni6Mn11Mo43 | 0.04350979 | -0.8164 | 6.59 | 39.10742 | 702.5576 | 143.7141 | 363.1069 | 210.3721
2376 | 2376 | 2376 | 9 | 8 | 45 | 35 | 3 | 83.05627 | 0.2757619 | 0.06444296 | 298.8501 | 1 | 1 | 1 | 298.8501 | Fe_Cr_Ni_Mn_Mo | Fe9Cr8Ni45Mn35Mo3 | 0.03983565 | -6.3664 | 8.33 | 29.86637 | 272.5558 | 86.75473 | 87.01958 | 82.01106 | 272.5558 | 86.75473 | 87.01958 | 82.01106
2377 | 2377 | 2377 | 14 | 10 | 39 | 31 | 5 | 85.41719 | 0.2739108 | 0.07033636 | 356.3596 | 1 | 1 | 1 | 356.3596 | Fe_Cr_Ni_Mn_Mo | Fe14Cr10Ni39Mn31Mo5 | 0.03996297 | -5.609224 | 8.171717 | 30.33332 | 297.9534 | 86.21691 | 125.028 | 65.29311 | 297.9534 | 86.21691 | 125.028 | 65.29311
2378 | 2378 | 2378 | 19 | 12 | 33 | 27 | 8 | 88.3425 | 0.2719302 | 0.07860092 | 443.5969 | 1 | 1 | 1 | 443.5969 | Fe_Cr_Ni_Mn_Mo | Fe19Cr12Ni33Mn27Mo8 | 0.04031561 | -4.818284 | 7.989899 | 31.20477 | 343.7266 | 80.36185 | 182.396 | 83.68475 | 343.7266 | 80.36185 | 182.396 | 83.68475
2379 | 2379 | 2379 | 22 | 14 | 28 | 24 | 12 | 91.63618 | 0.2695932 | 0.08764802 | 550.2428 | 1 | 0 | 0 |  | Fe_Cr_Ni_Mn_Mo | Fe22Cr14Ni28Mn24Mo12 | 0.04103019 | -4.1712 | 7.8 | 32.59509 | 388.6976 | 88.96076 | 255.6266 | 130.9169
2380 | 2380 | 2380 | 24 | 16 | 23 | 20 | 17 | 95.49262 | 0.2674253 | 0.09604852 | 666.6072 | 0 | 0 | 0 |  | Fe_Cr_Ni_Mn_Mo | Fe24Cr16Ni23Mn20Mo17 | 0.04187751 | -3.5828 | 7.6 | 33.91445 | 458.2902 | 100.2891 | 320.6781 | 141.2038
2381 | 2381 | 2381 | 25 | 18 | 18 | 17 | 22 | 99.20278 | 0.2649393 | 0.1014021 | 757.3559 | 0 | 0 | 0 |  | Fe_Cr_Ni_Mn_Mo | Fe25Cr18Ni18Mn17Mo22 | 0.04274196 | -2.9824 | 7.39 | 35.08433 | 563.4869 | 107.928 | 391.5195 | 164.9946
2382 | 2382 | 2382 | 24 | 20 | 13 | 13 | 30 | 104.3916 | 0.2623279 | 0.1063925 | 866.43 | 0 | 0 | 0 |  | Fe_Cr_Ni_Mn_Mo | Fe24Cr20Ni13Mn13Mo30 | 0.04381537 | -2.3904 | 7.13 | 36.35052 | 663.0524 | 135.3831 | 469.2584 | 150.2294
2383 | 2383 | 2383 | 22 | 20 | 9 | 11 | 38 | 108.6662 | 0.2605509 | 0.1072318 | 922.0722 | 0 | 0 | 0 |  | Fe_Cr_Ni_Mn_Mo | Fe22Cr20Ni9Mn11Mo38 | 0.04433973 | -1.7696 | 6.91 | 37.54411 | 711.0706 | 134.7361 | 409.1944 | 187.7143
2384 | 2384 | 2384 | 16 | 20 | 6 | 8 | 50 | 114.6083 | 0.2586801 | 0.1035822 | 937.2113 | 0 | 0 | 0 |  | Fe_Cr_Ni_Mn_Mo | Fe16Cr20Ni6Mn8Mo50 | 0.04361368 | -1.2464 | 6.64 | 37.69403 | 719.6865 | 132.0809 | 301.0313 | 204.5837
2385 | 2385 | 2385 | 14 | 7 | 50 | 25 | 3 | 82.62594 | 0.2833933 | 0.06413045 | 300.3558 | 1 | 1 | 1 | 300.3558 | Fe_Cr_Ni_Mn_Mo | Fe14Cr7Ni50Mn25Mo3 | 0.03753184 | -5.859402 | 8.555556 | 27.49888 | 258.0074 | 73.99284 | 85.53394 | 60.18448 | 258.0074 | 73.99284 | 85.53394 | 60.18448
2386 | 2386 | 2386 | 21 | 8 | 42 | 23 | 6 | 85.32649 | 0.2805053 | 0.07462589 | 399.2639 | 1 | 1 | 1 | 399.2639 | Fe_Cr_Ni_Mn_Mo | Fe21Cr8Ni42Mn23Mo6 | 0.03844667 | -5.188 | 8.33 | 28.64873 | 305.1469 | 82.64668 | 139.1604 | 68.80981 | 305.1469 | 82.64668 | 139.1604 | 68.80981
2387 | 2387 | 2387 | 26 | 9 | 36 | 20 | 9 | 87.88167 | 0.2786464 | 0.08299975 | 490.2464 | 1 | 1 | 1 | 490.2464 | Fe_Cr_Ni_Mn_Mo | Fe26Cr9Ni36Mn20Mo9 | 0.03905356 | -4.644 | 8.16 | 29.41751 | 337.7083 | 87.61732 | 223.2214 | 88.4084 | 337.7083 | 87.61732 | 223.2214 | 88.4084
2388 | 2388 | 2388 | 28 | 11 | 29 | 18 | 13 | 91.41839 | 0.2748147 | 0.09133778 | 594.4835 | 1 | 0 | 0 |  | Fe_Cr_Ni_Mn_Mo | Fe28Cr11Ni29Mn18Mo13 | 0.04039775 | -4.139169 | 7.919192 | 31.1016 | 386.3246 | 87.89379 | 297.3232 | 135.8901
2389 | 2389 | 2389 | 30 | 12 | 24 | 16 | 18 | 94.82913 | 0.2723537 | 0.09959271 | 709.5098 | 1 | 0 | 0 |  | Fe_Cr_Ni_Mn_Mo | Fe30Cr12Ni24Mn16Mo18 | 0.0417446 | -3.6672 | 7.72 | 32.68027 | 475.1509 | 108.2703 | 358.1763 | 131.8654
2390 | 2390 | 2390 | 31 | 14 | 18 | 13 | 25 | 99.51532 | 0.269075 | 0.1069615 | 836.4176 | 1 | 0 | 0 |  | Fe_Cr_Ni_Mn_Mo | Fe31Cr14Ni18Mn13Mo25 | 0.04318214 | -3.096559 | 7.455446 | 34.15999 | 580.0914 | 121.4077 | 452.3804 | 166.6644
2391 | 2391 | 2391 | 30 | 15 | 13 | 10 | 32 | 103.9797 | 0.2665836 | 0.1103839 | 923.9079 | 0 | 0 | 0 |  | Fe_Cr_Ni_Mn_Mo | Fe30Cr15Ni13Mn10Mo32 | 0.04431151 | -2.6268 | 7.22 | 35.12834 | 669.4431 | 136.4529 | 472.486 | 167.7201
2392 | 2392 | 2392 | 26 | 15 | 8 | 8 | 42 | 109.5148 | 0.2637066 | 0.1100547 | 979.0154 | 0 | 0 | 0 |  | Fe_Cr_Ni_Mn_Mo | Fe26Cr15Ni8Mn8Mo42 | 0.04487303 | -1.948373 | 6.929293 | 36.38327 | 713.9085 | 136.2699 | 412.3746 | 184.5187
2393 | 2393 | 2393 | 19 | 15 | 5 | 6 | 55 | 115.5656 | 0.2612312 | 0.1040609 | 963.2514 | 0 | 0 | 0 |  | Fe_Cr_Ni_Mn_Mo | Fe19Cr15Ni5Mn6Mo55 | 0.04345916 | -1.37 | 6.64 | 36.18011 | 719.1651 | 131.7202 | 239.9005 | 188.613
2394 | 2394 | 2394 | 21 | 7 | 52 | 17 | 3 | 82.65632 | 0.2882731 | 0.06294974 | 295.665 | 1 | 1 | 1 | 295.665 | Fe_Cr_Ni_Mn_Mo | Fe21Cr7Ni52Mn17Mo3 | 0.03388368 | -5.0704 | 8.67 | 24.23138 | 245.0622 | 79.32594 | 81.83403 | 61.02852 | 245.0622 | 79.32594 | 81.83403 | 61.02852
2395 | 2395 | 2395 | 28 | 7 | 43 | 16 | 6 | 85.07753 | 0.2852777 | 0.07453977 | 402.7705 | 1 | 1 | 1 | 402.7705 | Fe_Cr_Ni_Mn_Mo | Fe28Cr7Ni43Mn16Mo6 | 0.0357344 | -4.6612 | 8.44 | 25.79457 | 273.2104 | 79.46418 | 150.6496 | 67.07575 | 273.2104 | 79.46418 | 150.6496 | 67.07575
2396 | 2396 | 2396 | 33 | 7 | 36 | 15 | 9 | 87.32989 | 0.2828592 | 0.08338547 | 496.286 | 1 | 1 | 1 | 496.286 | Fe_Cr_Ni_Mn_Mo | Fe33Cr7Ni36Mn15Mo9 | 0.03736008 | -4.2672 | 8.25 | 27.22793 | 320.1131 | 90.54266 | 240.1904 | 109.0911 | 320.1131 | 90.54266 | 240.1904 | 109.0911
2397 | 2397 | 2397 | 36 | 8 | 30 | 13 | 14 | 90.91815 | 0.2797599 | 0.09501386 | 637.6152 | 1 | 1 | 1 | 637.6152 | Fe_Cr_Ni_Mn_Mo | Fe36Cr8Ni30Mn13Mo14 | 0.03933822 | -3.951769 | 8.029703 | 29.01615 | 376.8283 | 82.72309 | 360.623 | 105.7337 | 376.8283 | 82.72309 | 360.623 | 105.7337
2398 | 2398 | 2398 | 38 | 9 | 24 | 11 | 19 | 94.43361 | 0.2768197 | 0.1030374 | 753.9561 | 1 | 0 | 0 |  | Fe_Cr_Ni_Mn_Mo | Fe38Cr9Ni24Mn11Mo19 | 0.04109441 | -3.600823 | 7.811881 | 30.47125 | 479.7418 | 101.5091 | 445.9251 | 107.0113
2399 | 2399 | 2399 | 38 | 10 | 18 | 9 | 25 | 98.53161 | 0.2735898 | 0.1091432 | 863.1797 | 1 | 0 | 0 |  | Fe_Cr_Ni_Mn_Mo | Fe38Cr10Ni18Mn9Mo25 | 0.04294829 | -3.2196 | 7.57 | 32.02046 | 574.2249 | 133.9309 | 519.4711 | 130.8013
2400 | 2400 | 2400 | 37 | 11 | 12 | 7 | 33 | 103.3977 | 0.2701479 | 0.1133189 | 964.8677 | 0 | 0 | 0 |  | Fe_Cr_Ni_Mn_Mo | Fe37Cr11Ni12Mn7Mo33 | 0.04462674 | -2.7184 | 7.29 | 33.42215 | 669.0622 | 140.9667 | 535.7476 | 153.4452
2401 | 2401 | 2401 | 32 | 12 | 7 | 5 | 44 | 109.4639 | 0.266418 | 0.1130136 | 1026.81 | 0 | 0 | 0 |  | Fe_Cr_Ni_Mn_Mo | Fe32Cr12Ni7Mn5Mo44 | 0.04545436 | -2.1808 | 6.97 | 34.35753 | 705.499 | 127.9361 | 444.9064 | 176.0774
2402 | 2402 | 2402 | 23 | 12 | 4 | 4 | 57 | 115.7031 | 0.2631734 | 0.1053927 | 989.5885 | 0 | 0 | 0 |  | Fe_Cr_Ni_Mn_Mo | Fe23Cr12Ni4Mn4Mo57 | 0.04387265 | -1.5624 | 6.66 | 34.38081 | 695.4088 | 126.1308 | 221.9539 | 174.5348
2403 | 2403 | 2403 | 37 | 5 | 42 | 10 | 6 | 84.60296 | 0.2897447 | 0.073648 | 397.0984 | 1 | 1 | 1 | 397.0984 | Fe_Cr_Ni_Mn_Mo | Fe37Cr5Ni42Mn10Mo6 | 0.03234537 | -3.9724 | 8.52 | 22.53242 | 253.1461 | 76.10892 | 186.3067 | 75.20098 | 253.1461 | 76.10892 | 186.3067 | 75.20098
2404 | 2404 | 2404 | 41 | 5 | 35 | 10 | 9 | 86.83817 | 0.2867516 | 0.0833429 | 497.7086 | 1 | 1 | 1 | 497.7086 | Fe_Cr_Ni_Mn_Mo | Fe41Cr5Ni35Mn10Mo9 | 0.03501607 | -3.7972 | 8.32 | 24.54465 | 295.7185 | 74.84693 | 294.0937 | 114.2579 | 295.7185 | 74.84693 | 294.0937 | 114.2579
2405 | 2405 | 2405 | 44 | 6 | 28 | 9 | 13 | 89.95232 | 0.2831744 | 0.09306335 | 614.5584 | 1 | 1 | 1 | 614.5584 | Fe_Cr_Ni_Mn_Mo | Fe44Cr6Ni28Mn9Mo13 | 0.03744265 | -3.5676 | 8.09 | 26.39602 | 361.8491 | 77.64685 | 398.67 | 102.6727 | 361.8491 | 77.64685 | 398.67 | 102.6727
2406 | 2406 | 2406 | 45 | 7 | 22 | 8 | 18 | 93.50516 | 0.2796006 | 0.1019714 | 738.1983 | 1 | 0 | 0 |  | Fe_Cr_Ni_Mn_Mo | Fe45Cr7Ni22Mn8Mo18 | 0.03999594 | -3.3364 | 7.86 | 28.42728 | 466.372 | 110.2226 | 479.9152 | 89.56841
2407 | 2407 | 2407 | 45 | 8 | 16 | 6 | 25 | 98.06117 | 0.2760193 | 0.1103105 | 877.8819 | 1 | 0 | 0 |  | Fe_Cr_Ni_Mn_Mo | Fe45Cr8Ni16Mn6Mo25 | 0.04253817 | -3.0672 | 7.6 | 30.16886 | 572.322 | 130.1454 | 556.3319 | 102.0007
2408 | 2408 | 2408 | 43 | 9 | 11 | 5 | 32 | 102.352 | 0.2725144 | 0.1142507 | 970.5335 | 0 | 0 | 0 |  | Fe_Cr_Ni_Mn_Mo | Fe43Cr9Ni11Mn5Mo32 | 0.04445017 | -2.7168 | 7.35 | 31.80236 | 652.9733 | 143.119 | 554.8176 | 133.3948
2409 | 2409 | 2409 | 38 | 11 | 6 | 3 | 43 | 108.5154 | 0.2681893 | 0.1150081 | 1047.137 | 0 | 0 | 0 |  | Fe_Cr_Ni_Mn_Mo | Fe38Cr11Ni6Mn3Mo43 | 0.04575212 | -2.291148 | 7.019802 | 32.68767 | 701.1521 | 136.3295 | 512.8077 | 180.222
2410 | 2410 | 2410 | 50 | 3 | 32 | 6 | 9 | 86.434 | 0.2896493 | 0.08279749 | 493.6443 | 1 | 1 | 1 | 493.6443 | Fe_Cr_Ni_Mn_Mo | Fe50Cr3Ni32Mn6Mo9 | 0.03259351 | -3.2672 | 8.34 | 21.92966 | 297.6463 | 75.22605 | 352.5425 | 93.86883 | 297.6463 | 75.22605 | 352.5425 | 93.86883
2411 | 2411 | 2411 | 52 | 4 | 25 | 6 | 13 | 89.52631 | 0.2855393 | 0.09304756 | 614.7327 | 1 | 1 | 1 | 614.7327 | Fe_Cr_Ni_Mn_Mo | Fe52Cr4Ni25Mn6Mo13 | 0.03607141 | -3.1588 | 8.1 | 24.48244 | 377.773 | 94.88036 | 426.7116 | 81.21951 | 377.773 | 94.88036 | 426.7116 | 81.21951
2412 | 2412 | 2412 | 53 | 5 | 19 | 5 | 18 | 93.07887 | 0.2819053 | 0.1024149 | 743.5838 | 1 | 0 | 0 |  | Fe_Cr_Ni_Mn_Mo | Fe53Cr5Ni19Mn5Mo18 | 0.03901343 | -3.0024 | 7.87 | 26.51245 | 469.908 | 117.6663 | 518.2303 | 116.592
2413 | 2413 | 2413 | 53 | 6 | 13 | 4 | 23 | 96.6481 | 0.2784113 | 0.1084269 | 844.604 | 1 | 0 | 0 |  | Fe_Cr_Ni_Mn_Mo | Fe53Cr6Ni13Mn4Mo23 | 0.04148072 | -2.726661 | 7.636364 | 28.23372 | 568.3333 | 129.7392 | 578.6032 | 118.1951
2414 | 2414 | 2414 | 50 | 8 | 8 | 4 | 30 | 101.1275 | 0.2737743 | 0.113249 | 945.8402 | 0 | 0 | 0 |  | Fe_Cr_Ni_Mn_Mo | Fe50Cr8Ni8Mn4Mo30 | 0.04397743 | -2.368 | 7.36 | 30.65942 | 637.2919 | 139.5047 | 576.842 | 137.3735
2415 | 2415 | 2415 | 5 | 3 | 12 | 47 | 33 | 100.412 | 0.2560909 | 0.09545037 | 693.526 | 0 | 0 | 0 |  | Fe_Cr_Ni_Mn_Mo | Fe5Cr3Ni12Mn47Mo33 | 0.03333825 | 0.0144 | 7.05 | 48.68429 | 430.2115 | 112.5795 | 66.8836 | 116.5858
2416 | 2416 | 2416 | 5 | 5 | 11 | 40 | 39 | 104.2457 | 0.2566832 | 0.09741023 | 753.5048 | 0 | 0 | 0 |  | Fe_Cr_Ni_Mn_Mo | Fe5Cr5Ni11Mn40Mo39 | 0.03417076 | 0.3068 | 6.94 | 49.0306 | 514.6596 | 98.93502 | 76.37425 | 124.9859
2417 | 2417 | 2417 | 4 | 7 | 10 | 34 | 44 | 107.6863 | 0.2566718 | 0.09731502 | 786.1376 | 0 | 0 | 0 |  | Fe_Cr_Ni_Mn_Mo | Fe4Cr7Ni10Mn34Mo44 | 0.03439316 | 0.4921947 | 6.828283 | 48.78275 | 580.8453 | 109.0474 | 91.46046 | 129.9329
2418 | 2418 | 2418 | 4 | 11 | 9 | 27 | 49 | 111.1705 | 0.2564234 | 0.09696909 | 814.3291 | 0 | 0 | 0 |  | Fe_Cr_Ni_Mn_Mo | Fe4Cr11Ni9Mn27Mo49 | 0.03611748 | 0.3908 | 6.71 | 47.03733 | 653.7444 | 113.8044 | 97.26434 | 111.4184
2419 | 2419 | 2419 | 3 | 14 | 7 | 22 | 53 | 114.3282 | 0.2554173 | 0.09370829 | 801.1634 | 0 | 0 | 0 |  | Fe_Cr_Ni_Mn_Mo | Fe3Cr14Ni7Mn22Mo53 | 0.03627373 | 0.624018 | 6.565657 | 45.7365 | 672.0009 | 131.1212 | 132.5869 | 162.9189
2420 | 2420 | 2420 | 6 | 3 | 19 | 51 | 21 | 93.47882 | 0.2583584 | 0.09149216 | 591.734 | 1 | 0 | 0 |  | Fe_Cr_Ni_Mn_Mo | Fe6Cr3Ni19Mn51Mo21 | 0.03703247 | -2.3124 | 7.39 | 43.87835 | 346.9912 | 128.3148 | 52.80595 | 150.7043
2421 | 2421 | 2421 | 7 | 5 | 17 | 44 | 27 | 97.61866 | 0.2586817 | 0.09690382 | 686.1402 | 0 | 0 | 0 |  | Fe_Cr_Ni_Mn_Mo | Fe7Cr5Ni17Mn44Mo27 | 0.03782749 | -1.6252 | 7.26 | 45.52845 | 434.1548 | 114.9115 | 105.2323 | 132.5788
2422 | 2422 | 2422 | 8 | 7 | 16 | 38 | 32 | 100.8605 | 0.2591881 | 0.100032 | 752.9887 | 0 | 0 | 0 |  | Fe_Cr_Ni_Mn_Mo | Fe8Cr7Ni16Mn38Mo32 | 0.03880384 | -1.350456 | 7.168317 | 45.85602 | 504.7083 | 110.9872 | 114.526 | 137.4751
2423 | 2423 | 2423 | 8 | 10 | 14 | 32 | 36 | 104.1887 | 0.2584703 | 0.1016183 | 803.5112 | 0 | 0 | 0 |  | Fe_Cr_Ni_Mn_Mo | Fe8Cr10Ni14Mn32Mo36 | 0.03948574 | -1.0288 | 7.04 | 45.65085 | 574.1143 | 106.7141 | 109.5449 | 133.8663
2424 | 2424 | 2424 | 9 | 14 | 11 | 26 | 40 | 107.5994 | 0.2572527 | 0.101472 | 833.3692 | 0 | 0 | 0 |  | Fe_Cr_Ni_Mn_Mo | Fe9Cr14Ni11Mn26Mo40 | 0.04040211 | -0.6248 | 6.88 | 44.72706 | 642.5255 | 115.1789 | 156.2327 | 161.2568
2425 | 2425 | 2425 | 8 | 18 | 9 | 21 | 44 | 110.8828 | 0.2558188 | 0.1002257 | 847.5199 | 0 | 0 | 0 |  | Fe_Cr_Ni_Mn_Mo | Fe8Cr18Ni9Mn21Mo44 | 0.04082584 | -0.4136 | 6.73 | 43.71499 | 689.0786 | 135.9079 | 188.8598 | 182.5417
2426 | 2426 | 2426 | 7 | 23 | 7 | 16 | 46 | 113.7207 | 0.2539507 | 0.09810044 | 843.9156 | 0 | 0 | 0 |  | Fe_Cr_Ni_Mn_Mo | Fe7Cr23Ni7Mn16Mo46 | 0.04155872 | -0.3118049 | 6.585859 | 42.14845 | 705.8868 | 124.941 | 263.3847 | 214.5765
2427 | 2427 | 2427 | 4 | 3 | 29 | 52 | 12 | 87.68882 | 0.2626714 | 0.08307129 | 470.8585 | 1 | 0 | 0 |  | Fe_Cr_Ni_Mn_Mo | Fe4Cr3Ni29Mn52Mo12 | 0.03912393 | -4.8068 | 7.76 | 38.74997 | 283.0746 | 122.9083 | 54.05817 | 161.4622
2428 | 2428 | 2428 | 8 | 4 | 27 | 46 | 16 | 90.48169 | 0.2639201 | 0.08886994 | 548.0746 | 1 | 0 | 0 |  | Fe_Cr_Ni_Mn_Mo | Fe8Cr4Ni27Mn46Mo16 | 0.04027473 | -4.073326 | 7.683168 | 40.23458 | 325.4334 | 101.7245 | 95.91872 | 119.4401
2429 | 2429 | 2429 | 10 | 6 | 24 | 39 | 21 | 94.32821 | 0.2637497 | 0.09702628 | 664.122 | 1 | 0 | 0 |  | Fe_Cr_Ni_Mn_Mo | Fe10Cr6Ni24Mn39Mo21 | 0.04105179 | -3.3684 | 7.55 | 41.65321 | 409.1175 | 106.1748 | 134.3315 | 124.9423
2430 | 2430 | 2430 | 12 | 9 | 21 | 34 | 25 | 97.5536 | 0.2626481 | 0.09978173 | 721.9829 | 0 | 0 | 0 |  | Fe_Cr_Ni_Mn_Mo | Fe12Cr9Ni21Mn34Mo25 | 0.04170126 | -2.768356 | 7.405941 | 41.97319 | 477.959 | 97.74052 | 138.9822 | 132.928
2431 | 2431 | 2431 | 13 | 13 | 17 | 29 | 28 | 100.8065 | 0.2604701 | 0.1017345 | 771.6276 | 0 | 0 | 0 |  | Fe_Cr_Ni_Mn_Mo | Fe13Cr13Ni17Mn29Mo28 | 0.04218515 | -2.1392 | 7.23 | 41.90119 | 553.0256 | 99.29714 | 186.907 | 163.0888
2432 | 2432 | 2432 | 14 | 17 | 14 | 24 | 31 | 103.8079 | 0.2588642 | 0.1026845 | 809.2505 | 0 | 0 | 0 |  | Fe_Cr_Ni_Mn_Mo | Fe14Cr17Ni14Mn24Mo31 | 0.04272573 | -1.7416 | 7.08 | 41.31961 | 618.0778 | 106.7257 | 225.5663 | 176.1898
2433 | 2433 | 2433 | 13 | 23 | 11 | 19 | 34 | 107.3561 | 0.2559976 | 0.1020736 | 830.7231 | 0 | 0 | 0 |  | Fe_Cr_Ni_Mn_Mo | Fe13Cr23Ni11Mn19Mo34 | 0.04308962 | -1.3704 | 6.89 | 40.48345 | 668.127 | 133.3747 | 297.1368 | 201.976
2434 | 2434 | 2434 | 12 | 29 | 8 | 15 | 36 | 110.3307 | 0.2530045 | 0.1001469 | 829.1845 | 0 | 0 | 0 |  | Fe_Cr_Ni_Mn_Mo | Fe12Cr29Ni8Mn15Mo36 | 0.04333507 | -0.9736 | 6.71 | 39.54744 | 669.9033 | 145.5396 | 377.0616 | 210.5359
2435 | 2435 | 2435 | 9 | 36 | 6 | 12 | 37 | 113.0362 | 0.2493222 | 0.09719593 | 809.0867 | 0 | 0 | 0 |  | Fe_Cr_Ni_Mn_Mo | Fe9Cr36Ni6Mn12Mo37 | 0.04334835 | -0.6624 | 6.54 | 38.72673 | 673.3428 | 147.4999 | 462.4594 | 225.8966
2436 | 2436 | 2436 | 6 | 3 | 38 | 43 | 10 | 86.10514 | 0.2707718 | 0.08371834 | 475.3366 | 1 | 0 | 0 |  | Fe_Cr_Ni_Mn_Mo | Fe6Cr3Ni38Mn43Mo10 | 0.04108211 | -5.8864 | 8.07 | 36.49658 | 272.9306 | 95.56084 | 88.55051 | 105.1469
2437 | 2437 | 2437 | 10 | 4 | 34 | 38 | 13 | 88.60509 | 0.2705212 | 0.09134171 | 566.4336 | 1 | 0 | 0 |  | Fe_Cr_Ni_Mn_Mo | Fe10Cr4Ni34Mn38Mo13 | 0.04166698 | -5.137435 | 7.959596 | 37.44465 | 323.0463 | 97.32774 | 129.3748 | 104.5584
2438 | 2438 | 2438 | 14 | 7 | 29 | 33 | 16 | 91.69463 | 0.2687089 | 0.09553442 | 631.9444 | 1 | 0 | 0 |  | Fe_Cr_Ni_Mn_Mo | Fe14Cr7Ni29Mn33Mo16 | 0.0421925 | -4.318335 | 7.787879 | 37.80181 | 394.3774 | 99.67304 | 182.0394 | 129.8745
2439 | 2439 | 2439 | 17 | 10 | 25 | 29 | 19 | 94.52935 | 0.2669301 | 0.09775436 | 677.5055 | 1 | 0 | 0 |  | Fe_Cr_Ni_Mn_Mo | Fe17Cr10Ni25Mn29Mo19 | 0.04258992 | -3.6824 | 7.63 | 37.9663 | 440.5523 | 90.2523 | 199.6552 | 121.6928
2440 | 2440 | 2440 | 19 | 15 | 20 | 25 | 21 | 97.509 | 0.2636649 | 0.09881178 | 709.9992 | 0 | 0 | 0 |  | Fe_Cr_Ni_Mn_Mo | Fe19Cr15Ni20Mn25Mo21 | 0.04280462 | -3.0032 | 7.43 | 37.62499 | 508.5006 | 100.57 | 242.8102 | 142.9554
2441 | 2441 | 2441 | 19 | 20 | 16 | 21 | 24 | 100.9485 | 0.2604598 | 0.1003551 | 753.6329 | 0 | 0 | 0 |  | Fe_Cr_Ni_Mn_Mo | Fe19Cr20Ni16Mn21Mo24 | 0.04301756 | -2.4624 | 7.23 | 37.58657 | 579.0732 | 106.0878 | 328.5666 | 168.9605
2442 | 2442 | 2442 | 18 | 26 | 12 | 17 | 26 | 104.3115 | 0.2566532 | 0.1004911 | 779.7466 | 0 | 0 | 0 |  | Fe_Cr_Ni_Mn_Mo | Fe18Cr26Ni12Mn17Mo26 | 0.04308468 | -1.935313 | 7.020202 | 37.1481 | 611.9612 | 130.1773 | 452.9747 | 191.5549
2443 | 2443 | 2443 | 17 | 34 | 9 | 13 | 28 | 107.5416 | 0.2527515 | 0.09797943 | 770.9766 | 0 | 0 | 0 |  | Fe_Cr_Ni_Mn_Mo | Fe17Cr34Ni9Mn13Mo28 | 0.0429502 | -1.558279 | 6.821782 | 36.09342 | 605.5638 | 154.5685 | 576.7667 | 162.8988
2444 | 2444 | 2444 | 12 | 43 | 6 | 11 | 28 | 110.7048 | 0.2466221 | 0.09399815 | 738.6733 | 0 | 0 | 0 |  | Fe_Cr_Ni_Mn_Mo | Fe12Cr43Ni6Mn11Mo28 | 0.04253182 | -0.9424 | 6.59 | 35.6965 | 578.9103 | 164.0288 | 635.0137 | 195.8174
2445 | 2445 | 2445 | 9 | 3 | 45 | 35 | 8 | 84.60614 | 0.2777576 | 0.08151083 | 453.0947 | 1 | 1 | 1 | 453.0947 | Fe_Cr_Ni_Mn_Mo | Fe9Cr3Ni45Mn35Mo8 | 0.04113617 | -6.1744 | 8.33 | 33.74537 | 269.6157 | 94.56679 | 104.2744 | 86.42593 | 269.6157 | 94.56679 | 104.2744 | 86.42593
2446 | 2446 | 2446 | 14 | 5 | 39 | 31 | 10 | 86.92955 | 0.275951 | 0.08784833 | 526.3024 | 1 | 1 | 1 | 526.3024 | Fe_Cr_Ni_Mn_Mo | Fe14Cr5Ni39Mn31Mo10 | 0.04140861 | -5.448016 | 8.171717 | 33.95502 | 310.5367 | 90.40339 | 155.6994 | 83.84166 | 310.5367 | 90.40339 | 155.6994 | 83.84166
2447 | 2447 | 2447 | 19 | 8 | 33 | 27 | 12 | 89.50328 | 0.2735852 | 0.09106614 | 574.536 | 1 | 0 | 0 |  | Fe_Cr_Ni_Mn_Mo | Fe19Cr8Ni33Mn27Mo12 | 0.04156284 | -4.71707 | 7.989899 | 33.83582 | 363.6776 | 83.31255 | 202.7528 | 106.3239
2448 | 2448 | 2448 | 22 | 12 | 28 | 24 | 14 | 92.18462 | 0.2704318 | 0.09190182 | 599.654 | 1 | 0 | 0 |  | Fe_Cr_Ni_Mn_Mo | Fe22Cr12Ni28Mn24Mo14 | 0.04164249 | -4.1312 | 7.8 | 33.76389 | 412.5218 | 89.00875 | 255.1258 | 122.5775
2449 | 2449 | 2449 | 24 | 17 | 23 | 20 | 16 | 95.23296 | 0.2669991 | 0.0943206 | 644.5537 | 0 | 0 | 0 |  | Fe_Cr_Ni_Mn_Mo | Fe24Cr17Ni23Mn20Mo16 | 0.04157388 | -3.5972 | 7.6 | 33.40599 | 446.589 | 98.34309 | 329.5782 | 167.1736
2450 | 2450 | 2450 | 25 | 22 | 18 | 17 | 18 | 98.22065 | 0.2631938 | 0.09576693 | 679.4083 | 0 | 0 | 0 |  | Fe_Cr_Ni_Mn_Mo | Fe25Cr22Ni18Mn17Mo18 | 0.04161299 | -3.024 | 7.39 | 33.30751 | 478.8867 | 112.059 | 436.3302 | 169.9988
2451 | 2451 | 2451 | 24 | 30 | 13 | 13 | 20 | 102.1211 | 0.2578636 | 0.09585914 | 704.6949 | 0 | 0 | 0 |  | Fe_Cr_Ni_Mn_Mo | Fe24Cr30Ni13Mn13Mo20 | 0.04134046 | -2.4504 | 7.13 | 32.76523 | 497.6314 | 129.9442 | 623.6111 | 153.7108
2452 | 2452 | 2452 | 22 | 38 | 9 | 11 | 20 | 104.8359 | 0.2522963 | 0.09242752 | 678.5106 | 0 | 0 | 0 |  | Fe_Cr_Ni_Mn_Mo | Fe22Cr38Ni9Mn11Mo20 | 0.04071602 | -1.8488 | 6.91 | 32.07865 | 460.1159 | 125.5171 | 718.7866 | 153.9503
2453 | 2453 | 2453 | 16 | 50 | 6 | 8 | 20 | 108.8043 | 0.2445503 | 0.08800407 | 645.4529 | 0 | 0 | 0 |  | Fe_Cr_Ni_Mn_Mo | Fe16Cr50Ni6Mn8Mo20 | 0.03958137 | -1.3424 | 6.64 | 31.03289 | 421.6534 | 156.1977 | 800.5008 | 133.9005
2454 | 2454 | 2454 | 14 | 3 | 50 | 25 | 7 | 83.90421 | 0.284715 | 0.08282045 | 468.0753 | 1 | 1 | 1 | 468.0753 | Fe_Cr_Ni_Mn_Mo | Fe14Cr3Ni50Mn25Mo7 | 0.03947316 | -5.75982 | 8.555556 | 30.43305 | 250.1864 | 79.01955 | 128.6368 | 63.27246 | 250.1864 | 79.01955 | 128.6368 | 63.27246
2455 | 2455 | 2455 | 21 | 6 | 42 | 23 | 8 | 85.93592 | 0.281199 | 0.08126606 | 463.8258 | 1 | 1 | 1 | 463.8258 | Fe_Cr_Ni_Mn_Mo | Fe21Cr6Ni42Mn23Mo8 | 0.03940862 | -5.1496 | 8.33 | 30.02316 | 307.0694 | 86.06653 | 165.3664 | 66.31645 | 307.0694 | 86.06653 | 165.3664 | 66.31645
2456 | 2456 | 2456 | 26 | 9 | 36 | 20 | 9 | 87.88167 | 0.2786464 | 0.08299975 | 490.2464 | 1 | 1 | 1 | 490.2464 | Fe_Cr_Ni_Mn_Mo | Fe26Cr9Ni36Mn20Mo9 | 0.03905356 | -4.644 | 8.16 | 29.41751 | 338.643 | 86.96915 | 218.1386 | 98.39851 | 338.643 | 86.96915 | 218.1386 | 98.39851
2457 | 2457 | 2457 | 28 | 13 | 29 | 18 | 11 | 90.85385 | 0.2740463 | 0.08904045 | 564.8185 | 1 | 1 | 1 | 564.8185 | Fe_Cr_Ni_Mn_Mo | Fe28Cr13Ni29Mn18Mo11 | 0.0394827 | -4.160392 | 7.919192 | 29.93855 | 357.2519 | 82.84115 | 300.747 | 118.3265 | 357.2519 | 82.84115 | 300.747 | 118.3265
2458 | 2458 | 2458 | 30 | 18 | 24 | 16 | 12 | 93.22937 | 0.2699795 | 0.08769915 | 563.1494 | 1 | 0 | 0 |  | Fe_Cr_Ni_Mn_Mo | Fe30Cr18Ni24Mn16Mo12 | 0.03918635 | -3.7104 | 7.72 | 29.56281 | 361.8058 | 87.66528 | 367.9639 | 145.05
2459 | 2459 | 2459 | 31 | 25 | 18 | 13 | 14 | 96.80428 | 0.2645729 | 0.08794007 | 584.4851 | 0 | 0 | 0 |  | Fe_Cr_Ni_Mn_Mo | Fe31Cr25Ni18Mn13Mo14 | 0.03898086 | -3.131066 | 7.455446 | 29.35907 | 374.7793 | 86.96592 | 532.584 | 150.6835
2460 | 2460 | 2460 | 30 | 32 | 13 | 10 | 15 | 100.0195 | 0.2593247 | 0.08942397 | 617.0352 | 0 | 0 | 0 |  | Fe_Cr_Ni_Mn_Mo | Fe30Cr32Ni13Mn10Mo15 | 0.0384234 | -2.6268 | 7.22 | 28.81996 | 370.0939 | 98.90133 | 702.2393 | 140.3994
2461 | 2461 | 2461 | 26 | 42 | 8 | 8 | 15 | 103.68 | 0.2514896 | 0.0873467 | 609.573 | 0 | 0 | 0 |  | Fe_Cr_Ni_Mn_Mo | Fe26Cr42Ni8Mn8Mo15 | 0.03751766 | -1.926334 | 6.929293 | 28.20227 | 337.7794 | 113.693 | 816.3709 | 113.194
2462 | 2462 | 2462 | 19 | 55 | 5 | 6 | 15 | 107.8165 | 0.2425483 | 0.08109429 | 556.9727 | 0 | 0 | 0 |  | Fe_Cr_Ni_Mn_Mo | Fe19Cr55Ni5Mn6Mo15 | 0.03617441 | -1.354 | 6.64 | 27.36786 | 332.5612 | 127.5431 | 876.5052 | 112.588
2463 | 2463 | 2463 | 21 | 3 | 52 | 17 | 7 | 83.93101 | 0.2893916 | 0.07951112 | 443.9036 | 1 | 1 | 1 | 443.9036 | Fe_Cr_Ni_Mn_Mo | Fe21Cr3Ni52Mn17Mo7 | 0.03675435 | -5.0224 | 8.67 | 27.04884 | 235.7314 | 83.78063 | 146.974 | 63.46085 | 235.7314 | 83.78063 | 146.974 | 63.46085
2464 | 2464 | 2464 | 28 | 6 | 43 | 16 | 7 | 85.38605 | 0.2855813 | 0.07808268 | 436.3272 | 1 | 1 | 1 | 436.3272 | Fe_Cr_Ni_Mn_Mo | Fe28Cr6Ni43Mn16Mo7 | 0.03642711 | -4.6532 | 8.44 | 26.47622 | 286.0611 | 85.04205 | 181.1508 | 88.70116 | 286.0611 | 85.04205 | 181.1508 | 88.70116
2465 | 2465 | 2465 | 33 | 9 | 36 | 15 | 7 | 86.73092 | 0.2822136 | 0.07683934 | 429.8073 | 1 | 1 | 1 | 429.8073 | Fe_Cr_Ni_Mn_Mo | Fe33Cr9Ni36Mn15Mo7 | 0.03602066 | -4.2768 | 8.25 | 25.91602 | 306.8388 | 86.16051 | 212.4566 | 105.5561 | 306.8388 | 86.16051 | 212.4566 | 105.5561
2466 | 2466 | 2466 | 36 | 14 | 30 | 13 | 8 | 89.22183 | 0.2777148 | 0.07563034 | 428.9959 | 1 | 1 | 1 | 428.9959 | Fe_Cr_Ni_Mn_Mo | Fe36Cr14Ni30Mn13Mo8 | 0.03558295 | -3.958828 | 8.029703 | 25.50461 | 293.1104 | 60.55049 | 325.3085 | 119.0464 | 293.1104 | 60.55049 | 325.3085 | 119.0464
2467 | 2467 | 2467 | 38 | 19 | 24 | 11 | 9 | 91.74097 | 0.2732165 | 0.0776631 | 458.186 | 1 | 1 | 1 | 458.186 | Fe_Cr_Ni_Mn_Mo | Fe38Cr19Ni24Mn11Mo9 | 0.03523567 | -3.581218 | 7.811881 | 25.20886 | 276.1743 | 58.3145 | 426.7475 | 127.0121 | 276.1743 | 58.3145 | 426.7475 | 127.0121
2468 | 2468 | 2468 | 38 | 25 | 18 | 9 | 10 | 94.68464 | 0.2678083 | 0.08182154 | 510.8744 | 0 | 0 | 0 |  | Fe_Cr_Ni_Mn_Mo | Fe38Cr25Ni18Mn9Mo10 | 0.03495169 | -3.1536 | 7.57 | 25.04716 | 271.7726 | 61.3755 | 547.7473 | 174.4656
2469 | 2469 | 2469 | 37 | 33 | 12 | 7 | 11 | 98.14912 | 0.26116 | 0.0821058 | 528.1115 | 0 | 0 | 0 |  | Fe_Cr_Ni_Mn_Mo | Fe37Cr33Ni12Mn7Mo11 | 0.03447722 | -2.5776 | 7.29 | 24.79919 | 267.4055 | 84.05483 | 723.6196 | 161.0693
2470 | 2470 | 2470 | 32 | 44 | 7 | 5 | 12 | 102.5216 | 0.2525306 | 0.08098964 | 533.9659 | 0 | 0 | 0 |  | Fe_Cr_Ni_Mn_Mo | Fe32Cr44Ni7Mn5Mo12 | 0.03387308 | -1.9632 | 6.97 | 24.63737 | 273.7032 | 108.8439 | 828.8109 | 112.5555
2471 | 2471 | 2471 | 23 | 57 | 4 | 4 | 12 | 106.9052 | 0.2424631 | 0.07625478 | 499.1318 | 0 | 0 | 0 |  | Fe_Cr_Ni_Mn_Mo | Fe23Cr57Ni4Mn4Mo12 | 0.03292678 | -1.3644 | 6.66 | 24.35139 | 272.2859 | 129.5981 | 894.849 | 108.8422
2472 | 2472 | 2472 | 37 | 6 | 42 | 10 | 5 | 84.28965 | 0.2894782 | 0.06928645 | 357.0027 | 1 | 1 | 1 | 357.0027 | Fe_Cr_Ni_Mn_Mo | Fe37Cr6Ni42Mn10Mo5 | 0.03136503 | -3.9696 | 8.52 | 21.80459 | 252.2189 | 74.65978 | 153.9469 | 65.57934 | 252.2189 | 74.65978 | 153.9469 | 65.57934
2473 | 2473 | 2473 | 41 | 9 | 35 | 10 | 5 | 85.62186 | 0.2855863 | 0.06841191 | 353.049 | 1 | 1 | 1 | 353.049 | Fe_Cr_Ni_Mn_Mo | Fe41Cr9Ni35Mn10Mo5 | 0.03141254 | -3.7796 | 8.32 | 21.76327 | 258.7306 | 64.50423 | 184.8772 | 90.25468 | 258.7306 | 64.50423 | 184.8772 | 90.25468
2474 | 2474 | 2474 | 44 | 13 | 28 | 9 | 6 | 87.91416 | 0.2809504 | 0.07146167 | 387.2948 | 1 | 1 | 1 | 387.2948 | Fe_Cr_Ni_Mn_Mo | Fe44Cr13Ni28Mn9Mo6 | 0.03167873 | -3.52 | 8.09 | 21.9463 | 258.9286 | 70.72327 | 326.9942 | 103.2798 | 258.9286 | 70.72327 | 326.9942 | 103.2798
2475 | 2475 | 2475 | 45 | 18 | 22 | 8 | 7 | 90.45677 | 0.2758194 | 0.07412737 | 420.2751 | 1 | 1 | 1 | 420.2751 | Fe_Cr_Ni_Mn_Mo | Fe45Cr18Ni22Mn8Mo7 | 0.03189734 | -3.244 | 7.86 | 22.17296 | 250.181 | 72.90233 | 422.6056 | 118.0856 | 250.181 | 72.90233 | 422.6056 | 118.0856
2476 | 2476 | 2476 | 45 | 25 | 16 | 6 | 8 | 93.63995 | 0.2697513 | 0.0761512 | 451.0782 | 1 | 0 | 0 |  | Fe_Cr_Ni_Mn_Mo | Fe45Cr25Ni16Mn6Mo8 | 0.03133185 | -2.8836 | 7.6 | 21.86756 | 234.6206 | 75.77067 | 515.5521 | 143.8684
2477 | 2477 | 2477 | 43 | 32 | 11 | 5 | 9 | 96.74037 | 0.2634621 | 0.07749699 | 475.4726 | 0 | 0 | 0 |  | Fe_Cr_Ni_Mn_Mo | Fe43Cr32Ni11Mn5Mo9 | 0.03148383 | -2.4592 | 7.35 | 22.16664 | 243.5626 | 97.40284 | 679.5399 | 168.2286
2478 | 2478 | 2478 | 38 | 43 | 6 | 3 | 11 | 101.5049 | 0.2548455 | 0.07735316 | 492.8233 | 0 | 0 | 0 |  | Fe_Cr_Ni_Mn_Mo | Fe38Cr43Ni6Mn3Mo11 | 0.03165067 | -1.927262 | 7.019802 | 22.64796 | 261.7933 | 122.4178 | 831.0384 | 138.8965
2479 | 2479 | 2479 | 50 | 9 | 32 | 6 | 3 | 84.58809 | 0.2880379 | 0.05691496 | 257.7319 | 1 | 1 | 1 | 257.7319 | Fe_Cr_Ni_Mn_Mo | Fe50Cr9Ni32Mn6Mo3 | 0.02543307 | -3.1904 | 8.34 | 17.25659 | 218.8142 | 60.39573 | 128.7274 | 72.30545 | 218.8142 | 60.39573 | 128.7274 | 72.30545
2480 | 2480 | 2480 | 52 | 13 | 25 | 6 | 4 | 86.87546 | 0.2828348 | 0.06166854 | 300.8281 | 1 | 1 | 1 | 300.8281 | Fe_Cr_Ni_Mn_Mo | Fe52Cr13Ni25Mn6Mo4 | 0.02684858 | -3.0364 | 8.1 | 18.21099 | 215.6555 | 60.28758 | 268.4783 | 112.5782 | 215.6555 | 60.28758 | 268.4783 | 112.5782
2481 | 2481 | 2481 | 53 | 18 | 19 | 5 | 5 | 89.43308 | 0.2776494 | 0.06563202 | 341.2168 | 1 | 1 | 1 | 341.2168 | Fe_Cr_Ni_Mn_Mo | Fe53Cr18Ni19Mn5Mo5 | 0.02714206 | -2.8048 | 7.87 | 18.48351 | 202.8208 | 67.78997 | 407.278 | 114.8659 | 202.8208 | 67.78997 | 407.278 | 114.8659
2482 | 2482 | 2482 | 53 | 23 | 13 | 4 | 6 | 92.07413 | 0.2723576 | 0.07256414 | 411.0432 | 0 | 0 | 0 |  | Fe_Cr_Ni_Mn_Mo | Fe53Cr23Ni13Mn4Mo6 | 0.02754242 | -2.4422 | 7.636364 | 18.84644 | 222.1893 | 86.7835 | 465.9937 | 119.4999
2483 | 2483 | 2483 | 50 | 30 | 8 | 4 | 8 | 95.65979 | 0.2653042 | 0.07446773 | 441.7236 | 0 | 0 | 0 |  | Fe_Cr_Ni_Mn_Mo | Fe50Cr30Ni8Mn4Mo8 | 0.02975407 | -2.0336 | 7.36 | 20.63104 | 240.4263 | 105.1278 | 609.5902 | 167.6344
2484 | 2484 | 2484 | 33 | 12 | 3 | 47 | 5 | 87.76863 | 0.254305 | 0.05896375 | 262.238 | 0 | 0 | 0 |  | Fe_Cr_Ni_Mn_Mo | Fe33Cr12Ni3Mn47Mo5 | 0.0415953 | -0.0424 | 7.25 | 30.2 | 242.038 | 85.02849 | 35.96814 | 163.4869
2485 | 2485 | 2485 | 39 | 11 | 5 | 40 | 5 | 87.3912 | 0.2601878 | 0.06143917 | 283.5427 | 0 | 0 | 0 |  | Fe_Cr_Ni_Mn_Mo | Fe39Cr11Ni5Mn40Mo5 | 0.04183843 | -0.5956 | 7.38 | 29.76978 | 264.2018 | 71.48492 | 30.51237 | 113.058
2486 | 2486 | 2486 | 44 | 10 | 7 | 34 | 4 | 86.45549 | 0.2653 | 0.05944744 | 268.0214 | 0 | 0 | 0 |  | Fe_Cr_Ni_Mn_Mo | Fe44Cr10Ni7Mn34Mo4 | 0.04116113 | -1.076625 | 7.515152 | 28.19032 | 258.6039 | 64.70486 | 43.34275 | 98.47491
2487 | 2487 | 2487 | 49 | 9 | 11 | 27 | 4 | 85.95711 | 0.2715299 | 0.0609025 | 281.7714 | 1 | 1 | 1 | 281.7714 | Fe_Cr_Ni_Mn_Mo | Fe49Cr9Ni11Mn27Mo4 | 0.03952432 | -1.7048 | 7.69 | 26.83636 | 254.2819 | 57.64909 | 35.06892 | 70.33627 | 254.2819 | 57.64909 | 35.06892 | 70.33627
2488 | 2488 | 2488 | 53 | 7 | 14 | 22 | 3 | 84.62848 | 0.2770221 | 0.0569245 | 250.1272 | 1 | 1 | 1 | 250.1272 | Fe_Cr_Ni_Mn_Mo | Fe53Cr7Ni14Mn22Mo3 | 0.03732039 | -2.032038 | 7.858586 | 24.7415 | 254.3767 | 72.08071 | 20.50248 | 57.3998 | 254.3767 | 72.08071 | 20.50248 | 57.3998
2489 | 2489 | 2489 | 21 | 19 | 3 | 51 | 6 | 90.67343 | 0.2449909 | 0.05811079 | 261.4663 | 0 | 0 | 0 |  | Fe_Cr_Ni_Mn_Mo | Fe21Cr19Ni3Mn51Mo6 | 0.0404914 | 0.3768 | 7.05 | 30.99597 | 260.813 | 145.1671 | 60.2482 | 219.6987
2490 | 2490 | 2490 | 27 | 17 | 5 | 44 | 7 | 90.54272 | 0.2517333 | 0.06456709 | 316.0462 | 0 | 0 | 0 |  | Fe_Cr_Ni_Mn_Mo | Fe27Cr17Ni5Mn44Mo7 | 0.04148757 | -0.2684 | 7.18 | 31.82766 | 275.9472 | 91.40609 | 122.1068 | 139.9496
2491 | 2491 | 2491 | 32 | 16 | 7 | 38 | 8 | 90.66648 | 0.2569927 | 0.06974098 | 364.2201 | 0 | 0 | 0 |  | Fe_Cr_Ni_Mn_Mo | Fe32Cr16Ni7Mn38Mo8 | 0.0418323 | -0.7999216 | 7.287129 | 32.01558 | 315.509 | 67.36085 | 137.2891 | 123.0072
2492 | 2492 | 2492 | 36 | 14 | 10 | 32 | 8 | 90.01779 | 0.2626328 | 0.07246503 | 389.5877 | 0 | 0 | 0 |  | Fe_Cr_Ni_Mn_Mo | Fe36Cr14Ni10Mn32Mo8 | 0.04157466 | -1.4896 | 7.44 | 31.26404 | 350.7775 | 56.23369 | 127.7225 | 103.3687
2493 | 2493 | 2493 | 40 | 11 | 14 | 26 | 9 | 89.52765 | 0.2691086 | 0.07768654 | 440.5762 | 1 | 0 | 0 |  | Fe_Cr_Ni_Mn_Mo | Fe40Cr11Ni14Mn26Mo9 | 0.0410298 | -2.164 | 7.62 | 30.7524 | 390.9675 | 56.74472 | 146.7943 | 111.7933
2494 | 2494 | 2494 | 44 | 9 | 18 | 21 | 8 | 88.15308 | 0.2747618 | 0.07664289 | 428.9593 | 1 | 1 | 1 | 428.9593 | Fe_Cr_Ni_Mn_Mo | Fe44Cr9Ni18Mn21Mo8 | 0.03937606 | -2.6528 | 7.81 | 28.58251 | 387.2802 | 75.12199 | 146.9357 | 118.413 | 387.2802 | 75.12199 | 146.9357 | 118.413
2495 | 2495 | 2495 | 46 | 7 | 23 | 16 | 7 | 86.78034 | 0.2804349 | 0.07475012 | 409.9532 | 1 | 1 | 1 | 409.9532 | Fe_Cr_Ni_Mn_Mo | Fe46Cr7Ni23Mn16Mo7 | 0.03696739 | -3.05928 | 8.020202 | 26.15245 | 349.7006 | 77.39422 | 144.3228 | 98.20348 | 349.7006 | 77.39422 | 144.3228 | 98.20348
2496 | 2496 | 2496 | 12 | 29 | 3 | 52 | 4 | 92.84274 | 0.2353405 | 0.04748621 | 187.686 | 0 | 0 | 0 |  | Fe_Cr_Ni_Mn_Mo | Fe12Cr29Ni3Mn52Mo4 | 0.03976432 | 0.6396 | 6.88 | 28.09911 | 262.7133 | 164.0165 | 147.9144 | 230.4796
2497 | 2497 | 2497 | 16 | 27 | 4 | 46 | 8 | 94.35616 | 0.2416562 | 0.06212356 | 305.8585 | 0 | 0 | 0 |  | Fe_Cr_Ni_Mn_Mo | Fe16Cr27Ni4Mn46Mo8 | 0.04068106 | 0.4140771 | 6.930693 | 32.28755 | 292.829 | 121.5816 | 199.7941 | 197.8147
2498 | 2498 | 2498 | 21 | 24 | 6 | 39 | 10 | 94.59909 | 0.2484114 | 0.07095577 | 387.5048 | 0 | 0 | 0 |  | Fe_Cr_Ni_Mn_Mo | Fe21Cr24Ni6Mn39Mo10 | 0.04147485 | -0.2616 | 7.05 | 33.62901 | 306.7259 | 71.75714 | 207.5157 | 154.1213
2499 | 2499 | 2499 | 25 | 21 | 9 | 34 | 12 | 94.55043 | 0.2545905 | 0.07835231 | 461.7614 | 0 | 0 | 0 |  | Fe_Cr_Ni_Mn_Mo | Fe25Cr21Ni9Mn34Mo12 | 0.0419135 | -1.03284 | 7.188119 | 34.35686 | 363.1149 | 66.41582 | 213.9827 | 141.131
2500 | 2500 | 2500 | 28 | 17 | 13 | 29 | 13 | 93.83529 | 0.2609596 | 0.08396297 | 519.1129 | 0 | 0 | 0 |  | Fe_Cr_Ni_Mn_Mo | Fe28Cr17Ni13Mn29Mo13 | 0.04206152 | -1.9228 | 7.37 | 34.2431 | 425.5006 | 69.20638 | 206.6338 | 133.4915
2501 | 2501 | 2501 | 31 | 14 | 17 | 24 | 14 | 93.33779 | 0.2666421 | 0.08885738 | 572.6534 | 0 | 0 | 0 |  | Fe_Cr_Ni_Mn_Mo | Fe31Cr14Ni17Mn24Mo14 | 0.0419007 | -2.64 | 7.54 | 33.52775 | 474.5674 | 88.42007 | 233.343 | 148.2911
2502 | 2502 | 2502 | 34 | 11 | 23 | 19 | 13 | 91.58964 | 0.2732556 | 0.08999712 | 580.3414 | 1 | 0 | 0 |  | Fe_Cr_Ni_Mn_Mo | Fe34Cr11Ni23Mn19Mo13 | 0.04072132 | -3.4116 | 7.79 | 31.253 | 428.998 | 89.1987 | 266.9853 | 120.5029
2503 | 2503 | 2503 | 36 | 8 | 29 | 15 | 12 | 89.82226 | 0.2792859 | 0.09001373 | 575.5156 | 1 | 1 | 1 | 575.5156 | Fe_Cr_Ni_Mn_Mo | Fe36Cr8Ni29Mn15Mo12 | 0.03913643 | -3.856 | 8.03 | 28.99586 | 375.5187 | 75.97618 | 310.8482 | 123.0812 | 375.5187 | 75.97618 | 310.8482 | 123.0812
2504 | 2504 | 2504 | 37 | 6 | 36 | 12 | 9 | 87.06764 | 0.2851745 | 0.08345898 | 498.0168 | 1 | 1 | 1 | 498.0168 | Fe_Cr_Ni_Mn_Mo | Fe37Cr6Ni36Mn12Mo9 | 0.0360238 | -4.0416 | 8.3 | 25.69514 | 306.0161 | 77.36352 | 272.4428 | 107.9432 | 306.0161 | 77.36352 | 272.4428 | 107.9432
2505 | 2505 | 2505 | 10 | 38 | 3 | 43 | 6 | 97.07376 | 0.2334001 | 0.05346345 | 242.7347 | 0 | 0 | 0 |  | Fe_Cr_Ni_Mn_Mo | Fe10Cr38Ni3Mn43Mo6 | 0.04027497 | 0.8168 | 6.75 | 29.56417 | 263.4269 | 94.31532 | 291.417 | 257.1033
2506 | 2506 | 2506 | 13 | 34 | 4 | 38 | 10 | 98.1658 | 0.2395315 | 0.06681249 | 360.7045 | 0 | 0 | 0 |  | Fe_Cr_Ni_Mn_Mo | Fe13Cr34Ni4Mn38Mo10 | 0.0409456 | 0.5019896 | 6.808081 | 33.17255 | 289.434 | 86.44192 | 305.3703 | 212.2555
2507 | 2507 | 2507 | 16 | 29 | 7 | 33 | 14 | 98.68785 | 0.2469261 | 0.07845178 | 479.4046 | 0 | 0 | 0 |  | Fe_Cr_Ni_Mn_Mo | Fe16Cr29Ni7Mn33Mo14 | 0.04163902 | -0.3538414 | 6.939394 | 35.64469 | 354.417 | 82.40864 | 281.3831 | 183.9214
2508 | 2508 | 2508 | 19 | 25 | 10 | 29 | 17 | 98.8178 | 0.252919 | 0.0863945 | 568.7859 | 0 | 0 | 0 |  | Fe_Cr_Ni_Mn_Mo | Fe19Cr25Ni10Mn29Mo17 | 0.04216691 | -1.1384 | 7.07 | 36.5836 | 428.9228 | 88.91755 | 276.2875 | 188.2977
2509 | 2509 | 2509 | 21 | 20 | 15 | 25 | 19 | 98.17599 | 0.2595081 | 0.0937882 | 652.2552 | 0 | 0 | 0 |  | Fe_Cr_Ni_Mn_Mo | Fe21Cr20Ni15Mn25Mo19 | 0.04253941 | -2.2272 | 7.27 | 36.62567 | 496.6928 | 99.70831 | 295.3123 | 180.7825
2510 | 2510 | 2510 | 24 | 16 | 20 | 21 | 19 | 96.75233 | 0.2656558 | 0.09769835 | 693.5441 | 0 | 0 | 0 |  | Fe_Cr_Ni_Mn_Mo | Fe24Cr16Ni20Mn21Mo19 | 0.04248397 | -3.1396 | 7.49 | 35.2606 | 506.184 | 102.2852 | 306.5758 | 174.895
2511 | 2511 | 2511 | 26 | 12 | 26 | 17 | 18 | 94.8511 | 0.2720363 | 0.09980633 | 711.2435 | 1 | 0 | 0 |  | Fe_Cr_Ni_Mn_Mo | Fe26Cr12Ni26Mn17Mo18 | 0.04190572 | -3.941639 | 7.747475 | 33.29045 | 454.899 | 104.7062 | 343.0258 | 137.7209
2512 | 2512 | 2512 | 28 | 9 | 34 | 13 | 17 | 92.80228 | 0.2785411 | 0.1014048 | 721.5413 | 1 | 0 | 0 |  | Fe_Cr_Ni_Mn_Mo | Fe28Cr9Ni34Mn13Mo17 | 0.04052785 | -4.506617 | 8.029703 | 30.53874 | 372.8823 | 92.33619 | 402.9359 | 111.5104
2513 | 2513 | 2513 | 28 | 6 | 43 | 11 | 12 | 88.58807 | 0.2856474 | 0.09306024 | 605.5075 | 1 | 1 | 1 | 605.5075 | Fe_Cr_Ni_Mn_Mo | Fe28Cr6Ni43Mn11Mo12 | 0.03735398 | -4.6632 | 8.39 | 26.95997 | 279.8967 | 92.56078 | 364.3867 | 99.90991 | 279.8967 | 92.56078 | 364.3867 | 99.90991
2514 | 2514 | 2514 | 8 | 45 | 3 | 35 | 9 | 101.1565 | 0.2325624 | 0.06098508 | 318.1321 | 0 | 0 | 0 |  | Fe_Cr_Ni_Mn_Mo | Fe8Cr45Ni3Mn35Mo9 | 0.04039057 | 0.8796 | 6.63 | 31.32587 | 266.6165 | 77.21537 | 413.4137 | 255.0288
2515 | 2515 | 2515 | 10 | 39 | 5 | 31 | 14 | 102.084 | 0.239541 | 0.07452277 | 452.7841 | 0 | 0 | 0 |  | Fe_Cr_Ni_Mn_Mo | Fe10Cr39Ni5Mn31Mo14 | 0.04119834 | 0.2950719 | 6.717172 | 34.98393 | 335.0894 | 97.69038 | 386.3099 | 245.7235
2516 | 2516 | 2516 | 12 | 33 | 8 | 27 | 19 | 102.7896 | 0.246597 | 0.08555312 | 579.5247 | 0 | 0 | 0 |  | Fe_Cr_Ni_Mn_Mo | Fe12Cr33Ni8Mn27Mo19 | 0.04194309 | -0.5456586 | 6.838384 | 37.31691 | 431.1068 | 119.8612 | 344.9563 | 211.1821
2517 | 2517 | 2517 | 14 | 28 | 12 | 24 | 22 | 102.4904 | 0.2526924 | 0.09321614 | 670.6394 | 0 | 0 | 0 |  | Fe_Cr_Ni_Mn_Mo | Fe14Cr28Ni12Mn24Mo22 | 0.04243695 | -1.5456 | 7 | 37.83966 | 500.9232 | 118.3864 | 333.9962 | 195.9948
2518 | 2518 | 2518 | 16 | 23 | 17 | 20 | 24 | 101.8532 | 0.2589858 | 0.1001281 | 755.7751 | 0 | 0 | 0 |  | Fe_Cr_Ni_Mn_Mo | Fe16Cr23Ni17Mn20Mo24 | 0.04283599 | -2.6692 | 7.2 | 37.2768 | 562.9609375 | 116.9381 | 364.3089 | 173.4444
2519 | 2519 | 2519 | 18 | 18 | 22 | 17 | 25 | 100.6868 | 0.2647727 | 0.105259 | 817.3399 | 0 | 0 | 0 |  | Fe_Cr_Ni_Mn_Mo | Fe18Cr18Ni22Mn17Mo25 | 0.04306351 | -3.5572 | 7.41 | 36.29587 | 550.3912 | 103.9588 | 393.9449 | 174.3626
2520 | 2520 | 2520 | 20 | 13 | 30 | 13 | 24 | 98.32866 | 0.2720991 | 0.1092705 | 856.7773 | 1 | 0 | 0 |  | Fe_Cr_Ni_Mn_Mo | Fe20Cr13Ni30Mn13Mo24 | 0.04268187 | -4.5648 | 7.73 | 33.76152 | 448.6485 | 116.0385 | 446.8028 | 134.2623
2521 | 2521 | 2521 | 20 | 9 | 38 | 11 | 22 | 95.66311 | 0.2781244 | 0.1103505 | 853.7491 | 1 | 0 | 0 |  | Fe_Cr_Ni_Mn_Mo | Fe20Cr9Ni38Mn11Mo22 | 0.04183562 | -5.1048 | 8.03 | 31.6487 | 351.2859 | 113.0837 | 452.7032 | 105.1947
2522 | 2522 | 2522 | 20 | 6 | 50 | 8 | 16 | 90.73932 | 0.2865787 | 0.1039938 | 743.9323 | 1 | 1 | 1 | 743.9323 | Fe_Cr_Ni_Mn_Mo | Fe20Cr6Ni50Mn8Mo16 | 0.03829472 | -5.1696 | 8.48 | 27.0555 | 245.2352 | 95.2135 | 460.7145 | 86.70992 | 245.2352 | 95.2135 | 460.7145 | 86.70992
2523 | 2523 | 2523 | 7 | 50 | 3 | 25 | 14 | 105.8496 | 0.2339772 | 0.07179032 | 440.6525 | 0 | 0 | 0 |  | Fe_Cr_Ni_Mn_Mo | Fe7Cr50Ni3Mn25Mo14 | 0.0405793 | 0.7011529 | 6.515152 | 33.39052 | 326.0305 | 131.461 | 536.0583 | 238.6105
2524 | 2524 | 2524 | 8 | 42 | 6 | 23 | 21 | 106.6498 | 0.2417639 | 0.08436409 | 587.4071 | 0 | 0 | 0 |  | Fe_Cr_Ni_Mn_Mo | Fe8Cr42Ni6Mn23Mo21 | 0.04180697 | -0.0684 | 6.63 | 37.05064 | 444.5934 | 146.3397 | 441.0996 | 234.8721
2525 | 2525 | 2525 | 9 | 36 | 9 | 20 | 26 | 107.2883 | 0.2476437 | 0.0925501 | 695.4991 | 0 |  | 0 |  | Fe_Cr_Ni_Mn_Mo | Fe9Cr36Ni9Mn20Mo26 | 0.04247858 | -0.904 | 6.74 | 38.37434 | 542.5186 | 149.5662 | 426.688 | 214.6259
2526 | 2526 | 2526 | 11 | 29 | 13 | 18 | 28 | 106.2586 | 0.2536967 | 0.09951776 | 780.0078 | 0 | 0 | 0 |  | Fe_Cr_Ni_Mn_Mo | Fe11Cr29Ni13Mn18Mo28 | 0.04292489 | -1.924702 | 6.929293 | 38.41785 | 604.1512 | 131.7782 | 403.4572 | 184.1102
2527 | 2527 | 2527 | 12 | 24 | 18 | 16 | 30 | 105.3752 | 0.2589707 | 0.1051595 | 852.2124 | 0 | 0 | 0 |  | Fe_Cr_Ni_Mn_Mo | Fe12Cr24Ni18Mn16Mo30 | 0.04326447 | -2.952 | 7.12 | 37.86344 | 630.5363 | 127.5188 | 399.2834 | 179.4661
2528 | 2528 | 2528 | 14 | 18 | 25 | 13 | 31 | 103.6502 | 0.2657371 | 0.1114175 | 928.738 | 0 | 0 | 0 |  | Fe_Cr_Ni_Mn_Mo | Fe14Cr18Ni25Mn13Mo31 | 0.04356963 | -4.121949 | 7.39604 | 36.17589 | 561.7264 | 112.9943 | 406.7704 | 157.8115
2529 | 2529 | 2529 | 15 | 13 | 32 | 10 | 30 | 101.5885 | 0.2718446 | 0.1157795 | 975.6496 | 0 | 0 | 0 |  | Fe_Cr_Ni_Mn_Mo | Fe15Cr13Ni32Mn10Mo30 | 0.04350785 | -4.9948 | 7.68 | 33.95571 | 457.943 | 116.9085 | 463.8978 | 142.2097
2530 | 2530 | 2530 | 15 | 8 | 42 | 8 | 26 | 97.65905 | 0.2792723 | 0.1171263 | 963.1147 | 1 | 0 | 0 |  | Fe_Cr_Ni_Mn_Mo | Fe15Cr8Ni42Mn8Mo26 | 0.04251194 | -5.581471 | 8.080808 | 31.11931 | 335.071 | 121.2196 | 498.6075 | 106.1525
2531 | 2531 | 2531 | 15 | 5 | 55 | 6 | 19 | 92.0281 | 0.2877914 | 0.1114005 | 844.8425 | 1 | 1 | 1 | 844.8425 | Fe_Cr_Ni_Mn_Mo | Fe15Cr5Ni55Mn6Mo19 | 0.03907213 | -5.418 | 8.56 | 26.72901 | 224.1104 | 94.98913 | 522.826 | 99.82386 | 224.1104 | 94.98913 | 522.826 | 99.82386
2532 | 2532 | 2532 | 7 | 52 | 3 | 17 | 21 | 110.0134 | 0.2371746 | 0.08172559 | 574.3133 | 0 | 0 | 0 |  | Fe_Cr_Ni_Mn_Mo | Fe7Cr52Ni3Mn17Mo21 | 0.04126362 | 0.3648 | 6.43 | 35.14769 | 432.1398 | 165.8298 | 619.6407 | 219.037
2533 | 2533 | 2533 | 7 | 43 | 6 | 16 | 28 | 110.6543 | 0.2439352 | 0.09090778 | 697.2265 | 0 | 0 | 0 |  | Fe_Cr_Ni_Mn_Mo | Fe7Cr43Ni6Mn16Mo28 | 0.0424971 | -0.3644 | 6.54 | 37.82843 | 547.335 | 162.8736 | 540.943 | 232.6107
2534 | 2534 | 2534 | 7 | 36 | 9 | 15 | 33 | 110.919 | 0.2490272 | 0.09677478 | 782.3351 | 0 |  | 0 |  | Fe_Cr_Ni_Mn_Mo | Fe7Cr36Ni9Mn15Mo33 | 0.04297956 | -1.0848 | 6.65 | 38.93379 | 629.4803 | 159.9174 | 439.7154 | 231.7342
2535 | 2535 | 2535 | 8 | 30 | 14 | 13 | 36 | 110.1894 | 0.2546393 | 0.1033475 | 870.5143 | 0 | 0 | 0 |  | Fe_Cr_Ni_Mn_Mo | Fe8Cr30Ni14Mn13Mo36 | 0.04336926 | -2.29154 | 6.841584 | 38.3387 | 659.7305 | 155.8379 | 427.1352 | 213.2212
2536 | 2536 | 2536 | 9 | 24 | 19 | 11 | 38 | 109.258 | 0.2598723 | 0.1092095 | 950.0948 | 0 | 0 | 0 |  | Fe_Cr_Ni_Mn_Mo | Fe9Cr24Ni19Mn11Mo38 | 0.04372949 | -3.349476 | 7.039604 | 37.31793 | 655.1759 | 152.4001 | 434.2624 | 194.8142
2537 | 2537 | 2537 | 10 | 18 | 25 | 9 | 38 | 107.5489 | 0.2654029 | 0.1150081 | 1022.026 | 0 | 0 | 0 |  | Fe_Cr_Ni_Mn_Mo | Fe10Cr18Ni25Mn9Mo38 | 0.04404937 | -4.4024 | 7.29 | 35.70714 | 579.6407 | 158.0299 | 421.0713 | 187.4431
2538 | 2538 | 2538 | 11 | 12 | 33 | 7 | 37 | 105.0069 | 0.2717772 | 0.1207057 | 1085.081 | 0 | 0 | 0 |  | Fe_Cr_Ni_Mn_Mo | Fe11Cr12Ni33Mn7Mo37 | 0.04422992 | -5.3504 | 7.61 | 33.45684 | 482.7347 | 145.4913 | 453.1467 | 131.6346
2539 | 2539 | 2539 | 12 | 7 | 44 | 5 | 32 | 100.491 | 0.2794735 | 0.1241824 | 1092.568 | 0 | 0 | 0 |  | Fe_Cr_Ni_Mn_Mo | Fe12Cr7Ni44Mn5Mo32 | 0.04349648 | -5.924 | 8.05 | 30.19669 | 339.3299 | 130.8522 | 509.0493 | 115.4983
2540 | 2540 | 2540 | 12 | 4 | 57 | 4 | 23 | 94.01847 | 0.2879357 | 0.1191244 | 962.5297 | 1 | 0 | 0 |  | Fe_Cr_Ni_Mn_Mo | Fe12Cr4Ni57Mn4Mo23 | 0.04031501 | -5.6292 | 8.56 | 26.39299 | 224.2481 | 99.83807 | 537.101 | 83.54702
2541 | 2541 | 2541 | 5 | 42 | 6 | 10 | 37 | 114.8701 | 0.2463589 | 0.09500741 | 790.8748 | 0 | 0 | 0 |  | Fe_Cr_Ni_Mn_Mo | Fe5Cr42Ni6Mn10Mo37 | 0.04321455 | -0.6992 | 6.44 | 38.01368 | 661.8959 | 163.2878 | 521.514 | 220.0631
2542 | 2542 | 2542 | 5 | 35 | 9 | 10 | 41 | 114.6006 | 0.250726 | 0.0989981 | 851.172 | 0 | 0 | 0 |  | Fe_Cr_Ni_Mn_Mo | Fe5Cr35Ni9Mn10Mo41 | 0.04332429 | -1.3732 | 6.56 | 38.48376 | 678.2219 | 164.2619 | 417.5653 | 224.3004
2543 | 2543 | 2543 | 6 | 28 | 13 | 9 | 44 | 113.8577 | 0.2556851 | 0.1044073 | 927.8158 | 0 | 0 | 0 |  | Fe_Cr_Ni_Mn_Mo | Fe6Cr28Ni13Mn9Mo44 | 0.04349194 | -2.3424 | 6.73 | 37.86608 | 688.4134 | 160.885 | 386.2619 | 222.8571
2544 | 2544 | 2544 | 7 | 22 | 18 | 8 | 45 | 112.4412 | 0.2604354 | 0.1099805 | 1000.447 | 0 | 0 | 0 |  | Fe_Cr_Ni_Mn_Mo | Fe7Cr22Ni18Mn8Mo45 | 0.04376822 | -3.3912 | 6.94 | 36.732 | 666.7465 | 166.5304 | 351.7045 | 196.4956
2545 | 2545 | 2545 | 8 | 16 | 25 | 6 | 45 | 110.5054 | 0.2661031 | 0.1168206 | 1087.728 | 0 | 0 | 0 |  | Fe_Cr_Ni_Mn_Mo | Fe8Cr16Ni25Mn6Mo45 | 0.0442534 | -4.6324 | 7.22 | 34.51072 | 597.7325 | 160.4688 | 379.9808 | 189.438
2546 | 2546 | 2546 | 9 | 11 | 32 | 5 | 43 | 107.8466 | 0.2712753 | 0.122345 | 1145.675 | 0 | 0 | 0 |  | Fe_Cr_Ni_Mn_Mo | Fe9Cr11Ni32Mn5Mo43 | 0.04455619 | -5.456 | 7.51 | 32.72369 | 508.1946 | 155.0502 | 407.8329 | 168.5938
2547 | 2547 | 2547 | 11 | 6 | 43 | 3 | 38 | 103.2731 | 0.2787506 | 0.1281205 | 1184.487 | 0 | 0 | 0 |  | Fe_Cr_Ni_Mn_Mo | Fe11Cr6Ni43Mn3Mo38 | 0.04436946 | -6.084894 | 7.950495 | 29.40311 | 373.0328 | 144.4313 | 494.6037 | 142.5365
2548 | 2548 | 2548 | 3 | 32 | 9 | 6 | 50 | 117.999 | 0.2528118 | 0.09861366 | 887.3273 | 0 | 0 | 0 |  | Fe_Cr_Ni_Mn_Mo | Fe3Cr32Ni9Mn6Mo50 | 0.043133 | -1.6656 | 6.48 | 37.1606 | 704.5805 | 147.6114 | 328.1205 | 210.4495
2549 | 2549 | 2549 | 4 | 25 | 13 | 6 | 52 | 116.7911 | 0.2572071 | 0.1033265 | 951.5336 | 0 | 0 | 0 |  | Fe_Cr_Ni_Mn_Mo | Fe4Cr25Ni13Mn6Mo52 | 0.04304038 | -2.5564 | 6.66 | 36.48287 | 684.0495 | 159.4309 | 278.3915 | 193.8272
2550 | 2550 | 2550 | 5 | 19 | 18 | 5 | 53 | 115.4143 | 0.2616972 | 0.1091664 | 1030.228 | 0 | 0 | 0 |  | Fe_Cr_Ni_Mn_Mo | Fe5Cr19Ni18Mn5Mo53 | 0.0433252 | -3.6328 | 6.87 | 34.89069 | 657.9579 | 155.7487 | 265.4485 | 195.1875
2551 | 2551 | 2551 | 6 | 13 | 23 | 4 | 53 | 113.8633 | 0.2661677 | 0.1153959 | 1113.2 | 0 | 0 | 0 |  | Fe_Cr_Ni_Mn_Mo | Fe6Cr13Ni23Mn4Mo53 | 0.04367835 | -4.566065 | 7.090909 | 33.11714 | 619.381 | 154.8309 | 264.6115 | 174.6556
2552 | 2552 | 2552 | 8 | 8 | 30 | 4 | 50 | 110.516 | 0.2711535 | 0.1221342 | 1181.476 | 0 | 0 | 0 |  | Fe_Cr_Ni_Mn_Mo | Fe8Cr8Ni30Mn4Mo50 | 0.04438883 | -5.368 | 7.4 | 32.03061 | 548.0197 | 157.4227 | 295.555 | 184.447
2553 | 2553 | 2553 | 3 | 12 | 33 | 47 | 5 | 86.16479 | 0.2611855 | 0.06719865 | 323.3603 | 1 | 1 | 1 | 323.3603 | Fe_Cr_Ni_Mn_Mo | Fe3Cr12Ni33Mn47Mo5 | 0.04031989 | -5.7184 | 7.85 | 32.57975 | 267.425 | 103.8612 | 95.34558 | 135.883 | 267.425 | 103.8612 | 95.34558 | 135.883
2554 | 2554 | 2554 | 5 | 11 | 39 | 40 | 5 | 85.58561 | 0.2678658 | 0.06979982 | 347.2899 | 1 | 1 | 1 | 347.2899 | Fe_Cr_Ni_Mn_Mo | Fe5Cr11Ni39Mn40Mo5 | 0.04056996 | -6.1852 | 8.06 | 32.06805 | 267.3746 | 103.6192 | 113.3357 | 103.7068 | 267.3746 | 103.6192 | 113.3357 | 103.7068
2555 | 2555 | 2555 | 7 | 10 | 44 | 34 | 4 | 84.46002 | 0.2737081 | 0.06805663 | 332.3713 | 1 | 1 | 1 | 332.3713 | Fe_Cr_Ni_Mn_Mo | Fe7Cr10Ni44Mn34Mo4 | 0.03993187 | -6.392001 | 8.262626 | 30.50572 | 262.4308 | 80.8052 | 104.1262 | 79.72555 | 262.4308 | 80.8052 | 104.1262 | 79.72555
2556 | 2556 | 2556 | 11 | 9 | 49 | 27 | 4 | 83.93921 | 0.2799462 | 0.06848476 | 338.6728 | 1 | 1 | 1 | 338.6728 | Fe_Cr_Ni_Mn_Mo | Fe11Cr9Ni49Mn27Mo4 | 0.03845019 | -6.1128 | 8.45 | 28.75048 | 266.7233 | 84.56784 | 109.6781 | 54.12741 | 266.7233 | 84.56784 | 109.6781 | 54.12741
2557 | 2557 | 2557 | 14 | 7 | 53 | 22 | 3 | 82.51588 | 0.2857353 | 0.06410478 | 301.3385 | 1 | 1 | 1 | 301.3385 | Fe_Cr_Ni_Mn_Mo | Fe14Cr7Ni53Mn22Mo3 | 0.03634739 | -5.740639 | 8.646465 | 26.52664 | 246.3156 | 78.8592 | 88.46484375 | 55.62923 | 246.3156 | 78.8592 | 88.46484375 | 55.62923
2558 | 2558 | 2558 | 3 | 19 | 21 | 51 | 6 | 89.73046 | 0.2491069 | 0.06390981 | 304.1877 | 0 | 0 | 0 |  | Fe_Cr_Ni_Mn_Mo | Fe3Cr19Ni21Mn51Mo6 | 0.03964032 | -3.5976 | 7.41 | 32.55933 | 298.3043 | 162.1075 | 107.574 | 199.8602
2559 | 2559 | 2559 | 5 | 17 | 27 | 44 | 7 | 89.40857 | 0.2566452 | 0.07075494 | 364.6017 | 0 | 1 | 0 |  | Fe_Cr_Ni_Mn_Mo | Fe5Cr17Ni27Mn44Mo7 | 0.04056135 | -4.5716 | 7.62 | 33.37304 | 281.7306 | 105.6642 | 118.1493 | 116.9934
2560 | 2560 | 2560 | 7 | 16 | 32 | 38 | 8 | 89.4103 | 0.2624007 | 0.07585574 | 414.6831 | 1 | 1 | 1 | 414.6831 | Fe_Cr_Ni_Mn_Mo | Fe7Cr16Ni32Mn38Mo8 | 0.04089186 | -5.113224 | 7.782178 | 33.43106 | 281.9214 | 91.13792 | 162.1841 | 109.5663 | 281.9214 | 91.13792 | 162.1841 | 109.5663
2561 | 2561 | 2561 | 10 | 14 | 36 | 32 | 8 | 88.70311 | 0.2682447 | 0.07840318 | 439.59 | 1 | 1 | 1 | 439.59 | Fe_Cr_Ni_Mn_Mo | Fe10Cr14Ni36Mn32Mo8 | 0.04068692 | -5.4416 | 7.96 | 32.51154 | 298.8393 | 83.54513 | 188.4138 | 92.34702 | 298.8393 | 83.54513 | 188.4138 | 92.34702
2562 | 2562 | 2562 | 14 | 11 | 40 | 26 | 9 | 88.22688 | 0.2746082 | 0.08303531 | 487.1806 | 1 | 1 | 1 | 487.1806 | Fe_Cr_Ni_Mn_Mo | Fe14Cr11Ni40Mn26Mo9 | 0.04022903 | -5.4816 | 8.14 | 31.66875 | 299.4147 | 81.4549 | 208.5733 | 100.6507 | 299.4147 | 81.4549 | 208.5733 | 100.6507
2563 | 2563 | 2563 | 18 | 9 | 44 | 21 | 8 | 86.83922 | 0.2802534 | 0.08144442 | 469.8242 | 1 | 1 | 1 | 469.8242 | Fe_Cr_Ni_Mn_Mo | Fe18Cr9Ni44Mn21Mo8 | 0.0386729 | -5.3776 | 8.33 | 29.34553 | 275.7682 | 78.55957 | 195.2688 | 95.04059 | 275.7682 | 78.55957 | 195.2688 | 95.04059
2564 | 2564 | 2564 | 23 | 7 | 46 | 16 | 7 | 85.59497 | 0.2853333 | 0.07864491 | 441.9331 | 1 | 1 | 1 | 441.9331 | Fe_Cr_Ni_Mn_Mo | Fe23Cr7Ni46Mn16Mo7 | 0.03642216 | -4.983573 | 8.484848 | 26.68541 | 264.7608 | 88.27438 | 195.3701 | 80.80185 | 264.7608 | 88.27438 | 195.3701 | 80.80185
2565 | 2565 | 2565 | 3 | 29 | 12 | 52 | 4 | 92.37037 | 0.2374322 | 0.0511009 | 211.794 | 0 | 0 | 0 |  | Fe_Cr_Ni_Mn_Mo | Fe3Cr29Ni12Mn52Mo4 | 0.03933827 | -1.5564 | 7.06 | 29.06734 | 303.7983 | 189.4786 | 190.294 | 239.8084
2566 | 2566 | 2566 | 4 | 27 | 16 | 46 | 8 | 93.76152 | 0.2442856 | 0.06586589 | 335.2065 | 0 | 0 | 0 |  | Fe_Cr_Ni_Mn_Mo | Fe4Cr27Ni16Mn46Mo8 | 0.04014796 | -2.268013 | 7.168317 | 33.18413 | 317.5431 | 147.8035 | 197.4585 | 175.8902
2567 | 2567 | 2567 | 6 | 24 | 21 | 39 | 10 | 93.86753 | 0.2516294 | 0.07564582 | 427.2174 | 0 | 0 | 0 |  | Fe_Cr_Ni_Mn_Mo | Fe6Cr24Ni21Mn39Mo10 | 0.04085871 | -3.2976 | 7.35 | 34.49 | 313.0876 | 112.4818 | 230.1138 | 159.317
2568 | 2568 | 2568 | 9 | 21 | 25 | 34 | 12 | 93.79323 | 0.2579023 | 0.08279416 | 501.5283 | 0 | 0 | 0 |  | Fe_Cr_Ni_Mn_Mo | Fe9Cr21Ni25Mn34Mo12 | 0.04130668 | -3.906284 | 7.50495 | 35.04615 | 345.1976 | 86.10324 | 226.0143 | 130.5679
2569 | 2569 | 2569 | 13 | 17 | 28 | 29 | 13 | 93.12465 | 0.2640413 | 0.08794506 | 556.0774 | 0 | 0 | 0 |  | Fe_Cr_Ni_Mn_Mo | Fe13Cr17Ni28Mn29Mo13 | 0.04152725 | -4.3168 | 7.67 | 34.73672 | 362.1038 | 76.0127 | 234.1096 | 112.8592
2570 | 2570 | 2570 | 17 | 14 | 31 | 24 | 14 | 92.6808 | 0.2694692 | 0.09225838 | 605.2374 | 1 | 0 | 0 |  | Fe_Cr_Ni_Mn_Mo | Fe17Cr14Ni31Mn24Mo14 | 0.04144103 | -4.5776 | 7.82 | 33.84361 | 373.1091 | 90.25789 | 271.1185 | 116.9964
2571 | 2571 | 2571 | 23 | 11 | 34 | 19 | 13 | 91.06689 | 0.2754747 | 0.09234182 | 602.5813 | 1 | 1 | 1 | 602.5813 | Fe_Cr_Ni_Mn_Mo | Fe23Cr11Ni34Mn19Mo13 | 0.04040279 | -4.6568 | 8.01 | 31.42674 | 354.4829 | 92.80708 | 283.6227 | 120.8064 | 354.4829 | 92.80708 | 283.6227 | 120.8064
2572 | 2572 | 2572 | 29 | 8 | 36 | 15 | 12 | 89.48484 | 0.2806995 | 0.09132875 | 587.7192 | 1 | 1 | 1 | 587.7192 | Fe_Cr_Ni_Mn_Mo | Fe29Cr8Ni36Mn15Mo12 | 0.03895593 | -4.4944 | 8.17 | 29.06458 | 321.5363 | 89.42695 | 313.0609 | 120.3317 | 321.5363 | 89.42695 | 313.0609 | 120.3317
2573 | 2573 | 2573 | 36 | 6 | 37 | 12 | 9 | 87.01775 | 0.2853803 | 0.08361248 | 499.2493 | 1 | 1 | 1 | 499.2493 | Fe_Cr_Ni_Mn_Mo | Fe36Cr6Ni37Mn12Mo9 | 0.03600175 | -4.1124 | 8.32 | 25.70506 | 298.2029 | 80.46203 | 281.3002 | 104.6048 | 298.2029 | 80.46203 | 281.3002 | 104.6048
2574 | 2574 | 2574 | 3 | 38 | 10 | 43 | 6 | 96.72631 | 0.2349595 | 0.05600521 | 262.0765 | 0 | 0 | 0 |  | Fe_Cr_Ni_Mn_Mo | Fe3Cr38Ni10Mn43Mo6 | 0.03997938 | -0.8688 | 6.89 | 30.17466 | 269.6458 | 102.8022 | 293.0989 | 245.5059
2575 | 2575 | 2575 | 4 | 34 | 13 | 38 | 10 | 97.73409 | 0.2414694 | 0.06978906 | 386.8426 | 0 | 0 | 0 |  | Fe_Cr_Ni_Mn_Mo | Fe4Cr34Ni13Mn38Mo10 | 0.04056852 | -1.547597 | 6.989899 | 33.73526 | 304.9307 | 109.4087 | 293.2249 | 202.183
2576 | 2576 | 2576 | 7 | 29 | 16 | 33 | 14 | 98.273 | 0.2487842 | 0.08109409 | 505.0491 | 0 | 0 | 0 |  | Fe_Cr_Ni_Mn_Mo | Fe7Cr29Ni16Mn33Mo14 | 0.04127274 | -2.219773 | 7.121212 | 36.02395 | 350.895 | 95.4571 | 266.2429 | 172.0908
2577 | 2577 | 2577 | 10 | 25 | 19 | 29 | 17 | 98.41793 | 0.2547042 | 0.08864065 | 591.9419 | 0 | 0 | 0 |  | Fe_Cr_Ni_Mn_Mo | Fe10Cr25Ni19Mn29Mo17 | 0.04181693 | -2.8196 | 7.25 | 36.83735 | 398.3061 | 91.2177 | 269.8206 | 172.1307
2578 | 2578 | 2578 | 15 | 20 | 21 | 25 | 19 | 97.91319 | 0.2606727 | 0.09478208 | 663.7969 | 0 | 0 | 0 |  | Fe_Cr_Ni_Mn_Mo | Fe15Cr20Ni21Mn25Mo19 | 0.04231659 | -3.2232 | 7.39 | 36.72874 | 470.5638 | 102.2763 | 287.5736 | 171.5495
2579 | 2579 | 2579 | 20 | 16 | 24 | 21 | 19 | 96.57617 | 0.2664274 | 0.09817897 | 699.6363 | 0 | 0 | 0 |  | Fe_Cr_Ni_Mn_Mo | Fe20Cr16Ni24Mn21Mo19 | 0.04234708 | -3.714 | 7.57 | 35.30028 | 467.558 | 101.8149 | 313.5715 | 150.2702
2580 | 2580 | 2580 | 26 | 12 | 26 | 17 | 18 | 94.8511 | 0.2720363 | 0.09974326 | 711.2124 | 1 | 0 | 0 |  | Fe_Cr_Ni_Mn_Mo | Fe26Cr12Ni26Mn17Mo18 | 0.04190572 | -3.941639 | 7.747475 | 33.29045 | 456.8267 | 99.51471 | 346.6071 | 160.6276
2581 | 2581 | 2581 | 34 | 9 | 28 | 13 | 17 | 93.07269 | 0.2773915 | 0.09978743 | 705.2073 | 1 | 0 | 0 |  | Fe_Cr_Ni_Mn_Mo | Fe34Cr9Ni28Mn13Mo17 | 0.04069099 | -3.934908 | 7.910891 | 30.5551 | 420.0912 | 92.82596 | 399.6772 | 104.684
2582 | 2582 | 2582 | 43 | 6 | 28 | 11 | 12 | 89.31185 | 0.2826408 | 0.09045995 | 581.466 | 1 | 1 | 1 | 581.466 | Fe_Cr_Ni_Mn_Mo | Fe43Cr6Ni28Mn11Mo12 | 0.03770313 | -3.5592 | 8.09 | 26.94049 | 357.3082 | 80.29187 | 355.4972 | 104.8061 | 357.3082 | 80.29187 | 355.4972 | 104.8061
2583 | 2583 | 2583 | 3 | 45 | 8 | 35 | 9 | 100.9235 | 0.2336259 | 0.06266835 | 332.4109 | 0 | 0 | 0 |  | Fe_Cr_Ni_Mn_Mo | Fe3Cr45Ni8Mn35Mo9 | 0.04019565 | -0.3104 | 6.73 | 31.66007 | 287.6924 | 100.9569 | 397.6934 | 245.2677
2584 | 2584 | 2584 | 5 | 39 | 10 | 31 | 14 | 101.8601 | 0.2405651 | 0.07631519 | 469.9374 | 0 | 0 | 0 |  | Fe_Cr_Ni_Mn_Mo | Fe5Cr39Ni10Mn31Mo14 | 0.04099856 | -0.8313437 | 6.818182 | 35.20488 | 345.9552 | 109.8434 | 340.3766 | 233.9863
2585 | 2585 | 2585 | 8 | 33 | 12 | 27 | 19 | 102.6186 | 0.2473798 | 0.08696206 | 594.2643 | 0 | 0 | 0 |  | Fe_Cr_Ni_Mn_Mo | Fe8Cr33Ni12Mn27Mo19 | 0.04178227 | -1.376594 | 6.919192 | 37.41903 | 422.1047 | 117.3706 | 330.0034 | 201.0914
2586 | 2586 | 2586 | 12 | 28 | 14 | 24 | 22 | 102.4076 | 0.25307 | 0.09331237 | 672.5048 | 0 | 0 | 0 |  | Fe_Cr_Ni_Mn_Mo | Fe12Cr28Ni14Mn24Mo22 | 0.04235881 | -1.9216 | 7.04 | 37.86766 | 507.048 | 122.2676 | 346.736 | 209.9508
2587 | 2587 | 2587 | 17 | 23 | 16 | 20 | 24 | 101.894 | 0.2588008 | 0.09979255 | 752.0548 | 0 | 0 | 0 |  | Fe_Cr_Ni_Mn_Mo | Fe17Cr23Ni16Mn20Mo24 | 0.04287331 | -2.502 | 7.18 | 37.27345 | 561.4894 | 116.7058 | 373.5207 | 154.1449
2588 | 2588 | 2588 | 22 | 18 | 18 | 17 | 25 | 100.8499 | 0.2640411 | 0.1040428 | 803.5076 | 0 | 0 | 0 |  | Fe_Cr_Ni_Mn_Mo | Fe22Cr18Ni18Mn17Mo25 | 0.04320611 | -2.9668 | 7.33 | 36.3146 | 599.7615 | 118.0258 | 392.754 | 173.2202
2589 | 2589 | 2589 | 30 | 13 | 20 | 13 | 24 | 98.74478 | 0.2702671 | 0.1065927 | 826.2463 | 1 | 0 | 0 |  | Fe_Cr_Ni_Mn_Mo | Fe30Cr13Ni20Mn13Mo24 | 0.0430033 | -3.3568 | 7.53 | 33.88274 | 575.6349 | 115.0028 | 456.7916 | 142.9239
2590 | 2590 | 2590 | 38 | 9 | 20 | 11 | 22 | 96.43571 | 0.274786 | 0.1060775 | 806.0268 | 1 | 0 | 0 |  | Fe_Cr_Ni_Mn_Mo | Fe38Cr9Ni20Mn11Mo22 | 0.04236595 | -3.2904 | 7.67 | 31.91489 | 534.5154 | 112.0507 | 444.4971 | 130.0299
2591 | 2591 | 2591 | 50 | 6 | 20 | 8 | 16 | 92.12098 | 0.2807853 | 0.09823492 | 685.3289 | 1 | 0 | 0 |  | Fe_Cr_Ni_Mn_Mo | Fe50Cr6Ni20Mn8Mo16 | 0.03901174 | -3.0096 | 7.88 | 27.44085 | 464.2521 | 98.19387 | 450.4612 | 112.4385
2592 | 2592 | 2592 | 3 | 50 | 7 | 25 | 14 | 105.6774 | 0.2347832 | 0.07336323 | 455.8868 | 0 | 0 | 0 |  | Fe_Cr_Ni_Mn_Mo | Fe3Cr50Ni7Mn25Mo14 | 0.04043339 | -0.2293644 | 6.59596 | 33.55573 | 340.4312 | 119.4759 | 558.0831 | 225.4921
2593 | 2593 | 2593 | 6 | 42 | 8 | 23 | 21 | 106.5694 | 0.2421417 | 0.08496786 | 593.9201 | 0 | 0 | 0 |  | Fe_Cr_Ni_Mn_Mo | Fe6Cr42Ni8Mn23Mo21 | 0.0417297 | -0.5012 | 6.67 | 37.09056 | 444.993 | 135.8176 | 476.0671 | 219.6887
2594 | 2594 | 2594 | 9 | 36 | 9 | 20 | 26 | 107.2883 | 0.2476437 | 0.0925501 | 695.4991 | 0 |  | 0 |  | Fe_Cr_Ni_Mn_Mo | Fe9Cr36Ni9Mn20Mo26 | 0.04247858 | -0.904 | 6.74 | 38.37434 | 549.5537 | 141.2365 | 425.1932 | 205.4237
2595 | 2595 | 2595 | 13 | 29 | 11 | 18 | 28 | 106.3356 | 0.2533364 | 0.09913846 | 775.5476 | 0 | 0 | 0 |  | Fe_Cr_Ni_Mn_Mo | Fe13Cr29Ni11Mn18Mo28 | 0.04300463 | -1.550862 | 6.888889 | 38.42396 | 618.3026 | 139.5553 | 415.9731 | 198.0109
2596 | 2596 | 2596 | 18 | 24 | 12 | 16 | 30 | 105.6023 | 0.2579157 | 0.1029932 | 826.5848 | 0 | 0 | 0 |  | Fe_Cr_Ni_Mn_Mo | Fe18Cr24Ni12Mn16Mo30 | 0.04349711 | -1.9392 | 7 | 37.92835 | 645.8052 | 140.2747 | 435.7098 | 178.5696
2597 | 2597 | 2597 | 25 | 18 | 14 | 13 | 31 | 104.0651 | 0.2638379 | 0.1075104 | 881.4698 | 0 | 0 | 0 |  | Fe_Cr_Ni_Mn_Mo | Fe25Cr18Ni14Mn13Mo31 | 0.04396919 | -2.538967 | 7.178218 | 36.38988 | 665.1576 | 130.38 | 429.7968 | 166.4514
2598 | 2598 | 2598 | 32 | 13 | 15 | 10 | 30 | 102.248 | 0.2688764 | 0.1107841 | 914.6758 | 0 | 0 | 0 |  | Fe_Cr_Ni_Mn_Mo | Fe32Cr13Ni15Mn10Mo30 | 0.04408673 | -2.9004 | 7.34 | 34.40581 | 643.0709 | 128.4252 | 499.6038 | 151.2294
2599 | 2599 | 2599 | 42 | 8 | 15 | 8 | 26 | 98.7753 | 0.2743928 | 0.1105397 | 885.2274 | 1 | 0 | 0 |  | Fe_Cr_Ni_Mn_Mo | Fe42Cr8Ni15Mn8Mo26 | 0.04333675 | -2.914805 | 7.535354 | 31.88017 | 598.3431 | 125.1804 | 512.8954 | 119.4802
2600 | 2600 | 2600 | 55 | 5 | 15 | 6 | 19 | 93.81235 | 0.2802668 | 0.1031608 | 756.3519 | 1 | 0 | 0 |  | Fe_Cr_Ni_Mn_Mo | Fe55Cr5Ni15Mn6Mo19 | 0.04005072 | -2.65 | 7.76 | 27.6702 | 504.0085 | 116.13 | 491.8943 | 109.6651
2601 | 2601 | 2601 | 3 | 52 | 7 | 17 | 21 | 109.8588 | 0.2379193 | 0.08303202 | 588.4931 | 0 | 0 | 0 |  | Fe_Cr_Ni_Mn_Mo | Fe3Cr52Ni7Mn17Mo21 | 0.04112275 | -0.52 | 6.51 | 35.21136 | 434.0597 | 146.3996 | 624.9501 | 226.1539
2602 | 2602 | 2602 | 6 | 43 | 7 | 16 | 28 | 110.6178 | 0.2441124 | 0.09123896 | 701.0864 | 0 | 0 | 0 |  | Fe_Cr_Ni_Mn_Mo | Fe6Cr43Ni7Mn16Mo28 | 0.04245844 | -0.5748 | 6.56 | 37.82803 | 548.5587 | 164.9819 | 539.5314 | 221.9016
2603 | 2603 | 2603 | 9 | 36 | 7 | 15 | 33 | 110.9894 | 0.2486847 | 0.09609913 | 774.1246 | 0 | 0 | 0 |  | Fe_Cr_Ni_Mn_Mo | Fe9Cr36Ni7Mn15Mo33 | 0.0430617 | -0.684 | 6.61 | 38.9569 | 644.4366 | 155.1217 | 452.682 | 218.4868
2604 | 2604 | 2604 | 14 | 30 | 8 | 13 | 36 | 110.3957 | 0.2536415 | 0.1004283 | 834.9516 | 0 | 0 | 0 |  | Fe_Cr_Ni_Mn_Mo | Fe14Cr30Ni8Mn13Mo36 | 0.0436128 | -1.199882 | 6.722772 | 38.46353 | 683.224 | 146.825 | 437.2845 | 210.8077
2605 | 2605 | 2605 | 19 | 24 | 9 | 11 | 38 | 109.5995 | 0.2582334 | 0.1049154 | 896.0744 | 0 | 0 | 0 |  | Fe_Cr_Ni_Mn_Mo | Fe19Cr24Ni9Mn11Mo38 | 0.04413124 | -1.694736 | 6.841584 | 37.6123 | 704.6097 | 142.8693 | 430.5923 | 194.3388
2606 | 2606 | 2606 | 25 | 18 | 10 | 9 | 38 | 108.0721 | 0.2629296 | 0.1096582 | 953.1773 | 0 | 0 | 0 |  | Fe_Cr_Ni_Mn_Mo | Fe25Cr18Ni10Mn9Mo38 | 0.04463572 | -2.1824 | 6.99 | 36.25948 | 700.5714 | 140.161 | 450.0204 | 181.4632
2607 | 2607 | 2607 | 33 | 12 | 11 | 7 | 37 | 105.7957 | 0.2681313 | 0.1136003 | 992.9269 | 0 | 0 | 0 |  | Fe_Cr_Ni_Mn_Mo | Fe33Cr12Ni11Mn7Mo37 | 0.04503586 | -2.596 | 7.17 | 34.40988 | 689.0782 | 136.0721 | 494.7172 | 171.9711
2608 | 2608 | 2608 | 44 | 7 | 12 | 5 | 32 | 101.7198 | 0.2740002 | 0.115142 | 978.7917 | 0 | 0 | 0 |  | Fe_Cr_Ni_Mn_Mo | Fe44Cr7Ni12Mn5Mo32 | 0.04451525 | -2.8264 | 7.41 | 31.62531 | 654.5423 | 120.7373 | 553.9967 | 159.5714
2609 | 2609 | 2609 | 57 | 4 | 12 | 4 | 23 | 95.94134 | 0.2797441 | 0.1088912 | 845.7456 | 1 | 0 | 0 |  | Fe_Cr_Ni_Mn_Mo | Fe57Cr4Ni12Mn4Mo23 | 0.0414683 | -2.5512 | 7.66 | 28.02213 | 552.6521 | 137.8435 | 538.7975 | 120.477
2610 | 2610 | 2610 | 6 | 42 | 5 | 10 | 37 | 114.9028 | 0.2461938 | 0.09464058 | 786.2953 | 0 |  | 0 |  | Fe_Cr_Ni_Mn_Mo | Fe6Cr42Ni5Mn10Mo37 | 0.04325529 | -0.4924 | 6.42 | 38.03617 | 655.0678 | 169.8444 | 524.2142 | 232.8651
2611 | 2611 | 2611 | 9 | 35 | 5 | 10 | 41 | 114.7283 | 0.2500814 | 0.09750643 | 832.0885 | 0 | 0 | 0 |  | Fe_Cr_Ni_Mn_Mo | Fe9Cr35Ni5Mn10Mo41 | 0.04349749 | -0.5812 | 6.48 | 38.60622 | 697.8963 | 155.4437 | 442.7843 | 221.6118
2612 | 2612 | 2612 | 13 | 28 | 6 | 9 | 44 | 114.0784 | 0.2545779 | 0.1014778 | 889.8641 | 0 | 0 | 0 |  | Fe_Cr_Ni_Mn_Mo | Fe13Cr28Ni6Mn9Mo44 | 0.04380258 | -1.0544 | 6.59 | 38.14328 | 707.7767 | 137.8414 | 399.1624 | 205.3847
2613 | 2613 | 2613 | 18 | 22 | 7 | 8 | 45 | 112.7905 | 0.258706 | 0.105557 | 942.0164 | 0 | 0 | 0 |  | Fe_Cr_Ni_Mn_Mo | Fe18Cr22Ni7Mn8Mo45 | 0.04425133 | -1.5388 | 6.72 | 37.23909 | 711.2436 | 141.3059 | 360.516 | 202.5419
2614 | 2614 | 2614 | 25 | 16 | 8 | 6 | 45 | 111.0544 | 0.2634343 | 0.1104445 | 1001.857 | 0 | 0 | 0 |  | Fe_Cr_Ni_Mn_Mo | Fe25Cr16Ni8Mn6Mo45 | 0.04496595 | -2.1232 | 6.88 | 35.4367 | 723.3796 | 130.1837 | 397.2146 | 183.0096
2615 | 2615 | 2615 | 32 | 11 | 9 | 5 | 43 | 108.618 | 0.2676195 | 0.1143202 | 1037.469 | 0 | 0 | 0 |  | Fe_Cr_Ni_Mn_Mo | Fe32Cr11Ni9Mn5Mo43 | 0.04546143 | -2.5028 | 7.05 | 34.04982 | 706.5187 | 128.3992 | 467.3814 | 189.6428
2616 | 2616 | 2616 | 43 | 6 | 11 | 3 | 38 | 104.417 | 0.2735472 | 0.1177986 | 1048.438 | 0 | 0 | 0 |  | Fe_Cr_Ni_Mn_Mo | Fe43Cr6Ni11Mn3Mo38 | 0.04544847 | -2.947946 | 7.316832 | 31.29966 | 677.7376 | 129.6951 | 551.3232 | 176.838
2617 | 2617 | 2617 | 9 | 32 | 3 | 6 | 50 | 118.172 | 0.2519025 | 0.09612886 | 854.3551 | 0 | 0 | 0 |  | Fe_Cr_Ni_Mn_Mo | Fe9Cr32Ni3Mn6Mo50 | 0.0434166 | -0.4896 | 6.36 | 37.47252 | 716.3094 | 139.9809 | 346.8233 | 206.6437
2618 | 2618 | 2618 | 13 | 25 | 4 | 6 | 52 | 117.051 | 0.2558567 | 0.09964049 | 901.7567 | 0 | 0 | 0 |  | Fe_Cr_Ni_Mn_Mo | Fe13Cr25Ni4Mn6Mo52 | 0.04347675 | -0.9076 | 6.48 | 37.01067 | 722.4369 | 150.9838 | 319.9492 | 210.558
2619 | 2619 | 2619 | 18 | 19 | 5 | 5 | 53 | 115.7928 | 0.2597581 | 0.1038877 | 957.7158 | 0 | 0 | 0 |  | Fe_Cr_Ni_Mn_Mo | Fe18Cr19Ni5Mn5Mo53 | 0.04394889 | -1.454 | 6.61 | 35.75738 | 727.002 | 129.9553 | 305.1571 | 216.2293
2620 | 2620 | 2620 | 23 | 13 | 6 | 4 | 53 | 114.3698 | 0.263614 | 0.1089905 | 1023.639 | 0 | 0 | 0 |  | Fe_Cr_Ni_Mn_Mo | Fe23Cr13Ni6Mn4Mo53 | 0.04448732 | -1.964289 | 6.747475 | 34.40161 | 698.2203 | 135.6436 | 279.6802 | 200.7796
2621 | 2621 | 2621 | 30 | 8 | 8 | 4 | 50 | 111.2037 | 0.2678073 | 0.1137719 | 1065.279 | 0 | 0 | 0 |  | Fe_Cr_Ni_Mn_Mo | Fe30Cr8Ni8Mn4Mo50 | 0.04535017 | -2.464 | 6.96 | 33.64521 | 705.0088 | 134.2531 | 332.7762 | 170.6365
2622 | 2622 | 2622 | 33 | 12 | 5 | 47 | 3 | 86.43204 | 0.2553477 | 0.05254623 | 211.9278 | 0 | 0 | 0 |  | Fe_Cr_Ni_Mn_Mo | Fe33Cr12Ni5Mn47Mo3 | 0.04146188 | -0.5984 | 7.33 | 28.25314 | 234.1558 | 97.93296 | -8.046296 | 169.6162
2623 | 2623 | 2623 | 39 | 11 | 5 | 40 | 5 | 87.3912 | 0.2601878 | 0.06143917 | 283.5427 | 0 | 0 | 0 |  | Fe_Cr_Ni_Mn_Mo | Fe39Cr11Ni5Mn40Mo5 | 0.04183843 | -0.5956 | 7.38 | 29.76978 | 259.8515 | 64.55053 | 35.73425 | 122.7084
2624 | 2624 | 2624 | 44 | 10 | 4 | 34 | 7 | 88.46761 | 0.2635507 | 0.06882563 | 350.621 | 0 | 0 | 0 |  | Fe_Cr_Ni_Mn_Mo | Fe44Cr10Ni4Mn34Mo7 | 0.04198473 | -0.44975 | 7.393939 | 30.72567 | 292.6836 | 66.48348 | 78.40482 | 84.72615
2625 | 2625 | 2625 | 49 | 9 | 4 | 27 | 11 | 90.56034 | 0.2673458 | 0.08068181 | 472.8423 | 0 | 0 | 0 |  | Fe_Cr_Ni_Mn_Mo | Fe49Cr9Ni4Mn27Mo11 | 0.04217517 | -0.5456 | 7.41 | 32.08177 | 389.2349 | 73.38738 | 128.2296 | 108.2252
2626 | 2626 | 2626 | 53 | 7 | 3 | 22 | 14 | 91.91057 | 0.270156 | 0.08825553 | 560.5424 | 1 | 0 | 0 |  | Fe_Cr_Ni_Mn_Mo | Fe53Cr7Ni3Mn22Mo14 | 0.04247153 | -0.5281094 | 7.414141 | 32.64299 | 434.1855 | 95.58668 | 189.4864 | 143.9197
2627 | 2627 | 2627 | 21 | 19 | 6 | 51 | 3 | 88.69702 | 0.246323 | 0.04967645 | 195.2132 | 0 | 0 | 0 |  | Fe_Cr_Ni_Mn_Mo | Fe21Cr19Ni6Mn51Mo3 | 0.04056612 | -0.5784 | 7.17 | 27.98214 | 245.5126 | 121.5447 | 27.28342 | 202.1356
2628 | 2628 | 2628 | 27 | 17 | 7 | 44 | 5 | 89.23191 | 0.252706 | 0.05948623 | 271.1997 | 0 | 0 | 0 |  | Fe_Cr_Ni_Mn_Mo | Fe27Cr17Ni7Mn44Mo5 | 0.04134222 | -0.8212 | 7.26 | 30.06659 | 267.5955 | 93.64724 | 66.80756 | 151.8439
2629 | 2629 | 2629 | 32 | 16 | 8 | 38 | 7 | 90.02167 | 0.257502 | 0.06741547 | 341.7554 | 0 | 0 | 0 |  | Fe_Cr_Ni_Mn_Mo | Fe32Cr16Ni8Mn38Mo7 | 0.04167394 | -1.037545 | 7.326733 | 31.22974 | 302.5984 | 55.12841 | 125.1597 | 115.1086
2630 | 2630 | 2630 | 36 | 14 | 8 | 32 | 10 | 91.31229 | 0.2615537 | 0.07683821 | 435.2776 | 0 | 0 | 0 |  | Fe_Cr_Ni_Mn_Mo | Fe36Cr14Ni8Mn32Mo10 | 0.04204055 | -1.0784 | 7.36 | 32.70535 | 370.6443 | 58.76342 | 151.7819 | 107.7411
2631 | 2631 | 2631 | 40 | 11 | 9 | 26 | 14 | 92.73299 | 0.2662858 | 0.08733954 | 552.348 | 0 | 0 | 0 |  | Fe_Cr_Ni_Mn_Mo | Fe40Cr11Ni9Mn26Mo14 | 0.04250882 | -1.334 | 7.42 | 33.9258 | 473.3794 | 65.94015 | 191.0541 | 145.3389
2632 | 2632 | 2632 | 44 | 9 | 8 | 21 | 18 | 94.52885 | 0.2689349 | 0.09536779 | 655.513 | 1 | 0 | 0 |  | Fe_Cr_Ni_Mn_Mo | Fe44Cr9Ni8Mn21Mo18 | 0.04304326 | -1.3088 | 7.41 | 34.4958 | 547.1684 | 89.36208 | 235.4247 | 147.0452
2633 | 2633 | 2633 | 46 | 7 | 7 | 16 | 23 | 96.99295 | 0.2708252 | 0.103257 | 771.6011 | 0 | 0 | 0 |  | Fe_Cr_Ni_Mn_Mo | Fe46Cr7Ni7Mn16Mo23 | 0.04383266 | -1.381084 | 7.373737 | 34.93168 | 602.0826 | 111.2119 | 311.5505 | 170.1046
2634 | 2634 | 2634 | 12 | 29 | 4 | 52 | 3 | 92.19182 | 0.2356986 | 0.04443725 | 165.9245 | 0 | 0 | 0 |  | Fe_Cr_Ni_Mn_Mo | Fe12Cr29Ni4Mn52Mo3 | 0.03979905 | 0.288 | 6.92 | 26.98351 | 263.9161 | 166.616 | 100.8255 | 234.5244
2635 | 2635 | 2635 | 16 | 27 | 8 | 46 | 4 | 91.80229 | 0.2432593 | 0.05272658 | 225.047 | 0 | 0 | 0 |  | Fe_Cr_Ni_Mn_Mo | Fe16Cr27Ni8Mn46Mo4 | 0.04054418 | -0.8203117 | 7.089109 | 28.62808 | 257.5464 | 100.2926 | 169.2686 | 187.8495
2636 | 2636 | 2636 | 21 | 24 | 10 | 39 | 6 | 92.03719 | 0.2502043 | 0.06268103 | 306.3312 | 0 | 0 | 0 |  | Fe_Cr_Ni_Mn_Mo | Fe21Cr24Ni10Mn39Mo6 | 0.0410216 | -1.3416 | 7.21 | 30.42548 | 266.5132 | 62.44208 | 167.8771 | 135.0769
2637 | 2637 | 2637 | 25 | 21 | 12 | 34 | 9 | 92.66356 | 0.2560218 | 0.07311 | 403.5483 | 0 | 0 | 0 |  | Fe_Cr_Ni_Mn_Mo | Fe25Cr21Ni12Mn34Mo9 | 0.04142951 | -1.725713 | 7.306931 | 32.27814 | 328.0923 | 46.62369 | 201.0344 | 138.2656
2638 | 2638 | 2638 | 28 | 17 | 13 | 29 | 13 | 93.83529 | 0.2609596 | 0.08396297 | 519.1129 | 0 | 0 | 0 |  | Fe_Cr_Ni_Mn_Mo | Fe28Cr17Ni13Mn29Mo13 | 0.04206152 | -1.9228 | 7.37 | 34.2431 | 441.9819 | 78.41365 | 204.1419 | 119.7545
2639 | 2639 | 2639 | 31 | 14 | 14 | 24 | 17 | 95.20968 | 0.2650477 | 0.09290056 | 627.9687 | 0 | 0 | 0 |  | Fe_Cr_Ni_Mn_Mo | Fe31Cr14Ni14Mn24Mo17 | 0.04261348 | -2.148 | 7.42 | 35.1676 | 519.3929 | 87.66122 | 239.4863 | 162.4701
2640 | 2640 | 2640 | 34 | 11 | 13 | 19 | 23 | 97.77218 | 0.2677609 | 0.102211 | 760.8904 | 0 | 0 | 0 |  | Fe_Cr_Ni_Mn_Mo | Fe34Cr11Ni13Mn19Mo23 | 0.04353905 | -2.1156 | 7.39 | 36.149 | 606.5831 | 105.4269 | 297.3983 | 155.5029
2641 | 2641 | 2641 | 36 | 8 | 12 | 15 | 29 | 100.2399 | 0.2697165 | 0.1089542 | 873.1316 | 1 | 0 | 0 |  | Fe_Cr_Ni_Mn_Mo | Fe36Cr8Ni12Mn15Mo29 | 0.04440031 | -2.1492 | 7.35 | 36.50904 | 650.6385 | 107.7474 | 355.3257 | 155.1883
2642 | 2642 | 2642 | 37 | 6 | 9 | 12 | 36 | 103.5002 | 0.2697365 | 0.1127733 | 961.0398 | 0 | 0 | 0 |  | Fe_Cr_Ni_Mn_Mo | Fe37Cr6Ni9Mn12Mo36 | 0.0451154 | -1.9032 | 7.22 | 36.85363 | 692.0846 | 125.5906 | 375.8043 | 143.874
2643 | 2643 | 2643 | 10 | 38 | 6 | 43 | 3 | 95.1628 | 0.2343975 | 0.04524063 | 178.4767 | 0 | 0 | 0 |  | Fe_Cr_Ni_Mn_Mo | Fe10Cr38Ni6Mn43Mo3 | 0.03997384 | -0.1732 | 6.87 | 26.50641 | 233.3769 | 84.55159 | 250.609 | 214.4574
2644 | 2644 | 2644 | 13 | 34 | 10 | 38 | 4 | 94.3339 | 0.2418269 | 0.0537022 | 239.7235 | 0 | 0 | 0 |  | Fe_Cr_Ni_Mn_Mo | Fe13Cr34Ni10Mn38Mo4 | 0.0401308 | -1.290481 | 7.050505 | 27.94933 | 229.5899 | 67.45552 | 278.6326 | 187.0698
2645 | 2645 | 2645 | 16 | 29 | 14 | 33 | 7 | 94.2654 | 0.2499371 | 0.06720921 | 353.0025 | 0 | 0 | 0 |  | Fe_Cr_Ni_Mn_Mo | Fe16Cr29Ni14Mn33Mo7 | 0.04053489 | -2.159371 | 7.222222 | 30.61056 | 266.6085 | 60.76403 | 261.7071 | 165.4147
2646 | 2646 | 2646 | 19 | 25 | 17 | 29 | 10 | 94.47841 | 0.2561332 | 0.07744962 | 452.5958 | 0 | 0 | 0 |  | Fe_Cr_Ni_Mn_Mo | Fe19Cr25Ni17Mn29Mo10 | 0.0409247 | -2.684 | 7.35 | 32.25694 | 319.9378 | 58.47498 | 271.079 | 140.1044
2647 | 2647 | 2647 | 21 | 20 | 19 | 25 | 15 | 95.72437 | 0.2614572 | 0.08961599 | 589.7208 | 0 | 0 | 0 |  | Fe_Cr_Ni_Mn_Mo | Fe21Cr20Ni19Mn25Mo15 | 0.04182349 | -2.9712 | 7.43 | 34.51145 | 423.6371 | 88.07655 | 283.4176 | 158.8219
2648 | 2648 | 2648 | 24 | 16 | 19 | 21 | 20 | 97.36061 | 0.2651463 | 0.098626 | 708.8255 | 0 | 0 | 0 |  | Fe_Cr_Ni_Mn_Mo | Fe24Cr16Ni19Mn21Mo20 | 0.04268584 | -2.9856 | 7.45 | 35.73178 | 534.8051 | 102.8686 | 293.936 | 168.3363
2649 | 2649 | 2649 | 26 | 12 | 18 | 17 | 26 | 99.72329 | 0.2677781 | 0.1065077 | 831.2158 | 0 | 0 | 0 |  | Fe_Cr_Ni_Mn_Mo | Fe26Cr12Ni18Mn17Mo26 | 0.04366553 | -2.945822 | 7.424242 | 36.6682 | 599.8286 | 112.7875 | 367.7187 | 166.3847
2650 | 2650 | 2650 | 28 | 9 | 17 | 13 | 34 | 102.8379 | 0.2694691 | 0.1129612 | 953.1783 | 0 | 0 | 0 |  | Fe_Cr_Ni_Mn_Mo | Fe28Cr9Ni17Mn13Mo34 | 0.04453626 | -2.960102 | 7.356436 | 36.70931 | 647.3538 | 120.65 | 359.2906 | 156.8799
2651 | 2651 | 2651 | 28 | 6 | 12 | 11 | 43 | 106.9627 | 0.2686123 | 0.1140963 | 1019.005 | 0 | 0 | 0 |  | Fe_Cr_Ni_Mn_Mo | Fe28Cr6Ni12Mn11Mo43 | 0.04475834 | -2.3692 | 7.15 | 37.47252 | 696.4579 | 132.7701 | 293.7675 | 165.1829
2652 | 2652 | 2652 | 8 | 45 | 9 | 35 | 3 | 97.41443 | 0.2344728 | 0.04704078 | 196.6149 | 0 | 0 | 0 |  | Fe_Cr_Ni_Mn_Mo | Fe8Cr45Ni9Mn35Mo3 | 0.03910817 | -0.9684 | 6.87 | 25.77809 | 209.4959 | 68.68966 | 427.3602 | 249.1278
2653 | 2653 | 2653 | 10 | 39 | 14 | 31 | 5 | 96.46754 | 0.2428958 | 0.05933017 | 291.0935 | 0 | 0 | 0 |  | Fe_Cr_Ni_Mn_Mo | Fe10Cr39Ni14Mn31Mo5 | 0.039304 | -2.18794 | 7.080808 | 28.08226 | 228.4073 | 63.30912 | 385.1295 | 214.5352
2654 | 2654 | 2654 | 12 | 33 | 19 | 27 | 8 | 96.00418 | 0.2511925 | 0.07220597 | 406.3692 | 0 | 0 | 0 |  | Fe_Cr_Ni_Mn_Mo | Fe12Cr33Ni19Mn27Mo8 | 0.03971966 | -3.158453 | 7.282828 | 30.3508 | 253.8391 | 52.10563 | 367.5037 | 186.0993
2655 | 2655 | 2655 | 14 | 28 | 22 | 24 | 12 | 96.44201 | 0.2571431 | 0.0838675 | 528.0317 | 0 | 0 | 0 |  | Fe_Cr_Ni_Mn_Mo | Fe14Cr28Ni22Mn24Mo12 | 0.04052681 | -3.5776 | 7.4 | 32.4475 | 317.3216 | 53.56559 | 363.3179 | 180.142
2656 | 2656 | 2656 | 16 | 23 | 24 | 20 | 17 | 97.66658 | 0.2622823 | 0.09495876 | 662.9283 | 0 | 0 | 0 |  | Fe_Cr_Ni_Mn_Mo | Fe16Cr23Ni24Mn20Mo17 | 0.04149158 | -3.848 | 7.48 | 34.04277 | 408.2223 | 94.70613 | 379.6306 | 151.3197
2657 | 2657 | 2657 | 18 | 18 | 25 | 17 | 22 | 98.90771 | 0.2662483 | 0.1034174 | 779.5682 | 0 | 0 | 0 |  | Fe_Cr_Ni_Mn_Mo | Fe18Cr18Ni25Mn17Mo22 | 0.04250605 | -3.9736 | 7.53 | 35.08333 | 487.6391 | 107.9141 | 414.3876 | 160.9192
2658 | 2658 | 2658 | 20 | 13 | 24 | 13 | 30 | 101.8471 | 0.2690394 | 0.1121599 | 926.9073 | 0 | 0 | 0 |  | Fe_Cr_Ni_Mn_Mo | Fe20Cr13Ni24Mn13Mo30 | 0.04381115 | -3.9408 | 7.49 | 35.82234 | 561.6818 | 120.912 | 418.0909 | 151.0282
2659 | 2659 | 2659 | 20 | 9 | 22 | 11 | 38 | 104.9581 | 0.2698054 | 0.1162883 | 1023.179 | 0 | 0 | 0 |  | Fe_Cr_Ni_Mn_Mo | Fe20Cr9Ni22Mn11Mo38 | 0.04450672 | -3.7864 | 7.39 | 36.44228 | 606.3759 | 138.8553 | 367.8427 | 166.1498
2660 | 2660 | 2660 | 20 | 6 | 16 | 8 | 50 | 110.3112 | 0.2685648 | 0.1151008 | 1075.105 | 0 | 0 | 0 |  | Fe_Cr_Ni_Mn_Mo | Fe20Cr6Ni16Mn8Mo50 | 0.04417656 | -3.184 | 7.12 | 35.95831 | 674.7139 | 139.1635 | 252.8979 | 189.649
2661 | 2661 | 2661 | 7 | 50 | 14 | 25 | 3 | 99.08625 | 0.2375623 | 0.05114071 | 232.494 | 0 | 0 | 0 |  | Fe_Cr_Ni_Mn_Mo | Fe7Cr50Ni14Mn25Mo3 | 0.03667504 | -2.32915 | 6.959596 | 24.42148 | 186.1091 | 45.12499 | 571.7913 | 232.0046
2662 | 2662 | 2662 | 8 | 42 | 21 | 23 | 6 | 97.62187 | 0.2474189 | 0.06678302 | 361.5037 | 0 | 0 | 0 |  | Fe_Cr_Ni_Mn_Mo | Fe8Cr42Ni21Mn23Mo6 | 0.03756098 | -3.6264 | 7.23 | 27.45906 | 215.4065 | 41.92735 | 510.1989 | 198.666
2663 | 2663 | 2663 | 9 | 36 | 26 | 20 | 9 | 97.17222 | 0.2546449 | 0.07826923 | 472.6905 | 0 | 0 | 0 |  | Fe_Cr_Ni_Mn_Mo | Fe9Cr36Ni26Mn20Mo9 | 0.03816836 | -4.3856 | 7.42 | 29.23423 | 248.8044 | 46.33314 | 498.4038 | 166.8377
2664 | 2664 | 2664 | 11 | 29 | 28 | 18 | 13 | 97.29913 | 0.2604088 | 0.08894175 | 590.1073 | 0 | 0 | 0 |  | Fe_Cr_Ni_Mn_Mo | Fe11Cr29Ni28Mn18Mo13 | 0.03960738 | -4.599939 | 7.535354 | 31.35481 | 316.0385 | 62.05242 | 479.2879 | 151.0482
2665 | 2665 | 2665 | 12 | 24 | 30 | 16 | 18 | 98.34631 | 0.2645305 | 0.09898358 | 717.0267 | 0 | 0 | 0 |  | Fe_Cr_Ni_Mn_Mo | Fe12Cr24Ni30Mn16Mo18 | 0.04099093 | -4.7568 | 7.6 | 33.02181 | 374.6718 | 88.11183 | 470.6407 | 159.0089
2666 | 2666 | 2666 | 14 | 18 | 31 | 13 | 25 | 100.2072 | 0.2686178 | 0.1093702 | 869.2932 | 0 | 0 | 0 |  | Fe_Cr_Ni_Mn_Mo | Fe14Cr18Ni31Mn13Mo25 | 0.04255961 | -4.815998 | 7.633663 | 34.16487 | 433.9798 | 113.8663 | 463.5576 | 123.8868
2667 | 2667 | 2667 | 15 | 13 | 30 | 10 | 32 | 102.7358 | 0.2708473 | 0.1162649 | 994.0416 | 0 | 0 | 0 |  | Fe_Cr_Ni_Mn_Mo | Fe15Cr13Ni30Mn10Mo32 | 0.04381996 | -4.818 | 7.6 | 34.5281 | 502.2238 | 135.4663 | 460.5363 | 151.7543
2668 | 2668 | 2668 | 15 | 8 | 26 | 8 | 42 | 106.8431 | 0.2710281 | 0.1197033 | 1097.085 | 0 | 0 | 0 |  | Fe_Cr_Ni_Mn_Mo | Fe15Cr8Ni26Mn8Mo42 | 0.04457953 | -4.53668 | 7.434343 | 34.98422 | 572.2975 | 153.1923 | 358.1508 | 190.9277
2669 | 2669 | 2669 | 15 | 5 | 19 | 6 | 55 | 112.3501 | 0.2690733 | 0.1153942 | 1107.371 | 0 | 0 | 0 |  | Fe_Cr_Ni_Mn_Mo | Fe15Cr5Ni19Mn6Mo55 | 0.04354282 | -3.7908 | 7.12 | 34.1766 | 648.0672 | 140.8572 | 209.3111 | 167.4327
2670 | 2670 | 2670 | 7 | 52 | 21 | 17 | 3 | 99.28652 | 0.2433455 | 0.05646308 | 277.3121 | 0 | 0 | 0 |  | Fe_Cr_Ni_Mn_Mo | Fe7Cr52Ni21Mn17Mo3 | 0.03301916 | -3.8472 | 7.15 | 22.58229 | 179.1432 | 32.3656 | 722.6988 | 189.8707
2671 | 2671 | 2671 | 7 | 43 | 28 | 16 | 6 | 97.68403 | 0.2524752 | 0.07071085 | 400.9214 | 0 | 0 | 0 |  | Fe_Cr_Ni_Mn_Mo | Fe7Cr43Ni28Mn16Mo6 | 0.03477532 | -4.8436 | 7.42 | 25.53801 | 209.6972 | 37.79528 | 650.026 | 181.6024
2672 | 2672 | 2672 | 7 | 36 | 33 | 15 | 9 | 96.90215 | 0.2590558 | 0.08104701 | 503.2827 | 0 | 0 | 0 |  | Fe_Cr_Ni_Mn_Mo | Fe7Cr36Ni33Mn15Mo9 | 0.03632596 | -5.376 | 7.61 | 27.60869 | 246.5992 | 45.91385 | 568.8873 | 145.2596
2673 | 2673 | 2673 | 8 | 30 | 36 | 13 | 14 | 97.59595 | 0.2642747 | 0.09379908 | 650.1613 | 0 | 0 | 0 |  | Fe_Cr_Ni_Mn_Mo | Fe8Cr30Ni36Mn13Mo14 | 0.03829696 | -5.561023 | 7.712871 | 29.66499 | 282.8392 | 69.4029 | 560.7505 | 139.9573
2674 | 2674 | 2674 | 9 | 24 | 38 | 11 | 19 | 98.48277 | 0.2685619 | 0.1039256 | 782.3098 | 0 | 0 | 0 |  | Fe_Cr_Ni_Mn_Mo | Fe9Cr24Ni38Mn11Mo19 | 0.04006454 | -5.666503 | 7.792079 | 30.96209 | 324.8452 | 98.18965 | 547.8468 | 123.4578
2675 | 2675 | 2675 | 10 | 18 | 38 | 9 | 25 | 100.1684 | 0.2716163 | 0.1128195 | 917.1336 | 0 | 0 | 0 |  | Fe_Cr_Ni_Mn_Mo | Fe10Cr18Ni38Mn9Mo25 | 0.04196257 | -5.666 | 7.81 | 32.01172 | 363.9077 | 112.3386 | 526.806 | 90.3133
2676 | 2676 | 2676 | 11 | 12 | 37 | 7 | 33 | 102.7577 | 0.2737454 | 0.1205317 | 1057.46 | 0 | 0 | 0 |  | Fe_Cr_Ni_Mn_Mo | Fe11Cr12Ni37Mn7Mo33 | 0.04372422 | -5.6304 | 7.77 | 32.53552 | 418.3952 | 140.4592 | 464.3752 | 141.3084
2677 | 2677 | 2677 | 12 | 7 | 32 | 5 | 44 | 107.1861 | 0.2734309 | 0.1237513 | 1164.976 | 0 | 0 | 0 |  | Fe_Cr_Ni_Mn_Mo | Fe12Cr7Ni32Mn5Mo44 | 0.04476819 | -5.3768 | 7.57 | 32.41975 | 517.5995 | 150.8183 | 385.3484 | 156.5054
2678 | 2678 | 2678 | 12 | 4 | 23 | 4 | 57 | 112.9274 | 0.2704879 | 0.1176338 | 1151.217 | 0 | 0 | 0 |  | Fe_Cr_Ni_Mn_Mo | Fe12Cr4Ni23Mn4Mo57 | 0.04355201 | -4.5412 | 7.2 | 31.87774 | 614.7662 | 146.2596 | 185.0438 | 147.62
2679 | 2679 | 2679 | 5 | 42 | 37 | 10 | 6 | 96.99021 | 0.2588175 | 0.07370283 | 431.492 | 0 | 0 | 0 |  | Fe_Cr_Ni_Mn_Mo | Fe5Cr42Ni37Mn10Mo6 | 0.03131991 | -5.9568 | 7.68 | 23.26779 | 229.3685 | 48.69249 | 682.2901 | 153.3331
2680 | 2680 | 2680 | 5 | 35 | 41 | 10 | 9 | 96.26694 | 0.2643613 | 0.08375338 | 532.8478 | 0 | 0 | 0 |  | Fe_Cr_Ni_Mn_Mo | Fe5Cr35Ni41Mn10Mo9 | 0.03388969 | -6.1732 | 7.84 | 25.47548 | 236.8299 | 51.44945 | 626.7156 | 132.2556
2681 | 2681 | 2681 | 6 | 28 | 44 | 9 | 13 | 96.2264 | 0.2696065 | 0.09481568 | 658.0479 | 1 | 0 | 0 |  | Fe_Cr_Ni_Mn_Mo | Fe6Cr28Ni44Mn9Mo13 | 0.03627867 | -6.2236 | 7.97 | 27.22113 | 246.2219 | 63.33871 | 586.3372 | 117.9126
2682 | 2682 | 2682 | 7 | 22 | 45 | 8 | 18 | 97.19066 | 0.2730082 | 0.1053542 | 794.3803 | 0 | 0 | 0 |  | Fe_Cr_Ni_Mn_Mo | Fe7Cr22Ni45Mn8Mo18 | 0.0388127 | -6.1776 | 8.02 | 28.8477 | 264.2732 | 84.82573 | 560.1814 | 89.85293
2683 | 2683 | 2683 | 8 | 16 | 45 | 6 | 25 | 99.32141 | 0.2756954 | 0.116275 | 959.9062 | 0 | 0 | 0 |  | Fe_Cr_Ni_Mn_Mo | Fe8Cr16Ni45Mn6Mo25 | 0.04135865 | -6.1524 | 8.02 | 29.81594 | 299.3691 | 103.5359 | 544.1755 | 91.35003
2684 | 2684 | 2684 | 9 | 11 | 43 | 5 | 32 | 101.7328 | 0.2766653 | 0.1230117 | 1084.132 | 0 | 0 | 0 |  | Fe_Cr_Ni_Mn_Mo | Fe9Cr11Ni43Mn5Mo32 | 0.04332587 | -6.0808 | 7.95 | 30.57761 | 346.3873 | 126.5323 | 510.7474 | 99.3566
2685 | 2685 | 2685 | 11 | 6 | 38 | 3 | 43 | 106.0077 | 0.2762678 | 0.1273891 | 1207.707 | 0 | 0 | 0 |  | Fe_Cr_Ni_Mn_Mo | Fe11Cr6Ni38Mn3Mo43 | 0.04485536 | -5.926086 | 7.752475 | 30.15205 | 439.8371 | 150.427 | 464.0973 | 140.838
2686 | 2686 | 2686 | 3 | 32 | 50 | 6 | 9 | 94.92219 | 0.2707708 | 0.08621332 | 557.1185 | 1 | 1 | 1 | 557.1185 | Fe_Cr_Ni_Mn_Mo | Fe3Cr32Ni50Mn6Mo9 | 0.03141322 | -6.6184 | 8.12 | 23.20259 | 225.0401 | 57.75706 | 583.4918 | 107.8982 | 225.0401 | 57.75706 | 583.4918 | 107.8982
2687 | 2687 | 2687 | 4 | 25 | 52 | 6 | 13 | 94.94526 | 0.2750377 | 0.09732999 | 683.5793 | 1 | 1 | 1 | 683.5793 | Fe_Cr_Ni_Mn_Mo | Fe4Cr25Ni52Mn6Mo13 | 0.03480573 | -6.5032 | 8.22 | 25.2735 | 222.6396 | 73.1787 | 569.1402 | 81.0568 | 222.6396 | 73.1787 | 569.1402 | 81.0568
2688 | 2688 | 2688 | 5 | 19 | 53 | 5 | 18 | 95.9474 | 0.2781982 | 0.1084368 | 828.1587 | 1 | 0 | 0 |  | Fe_Cr_Ni_Mn_Mo | Fe5Cr19Ni53Mn5Mo18 | 0.03769641 | -6.4048 | 8.27 | 26.61034 | 230.4465 | 82.40783 | 562.3824 | 70.33443
2689 | 2689 | 2689 | 6 | 13 | 53 | 4 | 23 | 97.12206 | 0.2808268 | 0.1172347 | 957.1509 | 1 | 0 | 0 |  | Fe_Cr_Ni_Mn_Mo | Fe6Cr13Ni53Mn4Mo23 | 0.04013926 | -6.316906 | 8.30303 | 27.37392 | 244.9502 | 108.3022 | 552.1744 | 66.99561
2690 | 2690 | 2690 | 8 | 8 | 50 | 4 | 30 | 99.48582 | 0.2810423 | 0.1247859 | 1089.28 | 1 | 0 | 0 |  | Fe_Cr_Ni_Mn_Mo | Fe8Cr8Ni50Mn4Mo30 | 0.04271502 | -6.232 | 8.2 | 28.80903 | 279.3655 | 110.579 | 535.3735 | 82.70991
2691 | 2691 | 2691 | 3 | 12 | 5 | 47 | 33 | 103.4237 | 0.2482771 | 0.08776016 | 619.9898 | 0 | 0 | 0 |  | Fe_Cr_Ni_Mn_Mo | Fe3Cr12Ni5Mn47Mo33 | 0.03278091 | 2.0656 | 6.73 | 48.58642 | 451.0168 | 126.1352 | 88.20213 | 155.7495
2692 | 2692 | 2692 | 5 | 11 | 5 | 40 | 39 | 106.2519 | 0.2515334 | 0.09149669 | 692.3653 | 0 | 0 | 0 |  | Fe_Cr_Ni_Mn_Mo | Fe5Cr11Ni5Mn40Mo39 | 0.03391116 | 1.934 | 6.7 | 49.11375 | 518.3635 | 100.0117 | 95.16816 | 126.5326
2693 | 2693 | 2693 | 7 | 10 | 4 | 34 | 44 | 108.7813 | 0.2536911 | 0.09296441 | 737.5987 | 0 | 0 | 0 |  | Fe_Cr_Ni_Mn_Mo | Fe7Cr10Ni4Mn34Mo44 | 0.0344899 | 1.96633 | 6.646465 | 48.92561 | 577.1512 | 100.0717 | 84.49377 | 116.1694
2694 | 2694 | 2694 | 11 | 9 | 4 | 27 | 49 | 110.7586 | 0.2568811 | 0.09619736 | 802.7343 | 0 | 0 | 0 |  | Fe_Cr_Ni_Mn_Mo | Fe11Cr9Ni4Mn27Mo49 | 0.03668315 | 1.3392 | 6.65 | 47.06209 | 661.972 | 123.0146 | 111.0708 | 159.3056
2695 | 2695 | 2695 | 14 | 7 | 3 | 22 | 53 | 112.4496 | 0.2590598 | 0.09689831 | 834.3509 | 0 | 0 | 0 |  | Fe_Cr_Ni_Mn_Mo | Fe14Cr7Ni3Mn22Mo53 | 0.03731889 | 1.095398 | 6.626263 | 45.47878 | 684.671 | 138.2324 | 119.9496 | 152.9431
2696 | 2696 | 2696 | 3 | 19 | 6 | 51 | 21 | 99.1337 | 0.242887 | 0.07979721 | 494.4621 | 0 | 0 | 0 |  | Fe_Cr_Ni_Mn_Mo | Fe3Cr19Ni6Mn51Mo21 | 0.0362579 | 1.1784 | 6.81 | 43.06228 | 390.044 | 169.1133 | 130.8729 | 184.4409
2697 | 2697 | 2697 | 5 | 17 | 7 | 44 | 27 | 101.7536 | 0.2477444 | 0.08777715 | 602.7769 | 0 | 0 | 0 |  | Fe_Cr_Ni_Mn_Mo | Fe5Cr17Ni7Mn44Mo27 | 0.03727762 | 0.9564 | 6.82 | 45.27428 | 448.4774 | 105.4119 | 116.3968 | 133.4657
2698 | 2698 | 2698 | 7 | 16 | 8 | 38 | 32 | 103.8853 | 0.2513643 | 0.09287208 | 683.0412 | 0 | 0 | 0 |  | Fe_Cr_Ni_Mn_Mo | Fe7Cr16Ni8Mn38Mo32 | 0.03844127 | 0.5897461 | 6.831683 | 45.87589 | 507.7035 | 105.2132 | 115.9605 | 135.3025
2699 | 2699 | 2699 | 10 | 14 | 8 | 32 | 36 | 105.6121 | 0.2546784 | 0.09740026 | 758.8115 | 0 | 0 | 0 |  | Fe_Cr_Ni_Mn_Mo | Fe10Cr14Ni8Mn32Mo36 | 0.03946952 | 0.3152 | 6.84 | 45.74932 | 597.5643 | 109.9649 | 142.683 | 148.9258
2700 | 2700 | 2700 | 14 | 11 | 9 | 26 | 40 | 106.7851 | 0.2588971 | 0.1023347 | 840.4581 | 0 | 0 | 0 |  | Fe_Cr_Ni_Mn_Mo | Fe14Cr11Ni9Mn26Mo40 | 0.04077373 | -0.3356 | 6.9 | 44.64706 | 654.0334 | 106.3726 | 132.3061 | 133.3161
2701 | 2701 | 2701 | 18 | 9 | 8 | 21 | 44 | 108.2949 | 0.2613873 | 0.1049084 | 895.9918 | 0 | 0 | 0 |  | Fe_Cr_Ni_Mn_Mo | Fe18Cr9Ni8Mn21Mo44 | 0.04164593 | -0.5392 | 6.89 | 43.31697 | 702.2078 | 118.9035 | 163.1996 | 149.743
2702 | 2702 | 2702 | 23 | 7 | 7 | 16 | 46 | 109.052 | 0.2639887 | 0.1075873 | 946.8449 | 0 | 0 | 0 |  | Fe_Cr_Ni_Mn_Mo | Fe23Cr7Ni7Mn16Mo46 | 0.0428695 | -0.8929701 | 6.909091 | 41.21831 | 718.3399 | 117.8835 | 196.8655 | 164.168
2703 | 2703 | 2703 | 3 | 29 | 4 | 52 | 12 | 97.4481 | 0.2346404 | 0.06503522 | 339.165 | 0 | 0 | 0 |  | Fe_Cr_Ni_Mn_Mo | Fe3Cr29Ni4Mn52Mo12 | 0.03826562 | 1.2564 | 6.74 | 36.21201 | 317.0436 | 139.6321 | 153.7044 | 217.6504
2704 | 2704 | 2704 | 4 | 27 | 8 | 46 | 16 | 98.70241 | 0.2412139 | 0.07443152 | 436.2217 | 0 | 0 | 0 |  | Fe_Cr_Ni_Mn_Mo | Fe4Cr27Ni8Mn46Mo16 | 0.03940691 | 0.2007646 | 6.851485 | 38.91127 | 357.9557 | 118.0608 | 206.1731 | 200.4144
2705 | 2705 | 2705 | 6 | 24 | 10 | 39 | 21 | 100.6261 | 0.2469836 | 0.0854516 | 565.8822 | 0 | 0 | 0 |  | Fe_Cr_Ni_Mn_Mo | Fe6Cr24Ni10Mn39Mo21 | 0.04034388 | -0.3276 | 6.91 | 41.18386 | 414.0815 | 110.1291 | 180.7284 | 152.4661
2706 | 2706 | 2706 | 9 | 21 | 12 | 34 | 25 | 101.622 | 0.2520951 | 0.09230878 | 654.8751 | 0 | 0 | 0 |  | Fe_Cr_Ni_Mn_Mo | Fe9Cr21Ni12Mn34Mo25 | 0.04123411 | -0.903833 | 6.990099 | 41.9178 | 496.2265 | 108.4942 | 193.6396 | 167.4094
2707 | 2707 | 2707 | 13 | 17 | 13 | 29 | 28 | 102.1959 | 0.2568554 | 0.09880824 | 743.3693 | 0 | 0 | 0 |  | Fe_Cr_Ni_Mn_Mo | Fe13Cr17Ni13Mn29Mo28 | 0.04207948 | -1.3408 | 7.07 | 41.94508 | 565.5028 | 103.6739 | 201.6538 | 165.1552
2708 | 2708 | 2708 | 17 | 14 | 14 | 24 | 31 | 102.8977 | 0.2609561 | 0.1039331 | 820.3094 | 0 | 0 | 0 |  | Fe_Cr_Ni_Mn_Mo | Fe17Cr14Ni14Mn24Mo31 | 0.04293673 | -1.7896 | 7.14 | 41.23639 | 617.1354 | 105.569 | 219.1755 | 177.1414
2709 | 2709 | 2709 | 23 | 11 | 13 | 19 | 34 | 103.6794 | 0.2644536 | 0.108037 | 888.3605 | 0 | 0 | 0 |  | Fe_Cr_Ni_Mn_Mo | Fe23Cr11Ni13Mn19Mo34 | 0.0438151 | -1.9352 | 7.17 | 39.99737 | 678.1039 | 119.3079 | 266.4967 | 164.3863
2710 | 2710 | 2710 | 29 | 8 | 12 | 15 | 36 | 103.9274 | 0.267572 | 0.1112615 | 940.7916 | 0 | 0 | 0 |  | Fe_Cr_Ni_Mn_Mo | Fe29Cr8Ni12Mn15Mo36 | 0.04453622 | -2.0848 | 7.21 | 38.48051 | 686.2631 | 129.2864 | 315.796 | 156.774
2711 | 2711 | 2711 | 36 | 6 | 9 | 12 | 37 | 104.0155 | 0.2694342 | 0.1129033 | 968.3856 | 0 | 0 | 0 |  | Fe_Cr_Ni_Mn_Mo | Fe36Cr6Ni9Mn12Mo37 | 0.04511244 | -1.8948 | 7.2 | 37.07762 | 699.949 | 113.8462 | 355.0867 | 143.9423
2712 | 2712 | 2712 | 3 | 38 | 6 | 43 | 10 | 99.22428 | 0.2336542 | 0.06305604 | 328.7942 | 0 | 0 | 0 |  | Fe_Cr_Ni_Mn_Mo | Fe3Cr38Ni6Mn43Mo10 | 0.04007232 | 0.4512 | 6.73 | 33.60521 | 299.3798 | 103.1327 | 284.896 | 217.8281
2713 | 2713 | 2713 | 4 | 34 | 10 | 38 | 13 | 99.60145 | 0.2403574 | 0.07509014 | 444.5679 | 0 | 0 | 0 |  | Fe_Cr_Ni_Mn_Mo | Fe4Cr34Ni10Mn38Mo13 | 0.04067259 | -0.6513621 | 6.868687 | 35.88944 | 332.1765 | 106.7467 | 266.0991 | 198.062
2714 | 2714 | 2714 | 7 | 29 | 14 | 33 | 16 | 99.50469 | 0.2479547 | 0.08462428 | 547.2104 | 0 | 0 | 0 |  | Fe_Cr_Ni_Mn_Mo | Fe7Cr29Ni14Mn33Mo16 | 0.0413867 | -1.703908 | 7.040404 | 37.23699 | 377.4843 | 92.60399 | 258.349 | 180.8554
2715 | 2715 | 2715 | 10 | 25 | 17 | 29 | 19 | 99.62703 | 0.2538203 | 0.09110077 | 625.0098 | 0 | 0 | 0 |  | Fe_Cr_Ni_Mn_Mo | Fe10Cr25Ni17Mn29Mo19 | 0.04197461 | -2.378 | 7.17 | 37.89182 | 429.0239 | 90.37307 | 279.6271 | 169.5621
2716 | 2716 | 2716 | 15 | 20 | 19 | 25 | 21 | 99.11889 | 0.2597233 | 0.0970742 | 697.0063 | 0 | 0 | 0 |  | Fe_Cr_Ni_Mn_Mo | Fe15Cr20Ni19Mn25Mo21 | 0.04254401 | -2.8512 | 7.31 | 37.68289 | 489.8356 | 98.54162 | 285.5257 | 172.0526
2717 | 2717 | 2717 | 20 | 16 | 19 | 21 | 24 | 99.5847 | 0.2639237 | 0.1025223 | 773.0938 | 0 | 0 | 0 |  | Fe_Cr_Ni_Mn_Mo | Fe20Cr16Ni19Mn21Mo24 | 0.04313881 | -2.944 | 7.37 | 37.50147 | 564.2402 | 102.0524 | 301.0234 | 169.0283
2718 | 2718 | 2718 | 26 | 12 | 18 | 17 | 26 | 99.72329 | 0.2677781 | 0.1072174 | 840.2043 | 0 | 0 | 0 |  | Fe_Cr_Ni_Mn_Mo | Fe26Cr12Ni18Mn17Mo26 | 0.04366553 | -2.945822 | 7.424242 | 36.6682 | 597.0822 | 110.9204 | 350.1398 | 162.1067
2719 | 2719 | 2719 | 34 | 9 | 17 | 13 | 28 | 99.66847 | 0.2713732 | 0.1094166 | 874.9339 | 1 | 0 | 0 |  | Fe_Cr_Ni_Mn_Mo | Fe34Cr9Ni17Mn13Mo28 | 0.044005 | -2.934222 | 7.475248 | 34.9966 | 620.2335 | 124.0311 | 405.0247 | 152.658
2720 | 2720 | 2720 | 43 | 6 | 12 | 11 | 28 | 99.168 | 0.2732976 | 0.1106498 | 890.0795 | 0 | 0 | 0 |  | Fe_Cr_Ni_Mn_Mo | Fe43Cr6Ni12Mn11Mo28 | 0.04425763 | -2.3752 | 7.45 | 34.04982 | 643.0983 | 116.0871 | 414.4926 | 146.4822
2721 | 2721 | 2721 | 3 | 45 | 9 | 35 | 8 | 100.3087 | 0.2339401 | 0.06126157 | 317.2091 | 0 | 0 | 0 |  | Fe_Cr_Ni_Mn_Mo | Fe3Cr45Ni9Mn35Mo8 | 0.040041 | -0.6184 | 6.77 | 30.84331 | 279.6078 | 104.8864 | 409.8499 | 262.7364
2722 | 2722 | 2722 | 5 | 39 | 14 | 31 | 10 | 99.39968 | 0.2420294 | 0.07331354 | 426.7446 | 0 | 0 | 0 |  | Fe_Cr_Ni_Mn_Mo | Fe5Cr39Ni14Mn31Mo10 | 0.0403961 | -1.934905 | 6.979798 | 32.45114 | 295.9728 | 92.68603 | 407.3255 | 216.5103
2723 | 2723 | 2723 | 8 | 33 | 19 | 27 | 12 | 98.35007 | 0.2502558 | 0.08225377 | 515.9321 | 0 | 0 | 0 |  | Fe_Cr_Ni_Mn_Mo | Fe8Cr33Ni19Mn27Mo12 | 0.04070024 | -3.039282 | 7.20202 | 33.31986 | 305.0557 | 63.53241 | 363.4655 | 192.5866
2724 | 2724 | 2724 | 12 | 28 | 22 | 24 | 14 | 97.59616 | 0.2565996 | 0.08736614 | 571.5298 | 0 | 0 | 0 |  | Fe_Cr_Ni_Mn_Mo | Fe12Cr28Ni22Mn24Mo14 | 0.04101513 | -3.5472 | 7.36 | 33.70994 | 345.9137 | 56.32301 | 344.3969 | 152.407
2725 | 2725 | 2725 | 17 | 23 | 24 | 20 | 16 | 97.09593 | 0.2625851 | 0.09349948 | 642.5531 | 0 | 0 | 0 |  | Fe_Cr_Ni_Mn_Mo | Fe17Cr23Ni24Mn20Mo16 | 0.04124496 | -3.8492 | 7.5 | 33.50985 | 396.4388 | 93.29053 | 373.0839 | 147.7653
2726 | 2726 | 2726 | 22 | 18 | 25 | 17 | 18 | 96.65274 | 0.2675462 | 0.09853674 | 704.0043 | 0 | 0 | 0 |  | Fe_Cr_Ni_Mn_Mo | Fe22Cr18Ni25Mn17Mo18 | 0.04158724 | -3.9384 | 7.61 | 33.27161 | 440.812 | 108.7427 | 406.8944 | 137.9209
2727 | 2727 | 2727 | 30 | 13 | 24 | 13 | 20 | 96.33487 | 0.2723985 | 0.1030731 | 763.4786 | 1 | 0 | 0 |  | Fe_Cr_Ni_Mn_Mo | Fe30Cr13Ni24Mn13Mo20 | 0.04179573 | -3.7728 | 7.69 | 32.22484 | 491.2891 | 99.96569 | 433.9175 | 143.8529
2728 | 2728 | 2728 | 38 | 9 | 22 | 11 | 20 | 95.21689 | 0.2759098 | 0.1039557 | 770.5682 | 1 | 0 | 0 |  | Fe_Cr_Ni_Mn_Mo | Fe38Cr9Ni22Mn11Mo20 | 0.04162287 | -3.4552 | 7.75 | 31.06702 | 505.5605 | 117.4042 | 454.7133 | 111.9939
2729 | 2729 | 2729 | 50 | 6 | 16 | 8 | 20 | 94.60934 | 0.2783872 | 0.1041649 | 772.366 | 1 | 0 | 0 |  | Fe_Cr_Ni_Mn_Mo | Fe50Cr6Ni16Mn8Mo20 | 0.04113001 | -2.776 | 7.72 | 29.3428 | 533.6508 | 122.8739 | 482.266 | 111.8254
2730 | 2730 | 2730 | 3 | 50 | 14 | 25 | 7 | 101.4235 | 0.2370367 | 0.06580244 | 362.6423 | 0 | 0 | 0 |  | Fe_Cr_Ni_Mn_Mo | Fe3Cr50Ni14Mn25Mo7 | 0.03834207 | -2.157739 | 6.878788 | 28.39049 | 249.7004 | 69.32624 | 560.0723 | 244.2149
2731 | 2731 | 2731 | 6 | 42 | 21 | 23 | 8 | 98.79039 | 0.2470042 | 0.07203728 | 414.7265 | 0 | 0 | 0 |  | Fe_Cr_Ni_Mn_Mo | Fe6Cr42Ni21Mn23Mo8 | 0.03839108 | -3.5848 | 7.19 | 29.13005 | 247.4379 | 54.76883 | 514.3284 | 193.6492
2732 | 2732 | 2732 | 9 | 36 | 26 | 20 | 9 | 97.17222 | 0.2546449 | 0.07826923 | 472.6905 | 0 | 0 | 0 |  | Fe_Cr_Ni_Mn_Mo | Fe9Cr36Ni26Mn20Mo9 | 0.03816836 | -4.3856 | 7.42 | 29.23423 | 244.2416 | 42.26061 | 498.0756 | 191.0579
2733 | 2733 | 2733 | 13 | 29 | 28 | 18 | 11 | 96.12274 | 0.2610134 | 0.08701001 | 561.9207 | 0 | 0 | 0 |  | Fe_Cr_Ni_Mn_Mo | Fe13Cr29Ni28Mn18Mo11 | 0.03881362 | -4.582798 | 7.575758 | 30.09559 | 285.9067 | 63.30729 | 474.5395 | 155.2316
2734 | 2734 | 2734 | 18 | 24 | 30 | 16 | 12 | 94.87846 | 0.2664889 | 0.08860335 | 577.8094 | 0 | 0 | 0 |  | Fe_Cr_Ni_Mn_Mo | Fe18Cr24Ni30Mn16Mo12 | 0.03877316 | -4.6464 | 7.72 | 29.76508 | 313.7052 | 77.61426 | 441.4032 | 157.2424
2735 | 2735 | 2735 | 25 | 18 | 31 | 13 | 14 | 94.00959 | 0.2724182 | 0.09208388 | 617.9454 | 1 | 0 | 0 |  | Fe_Cr_Ni_Mn_Mo | Fe25Cr18Ni31Mn13Mo14 | 0.03892086 | -4.505441 | 7.851485 | 29.31329 | 340.1842 | 89.62701 | 433.368 | 137.98
2736 | 2736 | 2736 | 32 | 13 | 30 | 10 | 15 | 93.23273 | 0.2769534 | 0.09697649 | 672.8908 | 1 | 0 | 0 |  | Fe_Cr_Ni_Mn_Mo | Fe32Cr13Ni30Mn10Mo15 | 0.03872419 | -4.2264 | 7.94 | 28.29329 | 362.497 | 90.00919 | 452.4608 | 110.4397
2737 | 2737 | 2737 | 42 | 8 | 26 | 8 | 15 | 91.98364 | 0.2807797 | 0.09905658 | 692.4864 | 1 | 0 | 0 |  | Fe_Cr_Ni_Mn_Mo | Fe42Cr8Ni26Mn8Mo15 | 0.03833535 | -3.633099 | 7.979798 | 27.10423 | 403.1449 | 91.69621 | 469.1579 | 88.80292
2738 | 2738 | 2738 | 55 | 5 | 19 | 6 | 15 | 91.30724 | 0.2827244 | 0.09651622 | 662.5193 | 1 | 0 | 0 |  | Fe_Cr_Ni_Mn_Mo | Fe55Cr5Ni19Mn6Mo15 | 0.0375778 | -2.8308 | 7.92 | 25.67567 | 436.8452 | 111.4992 | 457.7533 | 107.364
2739 | 2739 | 2739 | 3 | 52 | 21 | 17 | 7 | 101.6129 | 0.2426503 | 0.06903007 | 396.367 | 0 | 0 | 0 |  | Fe_Cr_Ni_Mn_Mo | Fe3Cr52Ni21Mn17Mo7 | 0.03563017 | -3.796 | 7.07 | 26.3674 | 226.0239 | 44.85497 | 716.8265 | 156.684
2740 | 2740 | 2740 | 6 | 43 | 28 | 16 | 7 | 98.27327 | 0.2522295 | 0.07356787 | 430.5228 | 0 | 0 | 0 |  | Fe_Cr_Ni_Mn_Mo | Fe6Cr43Ni28Mn16Mo7 | 0.03540409 | -4.8504 | 7.4 | 26.36115 | 223.6647 | 33.60926 | 649.9247 | 169.4535
2741 | 2741 | 2741 | 9 | 36 | 33 | 15 | 7 | 95.71543 | 0.2596493 | 0.07564661 | 444.1135 | 0 | 0 | 0 |  | Fe_Cr_Ni_Mn_Mo | Fe9Cr36Ni33Mn15Mo7 | 0.035112 | -5.3328 | 7.65 | 26.13503 | 224.7525 | 41.46744 | 566.7375 | 181.8222
2742 | 2742 | 2742 | 14 | 30 | 36 | 13 | 8 | 94.08949 | 0.2662537 | 0.07690929 | 454.5091 | 1 | 1 | 1 | 454.5091 | Fe_Cr_Ni_Mn_Mo | Fe14Cr30Ni36Mn13Mo8 | 0.03489472 | -5.361043 | 7.831683 | 25.90543 | 238.4772 | 47.37618 | 546.4977 | 169.5705 | 238.4772 | 47.37618 | 546.4977 | 169.5705
2743 | 2743 | 2743 | 19 | 24 | 38 | 11 | 9 | 92.67972 | 0.2721382 | 0.08067273 | 489.5516 | 1 | 1 | 1 | 489.5516 | Fe_Cr_Ni_Mn_Mo | Fe19Cr24Ni38Mn11Mo9 | 0.03476098 | -5.231252 | 7.990099 | 25.54993 | 251.2164 | 55.21024 | 486.154 | 145.2608 | 251.2164 | 55.21024 | 486.154 | 145.2608
2744 | 2744 | 2744 | 25 | 18 | 38 | 9 | 10 | 91.48767 | 0.2772989 | 0.08669085 | 548.6938 | 1 | 1 | 1 | 548.6938 | Fe_Cr_Ni_Mn_Mo | Fe25Cr18Ni38Mn9Mo10 | 0.03474631 | -4.904 | 8.11 | 25.07489 | 257.3337 | 60.72284 | 466.3918 | 109.8044 | 257.3337 | 60.72284 | 466.3918 | 109.8044
2745 | 2745 | 2745 | 33 | 12 | 37 | 7 | 11 | 90.25659 | 0.282305 | 0.08942168 | 575.7341 | 1 | 1 | 1 | 575.7341 | Fe_Cr_Ni_Mn_Mo | Fe33Cr12Ni37Mn7Mo11 | 0.03461119 | -4.416 | 8.21 | 24.2619 | 266.8676 | 67.62237 | 458.4953 | 89.89294 | 266.8676 | 67.62237 | 458.4953 | 89.89294
2746 | 2746 | 2746 | 44 | 7 | 32 | 5 | 12 | 89.55517 | 0.2856209 | 0.09150776 | 598.1714 | 1 | 1 | 1 | 598.1714 | Fe_Cr_Ni_Mn_Mo | Fe44Cr7Ni32Mn5Mo12 | 0.03448316 | -3.7384 | 8.21 | 23.32724 | 309.5205 | 72.50298 | 485.8338 | 83.37513 | 309.5205 | 72.50298 | 485.8338 | 83.37513
2747 | 2747 | 2747 | 57 | 4 | 23 | 4 | 12 | 89.06049 | 0.2865759 | 0.09030423 | 583.8688 | 1 | 1 | 1 | 583.8688 | Fe_Cr_Ni_Mn_Mo | Fe57Cr4Ni23Mn4Mo12 | 0.03410204 | -2.9032 | 8.1 | 22.55194 | 350.1461 | 100.5919 | 457.3822 | 92.23118 | 350.1461 | 100.5919 | 457.3822 | 92.23118
2748 | 2748 | 2748 | 6 | 42 | 37 | 10 | 5 | 96.39117 | 0.2591139 | 0.07034906 | 397.2995 | 0 | 0 | 0 |  | Fe_Cr_Ni_Mn_Mo | Fe6Cr42Ni37Mn10Mo5 | 0.03040478 | -5.9196 | 7.7 | 22.42209 | 229.4379 | 54.57311 | 693.4131 | 151.3144
2749 | 2749 | 2749 | 9 | 35 | 41 | 10 | 5 | 93.85721 | 0.2657212 | 0.07117701 | 398.4126 | 1 | 1 | 1 | 398.4126 | Fe_Cr_Ni_Mn_Mo | Fe9Cr35Ni41Mn10Mo5 | 0.03054082 | -5.9812 | 7.92 | 22.45084 | 225.2032 | 53.25665 | 590.0771 | 169.847 | 225.2032 | 53.25665 | 590.0771 | 169.847
2750 | 2750 | 2750 | 13 | 28 | 44 | 9 | 6 | 92.01709 | 0.2722443 | 0.07529535 | 433.2224 | 1 | 1 | 1 | 433.2224 | Fe_Cr_Ni_Mn_Mo | Fe13Cr28Ni44Mn9Mo6 | 0.03093996 | -5.812 | 8.11 | 22.63868 | 217.9577 | 47.34411 | 532.1358 | 148.0416 | 217.9577 | 47.34411 | 532.1358 | 148.0416
2751 | 2751 | 2751 | 18 | 22 | 45 | 8 | 7 | 90.63087 | 0.2773915 | 0.07875599 | 463.743 | 1 | 1 | 1 | 463.743 | Fe_Cr_Ni_Mn_Mo | Fe18Cr22Ni45Mn8Mo7 | 0.0313432 | -5.4604 | 8.24 | 22.64398 | 223.2051 | 53.84971 | 476.2118 | 126.2219 | 223.2051 | 53.84971 | 476.2118 | 126.2219
2752 | 2752 | 2752 | 25 | 16 | 45 | 6 | 8 | 89.33548 | 0.2827159 | 0.08177337 | 491.5822 | 1 | 1 | 1 | 491.5822 | Fe_Cr_Ni_Mn_Mo | Fe25Cr16Ni45Mn6Mo8 | 0.03104205 | -4.9352 | 8.36 | 21.83827 | 223.6489 | 62.05138 | 465.6753 | 108.7193 | 223.6489 | 62.05138 | 465.6753 | 108.7193
2753 | 2753 | 2753 | 32 | 11 | 43 | 5 | 9 | 88.46191 | 0.2862149 | 0.08442959 | 517.1352 | 1 | 1 | 1 | 517.1352 | Fe_Cr_Ni_Mn_Mo | Fe32Cr11Ni43Mn5Mo9 | 0.03146263 | -4.434 | 8.41 | 21.58217 | 232.6274 | 61.17322 | 462.0866 | 72.74859 | 232.6274 | 61.17322 | 462.0866 | 72.74859
2754 | 2754 | 2754 | 43 | 6 | 38 | 3 | 11 | 88.31845 | 0.2890435 | 0.0866807 | 544.0839 | 1 | 1 | 1 | 544.0839 | Fe_Cr_Ni_Mn_Mo | Fe43Cr6Ni38Mn3Mo11 | 0.03205157 | -3.805509 | 8.386139 | 21.03256 | 264.5127 | 65.67004 | 495.3201 | 85.8858 | 264.5127 | 65.67004 | 495.3201 | 85.8858
2755 | 2755 | 2755 | 9 | 32 | 50 | 6 | 3 | 91.23809 | 0.2731295 | 0.06381734 | 327.3984 | 1 | 1 | 1 | 327.3984 | Fe_Cr_Ni_Mn_Mo | Fe9Cr32Ni50Mn6Mo3 | 0.02465706 | -6.1672 | 8.24 | 18.42932 | 221.8287 | 66.74606 | 520.747 | 143.881 | 221.8287 | 66.74606 | 520.747 | 143.881
2756 | 2756 | 2756 | 13 | 25 | 52 | 6 | 4 | 89.43627 | 0.278843 | 0.06791786 | 359.0859 | 1 | 1 | 1 | 359.0859 | Fe_Cr_Ni_Mn_Mo | Fe13Cr25Ni52Mn6Mo4 | 0.02615087 | -5.7652 | 8.4 | 19.14654 | 215.2678 | 64.27888 | 457.7946 | 134.0541 | 215.2678 | 64.27888 | 457.7946 | 134.0541
2757 | 2757 | 2757 | 18 | 19 | 53 | 5 | 5 | 88.05846 | 0.2839461 | 0.07154975 | 388.9656 | 1 | 1 | 1 | 388.9656 | Fe_Cr_Ni_Mn_Mo | Fe18Cr19Ni53Mn5Mo5 | 0.02658881 | -5.2556 | 8.53 | 19.02078 | 193.9977 | 52.45504 | 448.2881 | 111.4854 | 193.9977 | 52.45504 | 448.2881 | 111.4854
2758 | 2758 | 2758 | 23 | 13 | 53 | 4 | 6 | 86.80596 | 0.2886696 | 0.07893349 | 454.4106 | 1 | 1 | 1 | 454.4106 | Fe_Cr_Ni_Mn_Mo | Fe23Cr13Ni53Mn4Mo6 | 0.02713886 | -4.707275 | 8.646465 | 18.81122 | 185.0497 | 54.71238 | 405.8236 | 101.0005 | 185.0497 | 54.71238 | 405.8236 | 101.0005
2759 | 2759 | 2759 | 30 | 8 | 50 | 4 | 8 | 86.55035 | 0.290952 | 0.08168925 | 483.0729 | 1 | 1 | 1 | 483.0729 | Fe_Cr_Ni_Mn_Mo | Fe30Cr8Ni50Mn4Mo8 | 0.0295842 | -4.2784 | 8.64 | 19.92486 | 205.4334 | 68.29198 | 410.8773 | 94.45631 | 205.4334 | 68.29198 | 410.8773 | 94.45631
2760 | 2760 | 2760 | 5 | 12 | 33 | 47 | 3 | 84.90316 | 0.2618889 | 0.06062428 | 267.6052 | 1 | 1 | 1 | 267.6052 | Fe_Cr_Ni_Mn_Mo | Fe5Cr12Ni33Mn47Mo3 | 0.04031389 | -5.784 | 7.89 | 30.72198 | 268.6626 | 110.1762 | 73.78798 | 139.2939 | 268.6626 | 110.1762 | 73.78798 | 139.2939
2761 | 2761 | 2761 | 5 | 11 | 39 | 40 | 5 | 85.58561 | 0.2678658 | 0.06979982 | 347.2899 | 1 | 1 | 1 | 347.2899 | Fe_Cr_Ni_Mn_Mo | Fe5Cr11Ni39Mn40Mo5 | 0.04056996 | -6.1852 | 8.06 | 32.06805 | 265.7565 | 91.671875 | 96.68416 | 90.21192 | 265.7565 | 91.671875 | 96.68416 | 90.21192
2762 | 2762 | 2762 | 4 | 10 | 44 | 34 | 7 | 86.37866 | 0.2724003 | 0.07779423 | 424.46 | 1 | 1 | 1 | 424.46 | Fe_Cr_Ni_Mn_Mo | Fe4Cr10Ni44Mn34Mo7 | 0.04057767 | -6.440975 | 8.20202 | 32.82564 | 262.794 | 85.97621 | 129.2164 | 81.22412 | 262.794 | 85.97621 | 129.2164 | 81.22412
2763 | 2763 | 2763 | 4 | 9 | 49 | 27 | 11 | 88.34272 | 0.2767333 | 0.08979567 | 556.3235 | 1 | 1 | 1 | 556.3235 | Fe_Cr_Ni_Mn_Mo | Fe4Cr9Ni49Mn27Mo11 | 0.04071065 | -6.3956 | 8.31 | 33.47521 | 266.8374 | 83.98622 | 198.5345 | 97.15457 | 266.8374 | 83.98622 | 198.5345 | 97.15457
2764 | 2764 | 2764 | 3 | 7 | 53 | 22 | 14 | 89.50545 | 0.280332 | 0.0983114 | 658.8295 | 1 | 1 | 1 | 658.8295 | Fe_Cr_Ni_Mn_Mo | Fe3Cr7Ni53Mn22Mo14 | 0.04088553 | -6.405061 | 8.424242 | 33.4839 | 247.069 | 79.31228 | 240.5056 | 102.3743 | 247.069 | 79.31228 | 240.5056 | 102.3743
2765 | 2765 | 2765 | 6 | 19 | 21 | 51 | 3 | 87.88567 | 0.2498493 | 0.05478353 | 228.9469 | 0 | 0 | 0 |  | Fe_Cr_Ni_Mn_Mo | Fe6Cr19Ni21Mn51Mo3 | 0.03989517 | -3.8004 | 7.47 | 29.50847 | 278.1201 | 141.0678 | 80.26688 | 178.3567
2766 | 2766 | 2766 | 7 | 17 | 27 | 44 | 5 | 88.17862 | 0.2572523 | 0.06518558 | 313.2704 | 1 | 1 | 1 | 313.2704 | Fe_Cr_Ni_Mn_Mo | Fe7Cr17Ni27Mn44Mo5 | 0.04053016 | -4.6532 | 7.66 | 31.62278 | 276.3566 | 122.8869 | 131.2516 | 127.9466 | 276.3566 | 122.8869 | 131.2516 | 127.9466
2767 | 2767 | 2767 | 8 | 16 | 32 | 38 | 7 | 88.8029 | 0.2627388 | 0.07327114 | 388.8108 | 1 | 1 | 1 | 388.8108 | Fe_Cr_Ni_Mn_Mo | Fe8Cr16Ni32Mn38Mo7 | 0.04078726 | -5.131262 | 7.80198 | 32.66216 | 288.4809 | 97.32423 | 138.2819 | 90.33389 | 288.4809 | 97.32423 | 138.2819 | 90.33389
2768 | 2768 | 2768 | 8 | 14 | 36 | 32 | 10 | 89.9265 | 0.2674951 | 0.08331876 | 492.527 | 1 | 1 | 1 | 492.527 | Fe_Cr_Ni_Mn_Mo | Fe8Cr14Ni36Mn32Mo10 | 0.04104819 | -5.4464 | 7.92 | 33.89926 | 307.8271 | 89.53609 | 198.4082 | 111.2665 | 307.8271 | 89.53609 | 198.4082 | 111.2665
2769 | 2769 | 2769 | 9 | 11 | 40 | 26 | 14 | 91.26308 | 0.2725781 | 0.09416964 | 618.4432 | 1 | 0 | 0 |  | Fe_Cr_Ni_Mn_Mo | Fe9Cr11Ni40Mn26Mo14 | 0.04145709 | -5.5996 | 8.04 | 34.67146 | 311.1474 | 82.1709 | 237.727 | 115.5618
2770 | 2770 | 2770 | 8 | 9 | 44 | 21 | 18 | 92.89514 | 0.2759491 | 0.1033371 | 738.5594 | 1 | 0 | 0 |  | Fe_Cr_Ni_Mn_Mo | Fe8Cr9Ni44Mn21Mo18 | 0.0418495 | -5.8016 | 8.13 | 34.80747 | 298.8888 | 92.4425 | 280.8832 | 127.3146
2771 | 2771 | 2771 | 7 | 7 | 46 | 16 | 23 | 95.30452 | 0.2781397 | 0.1126177 | 876.8694 | 1 | 0 | 0 |  | Fe_Cr_Ni_Mn_Mo | Fe7Cr7Ni46Mn16Mo23 | 0.04252088 | -5.917355 | 8.161616 | 34.61126 | 299.559 | 99.0677 | 342.4879 | 116.5134
2772 | 2772 | 2772 | 4 | 29 | 12 | 52 | 3 | 91.76736 | 0.2375752 | 0.04777585 | 187.1996 | 0 | 0 | 0 |  | Fe_Cr_Ni_Mn_Mo | Fe4Cr29Ni12Mn52Mo3 | 0.03942731 | -1.648 | 7.08 | 27.89606 | 286.2905 | 160.514 | 121.63 | 219.2838
2773 | 2773 | 2773 | 8 | 27 | 16 | 46 | 4 | 91.38849 | 0.2450757 | 0.05525428 | 242.4116 | 0 | 0 | 0 |  | Fe_Cr_Ni_Mn_Mo | Fe8Cr27Ni16Mn46Mo4 | 0.04021348 | -2.545633 | 7.247525 | 29.3624 | 272.9911 | 116.9098 | 179.9147 | 168.6998
2774 | 2774 | 2774 | 10 | 24 | 21 | 39 | 6 | 91.47697 | 0.2526478 | 0.0661835 | 332.9418 | 0 | 0 | 0 |  | Fe_Cr_Ni_Mn_Mo | Fe10Cr24Ni21Mn39Mo6 | 0.04060132 | -3.48 | 7.43 | 31.20192 | 276.3978 | 93.33419 | 193.8088 | 136.1853
2775 | 2775 | 2775 | 12 | 21 | 25 | 34 | 9 | 92.02824 | 0.2587809 | 0.07666197 | 433.1993 | 0 | 0 | 0 |  | Fe_Cr_Ni_Mn_Mo | Fe12Cr21Ni25Mn34Mo9 | 0.04096251 | -3.983923 | 7.564356 | 32.93862 | 313.6496 | 74.75304 | 210.0161 | 125.2875
2776 | 2776 | 2776 | 13 | 17 | 28 | 29 | 13 | 93.12465 | 0.2640413 | 0.08794506 | 556.0774 | 0 | 0 | 0 |  | Fe_Cr_Ni_Mn_Mo | Fe13Cr17Ni28Mn29Mo13 | 0.04152725 | -4.3168 | 7.67 | 34.73672 | 358.4427 | 77.62642 | 233.5061 | 131.407
2777 | 2777 | 2777 | 14 | 14 | 31 | 24 | 17 | 94.43738 | 0.2683998 | 0.09720432 | 671.4235 | 0 | 0 | 0 |  | Fe_Cr_Ni_Mn_Mo | Fe14Cr14Ni31Mn24Mo17 | 0.04202271 | -4.6028 | 7.76 | 35.45405 | 380.7506 | 93.91785 | 265.0988 | 145.4
2778 | 2778 | 2778 | 13 | 11 | 34 | 19 | 23 | 96.87667 | 0.2716825 | 0.1076049 | 820.7806 | 1 | 0 | 0 |  | Fe_Cr_Ni_Mn_Mo | Fe13Cr11Ni34Mn19Mo23 | 0.04279962 | -4.9128 | 7.81 | 36.11703 | 399.4333 | 102.5078 | 334.5092 | 143.7792
2779 | 2779 | 2779 | 12 | 8 | 36 | 15 | 29 | 99.27786 | 0.2739804 | 0.1154515 | 950.6514 | 1 | 0 | 0 |  | Fe_Cr_Ni_Mn_Mo | Fe12Cr8Ni36Mn15Mo29 | 0.04352779 | -5.154 | 7.83 | 36.07922 | 412.2314 | 116.1898 | 355.4677 | 147.3577
2780 | 2780 | 2780 | 9 | 6 | 37 | 12 | 36 | 102.4585 | 0.2744552 | 0.121114 | 1067.035 | 1 | 0 | 0 |  | Fe_Cr_Ni_Mn_Mo | Fe9Cr6Ni37Mn12Mo36 | 0.04402351 | -5.3976 | 7.78 | 35.90696 | 430.5594 | 126.4476 | 356.7182 | 148.9549
2781 | 2781 | 2781 | 6 | 38 | 10 | 43 | 3 | 94.95756 | 0.235313 | 0.04699061 | 189.8276 | 0 | 0 | 0 |  | Fe_Cr_Ni_Mn_Mo | Fe6Cr38Ni10Mn43Mo3 | 0.0398138 | -1.1124 | 6.95 | 26.92118 | 253.8633 | 132.2497 | 283.5009 | 217.9487
2782 | 2782 | 2782 | 10 | 34 | 13 | 38 | 4 | 94.18006 | 0.242508 | 0.0553347 | 251.0226 | 0 | 0 | 0 |  | Fe_Cr_Ni_Mn_Mo | Fe10Cr34Ni13Mn38Mo4 | 0.04001814 | -1.936945 | 7.111111 | 28.20878 | 233.7307 | 78.16817 | 288.5302 | 206.5637
2783 | 2783 | 2783 | 14 | 29 | 16 | 33 | 7 | 94.16578 | 0.2503752 | 0.06815945 | 360.6914 | 0 | 0 | 0 |  | Fe_Cr_Ni_Mn_Mo | Fe14Cr29Ni16Mn33Mo7 | 0.04046333 | -2.545455 | 7.262626 | 30.73464 | 263.9217 | 58.76554 | 262.7348 | 157.7514
2784 | 2784 | 2784 | 17 | 25 | 19 | 29 | 10 | 94.38248 | 0.2565531 | 0.07804723 | 457.8537 | 0 | 0 | 0 |  | Fe_Cr_Ni_Mn_Mo | Fe17Cr25Ni19Mn29Mo10 | 0.04085632 | -3.0296 | 7.39 | 32.34486 | 316.8085 | 57.69432 | 264.048 | 140.3176
2785 | 2785 | 2785 | 19 | 20 | 21 | 25 | 15 | 95.63286 | 0.2618578 | 0.09017853 | 595.2154 | 0 | 0 | 0 |  | Fe_Cr_Ni_Mn_Mo | Fe19Cr20Ni21Mn25Mo15 | 0.04175451 | -3.2872 | 7.47 | 34.56067 | 417.0136 | 84.60279 | 276.0415 | 163.0662
2786 | 2786 | 2786 | 19 | 16 | 24 | 21 | 20 | 97.1428 | 0.2661034 | 0.09999668 | 723.3854 | 0 | 0 | 0 |  | Fe_Cr_Ni_Mn_Mo | Fe19Cr16Ni24Mn21Mo20 | 0.04251149 | -3.7136 | 7.55 | 35.77303 | 477.5376 | 106.8411 | 314.9537 | 150.2285
2787 | 2787 | 2787 | 18 | 12 | 26 | 17 | 26 | 99.3926 | 0.2692459 | 0.1090122 | 860.0136 | 0 | 0 | 0 |  | Fe_Cr_Ni_Mn_Mo | Fe18Cr12Ni26Mn17Mo26 | 0.04337276 | -4.049383 | 7.585859 | 36.59801 | 510.3113 | 108.0647 | 363.0429 | 168.8272
2788 | 2788 | 2788 | 17 | 9 | 28 | 13 | 34 | 102.4254 | 0.271335 | 0.1159751 | 990.7512 | 1 | 0 | 0 |  | Fe_Cr_Ni_Mn_Mo | Fe17Cr9Ni28Mn13Mo34 | 0.04412078 | -4.374865 | 7.574257 | 36.40846 | 533.1907 | 126.7098 | 357.3169 | 159.5949
2789 | 2789 | 2789 | 12 | 6 | 28 | 11 | 43 | 106.4125 | 0.2711837 | 0.1194635 | 1089.977 | 0 | 0 | 0 |  | Fe_Cr_Ni_Mn_Mo | Fe12Cr6Ni28Mn11Mo43 | 0.04406219 | -4.5388 | 7.47 | 36.75255 | 568.0497 | 137.3095 | 288.8221 | 155.9979
2790 | 2790 | 2790 | 9 | 45 | 8 | 35 | 3 | 97.46428 | 0.2342487 | 0.04661409 | 193.7121 | 0 | 0 | 0 |  | Fe_Cr_Ni_Mn_Mo | Fe9Cr45Ni8Mn35Mo3 | 0.03914313 | -0.7424 | 6.85 | 25.68346 | 210.5815 | 67.76247 | 406.867 | 238.8418
2791 | 2791 | 2791 | 14 | 39 | 10 | 31 | 5 | 96.6658 | 0.2420116 | 0.05824338 | 282.77 | 0 | 0 | 0 |  | Fe_Cr_Ni_Mn_Mo | Fe14Cr39Ni10Mn31Mo5 | 0.0394393 | -1.360269 | 7 | 27.78788 | 213.6774 | 52.44415 | 384.0323 | 209.1323
2792 | 2792 | 2792 | 19 | 33 | 12 | 27 | 8 | 96.34258 | 0.2496941 | 0.07019043 | 389.2744 | 0 | 0 | 0 |  | Fe_Cr_Ni_Mn_Mo | Fe19Cr33Ni12Mn27Mo8 | 0.03994883 | -1.861443 | 7.141414 | 29.98622 | 242.2223 | 44.9481 | 381.5646 | 206.7219
2793 | 2793 | 2793 | 22 | 28 | 14 | 24 | 12 | 96.81193 | 0.2555096 | 0.08133618 | 504.4747 | 0 | 0 | 0 |  | Fe_Cr_Ni_Mn_Mo | Fe22Cr28Ni14Mn24Mo12 | 0.04078641 | -2.2336 | 7.24 | 32.18012 | 333.8042 | 76.62568 | 337.8523 | 169.5699
2794 | 2794 | 2794 | 24 | 23 | 16 | 20 | 17 | 98.01938 | 0.2607221 | 0.09257552 | 638.5368 | 0 | 0 | 0 |  | Fe_Cr_Ni_Mn_Mo | Fe24Cr23Ni16Mn20Mo17 | 0.04175355 | -2.6224 | 7.32 | 33.92271 | 470.4352 | 101.2166 | 383.3356 | 187.6219
2795 | 2795 | 2795 | 25 | 18 | 18 | 17 | 22 | 99.20278 | 0.2649393 | 0.1014021 | 757.3559 | 0 | 0 | 0 |  | Fe_Cr_Ni_Mn_Mo | Fe25Cr18Ni18Mn17Mo22 | 0.04274196 | -2.9824 | 7.39 | 35.08433 | 555.8484 | 121.1606 | 419.4384 | 164.828
2796 | 2796 | 2796 | 24 | 13 | 20 | 13 | 30 | 102.0029 | 0.2683373 | 0.1109683 | 912.51 | 0 | 0 | 0 |  | Fe_Cr_Ni_Mn_Mo | Fe24Cr13Ni20Mn13Mo30 | 0.04395516 | -3.4096 | 7.41 | 35.90487 | 608.8146 | 127.5644 | 408.9643 | 158.0856
2797 | 2797 | 2797 | 22 | 9 | 20 | 11 | 38 | 105.0301 | 0.2694737 | 0.1156484 | 1014.941 | 0 | 0 | 0 |  | Fe_Cr_Ni_Mn_Mo | Fe22Cr9Ni20Mn11Mo38 | 0.04458654 | -3.5208 | 7.35 | 36.5163 | 633.9284 | 146.2279 | 364.6493 | 177.8908
2798 | 2798 | 2798 | 16 | 6 | 20 | 8 | 50 | 110.1845 | 0.2691772 | 0.1165816 | 1095.402 | 0 | 0 | 0 |  | Fe_Cr_Ni_Mn_Mo | Fe16Cr6Ni20Mn8Mo50 | 0.04398906 | -3.744 | 7.2 | 35.7105 | 648.3354 | 142.0837 | 256.1034 | 182.2406
2799 | 2799 | 2799 | 14 | 50 | 7 | 25 | 3 | 99.42839 | 0.2360151 | 0.04853352 | 213.8065 | 0 | 0 | 0 |  | Fe_Cr_Ni_Mn_Mo | Fe14Cr50Ni7Mn25Mo3 | 0.03688154 | -0.8578716 | 6.818182 | 23.84138 | 175.8882 | 55.41565 | 548.8295 | 243.3631
2800 | 2800 | 2800 | 21 | 42 | 8 | 23 | 6 | 98.24089 | 0.2446497 | 0.06165584 | 319.9563 | 0 | 0 | 0 |  | Fe_Cr_Ni_Mn_Mo | Fe21Cr42Ni8Mn23Mo6 | 0.03793866 | -1.2032 | 6.97 | 26.70786 | 196.0527 | 47.86314 | 512.6498 | 213.0089
2801 | 2801 | 2801 | 26 | 36 | 9 | 20 | 9 | 97.96349 | 0.2511273 | 0.07244192 | 420.8678 | 0 | 0 | 0 |  | Fe_Cr_Ni_Mn_Mo | Fe26Cr36Ni9Mn20Mo9 | 0.03865538 | -1.5228 | 7.08 | 28.56064 | 233.8384 | 53.28675 | 474.5545 | 195.5732
2802 | 2802 | 2802 | 28 | 29 | 11 | 18 | 13 | 98.07414 | 0.2569766 | 0.08394168 | 541.7251 | 0 | 0 | 0 |  | Fe_Cr_Ni_Mn_Mo | Fe28Cr29Ni11Mn18Mo13 | 0.04011602 | -1.942659 | 7.191919 | 30.95955 | 344.2651 | 81.48905 | 482.8053 | 195.8992
2803 | 2803 | 2803 | 30 | 24 | 12 | 16 | 18 | 99.12491 | 0.2610751 | 0.09369554 | 661.3642 | 0 | 0 | 0 |  | Fe_Cr_Ni_Mn_Mo | Fe30Cr24Ni12Mn16Mo18 | 0.04154778 | -2.1504 | 7.24 | 32.88526 | 493.1934 | 121.5136 | 475.555 | 179.6036
2804 | 2804 | 2804 | 31 | 18 | 14 | 13 | 25 | 100.892 | 0.2655565 | 0.1040748 | 808.3894 | 0 | 0 | 0 |  | Fe_Cr_Ni_Mn_Mo | Fe31Cr18Ni14Mn13Mo25 | 0.04311205 | -2.569552 | 7.29703 | 34.35458 | 612.8308 | 135.7487 | 494.0888 | 151.5769
2805 | 2805 | 2805 | 30 | 13 | 15 | 10 | 32 | 103.305 | 0.2682642 | 0.1116216 | 936.6009 | 0 | 0 | 0 |  | Fe_Cr_Ni_Mn_Mo | Fe30Cr13Ni15Mn10Mo32 | 0.04435022 | -2.91 | 7.3 | 34.96627 | 657.3129 | 135.7629 | 465.9229 | 160.5388
2806 | 2806 | 2806 | 26 | 8 | 15 | 8 | 42 | 107.2235 | 0.2692454 | 0.1162582 | 1051.212 | 0 | 0 | 0 |  | Fe_Cr_Ni_Mn_Mo | Fe26Cr8Ni15Mn8Mo42 | 0.04503479 | -3.091113 | 7.212121 | 35.5412 | 674.4001 | 141.2829 | 368.3455 | 194.5318
2807 | 2807 | 2807 | 19 | 5 | 15 | 6 | 55 | 112.4699 | 0.2684806 | 0.1137661 | 1084.696 | 0 | 0 | 0 |  | Fe_Cr_Ni_Mn_Mo | Fe19Cr5Ni15Mn6Mo55 | 0.04374104 | -3.226 | 7.04 | 34.48188 | 667.7698 | 130.4232 | 223.6136 | 179.1105
2808 | 2808 | 2808 | 21 | 52 | 7 | 17 | 3 | 99.95247 | 0.240337 | 0.04989101 | 228.2012 | 0 | 0 | 0 |  | Fe_Cr_Ni_Mn_Mo | Fe21Cr52Ni7Mn17Mo3 | 0.0333595 | -1.2544 | 6.87 | 21.6 | 150.2474 | 43.06076 | 674.3731 | 213.951
2809 | 2809 | 2809 | 28 | 43 | 7 | 16 | 6 | 98.67068 | 0.2480689 | 0.06322448 | 337.8303 | 0 | 0 | 0 |  | Fe_Cr_Ni_Mn_Mo | Fe28Cr43Ni7Mn16Mo6 | 0.035298 | -1.3492 | 7 | 24.53569 | 181.4736 | 62.06474 | 654.2244 | 174.3847
2810 | 2810 | 2810 | 33 | 36 | 7 | 15 | 9 | 98.10349 | 0.2537306 | 0.07348518 | 434.0109 | 0 | 0 | 0 |  | Fe_Cr_Ni_Mn_Mo | Fe33Cr36Ni7Mn15Mo9 | 0.03699246 | -1.4136 | 7.09 | 26.77686 | 225.2911 | 69.83858 | 576.2932 | 196.0939
2811 | 2811 | 2811 | 36 | 30 | 8 | 13 | 14 | 98.82637 | 0.2588238 | 0.08593371 | 570.5267 | 0 | 0 | 0 |  | Fe_Cr_Ni_Mn_Mo | Fe36Cr30Ni8Mn13Mo14 | 0.03904208 | -1.674346 | 7.158416 | 29.29723 | 357.4471 | 108.4152 | 619.4912 | 161.3432
2812 | 2812 | 2812 | 38 | 24 | 9 | 11 | 19 | 99.70582 | 0.2631363 | 0.09588281 | 694.4536 | 0 | 0 | 0 |  | Fe_Cr_Ni_Mn_Mo | Fe38Cr24Ni9Mn11Mo19 | 0.04087746 | -1.948044 | 7.217822 | 31.03546 | 492.4609375 | 131.3965 | 596.6143 | 161.4699
2813 | 2813 | 2813 | 38 | 18 | 10 | 9 | 25 | 101.2979 | 0.2665686 | 0.1050167 | 825.4532 | 0 | 0 | 0 |  | Fe_Cr_Ni_Mn_Mo | Fe38Cr18Ni10Mn9Mo25 | 0.04281915 | -2.25 | 7.25 | 32.5409 | 603.3323 | 138.1566 | 565.8661 | 135.7972
2814 | 2814 | 2814 | 37 | 12 | 11 | 7 | 33 | 103.7324 | 0.2693199 | 0.1126977 | 958.4539 | 0 | 0 | 0 |  | Fe_Cr_Ni_Mn_Mo | Fe37Cr12Ni11Mn7Mo33 | 0.04460839 | -2.5832 | 7.25 | 33.51955 | 676.8323 | 134.8794 | 518.3752 | 152.5446
2815 | 2815 | 2815 | 32 | 7 | 12 | 5 | 44 | 107.8582 | 0.2702684 | 0.1168614 | 1071.576 | 0 | 0 | 0 |  | Fe_Cr_Ni_Mn_Mo | Fe32Cr7Ni12Mn5Mo44 | 0.04556444 | -2.9608 | 7.17 | 33.65472 | 696.1078 | 132.6428 | 424.5547 | 178.2795
2816 | 2816 | 2816 | 23 | 4 | 12 | 4 | 57 | 113.2496 | 0.2688812 | 0.1131845 | 1088.268 | 0 | 0 | 0 |  | Fe_Cr_Ni_Mn_Mo | Fe23Cr4Ni12Mn4Mo57 | 0.04409632 | -3.0408 | 6.98 | 32.84814 | 693.8421 | 134.0977 | 210.6618 | 175.6938
2817 | 2817 | 2817 | 37 | 42 | 5 | 10 | 6 | 98.48417 | 0.2521837 | 0.06453861 | 351.8171 | 0 | 0 | 0 |  | Fe_Cr_Ni_Mn_Mo | Fe37Cr42Ni5Mn10Mo6 | 0.03199714 | -1.3232 | 7.04 | 22.06785 | 178.4775 | 74.84747 | 697.5441 | 186.822
2818 | 2818 | 2818 | 41 | 35 | 5 | 10 | 9 | 97.92299 | 0.2570599 | 0.07465363 | 447.5837 | 0 | 0 | 0 |  | Fe_Cr_Ni_Mn_Mo | Fe41Cr35Ni5Mn10Mo9 | 0.0347014 | -1.3492 | 7.12 | 24.64224 | 244.1504 | 104.5384 | 660.8883 | 175.1214
2819 | 2819 | 2819 | 44 | 28 | 6 | 9 | 13 | 97.92835 | 0.2621367 | 0.08564695 | 565.2392 | 0 | 0 | 0 |  | Fe_Cr_Ni_Mn_Mo | Fe44Cr28Ni6Mn9Mo13 | 0.03718837 | -1.5876 | 7.21 | 26.94049 | 344.5268 | 123.6613 | 619.5493 | 156.9871
2820 | 2820 | 2820 | 45 | 22 | 7 | 8 | 18 | 98.82599 | 0.2658188 | 0.09596212 | 691.8996 | 0 | 0 | 0 |  | Fe_Cr_Ni_Mn_Mo | Fe45Cr22Ni7Mn8Mo18 | 0.03980059 | -1.8304 | 7.26 | 29.13606 | 465.4629 | 138.5293 | 616.1285 | 154.5001
2821 | 2821 | 2821 | 45 | 16 | 8 | 6 | 25 | 100.8169 | 0.269057 | 0.1063862 | 842.5708 | 0 | 0 | 0 |  | Fe_Cr_Ni_Mn_Mo | Fe45Cr16Ni8Mn6Mo25 | 0.04241944 | -2.1712 | 7.28 | 30.7987 | 593.477 | 137.1188 | 610.2379 | 112.9604
2822 | 2822 | 2822 | 43 | 11 | 9 | 5 | 32 | 103.0222 | 0.2708568 | 0.1130844 | 958.7391 | 0 | 0 | 0 |  | Fe_Cr_Ni_Mn_Mo | Fe43Cr11Ni9Mn5Mo32 | 0.04441606 | -2.4632 | 7.27 | 32.01172 | 673.4489 | 124.0524 | 586.2764 | 144.7057
2823 | 2823 | 2823 | 38 | 6 | 11 | 3 | 43 | 106.9211 | 0.272015 | 0.1179291 | 1079.525 | 0 | 0 | 0 |  | Fe_Cr_Ni_Mn_Mo | Fe38Cr6Ni11Mn3Mo43 | 0.04585326 | -3.014606 | 7.217822 | 31.9506 | 682.3587 | 125.5007 | 496.2197 | 169.2613
2824 | 2824 | 2824 | 50 | 32 | 3 | 6 | 9 | 97.09043 | 0.2613047 | 0.0758137 | 458.5609 | 0 | 0 | 0 |  | Fe_Cr_Ni_Mn_Mo | Fe50Cr32Ni3Mn6Mo9 | 0.03234701 | -1.2604 | 7.18 | 22.55549 | 263.8733 | 125.1646 | 629.5256 | 170.3778
2825 | 2825 | 2825 | 52 | 25 | 4 | 6 | 13 | 97.10494 | 0.2656478 | 0.08673283 | 575.6089 | 0 | 0 | 0 |  | Fe_Cr_Ni_Mn_Mo | Fe52Cr25Ni4Mn6Mo13 | 0.03585891 | -1.4536 | 7.26 | 25.29249 | 344.7962 | 146.8807 | 616.3577 | 131.6187
2826 | 2826 | 2826 | 53 | 19 | 5 | 5 | 18 | 98.02319 | 0.2691592 | 0.09726743 | 705.5733 | 0 | 0 | 0 |  | Fe_Cr_Ni_Mn_Mo | Fe53Cr19Ni5Mn5Mo18 | 0.03885025 | -1.72 | 7.31 | 27.37499 | 456.2435 | 139.3672 | 634.4199 | 105.5709
2827 | 2827 | 2827 | 53 | 13 | 6 | 4 | 23 | 99.09104 | 0.2722231 | 0.1058272 | 824.1263 | 0 | 0 | 0 |  | Fe_Cr_Ni_Mn_Mo | Fe53Cr13Ni6Mn4Mo23 | 0.04138724 | -2.00102 | 7.353535 | 28.82454 | 554.4167 | 135.0603 | 638.0208 | 98.47876
2828 | 2828 | 2828 | 50 | 8 | 8 | 4 | 30 | 101.1275 | 0.2737743 | 0.113249 | 945.8402 | 0 | 0 | 0 |  | Fe_Cr_Ni_Mn_Mo | Fe50Cr8Ni8Mn4Mo30 | 0.04397743 | -2.368 | 7.36 | 30.65942 | 635.1664 | 130.6776 | 598.7967 | 135.5437
2829 | 2829 | 2829 | 5 | 12 | 3 | 47 | 33 | 103.5031 | 0.2479118 | 0.08707204 | 612.5511 | 0 | 0 | 0 |  | Fe_Cr_Ni_Mn_Mo | Fe5Cr12Ni3Mn47Mo33 | 0.03293763 | 2.556 | 6.69 | 48.5473 | 433.9555 | 110.1977 | 57.79424 | 152.46
2830 | 2830 | 2830 | 5 | 11 | 5 | 40 | 39 | 106.2519 | 0.2515334 | 0.09149669 | 692.3653 | 0 | 0 | 0 |  | Fe_Cr_Ni_Mn_Mo | Fe5Cr11Ni5Mn40Mo39 | 0.03391116 | 1.934 | 6.7 | 49.11375 | 519.3862 | 105.935 | 78.2925 | 121.6422
2831 | 2831 | 2831 | 4 | 10 | 7 | 34 | 44 | 108.6764 | 0.2541916 | 0.09408678 | 751.0384 | 0 | 0 | 0 |  | Fe_Cr_Ni_Mn_Mo | Fe4Cr10Ni7Mn34Mo44 | 0.03426239 | 1.290481 | 6.707071 | 48.90057 | 575.2547 | 103.1189 | 80.76893 | 137.7171
2832 | 2832 | 2832 | 4 | 9 | 11 | 27 | 49 | 110.53 | 0.257991 | 0.09907483 | 838.4513 | 0 | 0 | 0 |  | Fe_Cr_Ni_Mn_Mo | Fe4Cr9Ni11Mn27Mo49 | 0.03619774 | -0.1028 | 6.79 | 46.90192 | 645.5771 | 120.1215 | 104.3176 | 128.4294
2833 | 2833 | 2833 | 3 | 7 | 14 | 22 | 53 | 112.1049 | 0.2607609 | 0.1014855 | 893.32 | 0 | 0 | 0 |  | Fe_Cr_Ni_Mn_Mo | Fe3Cr7Ni14Mn22Mo53 | 0.03655671 | -1.072952 | 6.848485 | 45.0822 | 657.6342 | 131.5651 | 117.3967 | 143.8918
2834 | 2834 | 2834 | 6 | 19 | 3 | 51 | 21 | 99.26758 | 0.2422835 | 0.07881561 | 485.0059 | 0 | 0 | 0 |  | Fe_Cr_Ni_Mn_Mo | Fe6Cr19Ni3Mn51Mo21 | 0.0364514 | 1.9308 | 6.75 | 42.92726 | 364.1216 | 127.6835 | 106.4141 | 184.1313
2835 | 2835 | 2835 | 7 | 17 | 5 | 44 | 27 | 101.8369 | 0.2473653 | 0.08698133 | 594.745 | 0 | 0 | 0 |  | Fe_Cr_Ni_Mn_Mo | Fe7Cr17Ni5Mn44Mo27 | 0.03740284 | 1.4276 | 6.78 | 45.22168 | 440.9502 | 119.8195 | 119.4706 | 163.7776
2836 | 2836 | 2836 | 8 | 16 | 7 | 38 | 32 | 103.9242 | 0.2511851 | 0.09235635 | 677.69 | 0 | 0 | 0 |  | Fe_Cr_Ni_Mn_Mo | Fe8Cr16Ni7Mn38Mo32 | 0.0385007 | 0.8093324 | 6.811881 | 45.86371 | 519.0789 | 112.0825 | 130.7789 | 139.5605
2837 | 2837 | 2837 | 8 | 14 | 10 | 32 | 36 | 105.5374 | 0.2550263 | 0.09813228 | 767.2839 | 0 | 0 | 0 |  | Fe_Cr_Ni_Mn_Mo | Fe8Cr14Ni10Mn32Mo36 | 0.03935338 | -0.1008 | 6.88 | 45.74888 | 571.4686 | 96.29926 | 122.868 | 142.6275
2838 | 2838 | 2838 | 9 | 11 | 14 | 26 | 40 | 106.6062 | 0.2597358 | 0.1041494 | 862.5601 | 0 | 0 | 0 |  | Fe_Cr_Ni_Mn_Mo | Fe9Cr11Ni14Mn26Mo40 | 0.04049718 | -1.2836 | 7 | 44.57926 | 641.5283 | 115.7555 | 146.6594 | 144.8499
2839 | 2839 | 2839 | 8 | 9 | 18 | 21 | 44 | 107.953 | 0.2630087 | 0.1085673 | 942.4056 | 0 | 0 | 0 |  | Fe_Cr_Ni_Mn_Mo | Fe8Cr9Ni18Mn21Mo44 | 0.04110619 | -2.3072 | 7.09 | 43.05531 | 649.6321 | 115.1632 | 182.2365 | 161.3578
2840 | 2840 | 2840 | 7 | 7 | 23 | 16 | 46 | 108.5149 | 0.2665497 | 0.1134246 | 1023.334 | 0 | 0 | 0 |  | Fe_Cr_Ni_Mn_Mo | Fe7Cr7Ni23Mn16Mo46 | 0.04204052 | -3.504948 | 7.232323 | 40.60179 | 617.8011 | 129.6703 | 184.8613 | 145.7378
2841 | 2841 | 2841 | 4 | 29 | 3 | 52 | 12 | 97.49623 | 0.234424 | 0.06468356 | 336.22 | 0 | 0 | 0 |  | Fe_Cr_Ni_Mn_Mo | Fe4Cr29Ni3Mn52Mo12 | 0.03832094 | 1.5164 | 6.72 | 36.13918 | 330.6756 | 164.9992 | 191.3113 | 250.1716
2842 | 2842 | 2842 | 8 | 27 | 4 | 46 | 16 | 98.88431 | 0.2403947 | 0.07317107 | 424.6022 | 0 | 0 | 0 |  | Fe_Cr_Ni_Mn_Mo | Fe8Cr27Ni4Mn46Mo16 | 0.03961338 | 1.157534 | 6.772277 | 38.70363 | 348.1214 | 112.7667 | 197.7475 | 195.6041
2843 | 2843 | 2843 | 10 | 24 | 6 | 39 | 21 | 100.7993 | 0.2461992 | 0.08426021 | 553.7063 | 0 | 0 | 0 |  | Fe_Cr_Ni_Mn_Mo | Fe10Cr24Ni6Mn39Mo21 | 0.04054542 | 0.57 | 6.83 | 41.05253 | 425.454 | 103.6657 | 181.7546 | 159.0968
2844 | 2844 | 2844 | 12 | 21 | 9 | 34 | 25 | 101.7455 | 0.2515343 | 0.09104642 | 642.0102 | 0 | 0 | 0 |  | Fe_Cr_Ni_Mn_Mo | Fe12Cr21Ni9Mn34Mo25 | 0.04137825 | -0.2885992 | 6.930693 | 41.86094 | 495.8112 | 106.198 | 177.2903 | 160.7078
2845 | 2845 | 2845 | 13 | 17 | 13 | 29 | 28 | 102.1959 | 0.2568554 | 0.09880824 | 743.3693 | 0 | 0 | 0 |  | Fe_Cr_Ni_Mn_Mo | Fe13Cr17Ni13Mn29Mo28 | 0.04207948 | -1.3408 | 7.07 | 41.94508 | 574.6667 | 112.2612 | 190.026 | 153.7095
2846 | 2846 | 2846 | 14 | 14 | 17 | 24 | 31 | 102.7807 | 0.2614891 | 0.1049126 | 831.7352 | 0 | 0 | 0 |  | Fe_Cr_Ni_Mn_Mo | Fe14Cr14Ni17Mn24Mo31 | 0.04280197 | -2.3068 | 7.2 | 41.22366 | 611.8304 | 107.673 | 221.7254 | 159.8596
2847 | 2847 | 2847 | 13 | 11 | 23 | 19 | 34 | 103.3012 | 0.2661798 | 0.1112056 | 926.9721 | 0 | 0 | 0 |  | Fe_Cr_Ni_Mn_Mo | Fe13Cr11Ni23Mn19Mo34 | 0.04338444 | -3.4872 | 7.37 | 39.83202 | 591.1006 | 119.237 | 267.8121 | 160.7195
2848 | 2848 | 2848 | 12 | 8 | 29 | 15 | 36 | 103.2963 | 0.2704498 | 0.1165194 | 1006.773 | 0 | 0 | 0 |  | Fe_Cr_Ni_Mn_Mo | Fe12Cr8Ni29Mn15Mo36 | 0.04383389 | -4.4512 | 7.55 | 38.02052 | 529.926 | 132.837 | 296.7101 | 148.8615
2849 | 2849 | 2849 | 9 | 6 | 36 | 12 | 37 | 103.022 | 0.2739541 | 0.1210886 | 1073.052 | 1 | 0 | 0 |  | Fe_Cr_Ni_Mn_Mo | Fe9Cr6Ni36Mn12Mo37 | 0.0440402 | -5.3184 | 7.74 | 36.12977 | 440.5025 | 129.3392 | 339.1325 | 134.6716
2850 | 2850 | 2850 | 6 | 38 | 3 | 43 | 10 | 99.36675 | 0.2330089 | 0.06201151 | 320.0695 | 0 | 0 | 0 |  | Fe_Cr_Ni_Mn_Mo | Fe6Cr38Ni3Mn43Mo10 | 0.04020857 | 1.1976 | 6.67 | 33.39162 | 289.1332 | 102.1453 | 292.3037 | 216.7598
2851 | 2851 | 2851 | 10 | 34 | 4 | 38 | 13 | 99.8798 | 0.2390978 | 0.07292074 | 425.1786 | 0 | 0 | 0 |  | Fe_Cr_Ni_Mn_Mo | Fe10Cr34Ni4Mn38Mo13 | 0.0409382 | 0.75176 | 6.747475 | 35.56646 | 324.1858 | 99.75577 | 270.8551 | 216.2995
2852 | 2852 | 2852 | 14 | 29 | 7 | 33 | 16 | 99.82027 | 0.2465329 | 0.08208078 | 522.9786 | 0 | 0 | 0 |  | Fe_Cr_Ni_Mn_Mo | Fe14Cr29Ni7Mn33Mo16 | 0.04168222 | -0.2240588 | 6.89899 | 36.97328 | 380.5748 | 93.94843 | 273.564 | 192.9894
2853 | 2853 | 2853 | 17 | 25 | 10 | 29 | 19 | 99.93129 | 0.2524534 | 0.08850545 | 599.1789 | 0 | 0 | 0 |  | Fe_Cr_Ni_Mn_Mo | Fe17Cr25Ni10Mn29Mo19 | 0.04225689 | -1.0424 | 7.03 | 37.72055 | 461.8808 | 101.1238 | 268.1679 | 185.0851
2854 | 2854 | 2854 | 19 | 20 | 15 | 25 | 21 | 99.2903 | 0.2589587 | 0.09583055 | 683.861 | 0 | 0 | 0 |  | Fe_Cr_Ni_Mn_Mo | Fe19Cr20Ni15Mn25Mo21 | 0.04269808 | -2.1712 | 7.23 | 37.62765 | 523.7057 | 102.728 | 274.7504 | 168.5971
2855 | 2855 | 2855 | 19 | 16 | 20 | 21 | 24 | 99.543 | 0.2641095 | 0.1028179 | 776.3779 | 0 | 0 | 0 |  | Fe_Cr_Ni_Mn_Mo | Fe19Cr16Ni20Mn21Mo24 | 0.04310127 | -3.0976 | 7.39 | 37.50347 | 549.4871 | 105.5099 | 309.174 | 179.9288
2856 | 2856 | 2856 | 18 | 12 | 26 | 17 | 26 | 99.3926 | 0.2692459 | 0.109484 | 866.4027 | 0 | 0 | 0 |  | Fe_Cr_Ni_Mn_Mo | Fe18Cr12Ni26Mn17Mo26 | 0.04337276 | -4.049383 | 7.585859 | 36.59801 | 506.7308 | 106.062 | 334.9134 | 159.8638
2857 | 2857 | 2857 | 17 | 9 | 34 | 13 | 28 | 98.98803 | 0.2743785 | 0.1139237 | 928.175 | 1 | 0 | 0 |  | Fe_Cr_Ni_Mn_Mo | Fe17Cr9Ni34Mn13Mo28 | 0.04342972 | -4.920694 | 7.811881 | 34.66648 | 429.4731 | 114.7726 | 419.4056 | 120.0938
2858 | 2858 | 2858 | 12 | 6 | 43 | 11 | 28 | 97.91071 | 0.2788082 | 0.118609 | 985.1697 | 1 | 0 | 0 |  | Fe_Cr_Ni_Mn_Mo | Fe12Cr6Ni43Mn11Mo28 | 0.04323464 | -5.6488 | 8.07 | 33.27161 | 342.5479 | 112.4654 | 426.0302 | 110.0625
2859 | 2859 | 2859 | 9 | 45 | 3 | 35 | 8 | 100.5915 | 0.2326529 | 0.05892635 | 298.4917 | 0 | 0 | 0 |  | Fe_Cr_Ni_Mn_Mo | Fe9Cr45Ni3Mn35Mo8 | 0.04027073 | 0.7976 | 6.65 | 30.42022 | 260.3518 | 83.44403 | 407.1294 | 244.1877
2860 | 2860 | 2860 | 14 | 39 | 5 | 31 | 10 | 99.82134 | 0.2401238 | 0.07001936 | 397.9594 | 0 | 0 | 0 |  | Fe_Cr_Ni_Mn_Mo | Fe14Cr39Ni5Mn31Mo10 | 0.04073028 | 0.01918172 | 6.79798 | 31.95497 | 264.0872 | 69.52082 | 399.4757 | 236.4973
2861 | 2861 | 2861 | 19 | 33 | 8 | 27 | 12 | 98.85855 | 0.2479788 | 0.0782998 | 479.4746 | 0 | 0 | 0 |  | Fe_Cr_Ni_Mn_Mo | Fe19Cr33Ni8Mn27Mo12 | 0.04108885 | -0.9113356 | 6.979798 | 32.87223 | 307.4304 | 69.77177 | 366.9832 | 197.6311
2862 | 2862 | 2862 | 22 | 28 | 12 | 24 | 14 | 98.04846 | 0.2545905 | 0.08381191 | 537.8032 | 0 | 0 | 0 |  | Fe_Cr_Ni_Mn_Mo | Fe22Cr28Ni12Mn24Mo14 | 0.04135222 | -1.8272 | 7.16 | 33.42095 | 375.7827 | 84.05599 | 355.2545 | 178.7443
2863 | 2863 | 2863 | 24 | 23 | 17 | 20 | 16 | 97.40806 | 0.2612092 | 0.09144535 | 621.8314 | 0 | 0 | 0 |  | Fe_Cr_Ni_Mn_Mo | Fe24Cr23Ni17Mn20Mo16 | 0.04146981 | -2.7908 | 7.36 | 33.39162 | 441.0304 | 92.9419 | 384.4831 | 161.2557
2864 | 2864 | 2864 | 25 | 18 | 22 | 17 | 18 | 96.78488 | 0.266968 | 0.09773001 | 695.5578 | 0 | 0 | 0 |  | Fe_Cr_Ni_Mn_Mo | Fe25Cr18Ni22Mn17Mo18 | 0.04168082 | -3.5376 | 7.55 | 33.25222 | 485.9174 | 97.8212 | 399.3873 | 156.9091
2865 | 2865 | 2865 | 24 | 13 | 30 | 13 | 20 | 96.074 | 0.2735308 | 0.1045625 | 779.6271 | 1 | 0 | 0 |  | Fe_Cr_Ni_Mn_Mo | Fe24Cr13Ni30Mn13Mo20 | 0.04161764 | -4.4496 | 7.81 | 32.18944 | 418.8345 | 111.1236 | 440.2911 | 123.4124
2866 | 2866 | 2866 | 22 | 9 | 38 | 11 | 20 | 94.51499 | 0.2789216 | 0.1075863 | 810.0153 | 1 | 0 | 0 |  | Fe_Cr_Ni_Mn_Mo | Fe22Cr9Ni38Mn11Mo20 | 0.04117081 | -5.004 | 8.07 | 30.88106 | 348.7991 | 105.1343 | 448.0341 | 110.1683
2867 | 2867 | 2867 | 16 | 6 | 50 | 8 | 20 | 93.11011 | 0.2847574 | 0.111454 | 851.8071 | 1 | 0 | 0 |  | Fe_Cr_Ni_Mn_Mo | Fe16Cr6Ni50Mn8Mo20 | 0.04023563 | -5.496 | 8.4 | 28.67473 | 262.3104 | 104.1173 | 487.6496 | 98.78568
2868 | 2868 | 2868 | 14 | 50 | 3 | 25 | 7 | 101.9369 | 0.2346883 | 0.06152672 | 326.8763 | 0 | 0 | 0 |  | Fe_Cr_Ni_Mn_Mo | Fe14Cr50Ni3Mn25Mo7 | 0.03869351 | 0.2440567 | 6.656566 | 27.69409 | 219.5303 | 75.05398 | 586.3171 | 219.8017
2869 | 2869 | 2869 | 21 | 42 | 6 | 23 | 8 | 99.48874 | 0.2438624 | 0.06638185 | 366.2674 | 0 | 0 | 0 |  | Fe_Cr_Ni_Mn_Mo | Fe21Cr42Ni6Mn23Mo8 | 0.03884486 | -0.7288 | 6.89 | 28.37094 | 216.389 | 56.85093 | 508.6814 | 213.4361
2870 | 2870 | 2870 | 26 | 36 | 9 | 20 | 9 | 97.96349 | 0.2511273 | 0.07244192 | 420.8678 | 0 | 0 | 0 |  | Fe_Cr_Ni_Mn_Mo | Fe26Cr36Ni9Mn20Mo9 | 0.03865538 | -1.5228 | 7.08 | 28.56064 | 233.1218 | 54.46914 | 501.0149 | 206.9137
2871 | 2871 | 2871 | 28 | 29 | 13 | 18 | 11 | 96.82208 | 0.2579354 | 0.08230389 | 517.6524 | 0 | 0 | 0 |  | Fe_Cr_Ni_Mn_Mo | Fe28Cr29Ni13Mn18Mo11 | 0.03924399 | -2.299357 | 7.272727 | 29.67566 | 296.8684 | 66.45477 | 454.6421 | 187.8107
2872 | 2872 | 2872 | 30 | 24 | 18 | 16 | 12 | 95.43312 | 0.2640745 | 0.08514909 | 545.1905 | 0 | 0 | 0 |  | Fe_Cr_Ni_Mn_Mo | Fe30Cr24Ni18Mn16Mo12 | 0.03910085 | -3.0528 | 7.48 | 29.53032 | 336.3943 | 77.22525 | 426.0884 | 159.6935
2873 | 2873 | 2873 | 31 | 18 | 25 | 13 | 14 | 94.28209 | 0.2712453 | 0.0906576 | 604.0038 | 1 | 0 | 0 |  | Fe_Cr_Ni_Mn_Mo | Fe31Cr18Ni25Mn13Mo14 | 0.03907643 | -3.841976 | 7.732673 | 29.27011 | 371.6925 | 88.08045 | 424.824 | 126.3597
2874 | 2874 | 2874 | 30 | 13 | 32 | 10 | 15 | 93.14123 | 0.2773432 | 0.09741027 | 677.2616 | 1 | 0 | 0 |  | Fe_Cr_Ni_Mn_Mo | Fe30Cr13Ni32Mn10Mo15 | 0.03867443 | -4.4128 | 7.98 | 28.28763 | 341.0763 | 77.57112 | 460.0682 | 95.73136
2875 | 2875 | 2875 | 26 | 8 | 42 | 8 | 15 | 91.23678 | 0.2839196 | 0.1022339 | 724.6671 | 1 | 1 | 1 | 724.6671 | Fe_Cr_Ni_Mn_Mo | Fe26Cr8Ni42Mn8Mo15 | 0.03795478 | -4.854199 | 8.30303 | 26.94415 | 286.1448 | 90.61117 | 475.6895 | 92.54881 | 286.1448 | 90.61117 | 475.6895 | 92.54881
2876 | 2876 | 2876 | 19 | 5 | 55 | 6 | 15 | 89.63003 | 0.2897054 | 0.1030752 | 727.8695 | 1 | 1 | 1 | 727.8695 | Fe_Cr_Ni_Mn_Mo | Fe19Cr5Ni55Mn6Mo15 | 0.03678472 | -5.034 | 8.64 | 25.07987 | 214.849 | 86.32362 | 489.3302 | 94.22023 | 214.849 | 86.32362 | 489.3302 | 94.22023
2877 | 2877 | 2877 | 21 | 52 | 3 | 17 | 7 | 102.4306 | 0.2389104 | 0.0617429 | 333.9678 | 0 | 0 | 0 |  | Fe_Cr_Ni_Mn_Mo | Fe21Cr52Ni3Mn17Mo7 | 0.03610977 | -0.3184 | 6.71 | 25.44327 | 205.6428 | 84.65978 | 731.7517 | 179.5731
2878 | 2878 | 2878 | 28 | 43 | 6 | 16 | 7 | 99.29525 | 0.2476517 | 0.06587697 | 363.8287 | 0 | 0 | 0 |  | Fe_Cr_Ni_Mn_Mo | Fe28Cr43Ni6Mn16Mo7 | 0.03596465 | -1.1456 | 6.96 | 25.39193 | 195.6303 | 56.13025 | 635.0934 | 204.9519
2879 | 2879 | 2879 | 33 | 36 | 9 | 15 | 7 | 96.84954 | 0.2546522 | 0.06861543 | 382.9379 | 0 | 0 | 0 |  | Fe_Cr_Ni_Mn_Mo | Fe33Cr36Ni9Mn15Mo7 | 0.0356987 | -1.7712 | 7.17 | 25.21904 | 198.7349 | 56.38554 | 591.1862 | 183.8226
2880 | 2880 | 2880 | 36 | 30 | 14 | 13 | 8 | 95.12247 | 0.2617619 | 0.0711849 | 404.5476 | 0 | 0 | 0 |  | Fe_Cr_Ni_Mn_Mo | Fe36Cr30Ni14Mn13Mo8 | 0.03540275 | -2.566023 | 7.39604 | 25.29466 | 220.8623 | 53.31211 | 518.6711 | 186.8209
2881 | 2881 | 2881 | 38 | 24 | 19 | 11 | 9 | 93.57406 | 0.2682974 | 0.076262 | 450.3642 | 0 | 0 | 0 |  | Fe_Cr_Ni_Mn_Mo | Fe38Cr24Ni19Mn11Mo9 | 0.03518155 | -3.167533 | 7.613861 | 25.20497 | 255.8855 | 55.7424 | 471.0021 | 165.6051
2882 | 2882 | 2882 | 38 | 18 | 25 | 9 | 10 | 92.10658 | 0.2746727 | 0.08391427 | 523.3198 | 1 | 1 | 1 | 523.3198 | Fe_Cr_Ni_Mn_Mo | Fe38Cr18Ni25Mn9Mo10 | 0.03502607 | -3.708 | 7.85 | 24.96317 | 284.1243 | 69.18558 | 452.9253 | 112.2294 | 284.1243 | 69.18558 | 452.9253 | 112.2294
2883 | 2883 | 2883 | 37 | 12 | 33 | 7 | 11 | 90.44765 | 0.281505 | 0.08863855 | 568.6192 | 1 | 1 | 1 | 568.6192 | Fe_Cr_Ni_Mn_Mo | Fe37Cr12Ni33Mn7Mo11 | 0.03469338 | -4.1232 | 8.13 | 24.2685 | 288.8112 | 61.37651 | 456.7577 | 81.50758 | 288.8112 | 61.37651 | 456.7577 | 81.50758
2884 | 2884 | 2884 | 32 | 7 | 44 | 5 | 12 | 88.98146 | 0.2879966 | 0.09339096 | 616.1338 | 1 | 1 | 1 | 616.1338 | Fe_Cr_Ni_Mn_Mo | Fe32Cr7Ni44Mn5Mo12 | 0.03424758 | -4.42 | 8.45 | 23.18275 | 250.3918 | 77.68024 | 484.1212 | 78.8715 | 250.3918 | 77.68024 | 484.1212 | 78.8715
2885 | 2885 | 2885 | 23 | 4 | 57 | 4 | 12 | 87.42284 | 0.2933004 | 0.09560779 | 632.8834 | 1 | 1 | 1 | 632.8834 | Fe_Cr_Ni_Mn_Mo | Fe23Cr4Ni57Mn4Mo12 | 0.0334622 | -4.4808 | 8.78 | 21.97157 | 197.4027 | 86.43281 | 435.2876 | 97.20594 | 197.4027 | 86.43281 | 435.2876 | 97.20594
2886 | 2886 | 2886 | 37 | 42 | 6 | 10 | 5 | 97.85498 | 0.252634 | 0.06137293 | 321.7439 | 0 | 0 | 0 |  | Fe_Cr_Ni_Mn_Mo | Fe37Cr42Ni6Mn10Mo5 | 0.0310419 | -1.4928 | 7.08 | 21.13386 | 175.373 | 67.90545 | 686.1251 | 175.3428
2887 | 2887 | 2887 | 41 | 35 | 9 | 10 | 5 | 95.39699 | 0.2590144 | 0.06312664 | 331.2676 | 0 | 0 | 0 |  | Fe_Cr_Ni_Mn_Mo | Fe41Cr35Ni9Mn10Mo5 | 0.03118374 | -1.9492 | 7.28 | 21.28004 | 171.6649 | 55.51268 | 553.6181 | 217.1332
2888 | 2888 | 2888 | 44 | 28 | 13 | 9 | 6 | 93.51827 | 0.2657974 | 0.06839277 | 374.5469 | 0 | 0 | 0 |  | Fe_Cr_Ni_Mn_Mo | Fe44Cr28Ni13Mn9Mo6 | 0.0315484 | -2.464 | 7.49 | 21.82292 | 195.3225 | 60.91158 | 458.3482 | 163.0284
2889 | 2889 | 2889 | 45 | 22 | 18 | 8 | 7 | 91.94352 | 0.2718219 | 0.07327476 | 416.557 | 1 | 0 | 0 |  | Fe_Cr_Ni_Mn_Mo | Fe45Cr22Ni18Mn8Mo7 | 0.03186267 | -2.9656 | 7.7 | 22.18017 | 224.0313 | 66.10919 | 435.0026 | 129.1121
2890 | 2890 | 2890 | 45 | 16 | 25 | 6 | 8 | 90.31079 | 0.278632 | 0.0781461 | 460.176 | 1 | 1 | 1 | 460.176 | Fe_Cr_Ni_Mn_Mo | Fe45Cr16Ni25Mn6Mo8 | 0.03140615 | -3.4632 | 7.96 | 21.71889 | 256.0014 | 69.65528 | 435.1333 | 109.9661 | 256.0014 | 69.65528 | 435.1333 | 109.9661
2891 | 2891 | 2891 | 43 | 11 | 32 | 5 | 9 | 88.99926 | 0.2839875 | 0.08263539 | 501.5018 | 1 | 1 | 1 | 501.5018 | Fe_Cr_Ni_Mn_Mo | Fe43Cr11Ni32Mn5Mo9 | 0.0316595 | -3.7696 | 8.19 | 21.61018 | 265.5905 | 61.32766 | 456.4 | 81.15646 | 265.5905 | 61.32766 | 456.4 | 81.15646
2892 | 2892 | 2892 | 38 | 6 | 43 | 3 | 11 | 88.0787 | 0.2900285 | 0.08740515 | 550.4408 | 1 | 1 | 1 | 550.4408 | Fe_Cr_Ni_Mn_Mo | Fe38Cr6Ni43Mn3Mo11 | 0.03196489 | -4.030977 | 8.485149 | 20.95083 | 247.5116 | 74.64236 | 493.1814 | 77.51521 | 247.5116 | 74.64236 | 493.1814 | 77.51521
2893 | 2893 | 2893 | 50 | 32 | 9 | 6 | 3 | 93.26138 | 0.2644544 | 0.05495659 | 259.2125 | 0 | 0 | 0 |  | Fe_Cr_Ni_Mn_Mo | Fe50Cr32Ni9Mn6Mo3 | 0.02530901 | -1.9852 | 7.42 | 16.93369 | 160.7491 | 64.20131 | 399.7379 | 163.7988
2894 | 2894 | 2894 | 52 | 25 | 13 | 6 | 4 | 91.37588 | 0.2706388 | 0.06042286 | 300.3317 | 0 | 0 | 0 |  | Fe_Cr_Ni_Mn_Mo | Fe52Cr25Ni13Mn6Mo4 | 0.02677788 | -2.3644 | 7.62 | 18.13174 | 188.1084 | 73.27893 | 390.4193 | 142.8918
2895 | 2895 | 2895 | 53 | 19 | 18 | 5 | 5 | 89.8062 | 0.276644 | 0.06551444 | 341.0943 | 1 | 1 | 1 | 341.0943 | Fe_Cr_Ni_Mn_Mo | Fe53Cr19Ni18Mn5Mo5 | 0.02713618 | -2.7496 | 7.83 | 18.48892 | 202.8677 | 64.97943 | 402.2708 | 128.7979 | 202.8677 | 64.97943 | 402.2708 | 128.7979
2896 | 2896 | 2896 | 53 | 13 | 23 | 4 | 6 | 88.3242 | 0.2824021 | 0.07419549 | 415.6181 | 1 | 1 | 1 | 415.6181 | Fe_Cr_Ni_Mn_Mo | Fe53Cr13Ni23Mn4Mo6 | 0.02760253 | -2.993164 | 8.040404 | 18.67239 | 234.5659 | 73.93241 | 439.7477 | 78.11611 | 234.5659 | 73.93241 | 439.7477 | 78.11611
2897 | 2897 | 2897 | 50 | 8 | 30 | 4 | 8 | 87.54528 | 0.2868736 | 0.07885765 | 459.6608 | 1 | 1 | 1 | 459.6608 | Fe_Cr_Ni_Mn_Mo | Fe50Cr8Ni30Mn4Mo8 | 0.02991088 | -3.3184 | 8.24 | 20.02498 | 272.6877 | 73.12875 | 445.1795 | 73.55027 | 272.6877 | 73.12875 | 445.1795 | 73.55027
2898 | 2898 | 2898 | 12 | 33 | 3 | 47 | 5 | 94.79317 | 0.2351754 | 0.0510995 | 218.703 | 0 | 0 | 0 |  | Fe_Cr_Ni_Mn_Mo | Fe12Cr33Ni3Mn47Mo5 | 0.04019934 | 0.7052 | 6.83 | 28.96118 | 270.1178 | 136.1502 | 217.6771 | 238.1528
2899 | 2899 | 2899 | 11 | 39 | 5 | 40 | 5 | 96.73272 | 0.2352009 | 0.05238124 | 234.3571 | 0 | 0 | 0 |  | Fe_Cr_Ni_Mn_Mo | Fe11Cr39Ni5Mn40Mo5 | 0.04020102 | 0.1324 | 6.82 | 28.42253 | 236.9682 | 91.95678 | 324.7238 | 224.9137
2900 | 2900 | 2900 | 10 | 44 | 7 | 34 | 4 | 97.92985 | 0.234898 | 0.05000959 | 220.3167 | 0 | 0 | 0 |  | Fe_Cr_Ni_Mn_Mo | Fe10Cr44Ni7Mn34Mo4 | 0.03938769 | -0.5077033 | 6.828283 | 26.71827 | 218.1833 | 68.3532 | 407.1393 | 246.5293
2901 | 2901 | 2901 | 9 | 49 | 11 | 27 | 4 | 99.28438 | 0.2368664 | 0.05259294 | 245.1282 | 0 | 0 | 0 |  | Fe_Cr_Ni_Mn_Mo | Fe9Cr49Ni11Mn27Mo4 | 0.0377454 | -1.5928 | 6.89 | 25.63182 | 207.2556 | 70.45876 | 541.1445 | 228.0568
2902 | 2902 | 2902 | 7 | 53 | 14 | 22 | 3 | 100.1353 | 0.2369868 | 0.0499841 | 227.8038 | 0 | 0 | 0 |  | Fe_Cr_Ni_Mn_Mo | Fe7Cr53Ni14Mn22Mo3 | 0.0355074 | -2.407509 | 6.929293 | 23.6057 | 189.4839 | 47.73975 | 670.5477 | 217.9697
2903 | 2903 | 2903 | 19 | 21 | 3 | 51 | 6 | 91.34065 | 0.2431648 | 0.05731332 | 256.9151 | 0 | 0 | 0 |  | Fe_Cr_Ni_Mn_Mo | Fe19Cr21Ni3Mn51Mo6 | 0.04034559 | 0.456 | 7.01 | 30.87572 | 276.4574 | 171.6877 | 99.76546 | 212.4194
2904 | 2904 | 2904 | 17 | 27 | 5 | 44 | 7 | 93.8575 | 0.2428681 | 0.06099866 | 295.3031 | 0 | 0 | 0 |  | Fe_Cr_Ni_Mn_Mo | Fe17Cr27Ni5Mn44Mo7 | 0.04083487 | 0.0396 | 6.98 | 31.36877 | 271.3365 | 94.3376 | 185.9796 | 184.63
2905 | 2905 | 2905 | 16 | 32 | 7 | 38 | 8 | 95.88825 | 0.243313 | 0.06484287 | 336.0767 | 0 | 0 | 0 |  | Fe_Cr_Ni_Mn_Mo | Fe16Cr32Ni7Mn38Mo8 | 0.04089654 | -0.4423096 | 6.970297 | 31.47954 | 254.9446 | 74.12064 | 249.9876 | 204.807
2906 | 2906 | 2906 | 14 | 36 | 10 | 32 | 8 | 97.25149 | 0.2439535 | 0.06622067 | 354.658 | 0 | 0 | 0 |  | Fe_Cr_Ni_Mn_Mo | Fe14Cr36Ni10Mn32Mo8 | 0.04040229 | -1.2256 | 7 | 30.71742 | 254.9134 | 60.06966 | 316.0085 | 193.744
2907 | 2907 | 2907 | 11 | 40 | 14 | 26 | 9 | 99.00741 | 0.2451075 | 0.07043058 | 401.9215 | 0 | 0 | 0 |  | Fe_Cr_Ni_Mn_Mo | Fe11Cr40Ni14Mn26Mo9 | 0.03962686 | -2.164 | 7.04 | 30.39671 | 258.6145 | 62.98111 | 448.7857 | 224.8952
2908 | 2908 | 2908 | 9 | 44 | 18 | 21 | 8 | 99.61293 | 0.2459717 | 0.06971903 | 398.8589 | 0 | 0 | 0 |  | Fe_Cr_Ni_Mn_Mo | Fe9Cr44Ni18Mn21Mo8 | 0.0378829 | -3.1008 | 7.11 | 28.39208 | 231.8556 | 44.34652 | 601.7131 | 198.2401
2909 | 2909 | 2909 | 7 | 46 | 23 | 16 | 7 | 99.6951 | 0.2482462 | 0.06921469 | 396.3856 | 0 | 0 | 0 |  | Fe_Cr_Ni_Mn_Mo | Fe7Cr46Ni23Mn16Mo7 | 0.03550112 | -4.157535 | 7.232323 | 26.27389 | 219.0416 | 47.21895 | 694.9838 | 174.8707
2910 | 2910 | 2910 | 29 | 12 | 3 | 52 | 4 | 87.12636 | 0.2511972 | 0.0542295 | 223.6937 | 0 | 0 | 0 |  | Fe_Cr_Ni_Mn_Mo | Fe29Cr12Ni3Mn52Mo4 | 0.04098154 | -0.02 | 7.22 | 29.30444 | 225.1927 | 98.16492 | -3.953919 | 185.5503
2911 | 2911 | 2911 | 27 | 16 | 4 | 46 | 8 | 90.75538 | 0.2512782 | 0.06670615 | 334.1604 | 0 | 0 | 0 |  | Fe_Cr_Ni_Mn_Mo | Fe27Cr16Ni4Mn46Mo8 | 0.04142453 | 0.03450642 | 7.148515 | 32.7814 | 283.9995 | 88.70568 | 91.40411 | 171.9963
2912 | 2912 | 2912 | 24 | 21 | 6 | 39 | 10 | 93.61705 | 0.2509666 | 0.07202304 | 394.1785 | 0 | 0 | 0 |  | Fe_Cr_Ni_Mn_Mo | Fe24Cr21Ni6Mn39Mo10 | 0.04166356 | -0.3432 | 7.11 | 33.71943 | 321.6788 | 63.82011 | 185.1575 | 152.7317
2913 | 2913 | 2913 | 21 | 25 | 9 | 34 | 12 | 95.83552 | 0.2513197 | 0.07733967 | 456.0694 | 0 | 0 | 0 |  | Fe_Cr_Ni_Mn_Mo | Fe21Cr25Ni9Mn34Mo12 | 0.04167954 | -0.9591217 | 7.108911 | 34.2866 | 342.3982 | 66.95544 | 234.3168 | 151.3943
2914 | 2914 | 2914 | 17 | 28 | 13 | 29 | 13 | 97.38356 | 0.252077 | 0.08057854 | 497.8402 | 0 | 0 | 0 |  | Fe_Cr_Ni_Mn_Mo | Fe17Cr28Ni13Mn29Mo13 | 0.04145235 | -1.8392 | 7.15 | 34.15787 | 346.6261 | 76.62858 | 303.6046 | 186.7788
2915 | 2915 | 2915 | 14 | 31 | 17 | 24 | 14 | 98.79274 | 0.2532112 | 0.08409455 | 543.7216 | 0 | 0 | 0 |  | Fe_Cr_Ni_Mn_Mo | Fe14Cr31Ni17Mn24Mo14 | 0.04102722 | -2.7012 | 7.2 | 33.57082 | 341.0652 | 62.55938 | 390.0524 | 205.8472
2916 | 2916 | 2916 | 11 | 34 | 23 | 19 | 13 | 98.98022 | 0.2552026 | 0.08487392 | 554.7863 | 0 | 0 | 0 |  | Fe_Cr_Ni_Mn_Mo | Fe11Cr34Ni23Mn19Mo13 | 0.03967197 | -3.8808 | 7.33 | 31.49857 | 297.8318 | 54.60174 | 491.6836 | 174.1912
2917 | 2917 | 2917 | 8 | 36 | 29 | 15 | 12 | 98.83495 | 0.2573967 | 0.08505125 | 558.1939 | 0 | 0 | 0 |  | Fe_Cr_Ni_Mn_Mo | Fe8Cr36Ni29Mn15Mo12 | 0.03798992 | -4.8752 | 7.47 | 29.51271 | 266.5867 | 48.98954 | 594.3759 | 168.746
2918 | 2918 | 2918 | 6 | 37 | 36 | 12 | 9 | 97.13107 | 0.2606037 | 0.08059377 | 504.3899 | 0 | 0 | 0 |  | Fe_Cr_Ni_Mn_Mo | Fe6Cr37Ni36Mn12Mo9 | 0.03493016 | -5.7528 | 7.68 | 26.39148 | 241.3992 | 48.83136 | 622.0002 | 149.9978
2919 | 2919 | 2919 | 38 | 10 | 3 | 43 | 6 | 87.7525 | 0.2583935 | 0.06362463 | 300.7526 | 0 | 0 | 0 |  | Fe_Cr_Ni_Mn_Mo | Fe38Cr10Ni3Mn43Mo6 | 0.04203625 | -0.1128 | 7.31 | 30.95222 | 264.4921 | 87.62322 | 30.74749 | 130.2105
2920 | 2920 | 2920 | 34 | 13 | 4 | 38 | 10 | 91.22082 | 0.2575665 | 0.07414716 | 406.3031 | 0 | 0 | 0 |  | Fe_Cr_Ni_Mn_Mo | Fe34Cr13Ni4Mn38Mo10 | 0.04226668 | -0.1493725 | 7.232323 | 33.81229 | 339.0002 | 67.88091 | 108.5402 | 124.6186
2921 | 2921 | 2921 | 29 | 16 | 7 | 33 | 14 | 94.4588 | 0.2575705 | 0.08283767 | 508.3974 | 0 | 0 | 0 |  | Fe_Cr_Ni_Mn_Mo | Fe29Cr16Ni7Mn33Mo14 | 0.04244219 | -0.6668707 | 7.20202 | 35.81916 | 414.3713 | 72.16851 | 174.7234 | 120.6847
2922 | 2922 | 2922 | 25 | 19 | 10 | 29 | 17 | 96.90763 | 0.2576175 | 0.08856509 | 584.292 | 0 | 0 | 0 |  | Fe_Cr_Ni_Mn_Mo | Fe25Cr19Ni10Mn29Mo17 | 0.04252436 | -1.2392 | 7.19 | 36.5918 | 473.056 | 81.09977 | 251.9017 | 158.9941
2923 | 2923 | 2923 | 20 | 21 | 15 | 25 | 19 | 98.49163 | 0.2587457 | 0.09348404 | 650.151 | 0 | 0 | 0 |  | Fe_Cr_Ni_Mn_Mo | Fe20Cr21Ni15Mn25Mo19 | 0.0424819 | -2.222 | 7.25 | 36.63482 | 493.2615 | 91.54562 | 282.4312 | 183.0359
2924 | 2924 | 2924 | 16 | 24 | 20 | 21 | 19 | 99.27351 | 0.2596242 | 0.0957399 | 681.6122 | 0 | 0 | 0 |  | Fe_Cr_Ni_Mn_Mo | Fe16Cr24Ni20Mn21Mo19 | 0.04205636 | -3.2036 | 7.33 | 35.39421 | 455.1524 | 96.15607 | 376.4046 | 174.8954
2925 | 2925 | 2925 | 12 | 26 | 26 | 17 | 18 | 99.31284 | 0.2614265 | 0.09699217 | 697.5462 | 0 | 0 | 0 |  | Fe_Cr_Ni_Mn_Mo | Fe12Cr26Ni26Mn17Mo18 | 0.0412136 | -4.284461 | 7.464646 | 33.62984 | 400.1 | 99.87993 | 493.5966 | 177.7589
2926 | 2926 | 2926 | 9 | 28 | 34 | 13 | 17 | 98.75443 | 0.2644612 | 0.09889786 | 718.1392 | 0 | 0 | 0 |  | Fe_Cr_Ni_Mn_Mo | Fe9Cr28Ni34Mn13Mo17 | 0.03970717 | -5.326144 | 7.653465 | 31.1606 | 316.4302 | 76.39861 | 560.7213 | 139.0825
2927 | 2927 | 2927 | 6 | 28 | 43 | 11 | 12 | 95.6495 | 0.2686951 | 0.09193585 | 620.8223 | 1 | 0 | 0 |  | Fe_Cr_Ni_Mn_Mo | Fe6Cr28Ni43Mn11Mo12 | 0.0365321 | -6.1504 | 7.95 | 27.70848 | 247.4193 | 63.07339 | 543.3412 | 108.4281
2928 | 2928 | 2928 | 45 | 8 | 3 | 35 | 9 | 88.99819 | 0.2640428 | 0.07413944 | 399.787 | 0 | 0 | 0 |  | Fe_Cr_Ni_Mn_Mo | Fe45Cr8Ni3Mn35Mo9 | 0.04251203 | -0.2008 | 7.37 | 32.42283 | 330.7455 | 78.66296 | 98.14787 | 108.0091
2929 | 2929 | 2929 | 39 | 10 | 5 | 31 | 14 | 92.64797 | 0.2631817 | 0.08495777 | 523.9509 | 0 | 0 | 0 |  | Fe_Cr_Ni_Mn_Mo | Fe39Cr10Ni5Mn31Mo14 | 0.04292386 | -0.4742373 | 7.30303 | 35.329 | 440.029 | 71.15932 | 154.184 | 119.5523
2930 | 2930 | 2930 | 33 | 12 | 8 | 27 | 19 | 96.08588 | 0.2628707 | 0.09326594 | 636.5924 | 0 | 0 | 0 |  | Fe_Cr_Ni_Mn_Mo | Fe33Cr12Ni8Mn27Mo19 | 0.04321691 | -0.9913274 | 7.262626 | 37.23644 | 542.3566 | 74.90082 | 211.105 | 141.1031
2931 | 2931 | 2931 | 28 | 14 | 12 | 24 | 22 | 98.11394 | 0.2631134 | 0.09808267 | 707.9721 | 0 | 0 | 0 |  | Fe_Cr_Ni_Mn_Mo | Fe28Cr14Ni12Mn24Mo22 | 0.04327156 | -1.7248 | 7.28 | 37.64306 | 585.0499 | 100.6213 | 248.3045 | 182.5616
2932 | 2932 | 2932 | 23 | 16 | 17 | 20 | 24 | 99.68263 | 0.2640653 | 0.1023263 | 772.2827 | 0 | 0 | 0 |  | Fe_Cr_Ni_Mn_Mo | Fe23Cr16Ni17Mn20Mo24 | 0.0432389 | -2.6776 | 7.34 | 37.10458 | 576.4968 | 100.412 | 324.742 | 178.3862
2933 | 2933 | 2933 | 18 | 18 | 22 | 17 | 25 | 100.6868 | 0.2647727 | 0.105259 | 817.3399 | 0 | 0 | 0 |  | Fe_Cr_Ni_Mn_Mo | Fe18Cr18Ni22Mn17Mo25 | 0.04306351 | -3.5572 | 7.41 | 36.29587 | 557.3837 | 104.7969 | 391.8908 | 159.3996
2934 | 2934 | 2934 | 13 | 20 | 30 | 13 | 24 | 100.4934 | 0.2671191 | 0.1077354 | 848.2422 | 0 | 0 | 0 |  | Fe_Cr_Ni_Mn_Mo | Fe13Cr20Ni30Mn13Mo24 | 0.0423273 | -4.7776 | 7.59 | 34.05569 | 435.0358 | 98.35321 | 492.6741 | 139.4477
2935 | 2935 | 2935 | 9 | 20 | 38 | 11 | 22 | 99.08294 | 0.2702413 | 0.1084945 | 847.8607 | 0 | 0 | 0 |  | Fe_Cr_Ni_Mn_Mo | Fe9Cr20Ni38Mn11Mo22 | 0.04131984 | -5.6504 | 7.81 | 32.16753 | 344.3247 | 106.2404 | 522.775 | 110.7868
2936 | 2936 | 2936 | 6 | 20 | 50 | 8 | 16 | 95.16963 | 0.2762094 | 0.1031949 | 755.2973 | 1 | 0 | 0 |  | Fe_Cr_Ni_Mn_Mo | Fe6Cr20Ni50Mn8Mo16 | 0.03775617 | -6.3008 | 8.2 | 27.78561 | 237.1861 | 77.79527 | 541.6597 | 84.37227
2937 | 2937 | 2937 | 50 | 7 | 3 | 25 | 14 | 91.86674 | 0.2685246 | 0.08720829 | 547.6292 | 0 | 0 | 0 |  | Fe_Cr_Ni_Mn_Mo | Fe50Cr7Ni3Mn25Mo14 | 0.04286158 | -0.4044485 | 7.383838 | 33.61315 | 448.0628 | 95.01334 | 171.3216 | 137.8269
2938 | 2938 | 2938 | 42 | 8 | 6 | 23 | 21 | 95.97331 | 0.2672507 | 0.09813566 | 696.7904 | 0 | 0 | 0 |  | Fe_Cr_Ni_Mn_Mo | Fe42Cr8Ni6Mn23Mo21 | 0.04375712 | -0.8572 | 7.31 | 36.6632 | 580.1285 | 82.11686 | 224.9113 | 184.7726
2939 | 2939 | 2939 | 36 | 9 | 9 | 20 | 26 | 98.95998 | 0.2670038 | 0.1039109 | 792.3901 | 0 | 0 | 0 |  | Fe_Cr_Ni_Mn_Mo | Fe36Cr9Ni9Mn20Mo26 | 0.04408705 | -1.4116 | 7.28 | 37.7179 | 640.1666 | 99.49484 | 276.0615 | 184.7447
2940 | 2940 | 2940 | 29 | 11 | 13 | 18 | 28 | 100.6974 | 0.266457 | 0.105911 | 833.0697 | 0 | 0 | 0 |  | Fe_Cr_Ni_Mn_Mo | Fe29Cr11Ni13Mn18Mo28 | 0.04401881 | -2.123049 | 7.292929 | 37.83742 | 642.6254 | 113.7117 | 324.4645 | 176.4153
2941 | 2941 | 2941 | 24 | 12 | 18 | 16 | 30 | 101.7286 | 0.2672412 | 0.1093644 | 887.6315 | 0 | 0 | 0 |  | Fe_Cr_Ni_Mn_Mo | Fe24Cr12Ni18Mn16Mo30 | 0.04398159 | -2.9616 | 7.36 | 37.38502 | 636.7332 | 122.6077 | 342.6334 | 167.5107
2942 | 2942 | 2942 | 18 | 14 | 25 | 13 | 31 | 102.4507 | 0.2684302 | 0.1129589 | 942.3673 | 0 | 0 | 0 |  | Fe_Cr_Ni_Mn_Mo | Fe18Cr14Ni25Mn13Mo31 | 0.04379648 | -4.063915 | 7.475248 | 35.97971 | 561.1459 | 123.2919 | 424.9132 | 157.9716
2943 | 2943 | 2943 | 13 | 15 | 32 | 10 | 30 | 102.1949 | 0.2704894 | 0.115259 | 972.077 | 0 | 0 | 0 |  | Fe_Cr_Ni_Mn_Mo | Fe13Cr15Ni32Mn10Mo30 | 0.04340039 | -5.0588 | 7.64 | 34.07213 | 449.9785 | 122.9914 | 476.9767 | 133.8395
2944 | 2944 | 2944 | 8 | 15 | 42 | 8 | 26 | 99.82623 | 0.2743926 | 0.1156696 | 956.2971 | 0 | 0 | 0 |  | Fe_Cr_Ni_Mn_Mo | Fe8Cr15Ni42Mn8Mo26 | 0.04217044 | -5.987144 | 7.939394 | 31.56594 | 327.495 | 109.6046 | 511.6913 | 119.497
2945 | 2945 | 2945 | 5 | 15 | 55 | 6 | 19 | 95.1605 | 0.2805894 | 0.1107618 | 853.4791 | 1 | 0 | 0 |  | Fe_Cr_Ni_Mn_Mo | Fe5Cr15Ni55Mn6Mo19 | 0.03867677 | -6.318 | 8.36 | 27.39051 | 219.6423 | 83.50393 | 550.3824 | 75.66606
2946 | 2946 | 2946 | 52 | 7 | 3 | 17 | 21 | 95.88822 | 0.270469 | 0.1000184 | 722.4744 | 0 | 0 | 0 |  | Fe_Cr_Ni_Mn_Mo | Fe52Cr7Ni3Mn17Mo21 | 0.04356603 | -0.7332 | 7.33 | 34.31195 | 555.6444 | 119.1227 | 286.8067 | 151.5296
2947 | 2947 | 2947 | 43 | 7 | 6 | 16 | 28 | 99.62382 | 0.2691833 | 0.106905 | 840.2506 | 0 | 0 | 0 |  | Fe_Cr_Ni_Mn_Mo | Fe43Cr7Ni6Mn16Mo28 | 0.04456291 | -1.1996 | 7.26 | 36.67847 | 651.7757 | 103.891 | 328.4577 | 161.1108
2948 | 2948 | 2948 | 36 | 7 | 9 | 15 | 33 | 102.1818 | 0.2686197 | 0.1102343 | 909.7516 | 0 | 0 | 0 |  | Fe_Cr_Ni_Mn_Mo | Fe36Cr7Ni9Mn15Mo33 | 0.04477243 | -1.6764 | 7.23 | 37.71936 | 679.027 | 118.7152 | 342.8077 | 143.8841
2949 | 2949 | 2949 | 30 | 8 | 14 | 13 | 36 | 103.6875 | 0.2690141 | 0.1132206 | 966.5605 | 0 | 0 | 0 |  | Fe_Cr_Ni_Mn_Mo | Fe30Cr8Ni14Mn13Mo36 | 0.04473097 | -2.533085 | 7.277228 | 37.21692 | 684.6311 | 118.5428 | 324.7303 | 148.6222
2950 | 2950 | 2950 | 24 | 9 | 19 | 11 | 38 | 104.8555 | 0.2694949 | 0.1155549 | 1012.111 | 0 | 0 | 0 |  | Fe_Cr_Ni_Mn_Mo | Fe24Cr9Ni19Mn11Mo38 | 0.04465959 | -3.367121 | 7.336634 | 36.41654 | 644.5501 | 128.8837 | 368.3188 | 165.6604
2951 | 2951 | 2951 | 18 | 10 | 25 | 9 | 38 | 105.1818 | 0.2705451 | 0.1176698 | 1045.89 | 0 | 0 | 0 |  | Fe_Cr_Ni_Mn_Mo | Fe18Cr10Ni25Mn9Mo38 | 0.04453782 | -4.3032 | 7.45 | 35.15622 | 578.759 | 145.6952 | 420.5661 | 166.4681
2952 | 2952 | 2952 | 12 | 11 | 33 | 7 | 37 | 104.7103 | 0.2724201 | 0.1208991 | 1086.268 | 0 | 0 | 0 |  | Fe_Cr_Ni_Mn_Mo | Fe12Cr11Ni33Mn7Mo37 | 0.04428787 | -5.3196 | 7.63 | 33.37948 | 476.5884 | 137.9186 | 442.9131 | 156.876
2953 | 2953 | 2953 | 7 | 12 | 44 | 5 | 32 | 101.9959 | 0.2761767 | 0.123608 | 1092.851 | 0 | 0 | 0 |  | Fe_Cr_Ni_Mn_Mo | Fe7Cr12Ni44Mn5Mo32 | 0.04324162 | -6.216 | 7.95 | 30.61029 | 333.8799 | 121.9813 | 513.0634 | 106.0703
2954 | 2954 | 2954 | 4 | 12 | 57 | 4 | 23 | 96.49247 | 0.282363 | 0.120079 | 986.2186 | 1 | 0 | 0 |  | Fe_Cr_Ni_Mn_Mo | Fe4Cr12Ni57Mn4Mo23 | 0.03998291 | -6.3684 | 8.4 | 27.04274 | 228.9648 | 103.4609375 | 550.1148 | 67.91169
2955 | 2955 | 2955 | 42 | 5 | 6 | 10 | 37 | 103.8674 | 0.2704711 | 0.1135424 | 977.6941 | 0 | 0 | 0 |  | Fe_Cr_Ni_Mn_Mo | Fe42Cr5Ni6Mn10Mo37 | 0.04546008 | -1.6464 | 7.18 | 35.96818 | 698.263 | 116.2567 | 386.3501 | 149.8168
2956 | 2956 | 2956 | 35 | 5 | 9 | 10 | 41 | 105.7938 | 0.2697654 | 0.1144344 | 1012.163 | 0 | 0 | 0 |  | Fe_Cr_Ni_Mn_Mo | Fe35Cr5Ni9Mn10Mo41 | 0.04528459 | -2.0572 | 7.16 | 36.60601 | 707.8044 | 119.786 | 350.6297 | 162.7906
2957 | 2957 | 2957 | 28 | 6 | 13 | 9 | 44 | 107.4621 | 0.2693458 | 0.1153374 | 1043.954 | 0 | 0 | 0 |  | Fe_Cr_Ni_Mn_Mo | Fe28Cr6Ni13Mn9Mo44 | 0.04498496 | -2.7032 | 7.17 | 36.2938 | 695.9479 | 127.5923 | 310.1396 | 184.3478
2958 | 2958 | 2958 | 22 | 7 | 18 | 8 | 45 | 108.0958 | 0.269662 | 0.116885 | 1073.259 | 0 | 0 | 0 |  | Fe_Cr_Ni_Mn_Mo | Fe22Cr7Ni18Mn8Mo45 | 0.04478792 | -3.4872 | 7.24 | 35.55545 | 660.2745 | 132.9478 | 336.3417 | 181.4891
2959 | 2959 | 2959 | 16 | 8 | 25 | 6 | 45 | 108.1891 | 0.270996 | 0.1200608 | 1120.702 | 0 | 0 | 0 |  | Fe_Cr_Ni_Mn_Mo | Fe16Cr8Ni25Mn6Mo45 | 0.04477907 | -4.5588 | 7.38 | 33.80104 | 595.7551 | 157.094 | 352.3453 | 189.7015
2960 | 2960 | 2960 | 11 | 9 | 32 | 5 | 43 | 107.2642 | 0.272509 | 0.1230793 | 1152.66 | 0 | 0 | 0 |  | Fe_Cr_Ni_Mn_Mo | Fe11Cr9Ni32Mn5Mo43 | 0.04468092 | -5.4048 | 7.55 | 32.53675 | 502.5668 | 150.4967 | 396.0857 | 156.9184
2961 | 2961 | 2961 | 6 | 11 | 43 | 3 | 38 | 104.7375 | 0.2756144 | 0.127644 | 1185.779 | 0 | 0 | 0 |  | Fe_Cr_Ni_Mn_Mo | Fe6Cr11Ni43Mn3Mo38 | 0.04409915 | -6.345652 | 7.851485 | 29.89574 | 369.27 | 134.9024 | 484.8633 | 114.0598
2962 | 2962 | 2962 | 32 | 3 | 9 | 6 | 50 | 109.7215 | 0.2700938 | 0.115357 | 1077.318 | 0 | 0 | 0 |  | Fe_Cr_Ni_Mn_Mo | Fe32Cr3Ni9Mn6Mo50 | 0.04521133 | -2.4428 | 7.06 | 34.64448 | 719.1109 | 120.094 | 299.7584 | 173.8808
2963 | 2963 | 2963 | 25 | 4 | 13 | 6 | 52 | 110.8343 | 0.2695621 | 0.1152684 | 1088.404 | 0 | 0 | 0 |  | Fe_Cr_Ni_Mn_Mo | Fe25Cr4Ni13Mn6Mo52 | 0.04460443 | -2.9848 | 7.08 | 34.5281 | 691.0472 | 126.078 | 264.5334 | 184.7199
2964 | 2964 | 2964 | 19 | 5 | 18 | 5 | 53 | 111.4561 | 0.2698607 | 0.1167265 | 1116.942 | 0 | 0 | 0 |  | Fe_Cr_Ni_Mn_Mo | Fe19Cr5Ni18Mn5Mo53 | 0.04436973 | -3.7784 | 7.15 | 33.46102 | 649.7779 | 155.2746 | 268.5584 | 177.5694
2965 | 2965 | 2965 | 13 | 6 | 23 | 4 | 53 | 111.8678 | 0.2702654 | 0.1183902 | 1145.776 | 0 | 0 | 0 |  | Fe_Cr_Ni_Mn_Mo | Fe13Cr6Ni23Mn4Mo53 | 0.04420269 | -4.563208 | 7.232323 | 32.32923 | 609.2089 | 159.4545 | 239.0771 | 189.2008
2966 | 2966 | 2966 | 8 | 8 | 30 | 4 | 50 | 110.516 | 0.2711535 | 0.1221342 | 1181.476 | 0 | 0 | 0 |  | Fe_Cr_Ni_Mn_Mo | Fe8Cr8Ni30Mn4Mo50 | 0.04438883 | -5.368 | 7.4 | 32.03061 | 538.7292 | 152.7469 | 311.5366 | 170.7817
2967 | 2967 | 2967 | 12 | 3 | 33 | 47 | 5 | 83.18664 | 0.2692902 | 0.06917199 | 331.4955 | 1 | 1 | 1 | 331.4955 | Fe_Cr_Ni_Mn_Mo | Fe12Cr3Ni33Mn47Mo5 | 0.04092477 | -5.4988 | 8.03 | 32.93554 | 264.8162 | 96.88882 | 39.79602 | 119.6015 | 264.8162 | 96.88882 | 39.79602 | 119.6015
2968 | 2968 | 2968 | 11 | 5 | 39 | 40 | 5 | 83.60608 | 0.273152 | 0.07080503 | 350.1979 | 1 | 1 | 1 | 350.1979 | Fe_Cr_Ni_Mn_Mo | Fe11Cr5Ni39Mn40Mo5 | 0.04092518 | -5.9332 | 8.18 | 32.23414 | 267.8387 | 88.81832 | 67.01688 | 91.8624 | 267.8387 | 88.81832 | 67.01688 | 91.8624
2969 | 2969 | 2969 | 10 | 7 | 44 | 34 | 4 | 83.45923 | 0.2763533 | 0.06837373 | 332.3118 | 1 | 1 | 1 | 332.3118 | Fe_Cr_Ni_Mn_Mo | Fe10Cr7Ni44Mn34Mo4 | 0.04009055 | -6.215692 | 8.323232 | 30.56686 | 274.4223 | 85.66404 | 91.51247 | 79.9888 | 274.4223 | 85.66404 | 91.51247 | 79.9888
2970 | 2970 | 2970 | 9 | 11 | 49 | 27 | 4 | 84.59856 | 0.2782371 | 0.06840504 | 339.7649 | 1 | 1 | 1 | 339.7649 | Fe_Cr_Ni_Mn_Mo | Fe9Cr11Ni49Mn27Mo4 | 0.03835986 | -6.2592 | 8.41 | 28.73517 | 260.3941 | 74.86353 | 123.0979 | 71.93523 | 260.3941 | 74.86353 | 123.0979 | 71.93523
2971 | 2971 | 2971 | 7 | 14 | 53 | 22 | 3 | 84.85122 | 0.2797307 | 0.06435614 | 309.0817 | 1 | 1 | 1 | 309.0817 | Fe_Cr_Ni_Mn_Mo | Fe7Cr14Ni53Mn22Mo3 | 0.03606649 | -6.354862 | 8.505051 | 26.52664 | 244.74 | 68.70033 | 122.1541 | 63.78649 | 244.74 | 68.70033 | 122.1541 | 63.78649
2972 | 2972 | 2972 | 19 | 3 | 21 | 51 | 6 | 84.42844 | 0.263616 | 0.06830313 | 326.1128 | 1 | 1 | 1 | 326.1128 | Fe_Cr_Ni_Mn_Mo | Fe19Cr3Ni21Mn51Mo6 | 0.04081501 | -3.6552 | 7.73 | 33.33152 | 258.9409 | 134.7738 | 6.740197 | 163.0362 | 258.9409 | 134.7738 | 6.740197 | 163.0362
2973 | 2973 | 2973 | 17 | 5 | 27 | 44 | 7 | 85.45993 | 0.2671966 | 0.07341313 | 376.5054 | 1 | 1 | 1 | 376.5054 | Fe_Cr_Ni_Mn_Mo | Fe17Cr5Ni27Mn44Mo7 | 0.04135101 | -4.4132 | 7.86 | 33.77336 | 289.8847 | 98.18912 | 67.26148 | 94.5173 | 289.8847 | 98.18912 | 67.26148 | 94.5173
2974 | 2974 | 2974 | 16 | 7 | 32 | 38 | 8 | 86.49478 | 0.2700265 | 0.07755293 | 421.1937 | 1 | 1 | 1 | 421.1937 | Fe_Cr_Ni_Mn_Mo | Fe16Cr7Ni32Mn38Mo8 | 0.04142301 | -4.873248 | 7.960396 | 33.61791 | 313.9727 | 81.02589 | 100.8035 | 75.58962 | 313.9727 | 81.02589 | 100.8035 | 75.58962
2975 | 2975 | 2975 | 14 | 10 | 36 | 32 | 8 | 87.39729 | 0.2716093 | 0.07897666 | 440.8072 | 1 | 1 | 1 | 440.8072 | Fe_Cr_Ni_Mn_Mo | Fe14Cr10Ni36Mn32Mo8 | 0.04090214 | -5.2816 | 8.04 | 32.55826 | 313.8529 | 82.17926 | 149.4172 | 86.81142 | 313.8529 | 82.17926 | 149.4172 | 86.81142
2976 | 2976 | 2976 | 11 | 14 | 40 | 26 | 9 | 89.20131 | 0.272148 | 0.08271009 | 487.3113 | 1 | 1 | 1 | 487.3113 | Fe_Cr_Ni_Mn_Mo | Fe11Cr14Ni40Mn26Mo9 | 0.04008246 | -5.6376 | 8.08 | 31.67018 | 288.7608 | 70.4867 | 227.7121 | 94.67075 | 288.7608 | 70.4867 | 227.7121 | 94.67075
2977 | 2977 | 2977 | 9 | 18 | 44 | 21 | 8 | 89.76841 | 0.2729176 | 0.08094387 | 474.5919 | 1 | 1 | 1 | 474.5919 | Fe_Cr_Ni_Mn_Mo | Fe9Cr18Ni44Mn21Mo8 | 0.03828479 | -5.9608 | 8.15 | 29.41751 | 254.3521 | 68.90073 | 279.3169 | 124.1895 | 254.3521 | 68.90073 | 279.3169 | 124.1895
2978 | 2978 | 2978 | 7 | 23 | 46 | 16 | 7 | 90.86675 | 0.2722348 | 0.07863519 | 458.2312 | 1 | 1 | 1 | 458.2312 | Fe_Cr_Ni_Mn_Mo | Fe7Cr23Ni46Mn16Mo7 | 0.03581399 | -6.185083 | 8.161616 | 26.94415 | 233.0988 | 62.15846 | 380.8828125 | 117.5932 | 233.0988 | 62.15846 | 380.8828125 | 117.5932
2979 | 2979 | 2979 | 29 | 3 | 12 | 52 | 4 | 83.65885 | 0.2615992 | 0.05945948 | 254.1134 | 1 | 1 | 1 | 254.1134 | Fe_Cr_Ni_Mn_Mo | Fe29Cr3Ni12Mn52Mo4 | 0.04120672 | -2.0972 | 7.58 | 30.71986 | 235.9354 | 100.2748 | -60.29667 | 217.7303 | 235.9354 | 100.2748 | -60.29667 | 217.7303
2980 | 2980 | 2980 | 27 | 4 | 16 | 46 | 8 | 86.26271 | 0.2643163 | 0.07283489 | 373.7462 | 1 | 1 | 1 | 373.7462 | Fe_Cr_Ni_Mn_Mo | Fe27Cr4Ni16Mn46Mo8 | 0.04170971 | -2.520537 | 7.623762 | 34.06257 | 305.4515 | 113.5089 | 35.54903 | 132.9679 | 305.4515 | 113.5089 | 35.54903 | 132.9679
2981 | 2981 | 2981 | 24 | 6 | 21 | 39 | 10 | 88.0013 | 0.2668788 | 0.0800621 | 450.0762 | 1 | 1 | 1 | 450.0762 | Fe_Cr_Ni_Mn_Mo | Fe24Cr6Ni21Mn39Mo10 | 0.04199736 | -3.2472 | 7.71 | 34.89986 | 364.367 | 89.82771 | 96.29577 | 89.67564 | 364.367 | 89.82771 | 96.29577 | 89.67564
2982 | 2982 | 2982 | 21 | 9 | 25 | 34 | 12 | 89.9539 | 0.2676608 | 0.08541293 | 514.3836 | 1 | 0 | 0 |  | Fe_Cr_Ni_Mn_Mo | Fe21Cr9Ni25Mn34Mo12 | 0.04201266 | -3.751005 | 7.742574 | 35.1718 | 404.5279 | 85.28093 | 177.6616 | 93.67101
2983 | 2983 | 2983 | 17 | 13 | 28 | 29 | 13 | 91.83894 | 0.2672548 | 0.08868946 | 559.1167 | 1 | 0 | 0 |  | Fe_Cr_Ni_Mn_Mo | Fe17Cr13Ni28Mn29Mo13 | 0.04174998 | -4.2272 | 7.75 | 34.74133 | 379.7193 | 77.25194 | 217.3945 | 122.1502
2984 | 2984 | 2984 | 14 | 17 | 31 | 24 | 14 | 93.64058 | 0.2671102 | 0.09177051 | 603.6851 | 0 | 0 | 0 |  | Fe_Cr_Ni_Mn_Mo | Fe14Cr17Ni31Mn24Mo14 | 0.04128609 | -4.6724 | 7.76 | 33.86975 | 353.1658 | 76.23097 | 275.56 | 133.2751
2985 | 2985 | 2985 | 11 | 23 | 34 | 19 | 13 | 94.91444 | 0.2660904 | 0.09089714 | 601.6347 | 0 | 0 | 0 |  | Fe_Cr_Ni_Mn_Mo | Fe11Cr23Ni34Mn19Mo13 | 0.03985296 | -5.1656 | 7.77 | 31.61708 | 305.2487 | 69.63541 | 392.704 | 145.5636
2986 | 2986 | 2986 | 8 | 29 | 36 | 15 | 12 | 96.23547 | 0.2643211 | 0.08945844 | 592.8325 | 0 | 0 | 0 |  | Fe_Cr_Ni_Mn_Mo | Fe8Cr29Ni36Mn15Mo12 | 0.0380935 | -5.5528 | 7.75 | 29.52694 | 273.4189 | 66.07211 | 501.9642 | 146.9497
2987 | 2987 | 2987 | 6 | 36 | 37 | 12 | 9 | 96.75469 | 0.2616102 | 0.0825085 | 520.0038 | 0 | 0 | 0 |  | Fe_Cr_Ni_Mn_Mo | Fe6Cr36Ni37Mn12Mo9 | 0.03494287 | -5.8284 | 7.72 | 26.39602 | 230.2253 | 42.99735 | 621.2985 | 135.0324
2988 | 2988 | 2988 | 38 | 3 | 10 | 43 | 6 | 85.10271 | 0.2661202 | 0.0670147 | 321.6307 | 1 | 1 | 1 | 321.6307 | Fe_Cr_Ni_Mn_Mo | Fe38Cr3Ni10Mn43Mo6 | 0.04218716 | -1.5408 | 7.59 | 31.75154 | 284.2328 | 88.35555 | 7.341898 | 140.4188 | 284.2328 | 88.35555 | 7.341898 | 140.4188
2989 | 2989 | 2989 | 34 | 4 | 13 | 38 | 10 | 87.83929 | 0.2671507 | 0.07911033 | 441.1783 | 1 | 1 | 1 | 441.1783 | Fe_Cr_Ni_Mn_Mo | Fe34Cr4Ni13Mn38Mo10 | 0.04246247 | -1.92715 | 7.59596 | 34.51118 | 383.3045 | 91.42654 | 84.67796 | 100.1155 | 383.3045 | 91.42654 | 84.67796 | 100.1155
2990 | 2990 | 2990 | 29 | 7 | 16 | 33 | 14 | 91.13243 | 0.2667423 | 0.08806112 | 548.7998 | 1 | 0 | 0 |  | Fe_Cr_Ni_Mn_Mo | Fe29Cr7Ni16Mn33Mo14 | 0.0426366 | -2.345475 | 7.565657 | 36.23209 | 457.917 | 83.14245 | 157.1573 | 126.7595
2991 | 2991 | 2991 | 25 | 10 | 19 | 29 | 17 | 93.6519 | 0.2664156 | 0.09348196 | 624.0555 | 1 | 0 | 0 |  | Fe_Cr_Ni_Mn_Mo | Fe25Cr10Ni19Mn29Mo17 | 0.04271351 | -2.8016 | 7.55 | 36.80272 | 486.2758 | 79.70083 | 214.3305 | 144.6053
2992 | 2992 | 2992 | 20 | 15 | 21 | 25 | 19 | 96.33683 | 0.2644773 | 0.09643885 | 675.1313 | 0 | 0 | 0 |  | Fe_Cr_Ni_Mn_Mo | Fe20Cr15Ni21Mn25Mo19 | 0.04260477 | -3.1892 | 7.49 | 36.67083 | 489.2768 | 96.55167 | 253.6789 | 155.4951
2993 | 2993 | 2993 | 16 | 20 | 24 | 21 | 19 | 97.83586 | 0.2634154 | 0.09717273 | 693.4682 | 0 | 0 | 0 |  | Fe_Cr_Ni_Mn_Mo | Fe16Cr20Ni24Mn21Mo19 | 0.04213297 | -3.778 | 7.49 | 35.37386 | 441.4564 | 94.90429 | 338.2824 | 158.8604
2994 | 2994 | 2994 | 12 | 26 | 26 | 17 | 18 | 99.31284 | 0.2614265 | 0.09624004 | 691.1501 | 0 | 0 | 0 |  | Fe_Cr_Ni_Mn_Mo | Fe12Cr26Ni26Mn17Mo18 | 0.0412136 | -4.284461 | 7.464646 | 33.62984 | 401.4547 | 100.2942 | 464.2207 | 153.5459
2995 | 2995 | 2995 | 9 | 34 | 28 | 13 | 17 | 100.9119 | 0.2588298 | 0.094074 | 674.9154 | 0 | 0 | 0 |  | Fe_Cr_Ni_Mn_Mo | Fe9Cr34Ni28Mn13Mo17 | 0.03961367 | -4.719145 | 7.415842 | 31.29997 | 350.3463 | 79.53637 | 629.7523 | 159.952
2996 | 2996 | 2996 | 6 | 43 | 28 | 11 | 12 | 101.2188 | 0.2539873 | 0.08429152 | 561.5286 | 0 | 0 | 0 |  | Fe_Cr_Ni_Mn_Mo | Fe6Cr43Ni28Mn11Mo12 | 0.03633037 | -4.9504 | 7.35 | 27.89193 | 271.39 | 55.38264 | 703.3124 | 139.9072
2997 | 2997 | 2997 | 45 | 3 | 8 | 35 | 9 | 87.14232 | 0.2692974 | 0.07627442 | 413.5539 | 1 | 1 | 1 | 413.5539 | Fe_Cr_Ni_Mn_Mo | Fe45Cr3Ni8Mn35Mo9 | 0.04260865 | -1.1168 | 7.57 | 32.7939 | 361.9748 | 83.64645 | 56.41711 | 104.2464 | 361.9748 | 83.64645 | 56.41711 | 104.2464
2998 | 2998 | 2998 | 39 | 5 | 10 | 31 | 14 | 90.81091 | 0.2682346 | 0.08783805 | 546.1642 | 1 | 0 | 0 |  | Fe_Cr_Ni_Mn_Mo | Fe39Cr5Ni10Mn31Mo14 | 0.04302557 | -1.386389 | 7.505051 | 35.53345 | 471.5081 | 68.28999 | 149.016 | 107.0948
2999 | 2999 | 2999 | 33 | 8 | 12 | 27 | 19 | 94.64467 | 0.266728 | 0.09594969 | 659.8049 | 1 | 0 | 0 |  | Fe_Cr_Ni_Mn_Mo | Fe33Cr8Ni12Mn27Mo19 | 0.04330102 | -1.703092 | 7.424242 | 37.28244 | 556.0357 | 68.11872 | 203.0096 | 146.9419
3000 | 3000 | 3000 | 28 | 12 | 14 | 24 | 22 | 97.40772 | 0.2649723 | 0.09923117 | 718.0667143 | 0 | 0 | 0 |  | Fe_Cr_Ni_Mn_Mo | Fe28Cr12Ni14Mn24Mo22 | 0.04331335 | -2.0624 | 7.36 | 37.63031 | 582.1368 | 94.44659 | 244.7656 | 174.161
3001 | 3001 | 3001 | 23 | 17 | 16 | 20 | 24 | 100.0332 | 0.263156 | 0.1014005 | 763.6882 | 0 | 0 | 0 |  | Fe_Cr_Ni_Mn_Mo | Fe23Cr17Ni16Mn20Mo24 | 0.04321854 | -2.5212 | 7.3 | 37.12829 | 596.4396 | 108.9397 | 352.3419 | 173.6809
3002 | 3002 | 3002 | 18 | 22 | 18 | 17 | 25 | 102.0854 | 0.2611797 | 0.1022231 | 788.3557 | 0 | 0 | 0 |  | Fe_Cr_Ni_Mn_Mo | Fe18Cr22Ni18Mn17Mo25 | 0.04298418 | -2.9764 | 7.25 | 36.43885 | 586.1393 | 114.4652 | 424.8696 | 176.9587
3003 | 3003 | 3003 | 13 | 30 | 20 | 13 | 24 | 104.009 | 0.258136 | 0.1008356 | 782.2623 | 0 | 0 | 0 |  | Fe_Cr_Ni_Mn_Mo | Fe13Cr30Ni20Mn13Mo24 | 0.04214526 | -3.5336 | 7.19 | 34.51652 | 527.7471 | 119.6254 | 575.5689 | 151.7475
3004 | 3004 | 3004 | 9 | 38 | 20 | 11 | 22 | 105.4733 | 0.2538877 | 0.09716044 | 741.9065 | 0 | 0 | 0 |  | Fe_Cr_Ni_Mn_Mo | Fe9Cr38Ni20Mn11Mo22 | 0.04101512 | -3.6848 | 7.09 | 33.01803 | 465.8351 | 109.2002 | 653.9542 | 158.3985
3005 | 3005 | 3005 | 6 | 50 | 20 | 8 | 16 | 106.106 | 0.2478806 | 0.08756621 | 623.7577 | 0 | 0 | 0 |  | Fe_Cr_Ni_Mn_Mo | Fe6Cr50Ni20Mn8Mo16 | 0.03734127 | -3.9248 | 7 | 28.96964 | 340.818 | 94.11175 | 767.4974 | 137.138
3006 | 3006 | 3006 | 50 | 3 | 7 | 25 | 14 | 90.40788 | 0.2724937 | 0.08927784 | 563.2832 | 1 | 1 | 1 | 563.2832 | Fe_Cr_Ni_Mn_Mo | Fe50Cr3Ni7Mn25Mo14 | 0.0429321 | -1.054178 | 7.545455 | 33.71257 | 472.6998 | 80.52351 | 157.8091 | 133.3941 | 472.6998 | 80.52351 | 157.8091 | 133.3941
3007 | 3007 | 3007 | 42 | 6 | 8 | 23 | 21 | 95.26908 | 0.2691108 | 0.09916693 | 705.4483 | 1 | 0 | 0 |  | Fe_Cr_Ni_Mn_Mo | Fe42Cr6Ni8Mn23Mo21 | 0.04379615 | -1.1924 | 7.39 | 36.65119 | 575.7723 | 75.79018 | 214.2039 | 153.0498
3008 | 3008 | 3008 | 36 | 9 | 9 | 20 | 26 | 98.95998 | 0.2670038 | 0.1039109 | 792.3901 | 0 | 0 | 0 |  | Fe_Cr_Ni_Mn_Mo | Fe36Cr9Ni9Mn20Mo26 | 0.04408705 | -1.4116 | 7.28 | 37.7179 | 640.2302 | 97.75623 | 276.1233 | 168.6923
3009 | 3009 | 3009 | 29 | 13 | 11 | 18 | 28 | 101.3909 | 0.2646857 | 0.1052894 | 828.2705 | 0 | 0 | 0 |  | Fe_Cr_Ni_Mn_Mo | Fe29Cr13Ni11Mn18Mo28 | 0.0439763 | -1.79247 | 7.212121 | 37.92146 | 655.3301 | 107.4846 | 344.4565 | 188.1416
3010 | 3010 | 3010 | 24 | 18 | 12 | 16 | 30 | 103.7777 | 0.2620582 | 0.1052025 | 845.9283 | 0 | 0 | 0 |  | Fe_Cr_Ni_Mn_Mo | Fe24Cr18Ni12Mn16Mo30 | 0.04385492 | -2.016 | 7.12 | 37.70464 | 664.3199 | 128.5579 | 384.7108 | 180.8947
3011 | 3011 | 3011 | 18 | 25 | 14 | 13 | 31 | 106.1667 | 0.2591101 | 0.1044225 | 853.2331 | 0 | 0 | 0 |  | Fe_Cr_Ni_Mn_Mo | Fe18Cr25Ni14Mn13Mo31 | 0.04357368 | -2.48956 | 7.039604 | 36.69783 | 653.5521 | 138.7455 | 475.8985 | 175.9502
3012 | 3012 | 3012 | 13 | 32 | 15 | 10 | 30 | 108.0196 | 0.2559382 | 0.1032981 | 848.4201 | 0 | 0 | 0 |  | Fe_Cr_Ni_Mn_Mo | Fe13Cr32Ni15Mn10Mo30 | 0.0430718 | -2.8624 | 6.96 | 35.34558 | 619.9434 | 146.3784 | 594.856 | 185.6128
3013 | 3013 | 3013 | 8 | 42 | 15 | 8 | 26 | 109.3331 | 0.2504983 | 0.09851146 | 786.837 | 0 | 0 | 0 |  | Fe_Cr_Ni_Mn_Mo | Fe8Cr42Ni15Mn8Mo26 | 0.04169406 | -3.011938 | 6.848485 | 33.52957 | 528.7653 | 135.0705 | 686.847 | 154.7667
3014 | 3014 | 3014 | 5 | 55 | 15 | 6 | 19 | 109.5546 | 0.2438041 | 0.08849968 | 654.3347 | 0 | 0 | 0 |  | Fe_Cr_Ni_Mn_Mo | Fe5Cr55Ni15Mn6Mo19 | 0.03810692 | -3.15 | 6.76 | 29.7429 | 399.5125 | 128.4414 | 776.5526 | 142.1042
3015 | 3015 | 3015 | 52 | 3 | 7 | 17 | 21 | 94.4885 | 0.2741285 | 0.1018637 | 737.5481 | 1 | 0 | 0 |  | Fe_Cr_Ni_Mn_Mo | Fe52Cr3Ni7Mn17Mo21 | 0.04363386 | -1.3236 | 7.49 | 34.21622 | 579.3463 | 99.85035 | 262.0288 | 156.4848
3016 | 3016 | 3016 | 43 | 6 | 7 | 16 | 28 | 99.28242 | 0.2700542 | 0.1074763 | 845.64 | 1 | 0 | 0 |  | Fe_Cr_Ni_Mn_Mo | Fe43Cr6Ni7Mn16Mo28 | 0.04458242 | -1.3592 | 7.3 | 36.63045 | 645.0041 | 110.4521 | 312.6665 | 169.9725
3017 | 3017 | 3017 | 36 | 9 | 7 | 15 | 33 | 102.8529 | 0.2669364 | 0.1089325 | 896.4745 | 0 | 0 | 0 |  | Fe_Cr_Ni_Mn_Mo | Fe36Cr9Ni7Mn15Mo33 | 0.0447297 | -1.3428 | 7.15 | 37.84957 | 684.9344 | 116.0929 | 327.7299 | 168.8838
3018 | 3018 | 3018 | 30 | 14 | 8 | 13 | 36 | 105.6642 | 0.2641133 | 0.108314 | 913.0422 | 0 | 0 | 0 |  | Fe_Cr_Ni_Mn_Mo | Fe30Cr14Ni8Mn13Mo36 | 0.04460104 | -1.563768 | 7.039604 | 37.69119 | 697.0307 | 118.7548 | 411.0234375 | 183.4485
3019 | 3019 | 3019 | 24 | 19 | 9 | 11 | 38 | 108.1307 | 0.2614497 | 0.1074004 | 921.2399 | 0 | 0 | 0 |  | Fe_Cr_Ni_Mn_Mo | Fe24Cr19Ni9Mn11Mo38 | 0.04444022 | -1.798647 | 6.940594 | 37.33632 | 712.0231 | 134.9311 | 405.9687 | 195.1963
3020 | 3020 | 3020 | 18 | 25 | 10 | 9 | 38 | 110.1458 | 0.2584116 | 0.1062989 | 919.2338 | 0 | 0 | 0 |  | Fe_Cr_Ni_Mn_Mo | Fe18Cr25Ni10Mn9Mo38 | 0.04421048 | -2.0592 | 6.85 | 36.6846 | 700.3651 | 148.007 | 476.5586 | 190.844
3021 | 3021 | 3021 | 12 | 33 | 11 | 7 | 37 | 112.0346 | 0.2545486 | 0.1038995 | 896.1474 | 0 | 0 | 0 |  | Fe_Cr_Ni_Mn_Mo | Fe12Cr33Ni11Mn7Mo37 | 0.04382768 | -2.3188 | 6.75 | 35.75961 | 676.0902 | 151.6156 | 533.7933 | 185.4395
3022 | 3022 | 3022 | 7 | 44 | 12 | 5 | 32 | 112.8855 | 0.2493807 | 0.09982494 | 836.1945 | 0 | 0 | 0 |  | Fe_Cr_Ni_Mn_Mo | Fe7Cr44Ni12Mn5Mo32 | 0.04264967 | -2.6192 | 6.67 | 33.92271 | 602.8788 | 167.7151 | 682.3301 | 172.2096
3023 | 3023 | 3023 | 4 | 57 | 12 | 4 | 23 | 112.4109 | 0.2423192 | 0.0909499 | 703.6778 | 0 | 0 | 0 |  | Fe_Cr_Ni_Mn_Mo | Fe4Cr57Ni12Mn4Mo23 | 0.03930702 | -2.6784 | 6.6 | 30.71986 | 466.4183 | 150.7437 | 781.186 | 147.2064
3024 | 3024 | 3024 | 42 | 6 | 5 | 10 | 37 | 104.1964 | 0.2696608 | 0.1128771 | 970.6001 | 0 | 0 | 0 |  | Fe_Cr_Ni_Mn_Mo | Fe42Cr6Ni5Mn10Mo37 | 0.04543933 | -1.486 | 7.14 | 36.06369 | 697.386 | 121.3796 | 411.6534 | 180.2646
3025 | 3025 | 3025 | 35 | 9 | 5 | 10 | 41 | 107.0933 | 0.2665999 | 0.111486 | 979.2041 | 0 | 0 | 0 |  | Fe_Cr_Ni_Mn_Mo | Fe35Cr9Ni5Mn10Mo41 | 0.04519395 | -1.382 | 7 | 37.03188 | 717.8597 | 117.2137 | 361.8994 | 160.3744
3026 | 3026 | 3026 | 28 | 13 | 6 | 9 | 44 | 109.7156 | 0.2639091 | 0.1097641 | 979.5006 | 0 |  | 0 |  | Fe_Cr_Ni_Mn_Mo | Fe28Cr13Ni6Mn9Mo44 | 0.04481801 | -1.5104 | 6.89 | 37.12896 | 713.6049 | 128.479 | 358.3682 | 199.8139
3027 | 3027 | 3027 | 22 | 18 | 7 | 8 | 45 | 111.6309 | 0.2611736 | 0.1077618 | 966.0853 | 0 | 0 | 0 |  | Fe_Cr_Ni_Mn_Mo | Fe22Cr18Ni7Mn8Mo45 | 0.04452221 | -1.6524 | 6.8 | 36.95118 | 717.1066 | 128.8741 | 379.4784 | 211.6077
3028 | 3028 | 3028 | 16 | 25 | 8 | 6 | 45 | 113.6626 | 0.2579052 | 0.1055877 | 948.7357 | 0 | 0 | 0 |  | Fe_Cr_Ni_Mn_Mo | Fe16Cr25Ni8Mn6Mo45 | 0.04437792 | -1.9 | 6.7 | 36.13461 | 706.2128 | 153.3444 | 405.3474 | 205.4178
3029 | 3029 | 3029 | 11 | 32 | 9 | 5 | 43 | 114.7407 | 0.2545871 | 0.1034902 | 921.2463 | 0 | 0 | 0 |  | Fe_Cr_Ni_Mn_Mo | Fe11Cr32Ni9Mn5Mo43 | 0.04416156 | -2.0744 | 6.63 | 35.67913 | 699.6744 | 161.7569 | 472.6618 | 194.7578
3030 | 3030 | 3030 | 6 | 43 | 11 | 3 | 38 | 115.2753 | 0.2501374 | 0.100502 | 872.5721 | 0 |  | 0 |  | Fe_Cr_Ni_Mn_Mo | Fe6Cr43Ni11Mn3Mo38 | 0.04346876 | -2.55622 | 6.584158 | 34.07379 | 640.194 | 164.9676 | 601.1479 | 183.5839
3031 | 3031 | 3031 | 32 | 9 | 3 | 6 | 50 | 111.6052 | 0.2656296 | 0.110258 | 1015.687 | 0 | 0 | 0 |  | Fe_Cr_Ni_Mn_Mo | Fe32Cr9Ni3Mn6Mo50 | 0.04506132 | -1.382 | 6.82 | 35.5674 | 723.9904 | 124.5775 | 308.2002 | 171.5235
3032 | 3032 | 3032 | 25 | 13 | 4 | 6 | 52 | 113.6458 | 0.2629326 | 0.1071394 | 988.5114 | 0 | 0 | 0 |  | Fe_Cr_Ni_Mn_Mo | Fe25Cr13Ni4Mn6Mo52 | 0.04436758 | -1.3684 | 6.72 | 35.96818 | 723.7892 | 135.3678 | 296.7807 | 194.3707
3033 | 3033 | 3033 | 19 | 18 | 5 | 5 | 53 | 115.5099 | 0.2603431 | 0.1045116 | 964.9938 | 0 | 0 | 0 |  | Fe_Cr_Ni_Mn_Mo | Fe19Cr18Ni5Mn5Mo53 | 0.04402316 | -1.4904 | 6.63 | 35.66511 | 729.1267 | 133.6259 | 289.5196 | 184.6571
3034 | 3034 | 3034 | 13 | 23 | 6 | 4 | 53 | 117.2221 | 0.2577353 | 0.1029104 | 952.5498 | 0 | 0 | 0 |  | Fe_Cr_Ni_Mn_Mo | Fe13Cr23Ni6Mn4Mo53 | 0.04374265 | -1.621467 | 6.545455 | 35.38267 | 708.8435 | 152.5696 | 296.0998 | 203.9795
3035 | 3035 | 3035 | 8 | 30 | 8 | 4 | 50 | 117.482 | 0.2547425 | 0.1010866 | 920.4539 | 0 | 0 | 0 |  | Fe_Cr_Ni_Mn_Mo | Fe8Cr30Ni8Mn4Mo50 | 0.0438309 | -1.8656 | 6.52 | 35.67016 | 706.9786 | 161.3992 | 336.5748 | 205.9172
3036 | 3036 | 3036 | 12 | 33 | 5 | 47 | 3 | 93.50402 | 0.2358791 | 0.04529833 | 175.0677 | 0 | 0 | 0 |  | Fe_Cr_Ni_Mn_Mo | Fe12Cr33Ni5Mn47Mo3 | 0.04011473 | 0.0316 | 6.91 | 26.84679 | 255.6441 | 125.0225 | 213.4834 | 219.9253
3037 | 3037 | 3037 | 11 | 39 | 5 | 40 | 5 | 96.73272 | 0.2352009 | 0.05238124 | 234.3571 | 0 | 0 | 0 |  | Fe_Cr_Ni_Mn_Mo | Fe11Cr39Ni5Mn40Mo5 | 0.04020102 | 0.1324 | 6.82 | 28.42253 | 249.3587 | 97.45314 | 334.3642 | 224.3005
3038 | 3038 | 3038 | 10 | 44 | 4 | 34 | 7 | 99.82655 | 0.2339084 | 0.057483 | 284.4342 | 0 | 0 | 0 |  | Fe_Cr_Ni_Mn_Mo | Fe10Cr44Ni4Mn34Mo7 | 0.04010798 | 0.4105703 | 6.707071 | 29.5575 | 246.6718 | 85.30474 | 412.4492 | 252.2407
3039 | 3039 | 3039 | 9 | 49 | 4 | 27 | 11 | 103.5826 | 0.2345813 | 0.06716908 | 385.4269 | 0 | 0 | 0 |  | Fe_Cr_Ni_Mn_Mo | Fe9Cr49Ni4Mn27Mo11 | 0.04012866 | 0.3504 | 6.61 | 31.5284 | 281.7598 | 97.98823 | 507.2818 | 235.4389
3040 | 3040 | 3040 | 7 | 53 | 3 | 22 | 14 | 106.8601 | 0.2334758 | 0.07143586 | 442.1206 | 0 | 0 | 0 |  | Fe_Cr_Ni_Mn_Mo | Fe7Cr53Ni3Mn22Mo14 | 0.04017014 | 0.5419855 | 6.484848 | 32.59263 | 323.9763 | 126.8574 | 601.7689 | 233.8548
3041 | 3041 | 3041 | 19 | 21 | 6 | 51 | 3 | 89.371 | 0.2444478 | 0.04896402 | 191.598 | 0 | 0 | 0 |  | Fe_Cr_Ni_Mn_Mo | Fe19Cr21Ni6Mn51Mo3 | 0.04042798 | -0.516 | 7.13 | 27.8381 | 241.8063 | 115.9497 | 37.60547 | 198.5727
3042 | 3042 | 3042 | 17 | 27 | 7 | 44 | 5 | 92.56884 | 0.2436881 | 0.05624107 | 253.7581 | 0 | 0 | 0 |  | Fe_Cr_Ni_Mn_Mo | Fe17Cr27Ni7Mn44Mo5 | 0.04071235 | -0.5692 | 7.06 | 29.54657 | 256.67 | 96.65131 | 194.0788 | 189.1302
3043 | 3043 | 3043 | 16 | 32 | 8 | 38 | 7 | 95.26056 | 0.2437096 | 0.06276854 | 316.1505 | 0 | 0 | 0 |  | Fe_Cr_Ni_Mn_Mo | Fe16Cr32Ni8Mn38Mo7 | 0.04075473 | -0.7238506 | 7.009901 | 30.6544 | 257.1153 | 59.68296 | 263.8368 | 188.5541
3044 | 3044 | 3044 | 14 | 36 | 8 | 32 | 10 | 98.49864 | 0.2431726 | 0.06985095 | 392.6392 | 0 | 0 | 0 |  | Fe_Cr_Ni_Mn_Mo | Fe14Cr36Ni8Mn32Mo10 | 0.04082394 | -0.6912 | 6.92 | 32.25151 | 278.7259 | 67.39735 | 369.9189 | 218.2289
3045 | 3045 | 3045 | 11 | 40 | 9 | 26 | 14 | 102.0599 | 0.2431975 | 0.0776869 | 487.6905 | 0 | 0 | 0 |  | Fe_Cr_Ni_Mn_Mo | Fe11Cr40Ni9Mn26Mo14 | 0.04096444 | -0.928 | 6.84 | 33.81878 | 345.6382 | 99.376 | 425.4663 | 211.3369
3046 | 3046 | 3046 | 9 | 44 | 8 | 21 | 18 | 105.6239 | 0.2422422 | 0.08302141 | 564.5673 | 0 | 0 | 0 |  | Fe_Cr_Ni_Mn_Mo | Fe9Cr44Ni8Mn21Mo18 | 0.04121513 | -0.7768 | 6.71 | 34.84408 | 401.5486 | 132.4626 | 524.2763 | 207.2278
3047 | 3047 | 3047 | 7 | 46 | 7 | 16 | 23 | 109.2544 | 0.242242 | 0.08736554 | 640.224 | 0 | 0 | 0 |  | Fe_Cr_Ni_Mn_Mo | Fe7Cr46Ni7Mn16Mo23 | 0.04175912 | -0.6966636 | 6.585859 | 35.92013 | 484.4989 | 148.187 | 610.3705 | 216.5605
3048 | 3048 | 3048 | 29 | 12 | 4 | 52 | 3 | 86.45609 | 0.2516979 | 0.05096948 | 199.3622 | 0 | 0 | 0 |  | Fe_Cr_Ni_Mn_Mo | Fe29Cr12Ni4Mn52Mo3 | 0.04099456 | -0.324 | 7.26 | 28.26659 | 231.8535 | 124.8658 | -19.84553 | 197.8587
3049 | 3049 | 3049 | 27 | 16 | 8 | 46 | 4 | 88.15369 | 0.2532141 | 0.05655418 | 245.4367 | 0 | 0 | 0 |  | Fe_Cr_Ni_Mn_Mo | Fe27Cr16Ni8Mn46Mo4 | 0.04123698 | -1.07911 | 7.306931 | 29.25772 | 248.5743 | 89.29099 | 74.45255 | 141.7131
3050 | 3050 | 3050 | 24 | 21 | 10 | 39 | 6 | 91.04211 | 0.2528455 | 0.06355064 | 310.97 | 0 | 0 | 0 |  | Fe_Cr_Ni_Mn_Mo | Fe24Cr21Ni10Mn39Mo6 | 0.04119726 | -1.3896 | 7.27 | 30.54505 | 273.1893 | 59.02132 | 152.814 | 133.4868
3051 | 3051 | 3051 | 21 | 25 | 12 | 34 | 9 | 93.96116 | 0.2526725 | 0.07224158 | 399.3569 | 0 | 0 | 0 |  | Fe_Cr_Ni_Mn_Mo | Fe21Cr25Ni12Mn34Mo9 | 0.04120782 | -1.684933 | 7.227723 | 32.18507 | 298.0543 | 55.29651 | 232.7885 | 161.4755
3052 | 3052 | 3052 | 17 | 28 | 13 | 29 | 13 | 97.38356 | 0.252077 | 0.08057854 | 497.8402 | 0 | 0 | 0 |  | Fe_Cr_Ni_Mn_Mo | Fe17Cr28Ni13Mn29Mo13 | 0.04145235 | -1.8392 | 7.15 | 34.15787 | 352.5651 | 67.22213 | 295.8016 | 160.0485
3053 | 3053 | 3053 | 14 | 31 | 14 | 24 | 17 | 100.6125 | 0.2519142 | 0.08737202 | 589.9579 | 0 | 0 | 0 |  | Fe_Cr_Ni_Mn_Mo | Fe14Cr31Ni14Mn24Mo17 | 0.04168935 | -2.0664 | 7.08 | 35.28101 | 401.0997 | 97.53953 | 391.6184 | 197.8015
3054 | 3054 | 3054 | 11 | 34 | 13 | 19 | 23 | 104.9316 | 0.2509669 | 0.09360824 | 692.7757 | 0 | 0 | 0 |  | Fe_Cr_Ni_Mn_Mo | Fe11Cr34Ni13Mn19Mo23 | 0.04226514 | -1.9408 | 6.93 | 36.67642 | 514.7371 | 130.3395 | 462.7813 | 194.2959
3055 | 3055 | 3055 | 8 | 36 | 12 | 15 | 29 | 108.7822 | 0.2502927 | 0.09725756 | 769.6688 | 0 |  | 0 |  | Fe_Cr_Ni_Mn_Mo | Fe8Cr36Ni12Mn15Mo29 | 0.04279041 | -1.8356 | 6.79 | 37.55995 | 600.9733 | 160.6987 | 516.8408 | 206.2025
3056 | 3056 | 3056 | 6 | 37 | 9 | 12 | 36 | 112.7472 | 0.2493352 | 0.09788651 | 814.3163 | 0 |  | 0 |  | Fe_Cr_Ni_Mn_Mo | Fe6Cr37Ni9Mn12Mo36 | 0.04319816 | -1.2708 | 6.6 | 38.44685 | 654.2942 | 151.8366 | 436.9439 | 225.6783
3057 | 3057 | 3057 | 38 | 10 | 6 | 43 | 3 | 85.74722 | 0.2600472 | 0.05406066 | 222.7203 | 0 | 0 | 0 |  | Fe_Cr_Ni_Mn_Mo | Fe38Cr10Ni6Mn43Mo3 | 0.04164324 | -0.8676 | 7.43 | 28.19557 | 237.7571 | 82.87097 | 3.690032 | 152.9916
3058 | 3058 | 3058 | 34 | 13 | 10 | 38 | 4 | 87.24811 | 0.2607958 | 0.05899807 | 265.0181 | 0 | 0 | 0 |  | Fe_Cr_Ni_Mn_Mo | Fe34Cr13Ni10Mn38Mo4 | 0.04131522 | -1.581879 | 7.474747 | 28.92877 | 269.5268 | 67.69873 | 56.08143 | 96.99924
3059 | 3059 | 3059 | 29 | 16 | 14 | 33 | 7 | 89.93773 | 0.2611982 | 0.0698295 | 365.0394 | 0 | 0 | 0 |  | Fe_Cr_Ni_Mn_Mo | Fe29Cr16Ni14Mn33Mo7 | 0.04124118 | -2.212427 | 7.484848 | 30.96384 | 342.9526 | 53.71546 | 138.7418 | 88.05608
3060 | 3060 | 3060 | 25 | 19 | 17 | 29 | 10 | 92.52465 | 0.2610913 | 0.07844377 | 456.9915 | 0 | 0 | 0 |  | Fe_Cr_Ni_Mn_Mo | Fe25Cr19Ni17Mn29Mo10 | 0.04123905 | -2.6672 | 7.47 | 32.33125 | 368.6243 | 68.74986 | 223.2253 | 132.8113
3061 | 3061 | 3061 | 20 | 21 | 19 | 25 | 15 | 96.04405 | 0.260672 | 0.08882603 | 583.8977 | 0 | 0 | 0 |  | Fe_Cr_Ni_Mn_Mo | Fe20Cr21Ni19Mn25Mo15 | 0.04177005 | -2.9772 | 7.41 | 34.51536 | 417.3355 | 90.14368 | 281.4308 | 153.7097
3062 | 3062 | 3062 | 16 | 24 | 19 | 21 | 20 | 99.87384 | 0.2591578 | 0.09563605 | 687.0351 | 0 | 0 | 0 |  | Fe_Cr_Ni_Mn_Mo | Fe16Cr24Ni19Mn21Mo20 | 0.04225019 | -3.0272 | 7.29 | 35.87478 | 487.3072 | 100.7472 | 356.8538 | 179.5859
3063 | 3063 | 3063 | 12 | 26 | 18 | 17 | 26 | 104.0735 | 0.257749 | 0.1008088 | 783.7326 | 0 | 0 | 0 |  | Fe_Cr_Ni_Mn_Mo | Fe12Cr26Ni18Mn17Mo26 | 0.04285955 | -2.968677 | 7.141414 | 37.1308 | 583.8279 | 126.3675 | 435.3429 | 156.1479
3064 | 3064 | 3064 | 9 | 28 | 17 | 13 | 34 | 108.4868 | 0.2569012 | 0.1052102 | 882.0898 | 0 | 0 | 0 |  | Fe_Cr_Ni_Mn_Mo | Fe9Cr28Ni17Mn13Mo34 | 0.043401 | -2.89305 | 6.980198 | 37.65111 | 640.634 | 142.1068 | 431.0453 | 189.6989
3065 | 3065 | 3065 | 6 | 28 | 12 | 11 | 43 | 113.38 | 0.2548087 | 0.1027022 | 898.8057 | 0 | 0 | 0 |  | Fe_Cr_Ni_Mn_Mo | Fe6Cr28Ni12Mn11Mo43 | 0.04323857 | -1.9468 | 6.71 | 38.90129 | 686.7556 | 148.1882 | 335.5489 | 211.0055
3066 | 3066 | 3066 | 45 | 8 | 9 | 35 | 3 | 85.0107 | 0.2675676 | 0.05603251 | 238.7093 | 1 | 1 | 1 | 238.7093 | Fe_Cr_Ni_Mn_Mo | Fe45Cr8Ni9Mn35Mo3 | 0.04100644 | -1.4272 | 7.61 | 27.50709 | 256.0318 | 64.37583 | 25.7487 | 89.88422 | 256.0318 | 64.37583 | 25.7487 | 89.88422
3067 | 3067 | 3067 | 39 | 10 | 14 | 31 | 5 | 86.74625 | 0.2683185 | 0.06495869 | 314.9831 | 0 | 1 | 0 |  | Fe_Cr_Ni_Mn_Mo | Fe39Cr10Ni14Mn31Mo5 | 0.04076117 | -2.211611 | 7.666667 | 28.97423 | 354.7505 | 64.78134 | 74.87277 | 77.98827
3068 | 3068 | 3068 | 33 | 12 | 19 | 27 | 8 | 89.05607 | 0.2689087 | 0.0755697 | 418.288 | 0 | 0 | 0 |  | Fe_Cr_Ni_Mn_Mo | Fe33Cr12Ni19Mn27Mo8 | 0.04075522 | -2.944189 | 7.707071 | 30.63888 | 410.6088 | 77.33882 | 157.8286 | 93.98723
3069 | 3069 | 3069 | 28 | 14 | 22 | 24 | 12 | 91.92389 | 0.2683618 | 0.08611489 | 536.4728 | 0 | 0 | 0 |  | Fe_Cr_Ni_Mn_Mo | Fe28Cr14Ni22Mn24Mo12 | 0.04121971 | -3.3648 | 7.68 | 32.43455 | 423.5674 | 86.59391 | 228.5074 | 136.2493
3070 | 3070 | 3070 | 23 | 16 | 24 | 20 | 17 | 95.44767 | 0.2676208 | 0.09592143 | 665.993 | 0 | 0 | 0 |  | Fe_Cr_Ni_Mn_Mo | Fe23Cr16Ni24Mn20Mo17 | 0.04184519 | -3.7192 | 7.62 | 33.92639 | 456.112 | 99.19917 | 325.953 | 149.3652
3071 | 3071 | 3071 | 18 | 18 | 25 | 17 | 22 | 98.90771 | 0.2662483 | 0.1028307 | 773.9302 | 0 | 0 | 0 |  | Fe_Cr_Ni_Mn_Mo | Fe18Cr18Ni25Mn17Mo22 | 0.04250605 | -3.9736 | 7.53 | 35.08333 | 492.9431 | 116.4591 | 402.5862 | 155.0893
3072 | 3072 | 3072 | 13 | 20 | 24 | 13 | 30 | 103.972 | 0.2642544 | 0.1092883 | 902.2289 | 0 | 0 | 0 |  | Fe_Cr_Ni_Mn_Mo | Fe13Cr20Ni24Mn13Mo30 | 0.04341447 | -4.036 | 7.35 | 36.15785 | 559.4052 | 125.6658 | 444.1573 | 164.284
3073 | 3073 | 3073 | 9 | 20 | 22 | 11 | 38 | 108.2142 | 0.2627002 | 0.1114835 | 976.8268 | 0 | 0 | 0 |  | Fe_Cr_Ni_Mn_Mo | Fe9Cr20Ni22Mn11Mo38 | 0.04381098 | -3.8392 | 7.17 | 37.13152 | 638.4886 | 149.5247 | 408.712 | 180.61
3074 | 3074 | 3074 | 6 | 20 | 16 | 8 | 50 | 114.3064 | 0.2602053 | 0.1074756 | 989.7349 | 0 | 0 | 0 |  | Fe_Cr_Ni_Mn_Mo | Fe6Cr20Ni16Mn8Mo50 | 0.04313321 | -2.9824 | 6.84 | 37.15696 | 682.9697 | 149.6753 | 272.9957 | 184.7852
3075 | 3075 | 3075 | 50 | 7 | 14 | 25 | 3 | 84.58236 | 0.2752958 | 0.05717525 | 250.6774 | 1 | 1 | 1 | 250.6774 | Fe_Cr_Ni_Mn_Mo | Fe50Cr7Ni14Mn25Mo3 | 0.03849619 | -2.083461 | 7.828283 | 25.6824 | 265.8111 | 69.75892 | 19.08812 | 66.22698 | 265.8111 | 69.75892 | 19.08812 | 66.22698
3076 | 3076 | 3076 | 42 | 8 | 21 | 23 | 6 | 86.41583 | 0.2759727 | 0.07079125 | 368.657 | 1 | 1 | 1 | 368.657 | Fe_Cr_Ni_Mn_Mo | Fe42Cr8Ni21Mn23Mo6 | 0.03901346 | -2.9872 | 7.91 | 27.86467 | 384.7184 | 72.58917 | 90.12244 | 86.39787 | 384.7184 | 72.58917 | 90.12244 | 86.39787
3077 | 3077 | 3077 | 36 | 9 | 26 | 20 | 9 | 88.38102 | 0.2765563 | 0.08113795 | 474.1493 | 1 | 1 | 1 | 474.1493 | Fe_Cr_Ni_Mn_Mo | Fe36Cr9Ni26Mn20Mo9 | 0.03932396 | -3.608 | 7.96 | 29.16488 | 395.9537 | 85.97982 | 197.1323 | 114.6849 | 395.9537 | 85.97982 | 197.1323 | 114.6849
3078 | 3078 | 3078 | 29 | 11 | 28 | 18 | 13 | 91.46626 | 0.2746115 | 0.09102729 | 591.8071 | 1 | 0 | 0 |  | Fe_Cr_Ni_Mn_Mo | Fe29Cr11Ni28Mn18Mo13 | 0.04042659 | -4.026936 | 7.89899 | 31.08716 | 391.0851 | 82.05929 | 297.9627 | 132.2846
3079 | 3079 | 3079 | 24 | 12 | 30 | 16 | 18 | 94.56076 | 0.2735103 | 0.1006688 | 721.4539 | 1 | 0 | 0 |  | Fe_Cr_Ni_Mn_Mo | Fe24Cr12Ni30Mn16Mo18 | 0.04156322 | -4.3632 | 7.84 | 32.69312 | 417.7738 | 99.3784 | 373.7119 | 138.1484
3080 | 3080 | 3080 | 18 | 14 | 31 | 13 | 25 | 98.98554 | 0.2714189 | 0.1100384 | 872.5754 | 1 | 0 | 0 |  | Fe_Cr_Ni_Mn_Mo | Fe18Cr14Ni31Mn13Mo25 | 0.04276273 | -4.692089 | 7.712871 | 33.9917 | 450.889 | 107.3976 | 446.8163 | 142.3299
3081 | 3081 | 3081 | 13 | 15 | 30 | 10 | 32 | 103.3386 | 0.2695094 | 0.1152651 | 984.9291 | 0 | 0 | 0 |  | Fe_Cr_Ni_Mn_Mo | Fe13Cr15Ni30Mn10Mo32 | 0.04370845 | -4.8708 | 7.56 | 34.64838 | 504.3012 | 131.3738 | 461.2871 | 143.4949
3082 | 3082 | 3082 | 8 | 15 | 26 | 8 | 42 | 108.9066 | 0.2666181 | 0.1162941 | 1061.842 | 0 | 0 | 0 |  | Fe_Cr_Ni_Mn_Mo | Fe8Cr15Ni26Mn8Mo42 | 0.04411905 | -4.622385 | 7.292929 | 35.54321 | 585.5403 | 156.4421 | 374.6035 | 174.7667
3083 | 3083 | 3083 | 5 | 15 | 19 | 6 | 55 | 115.1609 | 0.2633003 | 0.1098191 | 1042.628 | 0 | 0 | 0 |  | Fe_Cr_Ni_Mn_Mo | Fe5Cr15Ni19Mn6Mo55 | 0.04275276 | -3.6828 | 6.92 | 35.21136 | 654.2852 | 157.1178 | 224.3292 | 179.1569
3084 | 3084 | 3084 | 52 | 7 | 21 | 17 | 3 | 84.31044 | 0.2814933 | 0.0577264 | 258.1903 | 1 | 1 | 1 | 258.1903 | Fe_Cr_Ni_Mn_Mo | Fe52Cr7Ni21Mn17Mo3 | 0.03454992 | -2.6772 | 8.05 | 23.08484 | 273.3271 | 73.3075 | 20.33116 | 58.59338 | 273.3271 | 73.3075 | 20.33116 | 58.59338
3085 | 3085 | 3085 | 43 | 7 | 28 | 16 | 6 | 85.85171 | 0.2820874 | 0.07205596 | 382.5587 | 1 | 1 | 1 | 382.5587 | Fe_Cr_Ni_Mn_Mo | Fe43Cr7Ni28Mn16Mo6 | 0.03607512 | -3.4612 | 8.14 | 25.41082 | 328.244 | 81.7909 | 128.9997 | 90.46889 | 328.244 | 81.7909 | 128.9997 | 90.46889
3086 | 3086 | 3086 | 36 | 7 | 33 | 15 | 9 | 87.47965 | 0.2822382 | 0.08287228 | 491.5216 | 1 | 1 | 1 | 491.5216 | Fe_Cr_Ni_Mn_Mo | Fe36Cr7Ni33Mn15Mo9 | 0.03743187 | -4.0188 | 8.19 | 27.17996 | 334.1617 | 80.54752 | 253.2423 | 110.1016 | 334.1617 | 80.54752 | 253.2423 | 110.1016
3087 | 3087 | 3087 | 30 | 8 | 36 | 13 | 14 | 90.63812 | 0.2809369 | 0.09617188 | 648.7818 | 1 | 1 | 1 | 648.7818 | Fe_Cr_Ni_Mn_Mo | Fe30Cr8Ni36Mn13Mo14 | 0.03918598 | -4.474071 | 8.148515 | 29.02932 | 341.4731 | 95.01628 | 378.4804 | 107.9302 | 341.4731 | 95.01628 | 378.4804 | 107.9302
3088 | 3088 | 3088 | 24 | 9 | 38 | 11 | 19 | 93.81753 | 0.279452 | 0.1059513 | 785.3508 | 1 | 0 | 0 |  | Fe_Cr_Ni_Mn_Mo | Fe24Cr9Ni38Mn11Mo19 | 0.04071364 | -4.901872 | 8.089109 | 30.33357 | 345.0402 | 104.6697 | 442.1431 | 93.92934
3089 | 3089 | 3089 | 18 | 10 | 38 | 9 | 25 | 97.70539 | 0.2772044 | 0.1140516 | 920.5828 | 1 | 0 | 0 |  | Fe_Cr_Ni_Mn_Mo | Fe18Cr10Ni38Mn9Mo25 | 0.04234558 | -5.2756 | 7.97 | 31.56121 | 366.2035 | 118.9012 | 497.8192 | 120.3276
3090 | 3090 | 3090 | 12 | 11 | 37 | 7 | 33 | 102.4575 | 0.2744045 | 0.1207193 | 1058.417 | 0 | 0 | 0 |  | Fe_Cr_Ni_Mn_Mo | Fe12Cr11Ni37Mn7Mo33 | 0.04377807 | -5.5884 | 7.79 | 32.46213 | 403.0622 | 125.0643 | 492.6441 | 140.5759
3091 | 3091 | 3091 | 7 | 12 | 32 | 5 | 44 | 108.6376 | 0.2703657 | 0.1219668 | 1147.973 | 0 | 0 | 0 |  | Fe_Cr_Ni_Mn_Mo | Fe7Cr12Ni32Mn5Mo44 | 0.04445063 | -5.5008 | 7.47 | 32.89666 | 518.9701 | 160.1639 | 392.0057 | 173.8685
3092 | 3092 | 3092 | 4 | 12 | 23 | 4 | 57 | 115.1623 | 0.2659429 | 0.1133757 | 1101.333 | 0 | 0 | 0 |  | Fe_Cr_Ni_Mn_Mo | Fe4Cr12Ni23Mn4Mo57 | 0.04291888 | -4.5188 | 7.04 | 32.83459 | 606.1791 | 157.1311 | 206.9321 | 176.9194
3093 | 3093 | 3093 | 42 | 5 | 37 | 10 | 6 | 84.86078 | 0.288694 | 0.07298487 | 391.9389 | 1 | 1 | 1 | 391.9389 | Fe_Cr_Ni_Mn_Mo | Fe42Cr5Ni37Mn10Mo6 | 0.03243953 | -3.6924 | 8.42 | 22.46686 | 268.4471 | 74.29386 | 189.8162 | 90.4766 | 268.4471 | 74.29386 | 189.8162 | 90.4766
3094 | 3094 | 3094 | 35 | 5 | 41 | 10 | 9 | 86.53864 | 0.2879816 | 0.08423239 | 505.3736 | 1 | 1 | 1 | 505.3736 | Fe_Cr_Ni_Mn_Mo | Fe35Cr5Ni41Mn10Mo9 | 0.03489153 | -4.1692 | 8.44 | 24.57641 | 271.1827 | 84.84423 | 289.9453 | 105.5836 | 271.1827 | 84.84423 | 289.9453 | 105.5836
3095 | 3095 | 3095 | 28 | 6 | 44 | 9 | 13 | 89.19025 | 0.2863434 | 0.09579556 | 640.7679 | 1 | 1 | 1 | 640.7679 | Fe_Cr_Ni_Mn_Mo | Fe28Cr6Ni44Mn9Mo13 | 0.03707982 | -4.6748 | 8.41 | 26.3171 | 270.2885 | 88.98917 | 412.9067 | 94.02469 | 270.2885 | 88.98917 | 412.9067 | 94.02469
3096 | 3096 | 3096 | 22 | 7 | 45 | 8 | 18 | 92.47165 | 0.2839737 | 0.1065696 | 786.9523 | 1 | 0 | 0 |  | Fe_Cr_Ni_Mn_Mo | Fe22Cr7Ni45Mn8Mo18 | 0.03941729 | -5.1396 | 8.32 | 28.06492 | 275.864 | 102.6771 | 481.1547 | 78.84828
3097 | 3097 | 3097 | 16 | 8 | 45 | 6 | 25 | 96.86047 | 0.2812353 | 0.1174635 | 961.7354 | 1 | 0 | 0 |  | Fe_Cr_Ni_Mn_Mo | Fe16Cr8Ni45Mn6Mo25 | 0.04171963 | -5.6308 | 8.18 | 29.26619 | 300.3849 | 118.2429 | 547.8918 | 105.5259
3098 | 3098 | 3098 | 11 | 9 | 43 | 5 | 32 | 101.1308 | 0.2779844 | 0.1236905 | 1089.31 | 0 | 0 | 0 |  | Fe_Cr_Ni_Mn_Mo | Fe11Cr9Ni43Mn5Mo32 | 0.04342777 | -5.968 | 7.99 | 30.41365 | 333.3896 | 124.2581 | 522.0447 | 100.2234
3099 | 3099 | 3099 | 6 | 11 | 38 | 3 | 43 | 107.4506 | 0.2732227 | 0.1264393 | 1202.182 | 0 | 0 | 0 |  | Fe_Cr_Ni_Mn_Mo | Fe6Cr11Ni38Mn3Mo43 | 0.04455953 | -6.118224 | 7.653465 | 30.67262 | 441.6225 | 145.4044 | 442.7564 | 132.9219
3100 | 3100 | 3100 | 32 | 3 | 50 | 6 | 9 | 85.53412 | 0.2933115 | 0.08518742 | 513.7068 | 1 | 1 | 1 | 513.7068 | Fe_Cr_Ni_Mn_Mo | Fe32Cr3Ni50Mn6Mo9 | 0.03226817 | -4.0664 | 8.7 | 21.83094 | 214.432 | 79.79807 | 309.897 | 104.6679 | 214.432 | 79.79807 | 309.897 | 104.6679
3101 | 3101 | 3101 | 25 | 4 | 52 | 6 | 13 | 88.23722 | 0.2908587 | 0.09744032 | 656.4805 | 1 | 1 | 1 | 656.4805 | Fe_Cr_Ni_Mn_Mo | Fe25Cr4Ni52Mn6Mo13 | 0.03551179 | -4.6384 | 8.64 | 24.12136 | 227.4577 | 91.89295 | 444.0989 | 100.4989 | 227.4577 | 91.89295 | 444.0989 | 100.4989
3102 | 3102 | 3102 | 19 | 5 | 53 | 5 | 18 | 91.54741 | 0.2883371 | 0.1091677 | 814.8776 | 1 | 1 | 1 | 814.8776 | Fe_Cr_Ni_Mn_Mo | Fe19Cr5Ni53Mn5Mo18 | 0.03822255 | -5.1784 | 8.55 | 25.67859 | 234.7077 | 102.1502 | 518.2316 | 89.84656 | 234.7077 | 102.1502 | 518.2316 | 89.84656
3103 | 3103 | 3103 | 13 | 6 | 53 | 4 | 23 | 94.93651 | 0.2857498 | 0.1182861 | 957.3033 | 1 | 0 | 0 |  | Fe_Cr_Ni_Mn_Mo | Fe13Cr6Ni53Mn4Mo23 | 0.0404342 | -5.714111 | 8.444444 | 26.81775 | 239.3706 | 107.9946 | 553.5672 | 75.28818
3104 | 3104 | 3104 | 8 | 8 | 50 | 4 | 30 | 99.48582 | 0.2810423 | 0.1255122 | 1097.74 | 1 | 0 | 0 |  | Fe_Cr_Ni_Mn_Mo | Fe8Cr8Ni50Mn4Mo30 | 0.04271502 | -6.232 | 8.2 | 28.80903 | 284.853 | 105.787 | 530.2218 | 92.10086
3105 | 3105 | 3105 | 12 | 3 | 5 | 47 | 33 | 100.6966 | 0.2548086 | 0.09304169 | 667.5244 | 0 | 0 | 0 |  | Fe_Cr_Ni_Mn_Mo | Fe12Cr3Ni5Mn47Mo33 | 0.03387245 | 1.5796 | 6.91 | 48.56696 | 446.2537 | 126.5173 | 42.17633 | 132.524
3106 | 3106 | 3106 | 11 | 5 | 5 | 40 | 39 | 104.4711 | 0.2556436 | 0.09518707 | 728.1118 | 0 | 0 | 0 |  | Fe_Cr_Ni_Mn_Mo | Fe11Cr5Ni5Mn40Mo39 | 0.03461776 | 1.6148 | 6.82 | 49.01469 | 525.3557 | 98.35126 | 83.59257 | 127.6234
3107 | 3107 | 3107 | 10 | 7 | 4 | 34 | 44 | 107.8979 | 0.2556698 | 0.09493467 | 757.8083 | 0 | 0 | 0 |  | Fe_Cr_Ni_Mn_Mo | Fe10Cr7Ni4Mn34Mo44 | 0.03484438 | 1.799816 | 6.707071 | 48.83857 | 579.3412 | 96.56303 | 102.7378 | 152.8633
3108 | 3108 | 3108 | 9 | 11 | 4 | 27 | 49 | 111.3328 | 0.2556311 | 0.09485777 | 788.2942 | 0 | 0 | 0 |  | Fe_Cr_Ni_Mn_Mo | Fe9Cr11Ni4Mn27Mo49 | 0.03646594 | 1.4448 | 6.61 | 47.14828 | 661.4685 | 122.9318 | 117.0631 | 166.8773
3109 | 3109 | 3109 | 7 | 14 | 3 | 22 | 53 | 114.4507 | 0.2547999 | 0.09192453 | 778.7224 | 0 | 0 | 0 |  | Fe_Cr_Ni_Mn_Mo | Fe7Cr14Ni3Mn22Mo53 | 0.03655576 | 1.481073 | 6.484848 | 45.86971 | 676.6992 | 124.6582 | 112.2894 | 169.8797
3110 | 3110 | 3110 | 19 | 3 | 6 | 51 | 21 | 94.08162 | 0.2557274 | 0.08769222 | 554.9682 | 1 | 0 | 0 |  | Fe_Cr_Ni_Mn_Mo | Fe19Cr3Ni6Mn51Mo21 | 0.03784014 | 0.4488 | 7.13 | 43.37326 | 367.0223 | 127.226 | 66.0946 | 139.1305
3111 | 3111 | 3111 | 17 | 5 | 7 | 44 | 27 | 98.04783 | 0.2567782 | 0.09376726 | 653.2695 | 0 | 0 | 0 |  | Fe_Cr_Ni_Mn_Mo | Fe17Cr5Ni7Mn44Mo27 | 0.03843681 | 0.4428 | 7.06 | 45.30607 | 443.9449 | 102.8695 | 73.91428 | 113.1408
3112 | 3112 | 3112 | 16 | 7 | 8 | 38 | 32 | 101.1795 | 0.2577499 | 0.09735121 | 723.3478 | 0 | 0 | 0 |  | Fe_Cr_Ni_Mn_Mo | Fe16Cr7Ni8Mn38Mo32 | 0.03927027 | 0.2368395 | 7.009901 | 45.78156 | 524.6863 | 92.09822 | 102.772 | 152.2792
3113 | 3113 | 3113 | 14 | 10 | 8 | 32 | 36 | 104.4156 | 0.2574252 | 0.09939262 | 777.8129 | 0 | 0 | 0 |  | Fe_Cr_Ni_Mn_Mo | Fe14Cr10Ni8Mn32Mo36 | 0.03983127 | 0.1616 | 6.92 | 45.66005 | 597.9757 | 104.8365 | 118.3632 | 138.0359
3114 | 3114 | 3114 | 11 | 14 | 9 | 26 | 40 | 107.6703 | 0.2569175 | 0.1005246 | 822.2403 | 0 | 0 | 0 |  | Fe_Cr_Ni_Mn_Mo | Fe11Cr14Ni9Mn26Mo40 | 0.04051339 | -0.2312 | 6.84 | 44.75209 | 655.8934 | 128.7899 | 160.4349 | 170.4988
3115 | 3115 | 3115 | 9 | 18 | 8 | 21 | 44 | 110.916 | 0.2556571 | 0.09964372 | 840.5716 | 0 | 0 | 0 |  | Fe_Cr_Ni_Mn_Mo | Fe9Cr18Ni8Mn21Mo44 | 0.04088077 | -0.2152 | 6.71 | 43.73774 | 684.2609 | 131.582 | 190.2504 | 166.9675
3116 | 3116 | 3116 | 7 | 23 | 7 | 16 | 46 | 113.7207 | 0.2539507 | 0.09810044 | 843.9156 | 0 | 0 | 0 |  | Fe_Cr_Ni_Mn_Mo | Fe7Cr23Ni7Mn16Mo46 | 0.04155872 | -0.3118049 | 6.585859 | 42.14845 | 704.9938 | 134.0028 | 232.2566 | 195.6533
3117 | 3117 | 3117 | 29 | 3 | 4 | 52 | 12 | 88.9638 | 0.2572042 | 0.07650624 | 414.4205 | 1 | 0 | 0 |  | Fe_Cr_Ni_Mn_Mo | Fe29Cr3Ni4Mn52Mo12 | 0.04043487 | 0.1332 | 7.26 | 37.27345 | 281.0029 | 100.9601 | 16.23009 | 197.1469
3118 | 3118 | 3118 | 27 | 4 | 8 | 46 | 16 | 91.39381 | 0.2599944 | 0.08398683 | 502.9336 | 1 | 0 | 0 |  | Fe_Cr_Ni_Mn_Mo | Fe27Cr4Ni8Mn46Mo16 | 0.04121247 | -0.5568082 | 7.306931 | 39.43504 | 371.6924 | 108.2407 | 89.69321 | 140.041
3119 | 3119 | 3119 | 24 | 6 | 10 | 39 | 21 | 94.96255 | 0.2609864 | 0.09318725 | 625.3336 | 1 | 0 | 0 |  | Fe_Cr_Ni_Mn_Mo | Fe24Cr6Ni10Mn39Mo21 | 0.04173329 | -0.8316 | 7.27 | 41.28862 | 458.3596 | 87.20339 | 105.6025 | 130.7223
3120 | 3120 | 3120 | 21 | 9 | 12 | 34 | 25 | 97.93592 | 0.2609586 | 0.09703952 | 693.0293 | 0 | 0 | 0 |  | Fe_Cr_Ni_Mn_Mo | Fe21Cr9Ni12Mn34Mo25 | 0.04212422 | -1.176747 | 7.227723 | 41.84056 | 534.9412 | 87.16989 | 153.3518 | 127.9524
3121 | 3121 | 3121 | 17 | 13 | 13 | 29 | 28 | 100.9693 | 0.2597372 | 0.1001807 | 754.7836 | 0 | 0 | 0 |  | Fe_Cr_Ni_Mn_Mo | Fe17Cr13Ni13Mn29Mo28 | 0.04237135 | -1.4192 | 7.15 | 41.87732 | 569.7332 | 98.69414 | 187.0618 | 172.5904
3122 | 3122 | 3122 | 14 | 17 | 14 | 24 | 31 | 103.8079 | 0.2588642 | 0.1022793 | 805.1948 | 0 | 0 | 0 |  | Fe_Cr_Ni_Mn_Mo | Fe14Cr17Ni14Mn24Mo31 | 0.04272573 | -1.7416 | 7.08 | 41.31961 | 618.2426 | 109.331 | 250.6563 | 189.6074
3123 | 3123 | 3123 | 11 | 23 | 13 | 19 | 34 | 107.2831 | 0.2563415 | 0.1023217 | 834.4299 | 0 | 0 | 0 |  | Fe_Cr_Ni_Mn_Mo | Fe11Cr23Ni13Mn19Mo34 | 0.04300165 | -1.7384 | 6.93 | 40.45973 | 655.3312 | 124.2527 | 303.7408 | 204.1773
3124 | 3124 | 3124 | 8 | 29 | 12 | 15 | 36 | 110.1916 | 0.2536773 | 0.1013124 | 844.0041 | 0 | 0 | 0 |  | Fe_Cr_Ni_Mn_Mo | Fe8Cr29Ni12Mn15Mo36 | 0.04316368 | -1.732 | 6.79 | 39.47455 | 669.6105 | 133.8399 | 380.0191 | 207.522
3125 | 3125 | 3125 | 6 | 36 | 9 | 12 | 37 | 112.9359 | 0.2498198 | 0.09826156 | 822.4214 | 0 | 0 | 0 |  | Fe_Cr_Ni_Mn_Mo | Fe6Cr36Ni9Mn12Mo37 | 0.04322289 | -1.2588 | 6.6 | 38.662 | 660.252 | 163.1394 | 451.1024 | 221.0241
3126 | 3126 | 3126 | 38 | 3 | 6 | 43 | 10 | 87.7532 | 0.2637894 | 0.07621824 | 411.0484 | 1 | 1 | 1 | 411.0484 | Fe_Cr_Ni_Mn_Mo | Fe38Cr3Ni6Mn43Mo10 | 0.04244342 | -0.6128 | 7.43 | 34.82758 | 321.513 | 87.73803 | 53.15967 | 158.7501 | 321.513 | 87.73803 | 53.15967 | 158.7501
3127 | 3127 | 3127 | 34 | 4 | 10 | 38 | 13 | 89.80358 | 0.2654236 | 0.08579911 | 515.2268 | 1 | 0 | 0 |  | Fe_Cr_Ni_Mn_Mo | Fe34Cr4Ni10Mn38Mo13 | 0.04267181 | -1.288032 | 7.474747 | 36.49415 | 399.6505 | 87.43385 | 94.67427 | 106.7951
3128 | 3128 | 3128 | 29 | 7 | 14 | 33 | 16 | 92.41019 | 0.265637 | 0.09186443 | 596.2177 | 1 | 0 | 0 |  | Fe_Cr_Ni_Mn_Mo | Fe29Cr7Ni14Mn33Mo16 | 0.04280074 | -1.955311 | 7.484848 | 37.37838 | 472.1591 | 73.69033 | 161.3297 | 123.124
3129 | 3129 | 3129 | 25 | 10 | 17 | 29 | 19 | 94.89113 | 0.2653596 | 0.09553859 | 655.2707 | 1 | 0 | 0 |  | Fe_Cr_Ni_Mn_Mo | Fe25Cr10Ni17Mn29Mo19 | 0.04290395 | -2.444 | 7.47 | 37.81851 | 511.7543 | 84.33382 | 203.0051 | 142.3455
3130 | 3130 | 3130 | 20 | 15 | 19 | 25 | 21 | 97.55244 | 0.2634735 | 0.0981114 | 703.3266 | 0 | 0 | 0 |  | Fe_Cr_Ni_Mn_Mo | Fe20Cr15Ni19Mn25Mo21 | 0.0428428 | -2.8452 | 7.41 | 37.61316 | 517.5687 | 90.954 | 263.7876 | 147.2097
3131 | 3131 | 3131 | 16 | 20 | 19 | 21 | 24 | 100.8248 | 0.2610163 | 0.1005795 | 757.203 | 0 | 0 | 0 |  | Fe_Cr_Ni_Mn_Mo | Fe16Cr20Ni19Mn21Mo24 | 0.04290413 | -2.952 | 7.29 | 37.59734 | 544.6456 | 94.53799 | 332.7525 | 159.4754
3132 | 3132 | 3132 | 12 | 26 | 18 | 17 | 26 | 104.0735 | 0.257749 | 0.1017494 | 795.2744 | 0 | 0 | 0 |  | Fe_Cr_Ni_Mn_Mo | Fe12Cr26Ni18Mn17Mo26 | 0.04285955 | -2.968677 | 7.141414 | 37.1308 | 575.9767 | 124.5771 | 430.5256 | 186.3846
3133 | 3133 | 3133 | 9 | 34 | 17 | 13 | 28 | 107.2443 | 0.2541546 | 0.1001404 | 797.1421 | 0 |  | 0 |  | Fe_Cr_Ni_Mn_Mo | Fe9Cr34Ni17Mn13Mo28 | 0.04266732 | -2.963631 | 6.980198 | 36.02491 | 575.9627 | 137.5162 | 572.5522 | 183.1483
3134 | 3134 | 3134 | 6 | 43 | 12 | 11 | 28 | 110.4874 | 0.2476761 | 0.09586409 | 761.0663 | 0 | 0 | 0 |  | Fe_Cr_Ni_Mn_Mo | Fe6Cr43Ni12Mn11Mo28 | 0.04232028 | -2.1088 | 6.71 | 35.64772 | 570.6591 | 152.9136 | 618.4144 | 191.2344
3135 | 3135 | 3135 | 45 | 3 | 9 | 35 | 8 | 86.48201 | 0.2699034 | 0.07388507 | 389.416 | 1 | 1 | 1 | 389.416 | Fe_Cr_Ni_Mn_Mo | Fe45Cr3Ni9Mn35Mo8 | 0.04241051 | -1.3072 | 7.61 | 32.07164 | 349.4776 | 79.99677 | 61.12018 | 99.76692 | 349.4776 | 79.99677 | 61.12018 | 99.76692
3136 | 3136 | 3136 | 39 | 5 | 14 | 31 | 10 | 88.20472 | 0.270587 | 0.08263325 | 479.9205 | 1 | 1 | 1 | 479.9205 | Fe_Cr_Ni_Mn_Mo | Fe39Cr5Ni14Mn31Mo10 | 0.04227923 | -2.101418 | 7.666667 | 33.0181 | 445.829 | 67.5174 | 118.8207 | 101.0841 | 445.829 | 67.5174 | 118.8207 | 101.0841
3137 | 3137 | 3137 | 33 | 8 | 19 | 27 | 12 | 90.19363 | 0.2706598 | 0.08802871 | 546.4091 | 1 | 0 | 0 |  | Fe_Cr_Ni_Mn_Mo | Fe33Cr8Ni19Mn27Mo12 | 0.04203457 | -2.86583 | 7.707071 | 33.4345 | 479.2951 | 73.3091 | 186.6333 | 112.4148
3138 | 3138 | 3138 | 28 | 12 | 22 | 24 | 14 | 92.46767 | 0.2692193 | 0.09038599 | 585.4706 | 1 | 0 | 0 |  | Fe_Cr_Ni_Mn_Mo | Fe28Cr12Ni22Mn24Mo14 | 0.04183876 | -3.3296 | 7.68 | 33.63391 | 460.5479 | 92.87795 | 232.4887 | 129.3664
3139 | 3139 | 3139 | 23 | 17 | 24 | 20 | 16 | 95.18764 | 0.267196 | 0.09416482 | 643.7071 | 0 | 0 | 0 |  | Fe_Cr_Ni_Mn_Mo | Fe23Cr17Ni24Mn20Mo16 | 0.04154212 | -3.734 | 7.62 | 33.4202 | 429.1079 | 105.8002 | 335.6893 | 132.7244
3140 | 3140 | 3140 | 18 | 22 | 25 | 17 | 18 | 97.91574 | 0.2645411 | 0.09703581 | 693.6974 | 0 | 0 | 0 |  | Fe_Cr_Ni_Mn_Mo | Fe18Cr22Ni25Mn17Mo18 | 0.04139296 | -4.0264 | 7.53 | 33.36525 | 431.0699 | 99.23767 | 446.4733 | 163.3258
3141 | 3141 | 3141 | 13 | 30 | 24 | 13 | 20 | 101.6656 | 0.2599275 | 0.09822705 | 731.9049 | 0 | 0 | 0 |  | Fe_Cr_Ni_Mn_Mo | Fe13Cr30Ni24Mn13Mo20 | 0.04100305 | -4.14 | 7.35 | 32.78704 | 435.0512 | 94.28359 | 596.1652 | 144.6011
3142 | 3142 | 3142 | 9 | 38 | 22 | 11 | 20 | 104.3116 | 0.2547198 | 0.09585267 | 717.2052 | 0 | 0 | 0 |  | Fe_Cr_Ni_Mn_Mo | Fe9Cr38Ni22Mn11Mo20 | 0.040327 | -4.012 | 7.17 | 32.10903 | 413.7543 | 102.1123 | 654.3988 | 163.3765
3143 | 3143 | 3143 | 6 | 50 | 16 | 8 | 20 | 108.4171 | 0.2463965 | 0.09085251 | 677.7622 | 0 | 0 | 0 |  | Fe_Cr_Ni_Mn_Mo | Fe6Cr50Ni16Mn8Mo20 | 0.03929323 | -3.1984 | 6.84 | 31.06187 | 403.179 | 115.9641 | 761.9118 | 155.2231
3144 | 3144 | 3144 | 50 | 3 | 14 | 25 | 7 | 85.79716 | 0.2768856 | 0.07623758 | 413.1714 | 1 | 1 | 1 | 413.1714 | Fe_Cr_Ni_Mn_Mo | Fe50Cr3Ni14Mn25Mo7 | 0.04051684 | -2.042649 | 7.828283 | 29.15712 | 384.29 | 88.3688 | 63.13113 | 83.94901 | 384.29 | 88.3688 | 63.13113 | 83.94901
3145 | 3145 | 3145 | 42 | 6 | 21 | 23 | 8 | 87.00762 | 0.2767396 | 0.07742899 | 431.4396 | 1 | 1 | 1 | 431.4396 | Fe_Cr_Ni_Mn_Mo | Fe42Cr6Ni21Mn23Mo8 | 0.03999811 | -2.9656 | 7.91 | 29.37618 | 428.5863 | 72.39211 | 119.2695 | 107.8347 | 428.5863 | 72.39211 | 119.2695 | 107.8347
3146 | 3146 | 3146 | 36 | 9 | 26 | 20 | 9 | 88.38102 | 0.2765563 | 0.08113795 | 474.1493 | 1 | 1 | 1 | 474.1493 | Fe_Cr_Ni_Mn_Mo | Fe36Cr9Ni26Mn20Mo9 | 0.03932396 | -3.608 | 7.96 | 29.16488 | 390.2401 | 84.40919 | 194.2916 | 125.953125 | 390.2401 | 84.40919 | 194.2916 | 125.953125
3147 | 3147 | 3147 | 29 | 13 | 28 | 18 | 11 | 90.90252 | 0.2738399 | 0.08872344 | 562.1769 | 1 | 1 | 1 | 562.1769 | Fe_Cr_Ni_Mn_Mo | Fe29Cr13Ni28Mn18Mo11 | 0.03951043 | -4.047342 | 7.89899 | 29.91878 | 361.2764 | 73.63306 | 301.1031 | 129.0333 | 361.2764 | 73.63306 | 301.1031 | 129.0333
3148 | 3148 | 3148 | 24 | 18 | 30 | 16 | 12 | 92.94751 | 0.2711893 | 0.08877307 | 573.8961 | 1 | 1 | 1 | 573.8961 | Fe_Cr_Ni_Mn_Mo | Fe24Cr18Ni30Mn16Mo12 | 0.03902461 | -4.4208 | 7.84 | 29.6621 | 341.4011 | 72.79688 | 373.1862 | 135.9055 | 341.4011 | 72.79688 | 373.1862 | 135.9055
3149 | 3149 | 3149 | 18 | 25 | 31 | 13 | 14 | 96.2251 | 0.2671081 | 0.09036481 | 609.7783 | 0 | 0 | 0 |  | Fe_Cr_Ni_Mn_Mo | Fe18Cr25Ni31Mn13Mo14 | 0.03863865 | -4.782668 | 7.712871 | 29.49764 | 311.8204 | 66.1479 | 535.3332 | 142.9062
3150 | 3150 | 3150 | 13 | 32 | 30 | 10 | 15 | 99.28243 | 0.2626167 | 0.09330884 | 658.3151 | 0 | 0 | 0 |  | Fe_Cr_Ni_Mn_Mo | Fe13Cr32Ni30Mn10Mo15 | 0.03798196 | -4.9864 | 7.56 | 28.94063 | 304.7497 | 66.67836 | 657.7582 | 124.6992
3151 | 3151 | 3151 | 8 | 42 | 26 | 8 | 15 | 102.9185 | 0.2549805 | 0.09193379 | 659.161 | 0 | 0 | 0 |  | Fe_Cr_Ni_Mn_Mo | Fe8Cr42Ni26Mn8Mo15 | 0.03705371 | -4.798694 | 7.292929 | 28.36136 | 300.1192 | 74.99471 | 735.6175 | 130.6967
3152 | 3152 | 3152 | 5 | 55 | 19 | 6 | 15 | 107.2524 | 0.2452167 | 0.08494374 | 598.3381 | 0 | 0 | 0 |  | Fe_Cr_Ni_Mn_Mo | Fe5Cr55Ni19Mn6Mo15 | 0.03582541 | -3.8908 | 6.92 | 27.53616 | 328.2452 | 101.9298 | 808.3485 | 138.6021
3153 | 3153 | 3153 | 52 | 3 | 21 | 17 | 7 | 85.53216 | 0.2828303 | 0.07466067 | 404.5041 | 1 | 1 | 1 | 404.5041 | Fe_Cr_Ni_Mn_Mo | Fe52Cr3Ni21Mn17Mo7 | 0.03748904 | -2.6788 | 8.05 | 26.35811 | 369.5927 | 89.66425 | 101.3597 | 85.25557 | 369.5927 | 89.66425 | 101.3597 | 85.25557
3154 | 3154 | 3154 | 43 | 6 | 28 | 16 | 7 | 86.15396 | 0.2824166 | 0.0757077 | 416.9851 | 1 | 1 | 1 | 416.9851 | Fe_Cr_Ni_Mn_Mo | Fe43Cr6Ni28Mn16Mo7 | 0.03677608 | -3.4592 | 8.14 | 26.14269 | 345.7482 | 80.10244 | 158.9991 | 98.93312 | 345.7482 | 80.10244 | 158.9991 | 98.93312
3155 | 3155 | 3155 | 36 | 9 | 33 | 15 | 7 | 86.88314 | 0.2815827 | 0.07635601 | 425.953 | 1 | 1 | 1 | 425.953 | Fe_Cr_Ni_Mn_Mo | Fe36Cr9Ni33Mn15Mo7 | 0.03608915 | -4.026 | 8.19 | 25.84937 | 315.3392 | 79.65297 | 206.7204 | 104.2083 | 315.3392 | 79.65297 | 206.7204 | 104.2083
3156 | 3156 | 3156 | 30 | 14 | 36 | 13 | 8 | 88.92791 | 0.2789469 | 0.07665274 | 437.814 | 1 | 1 | 1 | 437.814 | Fe_Cr_Ni_Mn_Mo | Fe30Cr14Ni36Mn13Mo8 | 0.03545001 | -4.495246 | 8.148515 | 25.61622 | 283.1831 | 70.91592 | 324.1062 | 111.704 | 283.1831 | 70.91592 | 324.1062 | 111.704
3157 | 3157 | 3157 | 24 | 19 | 38 | 11 | 9 | 91.07306 | 0.2760516 | 0.08027528 | 481.5157 | 1 | 1 | 1 | 481.5157 | Fe_Cr_Ni_Mn_Mo | Fe24Cr19Ni38Mn11Mo9 | 0.03492986 | -4.937163 | 8.089109 | 25.423 | 269.6544 | 70.14039 | 430.7706 | 112.7972 | 269.6544 | 70.14039 | 430.7706 | 112.7972
3158 | 3158 | 3158 | 18 | 25 | 38 | 9 | 10 | 93.75068 | 0.2718386 | 0.08561585 | 547.4573 | 1 | 1 | 1 | 547.4573 | Fe_Cr_Ni_Mn_Mo | Fe18Cr25Ni38Mn9Mo10 | 0.03451298 | -5.3296 | 7.97 | 25.30138 | 240.9089 | 50.15584 | 565.8331 | 148.6903 | 240.9089 | 50.15584 | 565.8331 | 148.6903
3159 | 3159 | 3159 | 12 | 33 | 37 | 7 | 11 | 97.02322 | 0.2661237 | 0.08751888 | 582.0118 | 0 | 0 | 0 |  | Fe_Cr_Ni_Mn_Mo | Fe12Cr33Ni37Mn7Mo11 | 0.03393229 | -5.6676 | 7.79 | 25.07489 | 238.272 | 50.94395 | 673.7546 | 136.4966
3160 | 3160 | 3160 | 7 | 44 | 32 | 5 | 12 | 101.4461 | 0.2574169 | 0.08712967 | 597.1463 | 0 | 0 | 0 |  | Fe_Cr_Ni_Mn_Mo | Fe7Cr44Ni32Mn5Mo12 | 0.03332692 | -5.6032 | 7.47 | 24.91486 | 262.8218 | 66.80424 | 746.9202 | 139.3895
3161 | 3161 | 3161 | 4 | 57 | 23 | 4 | 12 | 106.1196 | 0.246152 | 0.08136949 | 551.9674 | 0 | 0 | 0 |  | Fe_Cr_Ni_Mn_Mo | Fe4Cr57Ni23Mn4Mo12 | 0.03250797 | -4.6628 | 7.04 | 24.67306 | 280.2813 | 81.38342 | 823.7152 | 137.8887
3162 | 3162 | 3162 | 42 | 6 | 37 | 10 | 5 | 84.54957 | 0.288419 | 0.06877881 | 353.6362 | 1 | 1 | 1 | 353.6362 | Fe_Cr_Ni_Mn_Mo | Fe42Cr6Ni37Mn10Mo5 | 0.0314562 | -3.6876 | 8.42 | 21.72073 | 263.6371 | 69.28946 | 148.5444 | 79.27023 | 263.6371 | 69.28946 | 148.5444 | 79.27023
3163 | 3163 | 3163 | 35 | 9 | 41 | 10 | 5 | 85.31242 | 0.2868559 | 0.06938482 | 361.0105 | 1 | 1 | 1 | 361.0105 | Fe_Cr_Ni_Mn_Mo | Fe35Cr9Ni41Mn10Mo5 | 0.03130201 | -4.1612 | 8.44 | 21.87601 | 256.3302 | 71.14253 | 186.6248 | 83.68841 | 256.3302 | 71.14253 | 186.6248 | 83.68841
3164 | 3164 | 3164 | 28 | 13 | 44 | 9 | 6 | 87.10743 | 0.284296 | 0.07393542 | 407.9126 | 1 | 1 | 1 | 407.9126 | Fe_Cr_Ni_Mn_Mo | Fe28Cr13Ni44Mn9Mo6 | 0.03137995 | -4.672 | 8.41 | 22.20721 | 236.6007 | 65.95969 | 320.4885 | 101.5098 | 236.6007 | 65.95969 | 320.4885 | 101.5098
3165 | 3165 | 3165 | 22 | 18 | 45 | 8 | 7 | 89.32636 | 0.2805706 | 0.07790263 | 453.2483 | 1 | 1 | 1 | 453.2483 | Fe_Cr_Ni_Mn_Mo | Fe22Cr18Ni45Mn8Mo7 | 0.03146062 | -5.1484 | 8.32 | 22.50755 | 224.938 | 59.50196 | 428.3661 | 112.8934 | 224.938 | 59.50196 | 428.3661 | 112.8934
3166 | 3166 | 3166 | 16 | 25 | 45 | 6 | 8 | 92.26048 | 0.2756541 | 0.08149944 | 499.9354 | 1 | 1 | 1 | 499.9354 | Fe_Cr_Ni_Mn_Mo | Fe16Cr25Ni45Mn6Mo8 | 0.03078734 | -5.6444 | 8.18 | 22.21621 | 213.5954 | 49.03445 | 564.7157 | 121.254 | 213.5954 | 49.03445 | 564.7157 | 121.254
3167 | 3167 | 3167 | 11 | 32 | 43 | 5 | 9 | 95.26623 | 0.2698942 | 0.08426597 | 539.846 | 1 | 1 | 1 | 539.846 | Fe_Cr_Ni_Mn_Mo | Fe11Cr32Ni43Mn5Mo9 | 0.03086881 | -6.0048 | 7.99 | 22.53886 | 219.6122 | 48.86135 | 645.6317 | 129.6682 | 219.6122 | 48.86135 | 645.6317 | 129.6682
3168 | 3168 | 3168 | 6 | 43 | 38 | 3 | 11 | 100.123 | 0.2610704 | 0.08511475 | 570.2489 | 0 | 0 | 0 |  | Fe_Cr_Ni_Mn_Mo | Fe6Cr43Ni38Mn3Mo11 | 0.03102351 | -6.155867 | 7.653465 | 22.93015 | 228.9536 | 54.50344 | 713.3021 | 147.7801
3169 | 3169 | 3169 | 32 | 9 | 50 | 6 | 3 | 83.64328 | 0.2918786 | 0.05917279 | 273.4052 | 1 | 1 | 1 | 273.4052 | Fe_Cr_Ni_Mn_Mo | Fe32Cr9Ni50Mn6Mo3 | 0.0251781 | -4.0328 | 8.7 | 17.56673 | 200.7705 | 54.57646 | 130.0455 | 60.57463 | 200.7705 | 54.57646 | 130.0455 | 60.57463
3170 | 3170 | 3170 | 25 | 13 | 52 | 6 | 4 | 85.48851 | 0.2885393 | 0.06542526 | 329.071 | 1 | 1 | 1 | 329.071 | Fe_Cr_Ni_Mn_Mo | Fe25Cr13Ni52Mn6Mo4 | 0.02643781 | -4.6132 | 8.64 | 18.65771 | 194.8275 | 53.29384 | 224.5929 | 86.25697 | 194.8275 | 53.29384 | 224.5929 | 86.25697
3171 | 3171 | 3171 | 19 | 18 | 53 | 5 | 5 | 87.73065 | 0.2847454 | 0.0708428 | 383.0399 | 1 | 1 | 1 | 383.0399 | Fe_Cr_Ni_Mn_Mo | Fe19Cr18Ni53Mn5Mo5 | 0.02661275 | -5.1576 | 8.55 | 18.97367 | 197.892 | 53.69181 | 416.6165 | 112.0112 | 197.892 | 53.69181 | 416.6165 | 112.0112
3172 | 3172 | 3172 | 13 | 23 | 53 | 4 | 6 | 90.10529 | 0.2806844 | 0.08007552 | 476.1601 | 1 | 1 | 1 | 476.1601 | Fe_Cr_Ni_Mn_Mo | Fe13Cr23Ni53Mn4Mo6 | 0.02689565 | -5.707173 | 8.444444 | 19.34864 | 198.4085 | 48.667 | 542.3981 | 97.10687 | 198.4085 | 48.667 | 542.3981 | 97.10687
3173 | 3173 | 3173 | 8 | 30 | 50 | 4 | 8 | 93.69457 | 0.2738033 | 0.08355783 | 525.3732 | 1 | 1 | 1 | 525.3732 | Fe_Cr_Ni_Mn_Mo | Fe8Cr30Ni50Mn4Mo8 | 0.02900744 | -6.2672 | 8.2 | 21.09407 | 214.0465 | 51.32079 | 592.1816 | 82.45734 | 214.0465 | 51.32079 | 592.1816 | 82.45734
3174 | 3174 | 3174 | 12 | 5 | 33 | 47 | 3 | 82.5705 | 0.268308 | 0.06203962 | 272.9599 | 1 | 1 | 1 | 272.9599 | Fe_Cr_Ni_Mn_Mo | Fe12Cr5Ni33Mn47Mo3 | 0.04076757 | -5.602 | 8.03 | 31.04497 | 248.7418 | 89.14278 | 15.45087 | 152.6507 | 248.7418 | 89.14278 | 15.45087 | 152.6507
3175 | 3175 | 3175 | 11 | 5 | 39 | 40 | 5 | 83.60608 | 0.273152 | 0.07080503 | 350.1979 | 1 | 1 | 1 | 350.1979 | Fe_Cr_Ni_Mn_Mo | Fe11Cr5Ni39Mn40Mo5 | 0.04092518 | -5.9332 | 8.18 | 32.23414 | 266.1504 | 85.26616 | 64.52373 | 82.13817 | 266.1504 | 85.26616 | 64.52373 | 82.13817
3176 | 3176 | 3176 | 10 | 4 | 44 | 34 | 7 | 84.39749 | 0.2775547 | 0.07863031 | 425.615 | 1 | 1 | 1 | 425.615 | Fe_Cr_Ni_Mn_Mo | Fe10Cr4Ni44Mn34Mo7 | 0.04091376 | -6.103051 | 8.323232 | 32.90295 | 270.0417 | 90.85505 | 107.7827 | 85.92667 | 270.0417 | 90.85505 | 107.7827 | 85.92667
3177 | 3177 | 3177 | 9 | 4 | 49 | 27 | 11 | 86.73223 | 0.2807653 | 0.09041956 | 556.2616 | 1 | 1 | 1 | 556.2616 | Fe_Cr_Ni_Mn_Mo | Fe9Cr4Ni49Mn27Mo11 | 0.04097069 | -6.0576 | 8.41 | 33.4401 | 259.8203125 | 78.16649 | 170.1831 | 77.38948 | 259.8203125 | 78.16649 | 170.1831 | 77.38948
3178 | 3178 | 3178 | 7 | 3 | 53 | 22 | 14 | 88.21875 | 0.283468 | 0.09875982 | 657.8647 | 1 | 1 | 1 | 657.8647 | Fe_Cr_Ni_Mn_Mo | Fe7Cr3Ni53Mn22Mo14 | 0.04108936 | -6.089991 | 8.505051 | 33.39663 | 235.3743 | 79.94413 | 223.4897 | 103.2532 | 235.3743 | 79.94413 | 223.4897 | 103.2532
3179 | 3179 | 3179 | 19 | 6 | 21 | 51 | 3 | 83.53084 | 0.2619668 | 0.05800751 | 243.3142 | 1 | 1 | 1 | 243.3142 | Fe_Cr_Ni_Mn_Mo | Fe19Cr6Ni21Mn51Mo3 | 0.04079827 | -3.816 | 7.73 | 30.28465 | 242.487 | 102.0406 | -4.84787 | 182.3156 | 242.487 | 102.0406 | -4.84787 | 182.3156
3180 | 3180 | 3180 | 17 | 7 | 27 | 44 | 5 | 84.86485 | 0.2662021 | 0.06719563 | 321.4389 | 1 | 1 | 1 | 321.4389 | Fe_Cr_Ni_Mn_Mo | Fe17Cr7Ni27Mn44Mo5 | 0.04116472 | -4.5052 | 7.86 | 32.01562 | 271.6346 | 95.41962 | 65.58704 | 104.8228 | 271.6346 | 95.41962 | 65.58704 | 104.8228
3181 | 3181 | 3181 | 16 | 8 | 32 | 38 | 7 | 86.20246 | 0.2695751 | 0.07469316 | 393.871 | 1 | 1 | 1 | 393.871 | Fe_Cr_Ni_Mn_Mo | Fe16Cr8Ni32Mn38Mo7 | 0.04125089 | -4.911675 | 7.960396 | 32.84772 | 313.5699 | 85.75117 | 107.9467 | 86.20424 | 313.5699 | 85.75117 | 107.9467 | 86.20424
3182 | 3182 | 3182 | 14 | 8 | 36 | 32 | 10 | 87.98101 | 0.2724588 | 0.08431022 | 495.4424 | 1 | 1 | 1 | 495.4424 | Fe_Cr_Ni_Mn_Mo | Fe14Cr8Ni36Mn32Mo10 | 0.04138338 | -5.216 | 8.04 | 33.94348 | 323.1197 | 90.21474 | 149.5114 | 92.59616 | 323.1197 | 90.21474 | 149.5114 | 92.59616
3183 | 3183 | 3183 | 11 | 9 | 40 | 26 | 14 | 90.62418 | 0.2741539 | 0.09449251 | 619.2715 | 1 | 0 | 0 |  | Fe_Cr_Ni_Mn_Mo | Fe11Cr9Ni40Mn26Mo14 | 0.04156479 | -5.5036 | 8.08 | 34.65184 | 313.892 | 85.94372 | 228.0247 | 107.998
3184 | 3184 | 3184 | 9 | 8 | 44 | 21 | 18 | 92.58021 | 0.2767029 | 0.1035003 | 738.9514 | 1 | 0 | 0 |  | Fe_Cr_Ni_Mn_Mo | Fe9Cr8Ni44Mn21Mo18 | 0.0419024 | -5.7448 | 8.15 | 34.78204 | 300.4316 | 87.74374 | 274.5595 | 121.1243
3185 | 3185 | 3185 | 7 | 7 | 46 | 16 | 23 | 95.30452 | 0.2781397 | 0.1126177 | 876.8694 | 1 | 0 | 0 |  | Fe_Cr_Ni_Mn_Mo | Fe7Cr7Ni46Mn16Mo23 | 0.04252088 | -5.917355 | 8.161616 | 34.61126 | 291.7417 | 94.32137 | 346.5285 | 111.4011
3186 | 3186 | 3186 | 29 | 4 | 12 | 52 | 3 | 83.35976 | 0.2610301 | 0.0556348 | 225.5337 | 1 | 1 | 1 | 225.5337 | Fe_Cr_Ni_Mn_Mo | Fe29Cr4Ni12Mn52Mo3 | 0.0411911 | -2.148 | 7.58 | 29.60473 | 226.8157 | 93.90004 | -71.11533 | 203.3654 | 226.8157 | 93.90004 | -71.11533 | 203.3654
3187 | 3187 | 3187 | 27 | 8 | 16 | 46 | 4 | 85.10461 | 0.2622183 | 0.06026163 | 266.4075 | 1 | 1 | 1 | 266.4075 | Fe_Cr_Ni_Mn_Mo | Fe27Cr8Ni16Mn46Mo4 | 0.04141381 | -2.694638 | 7.623762 | 30.34197 | 257.7558 | 81.52437 | 12.17843 | 142.3788 | 257.7558 | 81.52437 | 12.17843 | 142.3788
3188 | 3188 | 3188 | 24 | 10 | 21 | 39 | 6 | 86.84966 | 0.2649233 | 0.06899352 | 344.8734 | 1 | 1 | 1 | 344.8734 | Fe_Cr_Ni_Mn_Mo | Fe24Cr10Ni21Mn39Mo6 | 0.04142452 | -3.396 | 7.71 | 31.66954 | 333.8946 | 80.56767 | 98.68465 | 105.8804 | 333.8946 | 80.56767 | 98.68465 | 105.8804
3189 | 3189 | 3189 | 21 | 12 | 25 | 34 | 9 | 89.1191 | 0.2662823 | 0.07830838 | 439.8394 | 1 | 1 | 1 | 439.8394 | Fe_Cr_Ni_Mn_Mo | Fe21Cr12Ni25Mn34Mo9 | 0.04146371 | -3.84629 | 7.742574 | 33.09094 | 373.5625 | 74.70515 | 163.5071 | 90.45468 | 373.5625 | 74.70515 | 163.5071 | 90.45468
3190 | 3190 | 3190 | 17 | 13 | 28 | 29 | 13 | 91.83894 | 0.2672548 | 0.08868946 | 559.1167 | 1 | 0 | 0 |  | Fe_Cr_Ni_Mn_Mo | Fe17Cr13Ni28Mn29Mo13 | 0.04174998 | -4.2272 | 7.75 | 34.74133 | 384.1711 | 78.49293 | 206.4649 | 105.1994
3191 | 3191 | 3191 | 14 | 14 | 31 | 24 | 17 | 94.43738 | 0.2683998 | 0.09720432 | 671.4235 | 0 | 0 | 0 |  | Fe_Cr_Ni_Mn_Mo | Fe14Cr14Ni31Mn24Mo17 | 0.04202271 | -4.6028 | 7.76 | 35.45405 | 378.5352 | 86.8131 | 269.0268 | 139.7135
3192 | 3192 | 3192 | 11 | 13 | 34 | 19 | 23 | 97.49722 | 0.2702316 | 0.1071589 | 818.3916 | 0 | 0 | 0 |  | Fe_Cr_Ni_Mn_Mo | Fe11Cr13Ni34Mn19Mo23 | 0.04268804 | -4.9816 | 7.77 | 36.18066 | 404.7357 | 93.44965 | 326.3946 | 126.7821
3193 | 3193 | 3193 | 8 | 12 | 36 | 15 | 29 | 100.4947 | 0.2712252 | 0.1144289 | 944.032 | 0 | 0 | 0 |  | Fe_Cr_Ni_Mn_Mo | Fe8Cr12Ni36Mn15Mo29 | 0.04329596 | -5.3012 | 7.75 | 36.27272 | 406.9631 | 119.3172 | 370.5632 | 127.5349
3194 | 3194 | 3194 | 6 | 9 | 37 | 12 | 36 | 103.3511 | 0.2724964 | 0.120208 | 1059.917 | 0 | 0 | 0 |  | Fe_Cr_Ni_Mn_Mo | Fe6Cr9Ni37Mn12Mo36 | 0.04383628 | -5.5044 | 7.72 | 36.10319 | 435.8302 | 121.4696 | 348.5767 | 143.0465
3195 | 3195 | 3195 | 38 | 6 | 10 | 43 | 3 | 84.21263 | 0.2645822 | 0.05593688 | 233.0182 | 1 | 1 | 1 | 233.0182 | Fe_Cr_Ni_Mn_Mo | Fe38Cr6Ni10Mn43Mo3 | 0.04172476 | -1.65 | 7.59 | 28.74909 | 243.5386 | 83.90896 | -6.932745 | 144.2638 | 243.5386 | 83.90896 | -6.932745 | 144.2638
3196 | 3196 | 3196 | 34 | 10 | 13 | 38 | 4 | 86.09026 | 0.2641622 | 0.0607662 | 275.6304 | 0 | 1 | 0 |  | Fe_Cr_Ni_Mn_Mo | Fe34Cr10Ni13Mn38Mo4 | 0.0413734 | -2.123049 | 7.59596 | 29.27795 | 296.9472 | 72.14846 | 52.9156 | 104.2456
3197 | 3197 | 3197 | 29 | 14 | 16 | 33 | 7 | 89.17526 | 0.2633594 | 0.07125307 | 374.5791 | 0 | 0 | 0 |  | Fe_Cr_Ni_Mn_Mo | Fe29Cr14Ni16Mn33Mo7 | 0.04127892 | -2.545455 | 7.565657 | 31.12554 | 371.3849 | 60.86447 | 141.208 | 87.39558
3198 | 3198 | 3198 | 25 | 17 | 19 | 29 | 10 | 91.7788 | 0.2631594 | 0.07963326 | 465.0491 | 0 | 0 | 0 |  | Fe_Cr_Ni_Mn_Mo | Fe25Cr17Ni19Mn29Mo10 | 0.04127578 | -2.9752 | 7.55 | 32.43625 | 383.5825 | 72.53883 | 220.6231 | 124.5422
3199 | 3199 | 3199 | 20 | 19 | 21 | 25 | 15 | 95.31331 | 0.2626426 | 0.09039182 | 596.3121 | 0 | 0 | 0 |  | Fe_Cr_Ni_Mn_Mo | Fe20Cr19Ni21Mn25Mo15 | 0.04180798 | -3.2772 | 7.49 | 34.5559 | 423.753 | 91.58431 | 268.5551 | 132.7765
3200 | 3200 | 3200 | 16 | 19 | 24 | 21 | 20 | 98.08444 | 0.2638612 | 0.09930393 | 719.3866 | 0 | 0 | 0 |  | Fe_Cr_Ni_Mn_Mo | Fe16Cr19Ni24Mn21Mo20 | 0.04234783 | -3.7592 | 7.49 | 35.83295 | 465.7528 | 101.9921 | 348.4935 | 171.2062
3201 | 3201 | 3201 | 12 | 18 | 26 | 17 | 26 | 101.2549 | 0.2649582 | 0.1074192 | 849.2338 | 0 | 0 | 0 |  | Fe_Cr_Ni_Mn_Mo | Fe12Cr18Ni26Mn17Mo26 | 0.04302639 | -4.157127 | 7.464646 | 36.81732 | 500.2178 | 111.8437 | 367.3392 | 152.9289
3202 | 3202 | 3202 | 9 | 17 | 28 | 13 | 34 | 104.8013 | 0.2660596 | 0.1133481 | 968.7512 | 0 | 0 | 0 |  | Fe_Cr_Ni_Mn_Mo | Fe9Cr17Ni28Mn13Mo34 | 0.04364105 | -4.519165 | 7.415842 | 36.84632 | 552.2371 | 117.6586 | 371.3413 | 161.4419
3203 | 3203 | 3203 | 6 | 12 | 28 | 11 | 43 | 108.1607 | 0.2674351 | 0.1170787 | 1066.682 | 0 | 0 | 0 |  | Fe_Cr_Ni_Mn_Mo | Fe6Cr12Ni28Mn11Mo43 | 0.04364553 | -4.6156 | 7.35 | 37.19395 | 563.1059 | 143.5199 | 311.7518 | 169.7601
3204 | 3204 | 3204 | 45 | 9 | 8 | 35 | 3 | 85.39177 | 0.266461 | 0.05564968 | 236.6403 | 0 | 1 | 0 |  | Fe_Cr_Ni_Mn_Mo | Fe45Cr9Ni8Mn35Mo3 | 0.04098932 | -1.2608 | 7.57 | 27.3927 | 246.9902 | 72.04835 | 36.00754 | 75.90614
3205 | 3205 | 3205 | 39 | 14 | 10 | 31 | 5 | 88.2752 | 0.2639599 | 0.06380619 | 309.0513 | 0 | 0 | 0 |  | Fe_Cr_Ni_Mn_Mo | Fe39Cr14Ni10Mn31Mo5 | 0.04069336 | -1.584736 | 7.505051 | 28.61992 | 275.5162 | 47.38673 | 84.32624 | 70.17145
3206 | 3206 | 3206 | 33 | 19 | 12 | 27 | 8 | 91.70188 | 0.2615344 | 0.07315574 | 403.735 | 0 | 0 | 0 |  | Fe_Cr_Ni_Mn_Mo | Fe33Cr19Ni12Mn27Mo8 | 0.04063721 | -1.91858 | 7.424242 | 30.23055 | 298.4042 | 43.14176 | 196.3565 | 121.2815
3207 | 3207 | 3207 | 28 | 22 | 14 | 24 | 12 | 94.87207 | 0.2603307 | 0.08253701 | 510.6912 | 0 | 0 | 0 |  | Fe_Cr_Ni_Mn_Mo | Fe28Cr22Ni14Mn24Mo12 | 0.04108243 | -2.2384 | 7.36 | 32.19689 | 379.1637 | 75.202 | 293.2001 | 158.4423
3208 | 3208 | 3208 | 23 | 24 | 16 | 20 | 17 | 98.33685 | 0.2599575 | 0.09186354 | 632.9531 | 0 | 0 | 0 |  | Fe_Cr_Ni_Mn_Mo | Fe23Cr24Ni16Mn20Mo17 | 0.04170319 | -2.6248 | 7.3 | 33.93582 | 455.0009 | 101.7406 | 407.9319 | 181.6364
3209 | 3209 | 3209 | 18 | 25 | 18 | 17 | 22 | 101.3864 | 0.2598223 | 0.09878769 | 737.4027 | 0 | 0 | 0 |  | Fe_Cr_Ni_Mn_Mo | Fe18Cr25Ni18Mn17Mo22 | 0.04237509 | -3.016 | 7.25 | 35.27038 | 524.0297 | 113.4941 | 480.5652 | 176.6336
3210 | 3210 | 3210 | 13 | 24 | 20 | 13 | 30 | 105.3436 | 0.2608093 | 0.1065288 | 873.9313 | 0 | 0 | 0 |  | Fe_Cr_Ni_Mn_Mo | Fe13Cr24Ni20Mn13Mo30 | 0.04333265 | -3.4712 | 7.19 | 36.4114 | 599.0781 | 121.083 | 462.0376 | 173.9734
3211 | 3211 | 3211 | 9 | 22 | 20 | 11 | 38 | 108.8789 | 0.261072 | 0.1098653 | 958.6688 | 0 | 0 | 0 |  | Fe_Cr_Ni_Mn_Mo | Fe9Cr22Ni20Mn11Mo38 | 0.04376485 | -3.5312 | 7.09 | 37.31742 | 651.0466 | 147.2557 | 385.2561 | 194.3026
3212 | 3212 | 3212 | 6 | 16 | 20 | 8 | 50 | 113.0377 | 0.2632123 | 0.11138 | 1037.694 | 0 | 0 | 0 |  | Fe_Cr_Ni_Mn_Mo | Fe6Cr16Ni20Mn8Mo50 | 0.04324281 | -3.68 | 7 | 36.5929 | 655.0988 | 149.9926 | 260.5659 | 184.0172
3213 | 3213 | 3213 | 50 | 14 | 7 | 25 | 3 | 87.2605 | 0.2676872 | 0.05551081 | 243.3099 | 0 | 0 | 0 |  | Fe_Cr_Ni_Mn_Mo | Fe50Cr14Ni7Mn25Mo3 | 0.03840101 | -1.166412 | 7.545455 | 25.08022 | 183.394 | 45.23422 | 42.90125 | 65.11518
3214 | 3214 | 3214 | 42 | 21 | 8 | 23 | 6 | 91.29594 | 0.2623672 | 0.06655083 | 344.5309 | 0 | 0 | 0 |  | Fe_Cr_Ni_Mn_Mo | Fe42Cr21Ni8Mn23Mo6 | 0.03883043 | -1.3544 | 7.39 | 27.11752 | 210.0723 | 48.10657 | 172.3922 | 109.9373
3215 | 3215 | 3215 | 36 | 26 | 9 | 20 | 9 | 94.69468 | 0.2592901 | 0.07497344 | 434.9166 | 0 | 0 | 0 |  | Fe_Cr_Ni_Mn_Mo | Fe36Cr26Ni9Mn20Mo9 | 0.03908015 | -1.5748 | 7.28 | 28.62359 | 259.2369 | 59.74794 | 329.2218 | 187.4762
3216 | 3216 | 3216 | 29 | 28 | 11 | 18 | 13 | 97.74897 | 0.2577701 | 0.08421636 | 543.4033 | 0 | 0 | 0 |  | Fe_Cr_Ni_Mn_Mo | Fe29Cr28Ni11Mn18Mo13 | 0.04016121 | -1.945516 | 7.212121 | 30.95296 | 357.645 | 85.89798 | 438.8161 | 189.9635
3217 | 3217 | 3217 | 24 | 30 | 12 | 16 | 18 | 101.0235 | 0.2565593 | 0.09177694 | 647.7567 | 0 | 0 | 0 |  | Fe_Cr_Ni_Mn_Mo | Fe24Cr30Ni12Mn16Mo18 | 0.04126361 | -2.1312 | 7.12 | 33 | 455.859 | 110.527 | 568.7981 | 167.9502
3218 | 3218 | 3218 | 18 | 31 | 14 | 13 | 25 | 104.8712 | 0.2564063 | 0.09927944 | 769.0652 | 0 | 0 | 0 |  | Fe_Cr_Ni_Mn_Mo | Fe18Cr31Ni14Mn13Mo25 | 0.04245588 | -2.538967 | 7.039604 | 34.81518 | 572.9431 | 125.0171 | 576.1485 | 154.6875
3219 | 3219 | 3219 | 13 | 30 | 15 | 10 | 32 | 108.4361 | 0.256843 | 0.1047012 | 873.4528 | 0 | 0 | 0 |  | Fe_Cr_Ni_Mn_Mo | Fe13Cr30Ni15Mn10Mo32 | 0.04340717 | -2.8488 | 6.96 | 35.8568 | 637.265 | 150.1614 | 536.2044 | 167.4054
3220 | 3220 | 3220 | 8 | 26 | 15 | 8 | 42 | 112.5335 | 0.2578715 | 0.1076755 | 962.1653 | 0 | 0 | 0 |  | Fe_Cr_Ni_Mn_Mo | Fe8Cr26Ni15Mn8Mo42 | 0.04385496 | -2.907458 | 6.848485 | 36.85775 | 677.945 | 156.5412 | 374.5904 | 197.1427
3221 | 3221 | 3221 | 5 | 19 | 15 | 6 | 55 | 116.4054 | 0.2603904 | 0.1056332 | 989.7037 | 0 | 0 | 0 |  | Fe_Cr_Ni_Mn_Mo | Fe5Cr19Ni15Mn6Mo55 | 0.04263647 | -2.9628 | 6.76 | 35.88649 | 683.2756 | 154.129 | 232.6575 | 195.5206
3222 | 3222 | 3222 | 52 | 21 | 7 | 17 | 3 | 89.59814 | 0.266748 | 0.05494895 | 247.1834 | 0 | 0 | 0 |  | Fe_Cr_Ni_Mn_Mo | Fe52Cr21Ni7Mn17Mo3 | 0.03440518 | -1.3164 | 7.49 | 22.25736 | 169.5592 | 58.53155 | 95.9269 | 60.95094
3223 | 3223 | 3223 | 43 | 28 | 7 | 16 | 6 | 93.71619 | 0.2604979 | 0.06635701 | 352.7752 | 0 | 0 | 0 |  | Fe_Cr_Ni_Mn_Mo | Fe43Cr28Ni7Mn16Mo6 | 0.03583348 | -1.4032 | 7.3 | 24.67286 | 193.9546 | 60.3433 | 366.2992 | 163.5584
3224 | 3224 | 3224 | 36 | 33 | 7 | 15 | 9 | 97.12335 | 0.2561501 | 0.07422613 | 438.1445 | 0 | 0 | 0 |  | Fe_Cr_Ni_Mn_Mo | Fe36Cr33Ni7Mn15Mo9 | 0.03710541 | -1.4292 | 7.15 | 26.77518 | 235.9467 | 78.68352 | 523.6757 | 190.6861
3225 | 3225 | 3225 | 30 | 36 | 8 | 13 | 14 | 100.7334 | 0.2542383 | 0.08413733 | 558.5322 | 0 | 0 | 0 |  | Fe_Cr_Ni_Mn_Mo | Fe30Cr36Ni8Mn13Mo14 | 0.0388026 | -1.641408 | 7.039604 | 29.38643 | 327.7195 | 92.15079 | 693.2215 | 138.553
3226 | 3226 | 3226 | 24 | 38 | 9 | 11 | 19 | 104.0789 | 0.2528802 | 0.09114753 | 658.8274 | 0 | 0 | 0 |  | Fe_Cr_Ni_Mn_Mo | Fe24Cr38Ni9Mn11Mo19 | 0.04027867 | -1.865699 | 6.940594 | 31.42001 | 450.7596 | 135.0003 | 746.726 | 135.6891
3227 | 3227 | 3227 | 18 | 38 | 10 | 9 | 25 | 107.476 | 0.2524807 | 0.09750449 | 762.5115 | 0 | 0 | 0 |  | Fe_Cr_Ni_Mn_Mo | Fe18Cr38Ni10Mn9Mo25 | 0.04187149 | -2.106 | 6.85 | 33.37229 | 555.5192 | 146.4594 | 708.7721 | 132.8197
3228 | 3228 | 3228 | 12 | 37 | 11 | 7 | 33 | 111.2547 | 0.2527215 | 0.1019256 | 856.3734 | 0 | 0 | 0 |  | Fe_Cr_Ni_Mn_Mo | Fe12Cr37Ni11Mn7Mo33 | 0.04327397 | -2.3332 | 6.75 | 34.97585 | 646.2979 | 162.6383 | 629.0504 | 177.0231
3229 | 3229 | 3229 | 7 | 32 | 12 | 5 | 44 | 115.1235 | 0.2548612 | 0.1042042 | 935.513 | 0 | 0 | 0 |  | Fe_Cr_Ni_Mn_Mo | Fe7Cr32Ni12Mn5Mo44 | 0.04398678 | -2.5808 | 6.67 | 35.68459 | 688.6633 | 144.9211 | 459.2161 | 213.8714
3230 | 3230 | 3230 | 4 | 23 | 12 | 4 | 57 | 118.5588 | 0.2580578 | 0.1015607 | 949.795 | 0 | 0 | 0 |  | Fe_Cr_Ni_Mn_Mo | Fe4Cr23Ni12Mn4Mo57 | 0.04259823 | -2.5696 | 6.6 | 34.92549 | 685.0341 | 155.3756 | 230.5147 | 177.19
3231 | 3231 | 3231 | 42 | 37 | 5 | 10 | 6 | 96.83391 | 0.2562657 | 0.06552514 | 356.4329 | 0 | 0 | 0 |  | Fe_Cr_Ni_Mn_Mo | Fe42Cr37Ni5Mn10Mo6 | 0.03214522 | -1.3372 | 7.14 | 22.06445 | 192.473 | 79.82619 | 600.375 | 206.5327
3232 | 3232 | 3232 | 35 | 41 | 5 | 10 | 9 | 99.88229 | 0.2522783 | 0.07320072 | 439.4147 | 0 | 0 | 0 |  | Fe_Cr_Ni_Mn_Mo | Fe35Cr41Ni5Mn10Mo9 | 0.03450511 | -1.318 | 7 | 24.69332 | 229.7906 | 101.3651 | 754.1655 | 154.5082
3233 | 3233 | 3233 | 28 | 44 | 6 | 9 | 13 | 103.0787 | 0.2498126 | 0.08113099 | 536.0082 | 0 | 0 | 0 |  | Fe_Cr_Ni_Mn_Mo | Fe28Cr44Ni6Mn9Mo13 | 0.03661664 | -1.498 | 6.89 | 27.25344 | 293.9647 | 107.407 | 788.8848 | 130.2886
3234 | 3234 | 3234 | 22 | 45 | 7 | 8 | 18 | 106.1014 | 0.2488032 | 0.08845142 | 636.3969 | 0 | 0 | 0 |  | Fe_Cr_Ni_Mn_Mo | Fe22Cr45Ni7Mn8Mo18 | 0.0388887 | -1.674 | 6.8 | 29.84962 | 394.4091 | 126.878 | 802.3394 | 133.1377
3235 | 3235 | 3235 | 16 | 45 | 8 | 6 | 25 | 109.7743 | 0.2487521 | 0.09536469 | 748.8937 | 0 | 0 | 0 |  | Fe_Cr_Ni_Mn_Mo | Fe16Cr45Ni8Mn6Mo25 | 0.04112921 | -1.916 | 6.7 | 32.15758 | 526.602 | 158.2001 | 765.887 | 150.7527
3236 | 3236 | 3236 | 11 | 43 | 9 | 5 | 32 | 112.6815 | 0.2495464 | 0.09932185 | 828.6756 | 0 | 0 | 0 |  | Fe_Cr_Ni_Mn_Mo | Fe11Cr43Ni9Mn5Mo32 | 0.0428045 | -2.092 | 6.63 | 33.94275 | 608.4255 | 163.7092 | 685.5206 | 183.2258
3237 | 3237 | 3237 | 6 | 38 | 11 | 3 | 43 | 116.168 | 0.2523882 | 0.1017396 | 905.965 | 0 | 0 | 0 |  | Fe_Cr_Ni_Mn_Mo | Fe6Cr38Ni11Mn3Mo43 | 0.04397601 | -2.550338 | 6.584158 | 34.61327 | 668.008 | 161.9581 | 489.5826 | 221.7637
3238 | 3238 | 3238 | 32 | 50 | 3 | 6 | 9 | 102.9667 | 0.2470925 | 0.07145595 | 433.6398 | 0 | 0 | 0 |  | Fe_Cr_Ni_Mn_Mo | Fe32Cr50Ni3Mn6Mo9 | 0.03183278 | -1.1524 | 6.82 | 22.84097 | 230.0068 | 114.3203 | 854.0009 | 124.241
3239 | 3239 | 3239 | 25 | 52 | 4 | 6 | 13 | 105.7955 | 0.2449871 | 0.07900344 | 524.5708 | 0 | 0 | 0 |  | Fe_Cr_Ni_Mn_Mo | Fe25Cr52Ni4Mn6Mo13 | 0.03497442 | -1.2592 | 6.72 | 25.96151 | 297.7122 | 145.3603 | 864.3245 | 95.84578
3240 | 3240 | 3240 | 19 | 53 | 5 | 5 | 18 | 108.7775 | 0.2441639 | 0.08601322 | 620.9989 | 0 | 0 | 0 |  | Fe_Cr_Ni_Mn_Mo | Fe19Cr53Ni5Mn5Mo18 | 0.03760042 | -1.4344 | 6.63 | 28.61381 | 380.7878 | 139.8368 | 857.0781 | 113.0991
3241 | 3241 | 3241 | 13 | 53 | 6 | 4 | 23 | 111.6451 | 0.2436871 | 0.09125355 | 704.0026 | 0 | 0 | 0 |  | Fe_Cr_Ni_Mn_Mo | Fe13Cr53Ni6Mn4Mo23 | 0.03973385 | -1.609224 | 6.545455 | 30.74957 | 466.4532 | 168.4849 | 805.8688 | 126.4148
3242 | 3242 | 3242 | 8 | 50 | 8 | 4 | 30 | 113.8881 | 0.2454791 | 0.09567152 | 783.5716 | 0 |  | 0 |  | Fe_Cr_Ni_Mn_Mo | Fe8Cr50Ni8Mn4Mo30 | 0.04198547 | -1.8976 | 6.52 | 33.14755 | 573.3439 | 170.9291 | 709.3659 | 177.0422
3243 | 3243 | 3243 | 12 | 5 | 3 | 47 | 33 | 101.3812 | 0.252995 | 0.09127664 | 650.4856 | 0 | 0 | 0 |  | Fe_Cr_Ni_Mn_Mo | Fe12Cr5Ni3Mn47Mo33 | 0.03378557 | 2.15 | 6.83 | 48.53648 | 448.1193 | 111.5044 | 68.85053 | 119.0791
3244 | 3244 | 3244 | 11 | 5 | 5 | 40 | 39 | 104.4711 | 0.2556436 | 0.09518707 | 728.1118 | 0 | 0 | 0 |  | Fe_Cr_Ni_Mn_Mo | Fe11Cr5Ni5Mn40Mo39 | 0.03461776 | 1.6148 | 6.82 | 49.01469 | 530.3087 | 113.8317 | 70.48423 | 120.6618
3245 | 3245 | 3245 | 10 | 4 | 7 | 34 | 44 | 106.9104 | 0.2581457 | 0.09790081 | 790.1043 | 0 | 0 | 0 |  | Fe_Cr_Ni_Mn_Mo | Fe10Cr4Ni7Mn34Mo44 | 0.03497255 | 0.9941843 | 6.828283 | 48.7206 | 593.4929 | 107.6809 | 85.38824 | 128.8558
3246 | 3246 | 3246 | 9 | 4 | 11 | 27 | 49 | 109.0954 | 0.2611103 | 0.1019657 | 869.5167 | 0 | 0 | 0 |  | Fe_Cr_Ni_Mn_Mo | Fe9Cr4Ni11Mn27Mo49 | 0.03674264 | -0.2968 | 6.89 | 46.67376 | 648.0285 | 111.0038 | 109.219 | 130.5183
3247 | 3247 | 3247 | 7 | 3 | 14 | 22 | 53 | 110.9623 | 0.2631883 | 0.1038032 | 919.1666 | 0 | 0 | 0 |  | Fe_Cr_Ni_Mn_Mo | Fe7Cr3Ni14Mn22Mo53 | 0.0369951 | -1.203551 | 6.929293 | 44.84029 | 672.7155 | 135.0062 | 100.9941 | 137.4377
3248 | 3248 | 3248 | 19 | 6 | 3 | 51 | 21 | 95.1594 | 0.2527269 | 0.08549814 | 536.6433 | 0 | 0 | 0 |  | Fe_Cr_Ni_Mn_Mo | Fe19Cr6Ni3Mn51Mo21 | 0.03773508 | 1.26 | 7.01 | 43.19444 | 365.6313 | 118.7628 | 51.83754 | 205.2092
3249 | 3249 | 3249 | 17 | 7 | 5 | 44 | 27 | 98.74735 | 0.2548983 | 0.09223103 | 639.1935 | 0 | 0 | 0 |  | Fe_Cr_Ni_Mn_Mo | Fe17Cr7Ni5Mn44Mo27 | 0.03836793 | 0.9596 | 6.98 | 45.25483 | 453.0308 | 110.8066 | 94.17474 | 119.2254
3250 | 3250 | 3250 | 16 | 8 | 7 | 38 | 32 | 101.5186 | 0.2568628 | 0.09656191 | 715.6312 | 0 | 0 | 0 |  | Fe_Cr_Ni_Mn_Mo | Fe16Cr8Ni7Mn38Mo32 | 0.03923727 | 0.4799529 | 6.970297 | 45.78242 | 526.8798 | 95.30862 | 112.0696 | 129.7882
3251 | 3251 | 3251 | 14 | 8 | 10 | 32 | 36 | 103.743 | 0.2591441 | 0.1012365 | 796.7785 | 0 | 0 | 0 |  | Fe_Cr_Ni_Mn_Mo | Fe14Cr8Ni10Mn32Mo36 | 0.03989645 | -0.3072 | 7 | 45.61096 | 598.5113 | 94.21713 | 115.9871 | 126.8105
3252 | 3252 | 3252 | 11 | 9 | 14 | 26 | 40 | 106.0164 | 0.2610537 | 0.1051491 | 872.4553 | 0 | 0 | 0 |  | Fe_Cr_Ni_Mn_Mo | Fe11Cr9Ni14Mn26Mo40 | 0.04067108 | -1.3332 | 7.04 | 44.50562 | 638.38 | 107.6733 | 143.1599 | 138.1534
3253 | 3253 | 3253 | 9 | 8 | 18 | 21 | 44 | 107.662 | 0.2636436 | 0.1090575 | 947.4379 | 0 | 0 | 0 |  | Fe_Cr_Ni_Mn_Mo | Fe9Cr8Ni18Mn21Mo44 | 0.04119153 | -2.3232 | 7.11 | 43.00453 | 644.7299 | 119.1781 | 163.1914 | 147.4677
3254 | 3254 | 3254 | 7 | 7 | 23 | 16 | 46 | 108.5149 | 0.2665497 | 0.1134246 | 1023.334 | 0 | 0 | 0 |  | Fe_Cr_Ni_Mn_Mo | Fe7Cr7Ni23Mn16Mo46 | 0.04204052 | -3.504948 | 7.232323 | 40.60179 | 630.058 | 119.9783 | 196.9729 | 160.6325
3255 | 3255 | 3255 | 29 | 4 | 3 | 52 | 12 | 89.33549 | 0.2561278 | 0.07589369 | 410.0614 | 1 | 0 | 0 |  | Fe_Cr_Ni_Mn_Mo | Fe29Cr4Ni3Mn52Mo12 | 0.04040584 | 0.3864 | 7.22 | 37.17244 | 286.0008 | 94.91098 | 19.04498 | 184.553
3256 | 3256 | 3256 | 27 | 8 | 4 | 46 | 16 | 92.83993 | 0.2559302 | 0.08153803 | 484.0506 | 0 | 0 | 0 |  | Fe_Cr_Ni_Mn_Mo | Fe27Cr8Ni4Mn46Mo16 | 0.04110247 | 0.3827076 | 7.148515 | 39.16765 | 367.6455 | 106.0257 | 101.7991 | 132.2186
3257 | 3257 | 3257 | 24 | 10 | 6 | 39 | 21 | 96.39014 | 0.2571045 | 0.09059762 | 603.251 | 0 | 0 | 0 |  | Fe_Cr_Ni_Mn_Mo | Fe24Cr10Ni6Mn39Mo21 | 0.04162436 | 0.066 | 7.11 | 41.15471 | 457.9856 | 93.01682 | 124.3605 | 127.1719
3258 | 3258 | 3258 | 21 | 12 | 9 | 34 | 25 | 98.97929 | 0.2581881 | 0.09504053 | 674.873 | 0 |  | 0 |  | Fe_Cr_Ni_Mn_Mo | Fe21Cr12Ni9Mn34Mo25 | 0.04204509 | -0.546221 | 7.108911 | 41.81243 | 537.0217 | 94.2178 | 156.7525 | 134.2948
3259 | 3259 | 3259 | 17 | 13 | 13 | 29 | 28 | 100.9693 | 0.2597372 | 0.1004753 | 757.5317 | 0 | 0 | 0 |  | Fe_Cr_Ni_Mn_Mo | Fe17Cr13Ni13Mn29Mo28 | 0.04237135 | -1.4192 | 7.15 | 41.87732 | 578.439 | 100.2074 | 194.2147 | 163.2933
3260 | 3260 | 3260 | 14 | 14 | 17 | 24 | 31 | 102.7807 | 0.2614891 | 0.1049126 | 831.7352 | 0 | 0 | 0 |  | Fe_Cr_Ni_Mn_Mo | Fe14Cr14Ni17Mn24Mo31 | 0.04280197 | -2.3068 | 7.2 | 41.22366 | 605.2421 | 104.356 | 221.9796 | 176.3717
3261 | 3261 | 3261 | 11 | 13 | 23 | 19 | 34 | 103.9012 | 0.2648317 | 0.1104746 | 920.5909 | 0 | 0 | 0 |  | Fe_Cr_Ni_Mn_Mo | Fe11Cr13Ni23Mn19Mo34 | 0.04324841 | -3.4944 | 7.33 | 39.91729 | 583.777 | 104.3143 | 280.0995 | 159.8475
3262 | 3262 | 3262 | 8 | 12 | 29 | 15 | 36 | 104.4875 | 0.2678158 | 0.115147 | 994.96 | 0 | 0 | 0 |  | Fe_Cr_Ni_Mn_Mo | Fe8Cr12Ni29Mn15Mo36 | 0.04357098 | -4.52 | 7.47 | 38.24082 | 535.1642 | 119.3778 | 314.3649 | 154.0576
3263 | 3263 | 3263 | 6 | 9 | 36 | 12 | 37 | 103.9119 | 0.2720074 | 0.1201461 | 1065.364 | 0 | 0 | 0 |  | Fe_Cr_Ni_Mn_Mo | Fe6Cr9Ni36Mn12Mo37 | 0.04384958 | -5.4168 | 7.68 | 36.32891 | 449.3654 | 132.1887 | 335.0581 | 150.1631
3264 | 3264 | 3264 | 38 | 6 | 3 | 43 | 10 | 88.86896 | 0.2605907 | 0.07469412 | 400.7296 | 1 | 0 | 0 |  | Fe_Cr_Ni_Mn_Mo | Fe38Cr6Ni3Mn43Mo10 | 0.0423738 | 0.0328 | 7.31 | 34.55951 | 316.4517 | 92.09229 | 52.62397 | 151.6349
3265 | 3265 | 3265 | 34 | 10 | 4 | 38 | 13 | 92.02834 | 0.259193 | 0.08259684 | 491.6274 | 0 | 0 | 0 |  | Fe_Cr_Ni_Mn_Mo | Fe34Cr10Ni4Mn38Mo13 | 0.04253379 | -0.05142332 | 7.232323 | 36.11644 | 378.4712 | 85.73936 | 115.4522 | 127.4131
3266 | 3266 | 3266 | 29 | 14 | 7 | 33 | 16 | 94.9749 | 0.2586176 | 0.08797516 | 565.4353 | 0 | 0 | 0 |  | Fe_Cr_Ni_Mn_Mo | Fe29Cr14Ni7Mn33Mo16 | 0.04264377 | -0.6097337 | 7.20202 | 37.11376 | 452.9207 | 73.76216 | 192.0501 | 135.9983
3267 | 3267 | 3267 | 25 | 17 | 10 | 29 | 19 | 97.40178 | 0.2586217 | 0.09154726 | 621.8453 | 0 | 0 | 0 |  | Fe_Cr_Ni_Mn_Mo | Fe25Cr17Ni10Mn29Mo19 | 0.04275127 | -1.1896 | 7.19 | 37.70358 | 511.0835 | 92.70041 | 224.4161 | 166.7429
3268 | 3268 | 3268 | 20 | 19 | 15 | 25 | 21 | 98.97678 | 0.2597097 | 0.09615375 | 686.2132 | 0 | 0 | 0 |  | Fe_Cr_Ni_Mn_Mo | Fe20Cr19Ni15Mn25Mo21 | 0.04275775 | -2.178 | 7.25 | 37.61529 | 530.5313 | 103.6627 | 280.362 | 201.1772
3269 | 3269 | 3269 | 16 | 19 | 20 | 21 | 24 | 100.4729 | 0.2619296 | 0.1019322 | 769.9874 | 0 | 0 | 0 |  | Fe_Cr_Ni_Mn_Mo | Fe16Cr19Ni20Mn21Mo24 | 0.0429252 | -3.1096 | 7.33 | 37.57659 | 546.7324 | 106.6771 | 313.2827 | 178.543
3270 | 3270 | 3270 | 12 | 18 | 26 | 17 | 26 | 101.2549 | 0.2649582 | 0.1078088 | 854.6658 | 0 | 0 | 0 |  | Fe_Cr_Ni_Mn_Mo | Fe12Cr18Ni26Mn17Mo26 | 0.04302639 | -4.157127 | 7.464646 | 36.81732 | 508.5579 | 113.3346 | 368.7271 | 157.8369
3271 | 3271 | 3271 | 9 | 17 | 34 | 13 | 28 | 101.4075 | 0.268896 | 0.1120282 | 916.5251 | 0 | 0 | 0 |  | Fe_Cr_Ni_Mn_Mo | Fe9Cr17Ni34Mn13Mo28 | 0.04299921 | -5.196745 | 7.653465 | 35.05901 | 424.2162 | 112.8701 | 438.1682 | 140.3778
3272 | 3272 | 3272 | 6 | 12 | 43 | 11 | 28 | 99.73997 | 0.2746913 | 0.1173516 | 979.1189 | 0 | 0 | 0 |  | Fe_Cr_Ni_Mn_Mo | Fe6Cr12Ni43Mn11Mo28 | 0.04291716 | -5.9776 | 7.95 | 33.62499 | 327.5074 | 114.6891 | 443.9213 | 119.3771
3273 | 3273 | 3273 | 45 | 9 | 3 | 35 | 8 | 88.71877 | 0.2635447 | 0.07137694 | 373.6519 | 0 | 0 | 0 |  | Fe_Cr_Ni_Mn_Mo | Fe45Cr9Ni3Mn35Mo8 | 0.0422968 | -0.2248 | 7.37 | 31.59288 | 308.9936 | 77.33672 | 66.30178 | 97.54443
3274 | 3274 | 3274 | 39 | 14 | 5 | 31 | 10 | 91.56958 | 0.2611887 | 0.07860596 | 452.5288 | 0 | 0 | 0 |  | Fe_Cr_Ni_Mn_Mo | Fe39Cr14Ni5Mn31Mo10 | 0.04210995 | -0.5623916 | 7.30303 | 32.48539 | 352.9527 | 60.65158 | 141.3384 | 113.4355
3275 | 3275 | 3275 | 33 | 19 | 8 | 27 | 12 | 94.27873 | 0.2594484 | 0.08291135 | 509.4357 | 0 | 0 | 0 |  | Fe_Cr_Ni_Mn_Mo | Fe33Cr19Ni8Mn27Mo12 | 0.04183285 | -1.128456 | 7.262626 | 33.00883 | 382.6751 | 63.85996 | 231.8898 | 144.6489
3276 | 3276 | 3276 | 28 | 22 | 12 | 24 | 14 | 96.1211 | 0.2593387 | 0.08564686 | 549.6551 | 0 | 0 | 0 |  | Fe_Cr_Ni_Mn_Mo | Fe28Cr22Ni12Mn24Mo14 | 0.0416599 | -1.8656 | 7.28 | 33.41916 | 419.6299 | 83.72004 | 285.3016 | 153.0866
3277 | 3277 | 3277 | 23 | 24 | 17 | 20 | 16 | 97.72654 | 0.260439 | 0.09121616 | 620.5247 | 0 | 0 | 0 |  | Fe_Cr_Ni_Mn_Mo | Fe23Cr24Ni17Mn20Mo16 | 0.04142041 | -2.796 | 7.34 | 33.40344 | 438.8278 | 103.556 | 376.1696 | 164.577
3278 | 3278 | 3278 | 18 | 25 | 22 | 17 | 18 | 98.99627 | 0.261704 | 0.09633743 | 688.5628 | 0 | 0 | 0 |  | Fe_Cr_Ni_Mn_Mo | Fe18Cr25Ni22Mn17Mo18 | 0.04134122 | -3.6496 | 7.41 | 33.40659 | 431.8802 | 101.7572 | 487.4073 | 171.8553
3279 | 3279 | 3279 | 13 | 24 | 30 | 13 | 20 | 99.52023 | 0.2654764 | 0.1026107 | 771.8169 | 0 | 0 | 0 |  | Fe_Cr_Ni_Mn_Mo | Fe13Cr24Ni30Mn13Mo20 | 0.04110357 | -4.8192 | 7.59 | 32.58512 | 394.2205 | 88.71381 | 552.0953 | 139.4953
3280 | 3280 | 3280 | 9 | 22 | 38 | 11 | 20 | 98.58276 | 0.2694701 | 0.1056506 | 806.0455 | 0 | 0 | 0 |  | Fe_Cr_Ni_Mn_Mo | Fe9Cr22Ni38Mn11Mo20 | 0.04058635 | -5.6696 | 7.81 | 31.45457 | 333.2057 | 100.6204 | 516.4143 | 106.4362
3281 | 3281 | 3281 | 6 | 16 | 50 | 8 | 20 | 96.23434 | 0.2775634 | 0.110459 | 855.8113 | 1 | 0 | 0 |  | Fe_Cr_Ni_Mn_Mo | Fe6Cr16Ni50Mn8Mo20 | 0.03981252 | -6.272 | 8.2 | 29.25816 | 251.4107 | 87.03712 | 521.0507 | 74.6774
3282 | 3282 | 3282 | 50 | 14 | 3 | 25 | 7 | 89.93226 | 0.26533 | 0.07247905 | 391.2175 | 0 | 0 | 0 |  | Fe_Cr_Ni_Mn_Mo | Fe50Cr14Ni3Mn25Mo7 | 0.04035106 | -0.4758698 | 7.383838 | 28.51098 | 262.3916 | 69.76359 | 115.1965 | 87.93525
3283 | 3283 | 3283 | 42 | 21 | 6 | 23 | 8 | 92.58963 | 0.2612988 | 0.07211311 | 398.8795 | 0 | 0 | 0 |  | Fe_Cr_Ni_Mn_Mo | Fe42Cr21Ni6Mn23Mo8 | 0.03977611 | -0.9976 | 7.31 | 28.68379 | 250.4611 | 63.1237 | 217.4407 | 127.7823
3284 | 3284 | 3284 | 36 | 26 | 9 | 20 | 9 | 94.69468 | 0.2592901 | 0.07497344 | 434.9166 | 0 | 0 | 0 |  | Fe_Cr_Ni_Mn_Mo | Fe36Cr26Ni9Mn20Mo9 | 0.03908015 | -1.5748 | 7.28 | 28.62359 | 255.8289 | 61.31984 | 301.4586 | 164.2396
3285 | 3285 | 3285 | 29 | 28 | 13 | 18 | 11 | 96.49477 | 0.2587412 | 0.08256148 | 519.118 | 0 | 0 | 0 |  | Fe_Cr_Ni_Mn_Mo | Fe29Cr28Ni13Mn18Mo11 | 0.03928726 | -2.2965 | 7.292929 | 29.67222 | 300.9047 | 61.17858 | 437.2345 | 190.1521
3286 | 3286 | 3286 | 24 | 30 | 18 | 16 | 12 | 97.36863 | 0.2593552 | 0.08451581 | 544.2935 | 0 | 0 | 0 |  | Fe_Cr_Ni_Mn_Mo | Fe24Cr30Ni18Mn16Mo12 | 0.0388507 | -3.1344 | 7.36 | 29.5973 | 310.757 | 67.63282 | 526.1037 | 172.9498
3287 | 3287 | 3287 | 18 | 31 | 25 | 13 | 14 | 98.4009 | 0.2613644 | 0.08935069 | 604.1664 | 0 | 0 | 0 |  | Fe_Cr_Ni_Mn_Mo | Fe18Cr31Ni25Mn13Mo14 | 0.03855367 | -4.203902 | 7.475248 | 29.57331 | 321.5899 | 72.33477 | 607.1464 | 151.694
3288 | 3288 | 3288 | 13 | 30 | 32 | 10 | 15 | 98.55239 | 0.2645239 | 0.09568847 | 679.4214 | 0 | 0 | 0 |  | Fe_Cr_Ni_Mn_Mo | Fe13Cr30Ni32Mn10Mo15 | 0.03800974 | -5.1608 | 7.64 | 28.88529 | 297.5809 | 72.51974 | 656.3018 | 134.0216
3289 | 3289 | 3289 | 8 | 26 | 42 | 8 | 15 | 97.01175 | 0.2703322 | 0.1007781 | 733.504 | 0 | 0 | 0 |  | Fe_Cr_Ni_Mn_Mo | Fe8Cr26Ni42Mn8Mo15 | 0.03727129 | -6.058974 | 7.939394 | 27.7798 | 257.0075 | 71.19302 | 583.2783 | 118.9931
3290 | 3290 | 3290 | 5 | 19 | 55 | 6 | 15 | 94.0717 | 0.2793243 | 0.102813 | 745.5761 | 1 | 1 | 1 | 745.5761 | Fe_Cr_Ni_Mn_Mo | Fe5Cr19Ni55Mn6Mo15 | 0.03628555 | -6.3388 | 8.36 | 25.91988 | 216.3718 | 77.03296 | 554.9861 | 71.74949 | 216.3718 | 77.03296 | 554.9861 | 71.74949
3291 | 3291 | 3291 | 52 | 21 | 3 | 17 | 7 | 92.21376 | 0.2644886 | 0.06975663 | 378.6465 | 0 | 0 | 0 |  | Fe_Cr_Ni_Mn_Mo | Fe52Cr21Ni3Mn17Mo7 | 0.03727482 | -0.7276 | 7.33 | 25.76412 | 236.6847 | 84.91022 | 217.2428 | 123.371
3292 | 3292 | 3292 | 43 | 28 | 6 | 16 | 7 | 94.35717 | 0.259983 | 0.06934068 | 381.8491 | 0 | 0 | 0 |  | Fe_Cr_Ni_Mn_Mo | Fe43Cr28Ni6Mn16Mo7 | 0.03651451 | -1.2416 | 7.26 | 25.4951 | 212.1559 | 75.51254 | 362.409 | 175.4165
3293 | 3293 | 3293 | 36 | 33 | 9 | 15 | 7 | 95.86291 | 0.2571095 | 0.06923155 | 385.8543 | 0 | 0 | 0 |  | Fe_Cr_Ni_Mn_Mo | Fe36Cr33Ni9Mn15Mo7 | 0.03580591 | -1.77 | 7.23 | 25.22915 | 196.8898 | 59.47603 | 480.4945 | 196.4051
3294 | 3294 | 3294 | 30 | 36 | 14 | 13 | 8 | 97.06685 | 0.2569663 | 0.07020036 | 400.8736 | 0 | 0 | 0 |  | Fe_Cr_Ni_Mn_Mo | Fe30Cr36Ni14Mn13Mo8 | 0.03519693 | -2.631899 | 7.277228 | 25.32835 | 206.4408 | 45.99061 | 626.0621 | 195.1592
3295 | 3295 | 3295 | 24 | 38 | 19 | 11 | 9 | 98.08911 | 0.2572697 | 0.0754474 | 454.6158 | 0 | 0 | 0 |  | Fe_Cr_Ni_Mn_Mo | Fe24Cr38Ni19Mn11Mo9 | 0.03471346 | -3.469464 | 7.336634 | 25.40834 | 223.6131 | 53.085 | 727.8407 | 157.1485
3296 | 3296 | 3296 | 18 | 38 | 25 | 9 | 10 | 98.58743 | 0.2590036 | 0.08313551 | 535.2577 | 0 | 0 | 0 |  | Fe_Cr_Ni_Mn_Mo | Fe18Cr38Ni25Mn9Mo10 | 0.0343641 | -4.404 | 7.45 | 25.45506 | 239.595 | 48.72512 | 755.4319 | 148.193
3297 | 3297 | 3297 | 12 | 37 | 33 | 7 | 11 | 98.50852 | 0.2622159 | 0.08787339 | 588.3364 | 0 | 0 | 0 |  | Fe_Cr_Ni_Mn_Mo | Fe12Cr37Ni33Mn7Mo11 | 0.03388695 | -5.4132 | 7.63 | 25.1736 | 242.4322 | 53.3501 | 721.5606 | 142.775
3298 | 3298 | 3298 | 7 | 32 | 44 | 5 | 12 | 97.00115 | 0.2690149 | 0.09325012 | 645.2706 | 1 | 0 | 0 |  | Fe_Cr_Ni_Mn_Mo | Fe7Cr32Ni44Mn5Mo12 | 0.03346105 | -6.28 | 7.95 | 24.45792 | 229.9729 | 56.35582 | 622.1791 | 116.6987
3299 | 3299 | 3299 | 4 | 23 | 57 | 4 | 12 | 93.50755 | 0.2789698 | 0.09637946 | 666.7902 | 1 | 1 | 1 | 666.7902 | Fe_Cr_Ni_Mn_Mo | Fe4Cr23Ni57Mn4Mo12 | 0.03287931 | -6.4036 | 8.4 | 23.19569 | 199.6204 | 65.23091 | 571.5498 | 59.70211 | 199.6204 | 65.23091 | 571.5498 | 59.70211
3300 | 3300 | 3300 | 42 | 37 | 6 | 10 | 5 | 96.19921 | 0.2567481 | 0.06223345 | 325.253 | 0 | 0 | 0 |  | Fe_Cr_Ni_Mn_Mo | Fe42Cr37Ni6Mn10Mo5 | 0.03118475 | -1.4928 | 7.18 | 21.14214 | 178.5753 | 74.56413 | 582.256 | 201.817
3301 | 3301 | 3301 | 35 | 41 | 9 | 10 | 5 | 97.38243 | 0.2540826 | 0.06223114 | 328.2664 | 0 | 0 | 0 |  | Fe_Cr_Ni_Mn_Mo | Fe35Cr41Ni9Mn10Mo5 | 0.03101196 | -1.9852 | 7.16 | 21.28286 | 164.5858 | 51.45963 | 690.2618 | 188.0703
3302 | 3302 | 3302 | 28 | 44 | 13 | 9 | 6 | 98.78826 | 0.252804 | 0.06623265 | 368.8336 | 0 | 0 | 0 |  | Fe_Cr_Ni_Mn_Mo | Fe28Cr44Ni13Mn9Mo6 | 0.03108886 | -2.688 | 7.17 | 21.9545 | 167.0934 | 38.17111 | 775.1575 | 148.8085
3303 | 3303 | 3303 | 22 | 45 | 18 | 8 | 7 | 99.48341 | 0.2533721 | 0.07201557 | 424.6074 | 0 | 0 | 0 |  | Fe_Cr_Ni_Mn_Mo | Fe22Cr45Ni18Mn8Mo7 | 0.03119951 | -3.5176 | 7.24 | 22.55549 | 189.6036 | 41.44362 | 841.3575 | 120.0326
3304 | 3304 | 3304 | 16 | 45 | 25 | 6 | 8 | 99.76932 | 0.2557226 | 0.07811041 | 486.741 | 0 | 0 | 0 |  | Fe_Cr_Ni_Mn_Mo | Fe16Cr45Ni25Mn6Mo8 | 0.03059656 | -4.5884 | 7.38 | 22.53797 | 210.7449 | 53.24733 | 827.4768 | 130.15
3305 | 3305 | 3305 | 11 | 43 | 32 | 5 | 9 | 99.38689 | 0.2590257 | 0.08274299 | 535.363 | 0 | 0 | 0 |  | Fe_Cr_Ni_Mn_Mo | Fe11Cr43Ni32Mn5Mo9 | 0.03076125 | -5.4592 | 7.55 | 22.82017 | 220.455 | 47.43791 | 766.0072 | 142.3159
3306 | 3306 | 3306 | 6 | 38 | 43 | 3 | 11 | 98.28041 | 0.2658751 | 0.08815329 | 594.4631 | 1 | 1 | 1 | 594.4631 | Fe_Cr_Ni_Mn_Mo | Fe6Cr38Ni43Mn3Mo11 | 0.03107287 | -6.377414 | 7.851485 | 22.71107 | 225.5953 | 52.34068 | 660.2943 | 128.874 | 225.5953 | 52.34068 | 660.2943 | 128.874
3307 | 3307 | 3307 | 32 | 50 | 9 | 6 | 3 | 99.25615 | 0.2495686 | 0.05344734 | 258.9793 | 0 | 0 | 0 |  | Fe_Cr_Ni_Mn_Mo | Fe32Cr50Ni9Mn6Mo3 | 0.02491864 | -2.1796 | 7.06 | 16.99735 | 143.451 | 44.70963 | 821.1478 | 156.5795
3308 | 3308 | 3308 | 25 | 52 | 13 | 6 | 4 | 100.3281 | 0.2485232 | 0.05827232 | 302.0688 | 0 | 0 | 0 |  | Fe_Cr_Ni_Mn_Mo | Fe25Cr52Ni13Mn6Mo4 | 0.02615567 | -2.8504 | 7.08 | 18.40516 | 149.6554 | 48.40376 | 885.7695 | 100.5157
3309 | 3309 | 3309 | 19 | 53 | 18 | 5 | 5 | 101.0261 | 0.2491376 | 0.06527843 | 365.0638 | 0 | 0 | 0 |  | Fe_Cr_Ni_Mn_Mo | Fe19Cr53Ni18Mn5Mo5 | 0.02634815 | -3.7016 | 7.15 | 19.15724 | 163.8386 | 42.58879 | 884.2845 | 115.4187
3310 | 3310 | 3310 | 13 | 53 | 23 | 4 | 6 | 101.5932 | 0.2501273 | 0.07416905 | 451.3444 | 0 | 0 | 0 |  | Fe_Cr_Ni_Mn_Mo | Fe13Cr53Ni23Mn4Mo6 | 0.02665551 | -4.544026 | 7.232323 | 19.84842 | 181.8672 | 46.92613 | 879.7198 | 113.9915
3311 | 3311 | 3311 | 8 | 50 | 30 | 4 | 8 | 101.23 | 0.2539126 | 0.07916189 | 503.3724 | 0 | 0 | 0 |  | Fe_Cr_Ni_Mn_Mo | Fe8Cr50Ni30Mn4Mo8 | 0.02882621 | -5.4352 | 7.4 | 21.61851 | 217.6392 | 49.57303 | 817.5931 | 135.1022
3312 | 3312 | 3312 | 33 | 3 | 47 | 5 | 12 | 87.57081 | 0.2915964 | 0.09397059 | 616.1338 | 1 | 1 | 1 | 616.1338 | Fe_Cr_Ni_Mn_Mo | Fe33Cr3Ni47Mn5Mo12 | 0.03430635 | -4.1912 | 8.59 | 22.8952 | 237.5413 | 82.75613 | 422.4428 | 99.44508 | 237.5413 | 82.75613 | 422.4428 | 99.44508
3313 | 3313 | 3313 | 39 | 5 | 40 | 5 | 11 | 87.92893 | 0.2892039 | 0.09003496 | 575.3631 | 1 | 1 | 1 | 575.3631 | Fe_Cr_Ni_Mn_Mo | Fe39Cr5Ni40Mn5Mo11 | 0.03353714 | -3.9712 | 8.43 | 22.54418 | 265.6237 | 73.72289 | 453.8173 | 94.51769 | 265.6237 | 73.72289 | 453.8173 | 94.51769
3314 | 3314 | 3314 | 44 | 7 | 34 | 4 | 10 | 88.3288 | 0.2874097 | 0.08609325 | 536.2916 | 1 | 1 | 1 | 536.2916 | Fe_Cr_Ni_Mn_Mo | Fe44Cr7Ni34Mn4Mo10 | 0.0320931 | -3.696766 | 8.30303 | 21.45365 | 277.2755 | 66.59779 | 467.1862 | 74.25809 | 277.2755 | 66.59779 | 467.1862 | 74.25809
3315 | 3315 | 3315 | 49 | 11 | 27 | 4 | 9 | 89.26157 | 0.2834776 | 0.08177567 | 494.9243 | 1 | 1 | 1 | 494.9243 | Fe_Cr_Ni_Mn_Mo | Fe49Cr11Ni27Mn4Mo9 | 0.03097619 | -3.3772 | 8.1 | 20.90454 | 281.848 | 73.34743 | 480.6899 | 73.37798 | 281.848 | 73.34743 | 480.6899 | 73.37798
3316 | 3316 | 3316 | 53 | 14 | 22 | 3 | 7 | 89.3378 | 0.2814565 | 0.07400692 | 418.9829 | 1 | 1 | 1 | 418.9829 | Fe_Cr_Ni_Mn_Mo | Fe53Cr14Ni22Mn3Mo7 | 0.02789832 | -3.015611 | 7.989899 | 18.81935 | 248.9444 | 81.7459 | 489.3474 | 70.31946 | 248.9444 | 81.7459 | 489.3474 | 70.31946
3317 | 3317 | 3317 | 21 | 3 | 51 | 6 | 19 | 91.5868 | 0.288469 | 0.110471 | 832.0708 | 1 | 1 | 1 | 832.0708 | Fe_Cr_Ni_Mn_Mo | Fe21Cr3Ni51Mn6Mo19 | 0.03925049 | -5.0796 | 8.52 | 26.71629 | 246.6279 | 95.82623 | 505.852 | 101.8533 | 246.6279 | 95.82623 | 505.852 | 101.8533
3318 | 3318 | 3318 | 27 | 5 | 44 | 7 | 17 | 91.32164 | 0.2861595 | 0.1048385 | 760.2077 | 1 | 1 | 1 | 760.2077 | Fe_Cr_Ni_Mn_Mo | Fe27Cr5Ni44Mn7Mo17 | 0.03865114 | -4.8016 | 8.37 | 26.90056 | 282.3929 | 98.38958 | 484.0165 | 98.94514 | 282.3929 | 98.38958 | 484.0165 | 98.94514
3319 | 3319 | 3319 | 32 | 7 | 38 | 8 | 16 | 91.51203 | 0.2836056 | 0.1013405 | 718.1868 | 1 | 0 | 0 |  | Fe_Cr_Ni_Mn_Mo | Fe32Cr7Ni38Mn8Mo16 | 0.0384427 | -4.500735 | 8.217822 | 27.17853 | 318.8065 | 92.252 | 474.6703 | 88.51859
3320 | 3320 | 3320 | 36 | 10 | 32 | 8 | 14 | 91.64095 | 0.2810029 | 0.09572246 | 653.0869 | 1 | 0 | 0 |  | Fe_Cr_Ni_Mn_Mo | Fe36Cr10Ni32Mn8Mo14 | 0.03740151 | -4.1504 | 8.08 | 26.50358 | 336.1905 | 86.62731 | 455.4054 | 97.44138
3321 | 3321 | 3321 | 40 | 14 | 26 | 9 | 11 | 91.37996 | 0.2775569 | 0.08697992 | 553.7308 | 1 | 1 | 1 | 553.7308 | Fe_Cr_Ni_Mn_Mo | Fe40Cr14Ni26Mn9Mo11 | 0.03586785 | -3.678 | 7.93 | 25.49725 | 313.3506 | 74.8069 | 444.0419 | 85.84378 | 313.3506 | 74.8069 | 444.0419 | 85.84378
3322 | 3322 | 3322 | 44 | 18 | 21 | 8 | 9 | 91.71404 | 0.2747932 | 0.08033718 | 485.943 | 1 | 0 | 0 |  | Fe_Cr_Ni_Mn_Mo | Fe44Cr18Ni21Mn8Mo9 | 0.03372093 | -3.2388 | 7.8 | 23.66664 | 276.2628 | 73.13657 | 456.076 | 118.4874
3323 | 3323 | 3323 | 46 | 23 | 16 | 7 | 7 | 92.48797 | 0.270945 | 0.07292184 | 415.4022 | 1 | 0 | 0 |  | Fe_Cr_Ni_Mn_Mo | Fe46Cr23Ni16Mn7Mo7 | 0.03124993 | -2.800939 | 7.646465 | 21.69578 | 228.3318 | 71.42035 | 457.257 | 131.4071
3324 | 3324 | 3324 | 12 | 3 | 52 | 4 | 29 | 97.33812 | 0.2851252 | 0.1255657 | 1082.743 | 1 | 0 | 0 |  | Fe_Cr_Ni_Mn_Mo | Fe12Cr3Ni52Mn4Mo29 | 0.04262497 | -5.8752 | 8.36 | 28.05192 | 266.2811 | 115.6611 | 526.7721 | 97.4202
3325 | 3325 | 3325 | 16 | 4 | 46 | 8 | 27 | 96.53996 | 0.2825456 | 0.119972 | 994.472 | 1 | 0 | 0 |  | Fe_Cr_Ni_Mn_Mo | Fe16Cr4Ni46Mn8Mo27 | 0.04271331 | -5.561023 | 8.217822 | 30.76102 | 308.0666 | 115.573 | 489.4798 | 113.2559
3326 | 3326 | 3326 | 21 | 6 | 39 | 10 | 24 | 95.8533 | 0.2801065 | 0.113639 | 901.7772 | 1 | 0 | 0 |  | Fe_Cr_Ni_Mn_Mo | Fe21Cr6Ni39Mn10Mo24 | 0.04237244 | -5.1048 | 8.08 | 31.58655 | 362.252 | 126.9046 | 466.4821 | 116.2551
3327 | 3327 | 3327 | 25 | 9 | 34 | 12 | 21 | 95.11652 | 0.2774312 | 0.1075221 | 813.9378 | 1 | 0 | 0 |  | Fe_Cr_Ni_Mn_Mo | Fe25Cr9Ni34Mn12Mo21 | 0.0417456 | -4.667386 | 7.960396 | 31.73233 | 394.1402 | 112.9832 | 428.5624 | 121.05
3328 | 3328 | 3328 | 28 | 13 | 29 | 13 | 17 | 94.39237 | 0.2744659 | 0.09945639 | 707.6593 | 1 | 0 | 0 |  | Fe_Cr_Ni_Mn_Mo | Fe28Cr13Ni29Mn13Mo17 | 0.04058262 | -4.2412 | 7.85 | 30.83683 | 405.9219 | 100.0571 | 416.3842 | 118.3407
3329 | 3329 | 3329 | 31 | 17 | 24 | 14 | 14 | 94.11817 | 0.2710821 | 0.09209467 | 618.7356 | 1 | 0 | 0 |  | Fe_Cr_Ni_Mn_Mo | Fe31Cr17Ni24Mn14Mo14 | 0.03954668 | -3.7292 | 7.72 | 29.84275 | 378.9321 | 83.49831 | 413.0847 | 124.5283
3330 | 3330 | 3330 | 34 | 23 | 19 | 13 | 11 | 94.52294 | 0.2670455 | 0.08390253 | 530.2729 | 0 | 0 | 0 |  | Fe_Cr_Ni_Mn_Mo | Fe34Cr23Ni19Mn13Mo11 | 0.03754306 | -3.2028 | 7.57 | 27.62083 | 308.3549 | 69.34594 | 454.944 | 148.9256
3331 | 3331 | 3331 | 36 | 29 | 15 | 12 | 8 | 94.89785 | 0.2630342 | 0.07468679 | 437.0913 | 0 | 0 | 0 |  | Fe_Cr_Ni_Mn_Mo | Fe36Cr29Ni15Mn12Mo8 | 0.03501088 | -2.7396 | 7.44 | 25.0048 | 225.4365 | 53.57449 | 530.7302 | 182.5107
3332 | 3332 | 3332 | 37 | 36 | 12 | 9 | 6 | 96.18838 | 0.2591149 | 0.06731554 | 371.8854 | 0 | 0 | 0 |  | Fe_Cr_Ni_Mn_Mo | Fe37Cr36Ni12Mn9Mo6 | 0.03134277 | -2.4552 | 7.31 | 21.86573 | 185.1058 | 54.6277 | 657.5636 | 183.6553
3333 | 3333 | 3333 | 10 | 3 | 43 | 6 | 38 | 102.5238 | 0.2792786 | 0.1274424 | 1167.723 | 0 | 0 | 0 |  | Fe_Cr_Ni_Mn_Mo | Fe10Cr3Ni43Mn6Mo38 | 0.04447938 | -5.9516 | 7.98 | 31.58417 | 365.3668 | 124.9934 | 439.6749 | 142.136
3334 | 3334 | 3334 | 13 | 4 | 38 | 10 | 34 | 100.9801 | 0.2773781 | 0.1220296 | 1067.861 | 1 | 0 | 0 |  | Fe_Cr_Ni_Mn_Mo | Fe13Cr4Ni38Mn10Mo34 | 0.04420093 | -5.424753 | 7.89899 | 34.21545 | 407.7637 | 134.5012 | 408.4445 | 144.5245
3335 | 3335 | 3335 | 16 | 7 | 33 | 14 | 29 | 99.27977 | 0.2744399 | 0.1152508 | 949.8532 | 1 | 0 | 0 |  | Fe_Cr_Ni_Mn_Mo | Fe16Cr7Ni33Mn14Mo29 | 0.0437244 | -4.849301 | 7.79798 | 35.72189 | 442.2724 | 119.4247 | 369.4559 | 143.836
3336 | 3336 | 3336 | 19 | 10 | 29 | 17 | 25 | 97.93406 | 0.2717567 | 0.1091854 | 852.2594 | 1 | 0 | 0 |  | Fe_Cr_Ni_Mn_Mo | Fe19Cr10Ni29Mn17Mo25 | 0.04325668 | -4.3304 | 7.71 | 35.96443 | 473.9919 | 112.7465 | 338.0558 | 144.8206
3337 | 3337 | 3337 | 21 | 15 | 25 | 19 | 20 | 96.81661 | 0.2680779 | 0.1011324 | 736.995 | 0 | 0 | 0 |  | Fe_Cr_Ni_Mn_Mo | Fe21Cr15Ni25Mn19Mo20 | 0.04242208 | -3.864 | 7.61 | 34.96784 | 479.1643 | 105.061 | 346.3409 | 146.4378
3338 | 3338 | 3338 | 24 | 20 | 21 | 19 | 16 | 96.28933 | 0.2648441 | 0.09352781 | 640.8979 | 0 | 0 | 0 |  | Fe_Cr_Ni_Mn_Mo | Fe24Cr20Ni21Mn19Mo16 | 0.04134856 | -3.384 | 7.51 | 33.04482 | 439.0405 | 98.22569 | 364.1344 | 167.3726
3339 | 3339 | 3339 | 26 | 26 | 17 | 18 | 12 | 96.24151 | 0.2608657 | 0.08435033 | 537.5263 | 0 | 0 | 0 |  | Fe_Cr_Ni_Mn_Mo | Fe26Cr26Ni17Mn18Mo12 | 0.03968261 | -2.913172 | 7.393939 | 30.44512 | 341.468 | 75.631 | 415.1266 | 161.7863
3340 | 3340 | 3340 | 28 | 34 | 13 | 17 | 9 | 96.99687 | 0.2557581 | 0.0750155 | 444.2281 | 0 | 0 | 0 |  | Fe_Cr_Ni_Mn_Mo | Fe28Cr34Ni13Mn17Mo9 | 0.03758363 | -2.330752 | 7.237624 | 27.59731 | 230.4305 | 48.79551 | 529.1735 | 175.6568
3341 | 3341 | 3341 | 28 | 43 | 11 | 12 | 6 | 98.51901 | 0.2513844 | 0.0652528 | 357.675 | 0 | 0 | 0 |  | Fe_Cr_Ni_Mn_Mo | Fe28Cr43Ni11Mn12Mo6 | 0.03309862 | -2.2372 | 7.12 | 23.20862 | 175.4431 | 44.02678 | 731.1003 | 155.9777
3342 | 3342 | 3342 | 8 | 3 | 35 | 9 | 45 | 106.349 | 0.2743846 | 0.1240392 | 1162.367 | 0 | 0 | 0 |  | Fe_Cr_Ni_Mn_Mo | Fe8Cr3Ni35Mn9Mo45 | 0.04412049 | -5.402 | 7.65 | 34.96441 | 475.524 | 147.3199 | 300.6924 | 166.1658
3343 | 3343 | 3343 | 10 | 5 | 31 | 14 | 39 | 104.1188 | 0.2720732 | 0.1191692 | 1057.998 | 1 | 0 | 0 |  | Fe_Cr_Ni_Mn_Mo | Fe10Cr5Ni31Mn14Mo39 | 0.04378149 | -4.734211 | 7.59596 | 37.94405 | 506.839 | 123.0534 | 283.4879 | 154.977
3344 | 3344 | 3344 | 12 | 8 | 27 | 19 | 33 | 101.9077 | 0.2690003 | 0.1131565 | 942.7001 | 0 | 0 | 0 |  | Fe_Cr_Ni_Mn_Mo | Fe12Cr8Ni27Mn19Mo33 | 0.04342237 | -4.06081 | 7.525253 | 39.53846 | 536.3497 | 110.5447 | 264.258 | 149.5159
3345 | 3345 | 3345 | 14 | 12 | 24 | 22 | 28 | 100.3176 | 0.265999 | 0.1074463 | 845.1756 | 0 | 0 | 0 |  | Fe_Cr_Ni_Mn_Mo | Fe14Cr12Ni24Mn22Mo28 | 0.04319093 | -3.584 | 7.46 | 39.30649 | 545.7373 | 106.0759 | 267.0495 | 168.0887
3346 | 3346 | 3346 | 16 | 17 | 20 | 24 | 23 | 99.2595 | 0.2621139 | 0.1004748 | 742.251 | 0 | 0 | 0 |  | Fe_Cr_Ni_Mn_Mo | Fe16Cr17Ni20Mn24Mo23 | 0.04283502 | -3.0048 | 7.36 | 38.21767 | 520.7175 | 103.4226 | 291.0194 | 174.5063
3347 | 3347 | 3347 | 18 | 22 | 17 | 25 | 18 | 98.15925 | 0.2586432 | 0.0926528 | 637.5102 | 0 | 0 | 0 |  | Fe_Cr_Ni_Mn_Mo | Fe18Cr22Ni17Mn25Mo18 | 0.04224195 | -2.5864 | 7.29 | 36.15467 | 457.6667 | 100.7243 | 303.983 | 161.0656
3348 | 3348 | 3348 | 20 | 30 | 13 | 24 | 13 | 98.07985 | 0.2534467 | 0.08225088 | 519.5195 | 0 | 0 | 0 |  | Fe_Cr_Ni_Mn_Mo | Fe20Cr30Ni13Mn24Mo13 | 0.04097914 | -2.0196 | 7.16 | 32.80533 | 341.6274 | 79.85436 | 363.8929 | 197.1619
3349 | 3349 | 3349 | 20 | 38 | 11 | 22 | 9 | 98.51297 | 0.2486642 | 0.07207192 | 417.2687 | 0 | 0 | 0 |  | Fe_Cr_Ni_Mn_Mo | Fe20Cr38Ni11Mn22Mo9 | 0.03903204 | -1.7812 | 7.06 | 29.22516 | 240.3552 | 57.73021 | 486.9584 | 217.6
3350 | 3350 | 3350 | 20 | 50 | 8 | 16 | 6 | 100.9671 | 0.2424253 | 0.06145489 | 327.867 | 0 | 0 | 0 |  | Fe_Cr_Ni_Mn_Mo | Fe20Cr50Ni8Mn16Mo6 | 0.03501234 | -1.456 | 6.88 | 24.49571 | 192.974 | 65.95817 | 697.8548 | 188.0186
3351 | 3351 | 3351 | 7 | 3 | 25 | 14 | 50 | 109.3003 | 0.2690815 | 0.1161033 | 1078.101 | 0 | 0 | 0 |  | Fe_Cr_Ni_Mn_Mo | Fe7Cr3Ni25Mn14Mo50 | 0.04176918 | -3.902459 | 7.292929 | 39.39627 | 600.9011 | 126.8652 | 156.4584 | 147.2934
3352 | 3352 | 3352 | 8 | 6 | 23 | 21 | 42 | 105.9035 | 0.2662734 | 0.1122276 | 974.817 | 0 | 0 | 0 |  | Fe_Cr_Ni_Mn_Mo | Fe8Cr6Ni23Mn21Mo42 | 0.0417091 | -3.2072 | 7.29 | 42.39151 | 594.664 | 115.381 | 173.8199 | 145.4584
3353 | 3353 | 3353 | 9 | 9 | 20 | 26 | 36 | 103.7489 | 0.2631187 | 0.107582 | 881.363 | 0 | 0 | 0 |  | Fe_Cr_Ni_Mn_Mo | Fe9Cr9Ni20Mn26Mo36 | 0.04154841 | -2.5604 | 7.24 | 43.36946 | 592.4741 | 102.2404 | 167.9379 | 131.3163
3354 | 3354 | 3354 | 11 | 13 | 18 | 28 | 29 | 101.5021 | 0.260612 | 0.1029411 | 792.9304 | 0 | 0 | 0 |  | Fe_Cr_Ni_Mn_Mo | Fe11Cr13Ni18Mn28Mo29 | 0.04208651 | -2.331599 | 7.232323 | 42.15935 | 552.8207 | 98.49941 | 202.0953 | 144.8754
3355 | 3355 | 3355 | 12 | 18 | 16 | 30 | 24 | 100.2113 | 0.2571467 | 0.09692286 | 702.4517 | 0 | 0 | 0 |  | Fe_Cr_Ni_Mn_Mo | Fe12Cr18Ni16Mn30Mo24 | 0.04215779 | -2.016 | 7.18 | 40.58768 | 517.0655 | 106.4242 | 181.216 | 139.3696
3356 | 3356 | 3356 | 14 | 25 | 13 | 31 | 18 | 99.05496 | 0.2525057 | 0.08784722 | 584.6486 | 0 | 0 | 0 |  | Fe_Cr_Ni_Mn_Mo | Fe14Cr25Ni13Mn31Mo18 | 0.04199421 | -1.574355 | 7.09901 | 37.58205 | 431.1897 | 95.88911 | 254.8521 | 180.3362
3357 | 3357 | 3357 | 15 | 32 | 10 | 30 | 13 | 98.81392 | 0.2476007 | 0.07826748 | 478.1636 | 0 | 0 | 0 |  | Fe_Cr_Ni_Mn_Mo | Fe15Cr32Ni10Mn30Mo13 | 0.041355 | -1.14 | 7 | 34.22923 | 336.6277 | 72.29353 | 307.4588 | 203.2396
3358 | 3358 | 3358 | 15 | 42 | 8 | 26 | 8 | 99.56153 | 0.2418174 | 0.06596593 | 360.8054 | 0 | 0 | 0 |  | Fe_Cr_Ni_Mn_Mo | Fe15Cr42Ni8Mn26Mo8 | 0.03946079 | -0.9590858 | 6.888889 | 29.33748 | 235.7037 | 63.34834 | 483.9294 | 230.8512
3359 | 3359 | 3359 | 15 | 55 | 6 | 19 | 5 | 102.1639 | 0.2359288 | 0.05500227 | 273.5461 | 0 | 0 | 0 |  | Fe_Cr_Ni_Mn_Mo | Fe15Cr55Ni6Mn19Mo5 | 0.03554095 | -0.8088 | 6.73 | 24.20826 | 194.9319 | 77.71671 | 700.1317 | 210.2791
3360 | 3360 | 3360 | 7 | 3 | 17 | 21 | 52 | 110.1537 | 0.264545 | 0.10731 | 958.8543 | 0 | 0 | 0 |  | Fe_Cr_Ni_Mn_Mo | Fe7Cr3Ni17Mn21Mo52 | 0.03837378 | -1.9208 | 7.03 | 43.91571 | 646.4926 | 130.5722 | 111.7596 | 141.8049
3361 | 3361 | 3361 | 7 | 6 | 16 | 28 | 43 | 106.541 | 0.2616604 | 0.1052271 | 882.2458 | 0 | 0 | 0 |  | Fe_Cr_Ni_Mn_Mo | Fe7Cr6Ni16Mn28Mo43 | 0.03873293 | -1.4336 | 7.06 | 45.89292 | 621.921 | 99.55637 | 113.1051 | 118.7488
3362 | 3362 | 3362 | 7 | 9 | 15 | 33 | 36 | 103.8381 | 0.2588351 | 0.1018448 | 803.749 | 0 | 0 | 0 |  | Fe_Cr_Ni_Mn_Mo | Fe7Cr9Ni15Mn33Mo36 | 0.03906853 | -1.1712 | 7.07 | 45.96205 | 570.5961 | 104.8067 | 118.2042 | 122.1832
3363 | 3363 | 3363 | 8 | 14 | 13 | 36 | 30 | 102.0646 | 0.2551847 | 0.09677566 | 717.7293 | 0 | 0 | 0 |  | Fe_Cr_Ni_Mn_Mo | Fe8Cr14Ni13Mn36Mo30 | 0.03988851 | -0.8391334 | 7.029703 | 44.57711 | 517.6044 | 104.6131 | 135.5053 | 145.489
3364 | 3364 | 3364 | 9 | 19 | 11 | 38 | 24 | 100.4694 | 0.2513965 | 0.09070192 | 627.6707 | 0 |  | 0 |  | Fe_Cr_Ni_Mn_Mo | Fe9Cr19Ni11Mn38Mo24 | 0.04051825 | -0.5693559 | 6.990099 | 42.39289 | 461.9949 | 109.5 | 154.1524 | 156.4897
3365 | 3365 | 3365 | 10 | 25 | 9 | 38 | 18 | 99.3426 | 0.2471721 | 0.08313983 | 531.6905 | 0 | 0 | 0 |  | Fe_Cr_Ni_Mn_Mo | Fe10Cr25Ni9Mn38Mo18 | 0.04105524 | -0.366 | 6.94 | 39.19133 | 391.9617 | 100.8298 | 214.2425 | 177.4142
3366 | 3366 | 3366 | 11 | 33 | 7 | 37 | 12 | 98.6694 | 0.2419125 | 0.07214545 | 413.5987 | 0 | 0 | 0 |  | Fe_Cr_Ni_Mn_Mo | Fe11Cr33Ni7Mn37Mo12 | 0.04106653 | -0.1584 | 6.87 | 34.69568 | 312.1806 | 84.05094 | 262.8496 | 170.9154
3367 | 3367 | 3367 | 12 | 44 | 5 | 32 | 7 | 99.59458 | 0.2361285 | 0.05919764 | 299.0013 | 0 | 0 | 0 |  | Fe_Cr_Ni_Mn_Mo | Fe12Cr44Ni5Mn32Mo7 | 0.03993381 | 0.022 | 6.76 | 29.232 | 231.9665 | 75.78696 | 420.6432 | 231.0526
3368 | 3368 | 3368 | 12 | 57 | 4 | 23 | 4 | 102.3622 | 0.2311123 | 0.04853083 | 220.4956 | 0 | 0 | 0 |  | Fe_Cr_Ni_Mn_Mo | Fe12Cr57Ni4Mn23Mo4 | 0.0364371 | -0.0952 | 6.63 | 23.9299 | 198.1382 | 86.39365 | 635.5325 | 239.9099
3369 | 3369 | 3369 | 5 | 6 | 10 | 37 | 42 | 106.1292 | 0.2566287 | 0.09734559 | 771.0249 | 0 | 0 | 0 |  | Fe_Cr_Ni_Mn_Mo | Fe5Cr6Ni10Mn37Mo42 | 0.03426613 | 0.5376 | 6.87 | 49.01622 | 547.2303 | 103.3231 | 85.81452 | 123.0603
3370 | 3370 | 3370 | 5 | 9 | 10 | 41 | 35 | 103.4147 | 0.2541242 | 0.09515864 | 712.7405 | 0 | 0 | 0 |  | Fe_Cr_Ni_Mn_Mo | Fe5Cr9Ni10Mn41Mo35 | 0.03557313 | 0.4232 | 6.91 | 47.99625 | 499.0653 | 102.4621 | 90.18392 | 127.3447
3371 | 3371 | 3371 | 6 | 13 | 9 | 44 | 28 | 100.9647 | 0.2509318 | 0.09078944 | 634.6309 | 0 | 0 | 0 |  | Fe_Cr_Ni_Mn_Mo | Fe6Cr13Ni9Mn44Mo28 | 0.03710046 | 0.4124 | 6.92 | 45.81092 | 442.9434 | 105.6236 | 112.9537 | 129.9422
3372 | 3372 | 3372 | 7 | 18 | 8 | 45 | 22 | 99.31441 | 0.2475469 | 0.08521053 | 555.5079 | 0 | 0 | 0 |  | Fe_Cr_Ni_Mn_Mo | Fe7Cr18Ni8Mn45Mo22 | 0.03861031 | 0.3616 | 6.91 | 42.85919 | 408.8558 | 112.2195 | 117.9634 | 153.5115
3373 | 3373 | 3373 | 8 | 25 | 6 | 45 | 16 | 98.31935 | 0.2425792 | 0.07647305 | 454.4999 | 0 | 0 | 0 |  | Fe_Cr_Ni_Mn_Mo | Fe8Cr25Ni6Mn45Mo16 | 0.03977587 | 0.5664 | 6.85 | 38.89679 | 364.3089 | 125.3935 | 190.7342 | 189.8288
3374 | 3374 | 3374 | 9 | 32 | 5 | 43 | 11 | 97.84181 | 0.238528 | 0.06729835 | 363.1061 | 0 | 0 | 0 |  | Fe_Cr_Ni_Mn_Mo | Fe9Cr32Ni5Mn43Mo11 | 0.04047571 | 0.5264 | 6.81 | 34.6156 | 306.0506 | 96.65426 | 225.6965 | 191.283
3375 | 3375 | 3375 | 11 | 43 | 3 | 38 | 6 | 98.59352 | 0.2331354 | 0.05357089 | 248.642 | 0 | 0 | 0 |  | Fe_Cr_Ni_Mn_Mo | Fe11Cr43Ni3Mn38Mo6 | 0.04017624 | 0.7042447 | 6.712871 | 28.82804 | 238.9278 | 78.78695 | 333.7475 | 242.5806
3376 | 3376 | 3376 | 3 | 9 | 6 | 50 | 32 | 101.922 | 0.2491976 | 0.08810287 | 613.3253 | 0 | 0 | 0 |  | Fe_Cr_Ni_Mn_Mo | Fe3Cr9Ni6Mn50Mo32 | 0.03149243 | 1.8092 | 6.8 | 48.78309 | 414.3961 | 115.3431 | 66.45636 | 131.4452
3377 | 3377 | 3377 | 4 | 13 | 6 | 52 | 25 | 99.41384 | 0.2463484 | 0.08410806 | 545.5497 | 0 | 0 | 0 |  | Fe_Cr_Ni_Mn_Mo | Fe4Cr13Ni6Mn52Mo25 | 0.03424684 | 1.384 | 6.84 | 45.63014 | 384.0854 | 140.3929 | 91.64113 | 151.8186
3378 | 3378 | 3378 | 5 | 18 | 5 | 53 | 19 | 97.74462 | 0.2425743 | 0.07759658 | 463.5897 | 0 | 0 | 0 |  | Fe_Cr_Ni_Mn_Mo | Fe5Cr18Ni5Mn53Mo19 | 0.03629739 | 1.2792 | 6.83 | 41.98857 | 358.0572 | 171.4721 | 114.8113 | 185.3674
3379 | 3379 | 3379 | 6 | 23 | 4 | 53 | 13 | 96.18319 | 0.2384907 | 0.06892182 | 369.7814 | 0 | 0 | 0 |  | Fe_Cr_Ni_Mn_Mo | Fe6Cr23Ni4Mn53Mo13 | 0.03786646 | 1.157841 | 6.818182 | 37.48877 | 327.0568 | 141.863 | 138.936 | 238.7784
3380 | 3380 | 3380 | 8 | 30 | 4 | 50 | 8 | 95.48449 | 0.2356156 | 0.05880395 | 279.8227 | 0 | 0 | 0 |  | Fe_Cr_Ni_Mn_Mo | Fe8Cr30Ni4Mn50Mo8 | 0.03959133 | 0.7616 | 6.82 | 32.43702 | 295.2553 | 135.2407 | 180.6345 | 213.909
3381 | 3381 | 3381 | 3 | 33 | 47 | 5 | 12 | 97.191 | 0.2688404 | 0.09372794 | 651.5307 | 1 | 1 | 1 | 651.5307 | Fe_Cr_Ni_Mn_Mo | Fe3Cr33Ni47Mn5Mo12 | 0.03336073 | -6.6032 | 7.99 | 24.49061 | 223.057 | 56.09394 | 607.2784 | 107.8035 | 223.057 | 56.09394 | 607.2784 | 107.8035
3382 | 3382 | 3382 | 5 | 39 | 40 | 5 | 11 | 98.87869 | 0.2631569 | 0.08820725 | 597.2322 | 0 | 0 | 0 |  | Fe_Cr_Ni_Mn_Mo | Fe5Cr39Ni40Mn5Mo11 | 0.03250499 | -6.256 | 7.75 | 24.13214 | 231.5946 | 58.46287 | 670.0536 | 141.4636
3383 | 3383 | 3383 | 7 | 44 | 34 | 4 | 10 | 100.4109 | 0.258593 | 0.08329061 | 550.2515 | 0 | 0 | 0 |  | Fe_Cr_Ni_Mn_Mo | Fe7Cr44Ni34Mn4Mo10 | 0.03103585 | -5.841037 | 7.555556 | 23.11388 | 238.1161 | 55.43404 | 741.5215 | 134.601
3384 | 3384 | 3384 | 11 | 49 | 27 | 4 | 9 | 101.6069 | 0.2538582 | 0.07809873 | 498.7753 | 0 | 0 | 0 |  | Fe_Cr_Ni_Mn_Mo | Fe11Cr49Ni27Mn4Mo9 | 0.02995435 | -5.034 | 7.34 | 22.32846 | 223.3575 | 56.887 | 827.5707 | 126.213
3385 | 3385 | 3385 | 14 | 53 | 22 | 3 | 7 | 102.2306 | 0.2503077 | 0.07059654 | 424.2294 | 0 | 0 | 0 |  | Fe_Cr_Ni_Mn_Mo | Fe14Cr53Ni22Mn3Mo7 | 0.02697515 | -4.448118 | 7.20202 | 20.14689 | 192.5013 | 46.45371 | 865.7884 | 130.6638
3386 | 3386 | 3386 | 3 | 21 | 51 | 6 | 19 | 97.22737 | 0.2754893 | 0.1101725 | 855.2302 | 0 | 0 | 0 |  | Fe_Cr_Ni_Mn_Mo | Fe3Cr21Ni51Mn6Mo19 | 0.03854004 | -6.5556 | 8.16 | 27.85749 | 238.7917 | 89.49322 | 557.048 | 79.26611
3387 | 3387 | 3387 | 5 | 27 | 44 | 7 | 17 | 98.26578 | 0.2699909 | 0.1029054 | 769.3838 | 0 | 0 | 0 |  | Fe_Cr_Ni_Mn_Mo | Fe5Cr27Ni44Mn7Mo17 | 0.03780688 | -6.3152 | 7.93 | 28.06136 | 265.7268 | 76.91476 | 591.3634 | 122.0909
3388 | 3388 | 3388 | 7 | 32 | 38 | 8 | 16 | 99.36147 | 0.2651811 | 0.09813541 | 716.1943 | 0 | 0 | 0 |  | Fe_Cr_Ni_Mn_Mo | Fe7Cr32Ni38Mn8Mo16 | 0.03750145 | -5.892756 | 7.722772 | 28.28323 | 280.4521 | 66.2897 | 639.6269 | 121.4103
3389 | 3389 | 3389 | 10 | 36 | 32 | 8 | 14 | 99.94305 | 0.261342 | 0.09180903 | 644.0208 | 0 | 0 | 0 |  | Fe_Cr_Ni_Mn_Mo | Fe10Cr36Ni32Mn8Mo14 | 0.03645999 | -5.3568 | 7.56 | 27.49545 | 275.1378 | 59.90521 | 696.9493 | 139.0443
3390 | 3390 | 3390 | 14 | 40 | 26 | 9 | 11 | 99.77532 | 0.2573515 | 0.08306527 | 543.4593 | 0 | 0 | 0 |  | Fe_Cr_Ni_Mn_Mo | Fe14Cr40Ni26Mn9Mo11 | 0.03498068 | -4.614 | 7.41 | 26.20134 | 246.3874 | 61.29693 | 749.3486 | 132.7481
3391 | 3391 | 3391 | 18 | 44 | 21 | 8 | 9 | 100.1737 | 0.254286 | 0.07658955 | 476.296 | 0 | 0 | 0 |  | Fe_Cr_Ni_Mn_Mo | Fe18Cr44Ni21Mn8Mo9 | 0.03291498 | -3.9772 | 7.28 | 24.25263 | 218.4954 | 53.12214 | 803.3684 | 128.7231
3392 | 3392 | 3392 | 23 | 46 | 16 | 7 | 7 | 100.104 | 0.2523513 | 0.0696541 | 406.7358 | 0 | 0 | 0 |  | Fe_Cr_Ni_Mn_Mo | Fe23Cr46Ni16Mn7Mo7 | 0.03060224 | -3.289052 | 7.181818 | 22.10299 | 181.6675 | 45.05621 | 842.7148 | 126.7742
3393 | 3393 | 3393 | 3 | 12 | 52 | 4 | 29 | 100.0708 | 0.2790981 | 0.1250964 | 1091.731 | 0 | 0 | 0 |  | Fe_Cr_Ni_Mn_Mo | Fe3Cr12Ni52Mn4Mo29 | 0.04220018 | -6.5736 | 8.18 | 28.83817 | 266.756 | 107.9978 | 524.3209 | 73.51906
3394 | 3394 | 3394 | 4 | 16 | 46 | 8 | 27 | 100.1753 | 0.2743828 | 0.1185111 | 995.1486 | 0 | 0 | 0 |  | Fe_Cr_Ni_Mn_Mo | Fe4Cr16Ni46Mn8Mo27 | 0.04213517 | -6.313891 | 7.980198 | 31.54829 | 305.9352 | 109.6532 | 512.4736 | 118.117
3395 | 3395 | 3395 | 6 | 21 | 39 | 10 | 24 | 100.4861 | 0.269535 | 0.1107208 | 889.2645 | 0 | 0 | 0 |  | Fe_Cr_Ni_Mn_Mo | Fe6Cr21Ni39Mn10Mo24 | 0.0416541 | -5.8668 | 7.78 | 32.38148 | 342.8063 | 110.6215 | 501.2119 | 121.74
3396 | 3396 | 3396 | 9 | 25 | 34 | 12 | 21 | 100.0639 | 0.265941 | 0.1042547 | 798.6512 | 0 | 0 | 0 |  | Fe_Cr_Ni_Mn_Mo | Fe9Cr25Ni34Mn12Mo21 | 0.04100909 | -5.319871 | 7.643564 | 32.38547 | 374.1422 | 88.01846 | 539.6346 | 143.0705
3397 | 3397 | 3397 | 13 | 28 | 29 | 13 | 17 | 99.13913 | 0.263233 | 0.09622065 | 691.7945 | 0 | 0 | 0 |  | Fe_Cr_Ni_Mn_Mo | Fe13Cr28Ni29Mn13Mo17 | 0.03992525 | -4.7512 | 7.55 | 31.29792 | 349.4017 | 78.86529 | 553.6246 | 135.0242
3398 | 3398 | 3398 | 17 | 31 | 24 | 14 | 14 | 98.59737 | 0.2603142 | 0.08909407 | 604.1568 | 0 | 0 | 0 |  | Fe_Cr_Ni_Mn_Mo | Fe17Cr31Ni24Mn14Mo14 | 0.03896133 | -4.0876 | 7.44 | 30.1415 | 326.2076 | 72.95061 | 598.0132 | 160.4558
3399 | 3399 | 3399 | 23 | 34 | 19 | 13 | 11 | 98.08125 | 0.2583926 | 0.08169014 | 520.216 | 0 | 0 | 0 |  | Fe_Cr_Ni_Mn_Mo | Fe23Cr34Ni19Mn13Mo11 | 0.03712641 | -3.4096 | 7.35 | 27.78561 | 271.5796 | 59.84397 | 643.4787 | 160.685
3400 | 3400 | 3400 | 29 | 36 | 15 | 12 | 8 | 97.18742 | 0.2574017 | 0.07340772 | 431.9168 | 0 | 0 | 0 |  | Fe_Cr_Ni_Mn_Mo | Fe29Cr36Ni15Mn12Mo8 | 0.03477367 | -2.8376 | 7.3 | 25.06212 | 207.5508 | 43.52616 | 675.3958 | 167.541
3401 | 3401 | 3401 | 36 | 37 | 12 | 9 | 6 | 96.51782 | 0.2583025 | 0.06717356 | 371.4657 | 0 | 0 | 0 |  | Fe_Cr_Ni_Mn_Mo | Fe36Cr37Ni12Mn9Mo6 | 0.03131408 | -2.4672 | 7.29 | 21.87327 | 179.8639 | 51.47688 | 672.4158 | 181.4588
3402 | 3402 | 3402 | 3 | 10 | 43 | 6 | 38 | 104.5924 | 0.2748282 | 0.1254392 | 1152.606 | 0 | 0 | 0 |  | Fe_Cr_Ni_Mn_Mo | Fe3Cr10Ni43Mn6Mo38 | 0.04407227 | -6.3072 | 7.84 | 32.20854 | 369.8395 | 128.6521 | 449.1496 | 126.562
3403 | 3403 | 3403 | 4 | 13 | 38 | 10 | 34 | 103.6983 | 0.2714032 | 0.1192637 | 1046.374 | 0 | 0 | 0 |  | Fe_Cr_Ni_Mn_Mo | Fe4Cr13Ni38Mn10Mo34 | 0.04366898 | -5.799408 | 7.717172 | 34.83516 | 387.58 | 126.6247 | 396.7787 | 149.8499
3404 | 3404 | 3404 | 7 | 16 | 33 | 14 | 29 | 102.0433 | 0.2681973 | 0.1126152 | 930.6682 | 0 | 0 | 0 |  | Fe_Cr_Ni_Mn_Mo | Fe7Cr16Ni33Mn14Mo29 | 0.04320343 | -5.139476 | 7.616162 | 36.16895 | 441.0952 | 117.274 | 392.7183 | 126.8914
3405 | 3405 | 3405 | 10 | 19 | 29 | 17 | 25 | 100.7098 | 0.2653401 | 0.106937 | 838.0035 | 0 | 0 | 0 |  | Fe_Cr_Ni_Mn_Mo | Fe10Cr19Ni29Mn17Mo25 | 0.0427554 | -4.55 | 7.53 | 36.28705 | 458.3983 | 109.2733 | 373.1359 | 140.0499
3406 | 3406 | 3406 | 15 | 21 | 25 | 19 | 20 | 98.69909 | 0.263616 | 0.09982482 | 729.8454 | 0 | 0 | 0 |  | Fe_Cr_Ni_Mn_Mo | Fe15Cr21Ni25Mn19Mo20 | 0.04210686 | -3.9768 | 7.49 | 35.10826 | 446.4477 | 97.94382 | 384.2573 | 150.6116
3407 | 3407 | 3407 | 20 | 24 | 21 | 19 | 16 | 97.56206 | 0.2617746 | 0.09276412 | 637.2888 | 0 | 0 | 0 |  | Fe_Cr_Ni_Mn_Mo | Fe20Cr24Ni21Mn19Mo16 | 0.0411546 | -3.44 | 7.43 | 33.10529 | 415.3673 | 89.48045 | 416.5874 | 152.5697
3408 | 3408 | 3408 | 26 | 26 | 17 | 18 | 12 | 96.24151 | 0.2608657 | 0.08418649 | 535.9087 | 0 | 0 | 0 |  | Fe_Cr_Ni_Mn_Mo | Fe26Cr26Ni17Mn18Mo12 | 0.03968261 | -2.913172 | 7.393939 | 30.44512 | 344.7857 | 74.18307 | 425.9989 | 178.7456
3409 | 3409 | 3409 | 34 | 28 | 13 | 17 | 9 | 95.05741 | 0.2605653 | 0.07632592 | 451.0101 | 0 | 0 | 0 |  | Fe_Cr_Ni_Mn_Mo | Fe34Cr28Ni13Mn17Mo9 | 0.03781786 | -2.300167 | 7.356436 | 27.59411 | 245.5096 | 55.9441 | 416.0907 | 193.4142
3410 | 3410 | 3410 | 43 | 28 | 11 | 12 | 6 | 93.57341 | 0.2636682 | 0.06770093 | 366.7266 | 0 | 0 | 0 |  | Fe_Cr_Ni_Mn_Mo | Fe43Cr28Ni11Mn12Mo6 | 0.03357557 | -2.1232 | 7.42 | 23.19892 | 200.5717 | 58.73505 | 426.1906 | 158.1513
3411 | 3411 | 3411 | 3 | 8 | 35 | 9 | 45 | 107.7964 | 0.2713169 | 0.1221563 | 1144.252 | 0 | 0 | 0 |  | Fe_Cr_Ni_Mn_Mo | Fe3Cr8Ni35Mn9Mo45 | 0.04377236 | -5.536 | 7.55 | 35.39718 | 483.1317 | 137.6056 | 303.2529 | 177.6729
3412 | 3412 | 3412 | 5 | 10 | 31 | 14 | 39 | 105.6067 | 0.2688277 | 0.1170215 | 1037.329 | 0 | 0 | 0 |  | Fe_Cr_Ni_Mn_Mo | Fe5Cr10Ni31Mn14Mo39 | 0.04343346 | -4.834201 | 7.494949 | 38.26137 | 504.3394 | 134.75 | 289.7762 | 146.6577
3413 | 3413 | 3413 | 8 | 12 | 27 | 19 | 33 | 103.1217 | 0.2662668 | 0.1114638 | 927.3326 | 0 | 0 | 0 |  | Fe_Cr_Ni_Mn_Mo | Fe8Cr12Ni27Mn19Mo33 | 0.04314952 | -4.111417 | 7.444444 | 39.71303 | 534.4266 | 100.8509 | 269.5467 | 167.6418
3414 | 3414 | 3414 | 12 | 14 | 24 | 22 | 28 | 100.9292 | 0.2645853 | 0.1068138 | 840.3227 | 0 | 0 | 0 |  | Fe_Cr_Ni_Mn_Mo | Fe12Cr14Ni24Mn22Mo28 | 0.04306212 | -3.6 | 7.42 | 39.36699 | 535.2618 | 90.93236 | 261.2126 | 158.3156
3415 | 3415 | 3415 | 17 | 16 | 20 | 24 | 23 | 98.94838 | 0.2628509 | 0.1007732 | 744.3748 | 0 | 0 | 0 |  | Fe_Cr_Ni_Mn_Mo | Fe17Cr16Ni20Mn24Mo23 | 0.0428959 | -3.0024 | 7.38 | 38.19895 | 529.1446 | 99.05466 | 247.8917 | 154.894
3416 | 3416 | 3416 | 22 | 18 | 17 | 25 | 18 | 96.89293 | 0.2617141 | 0.09376436 | 644.734 | 0 | 0 | 0 |  | Fe_Cr_Ni_Mn_Mo | Fe22Cr18Ni17Mn25Mo18 | 0.04246793 | -2.588 | 7.37 | 36.12146 | 485.2843 | 101.617 | 266.3984 | 168.2001
3417 | 3417 | 3417 | 30 | 20 | 13 | 24 | 13 | 94.85716 | 0.2614206 | 0.08470096 | 533.8373 | 0 | 0 | 0 |  | Fe_Cr_Ni_Mn_Mo | Fe30Cr20Ni13Mn24Mo13 | 0.0414822 | -2.0556 | 7.36 | 32.81753 | 408.5145 | 76.51144 | 268.4958 | 159.9883
3418 | 3418 | 3418 | 38 | 20 | 11 | 22 | 9 | 92.62954 | 0.263423 | 0.07618404 | 438.7922 | 0 | 0 | 0 |  | Fe_Cr_Ni_Mn_Mo | Fe38Cr20Ni11Mn22Mo9 | 0.03983187 | -1.8316 | 7.42 | 29.37261 | 296.7582 | 55.76643 | 229.6699 | 146.5443
3419 | 3419 | 3419 | 50 | 20 | 8 | 16 | 6 | 91.05948 | 0.2672752 | 0.06756671 | 356.3625 | 0 | 0 | 0 |  | Fe_Cr_Ni_Mn_Mo | Fe50Cr20Ni8Mn16Mo6 | 0.03608417 | -1.504 | 7.48 | 24.75157 | 219.2658 | 74.77923 | 204.8452 | 119.6195
3420 | 3420 | 3420 | 3 | 7 | 25 | 14 | 50 | 110.4517 | 0.266654 | 0.1136948 | 1050.849 | 0 | 0 | 0 |  | Fe_Cr_Ni_Mn_Mo | Fe3Cr7Ni25Mn14Mo50 | 0.04142572 | -3.897561 | 7.212121 | 39.70532 | 600.8737 | 129.5909 | 163.2447 | 150.3456
3421 | 3421 | 3421 | 6 | 8 | 23 | 21 | 42 | 106.4888 | 0.2649889 | 0.1113417 | 966.0934 | 0 | 0 | 0 |  | Fe_Cr_Ni_Mn_Mo | Fe6Cr8Ni23Mn21Mo42 | 0.0415448 | -3.1984 | 7.25 | 42.49188 | 605.3972 | 122.9313 | 175.4804 | 150.7955
3422 | 3422 | 3422 | 9 | 9 | 20 | 26 | 36 | 103.7489 | 0.2631187 | 0.107582 | 881.363 | 0 | 0 | 0 |  | Fe_Cr_Ni_Mn_Mo | Fe9Cr9Ni20Mn26Mo36 | 0.04154841 | -2.5604 | 7.24 | 43.36946 | 592.2421 | 108.9714 | 174.7683 | 161.8436
3423 | 3423 | 3423 | 13 | 11 | 18 | 28 | 29 | 100.8859 | 0.2620495 | 0.1033243 | 794.9295 | 0 | 0 | 0 |  | Fe_Cr_Ni_Mn_Mo | Fe13Cr11Ni18Mn28Mo29 | 0.04223579 | -2.351189 | 7.272727 | 42.116 | 572.5546 | 98.98953 | 164.9563 | 149.4273
3424 | 3424 | 3424 | 18 | 12 | 16 | 30 | 24 | 98.34778 | 0.2616037 | 0.09910292 | 719.3605 | 0 | 0 | 0 |  | Fe_Cr_Ni_Mn_Mo | Fe18Cr12Ni16Mn30Mo24 | 0.04257243 | -2.0832 | 7.3 | 40.52111 | 541.1674 | 96.68781 | 195.1343 | 162.7858
3425 | 3425 | 3425 | 25 | 14 | 13 | 31 | 18 | 95.59854 | 0.2610072 | 0.09191092 | 614.3964 | 0 | 0 | 0 |  | Fe_Cr_Ni_Mn_Mo | Fe25Cr14Ni13Mn31Mo18 | 0.04267439 | -1.716694 | 7.316832 | 37.59066 | 493.2581 | 85.09258 | 206.0158 | 150.0961
3426 | 3426 | 3426 | 32 | 15 | 10 | 30 | 13 | 93.32484 | 0.2613776 | 0.08352597 | 511.919 | 0 | 0 | 0 |  | Fe_Cr_Ni_Mn_Mo | Fe32Cr15Ni10Mn30Mo13 | 0.04231329 | -1.3848 | 7.34 | 34.40509 | 438.7774 | 58.80207 | 198.85 | 138.4909
3427 | 3427 | 3427 | 42 | 15 | 8 | 26 | 8 | 90.60258 | 0.2646246 | 0.07288124 | 398.3674 | 0 | 0 | 0 |  | Fe_Cr_Ni_Mn_Mo | Fe42Cr15Ni8Mn26Mo8 | 0.04075963 | -1.267626 | 7.434343 | 29.831 | 304.7602 | 55.38313 | 159.7148 | 114.9503
3428 | 3428 | 3428 | 55 | 15 | 6 | 19 | 5 | 88.88886 | 0.2696282 | 0.06372668 | 315.567 | 0 | 0 | 0 |  | Fe_Cr_Ni_Mn_Mo | Fe55Cr15Ni6Mn19Mo5 | 0.03704671 | -1.0968 | 7.53 | 24.92469 | 221.1157 | 68.09485 | 86.96458 | 86.55717
3429 | 3429 | 3429 | 3 | 7 | 17 | 21 | 52 | 111.2897 | 0.262127 | 0.1050262 | 933.629 | 0 | 0 | 0 |  | Fe_Cr_Ni_Mn_Mo | Fe3Cr7Ni17Mn21Mo52 | 0.03796763 | -1.8232 | 6.95 | 44.16005 | 660.9617 | 119.2144 | 117.8776 | 156.3386
3430 | 3430 | 3430 | 6 | 7 | 16 | 28 | 43 | 106.8332 | 0.2610119 | 0.1047089 | 877.0053 | 0 | 0 | 0 |  | Fe_Cr_Ni_Mn_Mo | Fe6Cr7Ni16Mn28Mo43 | 0.03863605 | -1.4088 | 7.04 | 45.93158 | 620.1259 | 117.6033 | 116.2039 | 139.272
3431 | 3431 | 3431 | 9 | 7 | 15 | 33 | 36 | 103.2404 | 0.2602087 | 0.102809 | 812.7555 | 0 | 0 | 0 |  | Fe_Cr_Ni_Mn_Mo | Fe9Cr7Ni15Mn33Mo36 | 0.03925385 | -1.2216 | 7.11 | 45.91503 | 573.9753 | 98.12548 | 103.1064 | 137.2175
3432 | 3432 | 3432 | 14 | 8 | 13 | 36 | 30 | 100.2512 | 0.2594769 | 0.09998525 | 746.7542 | 0 | 0 | 0 |  | Fe_Cr_Ni_Mn_Mo | Fe14Cr8Ni13Mn36Mo30 | 0.0403981 | -0.996765 | 7.148515 | 44.50779 | 531.3542 | 106.0543 | 121.4534 | 126.882
3433 | 3433 | 3433 | 19 | 9 | 11 | 38 | 24 | 97.38471 | 0.2589102 | 0.09545307 | 666.8748 | 0 | 0 | 0 |  | Fe_Cr_Ni_Mn_Mo | Fe19Cr9Ni11Mn38Mo24 | 0.04130313 | -0.8399177 | 7.188119 | 42.38942 | 486.8745 | 86.58103 | 123.2574 | 123.8342
3434 | 3434 | 3434 | 25 | 10 | 9 | 38 | 18 | 94.57394 | 0.2590934 |  |  | 0 | 0 | 0 |  | Fe_Cr_Ni_Mn_Mo | Fe25Cr10Ni9Mn38Mo18 | 0.04212883 | -0.768 | 7.24 | 39.34603 | 449.1211 | 78.91966 | 140.3696 | 123.1934
3435 | 3435 | 3435 | 33 | 11 | 7 | 37 | 12 | 91.52402 | 0.2602352 | 0.07996328 | 464.5289 | 0 | 0 | 0 |  | Fe_Cr_Ni_Mn_Mo | Fe33Cr11Ni7Mn37Mo12 | 0.04245084 | -0.7128 | 7.31 | 35.18679 | 394.0672 | 72.20499 | 144.0811 | 125.7708
3436 | 3436 | 3436 | 44 | 12 | 5 | 32 | 7 | 89.01763 | 0.2635806 | 0.06903326 | 355.3171 | 0 | 0 | 0 |  | Fe_Cr_Ni_Mn_Mo | Fe44Cr12Ni5Mn32Mo7 | 0.04160397 | -0.6564 | 7.4 | 30.21175 | 298.0497 | 67.68118 | 88.19053 | 94.63839
3437 | 3437 | 3437 | 57 | 12 | 4 | 23 | 4 | 87.34955 | 0.269787 | 0.05932675 | 273.7973 | 0 | 0 | 0 |  | Fe_Cr_Ni_Mn_Mo | Fe57Cr12Ni4Mn23Mo4 | 0.03825983 | -0.7072 | 7.53 | 25.23866 | 211.2973 | 68.58475 | 37.79585 | 63.0076
3438 | 3438 | 3438 | 6 | 5 | 10 | 37 | 42 | 105.8355 | 0.2572948 | 0.09793303 | 776.8763 | 0 | 0 | 0 |  | Fe_Cr_Ni_Mn_Mo | Fe6Cr5Ni10Mn37Mo42 | 0.03438419 | 0.4944 | 6.89 | 48.99143 | 546.5576 | 104.9668 | 89.13269 | 134.4025
3439 | 3439 | 3439 | 9 | 5 | 10 | 41 | 35 | 102.213 | 0.2569434 | 0.09731974 | 732.7103 | 0 | 0 | 0 |  | Fe_Cr_Ni_Mn_Mo | Fe9Cr5Ni10Mn41Mo35 | 0.03600895 | 0.26 | 6.99 | 47.94789 | 494.2505 | 98.36786 | 83.31511 | 125.4403
3440 | 3440 | 3440 | 13 | 6 | 9 | 44 | 28 | 98.81121 | 0.256159 | 0.09429007 | 664.3427 | 0 | 0 | 0 |  | Fe_Cr_Ni_Mn_Mo | Fe13Cr6Ni9Mn44Mo28 | 0.03779273 | 0.1352 | 7.06 | 45.81474 | 458.8392 | 107.4459 | 92.44773 | 118.3042
3441 | 3441 | 3441 | 18 | 7 | 8 | 45 | 22 | 95.85944 | 0.2561694 | 0.09028841 | 595.1705 | 0 | 0 | 0 |  | Fe_Cr_Ni_Mn_Mo | Fe18Cr7Ni8Mn45Mo22 | 0.0395856 | -0.052 | 7.13 | 42.98093 | 408.2696 | 101.8588 | 82.41407 | 116.2319
3442 | 3442 | 3442 | 25 | 8 | 6 | 45 | 16 | 92.86423 | 0.2565705 | 0.08372285 | 506.0738 | 0 | 0 | 0 |  | Fe_Cr_Ni_Mn_Mo | Fe25Cr8Ni6Mn45Mo16 | 0.04111246 | -0.0592 | 7.19 | 39.286 | 367.4977 | 88.86779 | 93.35462 | 124.1007
3443 | 3443 | 3443 | 32 | 9 | 5 | 43 | 11 | 90.32946 | 0.2581689 | 0.07624454 | 420.7743 | 0 | 0 | 0 |  | Fe_Cr_Ni_Mn_Mo | Fe32Cr9Ni5Mn43Mo11 | 0.04206144 | -0.2372 | 7.27 | 35.36821 | 332.7363 | 78.69569 | 91.89037 | 148.118
3444 | 3444 | 3444 | 43 | 11 | 3 | 38 | 6 | 88.05859 | 0.2610114 | 0.06479583 | 313.3844 | 0 | 0 | 0 |  | Fe_Cr_Ni_Mn_Mo | Fe43Cr11Ni3Mn38Mo6 | 0.04197862 | -0.2117439 | 7.346535 | 30.18357 | 270.697 | 67.59253 | 75.11205 | 92.40885
3445 | 3445 | 3445 | 9 | 3 | 6 | 50 | 32 | 100.0973 | 0.2536128 | 0.09148962 | 643.2962 | 0 | 0 | 0 |  | Fe_Cr_Ni_Mn_Mo | Fe9Cr3Ni6Mn50Mo32 | 0.03226657 | 1.4876 | 6.92 | 48.79293 | 421.0708 | 132.7652 | 58.8777 | 130.9081
3446 | 3446 | 3446 | 13 | 4 | 6 | 52 | 25 | 96.61038 | 0.2533642 | 0.08877151 | 583.3608 | 0 | 0 | 0 |  | Fe_Cr_Ni_Mn_Mo | Fe13Cr4Ni6Mn52Mo25 | 0.0352527 | 0.9376 | 7.02 | 45.75325 | 372.4786 | 121.0769 | 50.19401 | 150.2975
3447 | 3447 | 3447 | 18 | 5 | 5 | 53 | 19 | 93.60799 | 0.2532351 | 0.08398781 | 511.034 | 0 | 0 | 0 |  | Fe_Cr_Ni_Mn_Mo | Fe18Cr5Ni5Mn53Mo19 | 0.03758275 | 0.6604 | 7.09 | 42.32009 | 336.3378 | 118.4162 | 50.2878 | 206.6032
3448 | 3448 | 3448 | 23 | 6 | 4 | 53 | 13 | 90.60089 | 0.2533094 | 0.07614373 | 417.2298 | 0 | 0 | 0 |  | Fe_Cr_Ni_Mn_Mo | Fe23Cr6Ni4Mn53Mo13 | 0.03937862 | 0.3807775 | 7.161616 | 38.16739 | 298.4858 | 119.7405 | 29.9922 | 235.2148
3449 | 3449 | 3449 | 30 | 8 | 4 | 50 | 8 | 88.20366 | 0.2552815 | 0.06763691 | 332.7797 | 0 | 0 | 0 |  | Fe_Cr_Ni_Mn_Mo | Fe30Cr8Ni4Mn50Mo8 | 0.04122611 | -0.0832 | 7.26 | 33.55056 | 265.7204 | 108.4803 | -9.024365 | 182.4963
3450 | 3450 | 3450 | 33 | 5 | 47 | 3 | 12 | 88.24739 | 0.2910361 | 0.09395083 | 620.5078 | 1 | 1 | 1 | 620.5078 | Fe_Cr_Ni_Mn_Mo | Fe33Cr5Ni47Mn3Mo12 | 0.03297305 | -4.228 | 8.57 | 21.47068 | 226.5102 | 79.82691 | 496.9348 | 82.97403 | 226.5102 | 79.82691 | 496.9348 | 82.97403
3451 | 3451 | 3451 | 39 | 5 | 40 | 5 | 11 | 87.92893 | 0.2892039 | 0.09003496 | 575.3631 | 1 | 1 | 1 | 575.3631 | Fe_Cr_Ni_Mn_Mo | Fe39Cr5Ni40Mn5Mo11 | 0.03353714 | -3.9712 | 8.43 | 22.54418 | 267.315 | 82.3409 | 447.577 | 86.1663 | 267.315 | 82.3409 | 447.577 | 86.1663
3452 | 3452 | 3452 | 44 | 4 | 34 | 7 | 10 | 87.30524 | 0.2882502 | 0.08625806 | 531.7433 | 1 | 1 | 1 | 531.7433 | Fe_Cr_Ni_Mn_Mo | Fe44Cr4Ni34Mn7Mo10 | 0.03421446 | -3.623304 | 8.333333 | 23.40777 | 295.0737 | 72.71075 | 373.387 | 100.8954 | 295.0737 | 72.71075 | 373.387 | 100.8954
3453 | 3453 | 3453 | 49 | 4 | 27 | 11 | 9 | 86.89829 | 0.2853922 | 0.08213953 | 485.1137 | 1 | 1 | 1 | 485.1137 | Fe_Cr_Ni_Mn_Mo | Fe49Cr4Ni27Mn11Mo9 | 0.03576216 | -3.1896 | 8.17 | 25.0032 | 340.4883 | 71.92848 | 259.1883 | 107.0842 | 340.4883 | 71.92848 | 259.1883 | 107.0842
3454 | 3454 | 3454 | 53 | 3 | 22 | 14 | 7 | 85.57609 | 0.2845126 | 0.07473427 | 407.2627 | 1 | 1 | 1 | 407.2627 | Fe_Cr_Ni_Mn_Mo | Fe53Cr3Ni22Mn14Mo7 | 0.03614454 | -2.719314 | 8.10101 | 25.14969 | 349.7115 | 84.34106 | 128.3805 | 96.76568 | 349.7115 | 84.34106 | 128.3805 | 96.76568
3455 | 3455 | 3455 | 21 | 6 | 51 | 3 | 19 | 92.58592 | 0.2876878 | 0.1109526 | 845.8293 | 1 | 1 | 1 | 845.8293 | Fe_Cr_Ni_Mn_Mo | Fe21Cr6Ni51Mn3Mo19 | 0.03800914 | -5.1576 | 8.49 | 24.67063 | 238.1497 | 96.62503 | 571.3051 | 88.03304 | 238.1497 | 96.62503 | 571.3051 | 88.03304
3456 | 3456 | 3456 | 27 | 7 | 44 | 5 | 17 | 91.9889 | 0.2856386 | 0.1051713 | 768.679 | 1 | 1 | 1 | 768.679 | Fe_Cr_Ni_Mn_Mo | Fe27Cr7Ni44Mn5Mo17 | 0.03777795 | -4.856 | 8.35 | 25.65229 | 283.5229 | 101.5474 | 530.3925 | 80.39214 | 283.5229 | 101.5474 | 530.3925 | 80.39214
3457 | 3457 | 3457 | 32 | 8 | 38 | 7 | 16 | 91.84234 | 0.2833497 | 0.1015657 | 722.5904 | 1 | 0 | 0 |  | Fe_Cr_Ni_Mn_Mo | Fe32Cr8Ni38Mn7Mo16 | 0.03800949 | -4.529752 | 8.207921 | 26.60697 | 315.562 | 88.27051 | 481.2249 | 74.55031
3458 | 3458 | 3458 | 36 | 8 | 32 | 10 | 14 | 90.97226 | 0.2815193 | 0.09577364 | 648.5451 | 1 | 0 | 0 |  | Fe_Cr_Ni_Mn_Mo | Fe36Cr8Ni32Mn10Mo14 | 0.03830999 | -4.0912 | 8.1 | 27.57463 | 348.6523 | 86.82504 | 416.4918 | 92.48426
3459 | 3459 | 3459 | 40 | 9 | 26 | 14 | 11 | 89.69924 | 0.278852 | 0.08703146 | 543.7199 | 1 | 1 | 1 | 543.7199 | Fe_Cr_Ni_Mn_Mo | Fe40Cr9Ni26Mn14Mo11 | 0.03828438 | -3.54 | 7.98 | 27.91612 | 373.5262 | 76.19497 | 323.4027 | 113.0028 | 373.5262 | 76.19497 | 323.4027 | 113.0028
3460 | 3460 | 3460 | 44 | 8 | 21 | 18 | 9 | 88.34249 | 0.277386 | 0.08048458 | 468.8521 | 1 | 1 | 1 | 468.8521 | Fe_Cr_Ni_Mn_Mo | Fe44Cr8Ni21Mn18Mo9 | 0.03884087 | -2.9668 | 7.9 | 28.24376 | 390.8782 | 76.8959 | 185.1011 | 107.7996 | 390.8782 | 76.8959 | 185.1011 | 107.7996
3461 | 3461 | 3461 | 46 | 7 | 16 | 23 | 7 | 87.02169 | 0.2751111 | 0.07322671 | 392.1474 | 1 | 1 | 1 | 392.1474 | Fe_Cr_Ni_Mn_Mo | Fe46Cr7Ni16Mn23Mo7 | 0.03974651 | -2.376492 | 7.808081 | 28.57961 | 380.0894 | 72.63252 | 101.1918 | 81.76062 | 380.0894 | 72.63252 | 101.1918 | 81.76062
3462 | 3462 | 3462 | 12 | 4 | 52 | 3 | 29 | 97.66287 | 0.2848882 | 0.1254424 | 1084.963 | 1 | 0 | 0 |  | Fe_Cr_Ni_Mn_Mo | Fe12Cr4Ni52Mn3Mo29 | 0.04242147 | -5.9172 | 8.35 | 27.32234 | 262.8014 | 104.9349 | 538.0604 | 93.45933
3463 | 3463 | 3463 | 16 | 8 | 46 | 4 | 27 | 97.82985 | 0.28161 | 0.1206807 | 1015.66 | 1 | 0 | 0 |  | Fe_Cr_Ni_Mn_Mo | Fe16Cr8Ni46Mn4Mo27 | 0.04188803 | -5.725713 | 8.178218 | 28.23536 | 301.9366 | 115.477 | 554.3295 | 97.27945
3464 | 3464 | 3464 | 21 | 10 | 39 | 6 | 24 | 97.16129 | 0.2791588 | 0.1144377 | 922.4801 | 1 | 0 | 0 |  | Fe_Cr_Ni_Mn_Mo | Fe21Cr10Ni39Mn6Mo24 | 0.04145351 | -5.268 | 8.04 | 29.30034 | 343.7392 | 120.0359 | 556.587 | 106.7375
3465 | 3465 | 3465 | 25 | 12 | 34 | 9 | 21 | 96.09366 | 0.2767229 | 0.1081851 | 828.8345 | 1 | 0 | 0 |  | Fe_Cr_Ni_Mn_Mo | Fe25Cr12Ni34Mn9Mo21 | 0.04098912 | -4.780316 | 7.930693 | 30.21311 | 383.592 | 107.0677 | 512.6526 | 90.82674
3466 | 3466 | 3466 | 28 | 13 | 29 | 13 | 17 | 94.39237 | 0.2744659 | 0.09977554 | 710.3288 | 1 | 0 | 0 |  | Fe_Cr_Ni_Mn_Mo | Fe28Cr13Ni29Mn13Mo17 | 0.04058262 | -4.2412 | 7.85 | 30.83683 | 406.1051 | 102.7761 | 425.0947 | 115.575
3467 | 3467 | 3467 | 31 | 14 | 24 | 17 | 14 | 93.11742 | 0.2718069 | 0.0921803 | 612.4118 | 1 | 0 | 0 |  | Fe_Cr_Ni_Mn_Mo | Fe31Cr14Ni24Mn17Mo14 | 0.04047668 | -3.6368 | 7.75 | 31.0836 | 418.6084 | 90.81414 | 341.4854 | 131.9067
3468 | 3468 | 3468 | 34 | 13 | 19 | 23 | 11 | 91.16716 | 0.2694627 | 0.0837385 | 509.1331 | 1 | 0 | 0 |  | Fe_Cr_Ni_Mn_Mo | Fe34Cr13Ni19Mn23Mo11 | 0.04087942 | -2.9228 | 7.67 | 31.3769 | 426.8181 | 77.19336 | 220.2537 | 125.6015
3469 | 3469 | 3469 | 36 | 12 | 15 | 29 | 8 | 89.1553 | 0.2671474 | 0.07455699 | 407.8915 | 0 | 0 | 0 |  | Fe_Cr_Ni_Mn_Mo | Fe36Cr12Ni15Mn29Mo8 | 0.04114778 | -2.3248 | 7.61 | 30.84866 | 404.3693 | 59.26265 | 146.1354 | 94.22202
3470 | 3470 | 3470 | 37 | 9 | 12 | 36 | 6 | 87.02794 | 0.2656197 | 0.06748546 | 334.5377 | 1 | 1 | 1 | 334.5377 | Fe_Cr_Ni_Mn_Mo | Fe37Cr9Ni12Mn36Mo6 | 0.04168413 | -1.8612 | 7.58 | 30.62989 | 336.4162 | 66.0621 | 69.42027 | 98.81809 | 336.4162 | 66.0621 | 69.42027 | 98.81809
3471 | 3471 | 3471 | 10 | 6 | 43 | 3 | 38 | 103.4719 | 0.2786385 | 0.1281205 | 1186.838 | 0 | 0 | 0 |  | Fe_Cr_Ni_Mn_Mo | Fe10Cr6Ni43Mn3Mo38 | 0.04439118 | -6.14 | 7.95 | 29.44486 | 368.9272 | 139.1367 | 483.1555 | 114.9113
3472 | 3472 | 3472 | 13 | 10 | 38 | 4 | 34 | 102.9095 | 0.2760723 | 0.1232058 | 1102.24 | 0 | 0 | 0 |  | Fe_Cr_Ni_Mn_Mo | Fe13Cr10Ni38Mn4Mo34 | 0.04387663 | -5.779818 | 7.838384 | 30.45149 | 393.7776 | 140.2554 | 533.1125 | 122.6665
3473 | 3473 | 3473 | 16 | 14 | 33 | 7 | 29 | 101.5555 | 0.272894 | 0.1164113 | 984.8684 | 0 | 0 | 0 |  | Fe_Cr_Ni_Mn_Mo | Fe16Cr14Ni33Mn7Mo29 | 0.04310704 | -5.214978 | 7.727273 | 32.00124 | 432.0538 | 135.3314 | 532.6492 | 136.4744
3474 | 3474 | 3474 | 19 | 17 | 29 | 10 | 25 | 100.2083 | 0.2702075 | 0.1102042 | 883.3135 | 0 | 0 | 0 |  | Fe_Cr_Ni_Mn_Mo | Fe19Cr17Ni29Mn10Mo25 | 0.04242305 | -4.6524 | 7.64 | 32.71941 | 451.078 | 121.3607 | 540.6202 | 123.0448
3475 | 3475 | 3475 | 21 | 19 | 25 | 15 | 20 | 98.13148 | 0.2671804 | 0.1016304 | 752.2972 | 0 | 0 | 0 |  | Fe_Cr_Ni_Mn_Mo | Fe21Cr19Ni25Mn15Mo20 | 0.04180318 | -4.0176 | 7.57 | 33.3615 | 461.119 | 106.5037 | 461.8918 | 144.7885
3476 | 3476 | 3476 | 24 | 19 | 21 | 20 | 16 | 95.95763 | 0.2650709 | 0.09343004 | 637.6786 | 0 | 0 | 0 |  | Fe_Cr_Ni_Mn_Mo | Fe24Cr19Ni21Mn20Mo16 | 0.04153926 | -3.3508 | 7.52 | 33.40599 | 444.3377 | 104.2902 | 355.3637 | 176.442
3477 | 3477 | 3477 | 26 | 18 | 17 | 26 | 12 | 93.53695 | 0.2627102 | 0.08388641 | 517.4435 | 0 | 0 | 0 |  | Fe_Cr_Ni_Mn_Mo | Fe26Cr18Ni17Mn26Mo12 | 0.0414844 | -2.687889 | 7.474747 | 33.05701 | 407.1707 | 79.7945 | 228.7256 | 136.5989
3478 | 3478 | 3478 | 28 | 17 | 13 | 34 | 9 | 91.32301 | 0.2595721 | 0.07459044 | 412.3846 | 0 | 0 | 0 |  | Fe_Cr_Ni_Mn_Mo | Fe28Cr17Ni13Mn34Mo9 | 0.04161361 | -1.930791 | 7.405941 | 32.41784 | 358.4488 | 58.57718 | 173.1185 | 128.0084
3479 | 3479 | 3479 | 28 | 12 | 11 | 43 | 6 | 87.98994 | 0.2584225 | 0.06523878 | 314.6385 | 0 | 0 | 0 |  | Fe_Cr_Ni_Mn_Mo | Fe28Cr12Ni11Mn43Mo6 | 0.04159995 | -1.6544 | 7.43 | 31.46427 | 288.9096 | 85.04424 | 72.33715 | 130.0507
3480 | 3480 | 3480 | 8 | 9 | 35 | 3 | 45 | 108.2055 | 0.2732075 | 0.1252322 | 1197.913 | 0 | 0 | 0 |  | Fe_Cr_Ni_Mn_Mo | Fe8Cr9Ni35Mn3Mo45 | 0.04474113 | -5.8772 | 7.59 | 30.81217 | 483.6114 | 152.5311 | 403.3035 | 172.9648
3481 | 3481 | 3481 | 10 | 14 | 31 | 5 | 39 | 106.9675 | 0.2702558 | 0.1207533 | 1106.533 | 0 | 0 | 0 |  | Fe_Cr_Ni_Mn_Mo | Fe10Cr14Ni31Mn5Mo39 | 0.04438164 | -5.373329 | 7.505051 | 32.69202 | 502.3567 | 150.8819 | 482.378 | 145.2522
3482 | 3482 | 3482 | 12 | 19 | 27 | 8 | 33 | 105.4385 | 0.2667387 | 0.114868 | 995.8103 | 0 | 0 | 0 |  | Fe_Cr_Ni_Mn_Mo | Fe12Cr19Ni27Mn8Mo33 | 0.04372016 | -4.734211 | 7.414141 | 34.16621 | 537.6711 | 139.7558 | 508.8853 | 160.6415
3483 | 3483 | 3483 | 14 | 22 | 24 | 12 | 28 | 103.5357 | 0.2639296 | 0.1088549 | 888.583 | 0 | 0 | 0 |  | Fe_Cr_Ni_Mn_Mo | Fe14Cr22Ni24Mn12Mo28 | 0.04307409 | -4.104 | 7.36 | 35.1141 | 539.7364 | 122.7045 | 491.6772 | 152.5841
3484 | 3484 | 3484 | 16 | 24 | 20 | 17 | 23 | 101.5386 | 0.260652 | 0.1013223 | 768.8068 | 0 | 0 | 0 |  | Fe_Cr_Ni_Mn_Mo | Fe16Cr24Ni20Mn17Mo23 | 0.04252862 | -3.3156 | 7.29 | 35.67899 | 527.9318 | 108.0172 | 433.8036 | 180.5074
3485 | 3485 | 3485 | 18 | 25 | 17 | 22 | 18 | 99.14805 | 0.2580079 | 0.09294 | 647.0854 | 0 | 0 | 0 |  | Fe_Cr_Ni_Mn_Mo | Fe18Cr25Ni17Mn22Mo18 | 0.04198718 | -2.6956 | 7.26 | 35.19943 | 449.5313 | 94.85176 | 373.7825 | 177.1471
3486 | 3486 | 3486 | 20 | 24 | 13 | 30 | 13 | 96.07821 | 0.2547222 | 0.08188901 | 504.8381 | 0 | 0 | 0 |  | Fe_Cr_Ni_Mn_Mo | Fe20Cr24Ni13Mn30Mo13 | 0.04170217 | -1.8468 | 7.22 | 34.43995 | 364.5233 | 70.41697 | 250.3809 | 169.4845
3487 | 3487 | 3487 | 20 | 22 | 11 | 38 | 9 | 93.11857 | 0.2520679 | 0.07149574 | 387.2322 | 0 | 0 | 0 |  | Fe_Cr_Ni_Mn_Mo | Fe20Cr22Ni11Mn38Mo9 | 0.04140345 | -1.4356 | 7.22 | 33.02893 | 316.4129 | 57.87792 | 173.3696 | 136.2989
3488 | 3488 | 3488 | 20 | 16 | 8 | 50 | 6 | 89.41882 | 0.2495473 | 0.06116794 | 282.5934 | 0 | 0 | 0 |  | Fe_Cr_Ni_Mn_Mo | Fe20Cr16Ni8Mn50Mo6 | 0.04066134 | -0.8848 | 7.22 | 31.57784 | 265.1783 | 117.7561 | 70.26812 | 188.075
3489 | 3489 | 3489 | 7 | 14 | 25 | 3 | 50 | 112.6768 | 0.2670665 | 0.1179203 | 1135.232 | 0 | 0 | 0 |  | Fe_Cr_Ni_Mn_Mo | Fe7Cr14Ni25Mn3Mo50 | 0.04431547 | -4.943985 | 7.181818 | 32.23947 | 603.0201 | 162.7836 | 322.9233 | 162.5611
3490 | 3490 | 3490 | 8 | 21 | 23 | 6 | 42 | 110.5569 | 0.263465 | 0.1144687 | 1046.069 | 0 | 0 | 0 |  | Fe_Cr_Ni_Mn_Mo | Fe8Cr21Ni23Mn6Mo42 | 0.04419949 | -4.3772 | 7.14 | 34.70216 | 617.1501 | 161.7007 | 435.2925 | 179.3561
3491 | 3491 | 3491 | 9 | 26 | 20 | 9 | 36 | 109.0985 | 0.2598884 | 0.1098932 | 955.3914 | 0 | 0 | 0 |  | Fe_Cr_Ni_Mn_Mo | Fe9Cr26Ni20Mn9Mo36 | 0.04373587 | -3.7096 | 7.07 | 35.98263 | 632.246 | 152.6796 | 466.3177 | 182.3872
3492 | 3492 | 3492 | 11 | 28 | 18 | 13 | 29 | 106.351 | 0.2576487 | 0.1047916 | 852.8844 | 0 | 0 | 0 |  | Fe_Cr_Ni_Mn_Mo | Fe11Cr28Ni18Mn13Mo29 | 0.04309041 | -3.176411 | 7.080808 | 36.45947 | 603.9464 | 135.0206 | 483.2409 | 171.586
3493 | 3493 | 3493 | 12 | 30 | 16 | 18 | 24 | 104.103 | 0.2547689 | 0.09821285 | 744.7264 | 0 | 0 | 0 |  | Fe_Cr_Ni_Mn_Mo | Fe12Cr30Ni16Mn18Mo24 | 0.04249497 | -2.5728 | 7.06 | 36.66061 | 534.8154 | 127.437 | 454.7851 | 175.7975
3494 | 3494 | 3494 | 14 | 31 | 13 | 25 | 18 | 101.0117 | 0.2513138 | 0.08833542 | 601.7747 | 0 | 0 | 0 |  | Fe_Cr_Ni_Mn_Mo | Fe14Cr31Ni13Mn25Mo18 | 0.04187496 | -1.788452 | 7.039604 | 35.94373 | 433.9566 | 111.5302 | 375.2626 | 216.9481
3495 | 3495 | 3495 | 15 | 30 | 10 | 32 | 13 | 98.14707 | 0.2480024 | 0.07815742 | 473.6349 | 0 | 0 | 0 |  | Fe_Cr_Ni_Mn_Mo | Fe15Cr30Ni10Mn32Mo13 | 0.04146145 | -1.084 | 7.02 | 34.69813 | 343.2378 | 83.59846 | 293.1739 | 186.7231
3496 | 3496 | 3496 | 15 | 26 | 8 | 42 | 8 | 94.10107 | 0.2450612 | 0.06554324 | 334.8803 | 0 | 0 | 0 |  | Fe_Cr_Ni_Mn_Mo | Fe15Cr26Ni8Mn42Mo8 | 0.04091443 | -0.6521783 | 7.050505 | 32.48507 | 297.2113 | 95.46025 | 199.3367 | 153.7604
3497 | 3497 | 3497 | 15 | 19 | 6 | 55 | 5 | 89.9022 | 0.2430556 | 0.05471631 | 232.6446 | 0 | 0 | 0 |  | Fe_Cr_Ni_Mn_Mo | Fe15Cr19Ni6Mn55Mo5 | 0.03959701 | -0.3192 | 7.09 | 30.23839 | 266.4676 | 195.3591 | 26.12293 | 236.14
3498 | 3498 | 3498 | 7 | 21 | 17 | 3 | 52 | 115.5838 | 0.261439 | 0.1096858 | 1037.763 | 0 | 0 | 0 |  | Fe_Cr_Ni_Mn_Mo | Fe7Cr21Ni17Mn3Mo52 | 0.04397375 | -3.7208 | 6.85 | 33.56352 | 672.0519 | 156.5926 | 308.3916 | 195.1945
3499 | 3499 | 3499 | 7 | 28 | 16 | 6 | 43 | 113.3286 | 0.2577375 | 0.1076272 | 969.8689 | 0 | 0 | 0 |  | Fe_Cr_Ni_Mn_Mo | Fe7Cr28Ni16Mn6Mo43 | 0.04399182 | -3.2464 | 6.84 | 35.7133 | 666.7192 | 165.3368 | 454.4389 | 216.4492
3500 | 3500 | 3500 | 7 | 33 | 15 | 9 | 36 | 111.3759 | 0.2544557 | 0.1040313 | 890.5178 | 0 | 0 | 0 |  | Fe_Cr_Ni_Mn_Mo | Fe7Cr33Ni15Mn9Mo36 | 0.04350713 | -2.8224 | 6.83 | 36.53642 | 656.9305 | 157.0981 | 496.167 | 200.0162
3501 | 3501 | 3501 | 8 | 36 | 13 | 14 | 30 | 109.0144 | 0.2511498 | 0.0983815 | 787.6096 | 0 |  | 0 |  | Fe_Cr_Ni_Mn_Mo | Fe8Cr36Ni13Mn14Mo30 | 0.04287129 | -2.089991 | 6.811881 | 37.28482 | 608.8582 | 146.6791 | 506.5305 | 205.6125
3502 | 3502 | 3502 | 9 | 38 | 11 | 19 | 24 | 106.5632 | 0.247868 | 0.09179563 | 680.4051 | 0 | 0 | 0 |  | Fe_Cr_Ni_Mn_Mo | Fe9Cr38Ni11Mn19Mo24 | 0.04221594 | -1.448485 | 6.80198 | 37.00693 | 514.2925 | 146.5658 | 502.8611 | 220.6163
3503 | 3503 | 3503 | 10 | 38 | 9 | 25 | 18 | 103.6174 | 0.2447093 | 0.08366279 | 562.1887 | 0 | 0 | 0 |  | Fe_Cr_Ni_Mn_Mo | Fe10Cr38Ni9Mn25Mo18 | 0.04161638 | -0.8392 | 6.81 | 36.03942 | 405.827 | 122.5415 | 425.4447 | 214.1672
3504 | 3504 | 3504 | 11 | 37 | 7 | 33 | 12 | 100.0059 | 0.241151 | 0.07216941 | 420.3749 | 0 | 0 | 0 |  | Fe_Cr_Ni_Mn_Mo | Fe11Cr37Ni7Mn33Mo12 | 0.04104465 | -0.2608 | 6.83 | 33.90737 | 305.9496 | 76.74993 | 376.6185 | 235.1871
3505 | 3505 | 3505 | 12 | 32 | 5 | 44 | 7 | 95.53112 | 0.2384065 | 0.05892436 | 282.5471 | 0 | 0 | 0 |  | Fe_Cr_Ni_Mn_Mo | Fe12Cr32Ni5Mn44Mo7 | 0.04050167 | 0.2236 | 6.88 | 31.12475 | 271.1602 | 99.02135 | 224.8171 | 216.0965
3506 | 3506 | 3506 | 12 | 23 | 4 | 57 | 4 | 90.75306 | 0.2375263 | 0.04832379 | 188.2954 | 0 | 0 | 0 |  | Fe_Cr_Ni_Mn_Mo | Fe12Cr23Ni4Mn57Mo4 | 0.03903704 | 0.2856 | 6.97 | 28.49561 | 259.1733 | 166.1328 | 47.17235 | 264.3876
3507 | 3507 | 3507 | 5 | 37 | 10 | 6 | 42 | 115.695 | 0.2513298 | 0.1006211 | 883.7574 | 0 | 0 | 0 |  | Fe_Cr_Ni_Mn_Mo | Fe5Cr37Ni10Mn6Mo42 | 0.04370995 | -2.0044 | 6.56 | 36.45202 | 664.9366 | 162.6655 | 484.681 | 203.1125
3508 | 3508 | 3508 | 5 | 41 | 10 | 9 | 35 | 113.4718 | 0.2485146 | 0.09812659 | 820.811 | 0 | 0 | 0 |  | Fe_Cr_Ni_Mn_Mo | Fe5Cr41Ni10Mn9Mo35 | 0.04318663 | -1.7528 | 6.59 | 36.82988 | 628.9199 | 164.9371 | 546.4529 | 231.7091
3509 | 3509 | 3509 | 6 | 44 | 9 | 13 | 28 | 110.8864 | 0.2453785 | 0.09323244 | 728.6683 | 0 | 0 | 0 |  | Fe_Cr_Ni_Mn_Mo | Fe6Cr44Ni9Mn13Mo28 | 0.04240135 | -1.2864 | 6.61 | 36.60273 | 557.123 | 175.9014 | 594.8762 | 212.3504
3510 | 3510 | 3510 | 7 | 45 | 8 | 18 | 22 | 108.0939 | 0.2426316 | 0.08697409 | 627.5394 | 0 | 0 | 0 |  | Fe_Cr_Ni_Mn_Mo | Fe7Cr45Ni8Mn18Mo22 | 0.04168136 | -0.8156 | 6.64 | 35.98263 | 468.1783 | 141.3097 | 563.8093 | 226.8681
3511 | 3511 | 3511 | 8 | 45 | 6 | 25 | 16 | 104.9259 | 0.2389255 | 0.07751518 | 498.718 | 0 | 0 | 0 |  | Fe_Cr_Ni_Mn_Mo | Fe8Cr45Ni6Mn25Mo16 | 0.0410726 | -0.0896 | 6.65 | 34.72406 | 364.838 | 129.2195 | 464.0589 | 224.8704
3512 | 3512 | 3512 | 9 | 43 | 5 | 32 | 11 | 101.5253 | 0.2365047 | 0.06775006 | 382.7412 | 0 | 0 | 0 |  | Fe_Cr_Ni_Mn_Mo | Fe9Cr43Ni5Mn32Mo11 | 0.04066774 | 0.2668 | 6.7 | 32.70719 | 294.3056 | 91.41456 | 408.532 | 275.1302
3513 | 3513 | 3513 | 11 | 38 | 3 | 43 | 6 | 96.91326 | 0.234045 | 0.05346345 | 242.694 | 0 | 0 | 0 |  | Fe_Cr_Ni_Mn_Mo | Fe11Cr38Ni3Mn43Mo6 | 0.04033091 | 0.7787472 | 6.762376 | 29.49365 | 255.0714 | 88.37023 | 309.4866 | 247.3634
3514 | 3514 | 3514 | 3 | 50 | 6 | 9 | 32 | 114.8905 | 0.2422328 | 0.09176117 | 739.2799 | 0 | 0 | 0 |  | Fe_Cr_Ni_Mn_Mo | Fe3Cr50Ni6Mn9Mo32 | 0.04260941 | -0.7656 | 6.39 | 36.42678 | 585.1494 | 177.9348 | 600.2628 | 226.2864
3515 | 3515 | 3515 | 4 | 52 | 6 | 13 | 25 | 111.9842 | 0.2395574 | 0.08706161 | 652.9551 | 0 | 0 | 0 |  | Fe_Cr_Ni_Mn_Mo | Fe4Cr52Ni6Mn13Mo25 | 0.04164437 | -0.5348 | 6.45 | 35.60604 | 481.9826 | 162.835 | 652.4254 | 198.0282
3516 | 3516 | 3516 | 5 | 53 | 5 | 18 | 19 | 109.208 | 0.2364141 | 0.0798796 | 547.2362 | 0 | 0 | 0 |  | Fe_Cr_Ni_Mn_Mo | Fe5Cr53Ni5Mn18Mo19 | 0.04081903 | -0.0508 | 6.48 | 34.44184 | 404.6552 | 142.806 | 621.1609 | 212.8998
3517 | 3517 | 3517 | 6 | 53 | 4 | 23 | 13 | 106.2682 | 0.2331176 | 0.07039451 | 427.9878 | 0 | 0 | 0 |  | Fe_Cr_Ni_Mn_Mo | Fe6Cr53Ni4Mn23Mo13 | 0.04000192 | 0.3375166 | 6.515152 | 32.18151 | 324.662 | 135.0842 | 577.6667 | 258.2747
3518 | 3518 | 3518 | 8 | 50 | 4 | 30 | 8 | 102.2377 | 0.2319946 | 0.05942249 | 308.567 | 0 | 0 | 0 |  | Fe_Cr_Ni_Mn_Mo | Fe8Cr50Ni4Mn30Mo8 | 0.03968176 | 0.4096 | 6.62 | 29.5459 | 264.7158 | 95.76214 | 495.2119 | 240.8264
3519 | 3519 | 3519 | 3 | 5 | 47 | 33 | 12 | 87.67034 | 0.2758604 | 0.09122872 | 564.8406 | 1 | 0 | 0 |  | Fe_Cr_Ni_Mn_Mo | Fe3Cr5Ni47Mn33Mo12 | 0.04142131 | -6.424 | 8.27 | 35.81885 | 273.8066 | 94.45947 | 150.5306 | 95.44813
3520 | 3520 | 3520 | 5 | 5 | 40 | 39 | 11 | 87.32072 | 0.2714291 | 0.08660702 | 511.5598 | 1 | 0 | 0 |  | Fe_Cr_Ni_Mn_Mo | Fe5Cr5Ni40Mn39Mo11 | 0.04131431 | -5.984 | 8.09 | 36.43679 | 280.7636 | 94.8865 | 113.0896 | 92.54647
3521 | 3521 | 3521 | 7 | 4 | 34 | 44 | 10 | 86.67614 | 0.2681929 | 0.08215229 | 461.9414 | 1 | 0 | 0 |  | Fe_Cr_Ni_Mn_Mo | Fe7Cr4Ni34Mn44Mo10 | 0.04094715 | -5.465565 | 7.959596 | 36.61557 | 274.0853 | 93.27863 | 74.12273 | 124.2383
3522 | 3522 | 3522 | 11 | 4 | 27 | 49 | 9 | 86.31598 | 0.2642559 | 0.07739542 | 412.7015 | 1 | 1 | 1 | 412.7015 | Fe_Cr_Ni_Mn_Mo | Fe11Cr4Ni27Mn49Mo9 | 0.04053196 | -4.512 | 7.79 | 36.02444 | 283.0142 | 119.5896 | 54.24737 | 116.1919 | 283.0142 | 119.5896 | 54.24737 | 116.1919
3523 | 3523 | 3523 | 14 | 3 | 22 | 53 | 7 | 85.01519 | 0.2618646 | 0.07048433 | 345.1418 | 1 | 1 | 1 | 345.1418 | Fe_Cr_Ni_Mn_Mo | Fe14Cr3Ni22Mn53Mo7 | 0.04005846 | -3.897153 | 7.707071 | 34.54811 | 258.392 | 126.2999 | 0.1762581 | 178.528 | 258.392 | 126.2999 | 0.1762581 | 178.528
3524 | 3524 | 3524 | 3 | 6 | 51 | 21 | 19 | 92.21794 | 0.2791598 | 0.1068583 | 777.9223 | 1 | 0 | 0 |  | Fe_Cr_Ni_Mn_Mo | Fe3Cr6Ni51Mn21Mo19 | 0.04194863 | -6.2736 | 8.31 | 35.16874 | 258.9394 | 78.25294 | 257.5367 | 112.9869
3525 | 3525 | 3525 | 5 | 7 | 44 | 27 | 17 | 91.57019 | 0.2747916 | 0.1005436 | 693.6302 | 1 | 0 | 0 |  | Fe_Cr_Ni_Mn_Mo | Fe5Cr7Ni44Mn27Mo17 | 0.04199047 | -5.9472 | 8.13 | 36.5765 | 303.7889 | 91.9528 | 222.6487 | 108.5623
3526 | 3526 | 3526 | 7 | 8 | 38 | 32 | 16 | 91.40323 | 0.2707488 | 0.09642747 | 641.2301 | 1 | 0 | 0 |  | Fe_Cr_Ni_Mn_Mo | Fe7Cr8Ni38Mn32Mo16 | 0.04192351 | -5.431624 | 7.960396 | 37.37096 | 335.2118 | 97.68798 | 188.2635 | 106.7364
3527 | 3527 | 3527 | 10 | 8 | 32 | 36 | 14 | 90.54262 | 0.2678238 | 0.09052151 | 569.2313 | 1 | 0 | 0 |  | Fe_Cr_Ni_Mn_Mo | Fe10Cr8Ni32Mn36Mo14 | 0.04175698 | -4.8192 | 7.84 | 37.31166 | 339.6623 | 95.52516 | 157.1255 | 107.7406
3528 | 3528 | 3528 | 14 | 9 | 26 | 40 | 11 | 89.31057 | 0.2644877 | 0.08239948 | 476.9026 | 1 | 0 | 0 |  | Fe_Cr_Ni_Mn_Mo | Fe14Cr9Ni26Mn40Mo11 | 0.04153845 | -4.0808 | 7.72 | 35.97374 | 330.7623 | 91.50172 | 132.8676 | 118.5774
3529 | 3529 | 3529 | 18 | 8 | 21 | 44 | 9 | 87.98361 | 0.2625292 | 0.07617603 | 410.0851 | 1 | 1 | 1 | 410.0851 | Fe_Cr_Ni_Mn_Mo | Fe18Cr8Ni21Mn44Mo9 | 0.04138369 | -3.3724 | 7.64 | 34.91289 | 317.9596 | 102.0461 | 69.83927 | 111.1478 | 317.9596 | 102.0461 | 69.83927 | 111.1478
3530 | 3530 | 3530 | 23 | 7 | 16 | 46 | 7 | 86.72769 | 0.2613857 | 0.06957682 | 346.2257 | 1 | 1 | 1 | 346.2257 | Fe_Cr_Ni_Mn_Mo | Fe23Cr7Ni16Mn46Mo7 | 0.04139648 | -2.620549 | 7.575758 | 33.35384 | 291.9147 | 105.391 | 36.63494 | 143.7868 | 291.9147 | 105.391 | 36.63494 | 143.7868
3531 | 3531 | 3531 | 3 | 4 | 52 | 12 | 29 | 97.46969 | 0.2809401 | 0.1220783 | 1029.02 | 1 | 0 | 0 |  | Fe_Cr_Ni_Mn_Mo | Fe3Cr4Ni52Mn12Mo29 | 0.04320454 | -6.2664 | 8.26 | 33.72773 | 272.4267 | 110.1362 | 397.3704 | 119.2689
3532 | 3532 | 3532 | 4 | 8 | 46 | 16 | 27 | 97.59136 | 0.2761783 | 0.1166348 | 948.7188 | 1 | 0 | 0 |  | Fe_Cr_Ni_Mn_Mo | Fe4Cr8Ni46Mn16Mo27 | 0.04296834 | -6.022155 | 8.059406 | 35.64714 | 300.2804 | 93.17524 | 352.1083 | 122.438
3533 | 3533 | 3533 | 6 | 10 | 39 | 21 | 24 | 96.88172 | 0.2719984 | 0.109339 | 842.3266 | 1 | 0 | 0 |  | Fe_Cr_Ni_Mn_Mo | Fe6Cr10Ni39Mn21Mo24 | 0.0427353 | -5.484 | 7.89 | 37.3063 | 357.4362 | 105.3608 | 280.8546 | 125.7294
3534 | 3534 | 3534 | 9 | 12 | 34 | 25 | 21 | 95.82002 | 0.26882 | 0.1034711 | 755.7186 | 0 | 0 | 0 |  | Fe_Cr_Ni_Mn_Mo | Fe9Cr12Ni34Mn25Mo21 | 0.04246509 | -4.912067 | 7.772277 | 37.51914 | 387.7354 | 100.4181 | 251.997 | 132.5901
3535 | 3535 | 3535 | 13 | 13 | 29 | 28 | 17 | 94.15354 | 0.2666227 | 0.09572641 | 650.4675 | 0 | 0 | 0 |  | Fe_Cr_Ni_Mn_Mo | Fe13Cr13Ni29Mn28Mo17 | 0.04218662 | -4.3372 | 7.7 | 36.73091 | 397.5237 | 88.54781 | 229.8437 | 135.6066
3536 | 3536 | 3536 | 17 | 14 | 24 | 31 | 14 | 92.91423 | 0.264163 | 0.08880411 | 564.2179 | 0 | 0 | 0 |  | Fe_Cr_Ni_Mn_Mo | Fe17Cr14Ni24Mn31Mo14 | 0.04198636 | -3.6592 | 7.61 | 35.77415 | 410.8642 | 82.41913 | 213.7279 | 125.9903
3537 | 3537 | 3537 | 23 | 13 | 19 | 34 | 11 | 91.02182 | 0.2632009 | 0.0813929 | 477.2285 | 0 | 0 | 0 |  | Fe_Cr_Ni_Mn_Mo | Fe23Cr13Ni19Mn34Mo11 | 0.04189643 | -2.914 | 7.56 | 34.37965 | 401.8462 | 77.93089 | 183.7314 | 112.2161
3538 | 3538 | 3538 | 29 | 12 | 15 | 36 | 8 | 89.07097 | 0.2630009 | 0.07327976 | 391.5001 | 0 | 0 | 0 |  | Fe_Cr_Ni_Mn_Mo | Fe29Cr12Ni15Mn36Mo8 | 0.04174627 | -2.3192 | 7.54 | 32.38194 | 375.8484 | 70.59681 | 122.1057 | 90.59966
3539 | 3539 | 3539 | 36 | 9 | 12 | 37 | 6 | 87.0165 | 0.2650124 | 0.06732461 | 332.6535 | 0 | 1 | 0 |  | Fe_Cr_Ni_Mn_Mo | Fe36Cr9Ni12Mn37Mo6 | 0.04174434 | -1.8624 | 7.57 | 30.80325 | 326.9725 | 65.7261 | 82.72319 | 95.22874
3540 | 3540 | 3540 | 3 | 6 | 43 | 10 | 38 | 103.3272 | 0.2756621 | 0.1246899 | 1129.531 | 0 | 0 | 0 |  | Fe_Cr_Ni_Mn_Mo | Fe3Cr6Ni43Mn10Mo38 | 0.04396961 | -6.0672 | 7.88 | 34.70951 | 368.9649 | 130.7404 | 370.5449 | 143.9311
3541 | 3541 | 3541 | 4 | 10 | 38 | 13 | 34 | 102.7325 | 0.2720354 | 0.1185616 | 1028.355 | 0 | 0 | 0 |  | Fe_Cr_Ni_Mn_Mo | Fe4Cr10Ni38Mn13Mo34 | 0.04361149 | -5.632895 | 7.747475 | 36.44967 | 401.5541 | 103.963 | 344.528 | 143.248
3542 | 3542 | 3542 | 7 | 14 | 33 | 16 | 29 | 101.3923 | 0.2686237 | 0.1121435 | 919.4202 | 0 | 0 | 0 |  | Fe_Cr_Ni_Mn_Mo | Fe7Cr14Ni33Mn16Mo29 | 0.04323007 | -5.042343 | 7.636364 | 37.09148 | 442.1493 | 116.0403 | 357.0468 | 143.8024
3543 | 3543 | 3543 | 10 | 17 | 29 | 19 | 25 | 100.0593 | 0.2657664 | 0.106649 | 829.392 | 0 | 0 | 0 |  | Fe_Cr_Ni_Mn_Mo | Fe10Cr17Ni29Mn19Mo25 | 0.04284333 | -4.4652 | 7.55 | 37.09596 | 463.1303 | 105.4409 | 340.1759 | 136.3417
3544 | 3544 | 3544 | 15 | 19 | 25 | 21 | 20 | 98.0411 | 0.2640527 | 0.09956966 | 722.2519 | 0 | 0 | 0 |  | Fe_Cr_Ni_Mn_Mo | Fe15Cr19Ni25Mn21Mo20 | 0.0423125 | -3.9048 | 7.51 | 35.84118 | 453.5895 | 100.3062 | 338.6623 | 154.7997
3545 | 3545 | 3545 | 20 | 19 | 21 | 24 | 16 | 95.90262 | 0.2628868 | 0.09224443 | 621.0564 | 0 | 0 | 0 |  | Fe_Cr_Ni_Mn_Mo | Fe20Cr19Ni21Mn24Mo16 | 0.04192952 | -3.282 | 7.48 | 34.80172 | 433.6411 | 87.88338 | 284.5448 | 168.5779
3546 | 3546 | 3546 | 26 | 18 | 17 | 26 | 12 | 93.53695 | 0.2627102 | 0.08363783 | 515.2004 | 0 | 0 | 0 |  | Fe_Cr_Ni_Mn_Mo | Fe26Cr18Ni17Mn26Mo12 | 0.0414844 | -2.687889 | 7.474747 | 33.05701 | 408.4881 | 79.72379 | 239.5390625 | 159.242
3547 | 3547 | 3547 | 34 | 17 | 13 | 28 | 9 | 91.38955 | 0.2631143 | 0.07613296 | 430.6626 | 0 | 0 | 0 |  | Fe_Cr_Ni_Mn_Mo | Fe34Cr17Ni13Mn28Mo9 | 0.04104789 | -2.015489 | 7.465347 | 31.05093 | 348.2886 | 58.01207 | 180.8142 | 113.5402
3548 | 3548 | 3548 | 43 | 12 | 11 | 28 | 6 | 88.15259 | 0.2676134 | 0.06786081 | 344.8821 | 0 | 0 | 0 |  | Fe_Cr_Ni_Mn_Mo | Fe43Cr12Ni11Mn28Mo6 | 0.04044628 | -1.7264 | 7.58 | 28.78802 | 293.2021 | 52.28828 | 103.9652 | 91.90792
3549 | 3549 | 3549 | 3 | 9 | 35 | 8 | 45 | 108.1059 | 0.271124 | 0.1223407 | 1149.885 | 0 | 0 | 0 |  | Fe_Cr_Ni_Mn_Mo | Fe3Cr9Ni35Mn8Mo45 | 0.04391529 | -5.6132 | 7.54 | 34.7655 | 480.0232 | 140.3414 | 329.8938 | 168.5034
3550 | 3550 | 3550 | 5 | 14 | 31 | 10 | 39 | 106.8735 | 0.2680348 | 0.1175204 | 1055.954 | 0 | 0 | 0 |  | Fe_Cr_Ni_Mn_Mo | Fe5Cr14Ni31Mn10Mo39 | 0.04386146 | -5.110091 | 7.454545 | 36.11023 | 510.0847 | 133.2958 | 381.9775 | 166.4562
3551 | 3551 | 3551 | 8 | 19 | 27 | 12 | 33 | 105.3696 | 0.2648509 | 0.1123733 | 958.4819 | 0 | 0 | 0 |  | Fe_Cr_Ni_Mn_Mo | Fe8Cr19Ni27Mn12Mo33 | 0.04356724 | -4.528517 | 7.373737 | 36.49667 | 535.2284 | 117.5283 | 394.8899 | 164.5779
3552 | 3552 | 3552 | 12 | 22 | 24 | 14 | 28 | 103.5043 | 0.2629442 | 0.107935 | 874.7337 | 0 | 0 | 0 |  | Fe_Cr_Ni_Mn_Mo | Fe12Cr22Ni24Mn14Mo28 | 0.04309866 | -4.0096 | 7.34 | 36.11094 | 543.455 | 120.0838 | 447.3812 | 154.2367
3553 | 3553 | 3553 | 17 | 24 | 20 | 16 | 23 | 101.5527 | 0.2611722 | 0.101741 | 774.8282 | 0 | 0 | 0 |  | Fe_Cr_Ni_Mn_Mo | Fe17Cr24Ni20Mn16Mo23 | 0.04247923 | -3.3608 | 7.3 | 35.25394 | 532.0845 | 119.7012 | 477.3103 | 162.6916
3554 | 3554 | 3554 | 22 | 25 | 17 | 18 | 18 | 99.19886 | 0.2602012 | 0.09441281 | 667.2036 | 0 | 0 | 0 |  | Fe_Cr_Ni_Mn_Mo | Fe22Cr25Ni17Mn18Mo18 | 0.04163249 | -2.854 | 7.3 | 33.74907 | 467.5267 | 109.0336 | 445.2081 | 165.3591
3555 | 3555 | 3555 | 30 | 24 | 13 | 20 | 13 | 96.18963 | 0.2605222 | 0.08487787 | 543.4113 | 0 | 0 | 0 |  | Fe_Cr_Ni_Mn_Mo | Fe30Cr24Ni13Mn20Mo13 | 0.04064058 | -2.1868 | 7.32 | 31.52951 | 381.1981 | 81.96706 | 351.7592 | 177.1975
3556 | 3556 | 3556 | 38 | 22 | 11 | 20 | 9 | 93.30196 | 0.2629511 | 0.07622184 | 442.5367 | 0 | 0 | 0 |  | Fe_Cr_Ni_Mn_Mo | Fe38Cr22Ni11Mn20Mo9 | 0.03919223 | -1.8892 | 7.4 | 28.71428 | 286.6401 | 52.92683 | 272.415 | 159.8681
3557 | 3557 | 3557 | 50 | 16 | 8 | 20 | 6 | 89.70745 | 0.2682746 | 0.06760768 | 350.9159 | 0 | 0 | 0 |  | Fe_Cr_Ni_Mn_Mo | Fe50Cr16Ni8Mn20Mo6 | 0.03797726 | -1.3888 | 7.52 | 26.2328 | 238.6364 | 66.74284 | 135.308 | 109.9231
3558 | 3558 | 3558 | 3 | 14 | 25 | 7 | 50 | 112.6012 | 0.2653902 | 0.1146383 | 1083.627 | 0 | 0 | 0 |  | Fe_Cr_Ni_Mn_Mo | Fe3Cr14Ni25Mn7Mo50 | 0.04328923 | -4.548924 | 7.141414 | 35.45584 | 599.8222 | 152.9699 | 268.3127 | 184.1824
3559 | 3559 | 3559 | 6 | 21 | 23 | 8 | 42 | 110.5225 | 0.2625742 | 0.1132594 | 1026.971 | 0 | 0 | 0 |  | Fe_Cr_Ni_Mn_Mo | Fe6Cr21Ni23Mn8Mo42 | 0.04391583 | -4.202 | 7.12 | 36.02832 | 624.7201 | 163.7072 | 371.6078 | 187.7513
3560 | 3560 | 3560 | 9 | 26 | 20 | 9 | 36 | 109.0985 | 0.2598884 | 0.1098932 | 955.3914 | 0 | 0 | 0 |  | Fe_Cr_Ni_Mn_Mo | Fe9Cr26Ni20Mn9Mo36 | 0.04373587 | -3.7096 | 7.07 | 35.98263 | 635.9277 | 150.3958 | 471.0854 | 189.1658
3561 | 3561 | 3561 | 13 | 28 | 18 | 11 | 29 | 106.3799 | 0.258659 | 0.1053021 | 861.9508 | 0 | 0 | 0 |  | Fe_Cr_Ni_Mn_Mo | Fe13Cr28Ni18Mn11Mo29 | 0.04309109 | -3.322518 | 7.10101 | 35.46217 | 606.7399 | 144.539 | 548.234375 | 172.8218
3562 | 3562 | 3562 | 18 | 30 | 16 | 12 | 24 | 104.1811 | 0.2579271 | 0.1010287 | 784.4543 | 0 | 0 | 0 |  | Fe_Cr_Ni_Mn_Mo | Fe18Cr30Ni16Mn12Mo24 | 0.04218321 | -2.9616 | 7.12 | 34.07345 | 555.8767 | 128.2832 | 616.5793 | 143.4491
3563 | 3563 | 3563 | 25 | 31 | 13 | 14 | 18 | 101.1345 | 0.2574212 | 0.0932124 | 664.9058 | 0 | 0 | 0 |  | Fe_Cr_Ni_Mn_Mo | Fe25Cr31Ni13Mn14Mo18 | 0.04076179 | -2.396628 | 7.148515 | 32.05873 | 444.0216 | 115.0956 | 610.183 | 156.9831
3564 | 3564 | 3564 | 32 | 30 | 10 | 15 | 13 | 98.31413 | 0.2580467 | 0.08418054 | 547.2873 | 0 | 0 | 0 |  | Fe_Cr_Ni_Mn_Mo | Fe32Cr30Ni10Mn15Mo13 | 0.03922902 | -1.9068 | 7.19 | 29.66665 | 333.4995 | 95.34666 | 555.1272 | 185.5975
3565 | 3565 | 3565 | 42 | 26 | 8 | 15 | 8 | 94.34103 | 0.2619845 | 0.07301219 | 417.4778 | 0 | 0 | 0 |  | Fe_Cr_Ni_Mn_Mo | Fe42Cr26Ni8Mn15Mo8 | 0.0368329 | -1.599837 | 7.323232 | 26.14152 | 235.0908 | 78.83506 | 384.6932 | 164.5839
3566 | 3566 | 3566 | 55 | 19 | 6 | 15 | 5 | 90.24252 | 0.2686118 | 0.06364282 | 320.2304 | 0 | 0 | 0 |  | Fe_Cr_Ni_Mn_Mo | Fe55Cr19Ni6Mn15Mo5 | 0.03490944 | -1.2152 | 7.49 | 23.37434 | 216.5067 | 80.2488 | 173.012 | 94.55859
3567 | 3567 | 3567 | 3 | 21 | 17 | 7 | 52 | 115.5145 | 0.2597483 | 0.1069408 | 994.3746 | 0 | 0 | 0 |  | Fe_Cr_Ni_Mn_Mo | Fe3Cr21Ni17Mn7Mo52 | 0.04284286 | -3.2008 | 6.81 | 36.60205 | 682.8448 | 144.6049 | 254.3012 | 191.3016
3568 | 3568 | 3568 | 6 | 28 | 16 | 7 | 43 | 113.3128 | 0.2572834 | 0.1073883 | 964.77 | 0 | 0 | 0 |  | Fe_Cr_Ni_Mn_Mo | Fe6Cr28Ni16Mn7Mo43 | 0.04383701 | -3.1308 | 6.83 | 36.35643 | 676.9757 | 164.5049 | 405.4761 | 215.8835
3569 | 3569 | 3569 | 9 | 33 | 15 | 7 | 36 | 111.4046 | 0.2554195 | 0.1058974 | 916.0226 | 0 | 0 | 0 |  | Fe_Cr_Ni_Mn_Mo | Fe9Cr33Ni15Mn7Mo36 | 0.04362587 | -3.0312 | 6.85 | 35.40212 | 652.5356 | 160.4782 | 538.713 | 187.8925
3570 | 3570 | 3570 | 14 | 36 | 13 | 8 | 30 | 109.0906 | 0.2541832 | 0.103032 | 850.1089 | 0 | 0 | 0 |  | Fe_Cr_Ni_Mn_Mo | Fe14Cr36Ni13Mn8Mo30 | 0.042824 | -2.654642 | 6.871287 | 34.37512 | 610.66 | 155.7467 | 637.4405 | 169.9994
3571 | 3571 | 3571 | 19 | 38 | 11 | 9 | 24 | 106.6749 | 0.2532205 | 0.09800484 | 761.5229 | 0 | 0 | 0 |  | Fe_Cr_Ni_Mn_Mo | Fe19Cr38Ni11Mn9Mo24 | 0.0415036 | -2.295461 | 6.90099 | 32.80113 | 540.3762 | 145.1175 | 707.1047 | 157.4008
3572 | 3572 | 3572 | 25 | 38 | 9 | 10 | 18 | 103.7636 | 0.2532904 | 0.09073225 | 651.6389 | 0 | 0 | 0 |  | Fe_Cr_Ni_Mn_Mo | Fe25Cr38Ni9Mn10Mo18 | 0.03970681 | -1.9552 | 6.96 | 30.60376 | 410.4222 | 129.1551 | 751.1944 | 144.261
3573 | 3573 | 3573 | 33 | 37 | 7 | 11 | 12 | 100.1847 | 0.2545288 | 0.08097962 | 521.7412 | 0 | 0 | 0 |  | Fe_Cr_Ni_Mn_Mo | Fe33Cr37Ni7Mn11Mo12 | 0.0370893 | -1.6072 | 7.05 | 27.37353 | 286.7182 | 100.3035 | 718.1364 | 171.9175
3574 | 3574 | 3574 | 44 | 32 | 5 | 12 | 7 | 95.7577 | 0.2588666 | 0.069212 | 386.6923 | 0 | 0 | 0 |  | Fe_Cr_Ni_Mn_Mo | Fe44Cr32Ni5Mn12Mo7 | 0.03437798 | -1.2484 | 7.2 | 23.84848 | 210.6782 | 86.09279 | 482.3375 | 178.4898
3575 | 3575 | 3575 | 57 | 23 | 4 | 12 | 4 | 91.07858 | 0.2669848 | 0.05901106 | 284.6268 | 0 | 0 | 0 |  | Fe_Cr_Ni_Mn_Mo | Fe57Cr23Ni4Mn12Mo4 | 0.03208357 | -1.0284 | 7.42 | 20.99405 | 192.4264 | 80.28017 | 229.0307 | 113.0455
3576 | 3576 | 3576 | 6 | 37 | 10 | 5 | 42 | 115.7091 | 0.251799 | 0.1013354 | 894.2798 | 0 | 0 | 0 |  | Fe_Cr_Ni_Mn_Mo | Fe6Cr37Ni10Mn5Mo42 | 0.04383764 | -2.1424 | 6.57 | 35.83295 | 687.3497 | 162.2843 | 490.3021 | 195.0701
3577 | 3577 | 3577 | 9 | 41 | 10 | 5 | 35 | 113.5227 | 0.2505011 | 0.10075 | 858.5301 | 0 | 0 | 0 |  | Fe_Cr_Ni_Mn_Mo | Fe9Cr41Ni10Mn5Mo35 | 0.04330878 | -2.2456 | 6.63 | 34.62427 | 643.4607 | 163.1641 | 618.6403 | 176.3704
3578 | 3578 | 3578 | 13 | 44 | 9 | 6 | 28 | 110.9641 | 0.2490777 | 0.09741672 | 786.3588 | 0 | 0 | 0 |  | Fe_Cr_Ni_Mn_Mo | Fe13Cr44Ni9Mn6Mo28 | 0.04199699 | -2.0536 | 6.68 | 33.24019 | 582.4443 | 164.7361 | 710.7159 | 155.5918
3579 | 3579 | 3579 | 18 | 45 | 8 | 7 | 22 | 108.2 | 0.2487735 | 0.09292926 | 705.5825 | 0 | 0 | 0 |  | Fe_Cr_Ni_Mn_Mo | Fe18Cr45Ni8Mn7Mo22 | 0.04028714 | -1.876 | 6.75 | 31.36877 | 479.3224 | 145.7327 | 784.5939 | 138.2356
3580 | 3580 | 3580 | 25 | 45 | 6 | 8 | 16 | 105.0601 | 0.249008 | 0.08574341 | 598.457 | 0 | 0 | 0 |  | Fe_Cr_Ni_Mn_Mo | Fe25Cr45Ni6Mn8Mo16 | 0.03790801 | -1.5244 | 6.82 | 28.70732 | 355.8016 | 122.5178 | 813.1697 | 121.2526
3581 | 3581 | 3581 | 32 | 43 | 5 | 9 | 11 | 101.6793 | 0.2508269 | 0.07744394 | 490.2578 | 0 | 0 | 0 |  | Fe_Cr_Ni_Mn_Mo | Fe32Cr43Ni5Mn9Mo11 | 0.0353649 | -1.3524 | 6.93 | 25.80911 | 263.0983 | 109.6992 | 803.7563 | 140.5009
3582 | 3582 | 3582 | 43 | 38 | 3 | 11 | 6 | 97.0898 | 0.2548207 | 0.06494257 | 351.0324 | 0 | 0 | 0 |  | Fe_Cr_Ni_Mn_Mo | Fe43Cr38Ni3Mn11Mo6 | 0.03270257 | -0.9528478 | 7.079208 | 22.31921 | 194.3518 | 95.21153 | 594.048 | 203.3846
3583 | 3583 | 3583 | 9 | 50 | 6 | 3 | 32 | 114.9548 | 0.2453472 | 0.09577179 | 794.9296 | 0 | 0 | 0 |  | Fe_Cr_Ni_Mn_Mo | Fe9Cr50Ni6Mn3Mo32 | 0.04239815 | -1.5768 | 6.45 | 33.25823 | 594.003 | 170.6087 | 706.6892 | 175.0348
3584 | 3584 | 3584 | 13 | 52 | 6 | 4 | 25 | 112.0666 | 0.2445201 | 0.09249354 | 725.0666 | 0 | 0 | 0 |  | Fe_Cr_Ni_Mn_Mo | Fe13Cr52Ni6Mn4Mo25 | 0.04047158 | -1.5968 | 6.54 | 31.42356 | 506.7785 | 171.2482 | 790.0489 | 152.9422
3585 | 3585 | 3585 | 18 | 53 | 5 | 5 | 19 | 109.3054 | 0.2440044 | 0.08701153 | 636.2422 | 0 | 0 | 0 |  | Fe_Cr_Ni_Mn_Mo | Fe18Cr53Ni5Mn5Mo19 | 0.03813013 | -1.4132 | 6.61 | 29.15802 | 405.9975 | 142.2753 | 860.6364 | 104.2876
3586 | 3586 | 3586 | 23 | 53 | 4 | 6 | 13 | 106.3666 | 0.2437499 | 0.07819431 | 518.2549 | 0 | 0 | 0 |  | Fe_Cr_Ni_Mn_Mo | Fe23Cr53Ni4Mn6Mo13 | 0.03504311 | -1.230487 | 6.686869 | 26.11145 | 292.8148 | 127.5299 | 862.4892 | 99.00775
3587 | 3587 | 3587 | 30 | 50 | 4 | 8 | 8 | 102.3426 | 0.2462724 | 0.06855129 | 401.7519 | 0 | 0 | 0 |  | Fe_Cr_Ni_Mn_Mo | Fe30Cr50Ni4Mn8Mo8 | 0.03223985 | -1.192 | 6.84 | 22.96867 | 211.3945 | 94.94956 | 833.1453 | 139.9702
3588 | 3588 | 3588 | 5 | 33 | 47 | 3 | 12 | 97.22495 | 0.2698982 | 0.09430498 | 659.5694 | 1 | 1 | 1 | 659.5694 | Fe_Cr_Ni_Mn_Mo | Fe5Cr33Ni47Mn3Mo12 | 0.03214822 | -6.524 | 8.01 | 23.16441 | 223.7922 | 53.1768 | 596.3332 | 103.068 | 223.7922 | 53.1768 | 596.3332 | 103.068
3589 | 3589 | 3589 | 5 | 39 | 40 | 5 | 11 | 98.87869 | 0.2631569 | 0.08820725 | 597.2322 | 0 | 0 | 0 |  | Fe_Cr_Ni_Mn_Mo | Fe5Cr39Ni40Mn5Mo11 | 0.03250499 | -6.256 | 7.75 | 24.13214 | 230.6218 | 47.14116 | 675.7656 | 142.3147
3590 | 3590 | 3590 | 4 | 44 | 34 | 7 | 10 | 100.3714 | 0.256866 | 0.08241537 | 538.8758 | 0 | 0 | 0 |  | Fe_Cr_Ni_Mn_Mo | Fe4Cr44Ni34Mn7Mo10 | 0.03294378 | -5.843485 | 7.525253 | 24.8374 | 240.0176 | 49.11377 | 710.327 | 143.5008
3591 | 3591 | 3591 | 4 | 49 | 27 | 11 | 9 | 101.532 | 0.2497035 | 0.07601594 | 473.084 | 0 | 0 | 0 |  | Fe_Cr_Ni_Mn_Mo | Fe4Cr49Ni27Mn11Mo9 | 0.03422565 | -4.8996 | 7.27 | 25.87876 | 237.6465 | 46.67658 | 755.8867 | 131.5526
3592 | 3592 | 3592 | 3 | 53 | 22 | 14 | 7 | 102.1349 | 0.2434421 | 0.0673595 | 387.1552 | 0 | 0 | 0 |  | Fe_Cr_Ni_Mn_Mo | Fe3Cr53Ni22Mn14Mo7 | 0.03436428 | -4.106928 | 7.090909 | 25.46216 | 228.7207 | 47.67409 | 753.4979 | 150.6508
3593 | 3593 | 3593 | 6 | 21 | 51 | 3 | 19 | 97.28564 | 0.2769445 | 0.1112135 | 871.1221 | 1 | 0 | 0 |  | Fe_Cr_Ni_Mn_Mo | Fe6Cr21Ni51Mn3Mo19 | 0.03746017 | -6.4236 | 8.19 | 25.77964 | 228.3568 | 82.87913 | 580.0668 | 68.02592
3594 | 3594 | 3594 | 7 | 27 | 44 | 5 | 17 | 98.30082 | 0.2710075 | 0.1035572 | 779.051 | 0 | 0 | 0 |  | Fe_Cr_Ni_Mn_Mo | Fe7Cr27Ni44Mn5Mo17 | 0.0370489 | -6.264 | 7.95 | 26.82611 | 255.9251 | 71.22038 | 601.9155 | 113.9862
3595 | 3595 | 3595 | 8 | 32 | 38 | 7 | 16 | 99.3771 | 0.2657031 | 0.09845855 | 720.8481 | 0 | 0 | 0 |  | Fe_Cr_Ni_Mn_Mo | Fe8Cr32Ni38Mn7Mo16 | 0.03712852 | -5.884913 | 7.732673 | 27.72843 | 274.6692 | 62.52888 | 652.5437 | 131.1623
3596 | 3596 | 3596 | 8 | 36 | 32 | 10 | 14 | 99.91502 | 0.2602447 | 0.09117196 | 635.2511 | 0 | 0 | 0 |  | Fe_Cr_Ni_Mn_Mo | Fe8Cr36Ni32Mn10Mo14 | 0.03724203 | -5.3456 | 7.54 | 28.51315 | 288.3605 | 66.94992 | 670.5876 | 132.4053
3597 | 3597 | 3597 | 9 | 40 | 26 | 14 | 11 | 99.71608 | 0.2544627 | 0.0815874 | 524.4218 | 0 | 0 | 0 |  | Fe_Cr_Ni_Mn_Mo | Fe9Cr40Ni26Mn14Mo11 | 0.03707607 | -4.532 | 7.36 | 28.43871 | 258.9718 | 52.67224 | 675.5029 | 148.1753
3598 | 3598 | 3598 | 8 | 44 | 21 | 18 | 9 | 100.0748 | 0.2482685 | 0.07364597 | 440.8577 | 0 | 0 | 0 |  | Fe_Cr_Ni_Mn_Mo | Fe8Cr44Ni21Mn18Mo9 | 0.03737197 | -3.7012 | 7.18 | 28.35824 | 244.7712 | 45.86222 | 636.7541 | 171.1336
3599 | 3599 | 3599 | 7 | 46 | 16 | 23 | 7 | 99.97448 | 0.2422448 | 0.06490864 | 354.2227 | 0 | 0 | 0 |  | Fe_Cr_Ni_Mn_Mo | Fe7Cr46Ni16Mn23Mo7 | 0.03801768 | -2.694827 | 7.020202 | 28.10224 | 224.4697 | 49.73196 | 559.1633 | 227.9327
3600 | 3600 | 3600 | 4 | 12 | 52 | 3 | 29 | 100.0918 | 0.2795421 | 0.1255219 | 1098.758 | 0 | 0 | 0 |  | Fe_Cr_Ni_Mn_Mo | Fe4Cr12Ni52Mn3Mo29 | 0.04205155 | -6.5444 | 8.19 | 28.05334 | 261.2361 | 114.4623 | 539.262 | 86.26411
3601 | 3601 | 3601 | 8 | 16 | 46 | 4 | 27 | 100.2528 | 0.2762143 | 0.1201205 | 1021.074 | 0 | 0 | 0 |  | Fe_Cr_Ni_Mn_Mo | Fe8Cr16Ni46Mn4Mo27 | 0.04153273 | -6.25272 | 8.019802 | 28.85761 | 293.4637 | 112.2828 | 552.4076 | 89.2937
3602 | 3602 | 3602 | 10 | 21 | 39 | 6 | 24 | 100.5576 | 0.2714746 | 0.1122854 | 913.4739 | 0 | 0 | 0 |  | Fe_Cr_Ni_Mn_Mo | Fe10Cr21Ni39Mn6Mo24 | 0.0409689 | -5.862 | 7.82 | 29.996 | 339.3587 | 105.5932 | 580.9512 | 109.9356
3603 | 3603 | 3603 | 12 | 25 | 34 | 9 | 21 | 100.1122 | 0.26745 | 0.1053573 | 815.0435 | 0 | 0 | 0 |  | Fe_Cr_Ni_Mn_Mo | Fe12Cr25Ni34Mn9Mo21 | 0.04042728 | -5.341045 | 7.673267 | 30.82692 | 364.6474 | 94.55735 | 600.491 | 134.2409
3604 | 3604 | 3604 | 13 | 28 | 29 | 13 | 17 | 99.13913 | 0.263233 | 0.09622065 | 691.7945 | 0 | 0 | 0 |  | Fe_Cr_Ni_Mn_Mo | Fe13Cr28Ni29Mn13Mo17 | 0.03992525 | -4.7512 | 7.55 | 31.29792 | 360.2377 | 75.39965 | 581.0882 | 137.7912
3605 | 3605 | 3605 | 14 | 31 | 24 | 17 | 14 | 98.55874 | 0.258636 | 0.0881393 | 591.4142 | 0 | 0 | 0 |  | Fe_Cr_Ni_Mn_Mo | Fe14Cr31Ni24Mn17Mo14 | 0.03971713 | -4.0312 | 7.41 | 31.35857 | 326.4307 | 70.413 | 542.2118 | 163.8751
3606 | 3606 | 3606 | 13 | 34 | 19 | 23 | 11 | 97.97152 | 0.2525245 | 0.07866696 | 482.669 | 0 | 0 | 0 |  | Fe_Cr_Ni_Mn_Mo | Fe13Cr34Ni19Mn23Mo11 | 0.03988227 | -3.1496 | 7.25 | 31.35347 | 283.6764 | 58.91254 | 401.2854 | 175.7435
3607 | 3607 | 3607 | 12 | 36 | 15 | 29 | 8 | 97.0305 | 0.2469676 | 0.06862247 | 377.5003 | 0 | 0 | 0 |  | Fe_Cr_Ni_Mn_Mo | Fe12Cr36Ni15Mn29Mo8 | 0.03993893 | -2.3344 | 7.13 | 30.40987 | 251.8357 | 56.97066 | 396.4961 | 203.3388
3608 | 3608 | 3608 | 9 | 37 | 12 | 36 | 6 | 96.30413 | 0.2411885 | 0.05995053 | 295.7101 | 0 | 0 | 0 |  | Fe_Cr_Ni_Mn_Mo | Fe9Cr37Ni12Mn36Mo6 | 0.04013236 | -1.5924 | 7.02 | 29.65451 | 249.7861 | 78.40316 | 343.6374 | 231.0442
3609 | 3609 | 3609 | 6 | 10 | 43 | 3 | 38 | 104.6538 | 0.2761106 | 0.127644 | 1186.508 | 0 | 0 | 0 |  | Fe_Cr_Ni_Mn_Mo | Fe6Cr10Ni43Mn3Mo38 | 0.04417107 | -6.3528 | 7.87 | 29.84694 | 369.3536 | 136.1541 | 484.9863 | 115.0759
3610 | 3610 | 3610 | 10 | 13 | 38 | 4 | 34 | 103.8152 | 0.2741053 | 0.1222704 | 1094.703 | 0 | 0 | 0 |  | Fe_Cr_Ni_Mn_Mo | Fe10Cr13Ni38Mn4Mo34 | 0.04371825 | -5.919396 | 7.777778 | 30.71172 | 396.9887 | 136.6779 | 521.9202 | 133.6463
3611 | 3611 | 3611 | 14 | 16 | 33 | 7 | 29 | 102.1692 | 0.2715276 | 0.1152449 | 973.9009 | 0 | 0 | 0 |  | Fe_Cr_Ni_Mn_Mo | Fe14Cr16Ni33Mn7Mo29 | 0.04300577 | -5.290889 | 7.686869 | 32.13265 | 435.9893 | 128.9458 | 545.3022 | 135.5164
3612 | 3612 | 3612 | 17 | 19 | 29 | 10 | 25 | 100.8247 | 0.2688036 | 0.1090409 | 873.2598 | 0 | 0 | 0 |  | Fe_Cr_Ni_Mn_Mo | Fe17Cr19Ni29Mn10Mo25 | 0.04232568 | -4.7124 | 7.6 | 32.81768 | 453.7395 | 115.4882 | 537.2339 | 122.0363
3613 | 3613 | 3613 | 19 | 21 | 25 | 15 | 20 | 98.75866 | 0.2657069 | 0.1003579 | 742.0192 | 0 | 0 | 0 |  | Fe_Cr_Ni_Mn_Mo | Fe19Cr21Ni25Mn15Mo20 | 0.04170602 | -4.0616 | 7.53 | 33.4214 | 450.229 | 105.3663 | 487.216 | 155.0668
3614 | 3614 | 3614 | 19 | 24 | 21 | 20 | 16 | 97.54878 | 0.2612247 | 0.09152088 | 624.8556 | 0 | 0 | 0 |  | Fe_Cr_Ni_Mn_Mo | Fe19Cr24Ni21Mn20Mo16 | 0.04129191 | -3.4168 | 7.42 | 33.47402 | 397.9988 | 88.43577 | 418.5684 | 161.6156
3615 | 3615 | 3615 | 18 | 26 | 17 | 26 | 12 | 96.14756 | 0.2561932 | 0.08115843 | 500.5802 | 0 | 0 | 0 |  | Fe_Cr_Ni_Mn_Mo | Fe18Cr26Ni17Mn26Mo12 | 0.04106608 | -2.717274 | 7.313131 | 33.02366 | 338.4848 | 71.3946 | 296.037 | 161.2622
3616 | 3616 | 3616 | 17 | 28 | 13 | 34 | 9 | 94.89046 | 0.2503647 | 0.07155278 | 396.0024 | 0 | 0 | 0 |  | Fe_Cr_Ni_Mn_Mo | Fe17Cr28Ni13Mn34Mo9 | 0.04100371 | -1.840212 | 7.188119 | 32.1674 | 294.5894 | 67.89449 | 255.2083 | 152.7472
3617 | 3617 | 3617 | 12 | 28 | 11 | 43 | 6 | 93.30065 | 0.2441836 | 0.06032838 | 288.666 | 0 | 0 | 0 |  | Fe_Cr_Ni_Mn_Mo | Fe12Cr28Ni11Mn43Mo6 | 0.0405908 | -1.3792 | 7.11 | 30.75451 | 270.8845 | 95.93667 | 218.1729 | 202.1926
3618 | 3618 | 3618 | 9 | 8 | 35 | 3 | 45 | 107.9161 | 0.273814 | 0.1255939 | 1201.377 | 0 | 0 | 0 |  | Fe_Cr_Ni_Mn_Mo | Fe9Cr8Ni35Mn3Mo45 | 0.04480358 | -5.8456 | 7.61 | 30.7044 | 479.568 | 161.2375 | 405.8972 | 162.6083
3619 | 3619 | 3619 | 14 | 10 | 31 | 5 | 39 | 105.778 | 0.2728053 | 0.121754 | 1113.837 | 0 | 0 | 0 |  | Fe_Cr_Ni_Mn_Mo | Fe14Cr10Ni31Mn5Mo39 | 0.04461767 | -5.263953 | 7.585859 | 32.34374 | 507.2248 | 153.0329 | 454.0451 | 160.0686
3620 | 3620 | 3620 | 19 | 12 | 27 | 8 | 33 | 103.3163 | 0.2714118 | 0.1166936 | 1009.01 | 0 | 0 | 0 |  | Fe_Cr_Ni_Mn_Mo | Fe19Cr12Ni27Mn8Mo33 | 0.04410983 | -4.582798 | 7.555556 | 33.7053 | 543.2206 | 140.8191 | 485.9877 | 160.5586
3621 | 3621 | 3621 | 22 | 14 | 24 | 12 | 28 | 101.0919 | 0.2694616 | 0.1110994 | 905.0757 | 0 | 0 | 0 |  | Fe_Cr_Ni_Mn_Mo | Fe22Cr14Ni24Mn12Mo28 | 0.04350261 | -3.976 | 7.52 | 34.73845 | 555.4197 | 133.0993 | 453.0731 | 168.1637
3622 | 3622 | 3622 | 24 | 16 | 20 | 17 | 23 | 99.05195 | 0.2664541 | 0.1034737 | 783.5216 | 0 | 0 | 0 |  | Fe_Cr_Ni_Mn_Mo | Fe24Cr16Ni20Mn17Mo23 | 0.04295631 | -3.2516 | 7.45 | 35.44728 | 565.0845 | 113.7406 | 398.2593 | 174.0016
3623 | 3623 | 3623 | 25 | 18 | 17 | 22 | 18 | 96.93303 | 0.2633435 | 0.09478118 | 658.7917 | 0 | 0 | 0 |  | Fe_Cr_Ni_Mn_Mo | Fe25Cr18Ni17Mn22Mo18 | 0.04236093 | -2.6816 | 7.4 | 35.11282 | 506.1666 | 104.4088 | 300.6259 | 156.784
3624 | 3624 | 3624 | 24 | 20 | 13 | 30 | 13 | 94.7877 | 0.2579605 | 0.08302924 | 511.8334 | 0 | 0 | 0 |  | Fe_Cr_Ni_Mn_Mo | Fe24Cr20Ni13Mn30Mo13 | 0.04192787 | -1.8804 | 7.3 | 34.47593 | 406.2018 | 75.64113 | 232.5965 | 138.7152
3625 | 3625 | 3625 | 22 | 20 | 11 | 38 | 9 | 92.46269 | 0.2537782 | 0.07209238 | 390.6682 | 0 | 0 | 0 |  | Fe_Cr_Ni_Mn_Mo | Fe22Cr20Ni11Mn38Mo9 | 0.04152495 | -1.4668 | 7.26 | 33.08701 | 328.8578 | 65.66269 | 177.8251 | 124.554
3626 | 3626 | 3626 | 16 | 20 | 8 | 50 | 6 | 90.7503 | 0.2459124 | 0.05976931 | 274.8321 | 0 | 0 | 0 |  | Fe_Cr_Ni_Mn_Mo | Fe16Cr20Ni8Mn50Mo6 | 0.04037459 | -0.7696 | 7.14 | 31.35666 | 271.6978 | 128.7354 | 95.58167 | 219.9045
3627 | 3627 | 3627 | 14 | 7 | 25 | 3 | 50 | 110.6636 | 0.2712273 | 0.1206713 | 1163.871 | 0 | 0 | 0 |  | Fe_Cr_Ni_Mn_Mo | Fe14Cr7Ni25Mn3Mo50 | 0.0448024 | -4.889705 | 7.323232 | 31.45682 | 582.441 | 161.9196 | 315.6148 | 202.3294
3628 | 3628 | 3628 | 21 | 8 | 23 | 6 | 42 | 106.7579 | 0.2715686 | 0.1197451 | 1098.566 | 0 | 0 | 0 |  | Fe_Cr_Ni_Mn_Mo | Fe21Cr8Ni23Mn6Mo42 | 0.04500771 | -4.2784 | 7.4 | 33.63495 | 619.2432 | 145.6462 | 408.6336 | 168.4477
3629 | 3629 | 3629 | 26 | 9 | 20 | 9 | 36 | 104.0349 | 0.2709731 | 0.1162927 | 1014.487 | 0 | 0 | 0 |  | Fe_Cr_Ni_Mn_Mo | Fe26Cr9Ni20Mn9Mo36 | 0.04473481 | -3.6416 | 7.41 | 34.91074 | 623.2247 | 130.6801 | 434.5785 | 154.5759
3630 | 3630 | 3630 | 28 | 11 | 18 | 13 | 29 | 101.1228 | 0.269467 | 0.1101242 | 895.3567 | 0 | 0 | 0 |  | Fe_Cr_Ni_Mn_Mo | Fe28Cr11Ni18Mn13Mo29 | 0.04405124 | -3.134782 | 7.424242 | 35.70475 | 620.4369 | 125.878 | 413.8843 | 168.4077
3631 | 3631 | 3631 | 30 | 12 | 16 | 18 | 24 | 98.52218 | 0.2677753 | 0.1039417 | 788.3145 | 0 | 0 | 0 |  | Fe_Cr_Ni_Mn_Mo | Fe30Cr12Ni16Mn18Mo24 | 0.04349298 | -2.6016 | 7.42 | 36.17126 | 608.5879 | 110.5348 | 335.222 | 164.2514
3632 | 3632 | 3632 | 31 | 14 | 13 | 25 | 18 | 95.67537 | 0.2642637 | 0.09394686 | 642.003 | 0 | 0 | 0 |  | Fe_Cr_Ni_Mn_Mo | Fe31Cr14Ni13Mn25Mo18 | 0.04281704 | -1.928438 | 7.376238 | 35.83228 | 531.0822 | 84.34647 | 243.1749 | 168.9485
3633 | 3633 | 3633 | 30 | 15 | 10 | 32 | 13 | 93.30186 | 0.2602207 | 0.08288007 | 504.0653 | 0 | 0 | 0 |  | Fe_Cr_Ni_Mn_Mo | Fe30Cr15Ni10Mn32Mo13 | 0.04233904 | -1.324 | 7.32 | 34.88997 | 421.9588 | 64.93266 | 178.8788 | 117.6532
3634 | 3634 | 3634 | 26 | 15 | 8 | 42 | 8 | 90.43787 | 0.254765 | 0.06878589 | 353.0617 | 0 | 0 | 0 |  | Fe_Cr_Ni_Mn_Mo | Fe26Cr15Ni8Mn42Mo8 | 0.04163376 | -0.9215386 | 7.272727 | 32.91411 | 303.6147 | 80.90827 | 101.0438 | 133.2221
3635 | 3635 | 3635 | 19 | 15 | 6 | 55 | 5 | 88.56277 | 0.2467803 | 0.05626859 | 241.0889 | 0 | 0 | 0 |  | Fe_Cr_Ni_Mn_Mo | Fe19Cr15Ni6Mn55Mo5 | 0.03990618 | -0.4632 | 7.17 | 30.50967 | 251.9171 | 146.4957 | -0.9581681 | 240.7469
3636 | 3636 | 3636 | 21 | 7 | 17 | 3 | 52 | 111.6143 | 0.2696221 | 0.1172213 | 1124.07 | 0 | 0 | 0 |  | Fe_Cr_Ni_Mn_Mo | Fe21Cr7Ni17Mn3Mo52 | 0.04496154 | -3.8608 | 7.13 | 32.07039 | 653.8273 | 144.6885 | 319.569 | 194.1369
3637 | 3637 | 3637 | 28 | 7 | 16 | 6 | 43 | 107.208 | 0.2707713 | 0.1177497 | 1076.272 | 0 | 0 | 0 |  | Fe_Cr_Ni_Mn_Mo | Fe28Cr7Ni16Mn6Mo43 | 0.04531849 | -3.3976 | 7.26 | 34.04864 | 677.4432 | 132.2601 | 398.0836 | 189.6888
3638 | 3638 | 3638 | 33 | 7 | 15 | 9 | 36 | 103.6279 | 0.2714325 | 0.1155015 | 1001.55 | 0 | 0 | 0 |  | Fe_Cr_Ni_Mn_Mo | Fe33Cr7Ni15Mn9Mo36 | 0.04503257 | -2.9784 | 7.35 | 34.96555 | 663.5094 | 128.7804 | 418.6566 | 160.7611
3639 | 3639 | 3639 | 36 | 8 | 13 | 14 | 30 | 100.5782 | 0.2702361 | 0.1105011 | 897.3631 | 1 | 0 | 0 |  | Fe_Cr_Ni_Mn_Mo | Fe36Cr8Ni13Mn14Mo30 | 0.04445307 | -2.342515 | 7.366337 | 36.15231 | 656.5855 | 118.0762 | 373.0778 | 152.3729
3640 | 3640 | 3640 | 38 | 9 | 11 | 19 | 24 | 97.64488 | 0.2687224 | 0.1035834 | 778.023 | 1 | 0 | 0 |  | Fe_Cr_Ni_Mn_Mo | Fe38Cr9Ni11Mn19Mo24 | 0.04382249 | -1.801 | 7.376238 | 36.33245 | 615.8478 | 103.9306 | 289.9649 | 164.9357
3641 | 3641 | 3641 | 38 | 10 | 9 | 25 | 18 | 94.73739 | 0.2662628 | 0.09395388 | 637.8599 | 0 | 0 | 0 |  | Fe_Cr_Ni_Mn_Mo | Fe38Cr10Ni9Mn25Mo18 | 0.0431942 | -1.2984 | 7.37 | 35.8993 | 550.0016 | 69.35262 | 200.3283 | 154.4942
3642 | 3642 | 3642 | 37 | 11 | 7 | 33 | 12 | 91.56857 | 0.2625809 | 0.08121902 | 479.2933 | 0 | 0 | 0 |  | Fe_Cr_Ni_Mn_Mo | Fe37Cr11Ni7Mn33Mo12 | 0.0425646 | -0.8328 | 7.35 | 34.36437 | 411.8602 | 72.45258 | 138.8301 | 105.6205
3643 | 3643 | 3643 | 32 | 12 | 5 | 44 | 7 | 88.90114 | 0.2561372 | 0.06608726 | 324.1659 | 0 | 0 | 0 |  | Fe_Cr_Ni_Mn_Mo | Fe32Cr12Ni5Mn44Mo7 | 0.04180729 | -0.3924 | 7.28 | 32.04294 | 281.9522 | 83.13149 | 61.17296 | 148.1107
3644 | 3644 | 3644 | 23 | 12 | 4 | 57 | 4 | 87.05015 | 0.2479349 | 0.05288686 | 212.4606 | 0 | 0 | 0 |  | Fe_Cr_Ni_Mn_Mo | Fe23Cr12Ni4Mn57Mo4 | 0.03990346 | -0.1632 | 7.19 | 29.34945 | 227.7886 | 134.2711 | -4.6796 | 233.6455
3645 | 3645 | 3645 | 37 | 5 | 10 | 6 | 42 | 106.3353 | 0.2713467 | 0.1168147 | 1055.017 | 0 | 0 | 0 |  | Fe_Cr_Ni_Mn_Mo | Fe37Cr5Ni10Mn6Mo42 | 0.04569149 | -2.5932 | 7.2 | 34.08387 | 691.0607 | 121.6996 | 445.0393 | 170.0641
3646 | 3646 | 3646 | 41 | 5 | 10 | 9 | 35 | 102.704 | 0.2722085 | 0.1146624 | 981.9137 | 0 | 0 | 0 |  | Fe_Cr_Ni_Mn_Mo | Fe41Cr5Ni10Mn9Mo35 | 0.0452571 | -2.3 | 7.31 | 34.79943 | 683.9277 | 125.4966 | 418.4243 | 148.2309
3647 | 3647 | 3647 | 44 | 6 | 9 | 13 | 28 | 99.25308 | 0.2718309 | 0.109178 | 869.7447 | 0 | 0 | 0 |  | Fe_Cr_Ni_Mn_Mo | Fe44Cr6Ni9Mn13Mo28 | 0.04446577 | -1.8488 | 7.37 | 35.15167 | 650.8219 | 117.5534 | 381.6407 | 143.8294
3648 | 3648 | 3648 | 45 | 7 | 8 | 18 | 22 | 96.2159 | 0.2705616 | 0.1017293 | 745.8217 | 1 | 0 | 0 |  | Fe_Cr_Ni_Mn_Mo | Fe45Cr7Ni8Mn18Mo22 | 0.04370516 | -1.4236 | 7.4 | 35.19247 | 588.9354 | 115.7199 | 270.7307 | 144.2533
3649 | 3649 | 3649 | 45 | 8 | 6 | 25 | 16 | 93.1015 | 0.2678804 | 0.09108371 | 596.2491 | 1 | 0 | 0 |  | Fe_Cr_Ni_Mn_Mo | Fe45Cr8Ni6Mn25Mo16 | 0.04307901 | -0.8592 | 7.39 | 34.71873 | 500.0636 | 75.32386 | 193.8178 | 145.6974
3650 | 3650 | 3650 | 43 | 9 | 5 | 32 | 11 | 90.4479 | 0.2647073 | 0.07960474 | 459.0941 | 0 | 0 | 0 |  | Fe_Cr_Ni_Mn_Mo | Fe43Cr9Ni5Mn32Mo11 | 0.04258188 | -0.5628 | 7.38 | 33.37604 | 386.4385 | 71.96914 | 135.6294 | 113.4018
3651 | 3651 | 3651 | 38 | 11 | 3 | 43 | 6 | 88.01302 | 0.2578915 | 0.06362463 | 301.5051 | 0 | 0 | 0 |  | Fe_Cr_Ni_Mn_Mo | Fe38Cr11Ni3Mn43Mo6 | 0.04199747 | -0.0999902 | 7.29703 | 30.81038 | 263.9211 | 80.15536 | 36.14467 | 114.914
3652 | 3652 | 3652 | 50 | 3 | 6 | 9 | 32 | 100.6891 | 0.2738248 | 0.1133695 | 944.7888 | 0 | 0 | 0 |  | Fe_Cr_Ni_Mn_Mo | Fe50Cr3Ni6Mn9Mo32 | 0.04516238 | -1.7432 | 7.33 | 34.07345 | 672.9465 | 123.551 | 425.007 | 157.2387
3653 | 3653 | 3653 | 52 | 4 | 6 | 13 | 25 | 97.13538 | 0.2737136 | 0.1068861 | 822.6414 | 0 | 0 | 0 |  | Fe_Cr_Ni_Mn_Mo | Fe52Cr4Ni6Mn13Mo25 | 0.04410436 | -1.418 | 7.41 | 34.04864 | 610.4407 | 110.468 | 344.5188 | 139.2006
3654 | 3654 | 3654 | 53 | 5 | 5 | 18 | 19 | 94.04052 | 0.2725229 | 0.0981402 | 687.9527 | 1 | 0 | 0 |  | Fe_Cr_Ni_Mn_Mo | Fe53Cr5Ni5Mn18Mo19 | 0.04322905 | -0.9916 | 7.44 | 33.73781 | 532.418 | 112.7396 | 249.2278 | 144.8056
3655 | 3655 | 3655 | 53 | 6 | 4 | 23 | 13 | 90.93956 | 0.2709787 | 0.08626123 | 534.5555 | 1 | 0 | 0 |  | Fe_Cr_Ni_Mn_Mo | Fe53Cr6Ni4Mn23Mo13 | 0.04235432 | -0.6599327 | 7.464646 | 32.37464 | 436.7451 | 95.85863 | 162.6277 | 128.1232
3656 | 3656 | 3656 | 50 | 8 | 4 | 30 | 8 | 88.40623 | 0.2675435 | 0.07281969 | 388.2879 | 1 | 0 | 0 |  | Fe_Cr_Ni_Mn_Mo | Fe50Cr8Ni4Mn30Mo8 | 0.04183122 | -0.5312 | 7.46 | 30.62091 | 316.1674 | 69.93026 | 73.28014 | 91.38063
3657 | 3657 | 3657 | 5 | 3 | 47 | 33 | 12 | 87.02766 | 0.2774861 | 0.09157552 | 565.733 | 1 | 0 | 0 |  | Fe_Cr_Ni_Mn_Mo | Fe5Cr3Ni47Mn33Mo12 | 0.04153991 | -6.308 | 8.31 | 35.81885 | 275.1867 | 95.60027 | 136.9826 | 87.51446
3658 | 3658 | 3658 | 5 | 5 | 40 | 39 | 11 | 87.32072 | 0.2714291 | 0.08660702 | 511.5598 | 1 | 0 | 0 |  | Fe_Cr_Ni_Mn_Mo | Fe5Cr5Ni40Mn39Mo11 | 0.04131431 | -5.984 | 8.09 | 36.43679 | 285.8505 | 102.3268 | 113.8231 | 97.8943
3659 | 3659 | 3659 | 4 | 7 | 34 | 44 | 10 | 87.66053 | 0.2656028 | 0.08142146 | 458.5089 | 1 | 0 | 0 |  | Fe_Cr_Ni_Mn_Mo | Fe4Cr7Ni34Mn44Mo10 | 0.04073382 | -5.541475 | 7.89899 | 36.54696 | 277.3353 | 103.8553 | 96.83385 | 111.3909
3660 | 3660 | 3660 | 4 | 11 | 27 | 49 | 9 | 88.60539 | 0.2581237 | 0.07553335 | 403.2004 | 1 | 0 | 0 |  | Fe_Cr_Ni_Mn_Mo | Fe4Cr11Ni27Mn49Mo9 | 0.04000748 | -4.5652 | 7.65 | 35.78757 | 269.9808 | 105.4996 | 77.5452 | 172.1493
3661 | 3661 | 3661 | 3 | 14 | 22 | 53 | 7 | 88.68342 | 0.2518183 | 0.06726784 | 328.5339 | 1 | 0 | 0 |  | Fe_Cr_Ni_Mn_Mo | Fe3Cr14Ni22Mn53Mo7 | 0.03918444 | -3.85226 | 7.484848 | 34.02436 | 287.0199 | 153.118 | 68.77386 | 161.7377
3662 | 3662 | 3662 | 6 | 3 | 51 | 21 | 19 | 91.27708 | 0.2813993 | 0.1073328 | 778.6766 | 1 | 0 | 0 |  | Fe_Cr_Ni_Mn_Mo | Fe6Cr3Ni51Mn21Mo19 | 0.0421108 | -6.0636 | 8.37 | 35.07863 | 264.4833 | 86.36073 | 258.8005 | 113.7044
3663 | 3663 | 3663 | 7 | 5 | 44 | 27 | 17 | 90.93794 | 0.2763327 | 0.1009182 | 694.8966 | 1 | 0 | 0 |  | Fe_Cr_Ni_Mn_Mo | Fe7Cr5Ni44Mn27Mo17 | 0.0421067 | -5.8416 | 8.17 | 36.54641 | 299.3136 | 81.81788 | 210.7453 | 104.3118
3664 | 3664 | 3664 | 8 | 7 | 38 | 32 | 16 | 91.08853 | 0.2715292 | 0.09663871 | 642.1628 | 1 | 0 | 0 |  | Fe_Cr_Ni_Mn_Mo | Fe8Cr7Ni38Mn32Mo16 | 0.04198478 | -5.394765 | 7.980198 | 37.3665 | 328.3044 | 90.17839 | 183.3831 | 112.4232
3665 | 3665 | 3665 | 8 | 10 | 32 | 36 | 14 | 91.18336 | 0.2662036 | 0.09006058 | 566.9697 | 1 | 0 | 0 |  | Fe_Cr_Ni_Mn_Mo | Fe8Cr10Ni32Mn36Mo14 | 0.0416277 | -4.8672 | 7.8 | 37.29933 | 335.3495 | 94.54491 | 175.3488 | 115.3941
3666 | 3666 | 3666 | 9 | 14 | 26 | 40 | 11 | 90.93236 | 0.2602837 | 0.08123201 | 471.1166 | 0 | 0 | 0 |  | Fe_Cr_Ni_Mn_Mo | Fe9Cr14Ni26Mn40Mo11 | 0.04120983 | -4.1368 | 7.62 | 35.87701 | 326.4214 | 110.4141 | 149.9302 | 109.1929
3667 | 3667 | 3667 | 8 | 18 | 21 | 44 | 9 | 91.25716 | 0.2538689 | 0.07358949 | 396.6708 | 0 | 0 | 0 |  | Fe_Cr_Ni_Mn_Mo | Fe8Cr18Ni21Mn44Mo9 | 0.04070276 | -3.3684 | 7.44 | 34.60217 | 305.7293 | 117.4052 | 149.389 | 147.6657
3668 | 3668 | 3668 | 7 | 23 | 16 | 46 | 7 | 92.06618 | 0.2470281 | 0.06493918 | 321.7665 | 0 | 0 | 0 |  | Fe_Cr_Ni_Mn_Mo | Fe7Cr23Ni16Mn46Mo7 | 0.04028649 | -2.45077 | 7.252525 | 32.67392 | 296.7475 | 135.3787 | 169.7475 | 178.6458
3669 | 3669 | 3669 | 4 | 3 | 52 | 12 | 29 | 97.16596 | 0.2816212 | 0.1222759 | 1029.769 | 1 | 0 | 0 |  | Fe_Cr_Ni_Mn_Mo | Fe4Cr3Ni52Mn12Mo29 | 0.04325967 | -6.1952 | 8.28 | 33.66467 | 271.6608 | 101.203 | 377.8016 | 132.3836
3670 | 3670 | 3670 | 8 | 4 | 46 | 16 | 27 | 96.37901 | 0.2789466 | 0.1174723 | 952.5615 | 1 | 0 | 0 |  | Fe_Cr_Ni_Mn_Mo | Fe8Cr4Ni46Mn16Mo27 | 0.04319262 | -5.796294 | 8.138614 | 35.45688 | 307.769 | 104.5403 | 335.5152 | 142.4175
3671 | 3671 | 3671 | 10 | 6 | 39 | 21 | 24 | 95.6452 | 0.2748879 | 0.1102541 | 847.1792 | 1 | 0 | 0 |  | Fe_Cr_Ni_Mn_Mo | Fe10Cr6Ni39Mn21Mo24 | 0.04297164 | -5.316 | 7.97 | 37.17741 | 361.2807 | 100.2644 | 272.2188 | 121.6549
3672 | 3672 | 3672 | 12 | 9 | 34 | 25 | 21 | 94.8912 | 0.2710396 | 0.1041555 | 759.3794 | 1 | 0 | 0 |  | Fe_Cr_Ni_Mn_Mo | Fe12Cr9Ni34Mn25Mo21 | 0.04264203 | -4.820312 | 7.831683 | 37.4603 | 390.9352 | 100.9761 | 242.0699 | 118.3379
3673 | 3673 | 3673 | 13 | 13 | 29 | 28 | 17 | 94.15354 | 0.2666227 | 0.09572641 | 650.4675 | 0 | 0 | 0 |  | Fe_Cr_Ni_Mn_Mo | Fe13Cr13Ni29Mn28Mo17 | 0.04218662 | -4.3372 | 7.7 | 36.73091 | 392.5354 | 90.65735 | 226.9066 | 126.7196
3674 | 3674 | 3674 | 14 | 17 | 24 | 31 | 14 | 93.8764 | 0.2617567 | 0.08814804 | 560.9121 | 0 | 0 | 0 |  | Fe_Cr_Ni_Mn_Mo | Fe14Cr17Ni24Mn31Mo14 | 0.04180998 | -3.6952 | 7.55 | 35.76367 | 389.6727 | 82.71918 | 218.8515625 | 123.095
3675 | 3675 | 3675 | 13 | 23 | 19 | 34 | 11 | 94.26809 | 0.2549038 | 0.07900894 | 464.7444 | 0 | 0 | 0 |  | Fe_Cr_Ni_Mn_Mo | Fe13Cr23Ni19Mn34Mo11 | 0.04130937 | -2.934 | 7.36 | 34.22514 | 335.6483 | 77.45263 | 239.3097 | 130.5151
3676 | 3676 | 3676 | 12 | 29 | 15 | 36 | 8 | 94.65694 | 0.2484377 | 0.06901661 | 369.3834 | 0 | 0 | 0 |  | Fe_Cr_Ni_Mn_Mo | Fe12Cr29Ni15Mn36Mo8 | 0.04076757 | -2.2308 | 7.2 | 31.91927 | 286.8344 | 85.72689 | 280.2997 | 161.8175
3677 | 3677 | 3677 | 9 | 36 | 12 | 37 | 6 | 95.96336 | 0.2413891 | 0.06031101 | 296.4915 | 0 | 0 | 0 |  | Fe_Cr_Ni_Mn_Mo | Fe9Cr36Ni12Mn37Mo6 | 0.04021961 | -1.5816 | 7.03 | 29.82801 | 258.2789 | 80.8963 | 323.1668 | 198.9507
3678 | 3678 | 3678 | 6 | 3 | 43 | 10 | 38 | 102.4404 | 0.2775848 | 0.1255618 | 1136.162 | 1 | 0 | 0 |  | Fe_Cr_Ni_Mn_Mo | Fe6Cr3Ni43Mn10Mo38 | 0.04415727 | -5.9244 | 7.94 | 34.4784 | 364.5562 | 133.0186 | 348.0772 | 151.9777
3679 | 3679 | 3679 | 10 | 4 | 38 | 13 | 34 | 100.92 | 0.2760438 | 0.120296 | 1041.194 | 1 | 0 | 0 |  | Fe_Cr_Ni_Mn_Mo | Fe10Cr4Ni38Mn13Mo34 | 0.04398628 | -5.397817 | 7.868687 | 36.07913 | 397.2239 | 120.6287 | 351.6367 | 149.336
3680 | 3680 | 3680 | 14 | 7 | 33 | 16 | 29 | 99.24256 | 0.2735003 | 0.1140606 | 932.6645 | 1 | 0 | 0 |  | Fe_Cr_Ni_Mn_Mo | Fe14Cr7Ni33Mn16Mo29 | 0.0436506 | -4.828079 | 7.777778 | 36.77045 | 438.6573 | 110.7197 | 326.3343 | 149.3089
3681 | 3681 | 3681 | 17 | 10 | 29 | 19 | 25 | 97.8999 | 0.2707796 | 0.1084513 | 841.0433 | 1 | 0 | 0 |  | Fe_Cr_Ni_Mn_Mo | Fe17Cr10Ni29Mn19Mo25 | 0.04324796 | -4.3056 | 7.69 | 36.86787 | 470.1947 | 107.6944 | 309.9459 | 136.8046
3682 | 3682 | 3682 | 19 | 15 | 25 | 21 | 20 | 96.7858 | 0.2670412 | 0.1004783 | 727.3901 | 0 | 0 | 0 |  | Fe_Cr_Ni_Mn_Mo | Fe19Cr15Ni25Mn21Mo20 | 0.04253079 | -3.836 | 7.59 | 35.75961 | 465.6449 | 102.3325 | 293.0226 | 153.8746
3683 | 3683 | 3683 | 19 | 20 | 21 | 24 | 16 | 96.22104 | 0.2621101 | 0.09202558 | 619.8897 | 0 | 0 | 0 |  | Fe_Cr_Ni_Mn_Mo | Fe19Cr20Ni21Mn24Mo16 | 0.04187605 | -3.292 | 7.46 | 34.80963 | 428.44 | 89.94541 | 290.1641 | 167.2364
3684 | 3684 | 3684 | 18 | 26 | 17 | 26 | 12 | 96.14756 | 0.2561932 | 0.081825 | 505.7007 | 0 | 0 | 0 |  | Fe_Cr_Ni_Mn_Mo | Fe18Cr26Ni17Mn26Mo12 | 0.04106608 | -2.717274 | 7.313131 | 33.02366 | 343.1344 | 65.10275 | 302.8626 | 161.1791
3685 | 3685 | 3685 | 17 | 34 | 13 | 28 | 9 | 96.89633 | 0.2491057 | 0.0722624 | 410.5383 | 0 | 0 | 0 |  | Fe_Cr_Ni_Mn_Mo | Fe17Cr34Ni13Mn28Mo9 | 0.04020708 | -1.955495 | 7.128713 | 30.79224 | 267.2786 | 50.94728 | 353.8688 | 189.0571
3686 | 3686 | 3686 | 12 | 43 | 11 | 28 | 6 | 98.40789 | 0.2411356 | 0.06092867 | 311.2461 | 0 | 0 | 0 |  | Fe_Cr_Ni_Mn_Mo | Fe12Cr43Ni11Mn28Mo6 | 0.03897821 | -1.5652 | 6.96 | 28.01857 | 224.2104 | 66.48802 | 464.8181 | 243.7115
3687 | 3687 | 3687 | 9 | 3 | 35 | 8 | 45 | 106.3692 | 0.2747982 | 0.124586 | 1171.476 | 0 | 0 | 0 |  | Fe_Cr_Ni_Mn_Mo | Fe9Cr3Ni35Mn8Mo45 | 0.04432549 | -5.4476 | 7.66 | 34.22806 | 477.479 | 150.4413 | 312.5012 | 175.1297
3688 | 3688 | 3688 | 14 | 5 | 31 | 10 | 39 | 104.196 | 0.2738294 | 0.12067 | 1084.109 | 0 | 0 | 0 |  | Fe_Cr_Ni_Mn_Mo | Fe14Cr5Ni31Mn10Mo39 | 0.04444355 | -4.900724 | 7.636364 | 35.45584 | 511.2081 | 148.9005 | 335.8723 | 158.8521
3689 | 3689 | 3689 | 19 | 8 | 27 | 12 | 33 | 102.0334 | 0.2722567 | 0.1158963 | 987.315 | 1 | 0 | 0 |  | Fe_Cr_Ni_Mn_Mo | Fe19Cr8Ni27Mn12Mo33 | 0.04422695 | -4.326497 | 7.59596 | 35.87324 | 540.053 | 133.0365 | 374.4752 | 140.7481
3690 | 3690 | 3690 | 22 | 12 | 24 | 14 | 28 | 100.4489 | 0.2698894 | 0.1108161 | 896.1545 | 1 | 0 | 0 |  | Fe_Cr_Ni_Mn_Mo | Fe22Cr12Ni24Mn14Mo28 | 0.04365481 | -3.8656 | 7.54 | 35.67913 | 551.1025 | 124.6577 | 402.6709 | 142.7861
3691 | 3691 | 3691 | 24 | 17 | 20 | 16 | 23 | 99.37719 | 0.2662375 | 0.103591 | 787.3765 | 0 | 0 | 0 |  | Fe_Cr_Ni_Mn_Mo | Fe24Cr17Ni20Mn16Mo23 | 0.0428464 | -3.2992 | 7.44 | 35.03983 | 569.1198 | 106.667 | 410.8174 | 168.1211
3692 | 3692 | 3692 | 25 | 22 | 17 | 18 | 18 | 98.25015 | 0.2624662 | 0.09513543 | 671.5992 | 0 | 0 | 0 |  | Fe_Cr_Ni_Mn_Mo | Fe25Cr22Ni17Mn18Mo18 | 0.04178069 | -2.8384 | 7.36 | 33.69436 | 483.7915 | 117.2964 | 422.2118 | 181.8778
3693 | 3693 | 3693 | 24 | 30 | 13 | 20 | 13 | 98.12185 | 0.2557853 | 0.08357131 | 536.2114 | 0 | 0 | 0 |  | Fe_Cr_Ni_Mn_Mo | Fe24Cr30Ni13Mn20Mo13 | 0.0403622 | -2.1844 | 7.2 | 31.55614 | 345.4665 | 85.77654 | 454.5372 | 175.166
3694 | 3694 | 3694 | 22 | 38 | 11 | 20 | 9 | 98.52958 | 0.2498995 | 0.0726758 | 424.3083 | 0 | 0 | 0 |  | Fe_Cr_Ni_Mn_Mo | Fe22Cr38Ni11Mn20Mo9 | 0.03851197 | -1.87 | 7.08 | 28.63058 | 238.3241 | 56.3291 | 498.1199 | 192.2054
3695 | 3695 | 3695 | 16 | 50 | 8 | 20 | 6 | 100.9459 | 0.2398147 | 0.06005271 | 313.8447 | 0 | 0 | 0 |  | Fe_Cr_Ni_Mn_Mo | Fe16Cr50Ni8Mn20Mo6 | 0.03663082 | -1.2256 | 6.84 | 25.72236 | 202.0081 | 71.26603 | 639.067 | 221.6348
3696 | 3696 | 3696 | 14 | 3 | 25 | 7 | 50 | 109.4365 | 0.2719778 | 0.1197918 | 1139.682 | 0 | 0 | 0 |  | Fe_Cr_Ni_Mn_Mo | Fe14Cr3Ni25Mn7Mo50 | 0.04411343 | -4.499541 | 7.363636 | 34.39212 | 589.7225 | 146.661 | 234.4281 | 171.7777
3697 | 3697 | 3697 | 21 | 6 | 23 | 8 | 42 | 106.1383 | 0.2719614 | 0.1194186 | 1088.199 | 0 | 0 | 0 |  | Fe_Cr_Ni_Mn_Mo | Fe21Cr6Ni23Mn8Mo42 | 0.04488277 | -4.112 | 7.42 | 34.87965 | 613.9216 | 142.7058 | 378.1792 | 175.6817
3698 | 3698 | 3698 | 26 | 9 | 20 | 9 | 36 | 104.0349 | 0.2709731 | 0.1162927 | 1014.487 | 0 | 0 | 0 |  | Fe_Cr_Ni_Mn_Mo | Fe26Cr9Ni20Mn9Mo36 | 0.04473481 | -3.6416 | 7.41 | 34.91074 | 625.4926 | 131.2423 | 425.7509 | 160.9543
3699 | 3699 | 3699 | 28 | 13 | 18 | 11 | 29 | 101.768 | 0.2690416 | 0.1102465 | 902.5409 | 0 | 0 | 0 |  | Fe_Cr_Ni_Mn_Mo | Fe28Cr13Ni18Mn11Mo29 | 0.04390742 | -3.2613 | 7.40404 | 34.73837 | 618.101 | 131.2099 | 483.5518 | 143.8588
3700 | 3700 | 3700 | 30 | 18 | 16 | 12 | 24 | 100.4636 | 0.2664814 | 0.104542 | 810.5367 | 0 | 0 | 0 |  | Fe_Cr_Ni_Mn_Mo | Fe30Cr18Ni16Mn12Mo24 | 0.04277621 | -2.9232 | 7.36 | 33.62678 | 589.9496 | 132.9383 | 525.0464 | 154.0144
3701 | 3701 | 3701 | 31 | 25 | 13 | 14 | 18 | 99.2545 | 0.2618744 | 0.09473309 | 674.7907 | 0 | 0 | 0 |  | Fe_Cr_Ni_Mn_Mo | Fe31Cr25Ni13Mn14Mo18 | 0.04102999 | -2.394275 | 7.267327 | 31.92359 | 478.4259 | 120.1967 | 544.6579 | 156.1069
3702 | 3702 | 3702 | 30 | 32 | 10 | 15 | 13 | 98.95805 | 0.2564855 | 0.08362768 | 543.8433 | 0 | 0 | 0 |  | Fe_Cr_Ni_Mn_Mo | Fe30Cr32Ni10Mn15Mo13 | 0.03914591 | -1.902 | 7.15 | 29.68821 | 330.3848 | 93.08406 | 577.7604 | 182.3453
3703 | 3703 | 3703 | 26 | 42 | 8 | 15 | 8 | 99.63747 | 0.2488529 | 0.06931041 | 398.1114 | 0 | 0 | 0 |  | Fe_Cr_Ni_Mn_Mo | Fe26Cr42Ni8Mn15Mo8 | 0.03623612 | -1.560657 | 7 | 26.11966 | 204.291 | 53.77763 | 674.7087 | 178.4391
3704 | 3704 | 3704 | 19 | 55 | 6 | 15 | 5 | 102.1791 | 0.2386006 | 0.0564979 | 287.6044 | 0 | 0 | 0 |  | Fe_Cr_Ni_Mn_Mo | Fe19Cr55Ni6Mn15Mo5 | 0.03369544 | -1.0712 | 6.77 | 22.97042 | 177.7607 | 72.00805 | 762.8641 | 172.1693
3705 | 3705 | 3705 | 21 | 3 | 17 | 7 | 52 | 110.4091 | 0.2703474 | 0.1166015 | 1103.995 | 0 | 0 | 0 |  | Fe_Cr_Ni_Mn_Mo | Fe21Cr3Ni17Mn7Mo52 | 0.04421062 | -3.4384 | 7.17 | 34.93122 | 658.5765 | 130.1891 | 227.5647 | 178.0344
3706 | 3706 | 3706 | 28 | 6 | 16 | 7 | 43 | 106.9001 | 0.2709646 | 0.1176077 | 1071.439 | 0 | 0 | 0 |  | Fe_Cr_Ni_Mn_Mo | Fe28Cr6Ni16Mn7Mo43 | 0.04525224 | -3.3068 | 7.27 | 34.67146 | 665.4171 | 144.0615 | 368.9133 | 182.2968
3707 | 3707 | 3707 | 33 | 9 | 15 | 7 | 36 | 104.2543 | 0.2710263 | 0.1157513 | 1010.555 | 0 | 0 | 0 |  | Fe_Cr_Ni_Mn_Mo | Fe33Cr9Ni15Mn7Mo36 | 0.04498316 | -3.1368 | 7.33 | 33.84243 | 660.5904 | 137.3479 | 494.6654 | 153.8891
3708 | 3708 | 3708 | 36 | 14 | 13 | 8 | 30 | 102.4675 | 0.2689891 | 0.1112154 | 922.3942 | 0 | 0 | 0 |  | Fe_Cr_Ni_Mn_Mo | Fe36Cr14Ni13Mn8Mo30 | 0.04393507 | -2.749534 | 7.306931 | 33.23637 | 643.5811 | 133.8157 | 547.7561 | 147.1753
3709 | 3709 | 3709 | 38 | 19 | 11 | 9 | 24 | 100.8408 | 0.2665814 | 0.1044973 | 813.7818 | 0 | 0 | 0 |  | Fe_Cr_Ni_Mn_Mo | Fe38Cr19Ni11Mn9Mo24 | 0.04237108 | -2.377414 | 7.277228 | 32.04282 | 590.7772 | 146.4364 | 579.4196 | 140.1038
3710 | 3710 | 3710 | 38 | 25 | 9 | 10 | 18 | 99.65167 | 0.2629467 | 0.09488826 | 681.7842 | 0 | 0 | 0 |  | Fe_Cr_Ni_Mn_Mo | Fe38Cr25Ni9Mn10Mo18 | 0.04024729 | -2.0124 | 7.22 | 30.23839 | 473.2278 | 140.4001 | 626.8107 | 137.2219
3711 | 3711 | 3711 | 37 | 33 | 7 | 11 | 12 | 98.89244 | 0.2576478 | 0.08206068 | 528.4336 | 0 | 0 | 0 |  | Fe_Cr_Ni_Mn_Mo | Fe37Cr33Ni7Mn11Mo12 | 0.03723612 | -1.6248 | 7.13 | 27.31648 | 298.9897 | 100.0831 | 664.6599 | 169.8775
3712 | 3712 | 3712 | 32 | 44 | 5 | 12 | 7 | 99.70586 | 0.2490991 | 0.06655265 | 373.0308 | 0 | 0 | 0 |  | Fe_Cr_Ni_Mn_Mo | Fe32Cr44Ni5Mn12Mo7 | 0.0339856 | -1.186 | 6.96 | 23.84345 | 197.4698 | 80.17904 | 741.1003 | 159.028
3713 | 3713 | 3713 | 23 | 57 | 4 | 12 | 4 | 102.3913 | 0.2386082 | 0.05283074 | 258.1404 | 0 | 0 | 0 |  | Fe_Cr_Ni_Mn_Mo | Fe23Cr57Ni4Mn12Mo4 | 0.03107723 | -0.8652 | 6.74 | 20.63468 | 166.5123 | 73.27077 | 821.2997 | 156.132
3714 | 3714 | 3714 | 37 | 6 | 10 | 5 | 42 | 106.6429 | 0.2711522 | 0.1169342 | 1059.533 | 0 | 0 | 0 |  | Fe_Cr_Ni_Mn_Mo | Fe37Cr6Ni10Mn5Mo42 | 0.04572277 | -2.688 | 7.19 | 33.45729 | 697.8055 | 135.0264 | 468.3366 | 152.7269
3715 | 3715 | 3715 | 41 | 9 | 10 | 5 | 35 | 103.9563 | 0.2713893 | 0.1150934 | 998.9825 | 0 | 0 | 0 |  | Fe_Cr_Ni_Mn_Mo | Fe41Cr9Ni10Mn5Mo35 | 0.0450172 | -2.6296 | 7.27 | 32.52753 | 670.7526 | 135.6667 | 560.5665 | 144.4927
3716 | 3716 | 3716 | 44 | 13 | 9 | 6 | 28 | 101.4836 | 0.2703314 | 0.1098152 | 896.6101 | 0 | 0 | 0 |  | Fe_Cr_Ni_Mn_Mo | Fe44Cr13Ni9Mn6Mo28 | 0.04346662 | -2.3388 | 7.3 | 31.62973 | 636.42 | 134.5629 | 601.2549 | 120.7786
3717 | 3717 | 3717 | 45 | 18 | 8 | 7 | 22 | 99.7758 | 0.2681261 | 0.1025417 | 782.6617 | 0 | 0 | 0 |  | Fe_Cr_Ni_Mn_Mo | Fe45Cr18Ni8Mn7Mo22 | 0.0414362 | -2.0704 | 7.29 | 30.28713 | 551.8229 | 148.1269 | 592.7074 | 116.3375
3718 | 3718 | 3718 | 45 | 25 | 6 | 8 | 16 | 98.68939 | 0.2640306 | 0.09198578 | 642.6814 | 0 | 0 | 0 |  | Fe_Cr_Ni_Mn_Mo | Fe45Cr25Ni6Mn8Mo16 | 0.03866196 | -1.6684 | 7.22 | 28.16576 | 409.0158 | 140.9908 | 641.5406 | 132.8934
3719 | 3719 | 3719 | 43 | 32 | 5 | 9 | 11 | 98.11306 | 0.2594348 | 0.08035542 | 508.0337 | 0 | 0 | 0 |  | Fe_Cr_Ni_Mn_Mo | Fe43Cr32Ni5Mn9Mo11 | 0.03573596 | -1.4184 | 7.15 | 25.64449 | 288.1878 | 123.6767 | 639.9263 | 174.3464
3720 | 3720 | 3720 | 38 | 43 | 3 | 11 | 6 | 98.72519 | 0.250765 | 0.0638788 | 345.7104 | 0 | 0 | 0 |  | Fe_Cr_Ni_Mn_Mo | Fe38Cr43Ni3Mn11Mo6 | 0.03255186 | -0.9155965 | 6.980198 | 22.30603 | 182.8801 | 73.75218 | 706.096 | 175.5881
3721 | 3721 | 3721 | 50 | 9 | 6 | 3 | 32 | 102.5773 | 0.2725607 | 0.1139427 | 969.1999 | 0 | 0 | 0 |  | Fe_Cr_Ni_Mn_Mo | Fe50Cr9Ni6Mn3Mo32 | 0.04438167 | -2.2328 | 7.27 | 30.64702 | 648.3362 | 146.6272 | 634.5909 | 125.0332
3722 | 3722 | 3722 | 52 | 13 | 6 | 4 | 25 | 100.0197 | 0.2717237 | 0.1076042 | 855.2298 | 0 | 0 | 0 |  | Fe_Cr_Ni_Mn_Mo | Fe52Cr13Ni6Mn4Mo25 | 0.04213198 | -2.0336 | 7.32 | 29.45692 | 567.7766 | 148.8354 | 666.3457 | 100.2285
3723 | 3723 | 3723 | 53 | 18 | 5 | 5 | 19 | 98.27214 | 0.2695476 | 0.09894271 | 728.0579 | 0 | 0 | 0 |  | Fe_Cr_Ni_Mn_Mo | Fe53Cr18Ni5Mn5Mo19 | 0.03945076 | -1.7352 | 7.31 | 27.82517 | 482.6881 | 149.4044 | 624.0559 | 102.1213
3724 | 3724 | 3724 | 53 | 23 | 4 | 6 | 13 | 96.61704 | 0.2669181 | 0.08688614 | 575.8005 | 0 | 0 | 0 |  | Fe_Cr_Ni_Mn_Mo | Fe53Cr23Ni4Mn6Mo13 | 0.03604175 | -1.450872 | 7.292929 | 25.35615 | 356.1822 | 139.6074 | 589.5361 | 123.2448
3725 | 3725 | 3725 | 50 | 30 | 4 | 8 | 8 | 95.78912 | 0.2622637 | 0.0731187 | 426.3611 | 0 | 0 | 0 |  | Fe_Cr_Ni_Mn_Mo | Fe50Cr30Ni4Mn8Mo8 | 0.03283239 | -1.288 | 7.24 | 22.7763 | 249.2344 | 113.7184 | 533.5599 | 176.7901
3726 | 3726 | 3726 | 33 | 3 | 47 | 12 | 5 | 83.01648 | 0.2919446 | 0.07029751 | 361.0056 | 1 | 1 | 1 | 361.0056 | Fe_Cr_Ni_Mn_Mo | Fe33Cr3Ni47Mn12Mo5 | 0.03274389 | -4.1212 | 8.66 | 22.97912 | 245.6631 | 93.5011 | 118.1816 | 63.10048 | 245.6631 | 93.5011 | 118.1816 | 63.10048
3727 | 3727 | 3727 | 39 | 5 | 40 | 11 | 5 | 84.05052 | 0.2893498 | 0.06924502 | 355.4851 | 1 | 1 | 1 | 355.4851 | Fe_Cr_Ni_Mn_Mo | Fe39Cr5Ni40Mn11Mo5 | 0.03214616 | -3.856 | 8.49 | 22.33831 | 265.6095 | 72.80959 | 130.8662 | 70.74286 | 265.6095 | 72.80959 | 130.8662 | 70.74286
3728 | 3728 | 3728 | 44 | 7 | 34 | 10 | 4 | 84.42189 | 0.2874425 | 0.06358112 | 308.9593 | 1 | 1 | 1 | 308.9593 | Fe_Cr_Ni_Mn_Mo | Fe44Cr7Ni34Mn10Mo4 | 0.03057738 | -3.530252 | 8.363636 | 20.96148 | 266.5758 | 67.71612 | 108.0937 | 72.42476 | 266.5758 | 67.71612 | 108.0937 | 72.42476
3729 | 3729 | 3729 | 49 | 11 | 27 | 9 | 4 | 86.06944 | 0.2832962 | 0.06245123 | 303.9707 | 1 | 1 | 1 | 303.9707 | Fe_Cr_Ni_Mn_Mo | Fe49Cr11Ni27Mn9Mo4 | 0.02966133 | -3.1912 | 8.15 | 20.16804 | 235.5646 | 65.29837 | 150.4029 | 95.25524 | 235.5646 | 65.29837 | 150.4029 | 95.25524
3730 | 3730 | 3730 | 53 | 14 | 22 | 7 | 3 | 86.75987 | 0.2812227 | 0.0561748 | 255.7727 | 1 | 1 | 1 | 255.7727 | Fe_Cr_Ni_Mn_Mo | Fe53Cr14Ni22Mn7Mo3 | 0.02666779 | -2.832772 | 8.030303 | 17.92751 | 197.6393 | 63.80109 | 132.4971 | 91.73103 | 197.6393 | 63.80109 | 132.4971 | 91.73103
3731 | 3731 | 3731 | 21 | 3 | 51 | 19 | 6 | 83.30396 | 0.2886875 | 0.07595285 | 407.4863 | 1 | 1 | 1 | 407.4863 | Fe_Cr_Ni_Mn_Mo | Fe21Cr3Ni51Mn19Mo6 | 0.03700697 | -5.0952 | 8.65 | 27.27251 | 249.9329 | 90.31672 | 119.3661 | 57.77956 | 249.9329 | 90.31672 | 119.3661 | 57.77956
3732 | 3732 | 3732 | 27 | 5 | 44 | 17 | 7 | 84.99248 | 0.2860812 | 0.07833469 | 436.7194 | 1 | 1 | 1 | 436.7194 | Fe_Cr_Ni_Mn_Mo | Fe27Cr5Ni44Mn17Mo7 | 0.03687551 | -4.7216 | 8.47 | 26.94142 | 285.5108 | 89.60533 | 161.9767 | 75.87788 | 285.5108 | 89.60533 | 161.9767 | 75.87788
3733 | 3733 | 3733 | 32 | 7 | 38 | 16 | 8 | 86.54046 | 0.2833325 | 0.08060578 | 464.6533 | 1 | 1 | 1 | 464.6533 | Fe_Cr_Ni_Mn_Mo | Fe32Cr7Ni38Mn16Mo8 | 0.03702674 | -4.375257 | 8.29703 | 26.93943 | 310.6852 | 86.87018 | 207.7005 | 91.24538 | 310.6852 | 86.87018 | 207.7005 | 91.24538
3734 | 3734 | 3734 | 36 | 10 | 32 | 14 | 8 | 87.89324 | 0.2806346 | 0.07945116 | 459.5748 | 1 | 1 | 1 | 459.5748 | Fe_Cr_Ni_Mn_Mo | Fe36Cr10Ni32Mn14Mo8 | 0.03627076 | -4.0064 | 8.14 | 26.07681 | 312.8779 | 76.4931 | 268.3708 | 109.5874 | 312.8779 | 76.4931 | 268.3708 | 109.5874
3735 | 3735 | 3735 | 40 | 14 | 26 | 11 | 9 | 90.13842 | 0.2773653 | 0.08137453 | 488.6056 | 1 | 1 | 1 | 488.6056 | Fe_Cr_Ni_Mn_Mo | Fe40Cr14Ni26Mn11Mo9 | 0.03546626 | -3.6124 | 7.95 | 25.2545 | 292.2555 | 66.18058 | 387.2088 | 116.6142 | 292.2555 | 66.18058 | 387.2088 | 116.6142
3736 | 3736 | 3736 | 44 | 18 | 21 | 9 | 8 | 91.09466 | 0.2746687 | 0.07727348 | 452.1908 | 1 | 1 | 1 | 452.1908 | Fe_Cr_Ni_Mn_Mo | Fe44Cr18Ni21Mn9Mo8 | 0.03349802 | -3.1976 | 7.81 | 23.48702 | 267.2738 | 66.33398 | 416.5536 | 121.9694 | 267.2738 | 66.33398 | 416.5536 | 121.9694
3737 | 3737 | 3737 | 46 | 23 | 16 | 7 | 7 | 92.48797 | 0.270945 | 0.07292184 | 415.4022 | 1 | 0 | 0 |  | Fe_Cr_Ni_Mn_Mo | Fe46Cr23Ni16Mn7Mo7 | 0.03124993 | -2.800939 | 7.646465 | 21.69578 | 226.8265 | 71.99561 | 460.3618 | 136.1949
3738 | 3738 | 3738 | 12 | 3 | 52 | 29 | 4 | 81.77019 | 0.2846278 | 0.06959644 | 340.8792 | 1 | 1 | 1 | 340.8792 | Fe_Cr_Ni_Mn_Mo | Fe12Cr3Ni52Mn29Mo4 | 0.03912205 | -6.0952 | 8.61 | 29.53236 | 249.6955 | 79.43713 | 87.345 | 61.30756 | 249.6955 | 79.43713 | 87.345 | 61.30756
3739 | 3739 | 3739 | 16 | 4 | 46 | 27 | 8 | 84.97738 | 0.2816628 | 0.08202265 | 464.8315 | 1 | 1 | 1 | 464.8315 | Fe_Cr_Ni_Mn_Mo | Fe16Cr4Ni46Mn27Mo8 | 0.0401825 | -5.605725 | 8.405941 | 31.35473 | 281.7257 | 83.49854 | 138.4726 | 65.39247 | 281.7257 | 83.49854 | 138.4726 | 65.39247
3740 | 3740 | 3740 | 21 | 6 | 39 | 24 | 10 | 87.31378 | 0.279106 | 0.08621173 | 517.7608 | 1 | 1 | 1 | 517.7608 | Fe_Cr_Ni_Mn_Mo | Fe21Cr6Ni39Mn24Mo10 | 0.04046015 | -5.0208 | 8.22 | 31.58655 | 327.8453 | 91.14673 | 187.9512 | 92.27525 | 327.8453 | 91.14673 | 187.9512 | 92.27525
3741 | 3741 | 3741 | 25 | 9 | 34 | 21 | 12 | 89.71338 | 0.2765635 | 0.09006759 | 570.4839 | 1 | 1 | 1 | 570.4839 | Fe_Cr_Ni_Mn_Mo | Fe25Cr9Ni34Mn21Mo12 | 0.0404891 | -4.547397 | 8.049505 | 31.45587 | 358.9448 | 93.49261 | 241.7515 | 118.6599 | 358.9448 | 93.49261 | 241.7515 | 118.6599
3742 | 3742 | 3742 | 28 | 13 | 29 | 17 | 13 | 91.97474 | 0.2739634 | 0.09139518 | 597.8856 | 1 | 0 | 0 |  | Fe_Cr_Ni_Mn_Mo | Fe28Cr13Ni29Mn17Mo13 | 0.0399798 | -4.1564 | 7.89 | 30.56452 | 377.4602 | 83.60939 | 327.9631 | 121.7302
3743 | 3743 | 3743 | 31 | 17 | 24 | 14 | 14 | 94.11817 | 0.2710821 | 0.09239181 | 621.0674 | 1 | 0 | 0 |  | Fe_Cr_Ni_Mn_Mo | Fe31Cr17Ni24Mn14Mo14 | 0.03954668 | -3.7292 | 7.72 | 29.84275 | 388.8177 | 86.7262 | 407.3838 | 130.3086
3744 | 3744 | 3744 | 34 | 23 | 19 | 11 | 13 | 95.72136 | 0.2674415 | 0.08893458 | 591.0803 | 0 | 0 | 0 |  | Fe_Cr_Ni_Mn_Mo | Fe34Cr23Ni19Mn11Mo13 | 0.03789769 | -3.2788 | 7.55 | 27.95335 | 344.8912 | 76.32764 | 537.7271 | 134.4223
3745 | 3745 | 3745 | 36 | 29 | 15 | 8 | 12 | 97.28883 | 0.2639879 | 0.08549973 | 561.3387 | 0 | 0 | 0 |  | Fe_Cr_Ni_Mn_Mo | Fe36Cr29Ni15Mn8Mo12 | 0.03581326 | -2.9236 | 7.4 | 25.93762 | 303.2566 | 78.88752 | 668.674 | 159.3874
3746 | 3746 | 3746 | 37 | 36 | 12 | 6 | 9 | 97.98054 | 0.2599642 | 0.07685487 | 472.4683 | 0 | 0 | 0 |  | Fe_Cr_Ni_Mn_Mo | Fe37Cr36Ni12Mn6Mo9 | 0.03206461 | -2.616 | 7.28 | 22.84732 | 229.4333 | 80.8638 | 751.4437 | 152.496
3747 | 3747 | 3747 | 10 | 3 | 43 | 38 | 6 | 83.39927 | 0.2765254 | 0.07523019 | 389.2057 | 1 | 1 | 1 | 389.2057 | Fe_Cr_Ni_Mn_Mo | Fe10Cr3Ni43Mn38Mo6 | 0.04099719 | -6.1692 | 8.3 | 32.89438 | 268.3626 | 100.6125 | 72.20362 | 75.43052 | 268.3626 | 100.6125 | 72.20362 | 75.43052
3748 | 3748 | 3748 | 13 | 4 | 38 | 34 | 10 | 86.60841 | 0.2748853 | 0.08508389 | 496.544 | 1 | 1 | 1 | 496.544 | Fe_Cr_Ni_Mn_Mo | Fe13Cr4Ni38Mn34Mo10 | 0.04159083 | -5.463932 | 8.141414 | 34.72339 | 313.0794 | 92.32198 | 158.6881 | 90.7893 | 313.0794 | 92.32198 | 158.6881 | 90.7893
3749 | 3749 | 3749 | 16 | 7 | 33 | 29 | 14 | 90.36328 | 0.2724908 | 0.09270611 | 596.8788 | 1 | 0 | 0 |  | Fe_Cr_Ni_Mn_Mo | Fe16Cr7Ni33Mn29Mo14 | 0.04205752 | -4.769717 | 7.949495 | 35.62751 | 370.0671 | 92.52267 | 202.016 | 104.3704
3750 | 3750 | 3750 | 19 | 10 | 29 | 25 | 17 | 93.24957 | 0.2705457 | 0.09722768 | 665.9095 | 1 | 0 | 0 |  | Fe_Cr_Ni_Mn_Mo | Fe19Cr10Ni29Mn25Mo17 | 0.04234845 | -4.2376 | 7.79 | 35.7189 | 427.7148 | 95.8165 | 239.8425 | 135.703
3751 | 3751 | 3751 | 21 | 15 | 25 | 20 | 19 | 96.23311 | 0.2678946 | 0.09955438 | 713.203 | 0 | 0 | 0 |  | Fe_Cr_Ni_Mn_Mo | Fe21Cr15Ni25Mn20Mo19 | 0.04230065 | -3.8452 | 7.62 | 34.90329 | 469.4057 | 111.6663 | 312.6637 | 146.3144
3752 | 3752 | 3752 | 24 | 20 | 21 | 16 | 19 | 98.03893 | 0.2654831 | 0.09872538 | 715.1863 | 0 | 0 | 0 |  | Fe_Cr_Ni_Mn_Mo | Fe24Cr20Ni21Mn16Mo19 | 0.04174824 | -3.4644 | 7.48 | 33.35791 | 487.7329 | 107.4407 | 425.0137 | 175.8167
3753 | 3753 | 3753 | 26 | 26 | 17 | 12 | 18 | 99.77346 | 0.2623866 | 0.09617583 | 695.2198 | 0 | 0 | 0 |  | Fe_Cr_Ni_Mn_Mo | Fe26Cr26Ni17Mn12Mo18 | 0.04058845 | -3.126212 | 7.333333 | 31.39254 | 450.0603 | 109.5967 | 618.6859 | 141.8994
3754 | 3754 | 3754 | 28 | 34 | 13 | 9 | 17 | 101.5934 | 0.2581452 | 0.09245942 | 660.965 | 0 | 0 | 0 |  | Fe_Cr_Ni_Mn_Mo | Fe28Cr34Ni13Mn9Mo17 | 0.03891969 | -2.678953 | 7.158416 | 29.36908 | 400.2851 | 115.4564 | 727.8179 | 137.7345
3755 | 3755 | 3755 | 28 | 43 | 11 | 6 | 12 | 102.0141 | 0.2535124 | 0.08190783 | 541.4698 | 0 | 0 | 0 |  | Fe_Cr_Ni_Mn_Mo | Fe28Cr43Ni11Mn6Mo12 | 0.03438671 | -2.5516 | 7.06 | 25.19921 | 266.7985 | 87.27287 | 816.937 | 135.2487
3756 | 3756 | 3756 | 8 | 3 | 35 | 45 | 9 | 85.61629 | 0.269332 | 0.08045519 | 440.8476 | 1 | 0 | 0 |  | Fe_Cr_Ni_Mn_Mo | Fe8Cr3Ni35Mn45Mo9 | 0.04097194 | -5.5892 | 8.01 | 35.96929 | 266.7958 | 93.81615 | 64.52691 | 137.0234
3757 | 3757 | 3757 | 10 | 5 | 31 | 39 | 14 | 89.6718 | 0.2681072 | 0.09016883 | 559.7952 | 1 | 0 | 0 |  | Fe_Cr_Ni_Mn_Mo | Fe10Cr5Ni31Mn39Mo14 | 0.0415526 | -4.744414 | 7.848485 | 38.16525 | 338.3228 | 96.7426 | 123.2111 | 93.22701
3758 | 3758 | 3758 | 12 | 8 | 27 | 33 | 19 | 93.87161 | 0.2664604 | 0.09737354 | 667.0525 | 1 | 0 | 0 |  | Fe_Cr_Ni_Mn_Mo | Fe12Cr8Ni27Mn33Mo19 | 0.04214725 | -3.986532 | 7.666667 | 39.35922 | 416.1235 | 96.94717 | 183.142 | 128.5694
3759 | 3759 | 3759 | 14 | 12 | 24 | 28 | 22 | 96.91709 | 0.2647816 | 0.1005392 | 726.6747 | 0 | 0 | 0 |  | Fe_Cr_Ni_Mn_Mo | Fe14Cr12Ni24Mn28Mo22 | 0.0426195 | -3.5168 | 7.52 | 39.08759 | 472.6149 | 93.94192 | 216.6834 | 146.6966
3760 | 3760 | 3760 | 16 | 17 | 20 | 23 | 24 | 99.82407 | 0.2623485 | 0.101692 | 762.3608 | 0 | 0 | 0 |  | Fe_Cr_Ni_Mn_Mo | Fe16Cr17Ni20Mn23Mo24 | 0.04293667 | -3.0232 | 7.35 | 38.28525 | 533.0004 | 101.5852 | 303.3855 | 193.8025
3761 | 3761 | 3761 | 18 | 22 | 17 | 18 | 25 | 102.1116 | 0.260483 | 0.1020586 | 784.311 | 0 | 0 | 0 |  | Fe_Cr_Ni_Mn_Mo | Fe18Cr22Ni17Mn18Mo25 | 0.04301887 | -2.7628 | 7.22 | 36.86123 | 586.553 | 119.7053 | 417.6516 | 181.5067
3762 | 3762 | 3762 | 20 | 30 | 13 | 13 | 24 | 104.2861 | 0.2568607 | 0.09945718 | 765.342 | 0 | 0 | 0 |  | Fe_Cr_Ni_Mn_Mo | Fe20Cr30Ni13Mn13Mo24 | 0.04237739 | -2.4024 | 7.05 | 34.54794 | 562.9411 | 123.2544 | 575.3399 | 182.3246
3763 | 3763 | 3763 | 20 | 38 | 11 | 9 | 22 | 105.8524 | 0.2533082 | 0.0960214 | 730.3344 | 0 | 0 | 0 |  | Fe_Cr_Ni_Mn_Mo | Fe20Cr38Ni11Mn9Mo22 | 0.04094122 | -2.3272 | 6.93 | 32.09361 | 503.6294 | 135.9506 | 724.9572 | 146.2728
3764 | 3764 | 3764 | 20 | 50 | 8 | 6 | 16 | 106.612 | 0.2467473 | 0.08527218 | 600.5457 | 0 | 0 | 0 |  | Fe_Cr_Ni_Mn_Mo | Fe20Cr50Ni8Mn6Mo16 | 0.03689409 | -1.984 | 6.78 | 27.89695 | 350.3986 | 128.399 | 854.262 | 97.25385
3765 | 3765 | 3765 | 7 | 3 | 25 | 50 | 14 | 89.19264 | 0.2620202 | 0.08587571 | 506.8697 | 1 | 0 | 0 |  | Fe_Cr_Ni_Mn_Mo | Fe7Cr3Ni25Mn50Mo14 | 0.03927012 | -3.975921 | 7.656566 | 39.85511 | 304.6411 | 114.7293 | 85.41528 | 171.1667
3766 | 3766 | 3766 | 8 | 6 | 23 | 42 | 21 | 94.33636 | 0.2618961 | 0.09552055 | 645.2106 | 1 | 0 | 0 |  | Fe_Cr_Ni_Mn_Mo | Fe8Cr6Ni23Mn42Mo21 | 0.04021076 | -3.1652 | 7.5 | 42.30969 | 391.167 | 117.7927 | 102.3955 | 103.8908
3767 | 3767 | 3767 | 9 | 9 | 20 | 36 | 26 | 98.27228 | 0.2608351 | 0.09978603 | 726.2103 | 0 | 0 | 0 |  | Fe_Cr_Ni_Mn_Mo | Fe9Cr9Ni20Mn36Mo26 | 0.04081858 | -2.4964 | 7.34 | 43.16607 | 478.6111 | 102.471 | 141.6351 | 120.1013
3768 | 3768 | 3768 | 11 | 13 | 18 | 29 | 28 | 100.9468 | 0.2603648 | 0.1020461 | 776.1599 | 0 | 0 | 0 |  | Fe_Cr_Ni_Mn_Mo | Fe11Cr13Ni18Mn29Mo28 | 0.04200505 | -2.319355 | 7.242424 | 42.11673 | 540.3224 | 107.4512 | 183.8001 | 128.3553
3769 | 3769 | 3769 | 12 | 18 | 16 | 24 | 30 | 103.5086 | 0.2587713 | 0.1026899 | 805.2832 | 0 | 0 | 0 |  | Fe_Cr_Ni_Mn_Mo | Fe12Cr18Ni16Mn24Mo30 | 0.0426814 | -2.1216 | 7.12 | 40.99219 | 612.6776 | 113.5908 | 239.6671 | 174.2917
3770 | 3770 | 3770 | 14 | 25 | 13 | 18 | 31 | 106.1344 | 0.2564668 | 0.1021236 | 818.4712 | 0 | 0 | 0 |  | Fe_Cr_Ni_Mn_Mo | Fe14Cr25Ni13Mn18Mo31 | 0.04326027 | -1.905696 | 6.970297 | 38.9737 | 653.5577 | 138.149 | 365.5277 | 174.5618
3771 | 3771 | 3771 | 15 | 32 | 10 | 13 | 30 | 108.1628 | 0.2535533 | 0.1003305 | 808.1979 | 0 | 0 | 0 |  | Fe_Cr_Ni_Mn_Mo | Fe15Cr32Ni10Mn13Mo30 | 0.04324231 | -1.7112 | 6.83 | 36.88509 | 644.2742 | 156.4984 | 540.0507 | 199.1112
3772 | 3772 | 3772 | 15 | 42 | 8 | 8 | 26 | 109.5937 | 0.2492471 | 0.09614991 | 758.5067 | 0 | 0 | 0 |  | Fe_Cr_Ni_Mn_Mo | Fe15Cr42Ni8Mn8Mo26 | 0.04192202 | -1.737782 | 6.707071 | 33.60617 | 562.3525 | 157.2793 | 729.5531 | 146.8979
3773 | 3773 | 3773 | 15 | 55 | 6 | 5 | 19 | 109.9095 | 0.2427096 | 0.08641192 | 631.6865 | 0 | 0 | 0 |  | Fe_Cr_Ni_Mn_Mo | Fe15Cr55Ni6Mn5Mo19 | 0.03802337 | -1.5592 | 6.59 | 29.22328 | 408.876 | 157.1678 | 838.6664 | 113.2679
3774 | 3774 | 3774 | 7 | 3 | 17 | 52 | 21 | 93.56192 | 0.257373 | 0.09044341 | 580.4316 | 1 | 0 | 0 |  | Fe_Cr_Ni_Mn_Mo | Fe7Cr3Ni17Mn52Mo21 | 0.03665011 | -1.8836 | 7.34 | 43.95452 | 347.1946 | 146.663 | 57.93653 | 164.7693
3775 | 3775 | 3775 | 7 | 6 | 16 | 43 | 28 | 98.52591 | 0.2580212 | 0.09703237 | 694.7062 | 0 | 0 | 0 |  | Fe_Cr_Ni_Mn_Mo | Fe7Cr6Ni16Mn43Mo28 | 0.03785391 | -1.3736 | 7.21 | 45.73084 | 445.2213 | 114.4809 | 89.61662 | 122.5554
3776 | 3776 | 3776 | 7 | 9 | 15 | 36 | 33 | 102.2366 | 0.2580658 | 0.1001333 | 765.3884 | 0 | 0 | 0 |  | Fe_Cr_Ni_Mn_Mo | Fe7Cr9Ni15Mn36Mo33 | 0.03888349 | -1.1508 | 7.1 | 45.89379 | 538.4056 | 110.5093 | 109.1346 | 130.0801
3777 | 3777 | 3777 | 8 | 14 | 13 | 30 | 36 | 105.2352 | 0.2568541 | 0.1004948 | 796.1076 | 0 | 0 | 0 |  | Fe_Cr_Ni_Mn_Mo | Fe8Cr14Ni13Mn30Mo36 | 0.0402893 | -0.9120674 | 6.970297 | 44.84482 | 592.6268 | 105.3543 | 140.7747 | 134.7304
3778 | 3778 | 3778 | 9 | 19 | 11 | 24 | 38 | 107.8726 | 0.2556505 | 0.1006123 | 820.1226 | 0 | 0 | 0 |  | Fe_Cr_Ni_Mn_Mo | Fe9Cr19Ni11Mn24Mo38 | 0.04154433 | -0.8163905 | 6.851485 | 43.36114 | 655.0003 | 120.1063 | 225.1826 | 185.6836
3779 | 3779 | 3779 | 10 | 25 | 9 | 18 | 38 | 110.0513 | 0.2539504 | 0.1004746 | 834.2704 | 0 | 0 | 0 |  | Fe_Cr_Ni_Mn_Mo | Fe10Cr25Ni9Mn18Mo38 | 0.04272635 | -0.854 | 6.74 | 41.26936 | 683.6982 | 144.313 | 286.8692 | 178.0032
3780 | 3780 | 3780 | 11 | 33 | 7 | 12 | 37 | 112.1007 | 0.2514664 | 0.0992683 | 831.4449 | 0 | 0 | 0 |  | Fe_Cr_Ni_Mn_Mo | Fe11Cr33Ni7Mn12Mo37 | 0.0435015 | -0.9684 | 6.62 | 38.56216 | 690.0458 | 164.7065 | 468.3506 | 217.3357
3781 | 3781 | 3781 | 12 | 44 | 5 | 7 | 32 | 113.1004 | 0.2471785 | 0.09616924 | 788.479 | 0 |  | 0 |  | Fe_Cr_Ni_Mn_Mo | Fe12Cr44Ni5Mn7Mo32 | 0.04297191 | -1.048 | 6.51 | 35.1676 | 619.8375 | 169.3029 | 655.983 | 184.7873
3782 | 3782 | 3782 | 12 | 57 | 4 | 4 | 23 | 112.7014 | 0.2408879 | 0.088314 | 673.0054 | 0 | 0 | 0 |  | Fe_Cr_Ni_Mn_Mo | Fe12Cr57Ni4Mn4Mo23 | 0.03953592 | -1.1136 | 6.44 | 30.7693 | 465.2836 | 173.7921 | 829.6028 | 114.8847
3783 | 3783 | 3783 | 5 | 6 | 10 | 42 | 37 | 103.5343 | 0.2552663 | 0.0957313 | 723.9439 | 0 | 0 | 0 |  | Fe_Cr_Ni_Mn_Mo | Fe5Cr6Ni10Mn42Mo37 | 0.03403354 | 0.5616 | 6.92 | 48.94323 | 496.4554 | 101.3498 | 63.45535 | 113.4598
3784 | 3784 | 3784 | 5 | 9 | 10 | 35 | 41 | 106.5383 | 0.2558232 | 0.09743733 | 773.1613 | 0 | 0 | 0 |  | Fe_Cr_Ni_Mn_Mo | Fe5Cr9Ni10Mn35Mo41 | 0.03587926 | 0.38 | 6.85 | 48.14727 | 574.1927 | 108.0571 | 83.11561 | 118.2975
3785 | 3785 | 3785 | 6 | 13 | 9 | 28 | 44 | 109.3236 | 0.2557428 | 0.09821025 | 808.6094 | 0 | 0 | 0 |  | Fe_Cr_Ni_Mn_Mo | Fe6Cr13Ni9Mn28Mo44 | 0.03801376 | 0.2268 | 6.76 | 46.49731 | 643.3017 | 117.2057 | 144.7599 | 168.6822
3786 | 3786 | 3786 | 7 | 18 | 8 | 22 | 45 | 111.3851 | 0.2549834 | 0.09855525 | 829.9889 | 0 | 0 | 0 |  | Fe_Cr_Ni_Mn_Mo | Fe7Cr18Ni8Mn22Mo45 | 0.04010227 | -0.0248 | 6.68 | 44.39595 | 690.5892 | 132.6173 | 199.6695 | 190.1353
3787 | 3787 | 3787 | 8 | 25 | 6 | 16 | 45 | 113.5771 | 0.253029 | 0.09769145 | 834.1117 | 0 | 0 | 0 |  | Fe_Cr_Ni_Mn_Mo | Fe8Cr25Ni6Mn16Mo45 | 0.04194362 | -0.1296 | 6.56 | 41.93555 | 702.0812 | 139.185 | 256.65 | 205.7926
3788 | 3788 | 3788 | 9 | 32 | 5 | 11 | 43 | 114.7807 | 0.2511617 | 0.09770589 | 838.9943 | 0 | 0 | 0 |  | Fe_Cr_Ni_Mn_Mo | Fe9Cr32Ni5Mn11Mo43 | 0.0432723 | -0.4592 | 6.49 | 39.37309 | 710.3232 | 155.5863 | 389.5676 | 227.7684
3789 | 3789 | 3789 | 11 | 43 | 3 | 6 | 38 | 115.4907 | 0.2473998 | 0.09583408 | 809.3721 | 0 | 0 | 0 |  | Fe_Cr_Ni_Mn_Mo | Fe11Cr43Ni3Mn6Mo38 | 0.04365451 | -0.6132732 | 6.39604 | 36.10808 | 662.3124 | 170.0812 | 593.8467 | 223.7948
3790 | 3790 | 3790 | 3 | 9 | 6 | 32 | 50 | 111.0995 | 0.2547024 | 0.09221757 | 752.5215 | 0 | 0 | 0 |  | Fe_Cr_Ni_Mn_Mo | Fe3Cr9Ni6Mn32Mo50 | 0.03224898 | 1.6796 | 6.62 | 49.26774 | 604.7899 | 115.1165 | 74.96288 | 109.676
3791 | 3791 | 3791 | 4 | 13 | 6 | 25 | 52 | 113.2827 | 0.2550107 | 0.0933849 | 786.5352 | 0 | 0 | 0 |  | Fe_Cr_Ni_Mn_Mo | Fe4Cr13Ni6Mn25Mo52 | 0.03558553 | 1.0816 | 6.57 | 46.8188 | 669.4442 | 123.661 | 118.8963 | 143.5404
3792 | 3792 | 3792 | 5 | 18 | 5 | 19 | 53 | 115.2885 | 0.2543033 | 0.09340988 | 802.5547 | 0 | 0 | 0 |  | Fe_Cr_Ni_Mn_Mo | Fe5Cr18Ni5Mn19Mo53 | 0.03824088 | 0.7216 | 6.49 | 44.32832 | 683.9452 | 136.463 | 164.411 | 190.3801
3793 | 3793 | 3793 | 6 | 23 | 4 | 13 | 53 | 117.1374 | 0.253514 | 0.09445892 | 829.5601 | 0 | 0 | 0 |  | Fe_Cr_Ni_Mn_Mo | Fe6Cr23Ni4Mn13Mo53 | 0.04051305 | 0.2762983 | 6.414141 | 41.52289 | 710.8329 | 140.1322 | 233.8342 | 194.9864
3794 | 3794 | 3794 | 8 | 30 | 4 | 8 | 50 | 117.5376 | 0.252365 | 0.09630306 | 852.2648 | 0 | 0 | 0 |  | Fe_Cr_Ni_Mn_Mo | Fe8Cr30Ni4Mn8Mo50 | 0.04295498 | -0.448 | 6.4 | 38.55438 | 711.2584 | 141.2897 | 300.7431 | 193.9307
3795 | 3795 | 3795 | 3 | 33 | 47 | 12 | 5 | 92.86684 | 0.2674845 | 0.07117571 | 396.2285 | 1 | 1 | 1 | 396.2285 | Fe_Cr_Ni_Mn_Mo | Fe3Cr33Ni47Mn12Mo5 | 0.03179955 | -6.5332 | 8.06 | 23.61017 | 244.02 | 71.18351 | 505.6339 | 136.3611 | 244.02 | 71.18351 | 505.6339 | 136.3611
3796 | 3796 | 3796 | 5 | 39 | 40 | 11 | 5 | 95.22858 | 0.2616311 | 0.06924631 | 386.048 | 1 | 0 | 0 |  | Fe_Cr_Ni_Mn_Mo | Fe5Cr39Ni40Mn11Mo5 | 0.03111554 | -6.1408 | 7.81 | 22.98347 | 233.9056 | 52.62133 | 626.2891 | 159.7672
3797 | 3797 | 3797 | 7 | 44 | 34 | 10 | 4 | 96.76268 | 0.2567434 | 0.06360568 | 339.3958 | 0 | 0 | 0 |  | Fe_Cr_Ni_Mn_Mo | Fe7Cr44Ni34Mn10Mo4 | 0.02952219 | -5.674523 | 7.616162 | 21.53008 | 216.1693 | 55.11734 | 741.4894 | 150.4669
3798 | 3798 | 3798 | 11 | 49 | 27 | 9 | 4 | 98.63671 | 0.2520806 | 0.06149982 | 325.698 | 0 | 0 | 0 |  | Fe_Cr_Ni_Mn_Mo | Fe11Cr49Ni27Mn9Mo4 | 0.02864159 | -4.848 | 7.39 | 20.65212 | 179.3883 | 33.70817 | 821.1926 | 139.1802
3799 | 3799 | 3799 | 14 | 53 | 22 | 7 | 3 | 99.84272 | 0.2487111 | 0.05575127 | 279.5082 | 0 | 0 | 0 |  | Fe_Cr_Ni_Mn_Mo | Fe14Cr53Ni22Mn7Mo3 | 0.02574687 | -4.265279 | 7.242424 | 18.38772 | 153.2305 | 29.08211 | 863.4483 | 129.1247
3800 | 3800 | 3800 | 3 | 21 | 51 | 19 | 6 | 89.19262 | 0.2738873 | 0.07563877 | 423.0221 | 1 | 1 | 1 | 423.0221 | Fe_Cr_Ni_Mn_Mo | Fe3Cr21Ni51Mn19Mo6 | 0.03629733 | -6.5712 | 8.29 | 27.4698 | 238.7576 | 61.57524 | 296.6708 | 112.1408 | 238.7576 | 61.57524 | 296.6708 | 112.1408
3801 | 3801 | 3801 | 5 | 27 | 44 | 17 | 7 | 92.17453 | 0.2681868 | 0.07720415 | 449.517 | 1 | 1 | 1 | 449.517 | Fe_Cr_Ni_Mn_Mo | Fe5Cr27Ni44Mn17Mo7 | 0.03603224 | -6.2352 | 8.03 | 27.22572 | 235.4846 | 54.10757 | 393.0959 | 133.5777 | 235.4846 | 54.10757 | 393.0959 | 133.5777
3802 | 3802 | 3802 | 7 | 32 | 38 | 16 | 8 | 94.6054 | 0.2633631 | 0.07848646 | 471.3417 | 0 | 0 | 0 |  | Fe_Cr_Ni_Mn_Mo | Fe7Cr32Ni38Mn16Mo8 | 0.03608652 | -5.767278 | 7.80198 | 27.27395 | 241.514 | 50.27959 | 478.1039 | 170.7356
3803 | 3803 | 3803 | 10 | 36 | 32 | 14 | 8 | 96.37013 | 0.2597291 | 0.07670786 | 461.0176 | 0 | 0 | 0 |  | Fe_Cr_Ni_Mn_Mo | Fe10Cr36Ni32Mn14Mo8 | 0.03533025 | -5.2128 | 7.62 | 26.44315 | 234.437 | 47.17999 | 598.0207 | 163.5642
3804 | 3804 | 3804 | 14 | 40 | 26 | 11 | 9 | 98.59329 | 0.2567393 | 0.07785001 | 482.2134 | 0 | 0 | 0 |  | Fe_Cr_Ni_Mn_Mo | Fe14Cr40Ni26Mn11Mo9 | 0.03457951 | -4.5484 | 7.43 | 25.74393 | 235.7549 | 51.83697 | 738.9239 | 140.2426
3805 | 3805 | 3805 | 18 | 44 | 21 | 9 | 8 | 99.58472 | 0.253947 | 0.07374148 | 444.6014 | 0 | 0 | 0 |  | Fe_Cr_Ni_Mn_Mo | Fe18Cr44Ni21Mn9Mo8 | 0.03269233 | -3.936 | 7.29 | 23.9583 | 205.08 | 43.63063 | 784.9634 | 160.4123
3806 | 3806 | 3806 | 23 | 46 | 16 | 7 | 7 | 100.104 | 0.2523513 | 0.0696541 | 406.7358 | 0 | 0 | 0 |  | Fe_Cr_Ni_Mn_Mo | Fe23Cr46Ni16Mn7Mo7 | 0.03060224 | -3.289052 | 7.181818 | 22.10299 | 187.6859 | 47.50388 | 845.34375 | 124.4563
3807 | 3807 | 3807 | 3 | 12 | 52 | 29 | 4 | 84.73574 | 0.276904 | 0.06917093 | 345.8547 | 1 | 1 | 1 | 345.8547 | Fe_Cr_Ni_Mn_Mo | Fe3Cr12Ni52Mn29Mo4 | 0.03869752 | -6.7936 | 8.43 | 29.45149 | 259.2332 | 91.46595 | 130.5803 | 75.15945 | 259.2332 | 91.46595 | 130.5803 | 75.15945
3808 | 3808 | 3808 | 4 | 16 | 46 | 27 | 8 | 88.84624 | 0.2718331 | 0.08081027 | 467.1476 | 1 | 1 | 1 | 467.1476 | Fe_Cr_Ni_Mn_Mo | Fe4Cr16Ni46Mn27Mo8 | 0.03960467 | -6.358592 | 8.168317 | 31.35286 | 261.2067 | 82.71061 | 224.7361 | 108.5678 | 261.2067 | 82.71061 | 224.7361 | 108.5678
3809 | 3809 | 3809 | 6 | 21 | 39 | 24 | 10 | 92.16976 | 0.2669624 | 0.08396962 | 514.0517 | 1 | 1 | 1 | 514.0517 | Fe_Cr_Ni_Mn_Mo | Fe6Cr21Ni39Mn24Mo10 | 0.03974226 | -5.7828 | 7.92 | 31.66007 | 274.8245 | 65.31893 | 305.6683 | 140.5019 | 274.8245 | 65.31893 | 305.6683 | 140.5019
3810 | 3810 | 3810 | 9 | 25 | 34 | 21 | 12 | 94.81317 | 0.2640087 | 0.08728926 | 562.2361 | 0 | 0 | 0 |  | Fe_Cr_Ni_Mn_Mo | Fe9Cr25Ni34Mn21Mo12 | 0.03975301 | -5.199882 | 7.732673 | 31.62743 | 291.4252 | 60.45765 | 361.9658 | 142.0764
3811 | 3811 | 3811 | 13 | 28 | 29 | 17 | 13 | 96.78753 | 0.2622709 | 0.08827491 | 584.7013 | 0 | 0 | 0 |  | Fe_Cr_Ni_Mn_Mo | Fe13Cr28Ni29Mn17Mo13 | 0.03932268 | -4.6664 | 7.59 | 30.81623 | 312.2973 | 67.455 | 484.0121 | 159.61
3812 | 3812 | 3812 | 17 | 31 | 24 | 14 | 14 | 98.59737 | 0.2603142 | 0.08909407 | 604.1568 | 0 | 0 | 0 |  | Fe_Cr_Ni_Mn_Mo | Fe17Cr31Ni24Mn14Mo14 | 0.03896133 | -4.0876 | 7.44 | 30.1415 | 327.6688 | 77.96914 | 605.832 | 139.0283
3813 | 3813 | 3813 | 23 | 34 | 19 | 11 | 13 | 99.25439 | 0.2589637 | 0.08630165 | 577.0066 | 0 | 0 | 0 |  | Fe_Cr_Ni_Mn_Mo | Fe23Cr34Ni19Mn11Mo13 | 0.03748088 | -3.4856 | 7.33 | 28.20213 | 308.5824 | 73.11729 | 702.5266 | 157.9779
3814 | 3814 | 3814 | 29 | 36 | 15 | 8 | 12 | 99.54547 | 0.2585835 | 0.08390483 | 552.9091 | 0 | 0 | 0 |  | Fe_Cr_Ni_Mn_Mo | Fe29Cr36Ni15Mn8Mo12 | 0.0355758 | -3.0216 | 7.26 | 26.11111 | 281.7351 | 76.32562 | 750.6609 | 142.3634
3815 | 3815 | 3815 | 36 | 37 | 12 | 6 | 9 | 98.30636 | 0.259177 | 0.07667503 | 471.7092 | 0 | 0 | 0 |  | Fe_Cr_Ni_Mn_Mo | Fe36Cr37Ni12Mn6Mo9 | 0.03203588 | -2.628 | 7.26 | 22.86897 | 221.5388 | 69.93816 | 752.2823 | 166.1362
3816 | 3816 | 3816 | 3 | 10 | 43 | 38 | 6 | 85.69767 | 0.2704543 | 0.07410948 | 386.4744 | 1 | 1 | 1 | 386.4744 | Fe_Cr_Ni_Mn_Mo | Fe3Cr10Ni43Mn38Mo6 | 0.04058987 | -6.5248 | 8.16 | 32.75042 | 263.2184 | 100.0856 | 118.8652 | 98.07302 | 263.2184 | 100.0856 | 118.8652 | 98.07302
3817 | 3817 | 3817 | 4 | 13 | 38 | 34 | 10 | 89.55436 | 0.2673312 | 0.08330487 | 489.828 | 1 | 1 | 1 | 489.828 | Fe_Cr_Ni_Mn_Mo | Fe4Cr13Ni38Mn34Mo10 | 0.04105877 | -5.838588 | 7.959596 | 34.64131 | 284.8693 | 96.29279 | 174.2311 | 116.488 | 284.8693 | 96.29279 | 174.2311 | 116.488
3818 | 3818 | 3818 | 7 | 16 | 33 | 29 | 14 | 93.27095 | 0.2652612 | 0.090783 | 588.0648 | 0 | 0 | 0 |  | Fe_Cr_Ni_Mn_Mo | Fe7Cr16Ni33Mn29Mo14 | 0.04153658 | -5.059892 | 7.767677 | 35.65327 | 345.6777 | 86.61543 | 240.2384 | 133.5164
3819 | 3819 | 3819 | 10 | 19 | 29 | 25 | 17 | 96.10172 | 0.26361 | 0.09536958 | 657.0167 | 0 | 0 | 0 |  | Fe_Cr_Ni_Mn_Mo | Fe10Cr19Ni29Mn25Mo17 | 0.04184723 | -4.4572 | 7.61 | 35.82332 | 387.9315 | 86.08706 | 292.2317 | 137.052
3820 | 3820 | 3820 | 15 | 21 | 25 | 20 | 19 | 98.12207 | 0.2633887 | 0.098285 | 706.5421 | 0 | 0 | 0 |  | Fe_Cr_Ni_Mn_Mo | Fe15Cr21Ni25Mn20Mo19 | 0.04198544 | -3.958 | 7.5 | 35.02513 | 432.883 | 99.40746 | 373.9767 | 164.1866
3821 | 3821 | 3821 | 20 | 24 | 21 | 16 | 19 | 99.29842 | 0.2625035 | 0.09788105 | 710.5962 | 0 | 0 | 0 |  | Fe_Cr_Ni_Mn_Mo | Fe20Cr24Ni21Mn16Mo19 | 0.04155424 | -3.5204 | 7.4 | 33.45729 | 473.9706 | 94.98605 | 496.2335 | 159.6194
3822 | 3822 | 3822 | 26 | 26 | 17 | 12 | 18 | 99.77346 | 0.2623866 | 0.09596743 | 692.9403 | 0 | 0 | 0 |  | Fe_Cr_Ni_Mn_Mo | Fe26Cr26Ni17Mn12Mo18 | 0.04058845 | -3.126212 | 7.333333 | 31.39254 | 456.6351 | 114.2994 | 591.99 | 159.2137
3823 | 3823 | 3823 | 34 | 28 | 13 | 9 | 17 | 99.70854 | 0.2625795 | 0.09418266 | 672.8845 | 0 | 0 | 0 |  | Fe_Cr_Ni_Mn_Mo | Fe34Cr28Ni13Mn9Mo17 | 0.03915425 | -2.648368 | 7.277228 | 29.18929 | 415.8395 | 115.7569 | 699.0755 | 136.0127
3824 | 3824 | 3824 | 43 | 28 | 11 | 6 | 12 | 97.17616 | 0.2650523 | 0.08533744 | 560.4054 | 0 | 0 | 0 |  | Fe_Cr_Ni_Mn_Mo | Fe43Cr28Ni11Mn6Mo12 | 0.03486463 | -2.4376 | 7.36 | 24.79415 | 316.438 | 108.9999 | 683.1505 | 144.8742
3825 | 3825 | 3825 | 3 | 8 | 35 | 45 | 9 | 87.24651 | 0.2650123 | 0.07927869 | 435.5391 | 1 | 0 | 0 |  | Fe_Cr_Ni_Mn_Mo | Fe3Cr8Ni35Mn45Mo9 | 0.04062333 | -5.7232 | 7.91 | 35.84187 | 273.6825 | 108.1783 | 94.46669 | 123.4148
3826 | 3826 | 3826 | 5 | 10 | 31 | 39 | 14 | 91.29014 | 0.2639839 | 0.08867696 | 550.9804 | 1 | 0 | 0 |  | Fe_Cr_Ni_Mn_Mo | Fe5Cr10Ni31Mn39Mo14 | 0.0412043 | -4.844404 | 7.747475 | 38.11442 | 328.9779 | 105.7148 | 134.0811 | 114.0566
3827 | 3827 | 3827 | 8 | 12 | 27 | 33 | 19 | 95.14458 | 0.2633346 | 0.09601999 | 657.6558 | 0 | 0 | 0 |  | Fe_Cr_Ni_Mn_Mo | Fe8Cr12Ni27Mn33Mo19 | 0.04187432 | -4.037139 | 7.585859 | 39.37529 | 399.4404 | 96.75367 | 184.1712 | 130.2538
3828 | 3828 | 3828 | 12 | 14 | 24 | 28 | 22 | 97.5413 | 0.2632846 | 0.09996974 | 722.8566 | 0 | 0 | 0 |  | Fe_Cr_Ni_Mn_Mo | Fe12Cr14Ni24Mn28Mo22 | 0.04249069 | -3.5328 | 7.48 | 39.1147 | 462.3839 | 101.6409 | 222.4296 | 156.8994
3829 | 3829 | 3829 | 17 | 16 | 20 | 23 | 24 | 99.51402 | 0.2630785 | 0.1019957 | 764.572 | 0 | 0 | 0 |  | Fe_Cr_Ni_Mn_Mo | Fe17Cr16Ni20Mn23Mo24 | 0.04299756 | -3.0208 | 7.37 | 38.26369 | 546.4689 | 98.26755 | 277.482 | 173.6873
3830 | 3830 | 3830 | 22 | 18 | 17 | 18 | 25 | 100.8757 | 0.2633517 | 0.1033184 | 793.937 | 0 | 0 | 0 |  | Fe_Cr_Ni_Mn_Mo | Fe22Cr18Ni17Mn18Mo25 | 0.04324489 | -2.7644 | 7.3 | 36.74493 | 598.7647 | 103.9026 | 365.1192 | 175.2556
3831 | 3831 | 3831 | 30 | 20 | 13 | 13 | 24 | 101.1865 | 0.2640118 | 0.1026177 | 789.8669 | 0 | 0 | 0 |  | Fe_Cr_Ni_Mn_Mo | Fe30Cr20Ni13Mn13Mo24 | 0.0428808 | -2.4384 | 7.25 | 34.2076 | 613.0189 | 135.7189 | 527.8997 | 148.4399
3832 | 3832 | 3832 | 38 | 20 | 11 | 9 | 22 | 100.2374 | 0.2662564 | 0.1018866 | 775.5186 | 0 | 0 | 0 |  | Fe_Cr_Ni_Mn_Mo | Fe38Cr20Ni11Mn9Mo22 | 0.04174224 | -2.3776 | 7.29 | 31.4191 | 562.7636 | 136.8609 | 595.2331 | 140.0881
3833 | 3833 | 3833 | 50 | 20 | 8 | 6 | 16 | 97.06173 | 0.2691615 | 0.09412237 | 661.5164 | 0 | 0 | 0 |  | Fe_Cr_Ni_Mn_Mo | Fe50Cr20Ni8Mn6Mo16 | 0.03796858 | -2.032 | 7.38 | 26.92285 | 424.4598 | 139.3206 | 609.7805 | 122.7056
3834 | 3834 | 3834 | 3 | 7 | 25 | 50 | 14 | 90.49177 | 0.2586173 | 0.08430078 | 496.4894 | 1 | 0 | 0 |  | Fe_Cr_Ni_Mn_Mo | Fe3Cr7Ni25Mn50Mo14 | 0.03892598 | -3.971023 | 7.575758 | 39.75617 | 304.6288 | 118.1706 | 82.11065 | 132.1082
3835 | 3835 | 3835 | 6 | 8 | 23 | 42 | 21 | 94.96408 | 0.2603355 | 0.09483493 | 640.4092 | 0 | 0 | 0 |  | Fe_Cr_Ni_Mn_Mo | Fe6Cr8Ni23Mn42Mo21 | 0.0400463 | -3.1564 | 7.46 | 42.30118 | 379.986 | 105.1567 | 119.1444 | 116.5435
3836 | 3836 | 3836 | 9 | 9 | 20 | 36 | 26 | 98.27228 | 0.2608351 | 0.09978603 | 726.2103 | 0 | 0 | 0 |  | Fe_Cr_Ni_Mn_Mo | Fe9Cr9Ni20Mn36Mo26 | 0.04081858 | -2.4964 | 7.34 | 43.16607 | 480.7144 | 111.9814 | 143.4719 | 124.7882
3837 | 3837 | 3837 | 13 | 11 | 18 | 29 | 28 | 100.3285 | 0.261816 | 0.1024246 | 778.0754 | 0 | 0 | 0 |  | Fe_Cr_Ni_Mn_Mo | Fe13Cr11Ni18Mn29Mo28 | 0.04215433 | -2.338945 | 7.282828 | 42.07868 | 546.9329 | 104.6142 | 178.9644 | 143.7911
3838 | 3838 | 3838 | 18 | 12 | 16 | 24 | 30 | 101.6829 | 0.262982 | 0.1050432 | 825.5354 | 0 | 0 | 0 |  | Fe_Cr_Ni_Mn_Mo | Fe18Cr12Ni16Mn24Mo30 | 0.043096 | -2.1888 | 7.24 | 40.8294 | 612.3876 | 105.6763 | 232.7974 | 182.0193
3839 | 3839 | 3839 | 25 | 14 | 13 | 18 | 31 | 102.8292 | 0.2639782 | 0.1069705 | 863.0341 | 0 |  | 0 |  | Fe_Cr_Ni_Mn_Mo | Fe25Cr14Ni13Mn18Mo31 | 0.04394048 | -2.048035 | 7.188119 | 38.5844 | 665.0021 | 121.3196 | 312.2056 | 169.7756
3840 | 3840 | 3840 | 32 | 15 | 10 | 13 | 30 | 102.9936 | 0.2652214 | 0.1073204 | 871.251 | 0 | 0 | 0 |  | Fe_Cr_Ni_Mn_Mo | Fe32Cr15Ni10Mn13Mo30 | 0.0442011 | -1.956 | 7.17 | 36.18011 | 667.9747 | 136.3292 | 444.8494 | 178.5403
3841 | 3841 | 3841 | 42 | 15 | 8 | 8 | 26 | 101.2024 | 0.2682616 | 0.1063818 | 845.6324 | 0 | 0 | 0 |  | Fe_Cr_Ni_Mn_Mo | Fe42Cr15Ni8Mn8Mo26 | 0.04322289 | -2.046322 | 7.252525 | 32.39575 | 620.9039 | 147.7844 | 564.5613 | 133.1936
3842 | 3842 | 3842 | 55 | 15 | 6 | 5 | 19 | 97.30147 | 0.2718932 | 0.09983741 | 734.0791 | 0 | 0 | 0 |  | Fe_Cr_Ni_Mn_Mo | Fe55Cr15Ni6Mn5Mo19 | 0.03953356 | -1.8472 | 7.39 | 27.67671 | 483.9837 | 146.8198 | 604.3016 | 105.88
3843 | 3843 | 3843 | 3 | 7 | 17 | 52 | 21 | 94.82142 | 0.2541668 | 0.08877561 | 568.2064 | 0 | 0 | 0 |  | Fe_Cr_Ni_Mn_Mo | Fe3Cr7Ni17Mn52Mo21 | 0.0362432 | -1.786 | 7.26 | 43.88895 | 348.5136 | 139.5575 | 60.15338 | 163.7022
3844 | 3844 | 3844 | 6 | 7 | 16 | 43 | 28 | 98.83306 | 0.2572779 | 0.09658751 | 691.0219 | 0 | 0 | 0 |  | Fe_Cr_Ni_Mn_Mo | Fe6Cr7Ni16Mn43Mo28 | 0.03775695 | -1.3488 | 7.19 | 45.73358 | 444.8846 | 109.6798 | 91.05424 | 135.4093
3845 | 3845 | 3845 | 9 | 7 | 15 | 36 | 33 | 101.6328 | 0.2594775 | 0.1010686 | 773.7774 | 0 | 0 | 0 |  | Fe_Cr_Ni_Mn_Mo | Fe9Cr7Ni15Mn36Mo33 | 0.03906885 | -1.2012 | 7.14 | 45.86109 | 533.2995 | 100.2542 | 112.9181 | 136.1964
3846 | 3846 | 3846 | 14 | 8 | 13 | 30 | 36 | 103.4579 | 0.2609175 | 0.103906 | 829.4726 | 0 | 0 | 0 |  | Fe_Cr_Ni_Mn_Mo | Fe14Cr8Ni13Mn30Mo36 | 0.04079877 | -1.069699 | 7.089109 | 44.68913 | 608.8976 | 101.5745 | 134.9871 | 132.1144
3847 | 3847 | 3847 | 19 | 9 | 11 | 24 | 38 | 104.9308 | 0.262253 | 0.1061133 | 875.2509 | 0 | 0 | 0 |  | Fe_Cr_Ni_Mn_Mo | Fe19Cr9Ni11Mn24Mo38 | 0.04232886 | -1.086952 | 7.049505 | 43.00815 | 662.9862 | 110.8201 | 164.0828 | 153.3883
3848 | 3848 | 3848 | 25 | 10 | 9 | 18 | 38 | 105.602 | 0.2638148 | 0.1079084 | 908.3511 | 0 | 0 | 0 |  | Fe_Cr_Ni_Mn_Mo | Fe25Cr10Ni9Mn18Mo38 | 0.04379955 | -1.256 | 7.04 | 40.6117 | 703.4149 | 117.5581 | 247.6555 | 168.618
3849 | 3849 | 3849 | 33 | 11 | 7 | 12 | 37 | 105.5581 | 0.2658581 | 0.1102388 | 941.5058 | 0 | 0 | 0 |  | Fe_Cr_Ni_Mn_Mo | Fe33Cr11Ni7Mn12Mo37 | 0.04488598 | -1.5228 | 7.06 | 37.42138 | 708.0536 | 128.7626 | 389.2879 | 165.0107
3850 | 3850 | 3850 | 44 | 12 | 5 | 7 | 32 | 103.4343 | 0.2686028 | 0.110825 | 928.9854 | 0 | 0 | 0 |  | Fe_Cr_Ni_Mn_Mo | Fe44Cr12Ni5Mn7Mo32 | 0.04464431 | -1.7264 | 7.15 | 33.45146 | 677.0875 | 124.5044 | 538.3632 | 146.2341
3851 | 3851 | 3851 | 57 | 12 | 4 | 4 | 23 | 98.70374 | 0.2727391 | 0.1055078 | 817.645 | 0 | 0 | 0 |  | Fe_Cr_Ni_Mn_Mo | Fe57Cr12Ni4Mn4Mo23 | 0.04136432 | -1.7256 | 7.34 | 28.68798 | 545.3463 | 141.7797 | 627.0819 | 117.7176
3852 | 3852 | 3852 | 6 | 5 | 10 | 42 | 37 | 103.2357 | 0.2559629 | 0.096102 | 727.4698 | 0 | 0 | 0 |  | Fe_Cr_Ni_Mn_Mo | Fe6Cr5Ni10Mn42Mo37 | 0.03415164 | 0.5184 | 6.94 | 48.92964 | 488.4577 | 106.8472 | 86.54637 | 124.4702
3853 | 3853 | 3853 | 9 | 5 | 10 | 35 | 41 | 105.3604 | 0.2584942 | 0.09954755 | 794.0969 | 0 | 0 | 0 |  | Fe_Cr_Ni_Mn_Mo | Fe9Cr5Ni10Mn35Mo41 | 0.03631493 | 0.2168 | 6.93 | 48.04415 | 580.6608 | 97.2513 | 90.99061 | 128.327
3854 | 3854 | 3854 | 13 | 6 | 9 | 28 | 44 | 107.2833 | 0.2602617 | 0.1021525 | 849.39 | 0 | 0 | 0 |  | Fe_Cr_Ni_Mn_Mo | Fe13Cr6Ni9Mn28Mo44 | 0.03870547 | -0.0504 | 6.9 | 46.23538 | 648.2071 | 105.4522 | 124.0443 | 139.3464
3855 | 3855 | 3855 | 18 | 7 | 8 | 22 | 45 | 108.191 | 0.2619566 | 0.104848 | 896.561 | 0 | 0 | 0 |  | Fe_Cr_Ni_Mn_Mo | Fe18Cr7Ni8Mn22Mo45 | 0.04107662 | -0.4384 | 6.9 | 43.88382 | 696.088 | 109.5517 | 140.9511 | 155.5609
3856 | 3856 | 3856 | 25 | 8 | 6 | 16 | 45 | 108.6437 | 0.2636841 | 0.1075832 | 940.413 | 0 | 0 | 0 |  | Fe_Cr_Ni_Mn_Mo | Fe25Cr8Ni6Mn16Mo45 | 0.04327903 | -0.7552 | 6.9 | 40.99463 | 727.6352 | 123.3855 | 220.6288 | 174.9857
3857 | 3857 | 3857 | 32 | 9 | 5 | 11 | 43 | 108.068 | 0.2656198 | 0.1105098 | 975.9111 | 0 | 0 | 0 |  | Fe_Cr_Ni_Mn_Mo | Fe32Cr9Ni5Mn11Mo43 | 0.04485739 | -1.2228 | 6.95 | 37.96037 | 725.3085 | 125.4577 | 323.3692 | 183.8131
3858 | 3858 | 3858 | 43 | 11 | 3 | 6 | 38 | 106.0903 | 0.2678115 | 0.1128281 | 986.2057 | 0 | 0 | 0 |  | Fe_Cr_Ni_Mn_Mo | Fe43Cr11Ni3Mn6Mo38 | 0.0454585 | -1.529262 | 7.029703 | 34.10198 | 704.7943 | 122.7516 | 524.6255 | 167.8418
3859 | 3859 | 3859 | 9 | 3 | 6 | 32 | 50 | 109.3814 | 0.258464 | 0.09623673 | 795.5529 | 0 | 0 | 0 |  | Fe_Cr_Ni_Mn_Mo | Fe9Cr3Ni6Mn32Mo50 | 0.03302234 | 1.358 | 6.74 | 49.0358 | 615.4756 | 122.8424 | 78.02638 | 139.9568
3860 | 3860 | 3860 | 13 | 4 | 6 | 25 | 52 | 110.7235 | 0.2605085 | 0.09941434 | 853.043 | 0 | 0 | 0 |  | Fe_Cr_Ni_Mn_Mo | Fe13Cr4Ni6Mn25Mo52 | 0.0365899 | 0.6352 | 6.75 | 46.36583 | 670.9114 | 141.5585 | 117.7002 | 145.1974
3861 | 3861 | 3861 | 18 | 5 | 5 | 19 | 53 | 111.6054 | 0.2621091 | 0.1021655 | 901.161 | 0 | 0 | 0 |  | Fe_Cr_Ni_Mn_Mo | Fe18Cr5Ni5Mn19Mo53 | 0.03952405 | 0.1028 | 6.75 | 43.53975 | 698.1337 | 130.687 | 116.1208 | 144.0595
3862 | 3862 | 3862 | 23 | 6 | 4 | 13 | 53 | 112.2832 | 0.2636819 | 0.104997 | 949.1355 | 0 | 0 | 0 |  | Fe_Cr_Ni_Mn_Mo | Fe23Cr6Ni4Mn13Mo53 | 0.04202257 | -0.5007652 | 6.757576 | 40.28467 | 716.4199 | 128.9708 | 164.0024 | 166.3864
3863 | 3863 | 3863 | 30 | 8 | 4 | 8 | 50 | 111.2553 | 0.2655414 | 0.1098144 | 1005.749 | 0 | 0 | 0 |  | Fe_Cr_Ni_Mn_Mo | Fe30Cr8Ni4Mn8Mo50 | 0.04458797 | -1.2928 | 6.84 | 36.83259 | 728.4016 | 128.3435 | 261.9984 | 173.7257
3864 | 3864 | 3864 | 33 | 5 | 47 | 12 | 3 | 82.37324 | 0.2914371 | 0.06049013 | 277.8636 | 1 | 1 | 1 | 277.8636 | Fe_Cr_Ni_Mn_Mo | Fe33Cr5Ni47Mn12Mo3 | 0.030801 | -4.1236 | 8.66 | 21.44761 | 245.7302 | 76.31109 | 77.76536 | 58.12868 | 245.7302 | 76.31109 | 77.76536 | 58.12868
3865 | 3865 | 3865 | 39 | 5 | 40 | 11 | 5 | 84.05052 | 0.2893498 | 0.06924502 | 355.4851 | 1 | 1 | 1 | 355.4851 | Fe_Cr_Ni_Mn_Mo | Fe39Cr5Ni40Mn11Mo5 | 0.03214616 | -3.856 | 8.49 | 22.33831 | 267.0327 | 77.46218 | 130.1836 | 64.72096 | 267.0327 | 77.46218 | 130.1836 | 64.72096
3866 | 3866 | 3866 | 44 | 4 | 34 | 10 | 7 | 85.36084 | 0.2882925 | 0.07637857 | 424.7945 | 1 | 1 | 1 | 424.7945 | Fe_Cr_Ni_Mn_Mo | Fe44Cr4Ni34Mn10Mo7 | 0.0335424 | -3.547393 | 8.363636 | 23.24901 | 289.5286 | 75.78174 | 214.2877 | 101.067 | 289.5286 | 75.78174 | 214.2877 | 101.067
3867 | 3867 | 3867 | 49 | 4 | 27 | 9 | 11 | 88.16191 | 0.2854224 | 0.08800865 | 551.7528 | 1 | 1 | 1 | 551.7528 | Fe_Cr_Ni_Mn_Mo | Fe49Cr4Ni27Mn9Mo11 | 0.03616418 | -3.2528 | 8.15 | 25.15234 | 355.2894 | 82.71295 | 341.5577 | 109.2974 | 355.2894 | 82.71295 | 341.5577 | 109.2974
3868 | 3868 | 3868 | 53 | 3 | 22 | 7 | 14 | 90.01474 | 0.2846768 | 0.09491326 | 637.4797 | 1 | 1 | 1 | 637.4797 | Fe_Cr_Ni_Mn_Mo | Fe53Cr3Ni22Mn7Mo14 | 0.03751195 | -2.976431 | 8.030303 | 25.76688 | 422.874 | 97.5149 | 423.0791 | 101.4545 | 422.874 | 97.5149 | 423.0791 | 101.4545
3869 | 3869 | 3869 | 21 | 6 | 51 | 19 | 3 | 82.34369 | 0.2878262 | 0.06297984 | 293.7332 | 1 | 1 | 1 | 293.7332 | Fe_Cr_Ni_Mn_Mo | Fe21Cr6Ni51Mn19Mo3 | 0.03499034 | -5.1384 | 8.65 | 25.09502 | 254.1918 | 83.08114 | 83.53526 | 55.33234 | 254.1918 | 83.08114 | 83.53526 | 55.33234
3870 | 3870 | 3870 | 27 | 7 | 44 | 17 | 5 | 84.37066 | 0.2854757 | 0.07071654 | 365.3071 | 1 | 1 | 1 | 365.3071 | Fe_Cr_Ni_Mn_Mo | Fe27Cr7Ni44Mn17Mo5 | 0.03551515 | -4.7408 | 8.47 | 25.54917 | 281.5533 | 86.41893 | 126.6744 | 65.00975 | 281.5533 | 86.41893 | 126.6744 | 65.00975
3871 | 3871 | 3871 | 32 | 8 | 38 | 16 | 7 | 86.24106 | 0.2830159 | 0.07723523 | 431.2321 | 1 | 1 | 1 | 431.2321 | Fe_Cr_Ni_Mn_Mo | Fe32Cr8Ni38Mn16Mo7 | 0.03636888 | -4.381531 | 8.29703 | 26.27664 | 306.1889 | 90.12653 | 186.8219 | 94.91132 | 306.1889 | 90.12653 | 186.8219 | 94.91132
3872 | 3872 | 3872 | 36 | 8 | 32 | 14 | 10 | 88.48105 | 0.2812988 | 0.08553582 | 523.0524 | 1 | 1 | 1 | 523.0524 | Fe_Cr_Ni_Mn_Mo | Fe36Cr8Ni32Mn14Mo10 | 0.03760002 | -4.0016 | 8.14 | 27.35032 | 340.3876 | 86.43401 | 297.6841 | 107.1216 | 340.3876 | 86.43401 | 297.6841 | 107.1216
3873 | 3873 | 3873 | 40 | 9 | 26 | 11 | 14 | 91.54847 | 0.2790901 | 0.09439535 | 635.0419 | 1 | 0 | 0 |  | Fe_Cr_Ni_Mn_Mo | Fe40Cr9Ni26Mn11Mo14 | 0.03880175 | -3.6264 | 7.95 | 28.15741 | 397.3918 | 93.63825 | 410.9676 | 104.0636
3874 | 3874 | 3874 | 44 | 8 | 21 | 9 | 18 | 93.84076 | 0.2782012 | 0.1014347 | 732.4518 | 1 | 0 | 0 |  | Fe_Cr_Ni_Mn_Mo | Fe44Cr8Ni21Mn9Mo18 | 0.0403098 | -3.2656 | 7.81 | 29.05581 | 481.8664 | 114.2853 | 468.939 | 103.6782
3875 | 3875 | 3875 | 46 | 7 | 16 | 7 | 23 | 96.77067 | 0.2768505 | 0.1080949 | 838.4288 | 1 | 0 | 0 |  | Fe_Cr_Ni_Mn_Mo | Fe46Cr7Ni16Mn7Mo23 | 0.04216673 | -2.964187 | 7.646465 | 30.13929 | 554.8158 | 129.7465 | 525.3024 | 111.2967
3876 | 3876 | 3876 | 12 | 4 | 52 | 29 | 3 | 81.44703 | 0.2842966 | 0.06535272 | 305.1589 | 1 | 1 | 1 | 305.1589 | Fe_Cr_Ni_Mn_Mo | Fe12Cr4Ni52Mn29Mo3 | 0.03868723 | -6.1252 | 8.61 | 28.75048 | 248.5486 | 75.11519 | 84.89439 | 57.71409 | 248.5486 | 75.11519 | 84.89439 | 57.71409
3877 | 3877 | 3877 | 16 | 8 | 46 | 27 | 4 | 83.74946 | 0.2802668 | 0.06802112 | 334.4206 | 1 | 1 | 1 | 334.4206 | Fe_Cr_Ni_Mn_Mo | Fe16Cr8Ni46Mn27Mo4 | 0.03851052 | -5.707676 | 8.405941 | 28.49766 | 280.0128 | 83.6424 | 111.138 | 73.93375 | 280.0128 | 83.6424 | 111.138 | 73.93375
3878 | 3878 | 3878 | 21 | 10 | 39 | 24 | 6 | 86.11762 | 0.277643 | 0.0739833 | 395.2023 | 1 | 1 | 1 | 395.2023 | Fe_Cr_Ni_Mn_Mo | Fe21Cr10Ni39Mn24Mo6 | 0.03873808 | -5.1024 | 8.22 | 28.89204 | 317.8776 | 84.57486 | 144.3257 | 58.55462 | 317.8776 | 84.57486 | 144.3257 | 58.55462
3879 | 3879 | 3879 | 25 | 12 | 34 | 21 | 9 | 88.85914 | 0.275449 | 0.08229236 | 485.8376 | 1 | 1 | 1 | 485.8376 | Fe_Cr_Ni_Mn_Mo | Fe25Cr12Ni34Mn21Mo9 | 0.03918414 | -4.592099 | 8.049505 | 29.62928 | 336.0705 | 83.96021 | 234.5929 | 109.2929 | 336.0705 | 83.96021 | 234.5929 | 109.2929
3880 | 3880 | 3880 | 28 | 13 | 29 | 17 | 13 | 91.97474 | 0.2739634 | 0.09139518 | 597.8856 | 1 | 0 | 0 |  | Fe_Cr_Ni_Mn_Mo | Fe28Cr13Ni29Mn17Mo13 | 0.0399798 | -4.1564 | 7.89 | 30.56452 | 377.2822 | 85.66328 | 335.4459 | 120.1626
3881 | 3881 | 3881 | 31 | 14 | 24 | 14 | 17 | 94.91348 | 0.2722476 | 0.09820682 | 694.0212 | 1 | 0 | 0 |  | Fe_Cr_Ni_Mn_Mo | Fe31Cr14Ni24Mn14Mo17 | 0.04091745 | -3.716 | 7.72 | 31.34262 | 445.8348 | 102.3974 | 394.9084 | 137.1065
3882 | 3882 | 3882 | 34 | 13 | 19 | 11 | 23 | 98.26661 | 0.2713984 | 0.106029 | 816.6963 | 1 | 0 | 0 |  | Fe_Cr_Ni_Mn_Mo | Fe34Cr13Ni19Mn11Mo23 | 0.0425179 | -3.2828 | 7.55 | 32.49292 | 558.5416 | 122.6737 | 497.442 | 125.719
3883 | 3883 | 3883 | 36 | 12 | 15 | 8 | 29 | 101.4482 | 0.2708041 | 0.1113838 | 917.5776 | 0 | 0 | 0 |  | Fe_Cr_Ni_Mn_Mo | Fe36Cr12Ni15Mn8Mo29 | 0.04382073 | -3.0052 | 7.4 | 32.91367 | 638.0023 | 134.2882 | 547.9296875 | 131.6951
3884 | 3884 | 3884 | 37 | 9 | 12 | 6 | 36 | 104.3818 | 0.2709696 | 0.115382 | 1007.229 | 0 | 0 | 0 |  | Fe_Cr_Ni_Mn_Mo | Fe37Cr9Ni12Mn6Mo36 | 0.0450953 | -2.8212 | 7.28 | 33.31351 | 678.0854 | 125.9781 | 511.9122 | 155.1906
3885 | 3885 | 3885 | 10 | 6 | 43 | 38 | 3 | 82.46101 | 0.2752852 | 0.0644337 | 295.7419 | 1 | 1 | 1 | 295.7419 | Fe_Cr_Ni_Mn_Mo | Fe10Cr6Ni43Mn38Mo3 | 0.04031793 | -6.294 | 8.3 | 30.4097 | 261.8008 | 79.50468 | 79.37154 | 96.7127 | 261.8008 | 79.50468 | 79.37154 | 96.7127
3886 | 3886 | 3886 | 13 | 10 | 38 | 34 | 4 | 84.7874 | 0.2723373 | 0.06658613 | 321.1235 | 1 | 1 | 1 | 321.1235 | Fe_Cr_Ni_Mn_Mo | Fe13Cr10Ni38Mn34Mo4 | 0.04013686 | -5.681869 | 8.141414 | 30.1738 | 280.8863 | 89.80372 | 105.9269 | 75.19828 | 280.8863 | 89.80372 | 105.9269 | 75.19828
3887 | 3887 | 3887 | 16 | 14 | 33 | 29 | 7 | 88.34965 | 0.2694854 | 0.07538495 | 411.6471 | 1 | 1 | 1 | 411.6471 | Fe_Cr_Ni_Mn_Mo | Fe16Cr14Ni33Mn29Mo7 | 0.0402361 | -4.972554 | 7.949495 | 31.02178 | 314.4865 | 75.3457 | 182.8143 | 90.16748 | 314.4865 | 75.3457 | 182.8143 | 90.16748
3888 | 3888 | 3888 | 19 | 17 | 29 | 25 | 10 | 91.34254 | 0.2675591 | 0.08279664 | 496.9779 | 0 | 0 | 0 |  | Fe_Cr_Ni_Mn_Mo | Fe19Cr17Ni29Mn25Mo10 | 0.04042331 | -4.3944 | 7.79 | 31.66875 | 352.8799 | 70.4683 | 260.6763 | 133.8053
3889 | 3889 | 3889 | 21 | 19 | 25 | 20 | 15 | 95.19906 | 0.2661898 | 0.09285319 | 626.3982 | 0 | 0 | 0 |  | Fe_Cr_Ni_Mn_Mo | Fe21Cr19Ni25Mn20Mo15 | 0.04113697 | -3.9076 | 7.62 | 32.92173 | 400.7658 | 89.81922 | 324.1113 | 150.9525
3890 | 3890 | 3890 | 24 | 19 | 21 | 16 | 20 | 98.28756 | 0.2659078 | 0.1001845 | 735.3283 | 0 | 0 | 0 |  | Fe_Cr_Ni_Mn_Mo | Fe24Cr19Ni21Mn16Mo20 | 0.04205977 | -3.4548 | 7.48 | 33.79882 | 496.7629 | 107.637 | 433.9698 | 152.0987
3891 | 3891 | 3891 | 26 | 18 | 17 | 12 | 26 | 101.6994 | 0.2658176 | 0.1064994 | 845.6994 | 0 | 0 | 0 |  | Fe_Cr_Ni_Mn_Mo | Fe26Cr18Ni17Mn12Mo26 | 0.04322634 | -3.093562 | 7.333333 | 34.52182 | 603.2731 | 128.9754 | 514.9316 | 164.6631
3892 | 3892 | 3892 | 28 | 17 | 13 | 9 | 34 | 105.4157 | 0.2653765 | 0.1107349 | 941.8239 | 0 | 0 | 0 |  | Fe_Cr_Ni_Mn_Mo | Fe28Cr17Ni13Mn9Mo34 | 0.04438978 | -2.685619 | 7.158416 | 35.05482 | 669.0839 | 139.4956 | 497.0692 | 168.624
3893 | 3893 | 3893 | 28 | 12 | 11 | 6 | 43 | 108.8226 | 0.2668886 | 0.1139256 | 1032.221 | 0 | 0 | 0 |  | Fe_Cr_Ni_Mn_Mo | Fe28Cr12Ni11Mn6Mo43 | 0.04520775 | -2.6756 | 7.06 | 34.72334 | 704.3537 | 124.8185 | 426.9361 | 172.452
3894 | 3894 | 3894 | 8 | 9 | 35 | 45 | 3 | 83.81128 | 0.2663989 | 0.06191889 | 275.9291 | 1 | 1 | 1 | 275.9291 | Fe_Cr_Ni_Mn_Mo | Fe8Cr9Ni35Mn45Mo3 | 0.04055061 | -5.894 | 8.01 | 30.81217 | 263.4753 | 102.8326 | 48.74752 | 109.3634 | 263.4753 | 102.8326 | 48.74752 | 109.3634
3895 | 3895 | 3895 | 10 | 14 | 31 | 39 | 5 | 87.07557 | 0.2637063 | 0.06756462 | 332.6141 | 1 | 1 | 1 | 332.6141 | Fe_Cr_Ni_Mn_Mo | Fe10Cr14Ni31Mn39Mo5 | 0.04068106 | -5.137435 | 7.848485 | 31.44255 | 281.5457 | 100.5935 | 122.8854 | 83.78323 | 281.5457 | 100.5935 | 122.8854 | 83.78323
3896 | 3896 | 3896 | 12 | 19 | 27 | 33 | 8 | 90.88032 | 0.2611405 | 0.07554379 | 418.6088 | 0 | 0 | 0 |  | Fe_Cr_Ni_Mn_Mo | Fe12Cr19Ni27Mn33Mo8 | 0.04081286 | -4.377104 | 7.666667 | 32.39575 | 309.2615 | 71.93693 | 196.0003 | 107.3007
3897 | 3897 | 3897 | 14 | 22 | 24 | 28 | 12 | 94.35423 | 0.2600676 | 0.08444051 | 523.824 | 0 | 0 | 0 |  | Fe_Cr_Ni_Mn_Mo | Fe14Cr22Ni24Mn28Mo12 | 0.04117405 | -3.7968 | 7.52 | 33.68145 | 350.3011 | 70.46373 | 260.9249 | 132.955
3898 | 3898 | 3898 | 16 | 24 | 20 | 23 | 17 | 98.12286 | 0.2590795 | 0.09251871 | 635.3574 | 0 | 0 | 0 |  | Fe_Cr_Ni_Mn_Mo | Fe16Cr24Ni20Mn23Mo17 | 0.04181648 | -3.1716 | 7.35 | 35.0444 | 425.514 | 90.30266 | 347.9653 | 162.4079
3899 | 3899 | 3899 | 18 | 25 | 17 | 18 | 22 | 101.4143 | 0.2591069 | 0.09874054 | 734.6771 | 0 | 0 | 0 |  | Fe_Cr_Ni_Mn_Mo | Fe18Cr25Ni17Mn18Mo22 | 0.04246188 | -2.806 | 7.22 | 35.67128 | 529.4958 | 113.9088 | 446.8285 | 177.4351
3900 | 3900 | 3900 | 20 | 24 | 13 | 13 | 30 | 105.6074 | 0.2595849 | 0.1048858 | 853.1958 | 0 | 0 | 0 |  | Fe_Cr_Ni_Mn_Mo | Fe20Cr24Ni13Mn13Mo30 | 0.04358956 | -2.3568 | 7.05 | 36.52177 | 665.8048 | 125.0773 | 488.5776 | 163.3935
3901 | 3901 | 3901 | 20 | 22 | 11 | 9 | 38 | 109.2212 | 0.2605148 | 0.1082532 | 940.1991 | 0 | 0 | 0 |  | Fe_Cr_Ni_Mn_Mo | Fe20Cr22Ni11Mn9Mo38 | 0.0443546 | -2.2824 | 6.93 | 36.47136 | 695.507 | 154.8553 | 461.9895 | 194.1664
3902 | 3902 | 3902 | 20 | 16 | 8 | 6 | 50 | 113.4394 | 0.262231 | 0.1081228 | 995.9768 | 0 | 0 | 0 |  | Fe_Cr_Ni_Mn_Mo | Fe20Cr16Ni8Mn6Mo50 | 0.04434423 | -2.0112 | 6.78 | 35.88259 | 711.3544 | 145.3838 | 317.0848 | 188.8038
3903 | 3903 | 3903 | 7 | 14 | 25 | 50 | 3 | 86.03809 | 0.2557281 | 0.05747249 | 244.7138 | 1 | 1 | 1 | 244.7138 | Fe_Cr_Ni_Mn_Mo | Fe7Cr14Ni25Mn50Mo3 | 0.04011566 | -4.617896 | 7.656566 | 30.21232 | 273.267 | 132.6974 | 37.00604 | 171.1558 | 273.267 | 132.6974 | 37.00604 | 171.1558
3904 | 3904 | 3904 | 8 | 21 | 23 | 42 | 6 | 90.35154 | 0.2537889 | 0.06666257 | 332.506 | 0 | 0 | 0 |  | Fe_Cr_Ni_Mn_Mo | Fe8Cr21Ni23Mn42Mo6 | 0.04061097 | -3.8732 | 7.5 | 31.84588 | 288.6743 | 109.4542 | 150.9704 | 111.2655
3905 | 3905 | 3905 | 9 | 26 | 20 | 36 | 9 | 94.00884 | 0.2518569 | 0.07373646 | 410.7033 | 0 | 0 | 0 |  | Fe_Cr_Ni_Mn_Mo | Fe9Cr26Ni20Mn36Mo9 | 0.04086465 | -3.1696 | 7.34 | 33.10227 | 304.2858 | 93.37587 | 255.3075 | 164.0572
3906 | 3906 | 3906 | 11 | 28 | 18 | 29 | 13 | 97.30942 | 0.2527 | 0.0826429 | 516.7571 | 0 | 0 | 0 |  | Fe_Cr_Ni_Mn_Mo | Fe11Cr28Ni18Mn29Mo13 | 0.04127276 | -2.784614 | 7.242424 | 34.51118 | 346.1126 | 73.93784 | 287.7111 | 166.9501
3907 | 3907 | 3907 | 12 | 30 | 16 | 24 | 18 | 100.7617 | 0.2528502 | 0.09019513 | 621.5524 | 0 | 0 | 0 |  | Fe_Cr_Ni_Mn_Mo | Fe12Cr30Ni16Mn24Mo18 | 0.04181409 | -2.4096 | 7.12 | 35.87813 | 415.0567 | 94.1217 | 380.3066 | 203.6184
3908 | 3908 | 3908 | 14 | 31 | 13 | 18 | 25 | 104.8476 | 0.2536167 | 0.09730512 | 739.5949 | 0 | 0 | 0 |  | Fe_Cr_Ni_Mn_Mo | Fe14Cr31Ni13Mn18Mo25 | 0.04265142 | -1.999804 | 6.970297 | 36.91755 | 565.689 | 138.2771 | 458.1415 | 199.6922
3909 | 3909 | 3909 | 15 | 30 | 10 | 13 | 32 | 108.5748 | 0.2544965 | 0.1016446 | 831.6003 | 0 | 0 | 0 |  | Fe_Cr_Ni_Mn_Mo | Fe15Cr30Ni10Mn13Mo32 | 0.04348003 | -1.692 | 6.83 | 37.4501 | 655.2546 | 154.7115 | 500.2341 | 199.1669
3910 | 3910 | 3910 | 15 | 26 | 8 | 8 | 42 | 112.7614 | 0.2567429 | 0.1048449 | 924.9507 | 0 | 0 | 0 |  | Fe_Cr_Ni_Mn_Mo | Fe15Cr26Ni8Mn8Mo42 | 0.0441538 | -1.679012 | 6.707071 | 37.14343 | 710.826 | 143.1797 | 431.2724 | 198.6032
3911 | 3911 | 3911 | 15 | 19 | 6 | 5 | 55 | 116.6789 | 0.2594793 | 0.1026656 | 950.2049 | 0 | 0 | 0 |  | Fe_Cr_Ni_Mn_Mo | Fe15Cr19Ni6Mn5Mo55 | 0.04342716 | -1.5592 | 6.59 | 35.74017 | 709.329 | 134.7773 | 250.8758 | 183.6009
3912 | 3912 | 3912 | 7 | 21 | 17 | 52 | 3 | 88.7752 | 0.2463178 | 0.05257109 | 214.768 | 0 | 0 | 0 |  | Fe_Cr_Ni_Mn_Mo | Fe7Cr21Ni17Mn52Mo3 | 0.03977563 | -2.9564 | 7.34 | 28.99724 | 274.3276 | 141.4074 | 72.89864 | 210.4396
3913 | 3913 | 3913 | 7 | 28 | 16 | 43 | 6 | 93.0465 | 0.2453031 | 0.06218506 | 302.157 | 0 | 0 | 0 |  | Fe_Cr_Ni_Mn_Mo | Fe7Cr28Ni16Mn43Mo6 | 0.04038291 | -2.4472 | 7.21 | 31.14787 | 280.0732 | 109.5857 | 224.8792 | 179.0007
3914 | 3914 | 3914 | 7 | 33 | 15 | 36 | 9 | 96.57213 | 0.2447885 | 0.06991343 | 383.6461 | 0 | 0 | 0 |  | Fe_Cr_Ni_Mn_Mo | Fe7Cr33Ni15Mn36Mo9 | 0.04063585 | -2.1204 | 7.1 | 32.62882 | 290.0087 | 93.38471 | 292.6713 | 194.0139
3915 | 3915 | 3915 | 8 | 36 | 13 | 30 | 14 | 100.3617 | 0.2452363 | 0.07924345 | 494.3202 | 0 | 0 | 0 |  | Fe_Cr_Ni_Mn_Mo | Fe8Cr36Ni13Mn30Mo14 | 0.04113406 | -1.619449 | 6.970297 | 34.82025 | 340.4991 | 96.2621 | 355.8544 | 205.8926
3916 | 3916 | 3916 | 9 | 38 | 11 | 24 | 19 | 103.8683 | 0.2459535 | 0.08622827 | 592.3819 | 0 | 0 | 0 |  | Fe_Cr_Ni_Mn_Mo | Fe9Cr38Ni11Mn24Mo19 | 0.04166128 | -1.285756 | 6.851485 | 36.18185 | 417.3225 | 119.5367 | 429.3664 | 208.9568
3917 | 3917 | 3917 | 10 | 38 | 9 | 18 | 25 | 107.413 | 0.2474689 | 0.09263251 | 695.7406 | 0 | 0 | 0 |  | Fe_Cr_Ni_Mn_Mo | Fe10Cr38Ni9Mn18Mo25 | 0.04239328 | -1.0828 | 6.74 | 37.24768 | 535.1885 | 147.1395 | 513.0491 | 195.3311
3918 | 3918 | 3918 | 11 | 37 | 7 | 12 | 33 | 111.3298 | 0.2495356 | 0.09747931 | 795.4181 | 0 |  | 0 |  | Fe_Cr_Ni_Mn_Mo | Fe11Cr37Ni7Mn12Mo33 | 0.04327619 | -1.0084 | 6.62 | 37.62127 | 651.0462 | 158.4097 | 532.0278 | 203.9473
3919 | 3919 | 3919 | 12 | 32 | 5 | 7 | 44 | 115.3104 | 0.2528435 | 0.1001152 | 879.2037 | 0 | 0 | 0 |  | Fe_Cr_Ni_Mn_Mo | Fe12Cr32Ni5Mn7Mo44 | 0.04395543 | -1.0048 | 6.51 | 37.25534 | 706.6783 | 145.3712 | 452.0151 | 203.0039
3920 | 3920 | 3920 | 12 | 23 | 4 | 4 | 57 | 118.7775 | 0.2568951 | 0.09806904 | 902.0413 | 0 | 0 | 0 |  | Fe_Cr_Ni_Mn_Mo | Fe12Cr23Ni4Mn4Mo57 | 0.0430079 | -1.1136 | 6.44 | 35.50929 | 716.7327 | 142.1399 | 247.8054 | 198.6189
3921 | 3921 | 3921 | 5 | 37 | 10 | 42 | 6 | 96.38797 | 0.2365734 | 0.05709758 | 269.6281 | 0 | 0 | 0 |  | Fe_Cr_Ni_Mn_Mo | Fe5Cr37Ni10Mn42Mo6 | 0.04012118 | -0.9388 | 6.92 | 30.14946 | 267.859 | 95.99482 | 311.6246 | 245.7189
3922 | 3922 | 3922 | 5 | 41 | 10 | 35 | 9 | 99.48593 | 0.2375037 | 0.06547106 | 352.6305 | 0 | 0 | 0 |  | Fe_Cr_Ni_Mn_Mo | Fe5Cr41Ni10Mn35Mo9 | 0.04036017 | -0.9 | 6.85 | 31.92115 | 281.1265 | 88.7634 | 378.3721 | 231.7882
3923 | 3923 | 3923 | 6 | 44 | 9 | 28 | 13 | 102.8074 | 0.2388432 | 0.07397544 | 449.7255 | 0 | 0 | 0 |  | Fe_Cr_Ni_Mn_Mo | Fe6Cr44Ni9Mn28Mo13 | 0.04065983 | -0.7404 | 6.76 | 33.56948 | 320.4398 | 99.37083 | 441.0287 | 224.1972
3924 | 3924 | 3924 | 7 | 45 | 8 | 22 | 18 | 105.9402 | 0.2408703 | 0.08203231 | 554.3259 | 0 | 0 | 0 |  | Fe_Cr_Ni_Mn_Mo | Fe7Cr45Ni8Mn22Mo18 | 0.04120661 | -0.662 | 6.68 | 35.1538 | 406.4664 | 125.1153 | 494.6204 | 229.0038
3925 | 3925 | 3925 | 8 | 45 | 6 | 16 | 25 | 109.7472 | 0.2429492 | 0.08898498 | 664.5151 | 0 | 0 | 0 |  | Fe_Cr_Ni_Mn_Mo | Fe8Cr45Ni6Mn16Mo25 | 0.04211709 | -0.4496 | 6.56 | 36.62499 | 505.4069 | 157.37 | 582.9519 | 213.0912
3926 | 3926 | 3926 | 9 | 43 | 5 | 11 | 32 | 112.7485 | 0.2457968 | 0.09413318 | 758.1355 | 0 |  | 0 |  | Fe_Cr_Ni_Mn_Mo | Fe9Cr43Ni5Mn11Mo32 | 0.04300009 | -0.5648 | 6.49 | 37.10782 | 613.224 | 170.4714 | 580.2956 | 214.7303
3927 | 3927 | 3927 | 11 | 38 | 3 | 6 | 43 | 116.37 | 0.2497484 | 0.09684958 | 838.5291 | 0 | 0 | 0 |  | Fe_Cr_Ni_Mn_Mo | Fe11Cr38Ni3Mn6Mo43 | 0.04394086 | -0.5995491 | 6.39604 | 36.83248 | 696.6391 | 155.3998 | 503.9534 | 226.9342
3928 | 3928 | 3928 | 3 | 50 | 6 | 32 | 9 | 102.7053 | 0.2309579 | 0.0612764 | 325.485 | 0 | 0 | 0 |  | Fe_Cr_Ni_Mn_Mo | Fe3Cr50Ni6Mn32Mo9 | 0.03993699 | 0.1544 | 6.62 | 30.90307 | 277.5793 | 99.07154 | 473.2973 | 263.0136
3929 | 3929 | 3929 | 4 | 52 | 6 | 25 | 13 | 105.598 | 0.2336274 | 0.07045177 | 425.864 | 0 | 0 | 0 |  | Fe_Cr_Ni_Mn_Mo | Fe4Cr52Ni6Mn25Mo13 | 0.04015317 | -0.026 | 6.57 | 32.62683 | 316.6433 | 111.8449 | 548.0887 | 239.613
3930 | 3930 | 3930 | 5 | 53 | 5 | 19 | 18 | 108.6759 | 0.2359144 | 0.07848362 | 528.1203 | 0 | 0 | 0 |  | Fe_Cr_Ni_Mn_Mo | Fe5Cr53Ni5Mn19Mo18 | 0.04069191 | -0.0064 | 6.49 | 34.18699 | 385.3126 | 147.3904 | 624.788 | 217.9134
3931 | 3931 | 3931 | 6 | 53 | 4 | 13 | 23 | 111.6418 | 0.2382225 | 0.08503309 | 624.0549 | 0 | 0 | 0 |  | Fe_Cr_Ni_Mn_Mo | Fe6Cr53Ni4Mn13Mo23 | 0.04130529 | -0.1277421 | 6.414141 | 34.87614 | 467.5798 | 164.9554 | 682.0535 | 204.775
3932 | 3932 | 3932 | 8 | 50 | 4 | 8 | 30 | 113.9829 | 0.2426928 | 0.09172442 | 731.2851 | 0 | 0 | 0 |  | Fe_Cr_Ni_Mn_Mo | Fe8Cr50Ni4Mn8Mo30 | 0.04241688 | -0.576 | 6.4 | 35.29363 | 570.5275 | 180.4853 | 656.0342 | 218.4379
3933 | 3933 | 3933 | 3 | 5 | 47 | 12 | 33 | 100.1717 | 0.277873 | 0.1237906 | 1078.974 | 0 | 0 | 0 |  | Fe_Cr_Ni_Mn_Mo | Fe3Cr5Ni47Mn12Mo33 | 0.04365481 | -6.1636 | 8.06 | 34.87119 | 309.7106 | 114.4748 | 370.5836 | 135.0822
3934 | 3934 | 3934 | 5 | 5 | 40 | 11 | 39 | 103.6443 | 0.275038 | 0.1240106 | 1123.536 | 0 | 0 | 0 |  | Fe_Cr_Ni_Mn_Mo | Fe5Cr5Ni40Mn11Mo39 | 0.04398515 | -5.76 | 7.81 | 35.58146 | 387.851 | 121.2678 | 315.0785 | 150.6809
3935 | 3935 | 3935 | 7 | 4 | 34 | 10 | 44 | 106.3707 | 0.2733555 | 0.1228902 | 1143.37 | 0 | 0 | 0 |  | Fe_Cr_Ni_Mn_Mo | Fe7Cr4Ni34Mn10Mo44 | 0.0439146 | -5.299051 | 7.616162 | 35.82542 | 491.1518 | 136.6245 | 282.7823 | 158.6503
3936 | 3936 | 3936 | 11 | 4 | 27 | 9 | 49 | 108.8858 | 0.2713189 | 0.1198641 | 1130.567 | 0 | 0 | 0 |  | Fe_Cr_Ni_Mn_Mo | Fe11Cr4Ni27Mn9Mo49 | 0.04373478 | -4.56 | 7.39 | 35.77932 | 583.0511 | 134.9322 | 257.8682 | 178.9971
3937 | 3937 | 3937 | 14 | 3 | 22 | 7 | 53 | 110.9865 | 0.2706623 | 0.1174717 | 1124.682 | 0 | 0 | 0 |  | Fe_Cr_Ni_Mn_Mo | Fe14Cr3Ni22Mn7Mo53 | 0.04356856 | -4.122436 | 7.242424 | 34.62275 | 624.265 | 149.9878 | 212.0085 | 155.2923
3938 | 3938 | 3938 | 3 | 6 | 51 | 19 | 21 | 93.42825 | 0.2793081 | 0.1106594 | 834.2707 | 1 | 0 | 0 |  | Fe_Cr_Ni_Mn_Mo | Fe3Cr6Ni51Mn19Mo21 | 0.04218619 | -6.2472 | 8.29 | 35.07478 | 262.0865 | 83.00291 | 277.4957 | 127.4891
3939 | 3939 | 3939 | 5 | 7 | 44 | 17 | 27 | 97.50116 | 0.2758983 | 0.1157343 | 936.3876 | 1 | 0 | 0 |  | Fe_Cr_Ni_Mn_Mo | Fe5Cr7Ni44Mn17Mo27 | 0.04307698 | -5.8672 | 8.03 | 36.30482 | 324.6092 | 93.6011 | 317.3943 | 129.2851
3940 | 3940 | 3940 | 7 | 8 | 38 | 16 | 32 | 100.6325 | 0.2730077 | 0.116812 | 982.1024 | 0 | 0 | 0 |  | Fe_Cr_Ni_Mn_Mo | Fe7Cr8Ni38Mn16Mo32 | 0.04351692 | -5.381433 | 7.80198 | 37.20902 | 409.0833 | 113.56 | 318.5176 | 122.9941
3941 | 3941 | 3941 | 10 | 8 | 32 | 14 | 36 | 103.2025 | 0.2714095 | 0.1178104 | 1024.88 | 0 | 0 | 0 |  | Fe_Cr_Ni_Mn_Mo | Fe10Cr8Ni32Mn14Mo36 | 0.04385406 | -4.8544 | 7.62 | 37.37646 | 493.07 | 132.7369 | 329.4199 | 150.1476
3942 | 3942 | 3942 | 14 | 9 | 26 | 11 | 40 | 105.8385 | 0.2698664 | 0.1175302 | 1051.342 | 0 | 0 | 0 |  | Fe_Cr_Ni_Mn_Mo | Fe14Cr9Ni26Mn11Mo40 | 0.04424417 | -4.3128 | 7.43 | 36.63277 | 585.4432 | 139.6483 | 340.4881 | 178.2295
3943 | 3943 | 3943 | 18 | 8 | 21 | 9 | 44 | 107.7696 | 0.2693834 | 0.1170711 | 1070.025 | 0 | 0 | 0 |  | Fe_Cr_Ni_Mn_Mo | Fe18Cr8Ni21Mn9Mo44 | 0.044511 | -3.8064 | 7.29 | 36.05218 | 638.3121 | 144.9285 | 340.0174 | 174.4297
3944 | 3944 | 3944 | 23 | 7 | 16 | 7 | 46 | 108.9143 | 0.2693073 | 0.1162694 | 1075.01 | 0 | 0 | 0 |  | Fe_Cr_Ni_Mn_Mo | Fe23Cr7Ni16Mn7Mo46 | 0.04487668 | -3.320886 | 7.181818 | 35.1431 | 681.2708 | 151.9573 | 322.9714 | 177.7793
3945 | 3945 | 3945 | 3 | 4 | 52 | 29 | 12 | 87.1642 | 0.2798754 | 0.09302421 | 583.902 | 1 | 1 | 1 | 583.902 | Fe_Cr_Ni_Mn_Mo | Fe3Cr4Ni52Mn29Mo12 | 0.04122906 | -6.5248 | 8.43 | 34.73831 | 252.6451 | 82.1095 | 189.6522 | 99.58642 | 252.6451 | 82.1095 | 189.6522 | 99.58642
3946 | 3946 | 3946 | 4 | 8 | 46 | 27 | 16 | 91.10463 | 0.2749935 | 0.09742338 | 655.9486 | 1 | 0 | 0 |  | Fe_Cr_Ni_Mn_Mo | Fe4Cr8Ni46Mn27Mo16 | 0.041747 | -6.117047 | 8.168317 | 35.94537 | 285.1078 | 79.68211 | 219.2237 | 117.2041
3947 | 3947 | 3947 | 6 | 10 | 39 | 24 | 21 | 95.12541 | 0.2715649 | 0.1048672 | 771.0725 | 1 | 0 | 0 |  | Fe_Cr_Ni_Mn_Mo | Fe6Cr10Ni39Mn24Mo21 | 0.04241652 | -5.4924 | 7.92 | 37.31957 | 349.2667 | 93.13039 | 252.996 | 125.8082
3948 | 3948 | 3948 | 9 | 12 | 34 | 21 | 25 | 98.11582 | 0.2694908 | 0.1071873 | 825.2379 | 0 | 0 | 0 |  | Fe_Cr_Ni_Mn_Mo | Fe9Cr12Ni34Mn21Mo25 | 0.04288086 | -4.924615 | 7.732673 | 37.58231 | 400.2976 | 110.1029 | 293.2893 | 158.8682
3949 | 3949 | 3949 | 13 | 13 | 29 | 17 | 28 | 100.502 | 0.2686474 | 0.1102255 | 886.9025 | 0 | 0 | 0 |  | Fe_Cr_Ni_Mn_Mo | Fe13Cr13Ni29Mn17Mo28 | 0.04335534 | -4.4384 | 7.59 | 37.10782 | 489.2514 | 103.9506 | 352.3263 | 163.3289
3950 | 3950 | 3950 | 17 | 14 | 24 | 14 | 31 | 102.6657 | 0.2675775 | 0.1114203 | 924.3669 | 0 | 0 | 0 |  | Fe_Cr_Ni_Mn_Mo | Fe17Cr14Ni24Mn14Mo31 | 0.04379285 | -3.9176 | 7.44 | 36.67751 | 568.4641 | 130.1167 | 394.7059 | 146.2906
3951 | 3951 | 3951 | 23 | 13 | 19 | 11 | 34 | 104.1845 | 0.2678872 | 0.1128512 | 962.2269 | 0 | 0 | 0 |  | Fe_Cr_Ni_Mn_Mo | Fe23Cr13Ni19Mn11Mo34 | 0.04434133 | -3.4016 | 7.33 | 35.92701 | 640.5218 | 145.8819 | 434.7685 | 146.616
3952 | 3952 | 3952 | 29 | 12 | 15 | 8 | 36 | 105.1222 | 0.2686401 | 0.1140444 | 991.6686 | 0 | 0 | 0 |  | Fe_Cr_Ni_Mn_Mo | Fe29Cr12Ni15Mn8Mo36 | 0.04479037 | -3.0696 | 7.26 | 34.67838 | 670.3666 | 138.8167 | 495.3524 | 168.2819
3953 | 3953 | 3953 | 36 | 9 | 12 | 6 | 37 | 104.8959 | 0.2706631 | 0.1155691 | 1015.513 | 0 | 0 | 0 |  | Fe_Cr_Ni_Mn_Mo | Fe36Cr9Ni12Mn6Mo37 | 0.04519181 | -2.8296 | 7.26 | 33.50746 | 681.6143 | 127.371 | 508.0231 | 176.4547
3954 | 3954 | 3954 | 3 | 6 | 43 | 38 | 10 | 86.88813 | 0.2722216 | 0.08508808 | 494.8749 | 1 | 1 | 1 | 494.8749 | Fe_Cr_Ni_Mn_Mo | Fe3Cr6Ni43Mn38Mo10 | 0.0411795 | -6.3472 | 8.16 | 35.67226 | 280.1136 | 99.72473 | 128.8455 | 102.8751 | 280.1136 | 99.72473 | 128.8455 | 102.8751
3955 | 3955 | 3955 | 4 | 10 | 38 | 34 | 13 | 90.40739 | 0.2687036 | 0.09192185 | 582.8775 | 1 | 0 | 0 |  | Fe_Cr_Ni_Mn_Mo | Fe4Cr10Ni38Mn34Mo13 | 0.04147475 | -5.7186 | 7.959596 | 36.57877 | 309.0568 | 97.88191 | 172.7829 | 105.8185
3956 | 3956 | 3956 | 7 | 14 | 33 | 29 | 16 | 93.80955 | 0.2661773 | 0.09607485 | 650.0924 | 0 | 0 | 0 |  | Fe_Cr_Ni_Mn_Mo | Fe7Cr14Ni33Mn29Mo16 | 0.04184842 | -4.994592 | 7.767677 | 36.77545 | 362.954 | 91.83783 | 227.9301 | 123.1392
3957 | 3957 | 3957 | 10 | 17 | 29 | 25 | 19 | 96.61183 | 0.2645142 | 0.0984236 | 697.3834 | 0 | 0 | 0 |  | Fe_Cr_Ni_Mn_Mo | Fe10Cr17Ni29Mn25Mo19 | 0.04219175 | -4.4052 | 7.61 | 36.81019 | 405.2621 | 92.80804 | 271.601 | 160.1521
3958 | 3958 | 3958 | 15 | 19 | 25 | 20 | 21 | 98.61671 | 0.2642724 | 0.1010328 | 744.9133 | 0 | 0 | 0 |  | Fe_Cr_Ni_Mn_Mo | Fe15Cr19Ni25Mn20Mo21 | 0.04242856 | -3.922 | 7.5 | 35.91323 | 474.3357 | 106.0837 | 335.3988 | 165.7685
3959 | 3959 | 3959 | 20 | 19 | 21 | 16 | 24 | 100.5053 | 0.2646768 | 0.1042833 | 803.1755 | 0 | 0 | 0 |  | Fe_Cr_Ni_Mn_Mo | Fe20Cr19Ni21Mn16Mo24 | 0.04287915 | -3.4644 | 7.4 | 35.50268 | 550.4808 | 109.436 | 421.9419 | 158.8364
3960 | 3960 | 3960 | 26 | 18 | 17 | 12 | 26 | 101.6994 | 0.2658176 | 0.1072105 | 854.8587 | 0 | 0 | 0 |  | Fe_Cr_Ni_Mn_Mo | Fe26Cr18Ni17Mn12Mo26 | 0.04322634 | -3.093562 | 7.333333 | 34.52182 | 597.2237 | 130.2678 | 504.8934 | 160.6322
3961 | 3961 | 3961 | 34 | 17 | 13 | 9 | 28 | 102.2939 | 0.2671057 | 0.1075488 | 868.7505 | 0 | 0 | 0 |  | Fe_Cr_Ni_Mn_Mo | Fe34Cr17Ni13Mn9Mo28 | 0.04346177 | -2.678561 | 7.277228 | 33.3418 | 635.3317 | 131.1895 | 577.7926 | 145.4861
3962 | 3962 | 3962 | 43 | 12 | 11 | 6 | 28 | 101.104 | 0.2713598 | 0.1105917 | 904.6906 | 0 | 0 | 0 |  | Fe_Cr_Ni_Mn_Mo | Fe43Cr12Ni11Mn6Mo28 | 0.04345317 | -2.5976 | 7.36 | 31.51682 | 633.6381 | 136.8123 | 590.3695 | 130.2269
3963 | 3963 | 3963 | 3 | 9 | 35 | 45 | 8 | 86.95635 | 0.2645057 | 0.07674847 | 410.7526 | 1 | 1 | 1 | 410.7526 | Fe_Cr_Ni_Mn_Mo | Fe3Cr9Ni35Mn45Mo8 | 0.04060678 | -5.776 | 7.91 | 35.05695 | 269.0753 | 103.9634 | 81.86297 | 105.8855 | 269.0753 | 103.9634 | 81.86297 | 105.8855
3964 | 3964 | 3964 | 5 | 14 | 31 | 39 | 10 | 90.17808 | 0.2619653 | 0.08264994 | 481.1777 | 1 | 0 | 0 |  | Fe_Cr_Ni_Mn_Mo | Fe5Cr14Ni31Mn39Mo10 | 0.04103647 | -5.027242 | 7.747475 | 35.38181 | 303.6669 | 108.6495 | 154.4683 | 115.7337
3965 | 3965 | 3965 | 8 | 19 | 27 | 33 | 12 | 93.29705 | 0.2598733 | 0.08607886 | 532.6863 | 0 | 0 | 0 |  | Fe_Cr_Ni_Mn_Mo | Fe8Cr19Ni27Mn33Mo12 | 0.04133463 | -4.297113 | 7.585859 | 35.24833 | 330.5919 | 78.81985 | 209.8986 | 123.8637
3966 | 3966 | 3966 | 12 | 22 | 24 | 28 | 14 | 95.52132 | 0.2594744 | 0.08797431 | 567.3414 | 0 | 0 | 0 |  | Fe_Cr_Ni_Mn_Mo | Fe12Cr22Ni24Mn28Mo14 | 0.0415092 | -3.7632 | 7.48 | 34.94052 | 362.9136 | 73.07401 | 272.6028 | 172.6123
3967 | 3967 | 3967 | 17 | 24 | 20 | 23 | 16 | 97.55513 | 0.2593605 | 0.09113758 | 616.2106 | 0 | 0 | 0 |  | Fe_Cr_Ni_Mn_Mo | Fe17Cr24Ni20Mn23Mo16 | 0.04162934 | -3.1872 | 7.37 | 34.49217 | 403.7766 | 86.49247 | 343.5977 | 173.2477
3968 | 3968 | 3968 | 22 | 25 | 17 | 18 | 18 | 99.19886 | 0.2602012 | 0.09441281 | 667.2036 | 0 | 0 | 0 |  | Fe_Cr_Ni_Mn_Mo | Fe22Cr25Ni17Mn18Mo18 | 0.04163249 | -2.854 | 7.3 | 33.74907 | 461.8698 | 104.2507 | 448.1519 | 164.9409
3969 | 3969 | 3969 | 30 | 24 | 13 | 13 | 20 | 100.2364 | 0.2622802 | 0.09746824 | 715.7747 | 0 | 0 | 0 |  | Fe_Cr_Ni_Mn_Mo | Fe30Cr24Ni13Mn13Mo20 | 0.04161902 | -2.4528 | 7.25 | 32.59816 | 512.2198 | 130.5925 | 563.8564 | 160.0122
3970 | 3970 | 3970 | 38 | 22 | 11 | 9 | 20 | 99.75496 | 0.2654329 | 0.09907814 | 735.705 | 0 | 0 | 0 |  | Fe_Cr_Ni_Mn_Mo | Fe38Cr22Ni11Mn9Mo20 | 0.04089317 | -2.3688 | 7.29 | 30.61111 | 516.8969 | 134.0158 | 615.5856 | 127.6141
3971 | 3971 | 3971 | 50 | 16 | 8 | 6 | 20 | 98.06818 | 0.2707075 | 0.1010385 | 753.2043 | 0 | 0 | 0 |  | Fe_Cr_Ni_Mn_Mo | Fe50Cr16Ni8Mn6Mo20 | 0.04032589 | -2.0832 | 7.38 | 28.75343 | 502.4252 | 137.2101 | 603.8727 | 115.1741
3972 | 3972 | 3972 | 3 | 14 | 25 | 50 | 7 | 88.54361 | 0.2545342 | 0.07170246 | 366.1438 | 1 | 0 | 0 |  | Fe_Cr_Ni_Mn_Mo | Fe3Cr14Ni25Mn50Mo7 | 0.03977578 | -4.390981 | 7.575758 | 34.06752 | 293.2762 | 148.6158 | 86.90908 | 160.8909
3973 | 3973 | 3973 | 6 | 21 | 23 | 42 | 8 | 91.56192 | 0.2532481 | 0.07175554 | 381.2622 | 0 | 0 | 0 |  | Fe_Cr_Ni_Mn_Mo | Fe6Cr21Ni23Mn42Mo8 | 0.04067174 | -3.7804 | 7.46 | 33.55592 | 297.274 | 118.069 | 163.6054 | 129.847
3974 | 3974 | 3974 | 9 | 26 | 20 | 36 | 9 | 94.00884 | 0.2518569 | 0.07373646 | 410.7033 | 0 | 0 | 0 |  | Fe_Cr_Ni_Mn_Mo | Fe9Cr26Ni20Mn36Mo9 | 0.04086465 | -3.1696 | 7.34 | 33.10227 | 309.152 | 92.4373 | 234.5394 | 155.2772
3975 | 3975 | 3975 | 13 | 28 | 18 | 29 | 11 | 96.1423 | 0.2531979 | 0.08092528 | 492.5136 | 0 | 0 | 0 |  | Fe_Cr_Ni_Mn_Mo | Fe13Cr28Ni18Mn29Mo11 | 0.04095153 | -2.852362 | 7.282828 | 33.13562 | 307.7382 | 56.36545 | 291.3873 | 172.2093
3976 | 3976 | 3976 | 18 | 30 | 16 | 24 | 12 | 97.36959 | 0.2543053 | 0.08146935 | 507.4263 | 0 | 0 | 0 |  | Fe_Cr_Ni_Mn_Mo | Fe18Cr30Ni16Mn24Mo12 | 0.04062167 | -2.5776 | 7.24 | 32.24221 | 316.8912 | 66.34132 | 387.9724 | 165.7242
3977 | 3977 | 3977 | 25 | 31 | 13 | 18 | 14 | 98.86595 | 0.2562416 | 0.08392895 | 545.7105 | 0 | 0 | 0 |  | Fe_Cr_Ni_Mn_Mo | Fe25Cr31Ni13Mn18Mo14 | 0.04019016 | -2.241349 | 7.188119 | 31.34441 | 356.0257 | 82.79687 | 524.0374 | 183.5181
3978 | 3978 | 3978 | 32 | 30 | 10 | 13 | 15 | 99.47163 | 0.2586174 | 0.08825776 | 599.6506 | 0 | 0 | 0 |  | Fe_Cr_Ni_Mn_Mo | Fe32Cr30Ni10Mn13Mo15 | 0.03954627 | -1.998 | 7.17 | 30.07906 | 380.8322 | 104.5654 | 622.7968 | 173.2244
3979 | 3979 | 3979 | 42 | 26 | 8 | 8 | 15 | 98.51891 | 0.2637009 | 0.092141 | 642.286 | 0 | 0 | 0 |  | Fe_Cr_Ni_Mn_Mo | Fe42Cr26Ni8Mn8Mo15 | 0.03811541 | -1.965514 | 7.252525 | 27.77355 | 392.3808 | 136.3053 | 652.2455 | 146.1502
3980 | 3980 | 3980 | 55 | 19 | 6 | 5 | 15 | 96.28242 | 0.2703768 | 0.09243236 | 638.2589 | 0 | 0 | 0 |  | Fe_Cr_Ni_Mn_Mo | Fe55Cr19Ni6Mn5Mo15 | 0.0369185 | -1.7832 | 7.39 | 25.74801 | 395.1992 | 137.8025 | 600.8403 | 108.386
3981 | 3981 | 3981 | 3 | 21 | 17 | 52 | 7 | 91.20985 | 0.2454567 | 0.06406822 | 309.6627 | 0 | 0 | 0 |  | Fe_Cr_Ni_Mn_Mo | Fe3Cr21Ni17Mn52Mo7 | 0.03931622 | -2.6428 | 7.26 | 33.12341 | 305.1108 | 171.4599 | 124.34 | 165.39
3982 | 3982 | 3982 | 6 | 28 | 16 | 43 | 7 | 93.64261 | 0.2451014 | 0.06473469 | 325.4426 | 0 | 0 | 0 |  | Fe_Cr_Ni_Mn_Mo | Fe6Cr28Ni16Mn43Mo7 | 0.04040154 | -2.382 | 7.19 | 32.07413 | 309.6579 | 136.4574 | 225.7782 | 185.8778
3983 | 3983 | 3983 | 9 | 33 | 15 | 36 | 7 | 95.4009 | 0.2451759 | 0.06534442 | 338.4272 | 0 | 0 | 0 |  | Fe_Cr_Ni_Mn_Mo | Fe9Cr33Ni15Mn36Mo7 | 0.04040236 | -2.2308 | 7.14 | 30.9296 | 270.3616 | 89.9328 | 304.3567 | 182.2426
3984 | 3984 | 3984 | 14 | 36 | 13 | 30 | 8 | 96.96282 | 0.2463809 | 0.06584894 | 351.2519 | 0 | 0 | 0 |  | Fe_Cr_Ni_Mn_Mo | Fe14Cr36Ni13Mn30Mo8 | 0.04009272 | -1.904127 | 7.089109 | 30.38201 | 250.0684 | 55.67515 | 369.1404 | 205.411
3985 | 3985 | 3985 | 19 | 38 | 11 | 24 | 9 | 98.32859 | 0.2478729 | 0.06906905 | 388.0367 | 0 | 0 | 0 |  | Fe_Cr_Ni_Mn_Mo | Fe19Cr38Ni11Mn24Mo9 | 0.03941082 | -1.689638 | 7.049505 | 29.64086 | 245.4572 | 56.38509 | 461.4604 | 209.2869
3986 | 3986 | 3986 | 25 | 38 | 9 | 18 | 10 | 99.21287 | 0.2504844 | 0.07474583 | 449.0595 | 0 | 0 | 0 |  | Fe_Cr_Ni_Mn_Mo | Fe25Cr38Ni9Mn18Mo10 | 0.0384379 | -1.5808 | 7.04 | 28.67386 | 247.467 | 60.17327 | 578.3537 | 203.181
3987 | 3987 | 3987 | 33 | 37 | 7 | 12 | 11 | 99.60655 | 0.254199 | 0.07863964 | 493.8346 | 0 | 0 | 0 |  | Fe_Cr_Ni_Mn_Mo | Fe33Cr37Ni7Mn12Mo11 | 0.0369068 | -1.554 | 7.06 | 27.09686 | 265.5644 | 96.97154 | 693.9648 | 161.1369
3988 | 3988 | 3988 | 44 | 32 | 5 | 7 | 12 | 98.70993 | 0.2602628 | 0.08306045 | 540.7797 | 0 | 0 | 0 |  | Fe_Cr_Ni_Mn_Mo | Fe44Cr32Ni5Mn7Mo12 | 0.03541506 | -1.5424 | 7.15 | 25.35744 | 307.9764 | 127.6855 | 687.2913 | 153.8404
3989 | 3989 | 3989 | 57 | 23 | 4 | 4 | 12 | 95.92662 | 0.2685543 | 0.08538802 | 556.9534 | 0 | 0 | 0 |  | Fe_Cr_Ni_Mn_Mo | Fe57Cr23Ni4Mn4Mo12 | 0.03393665 | -1.5276 | 7.34 | 23.41175 | 332.7934 | 140.2794 | 608.3385 | 112.9188
3990 | 3990 | 3990 | 6 | 37 | 10 | 42 | 5 | 95.80083 | 0.2367028 | 0.05434746 | 246.377 | 0 | 0 | 0 |  | Fe_Cr_Ni_Mn_Mo | Fe6Cr37Ni10Mn42Mo5 | 0.04006755 | -1.0176 | 6.94 | 29.12919 | 261.3512 | 90.5294 | 275.2887 | 206.0684
3991 | 3991 | 3991 | 9 | 41 | 10 | 35 | 5 | 97.17262 | 0.2380433 | 0.05569188 | 262.2067 | 0 | 0 | 0 |  | Fe_Cr_Ni_Mn_Mo | Fe9Cr41Ni10Mn35Mo5 | 0.03974228 | -1.1656 | 6.93 | 28.21772 | 222.6497 | 63.85807 | 348.4436 | 234.9101
3992 | 3992 | 3992 | 13 | 44 | 9 | 28 | 6 | 98.84071 | 0.2398399 | 0.05982683 | 303.1111 | 0 | 0 | 0 |  | Fe_Cr_Ni_Mn_Mo | Fe13Cr44Ni9Mn28Mo6 | 0.03899294 | -1.1296 | 6.9 | 27.85301 | 220.422 | 67.34917 | 468.6353 | 230.4926
3993 | 3993 | 3993 | 18 | 45 | 8 | 22 | 7 | 99.82915 | 0.2425787 | 0.06377504 | 343.549 | 0 | 0 | 0 |  | Fe_Cr_Ni_Mn_Mo | Fe18Cr45Ni8Mn22Mo7 | 0.03796853 | -1.168 | 6.9 | 27.29011 | 204.6199 | 54.57833 | 546.1486 | 213.8298
3994 | 3994 | 3994 | 25 | 45 | 6 | 16 | 8 | 100.5325 | 0.2458042 | 0.06789749 | 386.5466 | 0 | 0 | 0 |  | Fe_Cr_Ni_Mn_Mo | Fe25Cr45Ni6Mn16Mo8 | 0.03649045 | -1.0956 | 6.9 | 26.241 | 207.4445 | 62.11003 | 695.041 | 182.2429
3995 | 3995 | 3995 | 32 | 43 | 5 | 11 | 9 | 100.5288 | 0.250081 | 0.07234611 | 432.4557 | 0 | 0 | 0 |  | Fe_Cr_Ni_Mn_Mo | Fe32Cr43Ni5Mn11Mo9 | 0.03496403 | -1.2364 | 6.95 | 25.13543 | 231.1176 | 96.60757 | 769.5377 | 159.3487
3996 | 3996 | 3996 | 43 | 38 | 3 | 6 | 11 | 99.99423 | 0.2564144 | 0.07708748 | 483.057 | 0 | 0 | 0 |  | Fe_Cr_Ni_Mn_Mo | Fe43Cr38Ni3Mn6Mo11 | 0.03381155 | -1.264582 | 7.029703 | 24.10764 | 274.5347 | 135.6432 | 740.1407 | 162.3016
3997 | 3997 | 3997 | 9 | 50 | 6 | 32 | 3 | 99.28285 | 0.2314385 | 0.0447507 | 184.6203 | 0 | 0 | 0 |  | Fe_Cr_Ni_Mn_Mo | Fe9Cr50Ni6Mn32Mo3 | 0.03852806 | -0.2776 | 6.74 | 24.86041 | 206.0038 | 81.13652 | 510.3478 | 247.9749
3998 | 3998 | 3998 | 13 | 52 | 6 | 25 | 4 | 100.5532 | 0.2345297 | 0.05050125 | 231.7939 | 0 | 0 | 0 |  | Fe_Cr_Ni_Mn_Mo | Fe13Cr52Ni6Mn25Mo4 | 0.03722312 | -0.5552 | 6.75 | 24.71659 | 188.4752 | 65.05773 | 606.045 | 242.7243
3999 | 3999 | 3999 | 18 | 53 | 5 | 19 | 5 | 101.5311 | 0.2374288 | 0.05543521 | 275.7689 | 0 | 0 | 0 |  | Fe_Cr_Ni_Mn_Mo | Fe18Cr53Ni5Mn19Mo5 | 0.03564799 | -0.646 | 6.75 | 24.19318 | 184.3946 | 74.13704 | 658.0641 | 211.7445
4000 | 4000 | 4000 | 23 | 53 | 4 | 13 | 6 | 102.3869 | 0.2404903 | 0.06320359 | 347.6141 | 0 | 0 | 0 |  | Fe_Cr_Ni_Mn_Mo | Fe23Cr53Ni4Mn13Mo6 | 0.03358695 | -0.8076727 | 6.757576 | 23.28014 | 185.7954 | 85.02037 | 781.9512 | 166.7155
4001 | 4001 | 4001 | 30 | 50 | 4 | 8 | 8 | 102.3426 | 0.2462724 | 0.06855129 | 401.7519 | 0 | 0 | 0 |  | Fe_Cr_Ni_Mn_Mo | Fe30Cr50Ni4Mn8Mo8 | 0.03223985 | -1.192 | 6.84 | 22.96867 | 215.1133 | 109.7234 | 841.1139 | 133.2811
4002 | 4002 | 4002 | 5 | 33 | 47 | 12 | 3 | 91.62862 | 0.2682302 | 0.06279805 | 318.1985 | 1 | 1 | 1 | 318.1985 | Fe_Cr_Ni_Mn_Mo | Fe5Cr33Ni47Mn12Mo3 | 0.02997782 | -6.4196 | 8.1 | 21.91255 | 240.9078 | 66.42267 | 449.6437 | 147.1056 | 240.9078 | 66.42267 | 449.6437 | 147.1056
4003 | 4003 | 4003 | 5 | 39 | 40 | 11 | 5 | 95.22858 | 0.2616311 | 0.06924631 | 386.048 | 1 | 0 | 0 |  | Fe_Cr_Ni_Mn_Mo | Fe5Cr39Ni40Mn11Mo5 | 0.03111554 | -6.1408 | 7.81 | 22.98347 | 234.3222 | 56.24462 | 627.4336 | 162.043
4004 | 4004 | 4004 | 4 | 44 | 34 | 10 | 7 | 98.56559 | 0.2559082 | 0.07370499 | 439.9799 | 0 | 0 | 0 |  | Fe_Cr_Ni_Mn_Mo | Fe4Cr44Ni34Mn10Mo7 | 0.03227268 | -5.767575 | 7.555556 | 24.13613 | 232.8073 | 65.33541 | 731.0848 | 130.8258
4005 | 4005 | 4005 | 4 | 49 | 27 | 9 | 11 | 102.6928 | 0.2504614 | 0.08107787 | 532.5944 | 0 | 0 | 0 |  | Fe_Cr_Ni_Mn_Mo | Fe4Cr49Ni27Mn9Mo11 | 0.03462699 | -4.9628 | 7.25 | 26.40057 | 256.6057 | 60.29641 | 750.5533 | 152.1929
4006 | 4006 | 4006 | 3 | 53 | 22 | 7 | 14 | 106.1616 | 0.2464876 | 0.08424163 | 584.7377 | 0 | 0 | 0 |  | Fe_Cr_Ni_Mn_Mo | Fe3Cr53Ni22Mn7Mo14 | 0.03572902 | -4.364044 | 7.020202 | 27.53744 | 309.6776 | 94.80134 | 779.7355 | 135.4421
4007 | 4007 | 4007 | 6 | 21 | 51 | 19 | 3 | 87.30012 | 0.2751816 | 0.06375077 | 312.4056 | 1 | 1 | 1 | 312.4056 | Fe_Cr_Ni_Mn_Mo | Fe6Cr21Ni51Mn19Mo3 | 0.03444236 | -6.4044 | 8.35 | 25.1577 | 256.1759 | 71.96095 | 195.36 | 78.3028 | 256.1759 | 71.96095 | 195.36 | 78.3028
4008 | 4008 | 4008 | 7 | 27 | 44 | 17 | 5 | 90.94367 | 0.2689399 | 0.07044379 | 381.8777 | 1 | 1 | 1 | 381.8777 | Fe_Cr_Ni_Mn_Mo | Fe7Cr27Ni44Mn17Mo5 | 0.0347873 | -6.1488 | 8.07 | 25.72081 | 237.5544 | 52.07469 | 351.499 | 129.866 | 237.5544 | 52.07469 | 351.499 | 129.866
4009 | 4009 | 4009 | 8 | 32 | 38 | 16 | 7 | 94.00927 | 0.2636914 | 0.07557439 | 440.4487 | 1 | 1 | 1 | 440.4487 | Fe_Cr_Ni_Mn_Mo | Fe8Cr32Ni38Mn16Mo7 | 0.03548907 | -5.736692 | 7.821782 | 26.54832 | 237.7919 | 47.18456 | 498.1723 | 154.3888 | 237.7919 | 47.18456 | 498.1723 | 154.3888
4010 | 4010 | 4010 | 8 | 36 | 32 | 14 | 10 | 97.54853 | 0.2591406 | 0.08177038 | 517.691 | 0 | 0 | 0 |  | Fe_Cr_Ni_Mn_Mo | Fe8Cr36Ni32Mn14Mo10 | 0.0365327 | -5.256 | 7.58 | 27.85749 | 249.8407 | 49.42552 | 598.5164 | 139.5207
4011 | 4011 | 4011 | 9 | 40 | 26 | 11 | 14 | 101.4605 | 0.2554333 | 0.08821966 | 607.9323 | 0 | 0 | 0 |  | Fe_Cr_Ni_Mn_Mo | Fe9Cr40Ni26Mn11Mo14 | 0.03759289 | -4.6184 | 7.33 | 29.03016 | 298.1085 | 68.89717 | 712.1902 | 141.1659
4012 | 4012 | 4012 | 8 | 44 | 21 | 9 | 18 | 105.2054 | 0.2516223 | 0.09210044 | 674.8472 | 0 | 0 | 0 |  | Fe_Cr_Ni_Mn_Mo | Fe8Cr44Ni21Mn9Mo18 | 0.03883909 | -4 | 7.09 | 30.36445 | 381.1003 | 89.77966 | 730.7397 | 146.2038
4013 | 4013 | 4013 | 7 | 46 | 16 | 7 | 23 | 108.9991 | 0.2489245 | 0.09505102 | 737.6889 | 0 | 0 | 0 |  | Fe_Cr_Ni_Mn_Mo | Fe7Cr46Ni16Mn7Mo23 | 0.04043492 | -3.282522 | 6.858586 | 31.95912 | 479.1413 | 130.4498 | 716.8785 | 166.3518
4014 | 4014 | 4014 | 4 | 12 | 52 | 29 | 3 | 84.09189 | 0.2773718 | 0.06520052 | 311.0263 | 1 | 1 | 1 | 311.0263 | Fe_Cr_Ni_Mn_Mo | Fe4Cr12Ni52Mn29Mo3 | 0.03831759 | -6.7524 | 8.45 | 28.65851 | 259.7768 | 88.11968 | 121.815 | 74.64042 | 259.7768 | 88.11968 | 121.815 | 74.64042
4015 | 4015 | 4015 | 8 | 16 | 46 | 27 | 4 | 86.3632 | 0.2734922 | 0.06791457 | 341.2231 | 1 | 1 | 1 | 341.2231 | Fe_Cr_Ni_Mn_Mo | Fe8Cr16Ni46Mn27Mo4 | 0.03815562 | -6.234683 | 8.247525 | 28.42464 | 264.5996 | 75.0102 | 153.4759 | 79.89677 | 264.5996 | 75.0102 | 153.4759 | 79.89677
4016 | 4016 | 4016 | 10 | 21 | 39 | 24 | 6 | 89.72698 | 0.2684404 | 0.07303553 | 398.4657 | 1 | 1 | 1 | 398.4657 | Fe_Cr_Ni_Mn_Mo | Fe10Cr21Ni39Mn24Mo6 | 0.03825408 | -5.6964 | 8 | 28.85204 | 265.9494 | 65.20058 | 258.6459 | 136.7784 | 265.9494 | 65.20058 | 258.6459 | 136.7784
4017 | 4017 | 4017 | 12 | 25 | 34 | 21 | 9 | 93.04437 | 0.2650029 | 0.08046876 | 483.4387 | 0 | 1 | 0 |  | Fe_Cr_Ni_Mn_Mo | Fe12Cr25Ni34Mn21Mo9 | 0.03862288 | -5.152828 | 7.792079 | 29.69373 | 275.9619 | 61.78685 | 344.0303 | 152.8638
4018 | 4018 | 4018 | 13 | 28 | 29 | 17 | 13 | 96.78753 | 0.2622709 | 0.08827491 | 584.7013 | 0 | 0 | 0 |  | Fe_Cr_Ni_Mn_Mo | Fe13Cr28Ni29Mn17Mo13 | 0.03932268 | -4.6664 | 7.59 | 30.81623 | 314.5999 | 71.74293 | 496.4881 | 150.5849
4019 | 4019 | 4019 | 14 | 31 | 24 | 14 | 17 | 100.2982 | 0.2594664 | 0.09379133 | 668.1771 | 0 | 0 | 0 |  | Fe_Cr_Ni_Mn_Mo | Fe14Cr31Ni24Mn14Mo17 | 0.04015769 | -4.1104 | 7.38 | 31.79229 | 377.3667 | 80.46828 | 604.2115 | 147.1926
4020 | 4020 | 4020 | 13 | 34 | 19 | 11 | 23 | 104.7902 | 0.2563687 | 0.09922176 | 765.7855 | 0 | 0 | 0 |  | Fe_Cr_Ni_Mn_Mo | Fe13Cr34Ni19Mn11Mo23 | 0.04151984 | -3.5096 | 7.13 | 33.31306 | 502.4365 | 110.5587 | 646.084 | 139.073
4021 | 4021 | 4021 | 12 | 36 | 15 | 8 | 29 | 108.7606 | 0.2544198 | 0.1021766 | 837.2872 | 0 | 0 | 0 |  | Fe_Cr_Ni_Mn_Mo | Fe12Cr36Ni15Mn8Mo29 | 0.04261045 | -3.0148 | 6.92 | 34.16592 | 601.6942 | 152.3627 | 647.078 | 161.4222
4022 | 4022 | 4022 | 9 | 37 | 12 | 6 | 36 | 112.7252 | 0.2527837 | 0.1028365 | 883.9131 | 0 | 0 | 0 |  | Fe_Cr_Ni_Mn_Mo | Fe9Cr37Ni12Mn6Mo36 | 0.04354227 | -2.5524 | 6.72 | 35.1538 | 654.9196 | 165.0117 | 591.4287 | 189.9174
4023 | 4023 | 4023 | 6 | 10 | 43 | 38 | 3 | 83.78788 | 0.2717236 | 0.06391785 | 294.9737 | 1 | 1 | 1 | 294.9737 | Fe_Cr_Ni_Mn_Mo | Fe6Cr10Ni43Mn38Mo3 | 0.04009777 | -6.5068 | 8.22 | 30.29505 | 258.532 | 88.20979 | 85.53645 | 87.53848 | 258.532 | 88.20979 | 85.53645 | 87.53848
4024 | 4024 | 4024 | 10 | 13 | 38 | 34 | 4 | 85.78985 | 0.2696861 | 0.0661469 | 320.0695 | 1 | 1 | 1 | 320.0695 | Fe_Cr_Ni_Mn_Mo | Fe10Cr13Ni38Mn34Mo4 | 0.03997854 | -5.821447 | 8.080808 | 30.1027 | 277.8177 | 91.24377 | 118.5508 | 91.14719 | 277.8177 | 91.24377 | 118.5508 | 91.14719
4025 | 4025 | 4025 | 14 | 16 | 33 | 29 | 7 | 89.01145 | 0.2677834 | 0.07505396 | 410.5662 | 1 | 1 | 1 | 410.5662 | Fe_Cr_Ni_Mn_Mo | Fe14Cr16Ni33Mn29Mo7 | 0.04013492 | -5.048464 | 7.909091 | 30.99842 | 310.1318 | 76.641 | 180.6805 | 86.71558 | 310.1318 | 76.641 | 180.6805 | 86.71558
4026 | 4026 | 4026 | 17 | 19 | 29 | 25 | 10 | 91.99146 | 0.2659302 | 0.08255366 | 496.6492 | 0 | 0 | 0 |  | Fe_Cr_Ni_Mn_Mo | Fe17Cr19Ni29Mn25Mo10 | 0.04032603 | -4.4544 | 7.75 | 31.66623 | 329.1164 | 64.60288 | 272.9823 | 136.0237
4027 | 4027 | 4027 | 19 | 21 | 25 | 20 | 15 | 95.83717 | 0.2646415 | 0.09252889 | 625.2458 | 0 | 0 | 0 |  | Fe_Cr_Ni_Mn_Mo | Fe19Cr21Ni25Mn20Mo15 | 0.04103984 | -3.9516 | 7.58 | 32.94905 | 385.5219 | 84.26094 | 364.1428 | 135.405
4028 | 4028 | 4028 | 19 | 24 | 21 | 16 | 20 | 99.8567 | 0.2622108 | 0.09906822 | 728.8804 | 0 | 0 | 0 |  | Fe_Cr_Ni_Mn_Mo | Fe19Cr24Ni21Mn16Mo20 | 0.04181236 | -3.5208 | 7.38 | 33.93096 | 486.5034 | 116.4128 | 473.034 | 152.9836
4029 | 4029 | 4029 | 18 | 26 | 17 | 12 | 26 | 104.1839 | 0.2601489 | 0.1037661 | 823.4886 | 0 | 0 | 0 |  | Fe_Cr_Ni_Mn_Mo | Fe18Cr26Ni17Mn12Mo26 | 0.04280773 | -3.122947 | 7.171717 | 34.85244 | 603.226 | 130.5816 | 558.0744 | 146.0051
4030 | 4030 | 4030 | 17 | 28 | 13 | 9 | 34 | 108.6858 | 0.2581523 | 0.1066837 | 904.9393 | 0 | 0 | 0 |  | Fe_Cr_Ni_Mn_Mo | Fe17Cr28Ni13Mn9Mo34 | 0.04377947 | -2.59504 | 6.940594 | 35.66474 | 680.4287 | 142.2415 | 560.5334 | 174.9226
4031 | 4031 | 4031 | 12 | 28 | 11 | 6 | 43 | 113.4874 | 0.256945 | 0.1059618 | 947.45 | 0 | 0 | 0 |  | Fe_Cr_Ni_Mn_Mo | Fe12Cr28Ni11Mn6Mo43 | 0.04419872 | -2.4004 | 6.74 | 35.94148 | 690.2385 | 150.0762 | 458.0829 | 200.25
4032 | 4032 | 4032 | 9 | 8 | 35 | 45 | 3 | 83.47839 | 0.2673099 | 0.06210421 | 276.5674 | 1 | 1 | 1 | 276.5674 | Fe_Cr_Ni_Mn_Mo | Fe9Cr8Ni35Mn45Mo3 | 0.04061313 | -5.8624 | 8.03 | 30.8545 | 257.2564 | 90.40607 | 20.68965 | 150.3095 | 257.2564 | 90.40607 | 20.68965 | 150.3095
4033 | 4033 | 4033 | 14 | 10 | 31 | 39 | 5 | 85.73987 | 0.2672687 | 0.06804776 | 333.2749 | 1 | 1 | 1 | 333.2749 | Fe_Cr_Ni_Mn_Mo | Fe14Cr10Ni31Mn39Mo5 | 0.04091712 | -5.028058 | 7.929293 | 31.56756 | 283.7018 | 86.96072 | 105.2253 | 91.77575 | 283.7018 | 86.96072 | 105.2253 | 91.77575
4034 | 4034 | 4034 | 19 | 12 | 27 | 33 | 8 | 88.56699 | 0.2671239 | 0.07647521 | 420.5314 | 1 | 1 | 1 | 420.5314 | Fe_Cr_Ni_Mn_Mo | Fe19Cr12Ni27Mn33Mo8 | 0.04120237 | -4.225691 | 7.808081 | 32.51898 | 356.985 | 68.75662 | 159.7911 | 91.69797 | 356.985 | 68.75662 | 159.7911 | 91.69797
4035 | 4035 | 4035 | 22 | 14 | 24 | 28 | 12 | 91.77206 | 0.266539 | 0.08588318 | 529.7044 | 0 | 0 | 0 |  | Fe_Cr_Ni_Mn_Mo | Fe22Cr14Ni24Mn28Mo12 | 0.04160237 | -3.6688 | 7.68 | 33.70994 | 410.5936 | 72.25732 | 214.7274 | 129.5644
4036 | 4036 | 4036 | 24 | 16 | 20 | 23 | 17 | 95.58395 | 0.2652329 | 0.09438736 | 646.0532 | 0 | 0 | 0 |  | Fe_Cr_Ni_Mn_Mo | Fe24Cr16Ni20Mn23Mo17 | 0.04224408 | -3.1076 | 7.51 | 34.95983 | 475.8077 | 97.90522 | 279.2057 | 155.3799
4037 | 4037 | 4037 | 25 | 18 | 17 | 18 | 22 | 99.22999 | 0.2642373 | 0.1007367 | 748.7429 | 0 | 0 | 0 |  | Fe_Cr_Ni_Mn_Mo | Fe25Cr18Ni17Mn18Mo22 | 0.04283569 | -2.792 | 7.36 | 35.49915 | 571.9626 | 118.0903 | 383.7518 | 171.54
4038 | 4038 | 4038 | 24 | 20 | 13 | 13 | 30 | 104.3916 | 0.2623279 | 0.1063925 | 866.43 | 0 | 0 | 0 |  | Fe_Cr_Ni_Mn_Mo | Fe24Cr20Ni13Mn13Mo30 | 0.04381537 | -2.3904 | 7.13 | 36.35052 | 664.8438 | 136.4493 | 468.3485 | 163.2029
4039 | 4039 | 4039 | 22 | 20 | 11 | 9 | 38 | 108.6288 | 0.2618053 | 0.1091638 | 949.3229 | 0 | 0 | 0 |  | Fe_Cr_Ni_Mn_Mo | Fe22Cr20Ni11Mn9Mo38 | 0.04447614 | -2.3136 | 6.97 | 36.34887 | 689.8245 | 149.4882 | 438.7702 | 188.5463
4040 | 4040 | 4040 | 16 | 20 | 8 | 6 | 50 | 114.5811 | 0.2598468 | 0.1057982 | 969.5226 | 0 | 0 | 0 |  | Fe_Cr_Ni_Mn_Mo | Fe16Cr20Ni8Mn6Mo50 | 0.04405778 | -1.896 | 6.7 | 36.22651 | 711.7897 | 146.4067 | 334.6768 | 206.3985
4041 | 4041 | 4041 | 14 | 7 | 25 | 50 | 3 | 83.6739 | 0.2622964 | 0.05882119 | 249.7566 | 1 | 1 | 1 | 249.7566 | Fe_Cr_Ni_Mn_Mo | Fe14Cr7Ni25Mn50Mo3 | 0.04060338 | -4.563616 | 7.79798 | 30.60689 | 251.0031 | 119.7834 | 5.606546 | 152.8845 | 251.0031 | 119.7834 | 5.606546 | 152.8845
4042 | 4042 | 4042 | 21 | 8 | 23 | 42 | 6 | 86.05492 | 0.265274 | 0.06936856 | 344.2073 | 1 | 1 | 1 | 344.2073 | Fe_Cr_Ni_Mn_Mo | Fe21Cr8Ni23Mn42Mo6 | 0.0414195 | -3.7744 | 7.76 | 32.31393 | 311.9601 | 94.33807 | 77.33724 | 112.8684 | 311.9601 | 94.33807 | 77.33724 | 112.8684
4043 | 4043 | 4043 | 26 | 9 | 20 | 36 | 9 | 88.45071 | 0.2662709 | 0.07755231 | 429.2344 | 1 | 1 | 1 | 429.2344 | Fe_Cr_Ni_Mn_Mo | Fe26Cr9Ni20Mn36Mo9 | 0.04186339 | -3.1016 | 7.68 | 33.4776 | 397.0836 | 76.55608 | 120.7939 | 79.36574 | 397.0836 | 76.55608 | 120.7939 | 79.36574
4044 | 4044 | 4044 | 28 | 11 | 18 | 29 | 13 | 91.77937 | 0.2665377 | 0.08653077 | 537.1921 | 0 | 0 | 0 |  | Fe_Cr_Ni_Mn_Mo | Fe28Cr11Ni18Mn29Mo13 | 0.04223321 | -2.742985 | 7.585859 | 34.60654 | 462.415 | 87.24551 | 194.8299 | 128.237
4045 | 4045 | 4045 | 30 | 12 | 16 | 24 | 18 | 95.06276 | 0.266641 | 0.09527657 | 655.1947 | 0 | 0 | 0 |  | Fe_Cr_Ni_Mn_Mo | Fe30Cr12Ni16Mn24Mo18 | 0.04281192 | -2.4384 | 7.48 | 35.71218 | 538.1331 | 84.72712 | 223.0077 | 143.1461
4046 | 4046 | 4046 | 31 | 14 | 13 | 18 | 25 | 99.63952 | 0.2657199 | 0.1036332 | 791.8151 | 0 | 0 | 0 |  | Fe_Cr_Ni_Mn_Mo | Fe31Cr14Ni13Mn18Mo25 | 0.0435937 | -2.13979 | 7.306931 | 36.45877 | 630.8311 | 119.0348 | 348.25 | 174.6062
4047 | 4047 | 4047 | 30 | 15 | 10 | 13 | 32 | 104.0432 | 0.2646528 | 0.1080367 | 890.935 | 0 | 0 | 0 |  | Fe_Cr_Ni_Mn_Mo | Fe30Cr15Ni10Mn13Mo32 | 0.04435796 | -1.932 | 7.13 | 36.78532 | 679.3848 | 131.1813 | 409.7241 | 165.4092
4048 | 4048 | 4048 | 26 | 15 | 8 | 8 | 42 | 109.5148 | 0.2637066 | 0.1100547 | 979.0154 | 0 | 0 | 0 |  | Fe_Cr_Ni_Mn_Mo | Fe26Cr15Ni8Mn8Mo42 | 0.04487303 | -1.948373 | 6.929293 | 36.38327 | 719.9216 | 131.2085 | 404.9154 | 195.5316
4049 | 4049 | 4049 | 19 | 15 | 6 | 5 | 55 | 115.5542 | 0.2617916 | 0.1052091 | 980.2134 | 0 | 0 | 0 |  | Fe_Cr_Ni_Mn_Mo | Fe19Cr15Ni6Mn5Mo55 | 0.0437358 | -1.7032 | 6.67 | 35.35308 | 716.4197 | 130.2562 | 250.0505 | 190.4445
4050 | 4050 | 4050 | 21 | 7 | 17 | 52 | 3 | 84.07687 | 0.2594264 | 0.05642918 | 232.7008 | 1 | 1 | 1 | 232.7008 | Fe_Cr_Ni_Mn_Mo | Fe21Cr7Ni17Mn52Mo3 | 0.04076497 | -3.0964 | 7.62 | 29.89582 | 241.0739 | 103.421 | -28.04496 | 203.8802 | 241.0739 | 103.421 | -28.04496 | 203.8802
4051 | 4051 | 4051 | 28 | 7 | 16 | 43 | 6 | 86.08787 | 0.2639568 | 0.06766932 | 329.6037 | 1 | 1 | 1 | 329.6037 | Fe_Cr_Ni_Mn_Mo | Fe28Cr7Ni16Mn43Mo6 | 0.04170999 | -2.5984 | 7.63 | 32.01562 | 295.0058 | 82.8171 | 46.04596 | 131.9526 | 295.0058 | 82.8171 | 46.04596 | 131.9526
4052 | 4052 | 4052 | 33 | 7 | 15 | 36 | 9 | 88.05856 | 0.2668734 |  |  | 1 | 1 | 1 |  | Fe_Cr_Ni_Mn_Mo | Fe33Cr7Ni15Mn36Mo9 | 0.04216082 | -2.2764 | 7.62 | 33.268 | 397.109375 | 73.40736 | 107.2965 | 90.73473 | 397.109375 | 73.40736 | 107.2965 | 90.73473
4053 | 4053 | 4053 | 36 | 8 | 13 | 30 | 14 | 91.44343 | 0.2675097 | 0.08803872 | 551.8099 | 1 | 0 | 0 |  | Fe_Cr_Ni_Mn_Mo | Fe36Cr8Ni13Mn30Mo14 | 0.04271524 | -1.871973 | 7.524752 | 35.01285 | 493.3517 | 72.32108 | 167.2993 | 120.5224
4054 | 4054 | 4054 | 38 | 9 | 11 | 24 | 19 | 94.79296 | 0.2678403 | 0.09655963 | 669.3515 | 1 | 0 | 0 |  | Fe_Cr_Ni_Mn_Mo | Fe38Cr9Ni11Mn24Mo19 | 0.04326757 | -1.638271 | 7.425743 | 35.92955 | 563.7482 | 77.85452 | 219.8272 | 166.2721
4055 | 4055 | 4055 | 38 | 10 | 9 | 18 | 25 | 98.75016 | 0.2675994 | 0.1036989 | 788.309 | 0 | 0 | 0 |  | Fe_Cr_Ni_Mn_Mo | Fe38Cr10Ni9Mn18Mo25 | 0.04397146 | -1.542 | 7.3 | 36.52657 | 624.4059 | 112.44 | 310.3324 | 176.3306
4056 | 4056 | 4056 | 37 | 11 | 7 | 12 | 33 | 103.4981 | 0.2669999 | 0.1096232 | 911.7096 | 0 | 0 | 0 |  | Fe_Cr_Ni_Mn_Mo | Fe37Cr11Ni7Mn12Mo33 | 0.04479684 | -1.5804 | 7.14 | 36.42032 | 701.7 | 121.022 | 413.9877 | 144.3739
4057 | 4057 | 4057 | 32 | 12 | 5 | 7 | 44 | 109.4942 | 0.26524 | 0.1111795 | 999.5272 | 0 | 0 | 0 |  | Fe_Cr_Ni_Mn_Mo | Fe32Cr12Ni5Mn7Mo44 | 0.04526082 | -1.6208 | 6.91 | 35.82122 | 724.5569 | 119.1223 | 394.6334 | 197.0227
4058 | 4058 | 4058 | 23 | 12 | 4 | 4 | 57 | 115.7031 | 0.2631734 | 0.1053927 | 989.5885 | 0 | 0 | 0 |  | Fe_Cr_Ni_Mn_Mo | Fe23Cr12Ni4Mn4Mo57 | 0.04387265 | -1.5624 | 6.66 | 34.38081 | 710.9254 | 136.8611 | 240.2088 | 194.2291
4059 | 4059 | 4059 | 37 | 5 | 10 | 42 | 6 | 85.76379 | 0.2649834 | 0.06676916 | 321.9559 | 1 | 1 | 1 | 321.9559 | Fe_Cr_Ni_Mn_Mo | Fe37Cr5Ni10Mn42Mo6 | 0.04210272 | -1.5276 | 7.56 | 31.5498 | 294.3706 | 83.18159 | 15.90555 | 133.1245 | 294.3706 | 83.18159 | 15.90555 | 133.1245
4060 | 4060 | 4060 | 41 | 5 | 10 | 35 | 9 | 87.68161 | 0.2680567 | 0.07629432 | 415.739 | 1 | 1 | 1 | 415.739 | Fe_Cr_Ni_Mn_Mo | Fe41Cr5Ni10Mn35Mo9 | 0.04242955 | -1.4472 | 7.57 | 32.85483 | 383.8417 | 80.25027 | 93.11639 | 105.6664 | 383.8417 | 80.25027 | 93.11639 | 105.6664
4061 | 4061 | 4061 | 44 | 6 | 9 | 28 | 13 | 90.53713 | 0.2694945 | 0.08617342 | 529.1113 | 1 | 0 | 0 |  | Fe_Cr_Ni_Mn_Mo | Fe44Cr6Ni9Mn28Mo13 | 0.04272301 | -1.3028 | 7.52 | 33.88495 | 462.1426 | 66.47839 | 150.7522 | 118.3059
4062 | 4062 | 4062 | 45 | 7 | 8 | 22 | 18 | 93.89162 | 0.2699207 | 0.09558058 | 654.1894 | 1 | 0 | 0 |  | Fe_Cr_Ni_Mn_Mo | Fe45Cr7Ni8Mn22Mo18 | 0.04323002 | -1.27 | 7.44 | 34.82801 | 549.2547 | 77.7234 | 216.6742 | 159.6655
4063 | 4063 | 4063 | 45 | 8 | 6 | 16 | 25 | 98.29716 | 0.269455 | 0.1045082 | 797.1597 | 0 | 0 | 0 |  | Fe_Cr_Ni_Mn_Mo | Fe45Cr8Ni6Mn16Mo25 | 0.04412432 | -1.2192 | 7.3 | 35.60562 | 630.5577 | 106.704 | 318.0032 | 149.7159
4064 | 4064 | 4064 | 43 | 9 | 5 | 11 | 32 | 102.4723 | 0.2687535 | 0.1100719 | 910.0498 | 0 | 0 | 0 |  | Fe_Cr_Ni_Mn_Mo | Fe43Cr9Ni5Mn11Mo32 | 0.04491555 | -1.3944 | 7.17 | 35.55432 | 675.86 | 112.2989 | 426.8797 | 151.3994
4065 | 4065 | 4065 | 38 | 11 | 3 | 6 | 43 | 108.561 | 0.2664396 | 0.1123888 | 1007.92 | 0 | 0 | 0 |  | Fe_Cr_Ni_Mn_Mo | Fe38Cr11Ni3Mn6Mo43 | 0.04560776 | -1.478286 | 6.930693 | 34.93689 | 718.819 | 125.8454 | 452.1163 | 176.1193
4066 | 4066 | 4066 | 50 | 3 | 6 | 32 | 9 | 87.2836 | 0.2705877 | 0.07643764 | 417.0476 | 1 | 1 | 1 | 417.0476 | Fe_Cr_Ni_Mn_Mo | Fe50Cr3Ni6Mn32Mo9 | 0.04248767 | -0.8232 | 7.56 | 32.04544 | 353.7045 | 80.29053 | 68.34203 | 93.87476 | 353.7045 | 80.29053 | 68.34203 | 93.87476
4067 | 4067 | 4067 | 52 | 4 | 6 | 25 | 13 | 90.09428 | 0.2720927 | 0.0867729 | 535.1036 | 1 | 0 | 0 |  | Fe_Cr_Ni_Mn_Mo | Fe52Cr4Ni6Mn25Mo13 | 0.04261137 | -0.9092 | 7.53 | 32.90517 | 444.0933 | 85.85612 | 149.7621 | 121.3304
4068 | 4068 | 4068 | 53 | 5 | 5 | 19 | 18 | 93.45367 | 0.2723831 | 0.0964502 | 663.7653 | 1 | 0 | 0 |  | Fe_Cr_Ni_Mn_Mo | Fe53Cr5Ni5Mn19Mo18 | 0.04310177 | -0.9472 | 7.45 | 33.63495 | 533.9132 | 89.77554 | 234.4937 | 149.026
4069 | 4069 | 4069 | 53 | 6 | 4 | 13 | 23 | 96.86376 | 0.2724647 | 0.1037474 | 779.2742 | 0 | 0 | 0 |  | Fe_Cr_Ni_Mn_Mo | Fe53Cr6Ni4Mn13Mo23 | 0.04365947 | -1.125191 | 7.363636 | 33.51588 | 585.8077 | 117.4346 | 355.3239 | 144.7593
4070 | 4070 | 4070 | 50 | 8 | 4 | 8 | 30 | 101.2092 | 0.2712626 | 0.1106808 | 908.5788 | 0 | 0 | 0 |  | Fe_Cr_Ni_Mn_Mo | Fe50Cr8Ni4Mn8Mo30 | 0.04456922 | -1.5168 | 7.24 | 33.27221 | 655.1531 | 120.6674 | 502.2162 | 132.4764
4071 | 4071 | 4071 | 5 | 3 | 47 | 12 | 33 | 99.57147 | 0.2792011 | 0.1241683 | 1080.576 | 1 | 0 | 0 |  | Fe_Cr_Ni_Mn_Mo | Fe5Cr3Ni47Mn12Mo33 | 0.04377336 | -6.0476 | 8.1 | 34.73845 | 312.3123 | 117.9117 | 362.5283 | 134.2121
4072 | 4072 | 4072 | 5 | 5 | 40 | 11 | 39 | 103.6443 | 0.275038 | 0.1240106 | 1123.536 | 0 | 0 | 0 |  | Fe_Cr_Ni_Mn_Mo | Fe5Cr5Ni40Mn11Mo39 | 0.04398515 | -5.76 | 7.81 | 35.58146 | 402.781 | 138.3239 | 343.0248 | 146.8717
4073 | 4073 | 4073 | 4 | 7 | 34 | 10 | 44 | 107.2495 | 0.2714856 | 0.1217708 | 1132.713 | 0 | 0 | 0 |  | Fe_Cr_Ni_Mn_Mo | Fe4Cr7Ni34Mn10Mo44 | 0.04370156 | -5.374962 | 7.555556 | 36.07404 | 499.0242 | 151.7357 | 298.69 | 163.6985
4074 | 4074 | 4074 | 4 | 11 | 27 | 9 | 49 | 110.8887 | 0.2671181 | 0.1166797 | 1096.634 | 0 | 0 | 0 |  | Fe_Cr_Ni_Mn_Mo | Fe4Cr11Ni27Mn9Mo49 | 0.04321121 | -4.6132 | 7.25 | 36.39712 | 584.7185 | 145.3883 | 267.7996 | 169.7588
4075 | 4075 | 4075 | 3 | 14 | 22 | 7 | 53 | 114.1231 | 0.2641857 | 0.1116903 | 1059.009 | 0 | 0 | 0 |  | Fe_Cr_Ni_Mn_Mo | Fe3Cr14Ni22Mn7Mo53 | 0.04269648 | -4.077543 | 7.020202 | 35.72675 | 640.0196 | 156.8658 | 227.8416 | 181.1783
4076 | 4076 | 4076 | 6 | 3 | 51 | 19 | 21 | 92.49348 | 0.2815046 | 0.1110591 | 834.2754 | 1 | 0 | 0 |  | Fe_Cr_Ni_Mn_Mo | Fe6Cr3Ni51Mn19Mo21 | 0.04234836 | -6.0372 | 8.35 | 34.96555 | 264.4986 | 94.33463 | 280.7726 | 125.169
4077 | 4077 | 4077 | 7 | 5 | 44 | 17 | 27 | 96.8893 | 0.2772979 | 0.1161547 | 938.3742 | 1 | 0 | 0 |  | Fe_Cr_Ni_Mn_Mo | Fe7Cr5Ni44Mn17Mo27 | 0.04319321 | -5.7616 | 8.07 | 36.21381 | 322.5673 | 100.9501 | 318.6538 | 139.3212
4078 | 4078 | 4078 | 8 | 7 | 38 | 16 | 32 | 100.3338 | 0.2736782 | 0.1170877 | 984.0385 | 1 | 0 | 0 |  | Fe_Cr_Ni_Mn_Mo | Fe8Cr7Ni38Mn16Mo32 | 0.04357817 | -5.344574 | 7.821782 | 37.15814 | 393.8294 | 114.9352 | 309.0584 | 134.9995
4079 | 4079 | 4079 | 8 | 10 | 32 | 14 | 36 | 103.7979 | 0.2700964 | 0.117122 | 1019.018 | 0 | 0 | 0 |  | Fe_Cr_Ni_Mn_Mo | Fe8Cr10Ni32Mn14Mo36 | 0.04372484 | -4.9024 | 7.58 | 37.49347 | 478.5419 | 123.814 | 323.7316 | 139.2487
4080 | 4080 | 4080 | 9 | 14 | 26 | 11 | 40 | 107.309 | 0.2666813 | 0.1155128 | 1032.016 | 0 | 0 | 0 |  | Fe_Cr_Ni_Mn_Mo | Fe9Cr14Ni26Mn11Mo40 | 0.04391574 | -4.3688 | 7.33 | 36.97175 | 588.6241 | 141.3264 | 356.765 | 166.2965
4081 | 4081 | 4081 | 8 | 18 | 21 | 9 | 44 | 110.6752 | 0.2631872 | 0.1124624 | 1022.212 | 0 | 0 | 0 |  | Fe_Cr_Ni_Mn_Mo | Fe8Cr18Ni21Mn9Mo44 | 0.04383064 | -3.8024 | 7.09 | 36.8125 | 644.5914 | 157.6634 | 332.0655 | 185.9016
4082 | 4082 | 4082 | 7 | 23 | 16 | 7 | 46 | 113.5756 | 0.2594675 | 0.1080873 | 986.2024 | 0 | 0 | 0 |  | Fe_Cr_Ni_Mn_Mo | Fe7Cr23Ni16Mn7Mo46 | 0.04376769 | -3.151107 | 6.858586 | 36.47206 | 680.4337 | 153.1402 | 351.0367 | 206.199
4083 | 4083 | 4083 | 4 | 3 | 52 | 29 | 12 | 86.84329 | 0.2806786 | 0.09315657 | 583.9111 | 1 | 1 | 1 | 583.9111 | Fe_Cr_Ni_Mn_Mo | Fe4Cr3Ni52Mn29Mo12 | 0.04128419 | -6.4536 | 8.45 | 34.73097 | 245.7045 | 84.68398 | 165.5783 | 82.84395 | 245.7045 | 84.68398 | 165.5783 | 82.84395
4084 | 4084 | 4084 | 8 | 4 | 46 | 27 | 16 | 89.84828 | 0.2780691 | 0.0981131 | 657.8559 | 1 | 0 | 0 |  | Fe_Cr_Ni_Mn_Mo | Fe8Cr4Ni46Mn27Mo16 | 0.04197129 | -5.891187 | 8.247525 | 35.88914 | 286.0357 | 88.14365 | 222.9973 | 114.0931
4085 | 4085 | 4085 | 10 | 6 | 39 | 24 | 21 | 93.87656 | 0.274539 | 0.1058155 | 776.0105 | 1 | 0 | 0 |  | Fe_Cr_Ni_Mn_Mo | Fe10Cr6Ni39Mn24Mo21 | 0.04265287 | -5.3244 | 8 | 37.2262 | 352.7969 | 94.04095 | 239.8373 | 128.7629
4086 | 4086 | 4086 | 12 | 9 | 34 | 21 | 25 | 97.1992 | 0.2716274 | 0.1080104 | 830.5805 | 1 | 0 | 0 |  | Fe_Cr_Ni_Mn_Mo | Fe12Cr9Ni34Mn21Mo25 | 0.04305779 | -4.83286 | 7.792079 | 37.48908 | 409.0836 | 110.784 | 278.9169 | 124.1402
4087 | 4087 | 4087 | 13 | 13 | 29 | 17 | 28 | 100.502 | 0.2686474 | 0.1102255 | 886.9025 | 0 | 0 | 0 |  | Fe_Cr_Ni_Mn_Mo | Fe13Cr13Ni29Mn17Mo28 | 0.04335534 | -4.4384 | 7.59 | 37.10782 | 486.8682 | 112.2673 | 341.663 | 140.9692
4088 | 4088 | 4088 | 14 | 17 | 24 | 14 | 31 | 103.5736 | 0.2655364 | 0.1103402 | 915.2696 | 0 | 0 | 0 |  | Fe_Cr_Ni_Mn_Mo | Fe14Cr17Ni24Mn14Mo31 | 0.04361646 | -3.9536 | 7.38 | 36.81997 | 571.7504 | 118.3127 | 389.3748 | 152.6729
4089 | 4089 | 4089 | 13 | 23 | 19 | 11 | 34 | 107.1828 | 0.2612515 | 0.1088114 | 925.0967 | 0 | 0 | 0 |  | Fe_Cr_Ni_Mn_Mo | Fe13Cr23Ni19Mn11Mo34 | 0.04375413 | -3.4216 | 7.13 | 36.47945 | 636.5346 | 150.941 | 463.7586 | 183.8277
4090 | 4090 | 4090 | 12 | 29 | 15 | 8 | 36 | 110.1874 | 0.2575628 | 0.1066468 | 920.0425 | 0 | 0 | 0 |  | Fe_Cr_Ni_Mn_Mo | Fe12Cr29Ni15Mn8Mo36 | 0.04381121 | -2.9812 | 6.92 | 35.74297 | 665.187 | 155.0123 | 502.8807 | 184.2729
4091 | 4091 | 4091 | 9 | 36 | 12 | 6 | 37 | 112.916 | 0.2532396 | 0.1032643 | 893.0514 | 0 | 0 | 0 |  | Fe_Cr_Ni_Mn_Mo | Fe9Cr36Ni12Mn6Mo37 | 0.04366605 | -2.5488 | 6.72 | 35.32365 | 655.8388 | 156.1657 | 576.1905 | 202.2846
4092 | 4092 | 4092 | 6 | 3 | 43 | 38 | 10 | 85.9163 | 0.2747365 | 0.08566621 | 496.8268 | 1 | 1 | 1 | 496.8268 | Fe_Cr_Ni_Mn_Mo | Fe6Cr3Ni43Mn38Mo10 | 0.0413673 | -6.2044 | 8.22 | 35.70714 | 275.6957 | 94.17312 | 105.8609 | 85.11193 | 275.6957 | 94.17312 | 105.8609 | 85.11193
4093 | 4093 | 4093 | 10 | 4 | 38 | 34 | 13 | 88.46329 | 0.2736163 | 0.09319076 | 588.1036 | 1 | 0 | 0 |  | Fe_Cr_Ni_Mn_Mo | Fe10Cr4Ni38Mn34Mo13 | 0.04184968 | -5.483522 | 8.080808 | 36.59801 | 323.1539 | 96.49792 | 158.9996 | 90.68053
4094 | 4094 | 4094 | 14 | 7 | 33 | 29 | 16 | 91.56322 | 0.2717116 | 0.0976122 | 657.3859 | 1 | 0 | 0 |  | Fe_Cr_Ni_Mn_Mo | Fe14Cr7Ni33Mn29Mo16 | 0.04226897 | -4.780329 | 7.909091 | 36.73075 | 382.459 | 95.63837 | 204.1857 | 109.9249
4095 | 4095 | 4095 | 17 | 10 | 29 | 25 | 19 | 94.40817 | 0.2698269 | 0.1000068 | 705.8729 | 1 | 0 | 0 |  | Fe_Cr_Ni_Mn_Mo | Fe17Cr10Ni29Mn25Mo19 | 0.04259636 | -4.2456 | 7.75 | 36.7064 | 426.1889 | 99.90982 | 246.6575 | 136.4189
4096 | 4096 | 4096 | 19 | 15 | 25 | 20 | 21 | 97.3657 | 0.2672319 | 0.1019658 | 750.3797 | 0 | 0 | 0 |  | Fe_Cr_Ni_Mn_Mo | Fe19Cr15Ni25Mn20Mo21 | 0.04264686 | -3.8532 | 7.58 | 35.81955 | 483.0737 | 111.3268 | 318.2076 | 141.1997
4097 | 4097 | 4097 | 19 | 20 | 21 | 16 | 24 | 100.815 | 0.2639586 | 0.1040158 | 801.3359 | 0 | 0 | 0 |  | Fe_Cr_Ni_Mn_Mo | Fe19Cr20Ni21Mn16Mo24 | 0.04282567 | -3.4744 | 7.38 | 35.53519 | 554.6921 | 105.343 | 429.7415 | 164.8079
4098 | 4098 | 4098 | 18 | 26 | 17 | 12 | 26 | 104.1839 | 0.2601489 | 0.1047019 | 835.286 | 0 | 0 | 0 |  | Fe_Cr_Ni_Mn_Mo | Fe18Cr26Ni17Mn12Mo26 | 0.04280773 | -3.122947 | 7.171717 | 34.85244 | 587.8008 | 133.4223 | 586.8673 | 142.9638
4099 | 4099 | 4099 | 17 | 34 | 13 | 9 | 28 | 107.4452 | 0.2554842 | 0.1016807 | 819.3798 | 0 | 0 | 0 |  | Fe_Cr_Ni_Mn_Mo | Fe17Cr34Ni13Mn9Mo28 | 0.04261996 | -2.618567 | 6.940594 | 34.13703 | 607.8191 | 146.2471 | 656.0354 | 153.7186
4100 | 4100 | 4100 | 12 | 43 | 11 | 6 | 28 | 110.5822 | 0.2501184 | 0.0988881 | 802.5434 | 0 | 0 | 0 |  | Fe_Cr_Ni_Mn_Mo | Fe12Cr43Ni11Mn6Mo28 | 0.04198245 | -2.4364 | 6.74 | 33.16082 | 578.9318 | 162.6966 | 704.0784 | 151.9723
4101 | 4101 | 4101 | 9 | 3 | 35 | 45 | 8 | 84.99336 | 0.2697344 | 0.07811564 | 416.6928 | 1 | 1 | 1 | 416.6928 | Fe_Cr_Ni_Mn_Mo | Fe9Cr3Ni35Mn45Mo8 | 0.04101754 | -5.6104 | 8.03 | 35.22428 | 261.1505 | 92.40324 | 52.64575 | 116.7731 | 261.1505 | 92.40324 | 52.64575 | 116.7731
4102 | 4102 | 4102 | 14 | 5 | 31 | 39 | 10 | 87.22474 | 0.26964 | 0.08465921 | 490.2063 | 1 | 0 | 0 |  | Fe_Cr_Ni_Mn_Mo | Fe14Cr5Ni31Mn39Mo10 | 0.04161891 | -4.817876 | 7.929293 | 35.54752 | 310.3091 | 89.21465 | 104.1349 | 105.2188
4103 | 4103 | 4103 | 19 | 8 | 27 | 33 | 12 | 89.71194 | 0.2689656 | 0.08843725 | 543.6394 | 1 | 0 | 0 |  | Fe_Cr_Ni_Mn_Mo | Fe19Cr8Ni27Mn33Mo12 | 0.04199434 | -4.095092 | 7.808081 | 35.34372 | 390.489 | 76.12375 | 163.5782 | 98.13611
4104 | 4104 | 4104 | 22 | 12 | 24 | 28 | 14 | 92.31552 | 0.2674352 | 0.09002003 | 577.1065 | 1 | 0 | 0 |  | Fe_Cr_Ni_Mn_Mo | Fe22Cr12Ni24Mn28Mo14 | 0.04206519 | -3.6192 | 7.68 | 34.93766 | 433.7251 | 83.86759 | 213.596 | 120.3434
4105 | 4105 | 4105 | 24 | 17 | 20 | 23 | 16 | 95.32608 | 0.2647863 | 0.09269337 | 624.6768 | 0 | 0 | 0 |  | Fe_Cr_Ni_Mn_Mo | Fe24Cr17Ni20Mn23Mo16 | 0.04199639 | -3.1256 | 7.51 | 34.43022 | 459.1762 | 89.10632 | 284.5636 | 166.4715
4106 | 4106 | 4106 | 25 | 22 | 17 | 18 | 18 | 98.25015 | 0.2624662 | 0.09513543 | 671.5992 | 0 | 0 | 0 |  | Fe_Cr_Ni_Mn_Mo | Fe25Cr22Ni17Mn18Mo18 | 0.04178069 | -2.8384 | 7.36 | 33.69436 | 487.3861 | 105.2191 | 423.7007 | 162.7433
4107 | 4107 | 4107 | 24 | 30 | 13 | 13 | 20 | 102.1211 | 0.2578636 | 0.09585914 | 704.6949 | 0 | 0 | 0 |  | Fe_Cr_Ni_Mn_Mo | Fe24Cr30Ni13Mn13Mo20 | 0.04134046 | -2.4504 | 7.13 | 32.76523 | 495.6203 | 123.2455 | 619.5073 | 146.7972
4108 | 4108 | 4108 | 22 | 38 | 11 | 9 | 20 | 104.7794 | 0.2537559 | 0.09413757 | 699.4301 | 0 | 0 | 0 |  | Fe_Cr_Ni_Mn_Mo | Fe22Cr38Ni11Mn9Mo20 | 0.04021188 | -2.3496 | 6.97 | 31.16023 | 461.1927 | 127.7426 | 752.5911 | 125.5134
4109 | 4109 | 4109 | 16 | 50 | 8 | 6 | 20 | 108.7466 | 0.2460399 | 0.0896284 | 665.6899 | 0 | 0 | 0 |  | Fe_Cr_Ni_Mn_Mo | Fe16Cr50Ni8Mn6Mo20 | 0.03897614 | -1.92 | 6.7 | 30.08255 | 418.8634 | 140.424 | 826.5861 | 122.7847
4110 | 4110 | 4110 | 14 | 3 | 25 | 50 | 7 | 84.88163 | 0.2644833 | 0.07465441 | 380.8369 | 1 | 1 | 1 | 380.8369 | Fe_Cr_Ni_Mn_Mo | Fe14Cr3Ni25Mn50Mo7 | 0.0406015 | -4.341598 | 7.79798 | 34.53216 | 268.5877 | 132.9259 | 26.3222 | 159.7492 | 268.5877 | 132.9259 | 26.3222 | 159.7492
4111 | 4111 | 4111 | 21 | 6 | 23 | 42 | 8 | 86.63914 | 0.2662706 | 0.07520567 | 397.7136 | 1 | 1 | 1 | 397.7136 | Fe_Cr_Ni_Mn_Mo | Fe21Cr6Ni23Mn42Mo8 | 0.04163923 | -3.6904 | 7.76 | 34.01103 | 319.2108 | 89.57404 | 80.60712 | 93.81518 | 319.2108 | 89.57404 | 80.60712 | 93.81518
4112 | 4112 | 4112 | 26 | 9 | 20 | 36 | 9 | 88.45071 | 0.2662709 | 0.07755231 | 429.2344 | 1 | 1 | 1 | 429.2344 | Fe_Cr_Ni_Mn_Mo | Fe26Cr9Ni20Mn36Mo9 | 0.04186339 | -3.1016 | 7.68 | 33.4776 | 386.804 | 74.33249 | 115.5685 | 87.42235 | 386.804 | 74.33249 | 115.5685 | 87.42235
4113 | 4113 | 4113 | 28 | 13 | 18 | 29 | 11 | 91.22868 | 0.2656091 | 0.08440475 | 510.5857 | 0 | 0 | 0 |  | Fe_Cr_Ni_Mn_Mo | Fe28Cr13Ni18Mn29Mo11 | 0.04176735 | -2.791144 | 7.585859 | 33.2831 | 439.9994 | 77.8801 | 179.2832 | 115.8901
4114 | 4114 | 4114 | 30 | 18 | 16 | 24 | 12 | 93.49163 | 0.263941 | 0.08395786 | 520.1392 | 0 | 0 | 0 |  | Fe_Cr_Ni_Mn_Mo | Fe30Cr18Ni16Mn24Mo12 | 0.0412142 | -2.5392 | 7.48 | 32.26453 | 409.7311 | 80.71719 | 249.2171 | 143.9544
4115 | 4115 | 4115 | 31 | 25 | 13 | 18 | 14 | 96.9592 | 0.2608752 | 0.08522825 | 552.9507 | 0 | 0 | 0 |  | Fe_Cr_Ni_Mn_Mo | Fe31Cr25Ni13Mn18Mo14 | 0.04045825 | -2.238996 | 7.306931 | 31.28901 | 402.0149 | 91.31266 | 421.8217 | 180.5772
4116 | 4116 | 4116 | 30 | 32 | 10 | 13 | 15 | 100.1109 | 0.2570876 | 0.08767419 | 595.7897 | 0 | 0 | 0 |  | Fe_Cr_Ni_Mn_Mo | Fe30Cr32Ni10Mn13Mo15 | 0.03946314 | -1.9932 | 7.13 | 30.11495 | 372.8655 | 106.3538 | 640.5607 | 165.883
4117 | 4117 | 4117 | 26 | 42 | 8 | 8 | 15 | 103.68 | 0.2514896 | 0.0873467 | 609.573 | 0 | 0 | 0 |  | Fe_Cr_Ni_Mn_Mo | Fe26Cr42Ni8Mn8Mo15 | 0.03751766 | -1.926334 | 6.929293 | 28.20227 | 351.4471 | 114.7987 | 816.3802 | 106.9924
4118 | 4118 | 4118 | 19 | 55 | 6 | 5 | 15 | 107.7848 | 0.2433243 | 0.0818462 | 565.8184 | 0 | 0 | 0 |  | Fe_Cr_Ni_Mn_Mo | Fe19Cr55Ni6Mn5Mo15 | 0.03570089 | -1.6392 | 6.67 | 26.89684 | 333.3957 | 137.457 | 883.5563 | 95.31284
4119 | 4119 | 4119 | 21 | 3 | 17 | 52 | 7 | 85.2565 | 0.2617037 | 0.06965066 | 339.5383 | 1 | 1 | 1 | 339.5383 | Fe_Cr_Ni_Mn_Mo | Fe21Cr3Ni17Mn52Mo7 | 0.04068644 | -2.8804 | 7.62 | 33.99765 | 256.1303 | 116.3233 | 15.09365 | 160.8277 | 256.1303 | 116.3233 | 15.09365 | 160.8277
4120 | 4120 | 4120 | 28 | 6 | 16 | 43 | 7 | 86.37875 | 0.2644718 | 0.07071006 | 356.5079 | 1 | 1 | 1 | 356.5079 | Fe_Cr_Ni_Mn_Mo | Fe28Cr6Ni16Mn43Mo7 | 0.04181735 | -2.558 | 7.63 | 32.91367 | 314.0896 | 96.46181 | 52.86153 | 102.215 | 314.0896 | 96.46181 | 52.86153 | 102.215
4121 | 4121 | 4121 | 33 | 9 | 15 | 36 | 7 | 87.4862 | 0.2659133 | 0.07116929 | 367.6982 | 1 | 1 | 1 | 367.6982 | Fe_Cr_Ni_Mn_Mo | Fe33Cr9Ni15Mn36Mo7 | 0.04175887 | -2.3364 | 7.62 | 31.65059 | 367.7302 | 64.70641 | 102.6712 | 84.08503 | 367.7302 | 64.70641 | 102.6712 | 84.08503
4122 | 4122 | 4122 | 36 | 14 | 13 | 30 | 8 | 89.8082 | 0.264756 | 0.07077142 | 375.9616 | 0 | 0 | 0 |  | Fe_Cr_Ni_Mn_Mo | Fe36Cr14Ni13Mn30Mo8 | 0.04120246 | -1.99902 | 7.524752 | 30.82946 | 355.9411 | 57.74153 | 140.5741 | 107.3486
4123 | 4123 | 4123 | 38 | 19 | 11 | 24 | 9 | 92.1755 | 0.2633797 | 0.07333042 | 410.1007 | 0 | 0 | 0 |  | Fe_Cr_Ni_Mn_Mo | Fe38Cr19Ni11Mn24Mo9 | 0.04027703 | -1.771591 | 7.425743 | 29.8475 | 301.3596 | 49.87666 | 221.9828 | 133.6043
4124 | 4124 | 4124 | 38 | 25 | 9 | 18 | 10 | 94.97997 | 0.2609571 | 0.07810403 | 468.2888 | 0 | 0 | 0 |  | Fe_Cr_Ni_Mn_Mo | Fe38Cr25Ni9Mn18Mo10 | 0.03897772 | -1.638 | 7.3 | 28.68519 | 288.0609 | 79.72119 | 362.3384 | 182.5027
4125 | 4125 | 4125 | 37 | 33 | 7 | 12 | 11 | 98.30959 | 0.2573503 | 0.07968604 | 500.0924 | 0 | 0 | 0 |  | Fe_Cr_Ni_Mn_Mo | Fe37Cr33Ni7Mn12Mo11 | 0.03705359 | -1.5716 | 7.14 | 27.0555 | 273.7245 | 96.18108 | 636.8358 | 164.1006
4126 | 4126 | 4126 | 32 | 44 | 5 | 7 | 12 | 102.5854 | 0.2509904 | 0.07981727 | 520.3722 | 0 | 0 | 0 |  | Fe_Cr_Ni_Mn_Mo | Fe32Cr44Ni5Mn7Mo12 | 0.03502202 | -1.48 | 6.91 | 25.61172 | 278.859 | 113.9061 | 814.525 | 129.2376
4127 | 4127 | 4127 | 23 | 57 | 4 | 4 | 12 | 106.9052 | 0.2424631 | 0.07625478 | 499.1318 | 0 | 0 | 0 |  | Fe_Cr_Ni_Mn_Mo | Fe23Cr57Ni4Mn4Mo12 | 0.03292678 | -1.3644 | 6.66 | 24.35139 | 275.5244 | 147.9226 | 899.3226 | 101.0646
4128 | 4128 | 4128 | 37 | 6 | 10 | 42 | 5 | 85.47103 | 0.2644708 |  |  | 1 | 1 | 1 |  | Fe_Cr_Ni_Mn_Mo | Fe37Cr6Ni10Mn42Mo5 | 0.04195243 | -1.5632 | 7.56 | 30.59804 | 275.6865 | 81.89888 | 25.53468 | 123.4743 | 275.6865 | 81.89888 | 25.53468 | 123.4743
4129 | 4129 | 4129 | 41 | 9 | 10 | 35 | 5 | 86.52777 | 0.2661532 | 0.0638713 | 303.407 | 0 | 1 | 0 |  | Fe_Cr_Ni_Mn_Mo | Fe41Cr9Ni10Mn35Mo5 | 0.04144869 | -1.5496 | 7.57 | 29.43875 | 304.4907 | 67.55141 | 57.05352 | 81.04822
4130 | 4130 | 4130 | 44 | 13 | 9 | 28 | 6 | 88.57933 | 0.2663368 | 0.06728361 | 340.9741 | 0 | 0 | 0 |  | Fe_Cr_Ni_Mn_Mo | Fe44Cr13Ni9Mn28Mo6 | 0.04045984 | -1.4148 | 7.52 | 28.65938 | 272.5424 | 55.37697 | 90.04224 | 77.80663
4131 | 4131 | 4131 | 45 | 18 | 8 | 22 | 7 | 90.93335 | 0.2651092 | 0.07034912 | 378.0486 | 0 | 0 | 0 |  | Fe_Cr_Ni_Mn_Mo | Fe45Cr18Ni8Mn22Mo7 | 0.03911521 | -1.3624 | 7.44 | 27.69765 | 254.089 | 63.17817 | 162.1695 | 106.4466
4132 | 4132 | 4132 | 45 | 25 | 6 | 16 | 8 | 93.97167 | 0.2621124 | 0.07280246 | 413.4131 | 0 | 0 | 0 |  | Fe_Cr_Ni_Mn_Mo | Fe45Cr25Ni6Mn16Mo8 | 0.03724308 | -1.2396 | 7.3 | 26.3247 | 242.7971 | 84.72677 | 314.0401 | 161.3935
4133 | 4133 | 4133 | 43 | 32 | 5 | 11 | 9 | 96.93599 | 0.2588693 | 0.07505207 | 447.7768 | 0 | 0 | 0 |  | Fe_Cr_Ni_Mn_Mo | Fe43Cr32Ni5Mn11Mo9 | 0.03533486 | -1.3024 | 7.17 | 25.06312 | 244.2825 | 102.6745 | 579.491 | 167.4335
4134 | 4134 | 4134 | 38 | 43 | 3 | 6 | 11 | 101.5996 | 0.2525636 | 0.07581203 | 475.3153 | 0 | 0 | 0 |  | Fe_Cr_Ni_Mn_Mo | Fe38Cr43Ni3Mn6Mo11 | 0.03366053 | -1.227331 | 6.930693 | 24.20706 | 268.187 | 128.7977 | 800.0241 | 131.6449
4135 | 4135 | 4135 | 50 | 9 | 6 | 32 | 3 | 85.5335 | 0.2678457 | 0.05530623 | 235.4283 | 1 | 1 | 1 | 235.4283 | Fe_Cr_Ni_Mn_Mo | Fe50Cr9Ni6Mn32Mo3 | 0.04050729 | -0.9336 | 7.56 | 26.69738 | 221.7682 | 58.65901 | 18.97684 | 86.26058 | 221.7682 | 58.65901 | 18.97684 | 86.26058
4136 | 4136 | 4136 | 52 | 13 | 6 | 25 | 4 | 87.54532 | 0.2682045 | 0.0595609 | 275.4192 | 0 | 0 | 0 |  | Fe_Cr_Ni_Mn_Mo | Fe52Cr13Ni6Mn25Mo4 | 0.0388788 | -0.992 | 7.53 | 25.91062 | 213.124 | 54.56147 | 52.82055 | 69.85406
4137 | 4137 | 4137 | 53 | 18 | 5 | 19 | 5 | 89.91297 | 0.2669257 | 0.06329286 | 314.4387 | 0 | 0 | 0 |  | Fe_Cr_Ni_Mn_Mo | Fe53Cr18Ni5Mn19Mo5 | 0.03696467 | -0.968 | 7.45 | 24.84271 | 204.7067 | 66.7658 | 123.9888 | 99.24763
4138 | 4138 | 4138 | 53 | 23 | 4 | 13 | 6 | 92.37711 | 0.265427 | 0.07024198 | 384.4982 | 0 | 0 | 0 |  | Fe_Cr_Ni_Mn_Mo | Fe53Cr23Ni4Mn13Mo6 | 0.03458325 | -1.028058 | 7.363636 | 23.45697 | 223.1039 | 85.89335 | 304.0891 | 132.3149
4139 | 4139 | 4139 | 50 | 30 | 4 | 8 | 8 | 95.78912 | 0.2622637 | 0.0731187 | 426.3611 | 0 | 0 | 0 |  | Fe_Cr_Ni_Mn_Mo | Fe50Cr30Ni4Mn8Mo8 | 0.03283239 | -1.288 | 7.24 | 22.7763 | 238.4868 | 106.8673 | 545.9181 | 164.7836
4140 | 4140 | 4140 | 33 | 12 | 47 | 3 | 5 | 86.12095 | 0.2892725 | 0.06886075 | 362.6044 | 1 | 1 | 1 | 362.6044 | Fe_Cr_Ni_Mn_Mo | Fe33Cr12Ni47Mn3Mo5 | 0.02470503 | -4.1608 | 8.57 | 17 | 192.8837 | 44.65184 | 371.2198 | 86.88445 | 192.8837 | 44.65184 | 371.2198 | 86.88445
4141 | 4141 | 4141 | 39 | 11 | 40 | 5 | 5 | 86.11254 | 0.2875966 | 0.06836991 | 357.2711 | 1 | 1 | 1 | 357.2711 | Fe_Cr_Ni_Mn_Mo | Fe39Cr11Ni40Mn5Mo5 | 0.02697749 | -3.9136 | 8.43 | 18.55909 | 216.8911 | 52.79782 | 324.8925 | 103.9784 | 216.8911 | 52.79782 | 324.8925 | 103.9784
4142 | 4142 | 4142 | 44 | 10 | 34 | 7 | 4 | 85.46291 | 0.2865597 | 0.06315251 | 309.7833 | 1 | 1 | 1 | 309.7833 | Fe_Cr_Ni_Mn_Mo | Fe44Cr10Ni34Mn7Mo4 | 0.02788108 | -3.566983 | 8.333333 | 19.10346 | 235.2971 | 59.97207 | 196.433 | 85.42697 | 235.2971 | 59.97207 | 196.433 | 85.42697
4143 | 4143 | 4143 | 49 | 9 | 27 | 11 | 4 | 85.38471 | 0.2838653 | 0.06281404 | 304.4623 | 1 | 1 | 1 | 304.4623 | Fe_Cr_Ni_Mn_Mo | Fe49Cr9Ni27Mn11Mo4 | 0.03130854 | -3.1576 | 8.17 | 21.29108 | 261.6057 | 66.49339 | 95.1667 | 75.39804 | 261.6057 | 66.49339 | 95.1667 | 75.39804
4144 | 4144 | 4144 | 53 | 7 | 22 | 14 | 3 | 84.33874 | 0.2832303 | 0.0573036 | 256.3496 | 1 | 1 | 1 | 256.3496 | Fe_Cr_Ni_Mn_Mo | Fe53Cr7Ni22Mn14Mo3 | 0.03276419 | -2.701357 | 8.10101 | 21.8621 | 257.6913 | 67.74851 | 25.69436 | 60.6321 | 257.6913 | 67.74851 | 25.69436 | 60.6321
4145 | 4145 | 4145 | 21 | 19 | 51 | 3 | 6 | 88.82829 | 0.2840739 | 0.07541095 | 428.6 | 1 | 1 | 1 | 428.6 | Fe_Cr_Ni_Mn_Mo | Fe21Cr19Ni51Mn3Mo6 | 0.02592216 | -5.0952 | 8.49 | 18.24582 | 187.0261 | 46.54694 | 532.5468 | 86.74694 | 187.0261 | 46.54694 | 532.5468 | 86.74694
4146 | 4146 | 4146 | 27 | 17 | 44 | 5 | 7 | 89.10874 | 0.2827052 | 0.07801648 | 454.1679 | 1 | 1 | 1 | 454.1679 | Fe_Cr_Ni_Mn_Mo | Fe27Cr17Ni44Mn5Mo7 | 0.02919211 | -4.808 | 8.35 | 20.46069 | 215.5182 | 49.60695 | 466.7357 | 99.4003 | 215.5182 | 49.60695 | 466.7357 | 99.4003
4147 | 4147 | 4147 | 32 | 16 | 38 | 7 | 8 | 89.57936 | 0.2808884 | 0.08049606 | 479.42 | 1 | 1 | 1 | 479.42 | Fe_Cr_Ni_Mn_Mo | Fe32Cr16Ni38Mn7Mo8 | 0.03178216 | -4.495246 | 8.207921 | 22.35783 | 240.8241 | 50.95403 | 450.4415 | 99.11571 | 240.8241 | 50.95403 | 450.4415 | 99.11571
4148 | 4148 | 4148 | 36 | 14 | 32 | 10 | 8 | 89.25315 | 0.2795551 | 0.07936604 | 465.8063 | 1 | 1 | 1 | 465.8063 | Fe_Cr_Ni_Mn_Mo | Fe36Cr14Ni32Mn10Mo8 | 0.03401019 | -4.0768 | 8.1 | 24.11307 | 268.6273 | 57.72181 | 385.6812 | 110.8795 | 268.6273 | 57.72181 | 385.6812 | 110.8795
4149 | 4149 | 4149 | 40 | 11 | 26 | 14 | 9 | 89.12435 | 0.2781536 | 0.08139412 | 483.2952 | 1 | 1 | 1 | 483.2952 | Fe_Cr_Ni_Mn_Mo | Fe40Cr11Ni26Mn14Mo9 | 0.03702263 | -3.5416 | 7.98 | 26.6644 | 338.4313 | 68.86729 | 297.3148 | 109.0839 | 338.4313 | 68.86729 | 297.3148 | 109.0839
4150 | 4150 | 4150 | 44 | 9 | 21 | 18 | 8 | 88.05174 | 0.2770188 | 0.07742824 | 438.0593 | 1 | 1 | 1 | 438.0593 | Fe_Cr_Ni_Mn_Mo | Fe44Cr9Ni21Mn18Mo8 | 0.03826791 | -2.9708 | 7.9 | 27.54995 | 366.8865 | 74.35146 | 175.5347 | 107.4242 | 366.8865 | 74.35146 | 175.5347 | 107.4242
4151 | 4151 | 4151 | 46 | 7 | 16 | 23 | 7 | 87.02169 | 0.2751111 | 0.07322671 | 392.1474 | 1 | 1 | 1 | 392.1474 | Fe_Cr_Ni_Mn_Mo | Fe46Cr7Ni16Mn23Mo7 | 0.03974651 | -2.376492 | 7.808081 | 28.57961 | 376.5623 | 72.24383 | 100.2174 | 95.44722 | 376.5623 | 72.24383 | 100.2174 | 95.44722
4152 | 4152 | 4152 | 12 | 29 | 52 | 3 | 4 | 90.81757 | 0.2772211 | 0.06841483 | 368.5101 | 1 | 1 | 1 | 368.5101 | Fe_Cr_Ni_Mn_Mo | Fe12Cr29Ni52Mn3Mo4 | 0.02272985 | -5.8872 | 8.35 | 17.02234 | 198.6827 | 45.9175 | 544.3212 | 96.69845 | 198.6827 | 45.9175 | 544.3212 | 96.69845
4153 | 4153 | 4153 | 16 | 27 | 46 | 4 | 8 | 92.78888 | 0.2755148 | 0.08295159 | 515.5643 | 1 | 1 | 1 | 515.5643 | Fe_Cr_Ni_Mn_Mo | Fe16Cr27Ni46Mn4Mo8 | 0.0290614 | -5.695912 | 8.178218 | 20.8514 | 203.7979 | 42.31267 | 618.3687 | 100.5808 | 203.7979 | 42.31267 | 618.3687 | 100.5808
4154 | 4154 | 4154 | 21 | 24 | 39 | 6 | 10 | 93.43127 | 0.2744073 | 0.08730932 | 563.9701 | 1 | 1 | 1 | 563.9701 | Fe_Cr_Ni_Mn_Mo | Fe21Cr24Ni39Mn6Mo10 | 0.03277472 | -5.2512 | 8.04 | 23.51064 | 233.3465 | 47.44805 | 585.5885 | 135.1667 | 233.3465 | 47.44805 | 585.5885 | 135.1667
4155 | 4155 | 4155 | 25 | 21 | 34 | 9 | 12 | 93.71929 | 0.2735543 | 0.09100296 | 604.7043 | 1 | 1 | 1 | 604.7043 | Fe_Cr_Ni_Mn_Mo | Fe25Cr21Ni34Mn9Mo12 | 0.0360346 | -4.787374 | 7.930693 | 26.25387 | 283.5331 | 58.66623 | 527.5038 | 123.0086 | 283.5331 | 58.66623 | 527.5038 | 123.0086
4156 | 4156 | 4156 | 28 | 17 | 29 | 13 | 13 | 93.31605 | 0.2729728 | 0.09169729 | 609.4595 | 1 | 0 | 0 |  | Fe_Cr_Ni_Mn_Mo | Fe28Cr17Ni29Mn13Mo13 | 0.0386112 | -4.2588 | 7.85 | 28.85741 | 342.5242 | 82.80699 | 431.6223 | 131.6047
4157 | 4157 | 4157 | 31 | 14 | 24 | 17 | 14 | 93.11742 | 0.2718069 | 0.0921803 | 612.4118 | 1 | 0 | 0 |  | Fe_Cr_Ni_Mn_Mo | Fe31Cr14Ni24Mn17Mo14 | 0.04047668 | -3.6368 | 7.75 | 31.0836 | 421.7497 | 93.32087 | 331.3242 | 128.3117
4158 | 4158 | 4158 | 34 | 11 | 19 | 23 | 13 | 91.71692 | 0.2703061 | 0.088331 | 560.2639 | 1 | 0 | 0 |  | Fe_Cr_Ni_Mn_Mo | Fe34Cr11Ni19Mn23Mo13 | 0.04159191 | -2.8948 | 7.67 | 32.62806 | 466.7759 | 83.67347 | 228.9069 | 129.4242
4159 | 4159 | 4159 | 36 | 8 | 15 | 29 | 12 | 90.27468 | 0.2689472 | 0.08474625 | 512.5492 | 1 | 0 | 0 |  | Fe_Cr_Ni_Mn_Mo | Fe36Cr8Ni15Mn29Mo12 | 0.04229707 | -2.2432 | 7.61 | 33.71113 | 473.7457 | 63.71574 | 155.9243 | 120.8606
4160 | 4160 | 4160 | 37 | 6 | 12 | 36 | 9 | 87.88887 | 0.2670661 | 0.07631858 | 416.2331 | 1 | 1 | 1 | 416.2331 | Fe_Cr_Ni_Mn_Mo | Fe37Cr6Ni12Mn36Mo9 | 0.04232608 | -1.776 | 7.58 | 33.13608 | 389.6871 | 80.43119 | 90.30387 | 92.05208 | 389.6871 | 80.43119 | 90.30387 | 92.05208
4161 | 4161 | 4161 | 10 | 38 | 43 | 3 | 6 | 95.47238 | 0.2673237 | 0.07610246 | 454.6165 | 1 | 1 | 1 | 454.6165 | Fe_Cr_Ni_Mn_Mo | Fe10Cr38Ni43Mn3Mo6 | 0.02560486 | -6.1272 | 7.95 | 19.11125 | 205.9576 | 39.19218 | 698.6683 | 139.6343 | 205.9576 | 39.19218 | 698.6683 | 139.6343
4162 | 4162 | 4162 | 13 | 34 | 38 | 4 | 10 | 96.91557 | 0.2672681 | 0.08736759 | 578.4078 | 1 | 1 | 1 | 578.4078 | Fe_Cr_Ni_Mn_Mo | Fe13Cr34Ni38Mn4Mo10 | 0.03126066 | -5.770023 | 7.838384 | 22.75128 | 221.931 | 42.41397 | 705.2316 | 125.6272 | 221.931 | 42.41397 | 705.2316 | 125.6272
4163 | 4163 | 4163 | 16 | 29 | 33 | 7 | 14 | 97.81786 | 0.2671558 | 0.09504446 | 670.1637 | 0 | 0 | 0 |  | Fe_Cr_Ni_Mn_Mo | Fe16Cr29Ni33Mn7Mo14 | 0.03636413 | -5.245587 | 7.727273 | 26.82955 | 283.9936 | 64.22836 | 698.7267 | 143.7442
4164 | 4164 | 4164 | 19 | 25 | 29 | 10 | 17 | 98.23076 | 0.267062 | 0.09901707 | 720.2484 | 0 | 0 | 0 |  | Fe_Cr_Ni_Mn_Mo | Fe19Cr25Ni29Mn10Mo17 | 0.03926299 | -4.6876 | 7.64 | 29.7429 | 354.0428 | 78.13876 | 623.561 | 144.3732
4165 | 4165 | 4165 | 21 | 20 | 25 | 15 | 19 | 97.88123 | 0.2667662 | 0.100162 | 731.8347 | 0 | 0 | 0 |  | Fe_Cr_Ni_Mn_Mo | Fe21Cr20Ni25Mn15Mo19 | 0.04147395 | -4.0272 | 7.57 | 32.93387 | 452.6216 | 93.30975 | 454.9241 | 152.701
4166 | 4166 | 4166 | 24 | 16 | 21 | 20 | 19 | 96.72312 | 0.2663748 | 0.09829084 | 701.0259 | 0 | 0 | 0 |  | Fe_Cr_Ni_Mn_Mo | Fe24Cr16Ni21Mn20Mo19 | 0.04238291 | -3.3076 | 7.52 | 34.89112 | 506.8021 | 113.7908 | 318.1437 | 155.1601
4167 | 4167 | 4167 | 26 | 12 | 17 | 26 | 18 | 95.11982 | 0.265508 | 0.09496422 | 650.0384 | 0 | 0 | 0 |  | Fe_Cr_Ni_Mn_Mo | Fe26Cr12Ni17Mn26Mo18 | 0.04281628 | -2.560555 | 7.474747 | 36.57124 | 511.933 | 82.44816 | 224.669 | 145.3811
4168 | 4168 | 4168 | 28 | 9 | 13 | 34 | 17 | 93.43334 | 0.2635283 | 0.09078972 | 589.8517 | 0 | 0 | 0 |  | Fe_Cr_Ni_Mn_Mo | Fe28Cr9Ni13Mn34Mo17 | 0.04271525 | -1.698657 | 7.405941 | 37.80415 | 475.5172 | 71.03791 | 153.6075 | 121.6008
4169 | 4169 | 4169 | 28 | 6 | 11 | 43 | 12 | 89.66047 | 0.2616678 | 0.08053246 | 459.551 | 1 | 0 | 0 |  | Fe_Cr_Ni_Mn_Mo | Fe28Cr6Ni11Mn43Mo12 | 0.04194974 | -1.412 | 7.43 | 36.51794 | 359.6424 | 90.75926 | 88.9757 | 124.779
4170 | 4170 | 4170 | 8 | 45 | 35 | 3 | 9 | 99.94013 | 0.259188 | 0.08357465 | 547.5962 | 0 | 0 | 0 |  | Fe_Cr_Ni_Mn_Mo | Fe8Cr45Ni35Mn3Mo9 | 0.02914002 | -5.8916 | 7.59 | 21.69309 | 224.4462 | 53.45977 | 765.5284 | 138.0876
4171 | 4171 | 4171 | 10 | 39 | 31 | 5 | 14 | 101.1939 | 0.2601938 | 0.09384654 | 671.4726 | 0 | 0 | 0 |  | Fe_Cr_Ni_Mn_Mo | Fe10Cr39Ni31Mn5Mo14 | 0.03510618 | -5.424344 | 7.505051 | 26.06765 | 273.0907 | 66.27991 | 727.4973 | 141.0662
4172 | 4172 | 4172 | 12 | 33 | 27 | 8 | 19 | 102.209 | 0.2609092 | 0.1005089 | 761.1744 | 0 | 0 | 0 |  | Fe_Cr_Ni_Mn_Mo | Fe12Cr33Ni27Mn8Mo19 | 0.03938469 | -4.802775 | 7.414141 | 30.10576 | 381.3338 | 85.37061 | 683.1019 | 141.9156
4173 | 4173 | 4173 | 14 | 28 | 24 | 12 | 22 | 102.1506 | 0.2613635 | 0.102607 | 789.1341 | 0 | 0 | 0 |  | Fe_Cr_Ni_Mn_Mo | Fe14Cr28Ni24Mn12Mo22 | 0.0415222 | -4.1568 | 7.36 | 33.13246 | 470.4358 | 105.57 | 569.9641 | 141.2893
4174 | 4174 | 4174 | 16 | 23 | 20 | 17 | 24 | 101.7722 | 0.2611018 | 0.1024309 | 785.5717 | 0 | 0 | 0 |  | Fe_Cr_Ni_Mn_Mo | Fe16Cr23Ni20Mn17Mo24 | 0.04273034 | -3.3016 | 7.29 | 36.06439 | 546.791 | 113.4377 | 437.5556 | 173.3507
4175 | 4175 | 4175 | 18 | 18 | 17 | 22 | 25 | 100.8183 | 0.2613012 | 0.1016037 | 769.2597 | 0 | 0 | 0 |  | Fe_Cr_Ni_Mn_Mo | Fe18Cr18Ni17Mn22Mo25 | 0.0430942 | -2.5612 | 7.26 | 38.33784 | 578.2955 | 114.2043 | 285.7828 | 175.2385
4176 | 4176 | 4176 | 20 | 13 | 13 | 30 | 24 | 98.78512 | 0.2602952 | 0.09786182 | 707.1279 | 0 | 0 | 0 |  | Fe_Cr_Ni_Mn_Mo | Fe20Cr13Ni13Mn30Mo24 | 0.04263544 | -1.5388 | 7.22 | 40.49247 | 543.0084 | 95.59422 | 208.4069 | 157.3791
4177 | 4177 | 4177 | 20 | 9 | 11 | 38 | 22 | 96.42496 | 0.259141 | 0.09370056 | 639.5224 | 0 | 0 | 0 |  | Fe_Cr_Ni_Mn_Mo | Fe20Cr9Ni11Mn38Mo22 | 0.04153789 | -0.9468 | 7.22 | 41.60096 | 477.4493 | 80.44442 | 128.5904 | 113.1966
4178 | 4178 | 4178 | 20 | 6 | 8 | 50 | 16 | 92.08714 | 0.2556286 | 0.08292098 | 491.999 | 1 | 0 | 0 |  | Fe_Cr_Ni_Mn_Mo | Fe20Cr6Ni8Mn50Mo16 | 0.03961717 | -0.3648 | 7.22 | 40.11184 | 347.2006 | 135.5907 | 58.4609 | 162.0519
4179 | 4179 | 4179 | 7 | 50 | 25 | 3 | 14 | 105.0879 | 0.2517108 | 0.09068014 | 651.8571 | 0 | 0 | 0 |  | Fe_Cr_Ni_Mn_Mo | Fe7Cr50Ni25Mn3Mo14 | 0.03381172 | -4.97337 | 7.181818 | 25.31507 | 293.0137 | 81.49541 | 809.684 | 129.9971
4180 | 4180 | 4180 | 8 | 42 | 23 | 6 | 21 | 106.1485 | 0.2544336 | 0.09978325 | 775.84 | 0 | 0 | 0 |  | Fe_Cr_Ni_Mn_Mo | Fe8Cr42Ni23Mn6Mo21 | 0.03934014 | -4.4612 | 7.14 | 30.19454 | 415.0567 | 91.7774 | 717.8918 | 152.3825
4181 | 4181 | 4181 | 9 | 36 | 20 | 9 | 26 | 106.9989 | 0.2554595 | 0.1030749 | 829.9256 | 0 | 0 | 0 |  | Fe_Cr_Ni_Mn_Mo | Fe9Cr36Ni20Mn9Mo26 | 0.04189877 | -3.7816 | 7.07 | 33.5671 | 537.5599 | 128.5866 | 637.9268 | 157.3664
4182 | 4182 | 4182 | 11 | 29 | 18 | 13 | 28 | 106.133 | 0.2571891 | 0.1039938 | 839.1854 | 0 | 0 | 0 |  | Fe_Cr_Ni_Mn_Mo | Fe11Cr29Ni18Mn13Mo28 | 0.04293106 | -3.187838 | 7.080808 | 36.16049 | 591.5463 | 135.7289 | 523.6135 | 154.3151
4183 | 4183 | 4183 | 12 | 24 | 16 | 18 | 30 | 105.4231 | 0.2576138 | 0.1034007 | 828.6048 | 0 | 0 | 0 |  | Fe_Cr_Ni_Mn_Mo | Fe12Cr24Ni16Mn18Mo30 | 0.04316959 | -2.472 | 7.06 | 38.76545 | 626.2986 | 132.4474 | 362.3194 | 196.3038
4184 | 4184 | 4184 | 14 | 18 | 13 | 25 | 31 | 103.9304 | 0.2577837 | 0.1013597 | 792.4981 | 0 | 0 | 0 |  | Fe_Cr_Ni_Mn_Mo | Fe14Cr18Ni13Mn25Mo31 | 0.04259876 | -1.477502 | 7.039604 | 41.51763 | 614.0964 | 111.3838 | 232.1306 | 173.2221
4185 | 4185 | 4185 | 15 | 13 | 10 | 32 | 30 | 102.1175 | 0.2571241 | 0.09852051 | 741.8997 | 0 | 0 | 0 |  | Fe_Cr_Ni_Mn_Mo | Fe15Cr13Ni10Mn32Mo30 | 0.04130626 | -0.5332 | 7.02 | 43.59025 | 574.9916 | 95.72693 | 160.1242 | 157.7344
4186 | 4186 | 4186 | 15 | 8 | 8 | 42 | 26 | 98.56544 | 0.2557191 | 0.09350493 | 651.6889 | 0 | 0 | 0 |  | Fe_Cr_Ni_Mn_Mo | Fe15Cr8Ni8Mn42Mo26 | 0.03908256 | 0.1632486 | 7.050505 | 44.63709 | 465.1048 | 103.9955 | 87.5073 | 117.6451
4187 | 4187 | 4187 | 15 | 5 | 6 | 55 | 19 | 93.54517 | 0.2522305 |  |  | 0 | 0 | 0 |  | Fe_Cr_Ni_Mn_Mo | Fe15Cr5Ni6Mn55Mo19 | 0.036511 | 0.5208 | 7.09 | 42.59108 | 323.9698 | 123.7023 | 37.98136 | 195.9066
4188 | 4188 | 4188 | 7 | 52 | 17 | 3 | 21 | 109.6008 | 0.2477058 | 0.09513829 | 737.5292 | 0 | 0 | 0 |  | Fe_Cr_Ni_Mn_Mo | Fe7Cr52Ni17Mn3Mo21 | 0.0381886 | -3.7456 | 6.85 | 29.02137 | 411.6275 | 121.0955 | 796.3563 | 129.4836
4189 | 4189 | 4189 | 7 | 43 | 16 | 6 | 28 | 110.4024 | 0.2509896 | 0.1010316 | 828.1078 | 0 | 0 | 0 |  | Fe_Cr_Ni_Mn_Mo | Fe7Cr43Ni16Mn6Mo28 | 0.0418216 | -3.3124 | 6.84 | 33.0725 | 553.2215 | 144.6633 | 683.9018 | 158.5162
4190 | 4190 | 4190 | 7 | 36 | 15 | 9 | 33 | 110.7841 | 0.2530772 | 0.1032201 | 867.9916 | 0 | 0 | 0 |  | Fe_Cr_Ni_Mn_Mo | Fe7Cr36Ni15Mn9Mo33 | 0.04317119 | -2.8464 | 6.83 | 35.91323 | 629.0154 | 154.1307 | 563.0468 | 181.8869
4191 | 4191 | 4191 | 8 | 30 | 13 | 14 | 36 | 110.2103 | 0.2539882 | 0.1023217 | 856.5164 | 0 | 0 | 0 |  | Fe_Cr_Ni_Mn_Mo | Fe8Cr30Ni13Mn14Mo36 | 0.04327754 | -2.009999 | 6.811881 | 38.84773 | 661.1277 | 145.2214 | 387.5419 | 207.204
4192 | 4192 | 4192 | 9 | 24 | 11 | 19 | 38 | 109.4178 | 0.2547696 | 0.1011723 | 838.8148 | 0 | 0 | 0 |  | Fe_Cr_Ni_Mn_Mo | Fe9Cr24Ni11Mn19Mo38 | 0.04259152 | -1.184982 | 6.80198 | 41.4517 | 684.0518 | 133.0645 | 277.4289 | 203.6248
4193 | 4193 | 4193 | 10 | 18 | 9 | 25 | 38 | 107.8705 | 0.2551851 | 0.09973425 | 808.6464 | 0 | 0 | 0 |  | Fe_Cr_Ni_Mn_Mo | Fe10Cr18Ni9Mn25Mo38 | 0.04118413 | -0.3192 | 6.81 | 43.95043 | 647.3754 | 117.3781 | 184.1309 | 172.0604
4194 | 4194 | 4194 | 11 | 12 | 7 | 33 | 37 | 105.5477 | 0.2551534 | 0.09727889 | 758.6753 | 0 | 0 | 0 |  | Fe_Cr_Ni_Mn_Mo | Fe11Cr12Ni7Mn33Mo37 | 0.03885511 | 0.6192 | 6.83 | 46.35688 | 588.3742 | 96.75457 | 118.3224 | 147.0473
4195 | 4195 | 4195 | 12 | 7 | 5 | 44 | 32 | 101.4124 | 0.2537378 | 0.0928271 | 668.2176 | 0 | 0 | 0 |  | Fe_Cr_Ni_Mn_Mo | Fe12Cr7Ni5Mn44Mo32 | 0.03597844 | 1.4236 | 6.88 | 47.48684 | 466.5271 | 100.6768 | 90.60987 | 141.887
4196 | 4196 | 4196 | 12 | 4 | 4 | 57 | 23 | 95.5546 | 0.2505005 | 0.08447348 | 527.7097 | 0 | 0 | 0 |  | Fe_Cr_Ni_Mn_Mo | Fe12Cr4Ni4Mn57Mo23 | 0.0333354 | 1.494 | 6.97 | 45.22068 | 332.4403 | 152.4346 | 30.73532 | 187.7179
4197 | 4197 | 4197 | 5 | 42 | 10 | 6 | 37 | 114.7889 | 0.2489986 | 0.09925026 | 848.8788 | 0 | 0 | 0 |  | Fe_Cr_Ni_Mn_Mo | Fe5Cr42Ni10Mn6Mo37 | 0.04338858 | -2.0304 | 6.56 | 35.74913 | 641.516 | 164.8582 | 565.9834 | 205.5538
4198 | 4198 | 4198 | 5 | 35 | 10 | 9 | 41 | 114.5821 | 0.2513638 | 0.1000868 | 866.3118 | 0 | 0 | 0 |  | Fe_Cr_Ni_Mn_Mo | Fe5Cr35Ni10Mn9Mo41 | 0.04345253 | -1.7 | 6.59 | 37.89776 | 676.5812 | 147.8392 | 439.4872 | 205.9381
4199 | 4199 | 4199 | 6 | 28 | 9 | 13 | 44 | 113.926 | 0.2532037 | 0.0997224 | 862.4923 | 0 | 0 | 0 |  | Fe_Cr_Ni_Mn_Mo | Fe6Cr28Ni9Mn13Mo44 | 0.04270993 | -1.0752 | 6.61 | 40.27406 | 701.851 | 153.6986 | 326.006 | 231.0269
4200 | 4200 | 4200 | 7 | 22 | 8 | 18 | 45 | 112.6086 | 0.2543102 | 0.09900332 | 844.8339 | 0 | 0 | 0 |  | Fe_Cr_Ni_Mn_Mo | Fe7Cr22Ni8Mn18Mo45 | 0.04137719 | -0.3832 | 6.64 | 42.71346 | 702.3098 | 133.0346 | 239.8172 | 204.0034
4201 | 4201 | 4201 | 8 | 16 | 6 | 25 | 45 | 110.8268 | 0.2545315 | 0.09675559 | 802.0596 | 0 | 0 | 0 |  | Fe_Cr_Ni_Mn_Mo | Fe8Cr16Ni6Mn25Mo45 | 0.03899897 | 0.6876 | 6.65 | 45.65906 | 670.5851 | 116.5516 | 162.2722 | 174.7102
4202 | 4202 | 4202 | 9 | 11 | 5 | 32 | 43 | 108.3336 | 0.2546871 | 0.09542283 | 763.9424 | 0 | 0 | 0 |  | Fe_Cr_Ni_Mn_Mo | Fe9Cr11Ni5Mn32Mo43 | 0.03672137 | 1.3804 | 6.7 | 47.74264 | 602.4407 | 112.2786 | 106.9407 | 144.4968
4203 | 4203 | 4203 | 11 | 6 | 3 | 43 | 38 | 104.0979 | 0.2536402 | 0.09216065 | 686.2048 | 0 | 0 | 0 |  | Fe_Cr_Ni_Mn_Mo | Fe11Cr6Ni3Mn43Mo38 | 0.0337482 | 2.259386 | 6.762376 | 49.26198 | 480.9652 | 94.69893 | 86.95423 | 143.4039
4204 | 4204 | 4204 | 3 | 32 | 6 | 9 | 50 | 118.042 | 0.2510128 | 0.09493102 | 835.4116 | 0 | 0 | 0 |  | Fe_Cr_Ni_Mn_Mo | Fe3Cr32Ni6Mn9Mo50 | 0.04239201 | -0.5928 | 6.39 | 39.22486 | 695.5612 | 156.5772 | 317.9182 | 214.2236
4205 | 4205 | 4205 | 4 | 25 | 6 | 13 | 52 | 116.8864 | 0.2530907 | 0.0948045 | 830.2063 | 0 | 0 | 0 |  | Fe_Cr_Ni_Mn_Mo | Fe4Cr25Ni6Mn13Mo52 | 0.04088162 | -0.1568 | 6.45 | 41.32989 | 706.5966 | 143.1382 | 241.0881 | 207.4919
4206 | 4206 | 4206 | 5 | 19 | 5 | 18 | 53 | 115.5879 | 0.2541442 | 0.0935357 | 806.2577 | 0 | 0 | 0 |  | Fe_Cr_Ni_Mn_Mo | Fe5Cr19Ni5Mn18Mo53 | 0.03868814 | 0.6156 | 6.48 | 43.86388 | 702.7463 | 135.3014 | 185.8571 | 191.5522
4207 | 4207 | 4207 | 6 | 13 | 4 | 23 | 53 | 114.1187 | 0.2551169 | 0.093213 | 792.3249 | 0 | 0 | 0 |  | Fe_Cr_Ni_Mn_Mo | Fe6Cr13Ni4Mn23Mo53 | 0.03593597 | 1.365983 | 6.515152 | 46.27365 | 677.7193 | 131.9364 | 124.448 | 158.4731
4208 | 4208 | 4208 | 8 | 8 | 4 | 30 | 50 | 110.9054 | 0.2559295 | 0.09367733 | 771.5456 | 0 | 0 | 0 |  | Fe_Cr_Ni_Mn_Mo | Fe8Cr8Ni4Mn30Mo50 | 0.03410446 | 1.7872 | 6.62 | 48.46483 | 630.0262 | 115.0276 | 93.38998 | 137.2797
4209 | 4209 | 4209 | 3 | 12 | 47 | 33 | 5 | 85.58145 | 0.2730063 | 0.0718 | 368.5108 | 1 | 1 | 1 | 368.5108 | Fe_Cr_Ni_Mn_Mo | Fe3Cr12Ni47Mn33Mo5 | 0.03982875 | -6.6928 | 8.27 | 31.04835 | 252.8484 | 80.27454 | 138.9132 | 92.61401 | 252.8484 | 80.27454 | 138.9132 | 92.61401
4210 | 4210 | 4210 | 5 | 11 | 40 | 39 | 5 | 85.54428 | 0.2687053 | 0.07011661 | 350.4282 | 1 | 1 | 1 | 350.4282 | Fe_Cr_Ni_Mn_Mo | Fe5Cr11Ni40Mn39Mo5 | 0.04052602 | -6.2528 | 8.09 | 31.95372 | 269.5432 | 110.8576 | 114.6734 | 83.48196 | 269.5432 | 110.8576 | 114.6734 | 83.48196
4211 | 4211 | 4211 | 7 | 10 | 34 | 44 | 4 | 84.88158 | 0.2651975 | 0.06498719 | 303.2751 | 1 | 1 | 1 | 303.2751 | Fe_Cr_Ni_Mn_Mo | Fe7Cr10Ni34Mn44Mo4 | 0.04059793 | -5.771656 | 7.959596 | 31.60955 | 269.634 | 108.5614 | 66.38273 | 108.2153 | 269.634 | 108.5614 | 66.38273 | 108.2153
4212 | 4212 | 4212 | 11 | 9 | 27 | 49 | 4 | 84.84628 | 0.2615713 | 0.06277665 | 283.251 | 1 | 1 | 1 | 283.251 | Fe_Cr_Ni_Mn_Mo | Fe11Cr9Ni27Mn49Mo4 | 0.04056122 | -4.784 | 7.79 | 31.51047 | 254.3677 | 118.0036 | 44.84309 | 159.4157 | 254.3677 | 118.0036 | 44.84309 | 159.4157
4213 | 4213 | 4213 | 14 | 7 | 22 | 53 | 3 | 83.81697 | 0.259558 | 0.05754174 | 239.5744 | 1 | 1 | 1 | 239.5744 | Fe_Cr_Ni_Mn_Mo | Fe14Cr7Ni22Mn53Mo3 | 0.04026917 | -4.133864 | 7.707071 | 30.45651 | 258.0397 | 154.2547 | -17.54048 | 212.5674 | 258.0397 | 154.2547 | -17.54048 | 212.5674
4214 | 4214 | 4214 | 3 | 19 | 51 | 21 | 6 | 88.49972 | 0.2744234 | 0.07575874 | 420.3389 | 1 | 1 | 1 | 420.3389 | Fe_Cr_Ni_Mn_Mo | Fe3Cr19Ni51Mn21Mo6 | 0.03709447 | -6.5856 | 8.31 | 28.23668 | 244.073 | 72.43757 | 255.2815 | 111.246 | 244.073 | 72.43757 | 255.2815 | 111.246
4215 | 4215 | 4215 | 5 | 17 | 44 | 27 | 7 | 88.73048 | 0.2707504 | 0.07743919 | 433.3495 | 1 | 1 | 1 | 433.3495 | Fe_Cr_Ni_Mn_Mo | Fe5Cr17Ni44Mn27Mo7 | 0.03934934 | -6.2512 | 8.13 | 30.73174 | 260.182 | 69.47201 | 221.5905 | 99.2693 | 260.182 | 69.47201 | 221.5905 | 99.2693
4216 | 4216 | 4216 | 7 | 16 | 38 | 32 | 8 | 89.1792 | 0.2672598 | 0.07867739 | 443.5798 | 1 | 1 | 1 | 443.5798 | Fe_Cr_Ni_Mn_Mo | Fe7Cr16Ni38Mn32Mo8 | 0.04048892 | -5.710813 | 7.960396 | 32.42359 | 288.2699 | 88.60591 | 183.5151 | 89.29781 | 288.2699 | 88.60591 | 183.5151 | 89.29781
4217 | 4217 | 4217 | 10 | 14 | 32 | 36 | 8 | 88.85672 | 0.2650027 | 0.07686433 | 423.1569 | 1 | 1 | 1 | 423.1569 | Fe_Cr_Ni_Mn_Mo | Fe10Cr14Ni32Mn36Mo8 | 0.04100526 | -5.0544 | 7.84 | 33.2271 | 301.4173 | 91.64761 | 166.6807 | 109.5092 | 301.4173 | 91.64761 | 166.6807 | 109.5092
4218 | 4218 | 4218 | 14 | 11 | 26 | 40 | 9 | 88.74758 | 0.2634887 | 0.07767714 | 428.5486 | 1 | 1 | 1 | 428.5486 | Fe_Cr_Ni_Mn_Mo | Fe14Cr11Ni26Mn40Mo9 | 0.0413798 | -4.1656 | 7.72 | 34.48753 | 320.8825 | 87.89963 | 134.3986 | 90.56805 | 320.8825 | 87.89963 | 134.3986 | 90.56805
4219 | 4219 | 4219 | 18 | 9 | 21 | 44 | 8 | 87.6992 | 0.2620033 | 0.07360033 | 385.4338 | 1 | 1 | 1 | 385.4338 | Fe_Cr_Ni_Mn_Mo | Fe18Cr9Ni21Mn44Mo8 | 0.0413395 | -3.418 | 7.64 | 34.08812 | 307.3846 | 102.6082 | 88.44294 | 115.1876 | 307.3846 | 102.6082 | 88.44294 | 115.1876
4220 | 4220 | 4220 | 23 | 7 | 16 | 46 | 7 | 86.72769 | 0.2613857 | 0.06957682 | 346.2257 | 1 | 1 | 1 | 346.2257 | Fe_Cr_Ni_Mn_Mo | Fe23Cr7Ni16Mn46Mo7 | 0.04139648 | -2.620549 | 7.575758 | 33.35384 | 288.9797 | 104.6967 | 38.01051 | 143.4255 | 288.9797 | 104.6967 | 38.01051 | 143.4255
4221 | 4221 | 4221 | 3 | 29 | 52 | 12 | 4 | 90.66174 | 0.2722474 | 0.06842867 | 364.1571 | 1 | 1 | 1 | 364.1571 | Fe_Cr_Ni_Mn_Mo | Fe3Cr29Ni52Mn12Mo4 | 0.03093988 | -6.5964 | 8.26 | 22.87597 | 241.4352 | 61.62078 | 434.201 | 124.5715 | 241.4352 | 61.62078 | 434.201 | 124.5715
4222 | 4222 | 4222 | 4 | 27 | 46 | 16 | 8 | 92.59016 | 0.2690428 | 0.0814511 | 492.04 | 1 | 1 | 1 | 492.04 | Fe_Cr_Ni_Mn_Mo | Fe4Cr27Ni46Mn16Mo8 | 0.03607635 | -6.349966 | 8.059406 | 27.41913 | 239.9702 | 60.12538 | 427.019 | 122.3168 | 239.9702 | 60.12538 | 427.019 | 122.3168
4223 | 4223 | 4223 | 6 | 24 | 39 | 21 | 10 | 93.19196 | 0.2662305 | 0.08472567 | 525.6511 | 0 | 1 | 0 |  | Fe_Cr_Ni_Mn_Mo | Fe6Cr24Ni39Mn21Mo10 | 0.03899051 | -5.8032 | 7.89 | 30.64311 | 267.2378 | 62.67726 | 352.4124 | 131.9273
4224 | 4224 | 4224 | 9 | 21 | 34 | 25 | 12 | 93.47442 | 0.264942 | 0.08790964 | 558.3901 | 0 | 0 | 0 |  | Fe_Cr_Ni_Mn_Mo | Fe9Cr21Ni34Mn25Mo12 | 0.04057521 | -5.144986 | 7.772277 | 32.94397 | 310.8846 | 70.40482 | 301.0031 | 141.9642
4225 | 4225 | 4225 | 13 | 17 | 29 | 28 | 13 | 93.09016 | 0.2648142 | 0.08844163 | 561.8675 | 0 | 0 | 0 |  | Fe_Cr_Ni_Mn_Mo | Fe13Cr17Ni29Mn28Mo13 | 0.04145099 | -4.4508 | 7.7 | 34.48188 | 357.8438 | 68.64959 | 236.7107 | 120.7163
4226 | 4226 | 4226 | 17 | 14 | 24 | 31 | 14 | 92.91423 | 0.264163 | 0.08880411 | 564.2179 | 0 | 0 | 0 |  | Fe_Cr_Ni_Mn_Mo | Fe17Cr14Ni24Mn31Mo14 | 0.04198636 | -3.6592 | 7.61 | 35.77415 | 406.0892 | 83.89267 | 206.976 | 119.788
4227 | 4227 | 4227 | 23 | 11 | 19 | 34 | 13 | 91.5662 | 0.2641727 | 0.08566156 | 523.7209 | 0 | 0 | 0 |  | Fe_Cr_Ni_Mn_Mo | Fe23Cr11Ni19Mn34Mo13 | 0.04219092 | -2.8508 | 7.56 | 35.74129 | 420.166 | 72.35109 | 167.0055 | 104.9144
4228 | 4228 | 4228 | 29 | 8 | 15 | 36 | 12 | 90.18313 | 0.2649735 | 0.08303106 | 490.1265 | 1 | 0 | 0 |  | Fe_Cr_Ni_Mn_Mo | Fe29Cr8Ni15Mn36Mo12 | 0.04237566 | -2.1928 | 7.54 | 35.3976 | 420.0676 | 70.73617 | 136.007 | 109.3824
4229 | 4229 | 4229 | 36 | 6 | 12 | 37 | 9 | 87.87662 | 0.2664784 | 0.07610227 | 413.6356 | 1 | 1 | 1 | 413.6356 | Fe_Cr_Ni_Mn_Mo | Fe36Cr6Ni12Mn37Mo9 | 0.04233129 | -1.7724 | 7.57 | 33.32792 | 378.7686 | 80.83567 | 108.3162 | 111.2808 | 378.7686 | 80.83567 | 108.3162 | 111.2808
4230 | 4230 | 4230 | 3 | 38 | 43 | 10 | 6 | 95.36848 | 0.2633427 | 0.07480653 | 438.0256 | 1 | 0 | 0 |  | Fe_Cr_Ni_Mn_Mo | Fe3Cr38Ni43Mn10Mo6 | 0.03131917 | -6.4128 | 7.88 | 23.37071 | 235.0887 | 70.14686 | 614.9197 | 135.5011
4231 | 4231 | 4231 | 4 | 34 | 38 | 13 | 10 | 96.78039 | 0.2622288 | 0.08486255 | 545.5914 | 0 | 0 | 0 |  | Fe_Cr_Ni_Mn_Mo | Fe4Cr34Ni38Mn13Mo10 | 0.0361486 | -5.975717 | 7.747475 | 27.65206 | 252.5787 | 48.8836 | 574.1774 | 159.6754
4232 | 4232 | 4232 | 7 | 29 | 33 | 16 | 14 | 97.68215 | 0.2622415 | 0.09210377 | 629.8627 | 0 | 0 | 0 |  | Fe_Cr_Ni_Mn_Mo | Fe7Cr29Ni33Mn16Mo14 | 0.03938129 | -5.293337 | 7.636364 | 31.22666 | 304.5382 | 70.22969 | 499.943 | 169.23
4233 | 4233 | 4233 | 10 | 25 | 29 | 19 | 17 | 98.09683 | 0.2622738 | 0.09610848 | 678.4787 | 0 | 0 | 0 |  | Fe_Cr_Ni_Mn_Mo | Fe10Cr25Ni29Mn19Mo17 | 0.04111277 | -4.6156 | 7.55 | 33.76078 | 363.1724 | 83.02351 | 431.7561 | 163.774
4234 | 4234 | 4234 | 15 | 20 | 25 | 21 | 19 | 97.79217 | 0.2636083 | 0.09815992 | 702.8373 | 0 | 0 | 0 |  | Fe_Cr_Ni_Mn_Mo | Fe15Cr20Ni25Mn21Mo19 | 0.04209823 | -3.924 | 7.51 | 35.38418 | 434.928 | 93.74088 | 341.1634 | 143.9057
4235 | 4235 | 4235 | 20 | 16 | 21 | 24 | 19 | 96.66533 | 0.2642543 | 0.09697453 | 682.2022 | 0 | 0 | 0 |  | Fe_Cr_Ni_Mn_Mo | Fe20Cr16Ni21Mn24Mo19 | 0.04254831 | -3.2196 | 7.48 | 36.34543 | 485.0011 | 99.28399 | 284.1638 | 150.0593
4236 | 4236 | 4236 | 26 | 12 | 17 | 26 | 18 | 95.11982 | 0.265508 | 0.09464466 | 646.8443 | 0 | 0 | 0 |  | Fe_Cr_Ni_Mn_Mo | Fe26Cr12Ni17Mn26Mo18 | 0.04281628 | -2.560555 | 7.474747 | 36.57124 | 521.5359 | 85.10735 | 249.9472 | 158.7238
4237 | 4237 | 4237 | 34 | 9 | 13 | 28 | 17 | 93.51214 | 0.2667894 | 0.09308147 | 619.0937 | 1 | 0 | 0 |  | Fe_Cr_Ni_Mn_Mo | Fe34Cr9Ni13Mn28Mo17 | 0.04300544 | -1.858641 | 7.465347 | 36.18646 | 533.601 | 77.83014 | 192.8285 | 139.2254
4238 | 4238 | 4238 | 43 | 6 | 11 | 28 | 12 | 89.84759 | 0.2702793 | 0.08458684 | 509.6588 | 1 | 1 | 1 | 509.6588 | Fe_Cr_Ni_Mn_Mo | Fe43Cr6Ni11Mn28Mo12 | 0.04245122 | -1.628 | 7.58 | 33.30631 | 470.3372 | 63.7606 | 136.5848 | 115.2297 | 470.3372 | 63.7606 | 136.5848 | 115.2297
4239 | 4239 | 4239 | 3 | 45 | 35 | 8 | 9 | 99.87561 | 0.2563143 | 0.07994802 | 509.4382 | 0 | 0 | 0 |  | Fe_Cr_Ni_Mn_Mo | Fe3Cr45Ni35Mn8Mo9 | 0.03256753 | -5.9156 | 7.54 | 24.57316 | 241.0848 | 55.12716 | 737.7994 | 136.2886
4240 | 4240 | 4240 | 5 | 39 | 31 | 10 | 14 | 101.1253 | 0.257407 | 0.08983062 | 625.688 | 0 | 0 | 0 |  | Fe_Cr_Ni_Mn_Mo | Fe5Cr39Ni31Mn10Mo14 | 0.0372354 | -5.365167 | 7.454545 | 28.73023 | 289.2712 | 65.19166 | 681.4072 | 133.3996
4241 | 4241 | 4241 | 8 | 33 | 27 | 12 | 19 | 102.152 | 0.2587629 | 0.09695395 | 718.6366 | 0 | 0 | 0 |  | Fe_Cr_Ni_Mn_Mo | Fe8Cr33Ni27Mn12Mo19 | 0.04033051 | -4.688501 | 7.373737 | 32.10977 | 372.331 | 80.54691 | 630.7958 | 164.2139
4242 | 4242 | 4242 | 12 | 28 | 24 | 14 | 22 | 102.1219 | 0.260322 | 0.1005146 | 764.4468 | 0 | 0 | 0 |  | Fe_Cr_Ni_Mn_Mo | Fe12Cr28Ni24Mn14Mo22 | 0.04176994 | -4.0816 | 7.34 | 34.06406 | 457.2176 | 99.98956 | 551.4118 | 151.3522
4243 | 4243 | 4243 | 17 | 23 | 20 | 16 | 24 | 101.7866 | 0.2616172 | 0.1019959 | 783.1822 | 0 | 0 | 0 |  | Fe_Cr_Ni_Mn_Mo | Fe17Cr23Ni20Mn16Mo24 | 0.04269912 | -3.3484 | 7.3 | 35.63411 | 547.5686 | 113.7529 | 461.3547 | 174.6774
4244 | 4244 | 4244 | 22 | 18 | 17 | 18 | 25 | 100.8757 | 0.2633517 | 0.1028445 | 789.3318 | 0 | 0 | 0 |  | Fe_Cr_Ni_Mn_Mo | Fe22Cr18Ni17Mn18Mo25 | 0.04324489 | -2.7644 | 7.3 | 36.74493 | 599.3115 | 110.7579 | 375.48 | 169.4375
4245 | 4245 | 4245 | 30 | 13 | 13 | 20 | 24 | 98.92423 | 0.2654935 | 0.1020204 | 765.5226 | 0 | 0 | 0 |  | Fe_Cr_Ni_Mn_Mo | Fe30Cr13Ni13Mn20Mo24 | 0.04355443 | -2.0548 | 7.32 | 37.02216 | 621.9679 | 106.8766 | 313.4102 | 179.6547
4246 | 4246 | 4246 | 38 | 9 | 11 | 20 | 22 | 96.66984 | 0.2686643 | 0.1010386 | 738.6236 | 1 | 0 | 0 |  | Fe_Cr_Ni_Mn_Mo | Fe38Cr9Ni11Mn20Mo22 | 0.04360227 | -1.7748 | 7.4 | 36.06161 | 594.5735 | 104.2571 | 247.8935 | 159.9098
4247 | 4247 | 4247 | 50 | 6 | 8 | 20 | 16 | 92.45974 | 0.2724439 | 0.09339914 | 622.3407 | 1 | 0 | 0 |  | Fe_Cr_Ni_Mn_Mo | Fe50Cr6Ni8Mn20Mo16 | 0.04256044 | -1.3488 | 7.52 | 33.01454 | 513.3704 | 87.3668 | 207.7268 | 140.3562
4248 | 4248 | 4248 | 3 | 50 | 25 | 7 | 14 | 105.0427 | 0.249405 | 0.08604915 | 600.8491 | 0 | 0 | 0 |  | Fe_Cr_Ni_Mn_Mo | Fe3Cr50Ni25Mn7Mo14 | 0.03576904 | -4.813386 | 7.141414 | 27.49071 | 300.1013 | 72.32856 | 752.6272 | 135.7515
4249 | 4249 | 4249 | 6 | 42 | 23 | 8 | 21 | 106.1229 | 0.2533616 | 0.09706037 | 744.0236 | 0 | 0 | 0 |  | Fe_Cr_Ni_Mn_Mo | Fe6Cr42Ni23Mn8Mo21 | 0.03983637 | -4.3532 | 7.12 | 31.24276 | 411.9157 | 91.62392 | 703.703125 | 142.527
4250 | 4250 | 4250 | 9 | 36 | 20 | 9 | 26 | 106.9989 | 0.2554595 | 0.1017882 | 816.1516 | 0 | 0 | 0 |  | Fe_Cr_Ni_Mn_Mo | Fe9Cr36Ni20Mn9Mo26 | 0.04189877 | -3.7816 | 7.07 | 33.5671 | 530.0671 | 123.6251 | 624.4689 | 160.7266
4251 | 4251 | 4251 | 13 | 29 | 18 | 11 | 28 | 106.1615 | 0.2582088 | 0.1035532 | 838.0339 | 0 | 0 | 0 |  | Fe_Cr_Ni_Mn_Mo | Fe13Cr29Ni18Mn11Mo28 | 0.04289568 | -3.330681 | 7.10101 | 35.17502 | 586.0114 | 120.9065 | 576.6941 | 167.5959
4252 | 4252 | 4252 | 18 | 24 | 16 | 12 | 30 | 105.5094 | 0.2606017 | 0.1058558 | 866.9985 | 0 | 0 | 0 |  | Fe_Cr_Ni_Mn_Mo | Fe18Cr24Ni16Mn12Mo30 | 0.04349317 | -2.9184 | 7.12 | 35.97999 | 633.364 | 141.6381 | 523.6873 | 173.7708
4253 | 4253 | 4253 | 25 | 18 | 13 | 14 | 31 | 104.0872 | 0.2631874 | 0.1072993 | 877.6563 | 0 | 0 | 0 |  | Fe_Cr_Ni_Mn_Mo | Fe25Cr18Ni13Mn14Mo31 | 0.04397459 | -2.30997 | 7.148515 | 36.8971 | 665.9172 | 135.6271 | 443.5024 | 173.1941
4254 | 4254 | 4254 | 32 | 13 | 10 | 15 | 30 | 102.3584 | 0.2656276 | 0.1071283 | 863.6404 | 0 | 0 | 0 |  | Fe_Cr_Ni_Mn_Mo | Fe32Cr13Ni10Mn15Mo30 | 0.04426888 | -1.8184 | 7.19 | 37.06697 | 675.1676 | 111.4145 | 369.3003 | 185.464
4255 | 4255 | 4255 | 42 | 8 | 8 | 15 | 26 | 98.93926 | 0.2697739 | 0.1057035 | 819.1781 | 1 | 0 | 0 |  | Fe_Cr_Ni_Mn_Mo | Fe42Cr8Ni8Mn15Mo26 | 0.04420953 | -1.577798 | 7.323232 | 35.6856 | 647.5826 | 108.0757 | 352.4767 | 151.552
4256 | 4256 | 4256 | 55 | 5 | 6 | 15 | 19 | 94.04603 | 0.2742139 | 0.09922303 | 702.887 | 1 | 0 | 0 |  | Fe_Cr_Ni_Mn_Mo | Fe55Cr5Ni6Mn15Mo19 | 0.04272378 | -1.2712 | 7.49 | 32.46537 | 530.5995 | 111.7551 | 284.2572 | 133.4875
4257 | 4257 | 4257 | 3 | 52 | 17 | 7 | 21 | 109.5583 | 0.2454967 | 0.09164732 | 694.5576 | 0 | 0 | 0 |  | Fe_Cr_Ni_Mn_Mo | Fe3Cr52Ni17Mn7Mo21 | 0.03932677 | -3.424 | 6.81 | 31.12298 | 436.239 | 128.7357 | 740.2087 | 153.7067
4258 | 4258 | 4258 | 6 | 43 | 16 | 7 | 28 | 110.3898 | 0.2504724 | 0.09947012 | 809.1702 | 0 | 0 | 0 |  | Fe_Cr_Ni_Mn_Mo | Fe6Cr43Ni16Mn7Mo28 | 0.04192791 | -3.2208 | 6.83 | 33.61012 | 554.0766 | 135.4597 | 662.9381 | 162.3453
4259 | 4259 | 4259 | 9 | 36 | 15 | 7 | 33 | 110.8116 | 0.2540667 | 0.1036733 | 877.2451 | 0 | 0 | 0 |  | Fe_Cr_Ni_Mn_Mo | Fe9Cr36Ni15Mn7Mo33 | 0.04318693 | -3.0456 | 6.85 | 34.81896 | 624.3907 | 151.335 | 602.2117 | 185.5673
4260 | 4260 | 4260 | 14 | 30 | 13 | 8 | 36 | 110.2945 | 0.2568654 | 0.1061006 | 912.2494 | 0 | 0 | 0 |  | Fe_Cr_Ni_Mn_Mo | Fe14Cr30Ni13Mn8Mo36 | 0.04383591 | -2.631115 | 6.871287 | 35.72021 | 672.7653 | 160.4897 | 550.7492 | 196.141
4261 | 4261 | 4261 | 19 | 24 | 11 | 9 | 38 | 109.5617 | 0.2594887 | 0.1076994 | 933.909 | 0 | 0 | 0 |  | Fe_Cr_Ni_Mn_Mo | Fe19Cr24Ni11Mn9Mo38 | 0.04425884 | -2.251544 | 6.90099 | 36.44963 | 697.7035 | 146.3779 | 498.8956 | 183.0193
4262 | 4262 | 4262 | 25 | 18 | 9 | 10 | 38 | 108.0906 | 0.2623063 | 0.1087721 | 940.4377 | 0 | 0 | 0 |  | Fe_Cr_Ni_Mn_Mo | Fe25Cr18Ni9Mn10Mo38 | 0.04457752 | -1.9152 | 6.96 | 36.86991 | 712.4277 | 137.057 | 441.1891 | 182.7503
4263 | 4263 | 4263 | 33 | 12 | 7 | 11 | 37 | 105.8694 | 0.2656646 | 0.110343 | 945.5489 | 0 | 0 | 0 |  | Fe_Cr_Ni_Mn_Mo | Fe33Cr12Ni7Mn11Mo37 | 0.0449268 | -1.6072 | 7.05 | 36.92641 | 706.6912 | 127.8876 | 405.4069 | 158.7586
4264 | 4264 | 4264 | 44 | 7 | 5 | 12 | 32 | 101.8603 | 0.2696273 | 0.1103566 | 909.3785 | 0 | 0 | 0 |  | Fe_Cr_Ni_Mn_Mo | Fe44Cr7Ni5Mn12Mo32 | 0.04501579 | -1.3284 | 7.2 | 35.98611 | 675.5823 | 119.8058 | 386.341 | 140.9686
4265 | 4265 | 4265 | 57 | 4 | 4 | 12 | 23 | 96.12999 | 0.2745438 | 0.1049281 | 789.9554 | 0 | 0 | 0 |  | Fe_Cr_Ni_Mn_Mo | Fe57Cr4Ni4Mn12Mo23 | 0.04352712 | -1.188 | 7.42 | 32.78963 | 578.4587 | 124.288 | 354.2974 | 165.3506
4266 | 4266 | 4266 | 6 | 42 | 10 | 5 | 37 | 114.8019 | 0.2494882 | 0.09992985 | 858.7262 | 0 | 0 | 0 |  | Fe_Cr_Ni_Mn_Mo | Fe6Cr42Ni10Mn5Mo37 | 0.04343249 | -2.1604 | 6.57 | 35.16746 | 633.9032 | 150.5113 | 599.5099 | 212.3448
4267 | 4267 | 4267 | 9 | 35 | 10 | 5 | 41 | 114.6384 | 0.2532503 | 0.102874 | 907.2743 | 0 | 0 | 0 |  | Fe_Cr_Ni_Mn_Mo | Fe9Cr35Ni10Mn5Mo41 | 0.04397843 | -2.2312 | 6.63 | 35.52239 | 687.4249 | 160.7447 | 498.9647 | 203.0578
4268 | 4268 | 4268 | 13 | 28 | 9 | 6 | 44 | 114.0294 | 0.2564188 | 0.1046841 | 935.6469 | 0 | 0 | 0 |  | Fe_Cr_Ni_Mn_Mo | Fe13Cr28Ni9Mn6Mo44 | 0.04421849 | -2.0216 | 6.68 | 36.17665 | 702.7981 | 149.3158 | 419.483 | 207.1962
4269 | 4269 | 4269 | 18 | 22 | 8 | 7 | 45 | 112.7749 | 0.2593082 | 0.106591 | 956.9971 | 0 | 0 | 0 |  | Fe_Cr_Ni_Mn_Mo | Fe18Cr22Ni8Mn7Mo45 | 0.04439952 | -1.8484 | 6.75 | 36.5594 | 712.6894 | 150.6427 | 402.5692 | 208.9032
4270 | 4270 | 4270 | 25 | 16 | 6 | 8 | 45 | 111.0847 | 0.2622479 | 0.1084908 | 973.1184 | 0 | 0 | 0 |  | Fe_Cr_Ni_Mn_Mo | Fe25Cr16Ni6Mn8Mo45 | 0.04469949 | -1.536 | 6.82 | 36.85105 | 724.3456 | 139.5508 | 362.6072 | 197.0134
4271 | 4271 | 4271 | 32 | 11 | 5 | 9 | 43 | 108.6807 | 0.2652495 | 0.1107293 | 984.1918 | 0 | 0 | 0 |  | Fe_Cr_Ni_Mn_Mo | Fe32Cr11Ni5Mn9Mo43 | 0.04508276 | -1.4164 | 6.93 | 36.88509 | 730.0952 | 121.615 | 375.7802 | 191.3583
4272 | 4272 | 4272 | 43 | 6 | 3 | 11 | 38 | 104.5556 | 0.2687802 | 0.1124263 | 967.0532 | 0 | 0 | 0 |  | Fe_Cr_Ni_Mn_Mo | Fe43Cr6Ni3Mn11Mo38 | 0.04545354 | -1.078326 | 7.079208 | 36.77415 | 711.222 | 118.2143 | 367.0703125 | 155.6606
4273 | 4273 | 4273 | 9 | 32 | 6 | 3 | 50 | 118.1308 | 0.2536853 | 0.0997365 | 905.7775 | 0 | 0 | 0 |  | Fe_Cr_Ni_Mn_Mo | Fe9Cr32Ni6Mn3Mo50 | 0.04400718 | -1.5768 | 6.45 | 35.24472 | 715.7508 | 147.2033 | 374.6592 | 213.0804
4274 | 4274 | 4274 | 13 | 25 | 6 | 4 | 52 | 117.0255 | 0.2570173 | 0.1020013 | 935.9218 | 0 | 0 | 0 |  | Fe_Cr_Ni_Mn_Mo | Fe13Cr25Ni6Mn4Mo52 | 0.04393688 | -1.6076 | 6.54 | 35.46421 | 709.7819 | 157.8572 | 348.7455 | 196.6908
4275 | 4275 | 4275 | 18 | 19 | 5 | 5 | 53 | 115.7928 | 0.2597581 | 0.1038877 | 957.7158 | 0 | 0 | 0 |  | Fe_Cr_Ni_Mn_Mo | Fe18Cr19Ni5Mn5Mo53 | 0.04394889 | -1.454 | 6.61 | 35.75738 | 726.5307 | 124.0858 | 300.6763 | 204.0207
4276 | 4276 | 4276 | 23 | 13 | 4 | 6 | 53 | 114.3935 | 0.2624797 | 0.1057249 | 976.5456 | 0 | 0 | 0 |  | Fe_Cr_Ni_Mn_Mo | Fe23Cr13Ni4Mn6Mo53 | 0.04400009 | -1.312111 | 6.686869 | 36.0797 | 719.7617 | 135.6973 | 260.0096 | 182.7645
4277 | 4277 | 4277 | 30 | 8 | 4 | 8 | 50 | 111.2553 | 0.2655414 | 0.1098144 | 1005.749 | 0 | 0 | 0 |  | Fe_Cr_Ni_Mn_Mo | Fe30Cr8Ni4Mn8Mo50 | 0.04458797 | -1.2928 | 6.84 | 36.83259 | 728.3663 | 114.673 | 293.5594 | 176.4863
4278 | 4278 | 4278 | 33 | 12 | 47 | 5 | 3 | 84.80149 | 0.2893228 | 0.05897693 | 274.9958 | 1 | 1 | 1 | 274.9958 | Fe_Cr_Ni_Mn_Mo | Fe33Cr12Ni47Mn5Mo3 | 0.02401077 | -4.1264 | 8.59 | 16.85705 | 195.5389 | 41.65797 | 177.3616 | 69.12366 | 195.5389 | 41.65797 | 177.3616 | 69.12366
4279 | 4279 | 4279 | 39 | 11 | 40 | 5 | 5 | 86.11254 | 0.2875966 | 0.06836991 | 357.2711 | 1 | 1 | 1 | 357.2711 | Fe_Cr_Ni_Mn_Mo | Fe39Cr11Ni40Mn5Mo5 | 0.02697749 | -3.9136 | 8.43 | 18.55909 | 218.2162 | 42.34161 | 322.9034 | 111.7063 | 218.2162 | 42.34161 | 322.9034 | 111.7063
4280 | 4280 | 4280 | 44 | 10 | 34 | 4 | 7 | 87.42527 | 0.2865702 | 0.07576122 | 429.7533 | 1 | 1 | 1 | 429.7533 | Fe_Cr_Ni_Mn_Mo | Fe44Cr10Ni34Mn4Mo7 | 0.02875478 | -3.657586 | 8.30303 | 19.45277 | 243.4603 | 61.39731 | 431.2258 | 75.4909 | 243.4603 | 61.39731 | 431.2258 | 75.4909
4281 | 4281 | 4281 | 49 | 9 | 27 | 4 | 11 | 89.84066 | 0.2840757 | 0.08787828 | 560.9562 | 1 | 1 | 1 | 560.9562 | Fe_Cr_Ni_Mn_Mo | Fe49Cr9Ni27Mn4Mo11 | 0.0329975 | -3.4068 | 8.1 | 22.15942 | 307.9355 | 76.90437 | 508.8535 | 90.37093 | 307.9355 | 76.90437 | 508.8535 | 90.37093
4282 | 4282 | 4282 | 53 | 7 | 22 | 3 | 14 | 91.35623 | 0.2836236 | 0.0949852 | 647.4473 | 1 | 0 | 0 |  | Fe_Cr_Ni_Mn_Mo | Fe53Cr7Ni22Mn3Mo14 | 0.03523059 | -3.141312 | 7.989899 | 23.28409 | 381.5503 | 94.563 | 550.9579 | 102.3332
4283 | 4283 | 4283 | 21 | 19 | 51 | 6 | 3 | 86.8707 | 0.2839834 | 0.06129849 | 296.4185 | 1 | 1 | 1 | 296.4185 | Fe_Cr_Ni_Mn_Mo | Fe21Cr19Ni51Mn6Mo3 | 0.02494718 | -5.0604 | 8.52 | 18 | 207.2399 | 53.24381 | 278.4107 | 102.3185 | 207.2399 | 53.24381 | 278.4107 | 102.3185
4284 | 4284 | 4284 | 27 | 17 | 44 | 7 | 5 | 87.82035 | 0.2826171 | 0.06997217 | 373.5739 | 1 | 1 | 1 | 373.5739 | Fe_Cr_Ni_Mn_Mo | Fe27Cr17Ni44Mn7Mo5 | 0.02864121 | -4.7728 | 8.37 | 20.27708 | 214.8303 | 53.06141 | 378.4141 | 109.4596 | 214.8303 | 53.06141 | 378.4141 | 109.4596
4285 | 4285 | 4285 | 32 | 16 | 38 | 8 | 7 | 88.94985 | 0.2808267 | 0.07699048 | 442.2212 | 1 | 1 | 1 | 442.2212 | Fe_Cr_Ni_Mn_Mo | Fe32Cr16Ni38Mn8Mo7 | 0.03154213 | -4.472503 | 8.217822 | 22.25632 | 237.9866 | 50.31778 | 410.6534 | 108.4501 | 237.9866 | 50.31778 | 410.6534 | 108.4501
4286 | 4286 | 4286 | 36 | 14 | 32 | 8 | 10 | 90.50952 | 0.2797036 | 0.08558318 | 535.1774 | 1 | 1 | 1 | 535.1774 | Fe_Cr_Ni_Mn_Mo | Fe36Cr14Ni32Mn8Mo10 | 0.0344402 | -4.1312 | 8.08 | 24.32201 | 283.04 | 58.77526 | 444.8771 | 89.94939 | 283.04 | 58.77526 | 444.8771 | 89.94939
4287 | 4287 | 4287 | 40 | 11 | 26 | 9 | 14 | 92.21519 | 0.278583 | 0.09448521 | 640.4621 | 1 | 0 | 0 |  | Fe_Cr_Ni_Mn_Mo | Fe40Cr11Ni26Mn9Mo14 | 0.03793665 | -3.6936 | 7.93 | 27.1448 | 372.9874 | 84.35556 | 450.1942 | 91.0922
4288 | 4288 | 4288 | 44 | 9 | 21 | 8 | 18 | 94.16965 | 0.2779577 | 0.1015005 | 735.6602 | 1 | 0 | 0 |  | Fe_Cr_Ni_Mn_Mo | Fe44Cr9Ni21Mn8Mo18 | 0.03994545 | -3.3108 | 7.8 | 28.53069 | 466.6646 | 113.6971 | 494.6104 | 116.8285
4289 | 4289 | 4289 | 46 | 7 | 16 | 7 | 23 | 96.77067 | 0.2768505 | 0.1080949 | 838.4288 | 1 | 0 | 0 |  | Fe_Cr_Ni_Mn_Mo | Fe46Cr7Ni16Mn7Mo23 | 0.04216673 | -2.964187 | 7.646465 | 30.13929 | 567.8442 | 118.8604 | 523.9918 | 107.6005
4290 | 4290 | 4290 | 12 | 29 | 52 | 4 | 3 | 90.17154 | 0.2771179 | 0.0634859 | 322.9045 | 1 | 1 | 1 | 322.9045 | Fe_Cr_Ni_Mn_Mo | Fe12Cr29Ni52Mn4Mo3 | 0.02235632 | -5.8752 | 8.36 | 16.8698 | 204.5554 | 51.77564 | 503.3768 | 137.2865 | 204.5554 | 51.77564 | 503.3768 | 137.2865
4291 | 4291 | 4291 | 16 | 27 | 46 | 8 | 4 | 90.27598 | 0.2750338 | 0.06740073 | 355.5635 | 1 | 1 | 1 | 355.5635 | Fe_Cr_Ni_Mn_Mo | Fe16Cr27Ni46Mn8Mo4 | 0.02796419 | -5.633173 | 8.217822 | 20.31706 | 218.0063 | 48.42214 | 451.073 | 147.5308 | 218.0063 | 48.42214 | 451.073 | 147.5308
4292 | 4292 | 4292 | 21 | 24 | 39 | 10 | 6 | 90.93002 | 0.273881 | 0.0741093 | 418.4261 | 1 | 1 | 1 | 418.4261 | Fe_Cr_Ni_Mn_Mo | Fe21Cr24Ni39Mn10Mo6 | 0.03184878 | -5.1696 | 8.08 | 22.99978 | 225.6704 | 43.04076 | 451.1108 | 147.6931 | 225.6704 | 43.04076 | 451.1108 | 147.6931
4293 | 4293 | 4293 | 25 | 21 | 34 | 12 | 9 | 91.88881 | 0.273145 | 0.08274606 | 506.4696 | 1 | 1 | 1 | 506.4696 | Fe_Cr_Ni_Mn_Mo | Fe25Cr21Ni34Mn12Mo9 | 0.03545363 | -4.719145 | 7.960396 | 25.91904 | 268.4219 | 54.8444 | 429.5269 | 136.676 | 268.4219 | 54.8444 | 429.5269 | 136.676
4294 | 4294 | 4294 | 28 | 17 | 29 | 13 | 13 | 93.31605 | 0.2729728 | 0.09169729 | 609.4595 | 1 | 0 | 0 |  | Fe_Cr_Ni_Mn_Mo | Fe28Cr17Ni29Mn13Mo13 | 0.0386112 | -4.2588 | 7.85 | 28.85741 | 343.676 | 78.00966 | 417.2679 | 119.4519
4295 | 4295 | 4295 | 31 | 14 | 24 | 14 | 17 | 94.91348 | 0.2722476 | 0.09820682 | 694.0212 | 1 | 0 | 0 |  | Fe_Cr_Ni_Mn_Mo | Fe31Cr14Ni24Mn14Mo17 | 0.04091745 | -3.716 | 7.72 | 31.34262 | 453.9832 | 96.01151 | 384.1147 | 141.1692
4296 | 4296 | 4296 | 34 | 11 | 19 | 13 | 23 | 97.61726 | 0.2718473 | 0.1058297 | 809.1756 | 1 | 0 | 0 |  | Fe_Cr_Ni_Mn_Mo | Fe34Cr11Ni19Mn13Mo23 | 0.04289394 | -3.1788 | 7.57 | 33.42738 | 563.2677 | 119.2165 | 420.7635 | 146.4815
4297 | 4297 | 4297 | 36 | 8 | 15 | 12 | 29 | 100.1726 | 0.2716582 | 0.1109588 | 901.2791 | 1 | 0 | 0 |  | Fe_Cr_Ni_Mn_Mo | Fe36Cr8Ni15Mn12Mo29 | 0.04427183 | -2.7396 | 7.44 | 34.93694 | 635.1097 | 121.8387 | 422.2678 | 147.5114
4298 | 4298 | 4298 | 37 | 6 | 12 | 9 | 36 | 103.4437 | 0.2715782 | 0.1150419 | 994.1757 | 0 | 0 | 0 |  | Fe_Cr_Ni_Mn_Mo | Fe37Cr6Ni12Mn9Mo36 | 0.04519814 | -2.5752 | 7.31 | 35.01014 | 676.0282 | 130.7817 | 416.6939 | 160.5937
4299 | 4299 | 4299 | 10 | 38 | 43 | 6 | 3 | 93.59569 | 0.2666931 | 0.06187687 | 317.8741 | 1 | 1 | 1 | 317.8741 | Fe_Cr_Ni_Mn_Mo | Fe10Cr38Ni43Mn6Mo3 | 0.02463015 | -6.0636 | 7.98 | 18.39864 | 217.7532 | 60.98788 | 647.5748 | 170.951 | 217.7532 | 60.98788 | 647.5748 | 170.951
4300 | 4300 | 4300 | 13 | 34 | 38 | 10 | 4 | 93.17792 | 0.2659898 | 0.06513842 | 344.0684 | 1 | 1 | 1 | 344.0684 | Fe_Cr_Ni_Mn_Mo | Fe13Cr34Ni38Mn10Mo4 | 0.02974716 | -5.632895 | 7.89899 | 21.58168 | 209.2986 | 46.89695 | 589.9669 | 182.9159 | 209.2986 | 46.89695 | 589.9669 | 182.9159
4301 | 4301 | 4301 | 16 | 29 | 33 | 14 | 7 | 93.53529 | 0.2656798 | 0.07494882 | 434.4805 | 1 | 0 | 0 |  | Fe_Cr_Ni_Mn_Mo | Fe16Cr29Ni33Mn14Mo7 | 0.03499952 | -5.082747 | 7.79798 | 25.7843 | 233.1277 | 49.02452 | 490.5495 | 178.446
4302 | 4302 | 4302 | 19 | 25 | 29 | 17 | 10 | 94.0519 | 0.2656195 | 0.08243028 | 510.2559 | 0 | 0 | 0 |  | Fe_Cr_Ni_Mn_Mo | Fe19Cr25Ni29Mn17Mo10 | 0.03812185 | -4.5224 | 7.71 | 28.88927 | 283.788 | 57.01233 | 406.8249 | 127.5892
4303 | 4303 | 4303 | 21 | 20 | 25 | 19 | 15 | 95.53236 | 0.2659588 | 0.09220579 | 623.3927 | 0 | 0 | 0 |  | Fe_Cr_Ni_Mn_Mo | Fe21Cr20Ni25Mn19Mo15 | 0.04092812 | -3.936 | 7.61 | 32.55764 | 392.4799 | 96.90079 | 353.0215 | 155.9397
4304 | 4304 | 4304 | 24 | 16 | 21 | 19 | 20 | 97.30341 | 0.2665728 | 0.09938614 | 720.2908 | 0 | 0 | 0 |  | Fe_Cr_Ni_Mn_Mo | Fe24Cr16Ni21Mn19Mo20 | 0.04250433 | -3.3312 | 7.51 | 34.97142 | 507.4909 | 101.5187 | 353.6541 | 177.4475
4305 | 4305 | 4305 | 26 | 12 | 17 | 18 | 26 | 99.74836 | 0.2670972 | 0.1056206 | 820.0403 | 0 | 0 | 0 |  | Fe_Cr_Ni_Mn_Mo | Fe26Cr12Ni17Mn18Mo26 | 0.0436852 | -2.753188 | 7.393939 | 37.11953 | 605.7379 | 109.7727 | 334.6908 | 184.6888
4306 | 4306 | 4306 | 28 | 9 | 13 | 17 | 34 | 102.9204 | 0.2669541 | 0.1097299 | 907.9194 | 0 | 0 | 0 |  | Fe_Cr_Ni_Mn_Mo | Fe28Cr9Ni13Mn17Mo34 | 0.04430148 | -2.105284 | 7.237624 | 38.8091 | 685.5803 | 110.7501 | 300.4654 | 159.6194
4307 | 4307 | 4307 | 28 | 6 | 11 | 12 | 43 | 106.9791 | 0.2680186 | 0.113173 | 1005.519 | 0 | 0 | 0 |  | Fe_Cr_Ni_Mn_Mo | Fe28Cr6Ni11Mn12Mo43 | 0.04459948 | -2.1188 | 7.12 | 38.11706 | 698.96 | 120.2121 | 285.624 | 172.0155
4308 | 4308 | 4308 | 8 | 45 | 35 | 9 | 3 | 96.30452 | 0.2573851 | 0.05983784 | 305.5844 | 0 | 0 | 0 |  | Fe_Cr_Ni_Mn_Mo | Fe8Cr45Ni35Mn9Mo3 | 0.02748726 | -5.7212 | 7.65 | 19.98274 | 207.4204 | 59.74808 | 743.0829 | 155.8706
4309 | 4309 | 4309 | 10 | 39 | 31 | 14 | 5 | 95.77121 | 0.2575753 | 0.06677586 | 363.6334 | 0 | 0 | 0 |  | Fe_Cr_Ni_Mn_Mo | Fe10Cr39Ni31Mn14Mo5 | 0.03323139 | -5.178247 | 7.59596 | 24.13613 | 205.9544 | 37.68847 | 649.7744 | 167.6518
4310 | 4310 | 4310 | 12 | 33 | 27 | 19 | 8 | 95.69809 | 0.2578368 | 0.07508193 | 439.9575 | 0 | 0 | 0 |  | Fe_Cr_Ni_Mn_Mo | Fe12Cr33Ni27Mn19Mo8 | 0.03758636 | -4.519947 | 7.525253 | 28.33113 | 246.8539 | 45.10643 | 482.3678 | 167.2212
4311 | 4311 | 4311 | 14 | 28 | 24 | 22 | 12 | 96.37234 | 0.2587161 | 0.08377235 | 530.9015 | 0 | 0 | 0 |  | Fe_Cr_Ni_Mn_Mo | Fe14Cr28Ni24Mn22Mo12 | 0.04015753 | -3.9168 | 7.46 | 31.8804 | 313.2084 | 57.47704 | 389.564 | 145.308
4312 | 4312 | 4312 | 16 | 23 | 20 | 24 | 17 | 97.79184 | 0.2592948 | 0.0915387 | 624.5756 | 0 | 0 | 0 |  | Fe_Cr_Ni_Mn_Mo | Fe16Cr23Ni20Mn24Mo17 | 0.04191797 | -3.1392 | 7.36 | 35.36368 | 430.7221 | 90.14973 | 313.7118 | 163.4872
4313 | 4313 | 4313 | 18 | 18 | 17 | 25 | 22 | 99.13241 | 0.2605603 | 0.0974322 | 704.8568 | 0 | 0 | 0 |  | Fe_Cr_Ni_Mn_Mo | Fe18Cr18Ni17Mn25Mo22 | 0.04278925 | -2.4952 | 7.29 | 38.10039 | 530.8228 | 101.7742 | 257.7361 | 171.3519
4314 | 4314 | 4314 | 20 | 13 | 13 | 24 | 30 | 102.105 | 0.2617448 | 0.103432 | 808.5862 | 0 | 0 | 0 |  | Fe_Cr_Ni_Mn_Mo | Fe20Cr13Ni13Mn24Mo30 | 0.04315897 | -1.666 | 7.16 | 40.86563 | 621.0825 | 102.3508 | 223.9288 | 171.2016
4315 | 4315 | 4315 | 20 | 9 | 11 | 22 | 38 | 105.1718 | 0.2629441 | 0.1066436 | 886.2369 | 0 | 0 | 0 |  | Fe_Cr_Ni_Mn_Mo | Fe20Cr9Ni11Mn22Mo38 | 0.04275997 | -1.2476 | 7.06 | 42.35564 | 670.8669 | 108.8036 | 197.9854 | 160.5868
4316 | 4316 | 4316 | 20 | 6 | 8 | 16 | 50 | 110.4225 | 0.2639728 | 0.1068855 | 953.8321 | 0 | 0 | 0 |  | Fe_Cr_Ni_Mn_Mo | Fe20Cr6Ni8Mn16Mo50 | 0.04187726 | -0.9632 | 6.88 | 41.48687 | 708.5685 | 123.1691 | 153.1822 | 147.5269
4317 | 4317 | 4317 | 7 | 50 | 25 | 14 | 3 | 98.6103 | 0.2474086 | 0.05610495 | 277.0426 | 0 | 0 | 0 |  | Fe_Cr_Ni_Mn_Mo | Fe7Cr50Ni25Mn14Mo3 | 0.03134991 | -4.573819 | 7.292929 | 21.8607 | 184.5686 | 34.7283 | 732.5844 | 163.104
4318 | 4318 | 4318 | 8 | 42 | 23 | 21 | 6 | 97.54158 | 0.2491238 | 0.06612768 | 359.3656 | 0 | 0 | 0 |  | Fe_Cr_Ni_Mn_Mo | Fe8Cr42Ni23Mn21Mo6 | 0.03689362 | -3.9992 | 7.29 | 26.99185 | 210.9663 | 34.35486 | 559.211 | 197.5241
4319 | 4319 | 4319 | 9 | 36 | 20 | 26 | 9 | 97.39836 | 0.2497099 | 0.07319274 | 423.7545 | 0 | 0 | 0 |  | Fe_Cr_Ni_Mn_Mo | Fe9Cr36Ni20Mn26Mo9 | 0.03963259 | -3.3056 | 7.24 | 30.74671 | 257.5567 | 54.56967 | 395.6093 | 190.3346
4320 | 4320 | 4320 | 11 | 29 | 18 | 28 | 13 | 97.64741 | 0.2524876 | 0.08180534 | 512.198 | 0 | 0 | 0 |  | Fe_Cr_Ni_Mn_Mo | Fe11Cr29Ni18Mn28Mo13 | 0.04118832 | -2.808285 | 7.232323 | 34.24764 | 337.9026 | 66.76884 | 330.0011 | 186.6387
4321 | 4321 | 4321 | 12 | 24 | 16 | 30 | 18 | 98.78333 | 0.2540705 | 0.08894188 | 597.4114 | 0 | 0 | 0 |  | Fe_Cr_Ni_Mn_Mo | Fe12Cr24Ni16Mn30Mo18 | 0.04197585 | -2.2032 | 7.18 | 37.58989 | 433.0553 | 99.15833 | 270.2543 | 179.525
4322 | 4322 | 4322 | 14 | 18 | 13 | 31 | 25 | 100.6883 | 0.2561257 | 0.09559118 | 691.8404 | 0 | 0 | 0 |  | Fe_Cr_Ni_Mn_Mo | Fe14Cr18Ni13Mn31Mo25 | 0.04209659 | -1.357514 | 7.09901 | 41.08684 | 531.0143 | 103.3546 | 199.8331 | 144.5283
4323 | 4323 | 4323 | 15 | 13 | 10 | 30 | 32 | 103.1948 | 0.2576648 | 0.09972889 | 768.3318 | 0 | 0 | 0 |  | Fe_Cr_Ni_Mn_Mo | Fe15Cr13Ni10Mn30Mo32 | 0.04145215 | -0.57 | 7 | 43.70114 | 598.7587 | 100.2372 | 157.4429 | 152.0545
4324 | 4324 | 4324 | 15 | 8 | 8 | 26 | 42 | 107.1668 | 0.2599508 | 0.1028422 | 854.6005 | 0 | 0 | 0 |  | Fe_Cr_Ni_Mn_Mo | Fe15Cr8Ni8Mn26Mo42 | 0.04008707 | -0.0848893 | 6.888889 | 45.25636 | 662.7112 | 108.6603 | 158.1481 | 179.4935
4325 | 4325 | 4325 | 15 | 5 | 6 | 19 | 55 | 112.5095 | 0.2617972 | 0.1008801 | 893.4153 | 0 | 0 | 0 |  | Fe_Cr_Ni_Mn_Mo | Fe15Cr5Ni6Mn19Mo55 | 0.03845773 | 0.0312 | 6.73 | 43.69256 | 698.0836 | 127.2135 | 115.9556 | 151.7492
4326 | 4326 | 4326 | 7 | 52 | 17 | 21 | 3 | 99.45806 | 0.2397954 | 0.05178646 | 241.2498 | 0 | 0 | 0 |  | Fe_Cr_Ni_Mn_Mo | Fe7Cr52Ni17Mn21Mo3 | 0.03499339 | -3.0184 | 7.03 | 23.51935 | 179.9413 | 41.02075 | 652.1387 | 204.8834
4327 | 4327 | 4327 | 7 | 43 | 16 | 28 | 6 | 98.1682 | 0.2422123 | 0.06188923 | 320.1477 | 0 | 0 | 0 |  | Fe_Cr_Ni_Mn_Mo | Fe7Cr43Ni16Mn28Mo6 | 0.03881656 | -2.5732 | 7.06 | 28.34414 | 236.2668 | 70.41451 | 479.8116 | 222.1939
4328 | 4328 | 4328 | 7 | 36 | 15 | 33 | 9 | 97.58716 | 0.2441825 | 0.06939197 | 384.9027 | 0 | 0 | 0 |  | Fe_Cr_Ni_Mn_Mo | Fe7Cr36Ni15Mn33Mo9 | 0.04044455 | -2.1648 | 7.07 | 32.02749 | 278.1146 | 81.48304 | 351.4355 | 200.5325
4329 | 4329 | 4329 | 8 | 30 | 13 | 36 | 14 | 98.38156 | 0.2464014 | 0.07829611 | 476.0025 | 0 | 0 | 0 |  | Fe_Cr_Ni_Mn_Mo | Fe8Cr30Ni13Mn36Mo14 | 0.04117925 | -1.466523 | 7.029703 | 36.15936 | 350.7777 | 91.65641 | 252.3703 | 173.1923
4330 | 4330 | 4330 | 9 | 24 | 11 | 38 | 19 | 99.31631 | 0.2485981 | 0.08475382 | 551.0667 | 0 | 0 | 0 |  | Fe_Cr_Ni_Mn_Mo | Fe9Cr24Ni11Mn38Mo19 | 0.04103474 | -0.7752181 | 6.990099 | 39.68408 | 407.6966 | 97.95023 | 183.7369 | 140.8836
4331 | 4331 | 4331 | 10 | 18 | 9 | 38 | 25 | 100.9622 | 0.251171 | 0.0906942 | 632.3011 | 0 | 0 | 0 |  | Fe_Cr_Ni_Mn_Mo | Fe10Cr18Ni9Mn38Mo25 | 0.04025712 | -0.0748 | 6.94 | 43.04637 | 470.5441 | 101.9482 | 145.4051 | 146.0586
4332 | 4332 | 4332 | 11 | 12 | 7 | 37 | 33 | 103.4459 | 0.2539905 | 0.09513111 | 711.3935 | 0 | 0 | 0 |  | Fe_Cr_Ni_Mn_Mo | Fe11Cr12Ni7Mn37Mo33 | 0.03861468 | 0.6816 | 6.87 | 46.16665 | 531.2742 | 90.06106 | 127.114 | 154.9122
4333 | 4333 | 4333 | 12 | 7 | 5 | 32 | 44 | 107.657 | 0.2570848 | 0.09736636 | 787.2997 | 0 | 0 | 0 |  | Fe_Cr_Ni_Mn_Mo | Fe12Cr7Ni5Mn32Mo44 | 0.03659033 | 1.2652 | 6.76 | 47.87442 | 605.6676 | 107.1932 | 96.05193 | 133.2301
4334 | 4334 | 4334 | 12 | 4 | 4 | 23 | 57 | 113.1506 | 0.259947 | 0.09561466 | 828.0615 | 0 | 0 | 0 |  | Fe_Cr_Ni_Mn_Mo | Fe12Cr4Ni4Mn23Mo57 | 0.03486715 | 1.1132 | 6.63 | 46.04031 | 679.0621 | 133.8655 | 98.93755 | 146.9825
4335 | 4335 | 4335 | 5 | 42 | 10 | 37 | 6 | 98.09129 | 0.235625 | 0.05696441 | 274.8227 | 0 | 0 | 0 |  | Fe_Cr_Ni_Mn_Mo | Fe5Cr42Ni10Mn37Mo6 | 0.03994143 | -0.9888 | 6.87 | 29.41751 | 248.637 | 71.56773 | 374.5855 | 228.0682
4336 | 4336 | 4336 | 5 | 35 | 10 | 41 | 9 | 97.4597 | 0.2386363 | 0.06520841 | 342.2673 | 0 | 0 | 0 |  | Fe_Cr_Ni_Mn_Mo | Fe5Cr35Ni10Mn41Mo9 | 0.0403999 | -0.804 | 6.91 | 32.9278 | 291.9616 | 102.5139 | 271.9898 | 204.91
4337 | 4337 | 4337 | 6 | 28 | 9 | 44 | 13 | 97.46881 | 0.2418313 | 0.07307667 | 415.9374 | 0 | 0 | 0 |  | Fe_Cr_Ni_Mn_Mo | Fe6Cr28Ni9Mn44Mo13 | 0.04017377 | -0.3436 | 6.92 | 36.68501 | 334.8217 | 118.7703 | 218.6825 | 194.7226
4338 | 4338 | 4338 | 7 | 22 | 8 | 45 | 18 | 98.37776 | 0.2451035 | 0.08048992 | 497.0021 | 0 | 0 | 0 |  | Fe_Cr_Ni_Mn_Mo | Fe7Cr22Ni8Mn45Mo18 | 0.03945 | 0.1568 | 6.91 | 40.39047 | 392.7499 | 123.4557 | 164.1084 | 161.856
4339 | 4339 | 4339 | 8 | 16 | 6 | 45 | 25 | 100.4038 | 0.2481257 | 0.08683326 | 582.6316 | 0 | 0 | 0 |  | Fe_Cr_Ni_Mn_Mo | Fe8Cr16Ni6Mn45Mo25 | 0.03779592 | 1.0236 | 6.85 | 44.43816 | 423.1363 | 108.3869 | 119.0039 | 149.0356
4340 | 4340 | 4340 | 9 | 11 | 5 | 43 | 32 | 102.637 | 0.2513753 |  |  | 0 | 0 | 0 |  | Fe_Cr_Ni_Mn_Mo | Fe9Cr11Ni5Mn43Mo32 | 0.03614379 | 1.5344 | 6.81 | 47.27145 | 475.549 | 109.9208 | 89.77546 | 124.4628
4341 | 4341 | 4341 | 11 | 6 | 3 | 38 | 43 | 106.6427 | 0.2550538 | 0.09341922 | 727.1576 | 0 | 0 | 0 |  | Fe_Cr_Ni_Mn_Mo | Fe11Cr6Ni3Mn38Mo43 | 0.03396941 | 2.198608 | 6.712871 | 49.40406 | 550.2444 | 98.08907 | 84.99474 | 125.0673
4342 | 4342 | 4342 | 3 | 32 | 6 | 50 | 9 | 96.63587 | 0.2341468 | 0.0604977 | 297.1249 | 0 | 0 | 0 |  | Fe_Cr_Ni_Mn_Mo | Fe3Cr32Ni6Mn50Mo9 | 0.03918 | 0.4568 | 6.8 | 33.45385 | 312.9649 | 147.7547 | 246.9106 | 225.394
4343 | 4343 | 4343 | 4 | 25 | 6 | 52 | 13 | 96.5989 | 0.2384374 | 0.06912453 | 373.7523 | 0 | 0 | 0 |  | Fe_Cr_Ni_Mn_Mo | Fe4Cr25Ni6Mn52Mo13 | 0.03822218 | 0.6544 | 6.84 | 37.34956 | 336.2511 | 158.8366 | 133.5298 | 194.2719
4344 | 4344 | 4344 | 5 | 19 | 5 | 53 | 18 | 97.50896 | 0.2419096 | 0.07634691 | 449.2541 | 0 | 0 | 0 |  | Fe_Cr_Ni_Mn_Mo | Fe5Cr19Ni5Mn53Mo18 | 0.03663366 | 1.2176 | 6.83 | 41.28668 | 340.3646 | 145.5367 | 127.3695 | 173.5304
4345 | 4345 | 4345 | 6 | 13 | 4 | 53 | 23 | 98.56975 | 0.2452603 | 0.08209352 | 517.354 | 0 | 0 | 0 |  | Fe_Cr_Ni_Mn_Mo | Fe6Cr13Ni4Mn53Mo23 | 0.03442299 | 1.782267 | 6.818182 | 44.75716 | 359.8819 | 133.0409 | 76.31576 | 178.6822
4346 | 4346 | 4346 | 8 | 8 | 4 | 50 | 30 | 100.6449 | 0.2499654 | 0.08808523 | 603.886 | 0 | 0 | 0 |  | Fe_Cr_Ni_Mn_Mo | Fe8Cr8Ni4Mn50Mo30 | 0.03320402 | 2.0112 | 6.82 | 47.8251 | 417.1358 | 147.2347 | 85.74156 | 146.4705
4347 | 4347 | 4347 | 3 | 12 | 47 | 5 | 33 | 102.4189 | 0.2763397 | 0.1256003 | 1125.023 | 0 | 0 | 0 |  | Fe_Cr_Ni_Mn_Mo | Fe3Cr12Ni47Mn5Mo33 | 0.04331484 | -6.5024 | 7.99 | 30.64898 | 323.4229 | 127.1637 | 493.9174 | 97.12662
4348 | 4348 | 4348 | 5 | 11 | 40 | 5 | 39 | 105.5343 | 0.273804 | 0.1253517 | 1160.716 | 0 | 0 | 0 |  | Fe_Cr_Ni_Mn_Mo | Fe5Cr11Ni40Mn5Mo39 | 0.04422654 | -6.144 | 7.75 | 31.83646 | 400.5557 | 141.3175 | 455.0599 | 135.4381
4349 | 4349 | 4349 | 7 | 10 | 34 | 4 | 44 | 108.2483 | 0.2721704 | 0.124082 | 1178.769 | 0 | 0 | 0 |  | Fe_Cr_Ni_Mn_Mo | Fe7Cr10Ni34Mn4Mo44 | 0.04458596 | -5.771656 | 7.555556 | 31.82187 | 488.9405 | 152.1923 | 400.953 | 165.1625
4350 | 4350 | 4350 | 11 | 9 | 27 | 4 | 49 | 110.4116 | 0.2703851 | 0.1207205 | 1157.483 | 0 | 0 | 0 |  | Fe_Cr_Ni_Mn_Mo | Fe11Cr9Ni27Mn4Mo49 | 0.04458736 | -5.018 | 7.34 | 32.36294 | 576.7556 | 165.2612 | 326.6768 | 184.874
4351 | 4351 | 4351 | 14 | 7 | 22 | 3 | 53 | 112.2027 | 0.2699334 | 0.1181168 | 1145.471 | 0 | 0 | 0 |  | Fe_Cr_Ni_Mn_Mo | Fe14Cr7Ni22Mn3Mo53 | 0.04444899 | -4.541986 | 7.20202 | 31.63149 | 618.4904 | 153.8021 | 248.9249 | 167.4361
4352 | 4352 | 4352 | 3 | 19 | 51 | 6 | 21 | 97.74591 | 0.2761697 | 0.113536 | 904.2196 | 0 | 0 | 0 |  | Fe_Cr_Ni_Mn_Mo | Fe3Cr19Ni51Mn6Mo21 | 0.03954293 | -6.5436 | 8.16 | 28.49842 | 251.0378 | 96.42979 | 553.8265 | 75.54885
4353 | 4353 | 4353 | 5 | 17 | 44 | 7 | 27 | 100.7585 | 0.2736453 | 0.1177376 | 990.5945 | 0 | 0 | 0 |  | Fe_Cr_Ni_Mn_Mo | Fe5Cr17Ni44Mn7Mo27 | 0.04208226 | -6.2512 | 7.93 | 31.15831 | 312.1846 | 114.3259 | 507.489 | 108.9734
4354 | 4354 | 4354 | 7 | 16 | 38 | 8 | 32 | 103.173 | 0.2713189 | 0.118219 | 1023.442 | 0 | 0 | 0 |  | Fe_Cr_Ni_Mn_Mo | Fe7Cr16Ni38Mn8Mo32 | 0.04333896 | -5.786099 | 7.722772 | 33.09509 | 400.2687 | 131.9179 | 469.914 | 133.9329
4355 | 4355 | 4355 | 10 | 14 | 32 | 8 | 36 | 105.1 | 0.270184 | 0.118779 | 1055.411 | 0 | 0 | 0 |  | Fe_Cr_Ni_Mn_Mo | Fe10Cr14Ni32Mn8Mo36 | 0.04405006 | -5.2336 | 7.56 | 34.14147 | 484.5166 | 135.8409 | 434.5353 | 169.8194
4356 | 4356 | 4356 | 14 | 11 | 26 | 9 | 40 | 106.4626 | 0.2694733 | 0.1178266 | 1061.172 | 0 | 0 | 0 |  | Fe_Cr_Ni_Mn_Mo | Fe14Cr11Ni26Mn9Mo40 | 0.0444015 | -4.4632 | 7.41 | 35.51056 | 587.6524 | 146.207 | 407.8481 | 171.1955
4357 | 4357 | 4357 | 18 | 9 | 21 | 8 | 44 | 108.0777 | 0.269193 | 0.1172127 | 1074.85 | 0 | 0 | 0 |  | Fe_Cr_Ni_Mn_Mo | Fe18Cr9Ni21Mn8Mo44 | 0.04462756 | -3.8932 | 7.28 | 35.45476 | 633.9672 | 137.9815 | 355.6492 | 176.0596
4358 | 4358 | 4358 | 23 | 7 | 16 | 7 | 46 | 108.9143 | 0.2693073 | 0.1162694 | 1075.01 | 0 | 0 | 0 |  | Fe_Cr_Ni_Mn_Mo | Fe23Cr7Ni16Mn7Mo46 | 0.04487668 | -3.320886 | 7.181818 | 35.1431 | 660.0652 | 128.9579 | 313.3356 | 187.4232
4359 | 4359 | 4359 | 3 | 29 | 52 | 4 | 12 | 95.68141 | 0.2734131 | 0.09620635 | 672.477 | 1 | 1 | 1 | 672.477 | Fe_Cr_Ni_Mn_Mo | Fe3Cr29Ni52Mn4Mo12 | 0.03279376 | -6.6348 | 8.18 | 23.59555 | 211.4043 | 61.05501 | 583.4132 | 90.5041 | 211.4043 | 61.05501 | 583.4132 | 90.5041
4360 | 4360 | 4360 | 4 | 27 | 46 | 8 | 16 | 97.42777 | 0.2704211 | 0.09957922 | 723.5934 | 0 | 0 | 0 |  | Fe_Cr_Ni_Mn_Mo | Fe4Cr27Ni46Mn8Mo16 | 0.03749168 | -6.400157 | 7.980198 | 28.02592 | 255.6898 | 76.9944 | 579.8517 | 110.8356
4361 | 4361 | 4361 | 6 | 24 | 39 | 10 | 21 | 99.7507 | 0.2683725 | 0.1065892 | 827.3523 | 0 | 0 | 0 |  | Fe_Cr_Ni_Mn_Mo | Fe6Cr24Ni39Mn10Mo21 | 0.04060717 | -5.8956 | 7.78 | 31.40366 | 326.417 | 104.7189 | 534.655 | 109.784
4362 | 4362 | 4362 | 9 | 21 | 34 | 12 | 25 | 101.0222 | 0.2675427 | 0.1082538 | 861.5801 | 0 | 0 | 0 |  | Fe_Cr_Ni_Mn_Mo | Fe9Cr21Ni34Mn12Mo25 | 0.04222642 | -5.277522 | 7.643564 | 33.74277 | 401.301 | 115.718 | 480.8461 | 118.1848
4363 | 4363 | 4363 | 13 | 17 | 29 | 13 | 28 | 101.7921 | 0.2677981 | 0.1107062 | 903.7652 | 0 | 0 | 0 |  | Fe_Cr_Ni_Mn_Mo | Fe13Cr17Ni29Mn13Mo28 | 0.04319278 | -4.6368 | 7.55 | 35.30935 | 477.6922 | 100.6274 | 438.9682 | 142.9541
4364 | 4364 | 4364 | 17 | 14 | 24 | 14 | 31 | 102.6657 | 0.2675775 | 0.1114203 | 924.3669 | 0 | 0 | 0 |  | Fe_Cr_Ni_Mn_Mo | Fe17Cr14Ni24Mn14Mo31 | 0.04379285 | -3.9176 | 7.44 | 36.67751 | 579.2639 | 133.2426 | 401.1368 | 161.2389
4365 | 4365 | 4365 | 23 | 11 | 19 | 13 | 34 | 103.5531 | 0.2682913 | 0.1126201 | 953.6783 | 0 | 0 | 0 |  | Fe_Cr_Ni_Mn_Mo | Fe23Cr11Ni19Mn13Mo34 | 0.04432726 | -3.2624 | 7.35 | 36.91761 | 638.2213 | 124.9379 | 388.6332 | 159.2305
4366 | 4366 | 4366 | 29 | 8 | 15 | 12 | 36 | 103.8688 | 0.2694406 | 0.113588 | 974.4455 | 0 | 0 | 0 |  | Fe_Cr_Ni_Mn_Mo | Fe29Cr8Ni15Mn12Mo36 | 0.0447651 | -2.7592 | 7.3 | 36.78736 | 672.1648 | 115.2059 | 379.5843 | 154.9265
4367 | 4367 | 4367 | 36 | 6 | 12 | 9 | 37 | 103.9602 | 0.2712662 | 0.1152236 | 1002.363 | 0 | 0 | 0 |  | Fe_Cr_Ni_Mn_Mo | Fe36Cr6Ni12Mn9Mo37 | 0.04524515 | -2.5788 | 7.29 | 35.2152 | 684.3574 | 127.6097 | 408.1494 | 162.363
4368 | 4368 | 4368 | 3 | 38 | 43 | 6 | 10 | 97.81382 | 0.2643008 | 0.08653684 | 572.9335 | 0 | 0 | 0 |  | Fe_Cr_Ni_Mn_Mo | Fe3Cr38Ni43Mn6Mo10 | 0.0322455 | -6.4752 | 7.84 | 24.05722 | 226.9644 | 53.18471 | 646.6942 | 129.8337
4369 | 4369 | 4369 | 4 | 34 | 38 | 10 | 13 | 98.59475 | 0.2629775 | 0.09331058 | 651.6023 | 0 | 0 | 0 |  | Fe_Cr_Ni_Mn_Mo | Fe4Cr34Ni38Mn10Mo13 | 0.03669839 | -6.022243 | 7.717172 | 28.063 | 264.4965 | 62.61524 | 597.3409 | 141.8535
4370 | 4370 | 4370 | 7 | 29 | 33 | 14 | 16 | 98.87057 | 0.262733 | 0.0966909 | 693.2436 | 0 | 0 | 0 |  | Fe_Cr_Ni_Mn_Mo | Fe7Cr29Ni33Mn14Mo16 | 0.03968332 | -5.325171 | 7.616162 | 31.44514 | 313.7128 | 72.58788 | 534.8833 | 140.2415
4371 | 4371 | 4371 | 10 | 25 | 29 | 17 | 19 | 99.25721 | 0.2627521 | 0.09831625 | 716.803 | 0 | 0 | 0 |  | Fe_Cr_Ni_Mn_Mo | Fe10Cr25Ni29Mn17Mo19 | 0.04137304 | -4.6484 | 7.53 | 33.94275 | 392.2165 | 90.96342 | 456.536 | 157.4452
4372 | 4372 | 4372 | 15 | 20 | 25 | 19 | 21 | 98.9448 | 0.2640552 | 0.1002826 | 740.5098 | 0 | 0 | 0 |  | Fe_Cr_Ni_Mn_Mo | Fe15Cr20Ni25Mn19Mo21 | 0.04233563 | -3.96 | 7.49 | 35.53927 | 469.5176 | 111.2513 | 379.3869 | 154.8652
4373 | 4373 | 4373 | 20 | 16 | 21 | 19 | 24 | 99.53127 | 0.2653157 | 0.1033417 | 785.8498 | 0 | 0 | 0 |  | Fe_Cr_Ni_Mn_Mo | Fe20Cr16Ni21Mn19Mo24 | 0.04310331 | -3.3216 | 7.43 | 36.69932 | 560.8094 | 109.1017 | 350.6966 | 174.3101
4374 | 4374 | 4374 | 26 | 12 | 17 | 18 | 26 | 99.74836 | 0.2670972 | 0.1062885 | 828.5303 | 0 | 0 | 0 |  | Fe_Cr_Ni_Mn_Mo | Fe26Cr12Ni17Mn18Mo26 | 0.0436852 | -2.753188 | 7.393939 | 37.11953 | 612.5591 | 112.0059 | 340.7953 | 172.5095
4375 | 4375 | 4375 | 34 | 9 | 13 | 17 | 28 | 99.76083 | 0.2687734 | 0.1067957 | 838.7898 | 1 | 0 | 0 |  | Fe_Cr_Ni_Mn_Mo | Fe34Cr9Ni13Mn17Mo28 | 0.04417402 | -2.173512 | 7.356436 | 36.96479 | 645.9088 | 112.7143 | 330.5792 | 177.8844
4376 | 4376 | 4376 | 43 | 6 | 11 | 12 | 28 | 99.19029 | 0.2726544 | 0.110028 | 881.2765 | 1 | 0 | 0 |  | Fe_Cr_Ni_Mn_Mo | Fe43Cr6Ni11Mn12Mo28 | 0.04435261 | -2.1848 | 7.42 | 34.60217 | 643.4575 | 120.6555 | 398.8478 | 143.6948
4377 | 4377 | 4377 | 3 | 45 | 35 | 9 | 8 | 99.27966 | 0.2559956 | 0.07911488 | 494.272 | 0 | 0 | 0 |  | Fe_Cr_Ni_Mn_Mo | Fe3Cr45Ni35Mn9Mo8 | 0.03234465 | -5.8912 | 7.55 | 24.34153 | 233.0752 | 55.27776 | 731.1983 | 152.5115
4378 | 4378 | 4378 | 5 | 39 | 31 | 14 | 10 | 98.75487 | 0.2561721 | 0.08501021 | 551.8327 | 0 | 0 | 0 |  | Fe_Cr_Ni_Mn_Mo | Fe5Cr39Ni31Mn14Mo10 | 0.03652387 | -5.272115 | 7.494949 | 28.01023 | 250.1303 | 44.38381 | 632.3952 | 154.4156
4379 | 4379 | 4379 | 8 | 33 | 27 | 19 | 12 | 98.06243 | 0.2567121 | 0.08758717 | 575.7316 | 0 | 0 | 0 |  | Fe_Cr_Ni_Mn_Mo | Fe8Cr33Ni27Mn19Mo12 | 0.03929998 | -4.531374 | 7.444444 | 31.1157 | 289.5883 | 53.42518 | 511.9248 | 173.0283
4380 | 4380 | 4380 | 12 | 28 | 24 | 22 | 14 | 97.52864 | 0.2581513 | 0.08862951 | 586.1126 | 0 | 0 | 0 |  | Fe_Cr_Ni_Mn_Mo | Fe12Cr28Ni24Mn22Mo14 | 0.04072886 | -3.9024 | 7.42 | 33.12099 | 330.0225 | 63.37689 | 383.4012 | 161.6058
4381 | 4381 | 4381 | 17 | 23 | 20 | 24 | 16 | 97.22324 | 0.259578 | 0.09103515 | 613.0301 | 0 | 0 | 0 |  | Fe_Cr_Ni_Mn_Mo | Fe17Cr23Ni20Mn24Mo16 | 0.04174955 | -3.1564 | 7.38 | 34.80963 | 419.0008 | 84.68813 | 318.481 | 160.5641
4382 | 4382 | 4382 | 22 | 18 | 17 | 25 | 18 | 96.89293 | 0.2617141 | 0.09376436 | 644.734 | 0 | 0 | 0 |  | Fe_Cr_Ni_Mn_Mo | Fe22Cr18Ni17Mn25Mo18 | 0.04246793 | -2.588 | 7.37 | 36.12146 | 495.5925 | 94.18204 | 297.874 | 168.2353
4383 | 4383 | 4383 | 30 | 13 | 13 | 24 | 20 | 96.64255 | 0.2646594 | 0.09666831 | 681.3032 | 0 | 0 | 0 |  | Fe_Cr_Ni_Mn_Mo | Fe30Cr13Ni13Mn24Mo20 | 0.04312013 | -1.938 | 7.36 | 36.68787 | 567.3483 | 92.09087 | 244.5219 | 160.4352
4384 | 4384 | 4384 | 38 | 9 | 11 | 22 | 20 | 95.51576 | 0.2683114 | 0.09816093 | 694.4607 | 1 | 0 | 0 |  | Fe_Cr_Ni_Mn_Mo | Fe38Cr9Ni11Mn22Mo20 | 0.0433752 | -1.7084 | 7.42 | 35.89652 | 574.4466 | 85.42164 | 252.1773 | 173.9432
4385 | 4385 | 4385 | 50 | 6 | 8 | 16 | 20 | 94.81664 | 0.2729944 | 0.1003713 | 721.0333 | 1 | 0 | 0 |  | Fe_Cr_Ni_Mn_Mo | Fe50Cr6Ni8Mn16Mo20 | 0.04308153 | -1.5152 | 7.48 | 33.41197 | 571.3984 | 104.8186 | 293.149 | 138.9848
4386 | 4386 | 4386 | 3 | 50 | 25 | 14 | 7 | 100.976 | 0.2465816 | 0.07461823 | 449.0865 | 0 | 0 | 0 |  | Fe_Cr_Ni_Mn_Mo | Fe3Cr50Ni25Mn14Mo7 | 0.03440424 | -4.581981 | 7.212121 | 25.59645 | 235.5285 | 52.16365 | 754.1237 | 143.5753
4387 | 4387 | 4387 | 6 | 42 | 23 | 21 | 8 | 98.71251 | 0.2486839 | 0.07346019 | 428.915 | 0 | 0 | 0 |  | Fe_Cr_Ni_Mn_Mo | Fe6Cr42Ni23Mn21Mo8 | 0.03782597 | -3.9736 | 7.25 | 28.63983 | 238.7576 | 46.01454 | 536.6817 | 204.6668
4388 | 4388 | 4388 | 9 | 36 | 20 | 26 | 9 | 97.39836 | 0.2497099 | 0.07449754 | 433.5434 | 0 | 0 | 0 |  | Fe_Cr_Ni_Mn_Mo | Fe9Cr36Ni20Mn26Mo9 | 0.03963259 | -3.3056 | 7.24 | 30.74671 | 264.3829 | 51.75076 | 410.1971 | 211.9725
4389 | 4389 | 4389 | 13 | 29 | 18 | 28 | 11 | 96.48215 | 0.2529808 | 0.08100579 | 495.1136 | 0 | 0 | 0 |  | Fe_Cr_Ni_Mn_Mo | Fe13Cr29Ni18Mn28Mo11 | 0.04082845 | -2.872768 | 7.272727 | 32.87596 | 304.6205 | 56.77003 | 309.2699 | 166.5749
4390 | 4390 | 4390 | 18 | 24 | 16 | 30 | 12 | 95.35922 | 0.2556032 | 0.0810534 | 492.4703 | 0 | 0 | 0 |  | Fe_Cr_Ni_Mn_Mo | Fe18Cr24Ni16Mn30Mo12 | 0.04144958 | -2.4288 | 7.3 | 33.88274 | 352.8184 | 71.13134 | 242.6598 | 154.8368
4391 | 4391 | 4391 | 25 | 18 | 13 | 31 | 14 | 94.58555 | 0.2590384 | 0.08325124 | 514.4004 | 0 | 0 | 0 |  | Fe_Cr_Ni_Mn_Mo | Fe25Cr18Ni13Mn31Mo14 | 0.04216881 | -1.823351 | 7.316832 | 35.21942 | 423.1483 | 67.24327 | 222.6058 | 132.5713
4392 | 4392 | 4392 | 32 | 13 | 10 | 30 | 15 | 93.84863 | 0.2623531 | 0.08737138 | 555.7736 | 0 | 0 | 0 |  | Fe_Cr_Ni_Mn_Mo | Fe32Cr13Ni10Mn30Mo15 | 0.04267519 | -1.3384 | 7.34 | 35.68347 | 475.7012 | 77.96137 | 185.6985 | 140.4064
4393 | 4393 | 4393 | 42 | 8 | 8 | 26 | 15 | 92.52133 | 0.2678464 | 0.09117038 | 592.4706 | 1 | 0 | 0 |  | Fe_Cr_Ni_Mn_Mo | Fe42Cr8Ni8Mn26Mo15 | 0.04293097 | -1.164779 | 7.434343 | 34.66781 | 501.4174 | 66.27004 | 182.9873 | 142.1255
4394 | 4394 | 4394 | 55 | 5 | 6 | 19 | 15 | 91.67489 | 0.2737095 | 0.09178863 | 600.6798 | 1 | 0 | 0 |  | Fe_Cr_Ni_Mn_Mo | Fe55Cr5Ni6Mn19Mo15 | 0.04217717 | -1.0888 | 7.53 | 32.02874 | 478.0023 | 94.31854 | 216.246 | 129.3892
4395 | 4395 | 4395 | 3 | 52 | 17 | 21 | 7 | 101.7742 | 0.2392079 | 0.06419932 | 353.4011 | 0 | 0 | 0 |  | Fe_Cr_Ni_Mn_Mo | Fe3Cr52Ni17Mn21Mo7 | 0.0371037 | -2.9032 | 6.95 | 27.3854 | 236.5092 | 59.76677 | 626.2851 | 228.8132
4396 | 4396 | 4396 | 6 | 43 | 16 | 28 | 7 | 98.75014 | 0.2420433 | 0.0645072 | 345.0825 | 0 | 0 | 0 |  | Fe_Cr_Ni_Mn_Mo | Fe6Cr43Ni16Mn28Mo7 | 0.03912736 | -2.532 | 7.04 | 29.23611 | 250.4919 | 77.38023 | 451.8134 | 228.5524
4397 | 4397 | 4397 | 9 | 36 | 15 | 33 | 7 | 96.42154 | 0.244557 | 0.06484675 | 339.6131 | 0 | 0 | 0 |  | Fe_Cr_Ni_Mn_Mo | Fe9Cr36Ni15Mn33Mo7 | 0.04009713 | -2.2656 | 7.11 | 30.34205 | 255.8984 | 73.50311 | 347.3984 | 191.7843
4398 | 4398 | 4398 | 14 | 30 | 13 | 36 | 8 | 94.95035 | 0.2476196 | 0.06524558 | 338.994 | 0 | 0 | 0 |  | Fe_Cr_Ni_Mn_Mo | Fe14Cr30Ni13Mn36Mo8 | 0.04079359 | -1.807666 | 7.148515 | 31.64137 | 274.7975 | 69.48572 | 274.4466 | 172.7837
4399 | 4399 | 4399 | 19 | 24 | 11 | 38 | 9 | 93.65342 | 0.2507967 | 0.06839873 | 362.5066 | 0 | 0 | 0 |  | Fe_Cr_Ni_Mn_Mo | Fe19Cr24Ni11Mn38Mo9 | 0.0413071 | -1.398686 | 7.188119 | 32.83906 | 306.735 | 67.01624 | 211.9836 | 144.6992
4400 | 4400 | 4400 | 25 | 18 | 9 | 38 | 10 | 92.49959 | 0.2547816 | 0.07412925 | 410.6518 | 0 | 0 | 0 |  | Fe_Cr_Ni_Mn_Mo | Fe25Cr18Ni9Mn38Mo10 | 0.04178995 | -1.0528 | 7.24 | 33.81996 | 342.566 | 59.49266 | 169.5497 | 137.3241
4401 | 4401 | 4401 | 33 | 12 | 7 | 37 | 11 | 91.25549 | 0.2597132 | 0.07777625 | 441.7919 | 0 | 0 | 0 |  | Fe_Cr_Ni_Mn_Mo | Fe33Cr12Ni7Mn37Mo11 | 0.04233825 | -0.744 | 7.31 | 34.44184 | 363.4648 | 61.29847 | 135.5983 | 118.6801
4402 | 4402 | 4402 | 44 | 7 | 5 | 32 | 12 | 90.40284 | 0.2659911 | 0.0821354 | 484.3286 | 1 | 0 | 0 |  | Fe_Cr_Ni_Mn_Mo | Fe44Cr7Ni5Mn32Mo12 | 0.04284178 | -0.5524 | 7.4 | 34.10279 | 406.6722 | 80.17608 | 138.1438 | 118.6125
4403 | 4403 | 4403 | 57 | 4 | 4 | 23 | 12 | 89.62854 | 0.2731486 | 0.08477119 | 513.1465 | 1 | 0 | 0 |  | Fe_Cr_Ni_Mn_Mo | Fe57Cr4Ni4Mn23Mo12 | 0.04205886 | -0.6688 | 7.53 | 31.56755 | 411.119 | 101.5548 | 132.5203 | 117.1743
4404 | 4404 | 4404 | 6 | 42 | 10 | 37 | 5 | 97.50892 | 0.2357446 | 0.05417453 | 250.9943 | 0 | 0 | 0 |  | Fe_Cr_Ni_Mn_Mo | Fe6Cr42Ni10Mn37Mo5 | 0.0397939 | -1.0596 | 6.89 | 28.4132 | 240.4121 | 77.18825 | 367.3192 | 237.7376
4405 | 4405 | 4405 | 9 | 35 | 10 | 41 | 5 | 95.12375 | 0.2392231 | 0.05536974 | 253.7678 | 0 | 0 | 0 |  | Fe_Cr_Ni_Mn_Mo | Fe9Cr35Ni10Mn41Mo5 | 0.04023014 | -1.108 | 6.99 | 29.15476 | 257.7015 | 95.64304 | 294.9955 | 233.7706
4406 | 4406 | 4406 | 13 | 28 | 9 | 44 | 6 | 93.39838 | 0.2430479 | 0.05933415 | 280.3712 | 0 | 0 | 0 |  | Fe_Cr_Ni_Mn_Mo | Fe13Cr28Ni9Mn44Mo6 | 0.0405928 | -0.912 | 7.06 | 30.67426 | 277.7932 | 110.384 | 203.2961 | 188.1769
4407 | 4407 | 4407 | 18 | 22 | 8 | 45 | 7 | 92.03734 | 0.2473067 | 0.06338331 | 309.9579 | 0 | 0 | 0 |  | Fe_Cr_Ni_Mn_Mo | Fe18Cr22Ni8Mn45Mo7 | 0.04092915 | -0.754 | 7.13 | 31.92037 | 287.4229 | 122.8789 | 137.2317 | 170.4482
4408 | 4408 | 4408 | 25 | 16 | 6 | 45 | 8 | 90.7545 | 0.251926 | 0.06725991 | 339.3913 | 0 | 0 | 0 |  | Fe_Cr_Ni_Mn_Mo | Fe25Cr16Ni6Mn45Mo8 | 0.04139407 | -0.4112 | 7.19 | 32.94404 | 293.2227 | 100.3064 | 120.5373 | 157.8412
4409 | 4409 | 4409 | 32 | 11 | 5 | 43 | 9 | 89.78571 | 0.2570546 | 0.07151979 | 374.901 | 0 | 0 | 0 |  | Fe_Cr_Ni_Mn_Mo | Fe32Cr11Ni5Mn43Mo9 | 0.04197866 | -0.3148 | 7.27 | 33.70623 | 321.6846 | 94.31132 | 69.38628 | 133.7825
4410 | 4410 | 4410 | 43 | 6 | 3 | 38 | 11 | 89.43987 | 0.2635617 | 0.07616225 | 420.2529 | 1 | 0 | 0 |  | Fe_Cr_Ni_Mn_Mo | Fe43Cr6Ni3Mn38Mo11 | 0.0428205 | -0.07254191 | 7.346535 | 34.40163 | 353.3014 | 83.50182 | 76.11209 | 101.1664
4411 | 4411 | 4411 | 9 | 32 | 6 | 50 | 3 | 93.11079 | 0.2348225 | 0.04481249 | 170.4532 | 0 | 0 | 0 |  | Fe_Cr_Ni_Mn_Mo | Fe9Cr32Ni6Mn50Mo3 | 0.03980153 | -0.148 | 6.92 | 27.02517 | 261.884 | 141.5388 | 167.6062 | 244.4342
4412 | 4412 | 4412 | 13 | 25 | 6 | 52 | 4 | 91.32734 | 0.2397909 | 0.05045061 | 205.559 | 0 | 0 | 0 |  | Fe_Cr_Ni_Mn_Mo | Fe13Cr25Ni6Mn52Mo4 | 0.0399164 | -0.2636 | 7.02 | 28.71846 | 250.001 | 125.8942 | 130.106 | 233.0823
4413 | 4413 | 4413 | 18 | 19 | 5 | 53 | 5 | 89.96037 | 0.2442486 | 0.05517388 | 236.7574 | 0 | 0 | 0 |  | Fe_Cr_Ni_Mn_Mo | Fe18Cr19Ni5Mn53Mo5 | 0.0401041 | -0.1292 | 7.09 | 30.14946 | 265.7849 | 161.8768 | 59.98635 | 252.1859
4414 | 4414 | 4414 | 23 | 13 | 4 | 53 | 6 | 88.69507 | 0.2488234 | 0.06245351 | 288.8413 | 0 | 0 | 0 |  | Fe_Cr_Ni_Mn_Mo | Fe23Cr13Ni4Mn53Mo6 | 0.04033199 | -0.007754311 | 7.161616 | 31.55624 | 236.5901 | 109.7624 | 5.569366 | 195.6945
4415 | 4415 | 4415 | 30 | 8 | 4 | 50 | 8 | 88.20366 | 0.2552815 | 0.06763691 | 332.7797 | 0 | 0 | 0 |  | Fe_Cr_Ni_Mn_Mo | Fe30Cr8Ni4Mn50Mo8 | 0.04122611 | -0.0832 | 7.26 | 33.55056 | 261.5882 | 99.36407 | 8.859884 | 202.7352
4416 | 4416 | 4416 | 5 | 12 | 47 | 33 | 3 | 84.30344 | 0.2738852 | 0.06438424 | 302.5407 | 1 | 1 | 1 | 302.5407 | Fe_Cr_Ni_Mn_Mo | Fe5Cr12Ni47Mn33Mo3 | 0.03927485 | -6.6464 | 8.31 | 29.43739 | 259.7925 | 80.66736 | 111.0617 | 79.82014 | 259.7925 | 80.66736 | 111.0617 | 79.82014
4417 | 4417 | 4417 | 5 | 11 | 40 | 39 | 5 | 85.54428 | 0.2687053 | 0.07011661 | 350.4282 | 1 | 1 | 1 | 350.4282 | Fe_Cr_Ni_Mn_Mo | Fe5Cr11Ni40Mn39Mo5 | 0.04052602 | -6.2528 | 8.09 | 31.95372 | 266.7537 | 99.18459 | 114.5526 | 106.2319 | 266.7537 | 99.18459 | 114.5526 | 106.2319
4418 | 4418 | 4418 | 4 | 10 | 34 | 44 | 7 | 86.78274 | 0.2640735 | 0.07380459 | 383.9412 | 1 | 1 | 1 | 383.9412 | Fe_Cr_Ni_Mn_Mo | Fe4Cr10Ni34Mn44Mo7 | 0.04065775 | -5.698194 | 7.89899 | 34.17785 | 265.1055 | 101.2657 | 99.34673 | 106.8408 | 265.1055 | 101.2657 | 99.34673 | 106.8408
4419 | 4419 | 4419 | 4 | 9 | 27 | 49 | 11 | 89.16387 | 0.2592424 | 0.08001809 | 448.0124 | 1 | 0 | 0 |  | Fe_Cr_Ni_Mn_Mo | Fe4Cr9Ni27Mn49Mo11 | 0.03984591 | -4.4508 | 7.65 | 37.38703 | 302.8728 | 127.2101 | 77.60738 | 135.3376
4420 | 4420 | 4420 | 3 | 7 | 22 | 53 | 14 | 90.61517 | 0.2560996 | 0.08227791 | 475.6343 | 1 | 0 | 0 |  | Fe_Cr_Ni_Mn_Mo | Fe3Cr7Ni22Mn53Mo14 | 0.03794928 | -3.406591 | 7.484848 | 39.94512 | 305.3971 | 128.9488 | 56.77255 | 180.0232
4421 | 4421 | 4421 | 6 | 19 | 51 | 21 | 3 | 86.60157 | 0.2757372 | 0.06393168 | 310.4908 | 1 | 1 | 1 | 310.4908 | Fe_Cr_Ni_Mn_Mo | Fe6Cr19Ni51Mn21Mo3 | 0.0354216 | -6.4284 | 8.37 | 25.93742 | 257.565 | 62.03773 | 175.885 | 79.31203 | 257.565 | 62.03773 | 175.885 | 79.31203
4422 | 4422 | 4422 | 7 | 17 | 44 | 27 | 5 | 87.4809 | 0.2715639 | 0.07094596 | 369.7638 | 1 | 1 | 1 | 369.7638 | Fe_Cr_Ni_Mn_Mo | Fe7Cr17Ni44Mn27Mo5 | 0.03863499 | -6.1968 | 8.17 | 29.24312 | 264.5858 | 73.5378 | 195.2343 | 93.34313 | 264.5858 | 73.5378 | 195.2343 | 93.34313
4423 | 4423 | 4423 | 8 | 16 | 38 | 32 | 7 | 88.56848 | 0.2676323 | 0.07591472 | 415.33 | 1 | 1 | 1 | 415.33 | Fe_Cr_Ni_Mn_Mo | Fe8Cr16Ni38Mn32Mo7 | 0.0402696 | -5.705323 | 7.980198 | 31.69709 | 281.7893 | 79.62901 | 192.7424 | 108.857 | 281.7893 | 79.62901 | 192.7424 | 108.857
4424 | 4424 | 4424 | 8 | 14 | 32 | 36 | 10 | 90.07569 | 0.2642981 | 0.08158566 | 473.3845 | 1 | 0 | 0 |  | Fe_Cr_Ni_Mn_Mo | Fe8Cr14Ni32Mn36Mo10 | 0.04121347 | -5.0272 | 7.8 | 34.66929 | 309.1143 | 87.56907 | 187.0124 | 105.1681
4425 | 4425 | 4425 | 9 | 11 | 26 | 40 | 14 | 91.74648 | 0.261828 | 0.08720613 | 536.828 | 0 | 0 | 0 |  | Fe_Cr_Ni_Mn_Mo | Fe9Cr11Ni26Mn40Mo14 | 0.04128975 | -4.0036 | 7.62 | 37.93402 | 338.6056 | 98.01294 | 142.0351 | 114.6841
4426 | 4426 | 4426 | 8 | 9 | 21 | 44 | 18 | 93.63499 | 0.2588706 | 0.090248 | 578.9012 | 0 | 0 | 0 |  | Fe_Cr_Ni_Mn_Mo | Fe8Cr9Ni21Mn44Mo18 | 0.04015397 | -2.922 | 7.44 | 40.9634 | 357.0602 | 103.9775 | 113.8922 | 115.2591
4427 | 4427 | 4427 | 7 | 7 | 16 | 46 | 23 | 96.18819 | 0.2565719 | 0.09229172 | 619.4206 | 0 | 0 | 0 |  | Fe_Cr_Ni_Mn_Mo | Fe7Cr7Ni16Mn46Mo23 | 0.03805564 | -1.595347 | 7.252525 | 44.16926 | 382.1181 | 124.5486 | 92.74844 | 119.6619
4428 | 4428 | 4428 | 4 | 29 | 52 | 12 | 3 | 90.03401 | 0.2726587 | 0.06394777 | 323.2269 | 1 | 1 | 1 | 323.2269 | Fe_Cr_Ni_Mn_Mo | Fe4Cr29Ni52Mn12Mo3 | 0.02999754 | -6.528 | 8.28 | 22.03157 | 237.8843 | 59.50775 | 373.6461 | 133.1302 | 237.8843 | 59.50775 | 373.6461 | 133.1302
4429 | 4429 | 4429 | 8 | 27 | 46 | 16 | 4 | 90.14747 | 0.2705696 | 0.0675042 | 352.0063 | 1 | 1 | 1 | 352.0063 | Fe_Cr_Ni_Mn_Mo | Fe8Cr27Ni46Mn16Mo4 | 0.03344479 | -6.157043 | 8.138614 | 24.44322 | 241.008 | 60.39322 | 333.6367 | 116.5599 | 241.008 | 60.39322 | 333.6367 | 116.5599
4430 | 4430 | 4430 | 10 | 24 | 39 | 21 | 6 | 90.76028 | 0.2676745 | 0.07345931 | 405.3087 | 1 | 1 | 1 | 405.3087 | Fe_Cr_Ni_Mn_Mo | Fe10Cr24Ni39Mn21Mo6 | 0.0372151 | -5.6976 | 7.97 | 27.83595 | 249.8158 | 56.42451 | 301.3159 | 122.4051 | 249.8158 | 56.42451 | 301.3159 | 122.4051
4431 | 4431 | 4431 | 12 | 21 | 34 | 25 | 9 | 91.69489 | 0.2659674 | 0.08107275 | 479.8602 | 0 | 1 | 0 |  | Fe_Cr_Ni_Mn_Mo | Fe12Cr21Ni34Mn25Mo9 | 0.03970339 | -5.116753 | 7.831683 | 31.00133 | 291.816 | 66.07185 | 274.7332 | 138.0231
4432 | 4432 | 4432 | 13 | 17 | 29 | 28 | 13 | 93.09016 | 0.2648142 | 0.08844163 | 561.8675 | 0 | 0 | 0 |  | Fe_Cr_Ni_Mn_Mo | Fe13Cr17Ni29Mn28Mo13 | 0.04145099 | -4.4508 | 7.7 | 34.48188 | 355.3725 | 70.52271 | 237.1006 | 120.9222
4433 | 4433 | 4433 | 14 | 14 | 24 | 31 | 17 | 94.66011 | 0.2631961 | 0.09330857 | 623.656 | 0 | 0 | 0 |  | Fe_Cr_Ni_Mn_Mo | Fe14Cr14Ni24Mn31Mo17 | 0.04217717 | -3.6004 | 7.55 | 37.50347 | 423.785 | 92.1869 | 214.1731 | 127.0956
4434 | 4434 | 4434 | 13 | 11 | 19 | 34 | 23 | 97.30213 | 0.2610722 | 0.09781784 | 694.3205 | 0 | 0 | 0 |  | Fe_Cr_Ni_Mn_Mo | Fe13Cr11Ni19Mn34Mo23 | 0.04182297 | -2.5068 | 7.36 | 41.25821 | 476.3782 | 103.3253 | 169.1275 | 124.1912
4435 | 4435 | 4435 | 12 | 8 | 15 | 36 | 29 | 99.80601 | 0.2598124 | 0.09990523 | 741.7428 | 0 | 0 | 0 |  | Fe_Cr_Ni_Mn_Mo | Fe12Cr8Ni15Mn36Mo29 | 0.04035619 | -1.4244 | 7.2 | 44.35076 | 522.5593 | 105.4713 | 123.5213 | 126.2218
4436 | 4436 | 4436 | 9 | 6 | 12 | 37 | 36 | 103.0035 | 0.2583837 | 0.09985889 | 772.2979 | 0 | 0 | 0 |  | Fe_Cr_Ni_Mn_Mo | Fe9Cr6Ni12Mn37Mo36 | 0.03754571 | -0.3576 | 7.03 | 47.17319 | 539.3889 | 98.41846 | 106.8515 | 140.7608
4437 | 4437 | 4437 | 6 | 38 | 43 | 10 | 3 | 93.53819 | 0.264356 | 0.06326165 | 325.9808 | 1 | 1 | 1 | 325.9808 | Fe_Cr_Ni_Mn_Mo | Fe6Cr38Ni43Mn10Mo3 | 0.02837349 | -6.2604 | 7.94 | 20.77763 | 238.2232 | 68.98398 | 565.2718 | 165.4038 | 238.2232 | 68.98398 | 565.2718 | 165.4038
4438 | 4438 | 4438 | 10 | 34 | 38 | 13 | 4 | 93.13568 | 0.264217 | 0.06642519 | 351.5308 | 1 | 0 | 0 |  | Fe_Cr_Ni_Mn_Mo | Fe10Cr34Ni38Mn13Mo4 | 0.03183396 | -5.752882 | 7.868687 | 23.07589 | 222.8589 | 52.33048 | 525.0352 | 163.2759
4439 | 4439 | 4439 | 14 | 29 | 33 | 16 | 7 | 93.50725 | 0.2645184 | 0.07580732 | 438.9334 | 0 | 0 | 0 |  | Fe_Cr_Ni_Mn_Mo | Fe14Cr29Ni33Mn16Mo7 | 0.03591385 | -5.133354 | 7.777778 | 26.63489 | 238.3747 | 48.88284 | 465.4176 | 150.4352
4440 | 4440 | 4440 | 17 | 25 | 29 | 19 | 10 | 94.02415 | 0.2644898 | 0.08309076 | 512.884 | 0 | 0 | 0 |  | Fe_Cr_Ni_Mn_Mo | Fe17Cr25Ni29Mn19Mo10 | 0.03872602 | -4.5456 | 7.69 | 29.65451 | 284.1032 | 59.73574 | 402.6741 | 151.9482
4441 | 4441 | 4441 | 19 | 20 | 25 | 21 | 15 | 95.50377 | 0.2648703 | 0.09241822 | 621.9437 | 0 | 0 | 0 |  | Fe_Cr_Ni_Mn_Mo | Fe19Cr20Ni25Mn21Mo15 | 0.04123018 | -3.924 | 7.59 | 33.30165 | 382.8433 | 82.91118 | 340.7941 | 143.7548
4442 | 4442 | 4442 | 19 | 16 | 21 | 24 | 20 | 97.2305 | 0.2639439 | 0.09813495 | 699.7871 | 0 | 0 | 0 |  | Fe_Cr_Ni_Mn_Mo | Fe19Cr16Ni21Mn24Mo20 | 0.04265741 | -3.2072 | 7.46 | 36.83409 | 492.7557 | 89.84105 | 281.6051 | 154.7606
4443 | 4443 | 4443 | 18 | 12 | 17 | 26 | 26 | 99.62695 | 0.2630299 | 0.1020339 | 768.2891 | 0 | 0 | 0 |  | Fe_Cr_Ni_Mn_Mo | Fe18Cr12Ni17Mn26Mo26 | 0.04295885 | -2.374452 | 7.313131 | 40.26795 | 565.4945 | 101.46 | 207.7419 | 163.6284
4444 | 4444 | 4444 | 17 | 9 | 13 | 28 | 34 | 102.7524 | 0.2617301 | 0.104646 | 831.6833 | 0 | 0 | 0 |  | Fe_Cr_Ni_Mn_Mo | Fe17Cr9Ni13Mn28Mo34 | 0.04194455 | -1.298696 | 7.128713 | 43.37515 | 617.3002 | 104.3165 | 164.8473 | 145.7533
4445 | 4445 | 4445 | 12 | 6 | 11 | 28 | 43 | 106.7175 | 0.2608338 | 0.103429 | 860.0455 | 0 | 0 | 0 |  | Fe_Cr_Ni_Mn_Mo | Fe12Cr6Ni11Mn28Mo43 | 0.03903915 | -0.4996 | 6.96 | 45.9751 | 634.8848 | 107.9148 | 109.04 | 140.3982
4446 | 4446 | 4446 | 9 | 45 | 35 | 8 | 3 | 96.31631 | 0.2579926 | 0.06257759 | 326.6098 | 0 | 0 | 0 |  | Fe_Cr_Ni_Mn_Mo | Fe9Cr45Ni35Mn8Mo3 | 0.02658977 | -5.6996 | 7.66 | 19.43605 | 205.6785 | 51.60347 | 755.4948 | 157.2984
4447 | 4447 | 4447 | 14 | 39 | 31 | 10 | 5 | 95.81964 | 0.2599946 | 0.06942056 | 386.9857 | 0 | 0 | 0 |  | Fe_Cr_Ni_Mn_Mo | Fe14Cr39Ni31Mn10Mo5 | 0.03072622 | -5.122743 | 7.636364 | 22.29465 | 202.3957 | 46.57298 | 696.0247 | 161.2171
4448 | 4448 | 4448 | 19 | 33 | 27 | 12 | 8 | 95.78517 | 0.2619756 | 0.07799121 | 470.2086 | 0 | 0 | 0 |  | Fe_Cr_Ni_Mn_Mo | Fe19Cr33Ni27Mn12Mo8 | 0.03470253 | -4.499949 | 7.59596 | 25.5194 | 228.4699 | 47.47705 | 627.5427 | 179.5222
4449 | 4449 | 4449 | 22 | 28 | 24 | 14 | 12 | 96.47513 | 0.2632523 | 0.08717345 | 569.9804 | 0 | 0 | 0 |  | Fe_Cr_Ni_Mn_Mo | Fe22Cr28Ni24Mn14Mo12 | 0.03813597 | -3.9936 | 7.54 | 28.87837 | 305.5654 | 62.57901 | 544.3791 | 174.8052
4450 | 4450 | 4450 | 24 | 23 | 20 | 16 | 17 | 97.89844 | 0.2636648 | 0.09507681 | 669.0265 | 0 | 0 | 0 |  | Fe_Cr_Ni_Mn_Mo | Fe24Cr23Ni20Mn16Mo17 | 0.04104056 | -3.3568 | 7.44 | 32.42514 | 444.8849 | 100.9236 | 496.0286 | 156.3143
4451 | 4451 | 4451 | 25 | 18 | 17 | 18 | 22 | 99.22999 | 0.2642373 | 0.1007367 | 748.7429 | 0 | 0 | 0 |  | Fe_Cr_Ni_Mn_Mo | Fe25Cr18Ni17Mn18Mo22 | 0.04283569 | -2.792 | 7.36 | 35.49915 | 565.6277 | 118.5271 | 381.3005 | 162.8241
4452 | 4452 | 4452 | 24 | 13 | 13 | 20 | 30 | 102.1638 | 0.2637271 | 0.105651 | 839.3606 | 0 |  | 0 |  | Fe_Cr_Ni_Mn_Mo | Fe24Cr13Ni13Mn20Mo30 | 0.04376329 | -1.9396 | 7.2 | 39.26831 | 654.5713 | 118.1374 | 257.0647 | 164.9637
4453 | 4453 | 4453 | 22 | 9 | 11 | 20 | 38 | 105.2031 | 0.2638781 | 0.1079313 | 904.5583 | 0 | 0 | 0 |  | Fe_Cr_Ni_Mn_Mo | Fe22Cr9Ni11Mn20Mo38 | 0.04330332 | -1.4292 | 7.08 | 41.46082 | 696.4245 | 117.8721 | 224.4918 | 175.7351
4454 | 4454 | 4454 | 16 | 6 | 8 | 20 | 50 | 110.356 | 0.2622478 | 0.1041389 | 912.776 | 0 | 0 | 0 |  | Fe_Cr_Ni_Mn_Mo | Fe16Cr6Ni8Mn20Mo50 | 0.04009999 | -0.4512 | 6.84 | 43.6573 | 697.1973 | 121.7849 | 132.7601 | 150.327
4455 | 4455 | 4455 | 14 | 50 | 25 | 7 | 3 | 98.67242 | 0.251888 | 0.06070468 | 315.6526 | 0 | 0 | 0 |  | Fe_Cr_Ni_Mn_Mo | Fe14Cr50Ni25Mn7Mo3 | 0.02577161 | -4.633813 | 7.363636 | 18.53694 | 157.0438 | 26.97244 | 845.9531 | 140.2224
4456 | 4456 | 4456 | 21 | 42 | 23 | 8 | 6 | 97.67093 | 0.2570974 | 0.07128263 | 410.9305 | 0 | 0 | 0 |  | Fe_Cr_Ni_Mn_Mo | Fe21Cr42Ni23Mn8Mo6 | 0.03022421 | -4.1552 | 7.42 | 21.81078 | 176.6725 | 33.78164 | 791.3258 | 143.8848
4457 | 4457 | 4457 | 26 | 36 | 20 | 9 | 9 | 97.578 | 0.2598689 | 0.07913198 | 490.5165 | 0 | 0 | 0 |  | Fe_Cr_Ni_Mn_Mo | Fe26Cr36Ni20Mn9Mo9 | 0.03378322 | -3.6524 | 7.41 | 24.58679 | 217.9295 | 46.45043 | 746.9756 | 148.6367
4458 | 4458 | 4458 | 28 | 29 | 18 | 11 | 13 | 97.8479 | 0.2623381 | 0.08765866 | 585.2053 | 0 | 0 | 0 |  | Fe_Cr_Ni_Mn_Mo | Fe28Cr29Ni18Mn11Mo13 | 0.03779745 | -3.29395 | 7.40404 | 28.22252 | 323.829 | 77.63613 | 630.4599 | 167.2486
4459 | 4459 | 4459 | 30 | 24 | 16 | 12 | 18 | 99.00974 | 0.263964 | 0.09624777 | 692.9733 | 0 | 0 | 0 |  | Fe_Cr_Ni_Mn_Mo | Fe30Cr24Ni16Mn12Mo18 | 0.04062213 | -2.9376 | 7.36 | 31.17691 | 468.6551 | 112.2851 | 581.7797 | 148.7463
4460 | 4460 | 4460 | 31 | 18 | 13 | 14 | 25 | 100.9167 | 0.2648831 | 0.1040748 | 806.8769 | 0 | 0 | 0 |  | Fe_Cr_Ni_Mn_Mo | Fe31Cr18Ni13Mn14Mo25 | 0.04322334 | -2.364082 | 7.267327 | 34.83066 | 613.127 | 126.4291 | 449.8101 | 166.7257
4461 | 4461 | 4461 | 30 | 13 | 10 | 15 | 32 | 103.4113 | 0.2650515 | 0.107837 | 883.1699 | 0 | 0 | 0 |  | Fe_Cr_Ni_Mn_Mo | Fe30Cr13Ni10Mn15Mo32 | 0.04435872 | -1.788 | 7.15 | 37.68342 | 680.357 | 117.594 | 368.132 | 155.9876
4462 | 4462 | 4462 | 26 | 8 | 8 | 15 | 42 | 107.3414 | 0.2650124 | 0.1091522 | 948.5145 | 0 | 0 | 0 |  | Fe_Cr_Ni_Mn_Mo | Fe26Cr8Ni8Mn15Mo42 | 0.04394734 | -1.297011 | 7 | 40.03213 | 719.4308 | 115.6394 | 249.2261 | 173.5345
4463 | 4463 | 4463 | 19 | 5 | 6 | 15 | 55 | 112.577 | 0.2634725 | 0.1039361 | 938.5728 | 0 | 0 | 0 |  | Fe_Cr_Ni_Mn_Mo | Fe19Cr5Ni6Mn15Mo55 | 0.04058085 | -0.5512 | 6.77 | 41.35988 | 712.7357 | 128.157 | 147.9294 | 166.2255
4464 | 4464 | 4464 | 21 | 52 | 17 | 7 | 3 | 99.54893 | 0.2489501 | 0.05480418 | 270.7964 | 0 | 0 | 0 |  | Fe_Cr_Ni_Mn_Mo | Fe21Cr52Ni17Mn7Mo3 | 0.02577282 | -3.4384 | 7.17 | 18.02665 | 140.9656 | 30.15247 | 868.2383 | 126.3707
4465 | 4465 | 4465 | 28 | 43 | 16 | 7 | 6 | 98.33916 | 0.2554355 | 0.06732937 | 379.1849 | 0 | 0 | 0 |  | Fe_Cr_Ni_Mn_Mo | Fe28Cr43Ni16Mn7Mo6 | 0.02956342 | -3.2032 | 7.27 | 21.05327 | 170.6647 | 37.42135 | 804.437 | 150.5416
4466 | 4466 | 4466 | 33 | 36 | 15 | 7 | 9 | 97.83163 | 0.2599996 | 0.07726581 | 475.6418 | 0 | 0 | 0 |  | Fe_Cr_Ni_Mn_Mo | Fe33Cr36Ni15Mn7Mo9 | 0.03267178 | -3.0072 | 7.33 | 23.45123 | 220.6907 | 56.16114 | 741.2412 | 165.4726
4467 | 4467 | 4467 | 36 | 30 | 13 | 8 | 14 | 98.67544 | 0.2625038 | 0.08912269 | 607.8923 | 0 | 0 | 0 |  | Fe_Cr_Ni_Mn_Mo | Fe36Cr30Ni13Mn8Mo14 | 0.03703317 | -2.674248 | 7.306931 | 27.06395 | 338.7939 | 95.04256 | 703.9101 | 147.6945
4468 | 4468 | 4468 | 38 | 24 | 11 | 9 | 19 | 99.6517 | 0.2645372 | 0.09763204 | 715.7055 | 0 | 0 | 0 |  | Fe_Cr_Ni_Mn_Mo | Fe38Cr24Ni11Mn9Mo19 | 0.04029392 | -2.355847 | 7.277228 | 30.06512 | 493.1595 | 129.4713 | 624.6757 | 150.7745
4469 | 4469 | 4469 | 38 | 18 | 9 | 10 | 25 | 101.3218 | 0.2658982 | 0.1043657 | 816.5349 | 0 | 0 | 0 |  | Fe_Cr_Ni_Mn_Mo | Fe38Cr18Ni9Mn10Mo25 | 0.04299368 | -2.0348 | 7.22 | 33.07854 | 611.0685 | 137.2704 | 565.4822 | 139.8816
4470 | 4470 | 4470 | 37 | 12 | 7 | 11 | 33 | 103.8126 | 0.2667994 | 0.109721 | 915.6428 | 0 | 0 | 0 |  | Fe_Cr_Ni_Mn_Mo | Fe37Cr12Ni7Mn11Mo33 | 0.04477213 | -1.6584 | 7.13 | 35.93828 | 684.9244 | 123.2123 | 441.3687 | 167.3777
4471 | 4471 | 4471 | 32 | 7 | 5 | 12 | 44 | 107.9663 | 0.2661613 | 0.1106236 | 978.6651 | 0 | 0 | 0 |  | Fe_Cr_Ni_Mn_Mo | Fe32Cr7Ni5Mn12Mo44 | 0.04465598 | -1.1268 | 6.96 | 38.57408 | 727.886 | 107.2991 | 290.6918 | 188.0191
4472 | 4472 | 4472 | 23 | 4 | 4 | 12 | 57 | 113.3358 | 0.2645125 | 0.1043781 | 956.158 | 0 | 0 | 0 |  | Fe_Cr_Ni_Mn_Mo | Fe23Cr4Ni4Mn12Mo57 | 0.04137061 | -0.5896 | 6.74 | 39.55705 | 717.3043 | 123.0137 | 141.7225 | 166.6019
4473 | 4473 | 4473 | 37 | 42 | 10 | 5 | 6 | 98.30712 | 0.256198 | 0.06666522 | 373.5277 | 0 | 0 | 0 |  | Fe_Cr_Ni_Mn_Mo | Fe37Cr42Ni10Mn5Mo6 | 0.02799901 | -2.3712 | 7.19 | 19.71269 | 177.3989 | 62.53334 | 772.796875 | 162.7802
4474 | 4474 | 4474 | 41 | 35 | 10 | 5 | 9 | 97.75887 | 0.260913 | 0.07682172 | 471.947 | 0 | 0 | 0 |  | Fe_Cr_Ni_Mn_Mo | Fe41Cr35Ni10Mn5Mo9 | 0.03142116 | -2.3592 | 7.27 | 22.22251 | 236.0111 | 94.2136 | 720.0283 | 168.5969
4475 | 4475 | 4475 | 44 | 28 | 9 | 6 | 13 | 97.83848 | 0.2643441 | 0.08705385 | 582.4231 | 0 | 0 | 0 |  | Fe_Cr_Ni_Mn_Mo | Fe44Cr28Ni9Mn6Mo13 | 0.03566027 | -2.1828 | 7.3 | 25.42813 | 340.4771 | 124.6916 | 678.4273 | 149.8321
4476 | 4476 | 4476 | 45 | 22 | 8 | 7 | 18 | 98.79903 | 0.2665202 | 0.09649257 | 698.8252 | 0 | 0 | 0 |  | Fe_Cr_Ni_Mn_Mo | Fe45Cr22Ni8Mn7Mo18 | 0.03943251 | -2.032 | 7.29 | 28.60402 | 467.0349 | 133.608 | 642.7303 | 124.439
4477 | 4477 | 4477 | 45 | 16 | 6 | 8 | 25 | 100.8633 | 0.2677346 | 0.1051489 | 825.3752 | 0 | 0 | 0 |  | Fe_Cr_Ni_Mn_Mo | Fe45Cr16Ni6Mn8Mo25 | 0.04286285 | -1.744 | 7.22 | 31.96873 | 603.2969 | 135.3678 | 579.9244 | 135.8519
4478 | 4478 | 4478 | 43 | 11 | 5 | 9 | 32 | 103.102 | 0.2683452 | 0.1102591 | 917.8556 | 0 | 0 | 0 |  | Fe_Cr_Ni_Mn_Mo | Fe43Cr11Ni5Mn9Mo32 | 0.04478304 | -1.5528 | 7.15 | 34.55705 | 668.2058 | 126.7801 | 494.8755 | 147.1959
4479 | 4479 | 4479 | 38 | 6 | 3 | 11 | 43 | 107.0449 | 0.2673675 | 0.1119608 | 988.5229 | 0 | 0 | 0 |  | Fe_Cr_Ni_Mn_Mo | Fe38Cr6Ni3Mn11Mo43 | 0.04521067 | -0.9881384 | 6.980198 | 37.70601 | 720.516 | 127.5591 | 302.6197 | 157.3716
4480 | 4480 | 4480 | 50 | 32 | 6 | 3 | 9 | 96.99559 | 0.26357 | 0.07693164 | 471.525 | 0 | 0 | 0 |  | Fe_Cr_Ni_Mn_Mo | Fe50Cr32Ni6Mn3Mo9 | 0.03000696 | -1.8556 | 7.27 | 20.86408 | 251.3163 | 118.6899 | 678.5954 | 145.0677
4481 | 4481 | 4481 | 52 | 25 | 6 | 4 | 13 | 97.04694 | 0.2670934 | 0.08757433 | 586.1346 | 0 | 0 | 0 |  | Fe_Cr_Ni_Mn_Mo | Fe52Cr25Ni6Mn4Mo13 | 0.03468376 | -1.8416 | 7.32 | 24.16175 | 346.3295 | 140.7969 | 664.7952 | 145.0497
4482 | 4482 | 4482 | 53 | 19 | 5 | 5 | 18 | 98.02319 | 0.2691592 | 0.09726743 | 705.5733 | 0 | 0 | 0 |  | Fe_Cr_Ni_Mn_Mo | Fe53Cr19Ni5Mn5Mo18 | 0.03885025 | -1.72 | 7.31 | 27.37499 | 456.9979 | 151.5253 | 635.6349 | 105.062
4483 | 4483 | 4483 | 53 | 13 | 4 | 6 | 23 | 99.13823 | 0.2708928 | 0.1041852 | 802.6862 | 0 | 0 | 0 |  | Fe_Cr_Ni_Mn_Mo | Fe53Cr13Ni4Mn6Mo23 | 0.04199468 | -1.593715 | 7.292929 | 30.08406 | 555.6603 | 142.5953 | 585.183 | 99.75851
4484 | 4484 | 4484 | 50 | 8 | 4 | 8 | 30 | 101.2092 | 0.2712626 | 0.1106808 | 908.5788 | 0 | 0 | 0 |  | Fe_Cr_Ni_Mn_Mo | Fe50Cr8Ni4Mn8Mo30 | 0.04456922 | -1.5168 | 7.24 | 33.27221 | 645.1864 | 132.1426 | 498.6127 | 121.5243
4485 | 4485 | 4485 | 5 | 12 | 47 | 3 | 33 | 102.46 | 0.2772163 | 0.126525 | 1140.42 | 0 | 0 | 0 |  | Fe_Cr_Ni_Mn_Mo | Fe5Cr12Ni47Mn3Mo33 | 0.04318866 | -6.4904 | 8.01 | 29.09914 | 317.5898 | 124.2358 | 533.8914 | 98.38856
4486 | 4486 | 4486 | 5 | 11 | 40 | 5 | 39 | 105.5343 | 0.273804 | 0.1253517 | 1160.716 | 0 | 0 | 0 |  | Fe_Cr_Ni_Mn_Mo | Fe5Cr11Ni40Mn5Mo39 | 0.04422654 | -6.144 | 7.75 | 31.83646 | 412.4726 | 138.1687 | 444.3609 | 124.2211
4487 | 4487 | 4487 | 4 | 10 | 34 | 7 | 44 | 108.1886 | 0.2708991 | 0.1223593 | 1150.119 | 0 | 0 | 0 |  | Fe_Cr_Ni_Mn_Mo | Fe4Cr10Ni34Mn7Mo44 | 0.04410982 | -5.607591 | 7.525253 | 34.17785 | 478.3698 | 145.078 | 358.3062 | 147.054
4488 | 4488 | 4488 | 4 | 9 | 27 | 11 | 49 | 110.278 | 0.2674826 | 0.1163464 | 1086.32 | 0 | 0 | 0 |  | Fe_Cr_Ni_Mn_Mo | Fe4Cr9Ni27Mn11Mo49 | 0.04275498 | -4.4356 | 7.27 | 37.60997 | 580.1309 | 148.4454 | 232.7375 | 168.6726
4489 | 4489 | 4489 | 3 | 7 | 22 | 14 | 53 | 111.9928 | 0.2654131 | 0.1106092 | 1025.255 | 0 | 0 | 0 |  | Fe_Cr_Ni_Mn_Mo | Fe3Cr7Ni22Mn14Mo53 | 0.04046663 | -3.374758 | 7.090909 | 40.05455 | 629.6713 | 136.5423 | 163.8142 | 149.8303
4490 | 4490 | 4490 | 6 | 19 | 51 | 3 | 21 | 97.80516 | 0.277599 | 0.1146286 | 921.2021 | 1 | 0 | 0 |  | Fe_Cr_Ni_Mn_Mo | Fe6Cr19Ni51Mn3Mo21 | 0.03861956 | -6.4212 | 8.19 | 26.39148 | 241.2416 | 95.79861 | 569.1495 | 59.0622
4491 | 4491 | 4491 | 7 | 17 | 44 | 5 | 27 | 100.797 | 0.2745742 | 0.1185666 | 1003.851 | 0 | 0 | 0 |  | Fe_Cr_Ni_Mn_Mo | Fe7Cr17Ni44Mn5Mo27 | 0.04179214 | -6.232 | 7.95 | 29.81677 | 318.7065 | 116.9333 | 552.243 | 95.5794
4492 | 4492 | 4492 | 8 | 16 | 38 | 7 | 32 | 103.1916 | 0.2717712 | 0.1186733 | 1030.724 | 0 | 0 | 0 |  | Fe_Cr_Ni_Mn_Mo | Fe8Cr16Ni38Mn7Mo32 | 0.04330635 | -5.803353 | 7.732673 | 32.45351 | 390.961 | 131.9676 | 471.5766 | 129.0871
4493 | 4493 | 4493 | 8 | 14 | 32 | 10 | 36 | 105.0632 | 0.2692854 | 0.1177642 | 1039.178 | 0 | 0 | 0 |  | Fe_Cr_Ni_Mn_Mo | Fe8Cr14Ni32Mn10Mo36 | 0.04391874 | -5.152 | 7.54 | 35.40395 | 493.9359 | 135.2393 | 401.5967 | 143.8514
4494 | 4494 | 4494 | 9 | 11 | 26 | 14 | 40 | 106.3724 | 0.2672601 | 0.1150751 | 1017.665 | 0 | 0 | 0 |  | Fe_Cr_Ni_Mn_Mo | Fe9Cr11Ni26Mn14Mo40 | 0.04356131 | -4.1492 | 7.36 | 38.53245 | 577.2039 | 130.6568 | 287.1292 | 163.3048
4495 | 4495 | 4495 | 8 | 9 | 21 | 18 | 44 | 107.8999 | 0.2648379 | 0.1112304 | 981.3415 | 0 | 0 | 0 |  | Fe_Cr_Ni_Mn_Mo | Fe8Cr9Ni21Mn18Mo44 | 0.04205307 | -3.0572 | 7.18 | 41.44925 | 634.3936 | 119.5991 | 210.5569 | 145.3193
4496 | 4496 | 4496 | 7 | 7 | 16 | 23 | 46 | 108.6331 | 0.2623103 | 0.106026 | 917.7188 | 0 | 0 | 0 |  | Fe_Cr_Ni_Mn_Mo | Fe7Cr7Ni16Mn23Mo46 | 0.03946437 | -1.707989 | 7.020202 | 44.51853 | 657.0164 | 116.3977 | 135.5728 | 145.7527
4497 | 4497 | 4497 | 4 | 29 | 52 | 3 | 12 | 95.69967 | 0.2739301 | 0.09649162 | 676.4769 | 1 | 1 | 1 | 676.4769 | Fe_Cr_Ni_Mn_Mo | Fe4Cr29Ni52Mn3Mo12 | 0.0321684 | -6.5784 | 8.19 | 22.89105 | 207.8057 | 56.51372 | 573.5492 | 64.9992 | 207.8057 | 56.51372 | 573.5492 | 64.9992
4498 | 4498 | 4498 | 8 | 27 | 46 | 4 | 16 | 97.49783 | 0.272442 | 0.1007413 | 740.7119 | 1 | 0 | 0 |  | Fe_Cr_Ni_Mn_Mo | Fe8Cr27Ni46Mn4Mo16 | 0.03584736 | -6.269974 | 8.019802 | 25.55606 | 238.1154 | 71.90032 | 605.9338 | 97.57397
4499 | 4499 | 4499 | 10 | 24 | 39 | 6 | 21 | 99.81996 | 0.2703656 | 0.1080462 | 849.4329 | 0 | 0 | 0 |  | Fe_Cr_Ni_Mn_Mo | Fe10Cr24Ni39Mn6Mo21 | 0.03966255 | -5.8716 | 7.82 | 29.08247 | 318.9731 | 97.12373 | 605.9463 | 125.388
4500 | 4500 | 4500 | 12 | 21 | 34 | 9 | 25 | 101.0729 | 0.2689979 | 0.1094388 | 879.598 | 0 | 0 | 0 |  | Fe_Cr_Ni_Mn_Mo | Fe12Cr21Ni34Mn9Mo25 | 0.04188424 | -5.317518 | 7.673267 | 32.12196 | 402.6578 | 110.6441 | 541.4749 | 114.7638
4501 | 4501 | 4501 | 13 | 17 | 29 | 13 | 28 | 101.7921 | 0.2677981 | 0.1107062 | 903.7652 | 0 | 0 | 0 |  | Fe_Cr_Ni_Mn_Mo | Fe13Cr17Ni29Mn13Mo28 | 0.04319278 | -4.6368 | 7.55 | 35.30935 | 488.1026 | 125.8386 | 420.1076 | 150.0799
4502 | 4502 | 4502 | 14 | 14 | 24 | 17 | 31 | 102.6159 | 0.2661475 | 0.1099905 | 902.7572 | 0 | 0 | 0 |  | Fe_Cr_Ni_Mn_Mo | Fe14Cr14Ni24Mn17Mo31 | 0.04357018 | -3.7796 | 7.41 | 38.15482 | 569.9764 | 114.6456 | 354.0845 | 164.5554
4503 | 4503 | 4503 | 13 | 11 | 19 | 23 | 34 | 103.3898 | 0.2635787 | 0.1074642 | 876.5509 | 0 | 0 | 0 |  | Fe_Cr_Ni_Mn_Mo | Fe13Cr11Ni19Mn23Mo34 | 0.04272164 | -2.6344 | 7.25 | 41.65225 | 612.2806 | 102.8917 | 218.4264 | 165.3926
4504 | 4504 | 4504 | 12 | 8 | 15 | 29 | 36 | 103.5952 | 0.2614831 | 0.1043665 | 838.1265 | 0 | 0 | 0 |  | Fe_Cr_Ni_Mn_Mo | Fe12Cr8Ni15Mn29Mo36 | 0.04083229 | -1.4944 | 7.13 | 44.53268 | 597.8815 | 103.8679 | 153.5951 | 148.559
4505 | 4505 | 4505 | 9 | 6 | 12 | 36 | 37 | 103.5326 | 0.258637 | 0.1000843 | 781.4554 | 0 | 0 | 0 |  | Fe_Cr_Ni_Mn_Mo | Fe9Cr6Ni12Mn36Mo37 | 0.03760123 | -0.3648 | 7.02 | 47.19068 | 546.1965 | 96.2877 | 85.98128 | 123.5942
4506 | 4506 | 4506 | 6 | 38 | 43 | 3 | 10 | 97.86017 | 0.2659482 | 0.08731297 | 583.4292 | 1 | 1 | 1 | 583.4292 | Fe_Cr_Ni_Mn_Mo | Fe6Cr38Ni43Mn3Mo10 | 0.03021343 | -6.3864 | 7.87 | 22.15852 | 216.864 | 51.42325 | 654.3796 | 123.8919 | 216.864 | 51.42325 | 654.3796 | 123.8919
4507 | 4507 | 4507 | 10 | 34 | 38 | 4 | 13 | 98.68758 | 0.2662507 | 0.0951378 | 677.3869 | 0 | 0 | 0 |  | Fe_Cr_Ni_Mn_Mo | Fe10Cr34Ni38Mn4Mo13 | 0.03384806 | -5.936537 | 7.777778 | 24.64232 | 250.3032 | 60.47533 | 693.6816 | 123.7894
4508 | 4508 | 4508 | 14 | 29 | 33 | 7 | 16 | 98.97815 | 0.2664908 | 0.09901617 | 726.6123 | 0 | 0 | 0 |  | Fe_Cr_Ni_Mn_Mo | Fe14Cr29Ni33Mn7Mo16 | 0.03756323 | -5.328028 | 7.686869 | 27.89452 | 298.7274 | 65.8275 | 679.5709 | 132.3277
4509 | 4509 | 4509 | 17 | 25 | 29 | 10 | 19 | 99.36332 | 0.266415 | 0.100799 | 752.4706 | 0 | 0 | 0 |  | Fe_Cr_Ni_Mn_Mo | Fe17Cr25Ni29Mn10Mo19 | 0.04011749 | -4.7436 | 7.6 | 30.68811 | 387.0806 | 88.9148 | 612.0511 | 128.3755
4510 | 4510 | 4510 | 19 | 20 | 25 | 15 | 21 | 99.00525 | 0.2661263 | 0.1017901 | 762.1082 | 0 | 0 | 0 |  | Fe_Cr_Ni_Mn_Mo | Fe19Cr20Ni25Mn15Mo21 | 0.042011 | -4.0512 | 7.53 | 33.83253 | 466.3514 | 108.2286 | 476.4754 | 146.217
4511 | 4511 | 4511 | 19 | 16 | 21 | 20 | 24 | 99.51617 | 0.2648067 | 0.1029255 | 779.8858 | 0 | 0 | 0 |  | Fe_Cr_Ni_Mn_Mo | Fe19Cr16Ni21Mn20Mo24 | 0.0430917 | -3.2856 | 7.42 | 37.10782 | 547.52 | 101.3537 | 336.4684 | 158.3911
4512 | 4512 | 4512 | 18 | 12 | 17 | 26 | 26 | 99.62695 | 0.2630299 | 0.102654 | 776.6133 | 0 | 0 | 0 |  | Fe_Cr_Ni_Mn_Mo | Fe18Cr12Ni17Mn26Mo26 | 0.04295885 | -2.374452 | 7.313131 | 40.26795 | 574.5091 | 93.97218 | 222.5488 | 164.02
4513 | 4513 | 4513 | 17 | 9 | 13 | 34 | 28 | 99.51341 | 0.2603212 | 0.09889522 | 728.2351 | 0 | 0 | 0 |  | Fe_Cr_Ni_Mn_Mo | Fe17Cr9Ni13Mn34Mo28 | 0.04150501 | -1.20694 | 7.188119 | 43.14333 | 544.4048 | 89.99218 | 161.0974 | 159.1409
4514 | 4514 | 4514 | 12 | 6 | 11 | 43 | 28 | 98.73767 | 0.2570782 | 0.09526152 | 676.3095 | 0 | 0 | 0 |  | Fe_Cr_Ni_Mn_Mo | Fe12Cr6Ni11Mn43Mo28 | 0.03816046 | -0.3496 | 7.11 | 45.63288 | 463.4863 | 112.7875 | 87.44616 | 115.6718
4515 | 4515 | 4515 | 9 | 45 | 35 | 3 | 8 | 99.356 | 0.2594754 | 0.07847957 | 494.7704 | 0 | 0 | 0 |  | Fe_Cr_Ni_Mn_Mo | Fe9Cr45Ni35Mn3Mo8 | 0.0280385 | -5.8456 | 7.61 | 20.92152 | 213.2964 | 43.34725 | 761.1078 | 151.4438
4516 | 4516 | 4516 | 14 | 39 | 31 | 5 | 10 | 98.87201 | 0.2613701 | 0.08558402 | 568.1346 | 0 | 0 | 0 |  | Fe_Cr_Ni_Mn_Mo | Fe14Cr39Ni31Mn5Mo10 | 0.03193498 | -5.275788 | 7.585859 | 23.51952 | 228.7655 | 48.33386 | 774.0079 | 144.815
4517 | 4517 | 4517 | 19 | 33 | 27 | 8 | 12 | 98.20686 | 0.2629844 | 0.08922 | 605.4922 | 0 | 0 | 0 |  | Fe_Cr_Ni_Mn_Mo | Fe19Cr33Ni27Mn8Mo12 | 0.03550771 | -4.62565 | 7.555556 | 26.30765 | 273.3662 | 58.6453 | 735.8778 | 140.0247
4518 | 4518 | 4518 | 22 | 28 | 24 | 12 | 14 | 97.66032 | 0.263723 | 0.09038844 | 616.1239 | 0 | 0 | 0 |  | Fe_Cr_Ni_Mn_Mo | Fe22Cr28Ni24Mn12Mo14 | 0.03847096 | -4.0544 | 7.52 | 29.18904 | 328.6509 | 73.69324 | 596.8866 | 149.2835
4519 | 4519 | 4519 | 24 | 23 | 20 | 17 | 16 | 97.31544 | 0.2634347 | 0.09255681 | 637.5721 | 0 | 0 | 0 |  | Fe_Cr_Ni_Mn_Mo | Fe24Cr23Ni20Mn17Mo16 | 0.04090079 | -3.3272 | 7.45 | 32.30108 | 417.7324 | 105.5347 | 437.1885 | 172.735
4520 | 4520 | 4520 | 25 | 18 | 17 | 22 | 18 | 96.93303 | 0.2633435 | 0.09439197 | 655.4885 | 0 | 0 | 0 |  | Fe_Cr_Ni_Mn_Mo | Fe25Cr18Ni17Mn22Mo18 | 0.04236093 | -2.6816 | 7.4 | 35.11282 | 507.4528 | 99.03297 | 291.8332 | 173.2595
4521 | 4521 | 4521 | 24 | 13 | 13 | 30 | 20 | 96.56242 | 0.2614358 | 0.09428399 | 649.6047 | 0 | 0 | 0 |  | Fe_Cr_Ni_Mn_Mo | Fe24Cr13Ni13Mn30Mo20 | 0.04281104 | -1.6956 | 7.3 | 38.56164 | 513.4504 | 88.01255 | 210.0288 | 154.0428
4522 | 4522 | 4522 | 22 | 9 | 11 | 38 | 20 | 95.30246 | 0.2597045 | 0.09185818 | 611.5016 | 0 | 0 | 0 |  | Fe_Cr_Ni_Mn_Mo | Fe22Cr9Ni11Mn38Mo20 | 0.04186511 | -1.062 | 7.26 | 40.54331 | 465.0679 | 92.27906 | 141.3432 | 123.1965
4523 | 4523 | 4523 | 16 | 6 | 8 | 50 | 20 | 94.37525 | 0.2545766 | 0.08667941 | 544.9292 | 0 | 0 | 0 |  | Fe_Cr_Ni_Mn_Mo | Fe16Cr6Ni8Mn50Mo20 | 0.03829522 | -0.0192 | 7.14 | 42.66333 | 365.3959 | 130.8214 | 71.5947 | 146.5706
4524 | 4524 | 4524 | 14 | 50 | 25 | 3 | 7 | 101.0837 | 0.2533507 | 0.07500995 | 463.9149 | 0 | 0 | 0 |  | Fe_Cr_Ni_Mn_Mo | Fe14Cr50Ni25Mn3Mo7 | 0.02700003 | -4.801959 | 7.323232 | 20.14993 | 196.1822 | 46.60364 | 851.8805 | 125.6647
4525 | 4525 | 4525 | 21 | 42 | 23 | 6 | 8 | 98.86789 | 0.2577119 | 0.07526724 | 459.3478 | 0 | 0 | 0 |  | Fe_Cr_Ni_Mn_Mo | Fe21Cr42Ni23Mn6Mo8 | 0.03072612 | -4.2376 | 7.4 | 22.42744 | 201.1904 | 40.81937 | 813.525 | 137.5036
4526 | 4526 | 4526 | 26 | 36 | 20 | 9 | 9 | 97.578 | 0.2598689 | 0.07772427 | 478.7427 | 0 | 0 | 0 |  | Fe_Cr_Ni_Mn_Mo | Fe26Cr36Ni20Mn9Mo9 | 0.03378322 | -3.6524 | 7.41 | 24.58679 | 219.0651 | 48.67625 | 731.5352 | 164.0281
4527 | 4527 | 4527 | 28 | 29 | 18 | 13 | 11 | 96.65368 | 0.2618322 | 0.08471872 | 546.0721 | 0 | 0 | 0 |  | Fe_Cr_Ni_Mn_Mo | Fe28Cr29Ni18Mn13Mo11 | 0.03744186 | -3.21559 | 7.424242 | 27.8341 | 285.744 | 60.54702 | 595.585 | 172.572
4528 | 4528 | 4528 | 30 | 24 | 16 | 18 | 12 | 95.49836 | 0.262556 | 0.08413612 | 533.6019 | 0 | 0 | 0 |  | Fe_Cr_Ni_Mn_Mo | Fe30Cr24Ni16Mn18Mo12 | 0.03971833 | -2.7168 | 7.42 | 30.25293 | 348.6408 | 76.30315 | 388.7575 | 162.6909
4529 | 4529 | 4529 | 31 | 18 | 13 | 25 | 14 | 94.65637 | 0.2624288 | 0.08492046 | 536.303 | 0 | 0 | 0 |  | Fe_Cr_Ni_Mn_Mo | Fe31Cr18Ni13Mn25Mo14 | 0.04188903 | -1.997451 | 7.376238 | 33.58231 | 454.0444 | 77.83738 | 245.4902 | 153.1236
4530 | 4530 | 4530 | 30 | 13 | 10 | 32 | 15 | 93.82459 | 0.2612201 | 0.08667989 | 547.1555 | 0 | 0 | 0 |  | Fe_Cr_Ni_Mn_Mo | Fe30Cr13Ni10Mn32Mo15 | 0.0426299 | -1.2712 | 7.32 | 36.18992 | 462.6202 | 69.17726 | 172.7955 | 120.0862
4531 | 4531 | 4531 | 26 | 8 | 8 | 42 | 15 | 92.325 | 0.2587042 | 0.08546693 | 521.6929 | 0 | 0 | 0 |  | Fe_Cr_Ni_Mn_Mo | Fe26Cr8Ni8Mn42Mo15 | 0.04174635 | -0.6358535 | 7.272727 | 38.40961 | 389.2275 | 95.46922 | 114.1432 | 132.5845
4532 | 4532 | 4532 | 19 | 5 | 6 | 55 | 15 | 91.24484 | 0.2532282 | 0.07926061 | 449.7774 | 1 | 0 | 0 |  | Fe_Cr_Ni_Mn_Mo | Fe19Cr5Ni6Mn55Mo15 | 0.03817265 | 0.1208 | 7.17 | 39.84269 | 304.9626 | 136.6012 | 31.37277 | 173.599
4533 | 4533 | 4533 | 21 | 52 | 17 | 3 | 7 | 101.9092 | 0.2505194 | 0.06981204 | 415.3366 | 0 | 0 | 0 |  | Fe_Cr_Ni_Mn_Mo | Fe21Cr52Ni17Mn3Mo7 | 0.02699495 | -3.6448 | 7.13 | 19.88366 | 183.9424 | 53.15345 | 896.906 | 114.1469
4534 | 4534 | 4534 | 28 | 43 | 16 | 6 | 7 | 98.93422 | 0.2557621 | 0.07068081 | 413.616 | 0 | 0 | 0 |  | Fe_Cr_Ni_Mn_Mo | Fe28Cr43Ni16Mn6Mo7 | 0.02982565 | -3.2536 | 7.26 | 21.41845 | 182.7326 | 46.26357 | 820.8788 | 147.9873
4535 | 4535 | 4535 | 33 | 36 | 15 | 9 | 7 | 96.63725 | 0.2594383 | 0.0711958 | 409.9535 | 0 | 0 | 0 |  | Fe_Cr_Ni_Mn_Mo | Fe33Cr36Ni15Mn9Mo7 | 0.03220931 | -2.9088 | 7.35 | 22.85257 | 188.8074 | 44.46163 | 682.6454 | 191.5072
4536 | 4536 | 4536 | 36 | 30 | 13 | 14 | 8 | 95.15657 | 0.2609874 | 0.07080697 | 400.5165 | 0 | 0 | 0 |  | Fe_Cr_Ni_Mn_Mo | Fe36Cr30Ni13Mn14Mo8 | 0.03590745 | -2.394275 | 7.366337 | 25.67776 | 225.2778 | 57.89931 | 498.7716 | 191.987
4537 | 4537 | 4537 | 38 | 24 | 11 | 19 | 9 | 93.84036 | 0.2622142 | 0.07338961 | 418.5951 | 0 | 0 | 0 |  | Fe_Cr_Ni_Mn_Mo | Fe38Cr24Ni11Mn19Mo9 | 0.03871075 | -1.912754 | 7.376238 | 28.23397 | 259.2813 | 58.81018 | 306.6451 | 164.8075
4538 | 4538 | 4538 | 38 | 18 | 9 | 25 | 10 | 92.63498 | 0.2625755 | 0.07791575 | 454.2529 | 0 | 0 | 0 |  | Fe_Cr_Ni_Mn_Mo | Fe38Cr18Ni9Mn25Mo10 | 0.04099403 | -1.4168 | 7.37 | 30.9393 | 337.2303 | 58.76292 | 218.6891 | 134.6429
4539 | 4539 | 4539 | 37 | 12 | 7 | 33 | 11 | 91.29893 | 0.2620842 | 0.0789819 | 455.7548 | 0 | 0 | 0 |  | Fe_Cr_Ni_Mn_Mo | Fe37Cr12Ni7Mn33Mo11 | 0.04238139 | -0.8576 | 7.35 | 33.64283 | 387.7 | 59.02595 | 149.7076 | 97.82891
4540 | 4540 | 4540 | 32 | 7 | 5 | 44 | 12 | 90.269 | 0.258945 | 0.07835673 | 440.535 | 0 | 0 | 0 |  | Fe_Cr_Ni_Mn_Mo | Fe32Cr7Ni5Mn44Mo12 | 0.04198042 | -0.1924 | 7.28 | 36.31804 | 343.6536 | 100.7292 | 64.81005 | 149.1358
4541 | 4541 | 4541 | 23 | 4 | 4 | 57 | 12 | 89.24805 | 0.2531672 | 0.07408397 | 391.1236 | 1 | 0 | 0 |  | Fe_Cr_Ni_Mn_Mo | Fe23Cr4Ni4Mn57Mo12 | 0.03859017 | 0.3104 | 7.19 | 37.56741 | 272.5639 | 131.485 | 5.427231 | 228.3427
4542 | 4542 | 4542 | 37 | 42 | 10 | 6 | 5 | 97.71045 | 0.2558747 | 0.06297426 | 337.5446 | 0 | 0 | 0 |  | Fe_Cr_Ni_Mn_Mo | Fe37Cr42Ni10Mn6Mo5 | 0.02770992 | -2.312 | 7.2 | 19.28108 | 165.6891 | 55.8499 | 759.803 | 171.0274
4543 | 4543 | 4543 | 41 | 35 | 10 | 9 | 5 | 95.3614 | 0.2598127 | 0.06345797 | 334.6154 | 0 | 0 | 0 |  | Fe_Cr_Ni_Mn_Mo | Fe41Cr35Ni10Mn9Mo5 | 0.0304174 | -2.132 | 7.31 | 20.83267 | 173.6567 | 56.46157 | 595.8814 | 214.097
4544 | 4544 | 4544 | 44 | 28 | 9 | 13 | 6 | 93.6566 | 0.262673 | 0.0671875 | 361.6909 | 0 | 0 | 0 |  | Fe_Cr_Ni_Mn_Mo | Fe44Cr28Ni9Mn13Mo6 | 0.03420774 | -1.8048 | 7.37 | 23.55759 | 200.6586 | 64.8198 | 400.2672 | 156.0649
4545 | 4545 | 4545 | 45 | 22 | 8 | 18 | 7 | 92.28271 | 0.2641406 | 0.07036312 | 384.2826 | 0 | 0 | 0 |  | Fe_Cr_Ni_Mn_Mo | Fe45Cr22Ni8Mn18Mo7 | 0.03753611 | -1.4776 | 7.4 | 26.33553 | 234.8406 | 71.34368 | 237.8984 | 136.2749
4546 | 4546 | 4546 | 45 | 16 | 6 | 25 | 8 | 90.94654 | 0.2642476 | 0.07267708 | 397.9008 | 0 | 0 | 0 |  | Fe_Cr_Ni_Mn_Mo | Fe45Cr16Ni6Mn25Mo8 | 0.04048384 | -0.9552 | 7.39 | 29.31399 | 282.0323 | 58.56329 | 165.6916 | 125.1826
4547 | 4547 | 4547 | 43 | 11 | 5 | 32 | 9 | 89.89781 | 0.2637373 | 0.07458723 | 408.6716 | 0 | 0 | 0 |  | Fe_Cr_Ni_Mn_Mo | Fe43Cr11Ni5Mn32Mo9 | 0.04211021 | -0.6052 | 7.38 | 31.85216 | 341.041 | 61.9805 | 114.9831 | 108.7671
4548 | 4548 | 4548 | 38 | 6 | 3 | 43 | 11 | 89.38701 | 0.260609 | 0.07469412 | 403.9645 | 1 | 0 | 0 |  | Fe_Cr_Ni_Mn_Mo | Fe38Cr6Ni3Mn43Mo11 | 0.04240925 | 0.07842368 | 7.29703 | 35.19743 | 322.1456 | 87.51135 | 62.67101 | 126.5174
4549 | 4549 | 4549 | 50 | 32 | 6 | 9 | 3 | 93.3685 | 0.2620673 | 0.05439347 | 253.585 | 0 | 0 | 0 |  | Fe_Cr_Ni_Mn_Mo | Fe50Cr32Ni6Mn9Mo3 | 0.02835595 | -1.4764 | 7.33 | 18.51783 | 167.9061 | 66.33173 | 384.2265625 | 167.4547
4550 | 4550 | 4550 | 52 | 25 | 6 | 13 | 4 | 91.62004 | 0.2651797 | 0.05921553 | 287.2694 | 0 | 0 | 0 |  | Fe_Cr_Ni_Mn_Mo | Fe52Cr25Ni6Mn13Mo4 | 0.0326772 | -1.3088 | 7.41 | 21.54066 | 185.301 | 70.65701 | 244.9839 | 123.9877
4551 | 4551 | 4551 | 53 | 19 | 5 | 18 | 5 | 90.25137 | 0.2666759 | 0.06327743 | 315.6378 | 0 | 0 | 0 |  | Fe_Cr_Ni_Mn_Mo | Fe53Cr19Ni5Mn18Mo5 | 0.03647284 | -0.9972 | 7.44 | 24.47938 | 212.9227 | 74.49593 | 146.8219 | 97.04295
4552 | 4552 | 4552 | 53 | 13 | 4 | 23 | 6 | 88.97068 | 0.2679236 | 0.07019648 | 368.6156 | 0 | 0 | 0 |  | Fe_Cr_Ni_Mn_Mo | Fe53Cr13Ni4Mn23Mo6 | 0.03935572 | -0.7056423 | 7.464646 | 27.15049 | 247.433 | 71.96998 | 93.19656 | 89.47463
4553 | 4553 | 4553 | 50 | 8 | 4 | 30 | 8 | 88.40623 | 0.2675435 | 0.07281969 | 388.2879 | 1 | 0 | 0 |  | Fe_Cr_Ni_Mn_Mo | Fe50Cr8Ni4Mn30Mo8 | 0.04183122 | -0.5312 | 7.46 | 30.62091 | 322.8616 | 73.34148 | 82.16563 | 101.9542
4554 | 4554 | 4554 | 12 | 33 | 47 | 3 | 5 | 93.01115 | 0.2725371 | 0.07150696 | 404.5478 | 1 | 1 | 1 | 404.5478 | Fe_Cr_Ni_Mn_Mo | Fe12Cr33Ni47Mn3Mo5 | 0.02425714 | -6.0004 | 8.15 | 18.0718 | 199.91 | 42.65546 | 631.1204 | 118.6186 | 199.91 | 42.65546 | 631.1204 | 118.6186
4555 | 4555 | 4555 | 11 | 39 | 40 | 5 | 5 | 95.3122 | 0.2651156 | 0.06978129 | 394.3891 | 1 | 0 | 0 |  | Fe_Cr_Ni_Mn_Mo | Fe11Cr39Ni40Mn5Mo5 | 0.02631504 | -5.9296 | 7.87 | 19.58673 | 205.5323 | 40.96355 | 719.4733 | 147.7847
4556 | 4556 | 4556 | 10 | 44 | 34 | 7 | 4 | 96.79874 | 0.2585691 | 0.063928 | 343.7687 | 0 | 0 | 0 |  | Fe_Cr_Ni_Mn_Mo | Fe10Cr44Ni34Mn7Mo4 | 0.02702782 | -5.620651 | 7.646465 | 19.91257 | 201.8319 | 47.38899 | 779.7674 | 145.8134
4557 | 4557 | 4557 | 9 | 49 | 27 | 11 | 4 | 98.61746 | 0.2508359 | 0.0611778 | 321.9401 | 0 | 0 | 0 |  | Fe_Cr_Ni_Mn_Mo | Fe9Cr49Ni27Mn11Mo4 | 0.03014828 | -4.8376 | 7.37 | 21.6081 | 183.9388 | 37.7686 | 803.3975 | 151.1615
4558 | 4558 | 4558 | 7 | 53 | 22 | 14 | 3 | 99.78872 | 0.2441655 | 0.05445076 | 265.9442 | 0 | 0 | 0 |  | Fe_Cr_Ni_Mn_Mo | Fe7Cr53Ni22Mn14Mo3 | 0.03131512 | -4.12815 | 7.171717 | 21.63551 | 179.2099 | 34.98641 | 786.9671 | 150.9087
4559 | 4559 | 4559 | 19 | 21 | 51 | 3 | 6 | 89.48188 | 0.2824948 | 0.07502458 | 428.2547 | 1 | 1 | 1 | 428.2547 | Fe_Cr_Ni_Mn_Mo | Fe19Cr21Ni51Mn3Mo6 | 0.02587678 | -5.2848 | 8.45 | 18.35729 | 192.8741 | 45.9669 | 546.8795 | 81.07249 | 192.8741 | 45.9669 | 546.8795 | 81.07249
4560 | 4560 | 4560 | 17 | 27 | 44 | 5 | 7 | 92.36984 | 0.2748139 | 0.07793214 | 464.9289 | 1 | 1 | 1 | 464.9289 | Fe_Cr_Ni_Mn_Mo | Fe17Cr27Ni44Mn5Mo7 | 0.02893135 | -5.592 | 8.15 | 20.89115 | 205.5972 | 39.02826 | 581.009 | 133.2819 | 205.5972 | 39.02826 | 581.009 | 133.2819
4561 | 4561 | 4561 | 16 | 32 | 38 | 7 | 8 | 94.73595 | 0.2683908 | 0.07970804 | 489.7173 | 1 | 1 | 1 | 489.7173 | Fe_Cr_Ni_Mn_Mo | Fe16Cr32Ni38Mn7Mo8 | 0.03132173 | -5.499069 | 7.891089 | 22.89506 | 217.6202 | 39.75092 | 658.274 | 156.6272 | 217.6202 | 39.75092 | 658.274 | 156.6272
4562 | 4562 | 4562 | 14 | 36 | 32 | 10 | 8 | 96.42227 | 0.2620431 | 0.07744862 | 470.9948 | 0 | 0 | 0 |  | Fe_Cr_Ni_Mn_Mo | Fe14Cr36Ni32Mn10Mo8 | 0.03330157 | -5.168 | 7.66 | 24.60975 | 224.2282 | 48.29777 | 686.749 | 165.3861
4563 | 4563 | 4563 | 11 | 40 | 26 | 14 | 9 | 98.55887 | 0.2549741 | 0.07708914 | 472.6112 | 0 | 0 | 0 |  | Fe_Cr_Ni_Mn_Mo | Fe11Cr40Ni26Mn14Mo9 | 0.03594846 | -4.516 | 7.4 | 27.03701 | 234.6301 | 53.09015 | 699.7606 | 146.5087
4564 | 4564 | 4564 | 9 | 44 | 21 | 18 | 8 | 99.49759 | 0.24848 | 0.07127997 | 415.4269 | 0 | 0 | 0 |  | Fe_Cr_Ni_Mn_Mo | Fe9Cr44Ni21Mn18Mo8 | 0.03687343 | -3.7128 | 7.2 | 27.5817 | 226.9204 | 39.96604 | 642.7615 | 173.293
4565 | 4565 | 4565 | 7 | 46 | 16 | 23 | 7 | 99.97448 | 0.2422448 | 0.06490864 | 354.2227 | 0 | 0 | 0 |  | Fe_Cr_Ni_Mn_Mo | Fe7Cr46Ni16Mn23Mo7 | 0.03801768 | -2.694827 | 7.020202 | 28.10224 | 231.1577 | 60.6472 | 540.689 | 230.685
4566 | 4566 | 4566 | 29 | 12 | 52 | 3 | 4 | 85.2257 | 0.2908537 | 0.06436346 | 321.0492 | 1 | 1 | 1 | 321.0492 | Fe_Cr_Ni_Mn_Mo | Fe29Cr12Ni52Mn3Mo4 | 0.02307186 | -4.2144 | 8.69 | 16.09317 | 184.0832 | 42.47584 | 257.3354 | 84.53809 | 184.0832 | 42.47584 | 257.3354 | 84.53809
4567 | 4567 | 4567 | 27 | 16 | 46 | 4 | 8 | 89.24915 | 0.2840213 | 0.08135772 | 489.8707 | 1 | 1 | 1 | 489.8707 | Fe_Cr_Ni_Mn_Mo | Fe27Cr16Ni46Mn4Mo8 | 0.0293444 | -4.807372 | 8.39604 | 20.31176 | 207.8393 | 52.6701 | 511.3768 | 64.93228 | 207.8393 | 52.6701 | 511.3768 | 64.93228
4568 | 4568 | 4568 | 24 | 21 | 39 | 6 | 10 | 92.46184 | 0.2767296 | 0.08639294 | 553.0772 | 1 | 1 | 1 | 553.0772 | Fe_Cr_Ni_Mn_Mo | Fe24Cr21Ni39Mn6Mo10 | 0.03286565 | -5.0556 | 8.1 | 23.38718 | 234.7421 | 48.15673 | 555.616 | 113.7829 | 234.7421 | 48.15673 | 555.616 | 113.7829
4569 | 4569 | 4569 | 21 | 25 | 34 | 9 | 12 | 94.9925 | 0.2705059 | 0.08984016 | 599.0296 | 1 | 0 | 0 |  | Fe_Cr_Ni_Mn_Mo | Fe21Cr25Ni34Mn9Mo12 | 0.03589584 | -4.988138 | 7.851485 | 26.38572 | 269.8678 | 63.38861 | 568.6709 | 150.2318
4570 | 4570 | 4570 | 17 | 28 | 29 | 13 | 13 | 96.84364 | 0.2644817 | 0.08934854 | 599.4833 | 0 | 0 | 0 |  | Fe_Cr_Ni_Mn_Mo | Fe17Cr28Ni29Mn13Mo13 | 0.03817136 | -4.668 | 7.63 | 29.12113 | 294.946 | 70.47535 | 583.6516 | 150.0565
4571 | 4571 | 4571 | 14 | 31 | 24 | 17 | 14 | 98.55874 | 0.258636 | 0.0881393 | 591.4142 | 0 | 0 | 0 |  | Fe_Cr_Ni_Mn_Mo | Fe14Cr31Ni24Mn17Mo14 | 0.03971713 | -4.0312 | 7.41 | 31.35857 | 332.7217 | 69.48412 | 534.5614 | 168.1338
4572 | 4572 | 4572 | 11 | 34 | 19 | 23 | 13 | 99.1183 | 0.2520485 | 0.0822661 | 525.6559 | 0 | 0 | 0 |  | Fe_Cr_Ni_Mn_Mo | Fe11Cr34Ni19Mn23Mo13 | 0.04045477 | -3.1064 | 7.21 | 32.69495 | 311.6403 | 61.84171 | 440.9655 | 194.2311
4573 | 4573 | 4573 | 8 | 36 | 15 | 29 | 12 | 99.33465 | 0.2461682 | 0.07653892 | 463.3879 | 0 | 0 | 0 |  | Fe_Cr_Ni_Mn_Mo | Fe8Cr36Ni15Mn29Mo12 | 0.04077379 | -2.1648 | 7.05 | 33.46102 | 312.212 | 78.53638 | 372.392 | 204.6115
4574 | 4574 | 4574 | 6 | 37 | 12 | 36 | 9 | 98.04923 | 0.2407054 | 0.06692427 | 362.2556 | 0 | 0 | 0 |  | Fe_Cr_Ni_Mn_Mo | Fe6Cr37Ni12Mn36Mo9 | 0.04050962 | -1.404 | 6.96 | 32.32631 | 289.894 | 101.3382 | 332.8841 | 202.7872
4575 | 4575 | 4575 | 38 | 10 | 43 | 3 | 6 | 86.30976 | 0.2894922 | 0.07269358 | 397.3111 | 1 | 1 | 1 | 397.3111 | Fe_Cr_Ni_Mn_Mo | Fe38Cr10Ni43Mn3Mo6 | 0.02623539 | -3.9208 | 8.51 | 17.74373 | 207.4518 | 44.91873 | 411.6258 | 80.63718 | 207.4518 | 44.91873 | 411.6258 | 80.63718
4576 | 4576 | 4576 | 34 | 13 | 38 | 4 | 10 | 90.0634 | 0.2836012 | 0.08686891 | 549.7133 | 1 | 1 | 1 | 549.7133 | Fe_Cr_Ni_Mn_Mo | Fe34Cr13Ni38Mn4Mo10 | 0.0318621 | -4.381594 | 8.262626 | 21.7498 | 243.2484 | 57.69331 | 525.9581 | 71.38486 | 243.2484 | 57.69331 | 525.9581 | 71.38486
4577 | 4577 | 4577 | 29 | 16 | 33 | 7 | 14 | 93.62838 | 0.2770487 | 0.09580312 | 662.4146 | 1 | 0 | 0 |  | Fe_Cr_Ni_Mn_Mo | Fe29Cr16Ni33Mn7Mo14 | 0.03682983 | -4.593001 | 7.989899 | 26.28515 | 305.6125 | 68.30041 | 540.2372 | 90.23315
4578 | 4578 | 4578 | 25 | 19 | 29 | 10 | 17 | 96.33274 | 0.2715236 | 0.09977068 | 721.1589 | 1 | 0 | 0 |  | Fe_Cr_Ni_Mn_Mo | Fe25Cr19Ni29Mn10Mo17 | 0.03950878 | -4.4692 | 7.76 | 29.5222 | 377.4614 | 84.48975 | 534.78 | 130.2238
4579 | 4579 | 4579 | 20 | 21 | 25 | 15 | 19 | 98.19585 | 0.2660239 | 0.09997652 | 730.9931 | 0 | 0 | 0 |  | Fe_Cr_Ni_Mn_Mo | Fe20Cr21Ni25Mn15Mo19 | 0.04142634 | -4.05 | 7.55 | 32.96225 | 449.8936 | 98.6621 | 481.8981 | 154.8291
4580 | 4580 | 4580 | 16 | 24 | 21 | 20 | 19 | 99.2435 | 0.2603594 | 0.09642883 | 690.1186 | 0 | 0 | 0 |  | Fe_Cr_Ni_Mn_Mo | Fe16Cr24Ni21Mn20Mo19 | 0.04196324 | -3.394 | 7.36 | 35.03983 | 451.1543 | 106.6376 | 394.3198 | 175.9078
4581 | 4581 | 4581 | 12 | 26 | 17 | 26 | 18 | 99.59483 | 0.2546335 | 0.09068299 | 620.9511 | 0 | 0 | 0 |  | Fe_Cr_Ni_Mn_Mo | Fe12Cr26Ni17Mn26Mo18 | 0.04199554 | -2.543414 | 7.191919 | 36.6707 | 435.6386 | 90.52065 | 335.4084 | 175.6545
4582 | 4582 | 4582 | 9 | 28 | 13 | 34 | 17 | 99.42732 | 0.2486203 | 0.08460647 | 547.7883 | 0 | 0 | 0 |  | Fe_Cr_Ni_Mn_Mo | Fe9Cr28Ni13Mn34Mo17 | 0.0414968 | -1.422998 | 7.029703 | 37.69066 | 396.7652 | 103.7375 | 251.9727 | 183.0495
4583 | 4583 | 4583 | 6 | 28 | 11 | 43 | 12 | 96.80708 | 0.2430792 | 0.07279431 | 410.5231 | 0 | 0 | 0 |  | Fe_Cr_Ni_Mn_Mo | Fe6Cr28Ni11Mn43Mo12 | 0.04040147 | -0.928 | 6.99 | 35.91657 | 325.4389 | 111.6127 | 231.6161 | 205.2224
4584 | 4584 | 4584 | 45 | 8 | 35 | 3 | 9 | 87.93717 | 0.2878809 | 0.08299822 | 502.9658 | 1 | 1 | 1 | 502.9658 | Fe_Cr_Ni_Mn_Mo | Fe45Cr8Ni35Mn3Mo9 | 0.03009971 | -3.6568 | 8.33 | 19.96096 | 253.1154 | 67.93227 | 487.6414 | 63.31639 | 253.1154 | 67.93227 | 487.6414 | 63.31639
4585 | 4585 | 4585 | 39 | 10 | 31 | 5 | 14 | 91.84637 | 0.2821722 | 0.09601742 | 659.472 | 1 | 0 | 0 |  | Fe_Cr_Ni_Mn_Mo | Fe39Cr10Ni31Mn5Mo14 | 0.03608624 | -4.039588 | 8.090909 | 24.72788 | 322.9341 | 84.16471 | 527.5892 | 92.16427
4586 | 4586 | 4586 | 33 | 12 | 27 | 8 | 19 | 95.54656 | 0.2763705 | 0.1037387 | 770.7396 | 1 | 0 | 0 |  | Fe_Cr_Ni_Mn_Mo | Fe33Cr12Ni27Mn8Mo19 | 0.04025905 | -4.10856 | 7.838384 | 29.18056 | 417.9789 | 100.886 | 542.8126 | 96.73919
4587 | 4587 | 4587 | 28 | 14 | 24 | 12 | 22 | 97.78995 | 0.2714627 | 0.1056706 | 806.6099 | 1 | 0 | 0 |  | Fe_Cr_Ni_Mn_Mo | Fe28Cr14Ni24Mn12Mo22 | 0.04218866 | -3.8656 | 7.64 | 32.6 | 503.9999 | 108.6338 | 465.6795 | 134.4425
4588 | 4588 | 4588 | 23 | 16 | 20 | 17 | 24 | 99.60358 | 0.2661422 | 0.1043847 | 799.3784 | 0 | 0 | 0 |  | Fe_Cr_Ni_Mn_Mo | Fe23Cr16Ni20Mn17Mo24 | 0.04311174 | -3.2512 | 7.43 | 35.85122 | 569.7108 | 110.9576 | 380.291 | 169.016
4589 | 4589 | 4589 | 18 | 18 | 17 | 22 | 25 | 100.8183 | 0.2613012 | 0.1016037 | 769.2597 | 0 | 0 | 0 |  | Fe_Cr_Ni_Mn_Mo | Fe18Cr18Ni17Mn22Mo25 | 0.0430942 | -2.5612 | 7.26 | 38.33784 | 577.488 | 110.1158 | 309.5709 | 166.4372
4590 | 4590 | 4590 | 13 | 20 | 13 | 30 | 24 | 100.9605 | 0.2550906 | 0.09515336 | 685.6005 | 0 | 0 | 0 |  | Fe_Cr_Ni_Mn_Mo | Fe13Cr20Ni13Mn30Mo24 | 0.04215221 | -1.4184 | 7.08 | 40.56242 | 529.3321 | 101.801 | 220.2155 | 170.05
4591 | 4591 | 4591 | 9 | 20 | 11 | 38 | 22 | 99.87273 | 0.250673 | 0.08913086 | 604.0565 | 0 | 0 | 0 |  | Fe_Cr_Ni_Mn_Mo | Fe9Cr20Ni11Mn38Mo22 | 0.04068869 | -0.6608 | 7 | 41.57054 | 441.6519 | 103.8221 | 152.5134 | 141.1722
4592 | 4592 | 4592 | 6 | 20 | 8 | 50 | 16 | 96.58209 | 0.2439637 | 0.07687418 | 449.6245 | 0 | 0 | 0 |  | Fe_Cr_Ni_Mn_Mo | Fe6Cr20Ni8Mn50Mo16 | 0.0384001 | 0.1504 | 6.94 | 39.72959 | 349.9962 | 127.2257 | 134.9763 | 192.5009
4593 | 4593 | 4593 | 50 | 7 | 25 | 3 | 14 | 91.21652 | 0.2842089 | 0.09539471 | 651.603 | 1 | 0 | 0 |  | Fe_Cr_Ni_Mn_Mo | Fe50Cr7Ni25Mn3Mo14 | 0.03517294 | -3.37639 | 8.050505 | 23.23671 | 370.6318 | 101.1185 | 542.1506 | 94.60358
4594 | 4594 | 4594 | 42 | 8 | 23 | 6 | 21 | 95.52816 | 0.278812 | 0.1070683 | 816.2445 | 1 | 0 | 0 |  | Fe_Cr_Ni_Mn_Mo | Fe42Cr8Ni23Mn6Mo21 | 0.04073133 | -3.6316 | 7.82 | 28.527 | 492.1249 | 113.9831 | 559.2411 | 104.0195
4595 | 4595 | 4595 | 36 | 9 | 20 | 9 | 26 | 98.6959 | 0.2742897 | 0.1108195 | 887.4119 | 1 | 0 | 0 |  | Fe_Cr_Ni_Mn_Mo | Fe36Cr9Ni20Mn9Mo26 | 0.04320941 | -3.4576 | 7.61 | 32.26701 | 571.3278 | 129.6458 | 503.3303 | 120.5852
4596 | 4596 | 4596 | 29 | 11 | 18 | 13 | 28 | 100.5792 | 0.2697901 | 0.109386 | 880.9373 | 1 | 0 | 0 |  | Fe_Cr_Ni_Mn_Mo | Fe29Cr11Ni18Mn13Mo28 | 0.04392933 | -3.129068 | 7.444444 | 35.38786 | 620.8893 | 119.9154 | 399.885 | 150.452
4597 | 4597 | 4597 | 24 | 12 | 16 | 18 | 30 | 101.7747 | 0.2659253 | 0.1078633 | 866.9512 | 0 | 0 | 0 |  | Fe_Cr_Ni_Mn_Mo | Fe24Cr12Ni16Mn18Mo30 | 0.04391285 | -2.5488 | 7.3 | 38.33588 | 642.0195 | 116.4294 | 299.5265 | 151.2152
4598 | 4598 | 4598 | 18 | 14 | 13 | 25 | 31 | 102.7273 | 0.2605567 | 0.1034982 | 812.7069 | 0 | 0 | 0 |  | Fe_Cr_Ni_Mn_Mo | Fe18Cr14Ni13Mn25Mo31 | 0.0428795 | -1.55122 | 7.118812 | 41.41503 | 627.0563 | 99.39078 | 216.7858 | 168.317
4599 | 4599 | 4599 | 13 | 15 | 10 | 32 | 30 | 102.7274 | 0.2556927 | 0.09758671 | 733.6395 | 0 | 0 | 0 |  | Fe_Cr_Ni_Mn_Mo | Fe13Cr15Ni10Mn32Mo30 | 0.04114594 | -0.474 | 6.98 | 43.62052 | 562.7571 | 95.47401 | 156.3647 | 149.5205
4600 | 4600 | 4600 | 8 | 15 | 8 | 42 | 26 | 100.7532 | 0.2503883 | 0.08963663 | 618.5951 | 0 | 0 | 0 |  | Fe_Cr_Ni_Mn_Mo | Fe8Cr15Ni8Mn42Mo26 | 0.03843318 | 0.4375064 | 6.909091 | 44.62429 | 452.0542 | 111.8124 | 130.4634 | 130.7054
4601 | 4601 | 4601 | 5 | 15 | 6 | 55 | 19 | 96.72774 | 0.2439902 | 0.07840505 | 466.5424 | 0 | 0 | 0 |  | Fe_Cr_Ni_Mn_Mo | Fe5Cr15Ni6Mn55Mo19 | 0.03547388 | 0.9928 | 6.89 | 42.32021 | 347.9267 | 172.5014 | 97.7853 | 193.5181
4602 | 4602 | 4602 | 52 | 7 | 17 | 3 | 21 | 95.53703 | 0.2798138 | 0.1068767 | 816.3459 | 1 | 0 | 0 |  | Fe_Cr_Ni_Mn_Mo | Fe52Cr7Ni17Mn3Mo21 | 0.03989765 | -3.0796 | 7.75 | 26.61935 | 508.6932 | 126.5732 | 594.53125 | 100.2153
4603 | 4603 | 4603 | 43 | 7 | 16 | 6 | 28 | 99.40128 | 0.2756214 | 0.1131734 | 928.9308 | 0 | 0 | 0 |  | Fe_Cr_Ni_Mn_Mo | Fe43Cr7Ni16Mn6Mo28 | 0.0435329 | -3.1396 | 7.56 | 31.063 | 605.6031 | 126.8726 | 559.4328 | 128.6213
4604 | 4604 | 4604 | 36 | 7 | 15 | 9 | 33 | 102.0595 | 0.2723904 | 0.1145638 | 971.9512 | 0 | 0 | 0 |  | Fe_Cr_Ni_Mn_Mo | Fe36Cr7Ni15Mn9Mo33 | 0.04478052 | -2.9508 | 7.41 | 34.28979 | 656.2067 | 123.9074 | 460.5423 | 156.7918
4605 | 4605 | 4605 | 30 | 8 | 13 | 14 | 36 | 103.707 | 0.2683966 | 0.1124376 | 955.2874 | 0 | 0 | 0 |  | Fe_Cr_Ni_Mn_Mo | Fe30Cr8Ni13Mn14Mo36 | 0.04466347 | -2.31193 | 7.247525 | 37.77536 | 679.7087 | 129.4387 | 332.5824 | 149.4371
4606 | 4606 | 4606 | 24 | 9 | 11 | 19 | 38 | 105.0078 | 0.2645717 | 0.1088563 | 915.9377 | 0 | 0 | 0 |  | Fe_Cr_Ni_Mn_Mo | Fe24Cr9Ni11Mn19Mo38 | 0.04366338 | -1.532007 | 7.09901 | 40.81538 | 698.8947 | 114.2388 | 230.8972 | 170.5573
4607 | 4607 | 4607 | 18 | 10 | 9 | 25 | 38 | 105.4954 | 0.2605233 | 0.103759 | 848.2447 | 0 | 0 | 0 |  | Fe_Cr_Ni_Mn_Mo | Fe18Cr10Ni9Mn25Mo38 | 0.04183781 | -0.5784 | 6.97 | 43.6802 | 662.7399 | 103.178 | 158.7245 | 146.6319
4608 | 4608 | 4608 | 12 | 11 | 7 | 33 | 37 | 105.2495 | 0.2558371 | 0.0977122 | 762.849 | 0 | 0 | 0 |  | Fe_Cr_Ni_Mn_Mo | Fe12Cr11Ni7Mn33Mo37 | 0.03894949 | 0.5772 | 6.85 | 46.33476 | 590.6013 | 98.61359 | 130.8448 | 149.2538
4609 | 4609 | 4609 | 7 | 12 | 5 | 44 | 32 | 102.9316 | 0.2501077 | 0.08999186 | 642.7766 | 0 | 0 | 0 |  | Fe_Cr_Ni_Mn_Mo | Fe7Cr12Ni5Mn44Mo32 | 0.03543487 | 1.6776 | 6.78 | 47.50526 | 472.7614 | 108.5329 | 97.28258 | 118.8391
4610 | 4610 | 4610 | 4 | 12 | 4 | 57 | 23 | 98.06797 | 0.2440817 | 0.08010571 | 493.533 | 0 | 0 | 0 |  | Fe_Cr_Ni_Mn_Mo | Fe4Cr12Ni4Mn57Mo23 | 0.03236398 | 1.942 | 6.81 | 45.04165 | 333.6606 | 155.1854 | 56.88656 | 203.9455
4611 | 4611 | 4611 | 42 | 5 | 10 | 6 | 37 | 103.7958 | 0.2728887 | 0.116545 | 1022.147 | 0 | 0 | 0 |  | Fe_Cr_Ni_Mn_Mo | Fe42Cr5Ni10Mn6Mo37 | 0.04547854 | -2.5632 | 7.3 | 33.3003 | 691.6981 | 116.0427 | 476.304 | 170.9064
4612 | 4612 | 4612 | 35 | 5 | 10 | 9 | 41 | 105.7771 | 0.2703601 | 0.1152621 | 1024.451 | 0 | 0 | 0 |  | Fe_Cr_Ni_Mn_Mo | Fe35Cr5Ni10Mn9Mo41 | 0.04537828 | -2.3 | 7.19 | 35.93939 | 703.0357 | 138.2034 | 371.311 | 179.4353
4613 | 4613 | 4613 | 28 | 6 | 9 | 13 | 44 | 107.5256 | 0.2669865 | 0.1117433 | 990.7705 | 0 | 0 | 0 |  | Fe_Cr_Ni_Mn_Mo | Fe28Cr6Ni9Mn13Mo44 | 0.04431443 | -1.6824 | 7.05 | 38.93533 | 724.4072 | 120.1552 | 254.0492 | 172.4958
4614 | 4614 | 4614 | 22 | 7 | 8 | 18 | 45 | 108.2552 | 0.2637439 | 0.1074776 | 935.2451 | 0 | 0 | 0 |  | Fe_Cr_Ni_Mn_Mo | Fe22Cr7Ni8Mn18Mo45 | 0.04260294 | -0.8992 | 6.94 | 41.92124 | 710.785 | 121.0622 | 179.5957 | 149.4365
4615 | 4615 | 4615 | 16 | 8 | 6 | 25 | 45 | 108.5025 | 0.2596362 | 0.1015594 | 852.666 | 0 | 0 | 0 |  | Fe_Cr_Ni_Mn_Mo | Fe16Cr8Ni6Mn25Mo45 | 0.03975383 | 0.3356 | 6.81 | 45.3267 | 677.5535 | 112.4887 | 138.2784 | 161.6042
4616 | 4616 | 4616 | 11 | 9 | 5 | 32 | 43 | 107.7483 | 0.2559987 | 0.09666871 | 776.6615 | 0 | 0 | 0 |  | Fe_Cr_Ni_Mn_Mo | Fe11Cr9Ni5Mn32Mo43 | 0.03693327 | 1.2804 | 6.74 | 47.6827 | 616.1464 | 111.4704 | 95.86816 | 135.5543
4617 | 4617 | 4617 | 6 | 11 | 3 | 43 | 38 | 105.5748 | 0.2501954 | 0.08963608 | 662.9933 | 0 | 0 | 0 |  | Fe_Cr_Ni_Mn_Mo | Fe6Cr11Ni3Mn43Mo38 | 0.03314534 | 2.547593 | 6.663366 | 49.31965 | 493.1737 | 100.1134 | 68.62161 | 127.9
4618 | 4618 | 4618 | 32 | 3 | 6 | 9 | 50 | 109.7605 | 0.2684058 | 0.1124932 | 1033.995 | 0 | 0 | 0 |  | Fe_Cr_Ni_Mn_Mo | Fe32Cr3Ni6Mn9Mo50 | 0.04458719 | -1.6136 | 6.97 | 36.99135 | 720.2659 | 121.7727 | 259.4115 | 178.4878
4619 | 4619 | 4619 | 25 | 4 | 6 | 13 | 52 | 110.9232 | 0.26563 | 0.10816 | 981.8973 | 0 | 0 | 0 |  | Fe_Cr_Ni_Mn_Mo | Fe25Cr4Ni6Mn13Mo52 | 0.0426673 | -0.9968 | 6.87 | 39.83704 | 721.9968 | 125.3269 | 194.4475 | 170.6776
4620 | 4620 | 4620 | 19 | 5 | 5 | 18 | 53 | 111.6219 | 0.2625346 | 0.1029132 | 912.1371 | 0 | 0 | 0 |  | Fe_Cr_Ni_Mn_Mo | Fe19Cr5Ni5Mn18Mo53 | 0.04003909 | -0.0396 | 6.76 | 42.99023 | 713.77 | 127.3565 | 134.8635 | 179.7627
4621 | 4621 | 4621 | 13 | 6 | 4 | 23 | 53 | 112.1175 | 0.2593839 | 0.09738934 | 837.9435 | 0 | 0 | 0 |  | Fe_Cr_Ni_Mn_Mo | Fe13Cr6Ni4Mn23Mo53 | 0.03671954 | 0.9888787 | 6.656566 | 45.89084 | 674.1874 | 130.6441 | 115.6163 | 145.2951
4622 | 4622 | 4622 | 8 | 8 | 4 | 30 | 50 | 110.9054 | 0.2559295 | 0.09367733 | 771.5456 | 0 | 0 | 0 |  | Fe_Cr_Ni_Mn_Mo | Fe8Cr8Ni4Mn30Mo50 | 0.03410446 | 1.7872 | 6.62 | 48.46483 | 630.782 | 118.4273 | 99.04842 | 135.4835
4623 | 4623 | 4623 | 12 | 3 | 47 | 33 | 5 | 82.62112 | 0.2807617 | 0.07279796 | 368.4012 | 1 | 1 | 1 | 368.4012 | Fe_Cr_Ni_Mn_Mo | Fe12Cr3Ni47Mn33Mo5 | 0.04029693 | -6.1204 | 8.45 | 31.17996 | 271.5192 | 91.94163 | 89.78401 | 70.22458 | 271.5192 | 91.94163 | 89.78401 | 70.22458
4624 | 4624 | 4624 | 11 | 5 | 40 | 39 | 5 | 83.5656 | 0.2739749 | 0.07107542 | 352.9424 | 1 | 1 | 1 | 352.9424 | Fe_Cr_Ni_Mn_Mo | Fe11Cr5Ni40Mn39Mo5 | 0.04087484 | -5.984 | 8.21 | 32.10919 | 263.9875 | 95.34963 | 80.33665 | 91.69064 | 263.9875 | 95.34963 | 80.33665 | 91.69064
4625 | 4625 | 4625 | 10 | 7 | 34 | 44 | 4 | 83.87636 | 0.2679288 | 0.0655705 | 305.3919 | 1 | 1 | 1 | 305.3919 | Fe_Cr_Ni_Mn_Mo | Fe10Cr7Ni34Mn44Mo4 | 0.04078897 | -5.681053 | 8.020202 | 31.7265 | 251.3415 | 80.83201 | 70.46142 | 98.68184 | 251.3415 | 80.83201 | 70.46142 | 98.68184
4626 | 4626 | 4626 | 9 | 11 | 27 | 49 | 4 | 85.51204 | 0.2597392 | 0.06233069 | 281.3508 | 1 | 1 | 1 | 281.3508 | Fe_Cr_Ni_Mn_Mo | Fe9Cr11Ni27Mn49Mo4 | 0.04042458 | -4.8072 | 7.75 | 31.41258 | 255.2831 | 116.0151 | 41.85169 | 135.5886 | 255.2831 | 116.0151 | 41.85169 | 135.5886
4627 | 4627 | 4627 | 7 | 14 | 22 | 53 | 3 | 86.18554 | 0.2529231 | 0.05571837 | 231.3714 | 1 | 1 | 1 | 231.3714 | Fe_Cr_Ni_Mn_Mo | Fe7Cr14Ni22Mn53Mo3 | 0.03975367 | -4.12815 | 7.565657 | 30.01717 | 270.2397 | 149.361 | 16.08177 | 161.5137 | 270.2397 | 149.361 | 16.08177 | 161.5137
4628 | 4628 | 4628 | 19 | 3 | 51 | 21 | 6 | 83.26464 | 0.2876475 | 0.07616768 | 407.9661 | 1 | 1 | 1 | 407.9661 | Fe_Cr_Ni_Mn_Mo | Fe19Cr3Ni51Mn21Mo6 | 0.037756 | -5.2992 | 8.63 | 28.11743 | 260.493 | 86.49964 | 109.843 | 55.98312 | 260.493 | 86.49964 | 109.843 | 55.98312
4629 | 4629 | 4629 | 17 | 5 | 44 | 27 | 7 | 84.80942 | 0.2807671 | 0.07855834 | 431.2892 | 1 | 1 | 1 | 431.2892 | Fe_Cr_Ni_Mn_Mo | Fe17Cr5Ni44Mn27Mo7 | 0.03992497 | -5.5216 | 8.37 | 30.77077 | 292.3487 | 82.97306 | 124.0149 | 73.15383 | 292.3487 | 82.97306 | 124.0149 | 73.15383
4630 | 4630 | 4630 | 16 | 7 | 38 | 32 | 8 | 86.27067 | 0.2747496 | 0.07991279 | 445.7949 | 1 | 1 | 1 | 445.7949 | Fe_Cr_Ni_Mn_Mo | Fe16Cr7Ni38Mn32Mo8 | 0.04096506 | -5.322615 | 8.138614 | 32.51869 | 315.1356 | 88.58793 | 122.4033 | 79.55238 | 315.1356 | 88.58793 | 122.4033 | 79.55238
4631 | 4631 | 4631 | 14 | 10 | 32 | 36 | 8 | 87.54879 | 0.2684083 | 0.07755554 | 425.4809 | 1 | 1 | 1 | 425.4809 | Fe_Cr_Ni_Mn_Mo | Fe14Cr10Ni32Mn36Mo8 | 0.04123696 | -4.9392 | 7.92 | 33.30165 | 319.7852 | 95.89476 | 128.1105 | 84.65194 | 319.7852 | 95.89476 | 128.1105 | 84.65194
4632 | 4632 | 4632 | 11 | 14 | 26 | 40 | 9 | 89.72742 | 0.2609233 | 0.07703869 | 425.673 | 0 | 1 | 0 |  | Fe_Cr_Ni_Mn_Mo | Fe11Cr14Ni26Mn40Mo9 | 0.04118967 | -4.204 | 7.66 | 34.41569 | 306.8235 | 98.77167 | 137.466 | 97.74535
4633 | 4633 | 4633 | 9 | 18 | 21 | 44 | 8 | 90.65581 | 0.2541411 | 0.07136072 | 374.2515 | 0 | 0 | 0 |  | Fe_Cr_Ni_Mn_Mo | Fe9Cr18Ni21Mn44Mo8 | 0.04073774 | -3.4216 | 7.46 | 33.78446 | 303.9685 | 124.6126 | 141.5628 | 146.1081
4634 | 4634 | 4634 | 7 | 23 | 16 | 46 | 7 | 92.06618 | 0.2470281 | 0.06493918 | 321.7665 | 0 | 0 | 0 |  | Fe_Cr_Ni_Mn_Mo | Fe7Cr23Ni16Mn46Mo7 | 0.04028649 | -2.45077 | 7.252525 | 32.67392 | 303.1792 | 149.941 | 150.4828 | 163.0957
4635 | 4635 | 4635 | 29 | 3 | 52 | 12 | 4 | 82.10441 | 0.293582 | 0.06609115 | 322.48 | 1 | 1 | 1 | 322.48 | Fe_Cr_Ni_Mn_Mo | Fe29Cr3Ni52Mn12Mo4 | 0.03173401 | -4.2252 | 8.78 | 22.30045 | 227.9839 | 86.20502 | 97.85173 | 51.87096 | 227.9839 | 86.20502 | 97.85173 | 51.87096
4636 | 4636 | 4636 | 27 | 4 | 46 | 16 | 8 | 85.18166 | 0.2873642 | 0.08193947 | 472.4305 | 1 | 1 | 1 | 472.4305 | Fe_Cr_Ni_Mn_Mo | Fe27Cr4Ni46Mn16Mo8 | 0.03694466 | -4.708558 | 8.514851 | 27.0132 | 268.5293 | 88.24421 | 180.8158 | 78.95323 | 268.5293 | 88.24421 | 180.8158 | 78.95323
4637 | 4637 | 4637 | 24 | 6 | 39 | 21 | 10 | 87.36658 | 0.2806924 | 0.08647271 | 522.8749 | 1 | 1 | 1 | 522.8749 | Fe_Cr_Ni_Mn_Mo | Fe24Cr6Ni39Mn21Mo10 | 0.03979967 | -4.8456 | 8.25 | 30.47228 | 322.7927 | 91.2454 | 203.3846 | 88.18128 | 322.7927 | 91.2454 | 203.3846 | 88.18128
4638 | 4638 | 4638 | 21 | 9 | 34 | 25 | 12 | 89.6478 | 0.2744519 | 0.0895965 | 561.8681 | 1 | 1 | 1 | 561.8681 | Fe_Cr_Ni_Mn_Mo | Fe21Cr9Ni34Mn25Mo12 | 0.04117333 | -4.693265 | 8.009901 | 32.885 | 359.6937 | 85.5575 | 217.5505 | 111.1102 | 359.6937 | 85.5575 | 217.5505 | 111.1102
4639 | 4639 | 4639 | 17 | 13 | 29 | 28 | 13 | 91.80492 | 0.2680185 | 0.08915582 | 564.5937 | 1 | 0 | 0 |  | Fe_Cr_Ni_Mn_Mo | Fe17Cr13Ni29Mn28Mo13 | 0.04166964 | -4.35 | 7.78 | 34.47956 | 379.0905 | 76.44234 | 220.6097 | 117.9879
4640 | 4640 | 4640 | 14 | 17 | 24 | 31 | 14 | 93.8764 | 0.2617567 | 0.08814804 | 560.9121 | 0 | 0 | 0 |  | Fe_Cr_Ni_Mn_Mo | Fe14Cr17Ni24Mn31Mo14 | 0.04180998 | -3.6952 | 7.55 | 35.76367 | 389.5041 | 76.07623 | 212.0567 | 146.4553
4641 | 4641 | 4641 | 11 | 23 | 19 | 34 | 13 | 95.43483 | 0.2543782 | 0.08255034 | 506.058 | 0 | 0 | 0 |  | Fe_Cr_Ni_Mn_Mo | Fe11Cr23Ni19Mn34Mo13 | 0.04146012 | -2.8556 | 7.32 | 35.60674 | 359.1436 | 88.66157 | 226.1768 | 134.521
4642 | 4642 | 4642 | 8 | 29 | 15 | 36 | 12 | 96.98689 | 0.2475781 | 0.07688335 | 453.3425 | 0 | 0 | 0 |  | Fe_Cr_Ni_Mn_Mo | Fe8Cr29Ni15Mn36Mo12 | 0.04107457 | -2.0164 | 7.12 | 35.03084 | 328.8447 | 97.08331 | 260.0317 | 172.6448
4643 | 4643 | 4643 | 6 | 36 | 12 | 37 | 9 | 97.71128 | 0.2408998 | 0.06733122 | 363.3499 | 0 | 0 | 0 |  | Fe_Cr_Ni_Mn_Mo | Fe6Cr36Ni12Mn37Mo9 | 0.04054063 | -1.3884 | 6.97 | 32.50769 | 285.4811 | 88.14753 | 327.6624 | 220.582
4644 | 4644 | 4644 | 38 | 3 | 43 | 10 | 6 | 83.90774 | 0.2915455 | 0.07371483 | 395.4549 | 1 | 1 | 1 | 395.4549 | Fe_Cr_Ni_Mn_Mo | Fe38Cr3Ni43Mn10Mo6 | 0.03238232 | -3.8508 | 8.58 | 22.47754 | 251.0648 | 72.66648 | 161.33 | 74.03499 | 251.0648 | 72.66648 | 161.33 | 74.03499
4645 | 4645 | 4645 | 34 | 4 | 38 | 13 | 10 | 86.98255 | 0.2860874 | 0.08683888 | 531.7662 | 1 | 1 | 1 | 531.7662 | Fe_Cr_Ni_Mn_Mo | Fe34Cr4Ni38Mn13Mo10 | 0.03728487 | -4.212631 | 8.353535 | 26.93998 | 307.5038 | 93.06683 | 270.9855 | 111.2175 | 307.5038 | 93.06683 | 270.9855 | 111.2175
4646 | 4646 | 4646 | 29 | 7 | 33 | 16 | 14 | 90.58515 | 0.2793521 | 0.09502562 | 634.0933 | 1 | 1 | 1 | 634.0933 | Fe_Cr_Ni_Mn_Mo | Fe29Cr7Ni33Mn16Mo14 | 0.04036317 | -4.350576 | 8.080808 | 30.73032 | 370.4214 | 100.8635 | 318.8563 | 124.4413 | 370.4214 | 100.8635 | 318.8563 | 124.4413
4647 | 4647 | 4647 | 25 | 10 | 29 | 19 | 17 | 93.34671 | 0.2736677 | 0.09878489 | 689.1375 | 1 | 0 | 0 |  | Fe_Cr_Ni_Mn_Mo | Fe25Cr10Ni29Mn19Mo17 | 0.04185715 | -4.1776 | 7.85 | 33.45504 | 436.3257 | 102.7005 | 308.1834 | 136.2425
4648 | 4648 | 4648 | 20 | 15 | 25 | 21 | 19 | 96.21783 | 0.267372 | 0.09924147 | 708.625 | 0 | 0 | 0 |  | Fe_Cr_Ni_Mn_Mo | Fe20Cr15Ni25Mn21Mo19 | 0.04236597 | -3.834 | 7.61 | 35.29008 | 463.6389 | 101.0721 | 304.2863 | 158.1371
4649 | 4649 | 4649 | 16 | 20 | 21 | 24 | 19 | 97.92623 | 0.2612179 | 0.09596818 | 676.0286 | 0 | 0 | 0 |  | Fe_Cr_Ni_Mn_Mo | Fe16Cr20Ni21Mn24Mo19 | 0.04232201 | -3.25 | 7.4 | 36.39712 | 455.2558 | 97.07491 | 277.9602 | 154.075
4650 | 4650 | 4650 | 12 | 26 | 17 | 26 | 18 | 99.59483 | 0.2546335 | 0.09058573 | 620.0626 | 0 | 0 | 0 |  | Fe_Cr_Ni_Mn_Mo | Fe12Cr26Ni17Mn26Mo18 | 0.04199554 | -2.543414 | 7.191919 | 36.6707 | 434.5062 | 99.74097 | 313.6129 | 198.4065
4651 | 4651 | 4651 | 9 | 34 | 13 | 28 | 17 | 101.3907 | 0.2474594 | 0.08515967 | 564.7382 | 0 | 0 | 0 |  | Fe_Cr_Ni_Mn_Mo | Fe9Cr34Ni13Mn28Mo17 | 0.04156781 | -1.613567 | 6.970297 | 36.21354 | 391.5031 | 101.9145 | 350.0437 | 223.2611
4652 | 4652 | 4652 | 6 | 43 | 11 | 28 | 12 | 101.8307 | 0.2402133 | 0.07365336 | 442.1223 | 0 | 0 | 0 |  | Fe_Cr_Ni_Mn_Mo | Fe6Cr43Ni11Mn28Mo12 | 0.04047873 | -1.258 | 6.84 | 32.95451 | 308.5749 | 82.4668 | 464.123 | 220.1479
4653 | 4653 | 4653 | 45 | 3 | 35 | 8 | 9 | 86.24289 | 0.2892873 | 0.08334504 | 496.9436 | 1 | 1 | 1 | 496.9436 | Fe_Cr_Ni_Mn_Mo | Fe45Cr3Ni35Mn8Mo9 | 0.03388121 | -3.5468 | 8.38 | 23.25597 | 291.1640625 | 76.25709 | 292.9722 | 95.3186 | 291.1640625 | 76.25709 | 292.9722 | 95.3186
4654 | 4654 | 4654 | 39 | 5 | 31 | 10 | 14 | 90.15979 | 0.2834859 | 0.09575656 | 645.5067 | 1 | 1 | 1 | 645.5067 | Fe_Cr_Ni_Mn_Mo | Fe39Cr5Ni31Mn10Mo14 | 0.03855311 | -3.88042 | 8.141414 | 27.59074 | 357.1639 | 89.79681 | 392.6816 | 105.6486 | 357.1639 | 89.79681 | 392.6816 | 105.6486
4655 | 4655 | 4655 | 33 | 8 | 27 | 12 | 19 | 94.21663 | 0.2773414 | 0.1032523 | 755.3594 | 1 | 0 | 0 |  | Fe_Cr_Ni_Mn_Mo | Fe33Cr8Ni27Mn12Mo19 | 0.04146862 | -3.943679 | 7.878788 | 31.22372 | 444.423 | 103.6236 | 423.8714 | 103.3589
4656 | 4656 | 4656 | 28 | 12 | 24 | 14 | 22 | 97.137 | 0.2719165 | 0.1054344 | 798.7455 | 1 | 0 | 0 |  | Fe_Cr_Ni_Mn_Mo | Fe28Cr12Ni24Mn14Mo22 | 0.04256277 | -3.7744 | 7.66 | 33.51477 | 497.851 | 106.2215 | 431.7592 | 140.49
4657 | 4657 | 4657 | 23 | 17 | 20 | 16 | 24 | 99.92798 | 0.2659277 | 0.1045056 | 803.3145 | 0 | 0 | 0 |  | Fe_Cr_Ni_Mn_Mo | Fe23Cr17Ni20Mn16Mo24 | 0.04301991 | -3.3004 | 7.42 | 35.44164 | 574.3632 | 109.3909 | 435.4155 | 153.4128
4658 | 4658 | 4658 | 18 | 22 | 17 | 18 | 25 | 102.1116 | 0.260483 | 0.1020586 | 784.311 | 0 | 0 | 0 |  | Fe_Cr_Ni_Mn_Mo | Fe18Cr22Ni17Mn18Mo25 | 0.04301887 | -2.7628 | 7.22 | 36.86123 | 579.6924 | 119.6031 | 414.6703 | 170.4436
4659 | 4659 | 4659 | 13 | 30 | 13 | 20 | 24 | 104.1991 | 0.2531422 | 0.09611415 | 718.885 | 0 | 0 | 0 |  | Fe_Cr_Ni_Mn_Mo | Fe13Cr30Ni13Mn20Mo24 | 0.04257721 | -1.8984 | 6.98 | 37.4127 | 545.433 | 132.2385 | 425.3461 | 207.6927
4660 | 4660 | 4660 | 9 | 38 | 11 | 20 | 22 | 105.7321 | 0.2472708 | 0.09065469 | 657.8151 | 0 | 0 | 0 |  | Fe_Cr_Ni_Mn_Mo | Fe9Cr38Ni11Mn20Mo22 | 0.04199705 | -1.4384 | 6.82 | 36.61625 | 484.1107 | 140.2158 | 466.3039 | 217.0867
4661 | 4661 | 4661 | 6 | 50 | 8 | 20 | 16 | 106.5028 | 0.2384508 | 0.07872817 | 519.1536 | 0 | 0 | 0 |  | Fe_Cr_Ni_Mn_Mo | Fe6Cr50Ni8Mn20Mo16 | 0.04039281 | -0.7856 | 6.64 | 33.35926 | 362.1669 | 123.2132 | 582.2963 | 198.456
4662 | 4662 | 4662 | 50 | 3 | 25 | 7 | 14 | 89.87282 | 0.2852676 | 0.09529467 | 641.5743 | 1 | 1 | 1 | 641.5743 | Fe_Cr_Ni_Mn_Mo | Fe50Cr3Ni25Mn7Mo14 | 0.03744734 | -3.221304 | 8.090909 | 25.74311 | 406.4736 | 94.06288 | 415.4928 | 95.28886 | 406.4736 | 94.06288 | 415.4928 | 95.28886
4663 | 4663 | 4663 | 42 | 6 | 23 | 8 | 21 | 94.875 | 0.279291 | 0.1069021 | 809.0155 | 1 | 0 | 0 |  | Fe_Cr_Ni_Mn_Mo | Fe42Cr6Ni23Mn8Mo21 | 0.04137775 | -3.5324 | 7.84 | 29.64642 | 496.1701 | 125.3739 | 507.9745 | 99.19189
4664 | 4664 | 4664 | 36 | 9 | 20 | 9 | 26 | 98.6959 | 0.2742897 | 0.1108195 | 887.4119 | 1 | 0 | 0 |  | Fe_Cr_Ni_Mn_Mo | Fe36Cr9Ni20Mn9Mo26 | 0.04320941 | -3.4576 | 7.61 | 32.26701 | 578.4884 | 123.5614 | 507.3081 | 135.2144
4665 | 4665 | 4665 | 29 | 13 | 18 | 11 | 28 | 101.226 | 0.2693605 | 0.1094919 | 887.8898 | 0 | 0 | 0 |  | Fe_Cr_Ni_Mn_Mo | Fe29Cr13Ni18Mn11Mo28 | 0.04374983 | -3.252321 | 7.424242 | 34.42682 | 617.0504 | 129.1889 | 485.063 | 153.4888
4666 | 4666 | 4666 | 24 | 18 | 16 | 12 | 30 | 103.6866 | 0.2647038 | 0.1082928 | 888.5546 | 0 | 0 | 0 |  | Fe_Cr_Ni_Mn_Mo | Fe24Cr18Ni16Mn12Mo30 | 0.043826 | -2.928 | 7.24 | 35.70378 | 638.7309 | 140.5149 | 474.1146 | 174.1004
4667 | 4667 | 4667 | 18 | 25 | 13 | 14 | 31 | 106.1893 | 0.2584481 | 0.1044225 | 851.6507 | 0 | 0 | 0 |  | Fe_Cr_Ni_Mn_Mo | Fe18Cr25Ni13Mn14Mo31 | 0.04357194 | -2.241349 | 7.009901 | 37.18978 | 657.8024 | 134.781 | 501.7775 | 171.6279
4668 | 4668 | 4668 | 13 | 32 | 10 | 15 | 30 | 108.1374 | 0.2525302 | 0.09886132 | 788.7077 | 0 |  | 0 |  | Fe_Cr_Ni_Mn_Mo | Fe13Cr32Ni10Mn15Mo30 | 0.04315702 | -1.5144 | 6.81 | 37.79034 | 620.1188 | 141.4352 | 487.8681 | 201.414
4669 | 4669 | 4669 | 8 | 42 | 8 | 15 | 26 | 109.5178 | 0.2454526 | 0.09155305 | 697.3902 | 0 | 0 | 0 |  | Fe_Cr_Ni_Mn_Mo | Fe8Cr42Ni8Mn15Mo26 | 0.04233038 | -0.9950005 | 6.636364 | 36.77239 | 543.4507 | 160.4308 | 580.7918 | 208.5778
4670 | 4670 | 4670 | 5 | 55 | 6 | 15 | 19 | 109.8344 | 0.236877 | 0.0809162 | 562.6967 | 0 | 0 | 0 |  | Fe_Cr_Ni_Mn_Mo | Fe5Cr55Ni6Mn15Mo19 | 0.04035869 | -0.5112 | 6.49 | 33.45146 | 399.0196 | 144.572 | 692.9504 | 197.1815
4671 | 4671 | 4671 | 52 | 3 | 17 | 7 | 21 | 94.23568 | 0.2807757 | 0.1065887 | 802.3761 | 1 | 0 | 0 |  | Fe_Cr_Ni_Mn_Mo | Fe52Cr3Ni17Mn7Mo21 | 0.04137402 | -2.8556 | 7.79 | 28.99569 | 548.5839 | 118.419 | 457.6388 | 140.6463
4672 | 4672 | 4672 | 43 | 6 | 16 | 7 | 28 | 99.08169 | 0.275843 | 0.1130778 | 924.8905 | 0 | 0 | 0 |  | Fe_Cr_Ni_Mn_Mo | Fe43Cr6Ni16Mn7Mo28 | 0.04372248 | -3.0728 | 7.57 | 31.63084 | 608.1591 | 130.8372 | 521.1415 | 135.7787
4673 | 4673 | 4673 | 36 | 9 | 15 | 7 | 33 | 102.6906 | 0.2719728 | 0.1147907 | 980.5906 | 0 | 0 | 0 |  | Fe_Cr_Ni_Mn_Mo | Fe36Cr9Ni15Mn7Mo33 | 0.04463016 | -3.0996 | 7.39 | 33.1872 | 653.9044 | 126.3402 | 520.5956 | 149.1307
4674 | 4674 | 4674 | 30 | 14 | 13 | 8 | 36 | 105.5684 | 0.2672163 | 0.1132365 | 981.9786 | 0 | 0 | 0 |  | Fe_Cr_Ni_Mn_Mo | Fe30Cr14Ni13Mn8Mo36 | 0.04474034 | -2.775414 | 7.188119 | 34.75205 | 683.7288 | 134.2748 | 497.4865 | 172.2906
4675 | 4675 | 4675 | 24 | 19 | 11 | 9 | 38 | 108.0936 | 0.2626903 | 0.1100848 | 957.9532 | 0 | 0 | 0 |  | Fe_Cr_Ni_Mn_Mo | Fe24Cr19Ni11Mn9Mo38 | 0.04455711 | -2.328007 | 7 | 36.14851 | 694.0406 | 133.1456 | 467.806 | 190.6956
4676 | 4676 | 4676 | 18 | 25 | 9 | 10 | 38 | 110.1647 | 0.2577779 | 0.1053529 | 905.8302 | 0 | 0 | 0 |  | Fe_Cr_Ni_Mn_Mo | Fe18Cr25Ni9Mn10Mo38 | 0.04414465 | -1.7724 | 6.82 | 37.2768 | 697.58 | 144.9112 | 451.2592 | 214.2439
4677 | 4677 | 4677 | 12 | 33 | 7 | 11 | 37 | 112.1138 | 0.2519553 | 0.09993023 | 840.9033 | 0 | 0 | 0 |  | Fe_Cr_Ni_Mn_Mo | Fe12Cr33Ni7Mn11Mo37 | 0.04362902 | -1.0948 | 6.63 | 38.05509 | 680.3157 | 150.0262 | 472.9155 | 192.4352
4678 | 4678 | 4678 | 7 | 44 | 5 | 12 | 32 | 113.0451 | 0.2445918 | 0.09289719 | 743.2726 | 0 |  | 0 |  | Fe_Cr_Ni_Mn_Mo | Fe7Cr44Ni5Mn12Mo32 | 0.0428923 | -0.396 | 6.46 | 37.60997 | 608.4993 | 170.3918 | 537.7238 | 224.7808
4679 | 4679 | 4679 | 4 | 57 | 4 | 12 | 23 | 112.639 | 0.2363493 | 0.0834547 | 610.3073 | 0 | 0 | 0 |  | Fe_Cr_Ni_Mn_Mo | Fe4Cr57Ni4Mn12Mo23 | 0.04096896 | -0.128 | 6.36 | 34.39113 | 454.3683 | 164.5645 | 681.801 | 221.5301
4680 | 4680 | 4680 | 42 | 6 | 10 | 5 | 37 | 104.1072 | 0.2726854 | 0.1166567 | 1026.538 | 0 | 0 | 0 |  | Fe_Cr_Ni_Mn_Mo | Fe42Cr6Ni10Mn5Mo37 | 0.04542865 | -2.65 | 7.29 | 32.69541 | 667.1188 | 121.3384 | 495.0619 | 145.5452
4681 | 4681 | 4681 | 35 | 9 | 10 | 5 | 41 | 107.0111 | 0.2695837 | 0.1157322 | 1042.169 | 0 | 0 | 0 |  | Fe_Cr_Ni_Mn_Mo | Fe35Cr9Ni10Mn5Mo41 | 0.04553062 | -2.668 | 7.15 | 33.5732 | 695.3718 | 121.7481 | 481.5666 | 169.5872
4682 | 4682 | 4682 | 28 | 13 | 9 | 6 | 44 | 109.6691 | 0.2656883 | 0.1125723 | 1020.965 | 0 | 0 | 0 |  | Fe_Cr_Ni_Mn_Mo | Fe28Cr13Ni9Mn6Mo44 | 0.04518121 | -2.3516 | 6.98 | 35.02856 | 709.1296 | 134.2469 | 411.1944 | 191.8518
4683 | 4683 | 4683 | 22 | 18 | 8 | 7 | 45 | 111.6155 | 0.2617703 | 0.1087601 | 980.6789 | 0 | 0 | 0 |  | Fe_Cr_Ni_Mn_Mo | Fe22Cr18Ni8Mn7Mo45 | 0.04466563 | -1.9508 | 6.83 | 36.25948 | 703.2579 | 143.3405 | 373.3252 | 204.9431
4684 | 4684 | 4684 | 16 | 25 | 6 | 8 | 45 | 113.694 | 0.2566945 | 0.1034734 | 918.2622 | 0 | 0 | 0 |  | Fe_Cr_Ni_Mn_Mo | Fe16Cr25Ni6Mn8Mo45 | 0.04409018 | -1.2624 | 6.64 | 37.49387 | 709.8735 | 139.2283 | 417.2025 | 207.9755
4685 | 4685 | 4685 | 11 | 32 | 5 | 9 | 43 | 114.8082 | 0.2521007 | 0.09916387 | 859.994 | 0 | 0 | 0 |  | Fe_Cr_Ni_Mn_Mo | Fe11Cr32Ni5Mn9Mo43 | 0.04368724 | -0.7528 | 6.51 | 38.26278 | 701.9872 | 143.0263 | 420.698 | 212.7506
4686 | 4686 | 4686 | 6 | 43 | 3 | 11 | 38 | 115.4324 | 0.24494 | 0.09294769 | 767.7369 | 0 | 0 | 0 |  | Fe_Cr_Ni_Mn_Mo | Fe6Cr43Ni3Mn11Mo38 | 0.04317042 | 0.12587 | 6.346535 | 38.71528 | 663.3815 | 175.7294 | 478.5895 | 236.534
4687 | 4687 | 4687 | 32 | 9 | 6 | 3 | 50 | 111.5672 | 0.2673254 | 0.113221 | 1060.395 | 0 | 0 | 0 |  | Fe_Cr_Ni_Mn_Mo | Fe32Cr9Ni6Mn3Mo50 | 0.04556593 | -2.276 | 6.91 | 33.08716 | 709.3965 | 134.6513 | 379.3087 | 169.5647
4688 | 4688 | 4688 | 25 | 13 | 6 | 4 | 52 | 113.6214 | 0.2640636 | 0.1092695 | 1020.285 | 0 | 0 | 0 |  | Fe_Cr_Ni_Mn_Mo | Fe25Cr13Ni6Mn4Mo52 | 0.04479599 | -2.0012 | 6.78 | 34.33293 | 717.3381 | 132.3125 | 313.3521 | 201.2144
4689 | 4689 | 4689 | 19 | 18 | 5 | 5 | 53 | 115.5099 | 0.2603431 | 0.1045116 | 964.9938 | 0 | 0 | 0 |  | Fe_Cr_Ni_Mn_Mo | Fe19Cr18Ni5Mn5Mo53 | 0.04402316 | -1.4904 | 6.63 | 35.66511 | 723.9694 | 123.5634 | 293.4053 | 202.771
4690 | 4690 | 4690 | 13 | 23 | 4 | 6 | 53 | 117.2466 | 0.2565763 | 0.09935168 | 902.3274 | 0 | 0 | 0 |  | Fe_Cr_Ni_Mn_Mo | Fe13Cr23Ni4Mn6Mo53 | 0.04322731 | -0.9121518 | 6.484848 | 36.98322 | 721.6448 | 134.3245 | 300.9298 | 218.0027
4691 | 4691 | 4691 | 8 | 30 | 4 | 8 | 50 | 117.5376 | 0.252365 | 0.09630306 | 852.2648 | 0 | 0 | 0 |  | Fe_Cr_Ni_Mn_Mo | Fe8Cr30Ni4Mn8Mo50 | 0.04295498 | -0.448 | 6.4 | 38.55438 | 715.0626 | 138.0529 | 326.6865 | 221.8419
4692 | 4692 | 4692 | 12 | 33 | 47 | 5 | 3 | 91.73893 | 0.2722299 | 0.06230515 | 317.4781 | 1 | 1 | 1 | 317.4781 | Fe_Cr_Ni_Mn_Mo | Fe12Cr33Ni47Mn5Mo3 | 0.02356318 | -5.966 | 8.17 | 17.67795 | 207.2842 | 51.41271 | 560.8177 | 162.7447 | 207.2842 | 51.41271 | 560.8177 | 162.7447
4693 | 4693 | 4693 | 11 | 39 | 40 | 5 | 5 | 95.3122 | 0.2651156 | 0.06978129 | 394.3891 | 1 | 0 | 0 |  | Fe_Cr_Ni_Mn_Mo | Fe11Cr39Ni40Mn5Mo5 | 0.02631504 | -5.9296 | 7.87 | 19.58673 | 204.9623 | 43.178 | 721.4999 | 134.4926
4694 | 4694 | 4694 | 10 | 44 | 34 | 4 | 7 | 98.64116 | 0.2594582 | 0.07496784 | 456.072 | 0 | 0 | 0 |  | Fe_Cr_Ni_Mn_Mo | Fe10Cr44Ni34Mn4Mo7 | 0.02790042 | -5.711254 | 7.616162 | 20.80563 | 205.4962 | 43.9859 | 792.4175 | 132.9325
4695 | 4695 | 4695 | 9 | 49 | 27 | 4 | 11 | 102.7483 | 0.2533748 | 0.08277938 | 554.1597 | 0 | 0 | 0 |  | Fe_Cr_Ni_Mn_Mo | Fe9Cr49Ni27Mn4Mo11 | 0.03183448 | -5.0868 | 7.3 | 23.7958 | 251.8559 | 69.76897 | 806.6505 | 129.4759
4696 | 4696 | 4696 | 7 | 53 | 22 | 3 | 14 | 106.2028 | 0.2488242 | 0.08594908 | 606.6753 | 0 | 0 | 0 |  | Fe_Cr_Ni_Mn_Mo | Fe7Cr53Ni22Mn3Mo14 | 0.03377677 | -4.568105 | 7.060606 | 25.41403 | 305.5261 | 94.14648 | 842.3262 | 125.8405
4697 | 4697 | 4697 | 19 | 21 | 51 | 6 | 3 | 87.53095 | 0.2823536 | 0.06126465 | 298.972 | 1 | 1 | 1 | 298.972 | Fe_Cr_Ni_Mn_Mo | Fe19Cr21Ni51Mn6Mo3 | 0.02490184 | -5.25 | 8.48 | 18.0765 | 205.5244 | 50.2034 | 314.6367 | 118.1455 | 205.5244 | 50.2034 | 314.6367 | 118.1455
4698 | 4698 | 4698 | 17 | 27 | 44 | 7 | 5 | 91.10383 | 0.2745588 | 0.07028957 | 386.6804 | 1 | 1 | 1 | 386.6804 | Fe_Cr_Ni_Mn_Mo | Fe17Cr27Ni44Mn7Mo5 | 0.02838063 | -5.5568 | 8.17 | 20.60485 | 211.6579 | 46.28979 | 515.0498 | 159.8847 | 211.6579 | 46.28979 | 515.0498 | 159.8847
4699 | 4699 | 4699 | 16 | 32 | 38 | 8 | 7 | 94.12414 | 0.2681997 | 0.07641872 | 453.8961 | 1 | 1 | 1 | 453.8961 | Fe_Cr_Ni_Mn_Mo | Fe16Cr32Ni38Mn8Mo7 | 0.03108184 | -5.476326 | 7.90099 | 22.72013 | 214.5033 | 44.29839 | 642.1842 | 181.0847 | 214.5033 | 44.29839 | 642.1842 | 181.0847
4700 | 4700 | 4700 | 14 | 36 | 32 | 8 | 10 | 97.62875 | 0.2625499 | 0.08317829 | 536.6169 | 0 | 0 | 0 |  | Fe_Cr_Ni_Mn_Mo | Fe14Cr36Ni32Mn8Mo10 | 0.03373121 | -5.2224 | 7.64 | 25.0088 | 234.7429 | 45.64083 | 707.3102 | 153.7768
4701 | 4701 | 4701 | 11 | 40 | 26 | 9 | 14 | 101.4853 | 0.2565583 | 0.08892182 | 617.2659 | 0 | 0 | 0 |  | Fe_Cr_Ni_Mn_Mo | Fe11Cr40Ni26Mn9Mo14 | 0.03686151 | -4.668 | 7.35 | 28.08469 | 291.2301 | 71.81998 | 735.5414 | 125.8694
4702 | 4702 | 4702 | 9 | 44 | 21 | 8 | 18 | 105.2171 | 0.252177 | 0.09254408 | 680.8206 | 0 | 0 | 0 |  | Fe_Cr_Ni_Mn_Mo | Fe9Cr44Ni21Mn8Mo18 | 0.03854891 | -4.0528 | 7.1 | 29.87892 | 383.986 | 99.60226 | 743.7478 | 142.4251
4703 | 4703 | 4703 | 7 | 46 | 16 | 7 | 23 | 108.9991 | 0.2489245 | 0.09505102 | 737.6889 | 0 | 0 | 0 |  | Fe_Cr_Ni_Mn_Mo | Fe7Cr46Ni16Mn7Mo23 | 0.04043492 | -3.282522 | 6.858586 | 31.95912 | 470.4268 | 122.0916 | 727.9512 | 142.7026
4704 | 4704 | 4704 | 29 | 12 | 52 | 4 | 3 | 84.56076 | 0.2908955 | 0.05907189 | 275.5064 | 1 | 1 | 1 | 275.5064 | Fe_Cr_Ni_Mn_Mo | Fe29Cr12Ni52Mn4Mo3 | 0.02269826 | -4.2024 | 8.7 | 16.04868 | 185.5971 | 47.60636 | 182.137 | 66.22205 | 185.5971 | 47.60636 | 182.137 | 66.22205
4705 | 4705 | 4705 | 27 | 16 | 46 | 8 | 4 | 86.68813 | 0.2839002 | 0.06541915 | 331.201 | 1 | 1 | 1 | 331.201 | Fe_Cr_Ni_Mn_Mo | Fe27Cr16Ni46Mn8Mo4 | 0.02824684 | -4.744633 | 8.435644 | 20.00147 | 212.7064 | 52.63421 | 253.9254 | 104.9235 | 212.7064 | 52.63421 | 253.9254 | 104.9235
4706 | 4706 | 4706 | 24 | 21 | 39 | 10 | 6 | 89.94715 | 0.2763016 | 0.0733085 | 410.139 | 1 | 1 | 1 | 410.139 | Fe_Cr_Ni_Mn_Mo | Fe24Cr21Ni39Mn10Mo6 | 0.03193961 | -4.974 | 8.14 | 22.9312 | 233.0997 | 47.765 | 412.8566 | 112.6089 | 233.0997 | 47.765 | 412.8566 | 112.6089
4707 | 4707 | 4707 | 21 | 25 | 34 | 12 | 9 | 93.17519 | 0.2700023 | 0.0817749 | 502.9741 | 1 | 1 | 1 | 502.9741 | Fe_Cr_Ni_Mn_Mo | Fe21Cr25Ni34Mn12Mo9 | 0.03531495 | -4.91991 | 7.881188 | 26.00287 | 257.4421 | 51.80058 | 492.7417 | 141.0875 | 257.4421 | 51.80058 | 492.7417 | 141.0875
4708 | 4708 | 4708 | 17 | 28 | 29 | 13 | 13 | 96.84364 | 0.2644817 | 0.08934854 | 599.4833 | 0 | 0 | 0 |  | Fe_Cr_Ni_Mn_Mo | Fe17Cr28Ni29Mn13Mo13 | 0.03817136 | -4.668 | 7.63 | 29.12113 | 304.1715 | 67.39174 | 582.7662 | 135.9443
4709 | 4709 | 4709 | 14 | 31 | 24 | 14 | 17 | 100.2982 | 0.2594664 | 0.09379133 | 668.1771 | 0 | 0 | 0 |  | Fe_Cr_Ni_Mn_Mo | Fe14Cr31Ni24Mn14Mo17 | 0.04015769 | -4.1104 | 7.38 | 31.79229 | 377.7091 | 88.46553 | 589.6741 | 142.3064
4710 | 4710 | 4710 | 11 | 34 | 19 | 13 | 23 | 104.764 | 0.2553118 | 0.09827312 | 752.5094 | 0 | 0 | 0 |  | Fe_Cr_Ni_Mn_Mo | Fe11Cr34Ni19Mn13Mo23 | 0.0417561 | -3.3904 | 7.11 | 34.23974 | 509.3208 | 119.5347 | 606.1952 | 169.9154
4711 | 4711 | 4711 | 8 | 36 | 15 | 12 | 29 | 108.7083 | 0.2523776 | 0.09992692 | 805.1603 | 0 |  | 0 |  | Fe_Cr_Ni_Mn_Mo | Fe8Cr36Ni15Mn12Mo29 | 0.04274768 | -2.6612 | 6.88 | 36.17333 | 592.0001 | 138.01 | 558.4589 | 186.2393
4712 | 4712 | 4712 | 6 | 37 | 12 | 9 | 36 | 112.6845 | 0.2513196 | 0.1008797 | 855.4452 | 0 | 0 | 0 |  | Fe_Cr_Ni_Mn_Mo | Fe6Cr37Ni12Mn9Mo36 | 0.04338098 | -2.2032 | 6.69 | 36.83531 | 644.1584 | 160.2901 | 521.4288 | 203.068
4713 | 4713 | 4713 | 38 | 10 | 43 | 6 | 3 | 84.33786 | 0.2895748 | 0.05834682 | 268.144 | 1 | 1 | 1 | 268.144 | Fe_Cr_Ni_Mn_Mo | Fe38Cr10Ni43Mn6Mo3 | 0.02525995 | -3.8572 | 8.54 | 17.50971 | 213.6424 | 53.39816 | 146.193 | 73.89143 | 213.6424 | 53.39816 | 146.193 | 73.89143
4714 | 4714 | 4714 | 34 | 13 | 38 | 10 | 4 | 86.18058 | 0.2833882 | 0.06452329 | 320.709 | 1 | 1 | 1 | 320.709 | Fe_Cr_Ni_Mn_Mo | Fe34Cr13Ni38Mn10Mo4 | 0.03034749 | -4.244465 | 8.323232 | 21.20106 | 247.5116 | 56.78877 | 189.2096 | 85.68 | 247.5116 | 56.78877 | 189.2096 | 85.68
4715 | 4715 | 4715 | 29 | 16 | 33 | 14 | 7 | 89.24192 | 0.2763161 | 0.07614207 | 431.4074 | 1 | 1 | 1 | 431.4074 | Fe_Cr_Ni_Mn_Mo | Fe29Cr16Ni33Mn14Mo7 | 0.03546461 | -4.43016 | 8.060606 | 25.61916 | 284.5096 | 63.33298 | 316.7026 | 99.8129 | 284.5096 | 63.33298 | 316.7026 | 99.8129
4716 | 4716 | 4716 | 25 | 19 | 29 | 17 | 10 | 92.10723 | 0.2704082 | 0.08387054 | 516.2396 | 1 | 1 | 1 | 516.2396 | Fe_Cr_Ni_Mn_Mo | Fe25Cr19Ni29Mn17Mo10 | 0.03836742 | -4.304 | 7.83 | 28.82273 | 314.652 | 67.15709 | 356.0273 | 137.4557 | 314.652 | 67.15709 | 356.0273 | 137.4557
4717 | 4717 | 4717 | 20 | 21 | 25 | 19 | 15 | 95.85137 | 0.2651865 | 0.09280507 | 629.1707 | 0 | 0 | 0 |  | Fe_Cr_Ni_Mn_Mo | Fe20Cr21Ni25Mn19Mo15 | 0.04088053 | -3.9588 | 7.59 | 32.57284 | 403.3832 | 90.54639 | 389.3444 | 161.1054
4718 | 4718 | 4718 | 16 | 24 | 21 | 19 | 20 | 99.81506 | 0.2606161 | 0.09793789 | 712.8401 | 0 | 0 | 0 |  | Fe_Cr_Ni_Mn_Mo | Fe16Cr24Ni21Mn19Mo20 | 0.04208464 | -3.4176 | 7.35 | 35.14484 | 469.7675 | 104.1024 | 403.1772 | 177.7233
4719 | 4719 | 4719 | 12 | 26 | 17 | 18 | 26 | 104.0997 | 0.2570424 | 0.1009059 | 782.2694 | 0 | 0 | 0 |  | Fe_Cr_Ni_Mn_Mo | Fe12Cr26Ni17Mn18Mo26 | 0.04286434 | -2.736047 | 7.111111 | 37.55376 | 574.176 | 120.8317 | 402.3451 | 157.8416
4720 | 4720 | 4720 | 9 | 28 | 13 | 17 | 34 | 108.5745 | 0.2542663 | 0.1020916 | 837.6686 | 0 | 0 | 0 |  | Fe_Cr_Ni_Mn_Mo | Fe9Cr28Ni13Mn17Mo34 | 0.0430831 | -1.829625 | 6.861386 | 39.58836 | 657.0308 | 141.2767 | 352.6949 | 214.3158
4721 | 4721 | 4721 | 6 | 28 | 11 | 12 | 43 | 113.3976 | 0.2541839 | 0.1019494 | 887.325 | 0 | 0 | 0 |  | Fe_Cr_Ni_Mn_Mo | Fe6Cr28Ni11Mn12Mo43 | 0.04305218 | -1.6348 | 6.68 | 39.48911 | 681.4366 | 149.4062 | 344.4308 | 222.2445
4722 | 4722 | 4722 | 45 | 8 | 35 | 9 | 3 | 84.04675 | 0.2879438 | 0.05823958 | 265.533 | 1 | 1 | 1 | 265.533 | Fe_Cr_Ni_Mn_Mo | Fe45Cr8Ni35Mn9Mo3 | 0.02844477 | -3.4864 | 8.39 | 19.39072 | 246.5706 | 67.83836 | 66.91608 | 77.00249 | 246.5706 | 67.83836 | 66.91608 | 77.00249
4723 | 4723 | 4723 | 39 | 10 | 31 | 14 | 5 | 86.12205 | 0.281714 | 0.06834099 | 351.4647 | 1 | 1 | 1 | 351.4647 | Fe_Cr_Ni_Mn_Mo | Fe39Cr10Ni31Mn14Mo5 | 0.03420946 | -3.79349 | 8.181818 | 23.93918 | 294.3876 | 75.71217 | 144.4237 | 91.53807 | 294.3876 | 75.71217 | 144.4237 | 91.53807
4724 | 4724 | 4724 | 33 | 12 | 27 | 19 | 8 | 88.77269 | 0.2751363 | 0.07811409 | 446.3343 | 1 | 1 | 1 | 446.3343 | Fe_Cr_Ni_Mn_Mo | Fe33Cr12Ni27Mn19Mo8 | 0.03845954 | -3.825732 | 7.949495 | 28.27814 | 350.2476 | 72.68043 | 211.8737 | 109.8117 | 350.2476 | 72.68043 | 211.8737 | 109.8117
4725 | 4725 | 4725 | 28 | 14 | 24 | 22 | 12 | 91.85758 | 0.269871 | 0.08711841 | 547.4429 | 1 | 0 | 0 |  | Fe_Cr_Ni_Mn_Mo | Fe28Cr14Ni24Mn22Mo12 | 0.04082353 | -3.6256 | 7.74 | 31.81446 | 417.3102 | 95.05077 | 259.8644 | 138.9756
4726 | 4726 | 4726 | 23 | 16 | 20 | 24 | 17 | 95.56996 | 0.264692 | 0.09408232 | 641.7609 | 0 | 0 | 0 |  | Fe_Cr_Ni_Mn_Mo | Fe23Cr16Ni20Mn24Mo17 | 0.04229928 | -3.0888 | 7.5 | 35.29929 | 477.9835 | 99.7349 | 276.7273 | 168.0657
4727 | 4727 | 4727 | 18 | 18 | 17 | 25 | 22 | 99.13241 | 0.2605603 | 0.09799313 | 709.9125 | 0 | 0 | 0 |  | Fe_Cr_Ni_Mn_Mo | Fe18Cr18Ni17Mn25Mo22 | 0.04278925 | -2.4952 | 7.29 | 38.10039 | 529.1741 | 99.14072 | 263.7003 | 182.9442
4728 | 4728 | 4728 | 13 | 20 | 13 | 24 | 30 | 104.2359 | 0.2568279 | 0.1008021 | 785.7716 | 0 | 0 | 0 |  | Fe_Cr_Ni_Mn_Mo | Fe13Cr20Ni13Mn24Mo30 | 0.04267578 | -1.5456 | 7.02 | 41.04766 | 611.782 | 108.5066 | 253.399 | 186.7029
4729 | 4729 | 4729 | 9 | 20 | 11 | 22 | 38 | 108.4356 | 0.2556541 | 0.1013713 | 834.44 | 0 | 0 | 0 |  | Fe_Cr_Ni_Mn_Mo | Fe9Cr20Ni11Mn22Mo38 | 0.04191116 | -0.9616 | 6.84 | 42.78072 | 666.5412 | 120.0628 | 235.6289 | 185.8937
4730 | 4730 | 4730 | 6 | 20 | 8 | 16 | 50 | 114.4229 | 0.2554683 | 0.09842004 | 859.6473 | 0 | 0 | 0 |  | Fe_Cr_Ni_Mn_Mo | Fe6Cr20Ni8Mn16Mo50 | 0.04066197 | -0.448 | 6.6 | 42.37169 | 707.6077 | 125.9667 | 218.0983 | 192.9451
4731 | 4731 | 4731 | 50 | 7 | 25 | 14 | 3 | 84.1794 | 0.2838857 | 0.05793976 | 261.014 | 1 | 1 | 1 | 261.014 | Fe_Cr_Ni_Mn_Mo | Fe50Cr7Ni25Mn14Mo3 | 0.03270689 | -2.976839 | 8.161616 | 21.98078 | 264.8384 | 70.07066 | 29.73119 | 64.03824 | 264.8384 | 70.07066 | 29.73119 | 64.03824
4732 | 4732 | 4732 | 42 | 8 | 23 | 21 | 6 | 86.34505 | 0.2775075 | 0.07121212 | 373.3892 | 1 | 1 | 1 | 373.3892 | Fe_Cr_Ni_Mn_Mo | Fe42Cr8Ni23Mn21Mo6 | 0.03828213 | -3.1696 | 7.97 | 27.25509 | 366.0421 | 69.37935 | 110.8838 | 91.73158 | 366.0421 | 69.37935 | 110.8838 | 91.73158
4733 | 4733 | 4733 | 36 | 9 | 20 | 26 | 9 | 88.58616 | 0.2720088 | 0.07926082 | 452.6455 | 1 | 1 | 1 | 452.6455 | Fe_Cr_Ni_Mn_Mo | Fe36Cr9Ni20Mn26Mo9 | 0.0409418 | -2.9816 | 7.78 | 30.99597 | 437.8838 | 75.02219 | 146.4057 | 95.59389 | 437.8838 | 75.02219 | 146.4057 | 95.59389
4734 | 4734 | 4734 | 29 | 11 | 18 | 28 | 13 | 91.79307 | 0.2671019 | 0.086658 | 539.8229 | 0 | 0 | 0 |  | Fe_Cr_Ni_Mn_Mo | Fe29Cr11Ni18Mn28Mo13 | 0.04218613 | -2.749515 | 7.59596 | 34.32531 | 468.122 | 79.14017 | 192.7675 | 130.815
4735 | 4735 | 4735 | 24 | 12 | 16 | 30 | 18 | 94.98037 | 0.2633991 | 0.09313525 | 626.7465 | 0 | 0 | 0 |  | Fe_Cr_Ni_Mn_Mo | Fe24Cr12Ni16Mn30Mo18 | 0.04271907 | -2.28 | 7.42 | 37.57073 | 496.9253 | 87.01323 | 193.6939 | 153.0029
4736 | 4736 | 4736 | 18 | 14 | 13 | 31 | 25 | 99.46044 | 0.2590589 | 0.09774094 | 710.5062 | 0 | 0 | 0 |  | Fe_Cr_Ni_Mn_Mo | Fe18Cr14Ni13Mn31Mo25 | 0.04237735 | -1.431232 | 7.178218 | 41.04626 | 550.0823 | 91.54395 | 175.2798 | 157.5991
4737 | 4737 | 4737 | 13 | 15 | 10 | 30 | 32 | 103.8004 | 0.2562598 | 0.09876873 | 759.5808 | 0 | 0 | 0 |  | Fe_Cr_Ni_Mn_Mo | Fe13Cr15Ni10Mn30Mo32 | 0.04129184 | -0.5108 | 6.96 | 43.7414 | 590.5182 | 100.7838 | 171.6946 | 157.857
4738 | 4738 | 4738 | 8 | 15 | 8 | 26 | 42 | 109.2376 | 0.2553547 | 0.09825658 | 806.6148 | 0 | 0 | 0 |  | Fe_Cr_Ni_Mn_Mo | Fe8Cr15Ni8Mn26Mo42 | 0.03943814 | 0.1893684 | 6.747475 | 45.52072 | 652.993 | 117.3461 | 155.2256 | 145.4153
4739 | 4739 | 4739 | 5 | 15 | 6 | 19 | 55 | 115.3255 | 0.2558654 | 0.09401059 | 815.207 | 0 | 0 | 0 |  | Fe_Cr_Ni_Mn_Mo | Fe5Cr15Ni6Mn19Mo55 | 0.03742261 | 0.5032 | 6.53 | 44.33103 | 695.2803 | 139.3731 | 138.6416 | 167.5217
4740 | 4740 | 4740 | 52 | 7 | 17 | 21 | 3 | 84.45475 | 0.2784104 | 0.05748802 | 254.7213 | 1 | 1 | 1 | 254.7213 | Fe_Cr_Ni_Mn_Mo | Fe52Cr7Ni17Mn21Mo3 | 0.03669709 | -2.3524 | 7.93 | 24.44811 | 258.5569 | 66.37064 | 21.61026 | 63.17018 | 258.5569 | 66.37064 | 21.61026 | 63.17018
4741 | 4741 | 4741 | 43 | 7 | 16 | 28 | 6 | 86.27534 | 0.2729058 | 0.0696183 | 354.9989 | 1 | 1 | 1 | 354.9989 | Fe_Cr_Ni_Mn_Mo | Fe43Cr7Ni16Mn28Mo6 | 0.04052511 | -2.4004 | 7.78 | 29.13331 | 374.0531 | 73.45472 | 69.54346 | 73.70822 | 374.0531 | 73.45472 | 69.54346 | 73.70822
4742 | 4742 | 4742 | 36 | 7 | 15 | 33 | 9 | 88.09682 | 0.26862 | 0.07738888 | 428.7715 | 1 | 1 | 1 | 428.7715 | Fe_Cr_Ni_Mn_Mo | Fe36Cr7Ni15Mn33Mo9 | 0.04205287 | -2.2692 | 7.65 | 32.63296 | 427.3244 | 69.19991 | 119.6491 | 103.8223 | 427.3244 | 69.19991 | 119.6491 | 103.8223
4743 | 4743 | 4743 | 30 | 8 | 13 | 36 | 14 | 91.36658 | 0.2641682 | 0.08625357 | 529.2247 | 1 | 0 | 0 |  | Fe_Cr_Ni_Mn_Mo | Fe30Cr8Ni13Mn36Mo14 | 0.04256522 | -1.768454 | 7.465347 | 36.46523 | 436.1043 | 76.68997 | 140.721 | 109.9712
4744 | 4744 | 4744 | 24 | 9 | 11 | 38 | 19 | 94.6106 | 0.2603075 | 0.0912564 | 600.1906 | 0 | 0 | 0 |  | Fe_Cr_Ni_Mn_Mo | Fe24Cr9Ni11Mn38Mo19 | 0.042107 | -1.122243 | 7.287129 | 39.79878 | 454.0422 | 79.84064 | 122.7829 | 109.332
4745 | 4745 | 4745 | 18 | 10 | 9 | 38 | 25 | 98.47897 | 0.2571947 | 0.09442934 | 663.048 | 0 | 0 | 0 |  | Fe_Cr_Ni_Mn_Mo | Fe18Cr10Ni9Mn38Mo25 | 0.04091109 | -0.334 | 7.1 | 43.03708 | 493.0325 | 87.64345 | 116.7973 | 132.4651
4746 | 4746 | 4746 | 12 | 11 | 7 | 37 | 33 | 103.1435 | 0.2546996 | 0.09567174 | 716.3555 | 0 | 0 | 0 |  | Fe_Cr_Ni_Mn_Mo | Fe12Cr11Ni7Mn37Mo33 | 0.03870909 | 0.6396 | 6.89 | 46.15398 | 531.5556 | 92.04535 | 110.6937 | 128.3387
4747 | 4747 | 4747 | 7 | 12 | 5 | 32 | 44 | 109.1158 | 0.2538271 | 0.09420409 | 754.7754 | 0 | 0 | 0 |  | Fe_Cr_Ni_Mn_Mo | Fe7Cr12Ni5Mn32Mo44 | 0.03604708 | 1.5192 | 6.66 | 48.0303 | 605.0882 | 122.1534 | 105.7449 | 146.644
4748 | 4748 | 4748 | 4 | 12 | 4 | 23 | 57 | 115.3913 | 0.2552198 | 0.08967779 | 760.6878 | 0 | 0 | 0 |  | Fe_Cr_Ni_Mn_Mo | Fe4Cr12Ni4Mn23Mo57 | 0.03389762 | 1.5612 | 6.47 | 46.51226 | 672.0378 | 120.0704 | 108.4999 | 151.4877
4749 | 4749 | 4749 | 42 | 5 | 10 | 37 | 6 | 85.8212 | 0.2680225 | 0.06758623 | 331.351 | 1 | 1 | 1 | 331.351 | Fe_Cr_Ni_Mn_Mo | Fe42Cr5Ni10Mn37Mo6 | 0.04202993 | -1.5216 | 7.61 | 30.8 | 315.6876 | 71.84688 | 37.11485 | 110.2772 | 315.6876 | 71.84688 | 37.11485 | 110.2772
4750 | 4750 | 4750 | 35 | 5 | 10 | 41 | 9 | 87.60994 | 0.2645108 | 0.07493525 | 399.7763 | 1 | 1 | 1 | 399.7763 | Fe_Cr_Ni_Mn_Mo | Fe35Cr5Ni10Mn41Mo9 | 0.04232596 | -1.404 | 7.51 | 33.92403 | 343.3163 | 85.65798 | 80.62188 | 99.2011 | 343.3163 | 85.65798 | 80.62188 | 99.2011
4751 | 4751 | 4751 | 28 | 6 | 9 | 44 | 13 | 90.3416 | 0.2603263 | 0.08132828 | 470.3417 | 1 | 0 | 0 |  | Fe_Cr_Ni_Mn_Mo | Fe28Cr6Ni9Mn44Mo13 | 0.04177946 | -0.9508 | 7.36 | 37.27989 | 357.0714 | 101.5775 | 77.17972 | 122.3798
4752 | 4752 | 4752 | 22 | 7 | 8 | 45 | 18 | 93.6008 | 0.257241 | 0.08684311 | 543.4795 | 0 | 0 | 0 |  | Fe_Cr_Ni_Mn_Mo | Fe22Cr7Ni8Mn45Mo18 | 0.04067692 | -0.3592 | 7.21 | 40.66251 | 389.81 | 107.8497 | 86.61485 | 128.4326
4753 | 4753 | 4753 | 16 | 8 | 6 | 45 | 25 | 97.91553 | 0.2542567 | 0.09076911 | 614.9768 | 0 | 0 | 0 |  | Fe_Cr_Ni_Mn_Mo | Fe16Cr8Ni6Mn45Mo25 | 0.03855145 | 0.6716 | 7.01 | 44.49393 | 432.8678 | 116.881 | 81.46164 | 129.819
4754 | 4754 | 4754 | 11 | 9 | 5 | 43 | 32 | 102.0294 | 0.2528241 | 0.09236273 | 666.3767 | 0 | 0 | 0 |  | Fe_Cr_Ni_Mn_Mo | Fe11Cr9Ni5Mn43Mo32 | 0.0363558 | 1.4344 | 6.85 | 47.26214 | 470.0588 | 108.2551 | 88.81355 | 128.176
4755 | 4755 | 4755 | 6 | 11 | 3 | 38 | 43 | 108.0952 | 0.2517579 | 0.09077943 | 701.507 | 0 | 0 | 0 |  | Fe_Cr_Ni_Mn_Mo | Fe6Cr11Ni3Mn38Mo43 | 0.0333667 | 2.486815 | 6.613861 | 49.51604 | 537.0675 | 90.52386 | 76.35854 | 113.7037
4756 | 4756 | 4756 | 32 | 3 | 6 | 50 | 9 | 87.07995 | 0.2598224 | 0.07197728 | 366.9506 | 1 | 1 | 1 | 366.9506 | Fe_Cr_Ni_Mn_Mo | Fe32Cr3Ni6Mn50Mo9 | 0.04137793 | -0.564 | 7.38 | 34.79238 | 274.8636 | 101.3575 | -1.485313 | 186.1923 | 274.8636 | 101.3575 | -1.485313 | 186.1923
4757 | 4757 | 4757 | 25 | 4 | 6 | 52 | 13 | 89.77592 | 0.2564923 | 0.07824163 | 434.3523 | 1 | 0 | 0 |  | Fe_Cr_Ni_Mn_Mo | Fe25Cr4Ni6Mn52Mo13 | 0.04001077 | -0.1856 | 7.26 | 38.13135 | 306.7577 | 125.6269 | 47.72923 | 174.4452
4758 | 4758 | 4758 | 19 | 5 | 5 | 53 | 18 | 93.03837 | 0.2534852 | 0.08311864 | 498.7114 | 0 | 0 | 0 |  | Fe_Cr_Ni_Mn_Mo | Fe19Cr5Ni5Mn53Mo18 | 0.03798693 | 0.5624 | 7.11 | 41.67145 | 330.7149 | 110.6819 | 28.93052 | 209.2654
4759 | 4759 | 4759 | 13 | 6 | 4 | 53 | 23 | 96.35195 | 0.250874 | 0.08527648 | 541.5895 | 0 | 0 | 0 |  | Fe_Cr_Ni_Mn_Mo | Fe13Cr6Ni4Mn53Mo23 | 0.03520784 | 1.405163 | 6.959596 | 44.88942 | 351.2836 | 127.0785 | 40.66492 | 187.0261
4760 | 4760 | 4760 | 8 | 8 | 4 | 50 | 30 | 100.6449 | 0.2499654 | 0.08808523 | 603.886 | 0 | 0 | 0 |  | Fe_Cr_Ni_Mn_Mo | Fe8Cr8Ni4Mn50Mo30 | 0.03320402 | 2.0112 | 6.82 | 47.8251 | 400.7263 | 116.7612 | 73.03874 | 158.5772
4761 | 4761 | 4761 | 12 | 3 | 47 | 5 | 33 | 99.71887 | 0.2822303 | 0.1268683 | 1126.803 | 0 | 0 | 0 |  | Fe_Cr_Ni_Mn_Mo | Fe12Cr3Ni47Mn5Mo33 | 0.04378309 | -5.93 | 8.17 | 29.86821 | 308.9865 | 116.2386 | 497.5528 | 112.6403
4762 | 4762 | 4762 | 11 | 5 | 40 | 5 | 39 | 103.7665 | 0.2775902 | 0.1268577 | 1171.497 | 0 | 0 | 0 |  | Fe_Cr_Ni_Mn_Mo | Fe11Cr5Ni40Mn5Mo39 | 0.0445752 | -5.8752 | 7.87 | 31.28322 | 392.8905 | 137.4424 | 447.8288 | 132.8841
4763 | 4763 | 4763 | 10 | 7 | 34 | 4 | 44 | 107.3699 | 0.2740186 | 0.1251163 | 1188.444 | 0 | 0 | 0 |  | Fe_Cr_Ni_Mn_Mo | Fe10Cr7Ni34Mn4Mo44 | 0.0447768 | -5.681053 | 7.616162 | 31.51353 | 488.9553 | 150.9942 | 379.3526 | 158.8356
4764 | 4764 | 4764 | 9 | 11 | 27 | 4 | 49 | 110.9837 | 0.2691961 | 0.1198491 | 1148.182 | 0 | 0 | 0 |  | Fe_Cr_Ni_Mn_Mo | Fe9Cr11Ni27Mn4Mo49 | 0.04445092 | -5.0412 | 7.3 | 32.57299 | 578.1044 | 148.1753 | 334.0928 | 178.07
4765 | 4765 | 4765 | 7 | 14 | 22 | 3 | 53 | 114.1981 | 0.2658423 | 0.1145334 | 1104.529 | 0 | 0 | 0 |  | Fe_Cr_Ni_Mn_Mo | Fe7Cr14Ni22Mn3Mo53 | 0.04393455 | -4.536272 | 7.060606 | 32.44296 | 619.2281 | 147.8425 | 265.5676 | 193.7129
4766 | 4766 | 4766 | 19 | 3 | 51 | 6 | 21 | 92.76385 | 0.2875436 | 0.1139675 | 884.9776 | 1 | 0 | 0 |  | Fe_Cr_Ni_Mn_Mo | Fe19Cr3Ni51Mn6Mo21 | 0.04020517 | -5.2572 | 8.48 | 27.43429 | 250.1793 | 94.74599 | 500.6566 | 88.25022
4767 | 4767 | 4767 | 17 | 5 | 44 | 7 | 27 | 97.08964 | 0.281862 | 0.1194876 | 993.56 | 1 | 0 | 0 |  | Fe_Cr_Ni_Mn_Mo | Fe17Cr5Ni44Mn7Mo27 | 0.04265828 | -5.5216 | 8.17 | 30.33875 | 318.1638 | 115.1619 | 499.851 | 103.0974
4768 | 4768 | 4768 | 16 | 7 | 38 | 8 | 32 | 100.4868 | 0.2772534 | 0.120337 | 1036.726 | 1 | 0 | 0 |  | Fe_Cr_Ni_Mn_Mo | Fe16Cr7Ni38Mn8Mo32 | 0.04381524 | -5.397902 | 7.90099 | 32.47887 | 401.0543 | 133.0855 | 466.8822 | 114.3781
4769 | 4769 | 4769 | 14 | 10 | 32 | 8 | 36 | 103.9098 | 0.2727782 | 0.1200561 | 1066.049 | 0 | 0 | 0 |  | Fe_Cr_Ni_Mn_Mo | Fe14Cr10Ni32Mn8Mo36 | 0.04428176 | -5.1184 | 7.64 | 33.85203 | 496.4962 | 147.6176 | 454.5244 | 143.231
4770 | 4770 | 4770 | 11 | 14 | 26 | 9 | 40 | 107.3447 | 0.2675699 | 0.1166375 | 1049.79 | 0 | 0 | 0 |  | Fe_Cr_Ni_Mn_Mo | Fe11Cr14Ni26Mn9Mo40 | 0.04421146 | -4.5016 | 7.35 | 35.72828 | 591.6352 | 154.0251 | 379.3904 | 175.1973
4771 | 4771 | 4771 | 9 | 18 | 21 | 8 | 44 | 110.6925 | 0.2636273 | 0.1130942 | 1032.084 | 0 | 0 | 0 |  | Fe_Cr_Ni_Mn_Mo | Fe9Cr18Ni21Mn8Mo44 | 0.04402627 | -3.8968 | 7.1 | 36.16227 | 639.2264 | 145.452 | 338.7318 | 190.1099
4772 | 4772 | 4772 | 7 | 23 | 16 | 7 | 46 | 113.5756 | 0.2594675 | 0.1080873 | 986.2024 | 0 | 0 | 0 |  | Fe_Cr_Ni_Mn_Mo | Fe7Cr23Ni16Mn7Mo46 | 0.04376769 | -3.151107 | 6.858586 | 36.47206 | 667.5104 | 153.1136 | 342.906 | 175.374
4773 | 4773 | 4773 | 29 | 3 | 52 | 4 | 12 | 87.34982 | 0.2930557 | 0.09474692 | 623.8982 | 1 | 1 | 1 | 623.8982 | Fe_Cr_Ni_Mn_Mo | Fe29Cr3Ni52Mn4Mo12 | 0.03358907 | -4.2636 | 8.7 | 22.02249 | 215.5522 | 83.17329 | 427.1277 | 97.40085 | 215.5522 | 83.17329 | 427.1277 | 97.40085
4774 | 4774 | 4774 | 27 | 4 | 46 | 8 | 16 | 90.21371 | 0.2873287 | 0.1010242 | 708.6936 | 1 | 1 | 1 | 708.6936 | Fe_Cr_Ni_Mn_Mo | Fe27Cr4Ni46Mn8Mo16 | 0.03836079 | -4.758749 | 8.435644 | 26.90119 | 270.9479 | 92.14394 | 438.5775 | 102.1136 | 270.9479 | 92.14394 | 438.5775 | 102.1136
4775 | 4775 | 4775 | 24 | 6 | 39 | 10 | 21 | 94.13756 | 0.2813316 | 0.1097432 | 837.8642 | 1 | 0 | 0 |  | Fe_Cr_Ni_Mn_Mo | Fe24Cr6Ni39Mn10Mo21 | 0.04141691 | -4.938 | 8.14 | 30.53179 | 340.7717 | 110.6996 | 453.595 | 104.3323
4776 | 4776 | 4776 | 21 | 9 | 34 | 12 | 25 | 97.3588 | 0.2759203 | 0.111129 | 878.6162 | 1 | 0 | 0 |  | Fe_Cr_Ni_Mn_Mo | Fe21Cr9Ni34Mn12Mo25 | 0.04282483 | -4.825801 | 7.881188 | 33.18206 | 422.6627 | 122.0089 | 442.6707 | 133.447
4777 | 4777 | 4777 | 17 | 13 | 29 | 13 | 28 | 100.5707 | 0.270566 | 0.1119211 | 912.7805 | 0 | 0 | 0 |  | Fe_Cr_Ni_Mn_Mo | Fe17Cr13Ni29Mn13Mo28 | 0.04341149 | -4.536 | 7.63 | 35.11965 | 474.2071 | 119.3583 | 417.9835 | 149.6552
4778 | 4778 | 4778 | 14 | 17 | 24 | 14 | 31 | 103.5736 | 0.2655364 | 0.1103402 | 915.2696 | 0 | 0 | 0 |  | Fe_Cr_Ni_Mn_Mo | Fe14Cr17Ni24Mn14Mo31 | 0.04361646 | -3.9536 | 7.38 | 36.81997 | 580.886 | 128.4825 | 409.4706 | 159.1381
4779 | 4779 | 4779 | 11 | 23 | 19 | 13 | 34 | 107.1518 | 0.260295 | 0.1076994 | 908.4724 | 0 | 0 | 0 |  | Fe_Cr_Ni_Mn_Mo | Fe11Cr23Ni19Mn13Mo34 | 0.04359641 | -3.2672 | 7.11 | 37.53332 | 627.4454 | 144.5881 | 411.0456 | 162.356
4780 | 4780 | 4780 | 8 | 29 | 15 | 12 | 36 | 110.1288 | 0.2556437 | 0.1042051 | 883.9293 | 0 | 0 | 0 |  | Fe_Cr_Ni_Mn_Mo | Fe8Cr29Ni15Mn12Mo36 | 0.04346397 | -2.5828 | 6.88 | 37.92572 | 659.8459 | 148.8749 | 447.8487 | 196.6874
4781 | 4781 | 4781 | 6 | 36 | 12 | 9 | 37 | 112.8747 | 0.2517882 | 0.1012878 | 864.1775 | 0 | 0 | 0 |  | Fe_Cr_Ni_Mn_Mo | Fe6Cr36Ni12Mn9Mo37 | 0.043454 | -2.1948 | 6.69 | 37.0258 | 655.9771 | 178.5606 | 508.9432 | 208.3535
4782 | 4782 | 4782 | 38 | 3 | 43 | 6 | 10 | 86.50858 | 0.2913591 | 0.08754293 | 542.281 | 1 | 1 | 1 | 542.281 | Fe_Cr_Ni_Mn_Mo | Fe38Cr3Ni43Mn6Mo10 | 0.03330963 | -3.9132 | 8.54 | 22.51666 | 252.0159 | 80.08162 | 356.6334 | 110.3227 | 252.0159 | 80.08162 | 356.6334 | 110.3227
4783 | 4783 | 4783 | 34 | 4 | 38 | 10 | 13 | 88.89782 | 0.2861118 | 0.09716808 | 653.2341 | 1 | 1 | 1 | 653.2341 | Fe_Cr_Ni_Mn_Mo | Fe34Cr4Ni38Mn10Mo13 | 0.03783514 | -4.259157 | 8.323232 | 26.98993 | 313.933 | 90.06911 | 372.7833 | 108.3787 | 313.933 | 90.06911 | 372.7833 | 108.3787
4784 | 4784 | 4784 | 29 | 7 | 33 | 14 | 16 | 91.82242 | 0.2795013 | 0.1011117 | 711.7421 | 1 | 0 | 0 |  | Fe_Cr_Ni_Mn_Mo | Fe29Cr7Ni33Mn14Mo16 | 0.04066537 | -4.38241 | 8.060606 | 30.79235 | 374.7961 | 98.17577 | 359.9614 | 120.2227
4785 | 4785 | 4785 | 25 | 10 | 29 | 17 | 19 | 94.5395 | 0.2739233 | 0.1020549 | 738.2546 | 1 | 0 | 0 |  | Fe_Cr_Ni_Mn_Mo | Fe25Cr10Ni29Mn17Mo19 | 0.0421175 | -4.2104 | 7.83 | 33.54042 | 432.6257 | 102.5003 | 348.5802 | 150.1146
4786 | 4786 | 4786 | 20 | 15 | 25 | 19 | 21 | 97.38123 | 0.267746 | 0.1017437 | 750.2702 | 0 | 0 | 0 |  | Fe_Cr_Ni_Mn_Mo | Fe20Cr15Ni25Mn19Mo21 | 0.04260338 | -3.87 | 7.59 | 35.41455 | 481.6769 | 107.6745 | 349.23 | 137.8285
4787 | 4787 | 4787 | 16 | 20 | 21 | 19 | 24 | 100.7706 | 0.2624233 | 0.1019907 | 775.6353 | 0 | 0 | 0 |  | Fe_Cr_Ni_Mn_Mo | Fe16Cr20Ni21Mn19Mo24 | 0.04287698 | -3.352 | 7.35 | 36.81032 | 531.205 | 98.14702 | 372.061 | 166.8929
4788 | 4788 | 4788 | 12 | 26 | 17 | 18 | 26 | 104.0997 | 0.2570424 | 0.1009513 | 784.7238 | 0 | 0 | 0 |  | Fe_Cr_Ni_Mn_Mo | Fe12Cr26Ni17Mn18Mo26 | 0.04286434 | -2.736047 | 7.111111 | 37.55376 | 571.8373 | 123.5052 | 413.6784 | 165.4785
4789 | 4789 | 4789 | 9 | 34 | 13 | 17 | 28 | 107.3447 | 0.2513838 | 0.09675156 | 752.4978 | 0 | 0 | 0 |  | Fe_Cr_Ni_Mn_Mo | Fe9Cr34Ni13Mn17Mo28 | 0.04273606 | -1.928438 | 6.861386 | 37.78444 | 580.1097 | 129.0936 | 470.2704 | 185.0237
4790 | 4790 | 4790 | 6 | 43 | 11 | 12 | 28 | 110.5127 | 0.2469695 | 0.09495451 | 749.1067 | 0 | 0 | 0 |  | Fe_Cr_Ni_Mn_Mo | Fe6Cr43Ni11Mn12Mo28 | 0.04237876 | -1.8148 | 6.68 | 36.11426 | 557.8913 | 154.6975 | 588.3054 | 216.0304
4791 | 4791 | 4791 | 45 | 3 | 35 | 9 | 8 | 85.59946 | 0.2893117 | 0.0800602 | 461.4373 | 1 | 1 | 1 | 461.4373 | Fe_Cr_Ni_Mn_Mo | Fe45Cr3Ni35Mn9Mo8 | 0.03365801 | -3.5224 | 8.39 | 23.21099 | 290.4495 | 73.25056 | 251.0153 | 98.20822 | 290.4495 | 73.25056 | 251.0153 | 98.20822
4792 | 4792 | 4792 | 39 | 5 | 31 | 14 | 10 | 87.63459 | 0.2833448 | 0.088309 | 547.2518 | 1 | 1 | 1 | 547.2518 | Fe_Cr_Ni_Mn_Mo | Fe39Cr5Ni31Mn14Mo10 | 0.0378408 | -3.787369 | 8.181818 | 27.40298 | 350.278 | 82.24532 | 265.3109 | 111.1042 | 350.278 | 82.24532 | 265.3109 | 111.1042
4793 | 4793 | 4793 | 33 | 8 | 27 | 19 | 12 | 89.93047 | 0.2766515 | 0.09129154 | 585.4356 | 1 | 0 | 0 |  | Fe_Cr_Ni_Mn_Mo | Fe33Cr8Ni27Mn19Mo12 | 0.04043741 | -3.786552 | 7.949495 | 30.84399 | 414.6161 | 88.01389 | 250.5159 | 126.5672
4794 | 4794 | 4794 | 28 | 12 | 24 | 22 | 14 | 92.4038 | 0.2707003 | 0.09142987 | 597.3837 | 1 | 0 | 0 |  | Fe_Cr_Ni_Mn_Mo | Fe28Cr12Ni24Mn22Mo14 | 0.04152133 | -3.5952 | 7.74 | 32.98545 | 437.0404 | 90.01467 | 254.4095 | 150.2981
4795 | 4795 | 4795 | 23 | 17 | 20 | 24 | 16 | 95.31233 | 0.2642401 | 0.09239973 | 620.572 | 0 | 0 | 0 |  | Fe_Cr_Ni_Mn_Mo | Fe23Cr17Ni20Mn24Mo16 | 0.04207025 | -3.1084 | 7.5 | 34.76478 | 459.9659 | 96.18759 | 275.743 | 155.3116
4796 | 4796 | 4796 | 18 | 22 | 17 | 25 | 18 | 98.15925 | 0.2586432 | 0.0926528 | 637.5102 | 0 | 0 | 0 |  | Fe_Cr_Ni_Mn_Mo | Fe18Cr22Ni17Mn25Mo18 | 0.04224195 | -2.5864 | 7.29 | 36.15467 | 468.7871 | 93.43402 | 295.9308 | 159.4207
4797 | 4797 | 4797 | 13 | 30 | 13 | 24 | 20 | 101.9918 | 0.2518186 | 0.0911433 | 641.0811 | 0 | 0 | 0 |  | Fe_Cr_Ni_Mn_Mo | Fe13Cr30Ni13Mn24Mo20 | 0.04214301 | -1.7816 | 7.02 | 36.87967 | 469.5385 | 115.0907 | 362.9132 | 182.3983
4798 | 4798 | 4798 | 9 | 38 | 11 | 22 | 20 | 104.6421 | 0.2464957 | 0.08811514 | 619.3952 | 0 | 0 | 0 |  | Fe_Cr_Ni_Mn_Mo | Fe9Cr38Ni11Mn22Mo20 | 0.0417701 | -1.372 | 6.84 | 36.27823 | 449.7268 | 130.35 | 451.0653 | 208.7581
4799 | 4799 | 4799 | 6 | 50 | 8 | 16 | 20 | 108.6595 | 0.2403259 | 0.08454149 | 599.362 | 0 | 0 | 0 |  | Fe_Cr_Ni_Mn_Mo | Fe6Cr50Ni8Mn16Mo20 | 0.04091327 | -0.952 | 6.6 | 34.32142 | 421.9629 | 131.8062 | 629.0477 | 203.9648
4800 | 4800 | 4800 | 50 | 3 | 25 | 14 | 7 | 85.42188 | 0.2851469 | 0.07870126 | 442.611 | 1 | 1 | 1 | 442.611 | Fe_Cr_Ni_Mn_Mo | Fe50Cr3Ni25Mn14Mo7 | 0.03608013 | -2.989899 | 8.161616 | 25.21897 | 342.666 | 83.83939 | 137.961 | 93.07554 | 342.666 | 83.83939 | 137.961 | 93.07554
4801 | 4801 | 4801 | 42 | 6 | 23 | 21 | 8 | 86.93933 | 0.2782451 | 0.07794644 | 437.4272 | 1 | 1 | 1 | 437.4272 | Fe_Cr_Ni_Mn_Mo | Fe42Cr6Ni23Mn21Mo8 | 0.03936517 | -3.1528 | 7.97 | 28.74022 | 407.5912 | 85.16897 | 130.572 | 107.4998 | 407.5912 | 85.16897 | 130.572 | 107.4998
4802 | 4802 | 4802 | 36 | 9 | 20 | 26 | 9 | 88.58616 | 0.2720088 | 0.07926082 | 452.6455 | 1 | 1 | 1 | 452.6455 | Fe_Cr_Ni_Mn_Mo | Fe36Cr9Ni20Mn26Mo9 | 0.0409418 | -2.9816 | 7.78 | 30.99597 | 437.1834 | 75.47196 | 156.4339 | 112.1808 | 437.1834 | 75.47196 | 156.4339 | 112.1808
4803 | 4803 | 4803 | 29 | 13 | 18 | 28 | 11 | 91.24188 | 0.2661852 | 0.08451015 | 512.9835 | 0 | 0 | 0 |  | Fe_Cr_Ni_Mn_Mo | Fe29Cr13Ni18Mn28Mo11 | 0.04168202 | -2.794409 | 7.59596 | 33.01223 | 437.1858 | 77.4351 | 184.9865 | 115.0019
4804 | 4804 | 4804 | 24 | 18 | 16 | 30 | 12 | 93.41818 | 0.2604951 | 0.08226108 | 498.8372 | 0 | 0 | 0 |  | Fe_Cr_Ni_Mn_Mo | Fe24Cr18Ni16Mn30Mo12 | 0.04178223 | -2.4384 | 7.42 | 33.94113 | 404.4706 | 76.86462 | 213.5827 | 129.5798
4805 | 4805 | 4805 | 18 | 25 | 13 | 31 | 14 | 96.81527 | 0.2534562 | 0.08078807 | 498.4308 | 0 | 0 | 0 |  | Fe_Cr_Ni_Mn_Mo | Fe18Cr25Ni13Mn31Mo14 | 0.0417663 | -1.75473 | 7.178218 | 35.16288 | 378.0815 | 83.13948 | 252.0389 | 157.9634
4806 | 4806 | 4806 | 13 | 32 | 10 | 30 | 15 | 99.94094 | 0.2472003 | 0.08073031 | 510.3912 | 0 | 0 | 0 |  | Fe_Cr_Ni_Mn_Mo | Fe13Cr32Ni10Mn30Mo15 | 0.04156369 | -1.0344 | 6.96 | 35.56346 | 366.5656 | 94.1274 | 318.5133 | 204.7461
4807 | 4807 | 4807 | 8 | 42 | 8 | 26 | 15 | 103.5262 | 0.2407254 | 0.07899391 | 507.2 | 0 | 0 | 0 |  | Fe_Cr_Ni_Mn_Mo | Fe8Cr42Ni8Mn26Mo15 | 0.04105267 | -0.5819814 | 6.747475 | 34.59268 | 348.3417 | 100.6614 | 419.7573 | 243.61
4808 | 4808 | 4808 | 5 | 55 | 6 | 19 | 15 | 107.6936 | 0.2348498 | 0.07477563 | 481.5091 | 0 | 0 | 0 |  | Fe_Cr_Ni_Mn_Mo | Fe5Cr55Ni6Mn19Mo15 | 0.03981294 | -0.3288 | 6.53 | 32.35491 | 348.3543 | 129.41 | 652.1091 | 212.1019
4809 | 4809 | 4809 | 52 | 3 | 17 | 21 | 7 | 85.66664 | 0.2798639 | 0.0738954 | 395.2838 | 1 | 1 | 1 | 395.2838 | Fe_Cr_Ni_Mn_Mo | Fe52Cr3Ni17Mn21Mo7 | 0.03914731 | -2.3348 | 7.93 | 27.8027 | 371.0366 | 84.23511 | 73.74007 | 83.31502 | 371.0366 | 84.23511 | 73.74007 | 83.31502
4810 | 4810 | 4810 | 43 | 6 | 16 | 28 | 7 | 86.57012 | 0.2733234 | 0.07296372 | 385.564 | 1 | 1 | 1 | 385.564 | Fe_Cr_Ni_Mn_Mo | Fe43Cr6Ni16Mn28Mo7 | 0.04091944 | -2.384 | 7.78 | 29.94261 | 407.8548 | 72.71575 | 89.45573 | 93.30079 | 407.8548 | 72.71575 | 89.45573 | 93.30079
4811 | 4811 | 4811 | 36 | 9 | 15 | 33 | 7 | 87.5229 | 0.2676982 | 0.07165098 | 373.9736 | 1 | 1 | 1 | 373.9736 | Fe_Cr_Ni_Mn_Mo | Fe36Cr9Ni15Mn33Mo7 | 0.04153902 | -2.3196 | 7.65 | 31.05012 | 392.2433 | 61.18822 | 97.26966 | 85.47907 | 392.2433 | 61.18822 | 97.26966 | 85.47907
4812 | 4812 | 4812 | 30 | 14 | 13 | 36 | 8 | 89.74064 | 0.2611971 | 0.06961407 | 362.4159 | 0 | 0 | 0 |  | Fe_Cr_Ni_Mn_Mo | Fe30Cr14Ni13Mn36Mo8 | 0.0416975 | -1.951965 | 7.465347 | 32.08685 | 352.9611 | 54.16079 | 128.3423 | 90.93967
4813 | 4813 | 4813 | 24 | 19 | 11 | 38 | 9 | 92.02952 | 0.2550294 | 0.06990297 | 371.1152 | 0 | 0 | 0 |  | Fe_Cr_Ni_Mn_Mo | Fe24Cr19Ni11Mn38Mo9 | 0.04160528 | -1.475149 | 7.287129 | 32.98204 | 327.3046 | 54.68883 | 177.4697 | 131.8232
4814 | 4814 | 4814 | 18 | 25 | 9 | 38 | 10 | 94.78838 | 0.2488416 | 0.07179794 | 396.4295 | 0 | 0 | 0 |  | Fe_Cr_Ni_Mn_Mo | Fe18Cr25Ni9Mn38Mo10 | 0.04135716 | -0.91 | 7.1 | 33.62796 | 318.6561 | 74.88265 | 213.1091 | 158.4693
4815 | 4815 | 4815 | 12 | 33 | 7 | 37 | 11 | 98.1004 | 0.2420769 | 0.07037334 | 394.695 | 0 | 0 | 0 |  | Fe_Cr_Ni_Mn_Mo | Fe12Cr33Ni7Mn37Mo11 | 0.04104076 | -0.2316 | 6.89 | 33.92271 | 304.7193 | 78.95602 | 285.6042 | 205.5344
4816 | 4816 | 4816 | 7 | 44 | 5 | 32 | 12 | 102.4153 | 0.2355516 | 0.06885574 | 396.6255 | 0 | 0 | 0 |  | Fe_Cr_Ni_Mn_Mo | Fe7Cr44Ni5Mn32Mo12 | 0.04071947 | 0.38 | 6.66 | 33.46207 | 308.1392 | 98.45116 | 396.5063 | 247.7553
4817 | 4817 | 4817 | 4 | 57 | 4 | 23 | 12 | 106.8105 | 0.2305208 | 0.06694393 | 395.1765 | 0 | 0 | 0 |  | Fe_Cr_Ni_Mn_Mo | Fe4Cr57Ni4Mn23Mo12 | 0.03950307 | 0.3912 | 6.47 | 31.23844 | 299.4458 | 121.9798 | 614.4311 | 247.409
4818 | 4818 | 4818 | 42 | 6 | 10 | 37 | 5 | 85.52704 | 0.2675442 | 0.06412146 | 301.8788 | 1 | 1 | 1 | 301.8788 | Fe_Cr_Ni_Mn_Mo | Fe42Cr6Ni10Mn37Mo5 | 0.04178835 | -1.5492 | 7.61 | 29.88294 | 295.0907 | 76.79645 | 29.36326 | 105.7518 | 295.0907 | 76.79645 | 29.36326 | 105.7518
4819 | 4819 | 4819 | 35 | 9 | 10 | 41 | 5 | 86.46275 | 0.2624467 | 0.06296361 | 293.1921 | 0 | 0 | 0 |  | Fe_Cr_Ni_Mn_Mo | Fe35Cr9Ni10Mn41Mo5 | 0.04178185 | -1.5448 | 7.51 | 30.35194 | 280.7274 | 73.29703 | 37.20063 | 105.3707
4820 | 4820 | 4820 | 28 | 13 | 9 | 44 | 6 | 88.41486 | 0.2564443 | 0.06413231 | 306.6022 | 0 | 0 | 0 |  | Fe_Cr_Ni_Mn_Mo | Fe28Cr13Ni9Mn44Mo6 | 0.0415557 | -1.242 | 7.36 | 31.3777 | 275.8838 | 81.90913 | 61.81385 | 133.5456
4821 | 4821 | 4821 | 22 | 18 | 8 | 45 | 7 | 90.71251 | 0.2508587 | 0.06474207 | 317.6895 | 0 | 0 | 0 |  | Fe_Cr_Ni_Mn_Mo | Fe22Cr18Ni8Mn45Mo7 | 0.04119536 | -0.8564 | 7.21 | 32.10156 | 281.5435 | 115.0446 | 114.1486 | 141.9472
4822 | 4822 | 4822 | 16 | 25 | 6 | 45 | 8 | 93.7266 | 0.2439982 | 0.06399686 | 320.0091 | 0 | 0 | 0 |  | Fe_Cr_Ni_Mn_Mo | Fe16Cr25Ni6Mn45Mo8 | 0.04078451 | -0.1376 | 7.01 | 32.55518 | 280.3929 | 92.40186 | 164.6433 | 164.4155
4823 | 4823 | 4823 | 11 | 32 | 5 | 43 | 9 | 96.69463 | 0.2388108 | 0.06372398 | 327.0582 | 0 | 0 | 0 |  | Fe_Cr_Ni_Mn_Mo | Fe11Cr32Ni5Mn43Mo9 | 0.04058282 | 0.3488 | 6.85 | 32.90228 | 281.2608 | 84.60309 | 250.5207 | 212.3726
4824 | 4824 | 4824 | 6 | 43 | 3 | 38 | 11 | 101.4035 | 0.2326717 | 0.06221641 | 330.3304 | 0 | 0 | 0 |  | Fe_Cr_Ni_Mn_Mo | Fe6Cr43Ni3Mn38Mo11 | 0.04053788 | 1.131654 | 6.613861 | 33.38499 | 299.5206 | 97.67095 | 340.7663 | 236.7734375
4825 | 4825 | 4825 | 32 | 9 | 6 | 50 | 3 | 85.36142 | 0.2563248 | 0.05296189 | 211.7108 | 0 | 0 | 0 |  | Fe_Cr_Ni_Mn_Mo | Fe32Cr9Ni6Mn50Mo3 | 0.0413615 | -0.8472 | 7.38 | 28.64873 | 220.5799 | 90.97929 | -27.10155 | 221.2879
4826 | 4826 | 4826 | 25 | 13 | 6 | 52 | 4 | 87.29738 | 0.2509707 | 0.05486029 | 228.7729 | 0 | 0 | 0 |  | Fe_Cr_Ni_Mn_Mo | Fe25Cr13Ni6Mn52Mo4 | 0.04077652 | -0.6572 | 7.26 | 29.53828 | 231.7978 | 103.2561 | 2.965964 | 208.7872
4827 | 4827 | 4827 | 19 | 18 | 5 | 53 | 5 | 89.62557 | 0.2451748 | 0.05555973 | 238.869 | 0 | 0 | 0 |  | Fe_Cr_Ni_Mn_Mo | Fe19Cr18Ni5Mn53Mo5 | 0.04017847 | -0.1656 | 7.11 | 30.21523 | 241.9916 | 117.0308 | 60.11975 | 213.5988
4828 | 4828 | 4828 | 13 | 23 | 4 | 53 | 6 | 92.06531 | 0.2395417 | 0.05838445 | 265.4334 | 0 | 0 | 0 |  | Fe_Cr_Ni_Mn_Mo | Fe13Cr23Ni4Mn53Mo6 | 0.03955807 | 0.3922049 | 6.959596 | 30.92427 | 271.1031 | 160.14 | 79.29836 | 233.593
4829 | 4829 | 4829 | 8 | 30 | 4 | 50 | 8 | 95.48449 | 0.2356156 | 0.05880395 | 279.8227 | 0 | 0 | 0 |  | Fe_Cr_Ni_Mn_Mo | Fe8Cr30Ni4Mn50Mo8 | 0.03959133 | 0.7616 | 6.82 | 32.43702 | 288.2914 | 127.5003 | 181.0548 | 216.7486
4830 | 4830 | 4830 | 12 | 5 | 47 | 33 | 3 | 81.98536 | 0.2800227 | 0.06497896 | 301.4675 | 1 | 1 | 1 | 301.4675 | Fe_Cr_Ni_Mn_Mo | Fe12Cr5Ni47Mn33Mo3 | 0.0396251 | -6.19 | 8.45 | 29.57617 | 273.3215 | 88.94991 | 76.27422 | 61.62492 | 273.3215 | 88.94991 | 76.27422 | 61.62492
4831 | 4831 | 4831 | 11 | 5 | 40 | 39 | 5 | 83.5656 | 0.2739749 | 0.07107542 | 352.9424 | 1 | 1 | 1 | 352.9424 | Fe_Cr_Ni_Mn_Mo | Fe11Cr5Ni40Mn39Mo5 | 0.04087484 | -5.984 | 8.21 | 32.10919 | 263.0932 | 81.80994 | 76.14503 | 98.22923 | 263.0932 | 81.80994 | 76.14503 | 98.22923
4832 | 4832 | 4832 | 10 | 4 | 34 | 44 | 7 | 84.79335 | 0.2693911 | 0.07512825 | 389.4785 | 1 | 1 | 1 | 389.4785 | Fe_Cr_Ni_Mn_Mo | Fe10Cr4Ni34Mn44Mo7 | 0.04106143 | -5.53168 | 8.020202 | 34.35918 | 262.2798 | 91.97092 | 76.64428 | 99.10486 | 262.2798 | 91.97092 | 76.64428 | 99.10486
4833 | 4833 | 4833 | 9 | 4 | 27 | 49 | 11 | 87.53994 | 0.2635473 | 0.08142646 | 455.6427 | 1 | 0 | 0 |  | Fe_Cr_Ni_Mn_Mo | Fe9Cr4Ni27Mn49Mo11 | 0.04023495 | -4.4208 | 7.75 | 37.53185 | 292.2716 | 119.2881 | 41.71764 | 139.2926
4834 | 4834 | 4834 | 7 | 3 | 22 | 53 | 14 | 89.31412 | 0.2595338 | 0.0836545 | 484.1495 | 1 | 0 | 0 |  | Fe_Cr_Ni_Mn_Mo | Fe7Cr3Ni22Mn53Mo14 | 0.03831537 | -3.445771 | 7.565657 | 40.06194 | 305.4622 | 138.1664 | 39.31725 | 169.653
4835 | 4835 | 4835 | 19 | 6 | 51 | 21 | 3 | 82.30538 | 0.2867543 | 0.06347532 | 296.5479 | 1 | 1 | 1 | 296.5479 | Fe_Cr_Ni_Mn_Mo | Fe19Cr6Ni51Mn21Mo3 | 0.03592176 | -5.352 | 8.63 | 25.92991 | 257.1971 | 78.64289 | 84.42464 | 56.96017 | 257.1971 | 78.64289 | 84.42464 | 56.96017
4836 | 4836 | 4836 | 17 | 7 | 44 | 27 | 5 | 84.1913 | 0.2800525 | 0.07159472 | 366.2775 | 1 | 1 | 1 | 366.2775 | Fe_Cr_Ni_Mn_Mo | Fe17Cr7Ni44Mn27Mo5 | 0.03909532 | -5.5728 | 8.37 | 29.32166 | 293.7346 | 81.06579 | 114.4652 | 74.94393 | 293.7346 | 81.06579 | 114.4652 | 74.94393
4837 | 4837 | 4837 | 16 | 8 | 38 | 32 | 7 | 85.9744 | 0.2743456 | 0.07691739 | 416.5813 | 1 | 1 | 1 | 416.5813 | Fe_Cr_Ni_Mn_Mo | Fe16Cr8Ni38Mn32Mo7 | 0.04068491 | -5.353985 | 8.138614 | 31.7996 | 320.1073 | 91.79584 | 132.3804 | 80.51763 | 320.1073 | 91.79584 | 132.3804 | 80.51763
4838 | 4838 | 4838 | 14 | 8 | 32 | 36 | 10 | 88.1272 | 0.2693211 | 0.08274866 | 477.9776 | 1 | 1 | 1 | 477.9776 | Fe_Cr_Ni_Mn_Mo | Fe14Cr8Ni32Mn36Mo10 | 0.04157403 | -4.864 | 7.92 | 34.75399 | 327.4027 | 84.78975 | 140.9017 | 84.43166 | 327.4027 | 84.78975 | 140.9017 | 84.43166
4839 | 4839 | 4839 | 11 | 9 | 26 | 40 | 14 | 91.10441 | 0.2634683 | 0.08772943 | 539.7369 | 1 | 0 | 0 |  | Fe_Cr_Ni_Mn_Mo | Fe11Cr9Ni26Mn40Mo14 | 0.0414286 | -3.986 | 7.66 | 37.96037 | 346.3381 | 92.81215 | 140.9422 | 105.1619
4840 | 4840 | 4840 | 9 | 8 | 21 | 44 | 18 | 93.31768 | 0.2596742 | 0.09058387 | 581.146 | 1 | 0 | 0 |  | Fe_Cr_Ni_Mn_Mo | Fe9Cr8Ni21Mn44Mo18 | 0.04023456 | -2.9296 | 7.46 | 40.97548 | 359.0926 | 104.2167 | 102.6397 | 119.497
4841 | 4841 | 4841 | 7 | 7 | 16 | 46 | 23 | 96.18819 | 0.2565719 | 0.09229172 | 619.4206 | 0 | 0 | 0 |  | Fe_Cr_Ni_Mn_Mo | Fe7Cr7Ni16Mn46Mo23 | 0.03805564 | -1.595347 | 7.252525 | 44.16926 | 384.2085 | 118.0831 | 84.32005 | 127.4422
4842 | 4842 | 4842 | 29 | 4 | 52 | 12 | 3 | 81.77842 | 0.293342 | 0.06088384 | 279.4498 | 1 | 1 | 1 | 279.4498 | Fe_Cr_Ni_Mn_Mo | Fe29Cr4Ni52Mn12Mo3 | 0.03073502 | -4.228 | 8.78 | 21.5323 | 229.7173 | 78.87048 | 81.89413 | 59.96312 | 229.7173 | 78.87048 | 81.89413 | 59.96312
4843 | 4843 | 4843 | 27 | 8 | 46 | 16 | 4 | 83.94593 | 0.2862014 | 0.06627784 | 326.4194 | 1 | 1 | 1 | 326.4194 | Fe_Cr_Ni_Mn_Mo | Fe27Cr8Ni46Mn16Mo4 | 0.03408934 | -4.741496 | 8.514851 | 24.26732 | 264.5194 | 79.65117 | 106.4645 | 59.37406 | 264.5194 | 79.65117 | 106.4645 | 59.37406
4844 | 4844 | 4844 | 24 | 10 | 39 | 21 | 6 | 86.16807 | 0.2792951 | 0.07395317 | 397.0293 | 1 | 1 | 1 | 397.0293 | Fe_Cr_Ni_Mn_Mo | Fe24Cr10Ni39Mn21Mo6 | 0.03779077 | -4.908 | 8.25 | 27.82086 | 314.4384 | 84.63385 | 144.898 | 72.68359 | 314.4384 | 84.63385 | 144.898 | 72.68359
4845 | 4845 | 4845 | 21 | 12 | 34 | 25 | 9 | 88.79601 | 0.2732731 | 0.08198684 | 479.5036 | 1 | 1 | 1 | 479.5036 | Fe_Cr_Ni_Mn_Mo | Fe21Cr12Ni34Mn25Mo9 | 0.04012604 | -4.756789 | 8.009901 | 31.00986 | 343.1895 | 78.05757 | 220.5227 | 100.1534 | 343.1895 | 78.05757 | 220.5227 | 100.1534
4846 | 4846 | 4846 | 17 | 13 | 29 | 28 | 13 | 91.80492 | 0.2680185 | 0.08915582 | 564.5937 | 1 | 0 | 0 |  | Fe_Cr_Ni_Mn_Mo | Fe17Cr13Ni29Mn28Mo13 | 0.04166964 | -4.35 | 7.78 | 34.47956 | 385.2497 | 72.25702 | 226.931 | 114.2249
4847 | 4847 | 4847 | 14 | 14 | 24 | 31 | 17 | 94.66011 | 0.2631961 | 0.09330857 | 623.656 | 0 | 0 | 0 |  | Fe_Cr_Ni_Mn_Mo | Fe14Cr14Ni24Mn31Mo17 | 0.04217717 | -3.6004 | 7.55 | 37.50347 | 415.3257 | 87.957 | 193.8381 | 116.6837
4848 | 4848 | 4848 | 11 | 13 | 19 | 34 | 23 | 97.9254 | 0.2595627 | 0.09712117 | 689.1409 | 0 | 0 | 0 |  | Fe_Cr_Ni_Mn_Mo | Fe11Cr13Ni19Mn34Mo23 | 0.04167668 | -2.4916 | 7.32 | 41.27033 | 473.9219 | 105.6807 | 170.8558 | 136.4923
4849 | 4849 | 4849 | 8 | 12 | 15 | 36 | 29 | 101.0294 | 0.2569072 | 0.09816511 | 726.9637 | 0 | 0 | 0 |  | Fe_Cr_Ni_Mn_Mo | Fe8Cr12Ni15Mn36Mo29 | 0.04001518 | -1.3364 | 7.12 | 44.39493 | 513.3615 | 101.7655 | 127.1204 | 136.6499
4850 | 4850 | 4850 | 6 | 9 | 12 | 37 | 36 | 103.901 | 0.2563036 | 0.09830188 | 757.7131 | 0 | 0 | 0 |  | Fe_Cr_Ni_Mn_Mo | Fe6Cr9Ni12Mn37Mo36 | 0.03724183 | -0.2544 | 6.97 | 47.22753 | 532.5942 | 96.46047 | 105.4285 | 122.4253
4851 | 4851 | 4851 | 38 | 6 | 43 | 10 | 3 | 82.95365 | 0.2907784 | 0.05944028 | 271.9933 | 1 | 1 | 1 | 271.9933 | Fe_Cr_Ni_Mn_Mo | Fe38Cr6Ni43Mn10Mo3 | 0.02924268 | -3.8412 | 8.58 | 20.16804 | 236.021 | 62.45392 | 77.347 | 62.86894 | 236.021 | 62.45392 | 77.347 | 62.86894
4852 | 4852 | 4852 | 34 | 10 | 38 | 13 | 4 | 85.13599 | 0.2842577 | 0.06504189 | 321.1732 | 1 | 1 | 1 | 321.1732 | Fe_Cr_Ni_Mn_Mo | Fe34Cr10Ni38Mn13Mo4 | 0.03259709 | -4.224875 | 8.353535 | 22.81442 | 276.5536 | 69.15894 | 118.6694 | 70.16254 | 276.5536 | 69.15894 | 118.6694 | 70.16254
4853 | 4853 | 4853 | 29 | 14 | 33 | 16 | 7 | 88.55211 | 0.2768546 | 0.07614297 | 428.3281 | 1 | 1 | 1 | 428.3281 | Fe_Cr_Ni_Mn_Mo | Fe29Cr14Ni33Mn16Mo7 | 0.03648031 | -4.404857 | 8.080808 | 26.5024 | 301.4623 | 69.95939 | 254.6048 | 107.7373 | 301.4623 | 69.95939 | 254.6048 | 107.7373
4854 | 4854 | 4854 | 25 | 17 | 29 | 19 | 10 | 91.43056 | 0.2709069 | 0.08373755 | 511.212 | 1 | 1 | 1 | 511.212 | Fe_Cr_Ni_Mn_Mo | Fe25Cr17Ni29Mn19Mo10 | 0.03906876 | -4.2672 | 7.85 | 29.5924 | 328.2616 | 69.39549 | 303.1122 | 129.3436 | 328.2616 | 69.39549 | 303.1122 | 129.3436
4855 | 4855 | 4855 | 20 | 19 | 25 | 21 | 15 | 95.18467 | 0.2656464 | 0.09258619 | 622.5767 | 0 | 0 | 0 |  | Fe_Cr_Ni_Mn_Mo | Fe20Cr19Ni25Mn21Mo15 | 0.04127973 | -3.9028 | 7.61 | 33.28949 | 399.1791 | 90.35806 | 315.992 | 147.0842
4856 | 4856 | 4856 | 16 | 19 | 21 | 24 | 20 | 98.17302 | 0.2616837 | 0.09734955 | 694.7847 | 0 | 0 | 0 |  | Fe_Cr_Ni_Mn_Mo | Fe16Cr19Ni21Mn24Mo20 | 0.04248451 | -3.2276 | 7.4 | 36.87764 | 476.0264 | 89.28923 | 297.889 | 185.0339
4857 | 4857 | 4857 | 12 | 18 | 17 | 26 | 26 | 101.4939 | 0.2586415 | 0.09986802 | 751.042 | 0 | 0 | 0 |  | Fe_Cr_Ni_Mn_Mo | Fe12Cr18Ni17Mn26Mo26 | 0.04255107 | -2.327926 | 7.191919 | 40.3856 | 551.3468 | 105.3945 | 252.1114 | 165.6004
4858 | 4858 | 4858 | 9 | 17 | 13 | 28 | 34 | 105.1365 | 0.2562616 | 0.1009634 | 797.6374 | 0 | 0 | 0 |  | Fe_Cr_Ni_Mn_Mo | Fe9Cr17Ni13Mn28Mo34 | 0.04131651 | -1.113616 | 6.970297 | 43.58168 | 597.5678 | 108.4189 | 181.7528 | 168.7811
4859 | 4859 | 4859 | 6 | 12 | 11 | 28 | 43 | 108.4714 | 0.2569375 | 0.1000896 | 825.8912 | 0 | 0 | 0 |  | Fe_Cr_Ni_Mn_Mo | Fe6Cr12Ni11Mn28Mo43 | 0.0384591 | -0.2908 | 6.84 | 46.19643 | 634.3016 | 113.3865 | 128.988 | 149.1358
4860 | 4860 | 4860 | 45 | 9 | 35 | 8 | 3 | 84.39134 | 0.2876482 | 0.05798576 | 264.7262 | 1 | 1 | 1 | 264.7262 | Fe_Cr_Ni_Mn_Mo | Fe45Cr9Ni35Mn8Mo3 | 0.02747994 | -3.4964 | 8.38 | 18.7574 | 239.7237 | 61.08023 | 91.53545 | 75.12128 | 239.7237 | 61.08023 | 91.53545 | 75.12128
4861 | 4861 | 4861 | 39 | 14 | 31 | 10 | 5 | 87.50596 | 0.2805881 | 0.06806409 | 355.1073 | 1 | 1 | 1 | 355.1073 | Fe_Cr_Ni_Mn_Mo | Fe39Cr14Ni31Mn10Mo5 | 0.03146467 | -3.847363 | 8.141414 | 21.9022 | 253.69 | 60.18858 | 273.9458 | 116.9707 | 253.69 | 60.18858 | 273.9458 | 116.9707
4862 | 4862 | 4862 | 33 | 19 | 27 | 12 | 8 | 91.17292 | 0.2733031 | 0.07814884 | 459.0262 | 1 | 1 | 1 | 459.0262 | Fe_Cr_Ni_Mn_Mo | Fe33Cr19Ni27Mn12Mo8 | 0.03518781 | -3.957147 | 7.878788 | 25.30298 | 261.5129 | 49.91191 | 390.9707 | 118.1398 | 261.5129 | 49.91191 | 390.9707 | 118.1398
4863 | 4863 | 4863 | 28 | 22 | 24 | 14 | 12 | 94.54249 | 0.267939 | 0.08768729 | 569.07 | 0 | 0 | 0 |  | Fe_Cr_Ni_Mn_Mo | Fe28Cr22Ni24Mn14Mo12 | 0.03837531 | -3.8304 | 7.66 | 28.77221 | 331.8013 | 78.61905 | 476.2485 | 153.2447
4864 | 4864 | 4864 | 23 | 24 | 20 | 16 | 17 | 98.21547 | 0.2629085 | 0.09488374 | 668.0799 | 0 | 0 | 0 |  | Fe_Cr_Ni_Mn_Mo | Fe23Cr24Ni20Mn16Mo17 | 0.04099403 | -3.3704 | 7.42 | 32.44626 | 442.8714 | 96.43039 | 498.23 | 162.1258
4865 | 4865 | 4865 | 18 | 25 | 17 | 18 | 22 | 101.4143 | 0.2591069 | 0.09874054 | 734.6771 | 0 | 0 | 0 |  | Fe_Cr_Ni_Mn_Mo | Fe18Cr25Ni17Mn18Mo22 | 0.04246188 | -2.806 | 7.22 | 35.67128 | 531.9921 | 114.8138 | 422.7359 | 164.6736
4866 | 4866 | 4866 | 13 | 24 | 13 | 20 | 30 | 105.5104 | 0.2560682 | 0.1012324 | 800.5109 | 0 | 0 | 0 |  | Fe_Cr_Ni_Mn_Mo | Fe13Cr24Ni13Mn20Mo30 | 0.04305745 | -1.7856 | 6.98 | 39.61553 | 629.5626 | 130.2084 | 336.7885 | 193.0262
4867 | 4867 | 4867 | 9 | 22 | 11 | 20 | 38 | 109.0592 | 0.2552983 | 0.1015957 | 842.0158 | 0 | 0 | 0 |  | Fe_Cr_Ni_Mn_Mo | Fe9Cr22Ni11Mn20Mo38 | 0.04233732 | -1.112 | 6.82 | 42.00131 | 668.7801 | 123.1284 | 273.3716 | 192.0734
4868 | 4868 | 4868 | 6 | 16 | 8 | 20 | 50 | 113.2148 | 0.2561265 | 0.09794838 | 844.5205 | 0 | 0 | 0 |  | Fe_Cr_Ni_Mn_Mo | Fe6Cr16Ni8Mn20Mo50 | 0.03915533 | -0.0512 | 6.64 | 44.21945 | 693.1111 | 139.6921 | 170.5837 | 174.2157
4869 | 4869 | 4869 | 50 | 14 | 25 | 7 | 3 | 86.60458 | 0.2818665 | 0.05692766 | 261.5353 | 1 | 1 | 1 | 261.5353 | Fe_Cr_Ni_Mn_Mo | Fe50Cr14Ni25Mn7Mo3 | 0.02662404 | -3.091113 | 8.090909 | 18.02457 | 207.5018 | 63.2016 | 156.2781 | 93.09993 | 207.5018 | 63.2016 | 156.2781 | 93.09993
4870 | 4870 | 4870 | 42 | 21 | 23 | 8 | 6 | 90.77011 | 0.2740496 | 0.07059895 | 387.9765 | 1 | 1 | 1 | 387.9765 | Fe_Cr_Ni_Mn_Mo | Fe42Cr21Ni23Mn8Mo6 | 0.03080903 | -3.4244 | 7.84 | 21.44668 | 225.941 | 55.03993 | 425.0833 | 124.2588 | 225.941 | 55.03993 | 425.0833 | 124.2588
4871 | 4871 | 4871 | 36 | 26 | 20 | 9 | 9 | 94.32348 | 0.2677784 | 0.07941522 | 484.4861 | 0 | 0 | 0 |  | Fe_Cr_Ni_Mn_Mo | Fe36Cr26Ni20Mn9Mo9 | 0.0341031 | -3.3964 | 7.61 | 24.39078 | 242.3153 | 56.60735 | 543.478 | 169.914
4872 | 4872 | 4872 | 29 | 28 | 18 | 11 | 13 | 97.52357 | 0.2631163 | 0.08737556 | 581.9461 | 0 | 0 | 0 |  | Fe_Cr_Ni_Mn_Mo | Fe29Cr28Ni18Mn11Mo13 | 0.03783594 | -3.276808 | 7.424242 | 28.2001 | 321.5538 | 72.42935 | 608.876 | 156.7579
4873 | 4873 | 4873 | 24 | 30 | 16 | 12 | 18 | 100.9058 | 0.2594962 | 0.09436025 | 679.9403 | 0 | 0 | 0 |  | Fe_Cr_Ni_Mn_Mo | Fe24Cr30Ni16Mn12Mo18 | 0.04036055 | -2.9856 | 7.24 | 31.3439 | 441.2874 | 107.3303 | 647.2956 | 146.2323
4874 | 4874 | 4874 | 18 | 31 | 13 | 14 | 25 | 104.897 | 0.2557098 | 0.09927944 | 767.5794 | 0 | 0 | 0 |  | Fe_Cr_Ni_Mn_Mo | Fe18Cr31Ni13Mn14Mo25 | 0.04255476 | -2.297814 | 7.009901 | 35.26337 | 577.2587 | 142.5202 | 569.8063 | 157.4538
4875 | 4875 | 4875 | 13 | 30 | 10 | 15 | 32 | 108.5486 | 0.2534918 | 0.1002035 | 812.0783 | 0 | 0 | 0 |  | Fe_Cr_Ni_Mn_Mo | Fe13Cr30Ni10Mn15Mo32 | 0.04332668 | -1.4888 | 6.81 | 38.37851 | 649.6267 | 151.5608 | 484.4948 | 197.7633
4876 | 4876 | 4876 | 8 | 26 | 8 | 15 | 42 | 112.6587 | 0.2534561 | 0.0993562 | 845.9805 | 0 | 0 | 0 |  | Fe_Cr_Ni_Mn_Mo | Fe8Cr26Ni8Mn15Mo42 | 0.04260779 | -0.7533925 | 6.636364 | 41.01781 | 699.3224 | 136.9154 | 296.7334 | 220.5791
4877 | 4877 | 4877 | 5 | 19 | 6 | 15 | 55 | 116.5176 | 0.2552293 | 0.09452922 | 830.3694 | 0 | 0 | 0 |  | Fe_Cr_Ni_Mn_Mo | Fe5Cr19Ni6Mn15Mo55 | 0.03925869 | 0.0648 | 6.49 | 42.35989 | 708.7296 | 143.8545 | 178.4496 | 196.1332
4878 | 4878 | 4878 | 52 | 21 | 17 | 7 | 3 | 89.24142 | 0.2745823 | 0.05601764 | 259.4207 | 1 | 1 | 1 | 259.4207 | Fe_Cr_Ni_Mn_Mo | Fe52Cr21Ni17Mn7Mo3 | 0.02648974 | -2.6324 | 7.79 | 17.79298 | 179.3592 | 58.75016 | 269.7063 | 123.4101 | 179.3592 | 58.75016 | 269.7063 | 123.4101
4879 | 4879 | 4879 | 43 | 28 | 16 | 7 | 6 | 93.40357 | 0.2675424 | 0.06911487 | 382.0459 | 0 | 0 | 0 |  | Fe_Cr_Ni_Mn_Mo | Fe43Cr28Ni16Mn7Mo6 | 0.02996254 | -2.8792 | 7.57 | 20.82763 | 197.2397 | 58.2973 | 518.0217 | 165.3535
4880 | 4880 | 4880 | 36 | 33 | 15 | 7 | 9 | 96.8546 | 0.2623646 | 0.07778741 | 477.6635 | 0 | 0 | 0 |  | Fe_Cr_Ni_Mn_Mo | Fe36Cr33Ni15Mn7Mo9 | 0.03276131 | -2.9556 | 7.39 | 23.38782 | 240.4182 | 71.51568 | 711.4105 | 161.7402
4881 | 4881 | 4881 | 30 | 36 | 13 | 8 | 14 | 100.5791 | 0.2579799 | 0.08766231 | 599.3141 | 0 | 0 | 0 |  | Fe_Cr_Ni_Mn_Mo | Fe30Cr36Ni13Mn8Mo14 | 0.03682138 | -2.723655 | 7.188119 | 27.22538 | 317.6584 | 92.55643 | 778.4092 | 137.9199
4882 | 4882 | 4882 | 24 | 38 | 11 | 9 | 19 | 104.0219 | 0.2543344 | 0.09326472 | 684.0021 | 0 | 0 | 0 |  | Fe_Cr_Ni_Mn_Mo | Fe24Cr38Ni11Mn9Mo19 | 0.0397207 | -2.350358 | 7 | 30.51594 | 441.2603 | 127.3576 | 761.1127 | 122.8499
4883 | 4883 | 4883 | 18 | 38 | 9 | 10 | 25 | 107.5017 | 0.2517748 | 0.09668507 | 751.7498 | 0 | 0 | 0 |  | Fe_Cr_Ni_Mn_Mo | Fe18Cr38Ni9Mn10Mo25 | 0.04202707 | -1.8348 | 6.82 | 33.86133 | 561.4072 | 150.9788 | 696.181 | 152.9116
4884 | 4884 | 4884 | 12 | 37 | 7 | 11 | 33 | 111.342 | 0.2500422 | 0.0981136 | 804.3255 | 0 | 0 | 0 |  | Fe_Cr_Ni_Mn_Mo | Fe12Cr37Ni7Mn11Mo33 | 0.04333659 | -1.1284 | 6.63 | 37.13906 | 645.0208 | 170.3325 | 574.0831 | 199.8951
4885 | 4885 | 4885 | 7 | 32 | 5 | 12 | 44 | 115.2411 | 0.2505132 | 0.09641698 | 825.8239 | 0 | 0 | 0 |  | Fe_Cr_Ni_Mn_Mo | Fe7Cr32Ni5Mn12Mo44 | 0.04286842 | -0.2568 | 6.46 | 40.09626 | 699.7468 | 147.6776 | 371.5151 | 216.1428
4886 | 4886 | 4886 | 4 | 23 | 4 | 12 | 57 | 118.6508 | 0.2535102 | 0.09114143 | 801.3205 | 0 | 0 | 0 |  | Fe_Cr_Ni_Mn_Mo | Fe4Cr23Ni4Mn12Mo57 | 0.03961552 | 0.3072 | 6.36 | 41.07688 | 697.7578 | 134.7827 | 204.7752 | 195.2341
4887 | 4887 | 4887 | 42 | 37 | 10 | 5 | 6 | 96.66036 | 0.2602215 | 0.06735747 | 375.5386 | 0 | 0 | 0 |  | Fe_Cr_Ni_Mn_Mo | Fe42Cr37Ni10Mn5Mo6 | 0.02812001 | -2.3152 | 7.29 | 19.63263 | 187.8717 | 68.51389 | 722.1876 | 175.6625
4888 | 4888 | 4888 | 35 | 41 | 10 | 5 | 9 | 99.71428 | 0.2561984 | 0.07568466 | 466.7729 | 0 | 0 | 0 |  | Fe_Cr_Ni_Mn_Mo | Fe35Cr41Ni10Mn5Mo9 | 0.03125539 | -2.412 | 7.15 | 22.35979 | 218.6986 | 84.60969 | 804.1403 | 141.0343
4889 | 4889 | 4889 | 28 | 44 | 9 | 6 | 13 | 102.9831 | 0.2521207 | 0.08299537 | 557.7965 | 0 | 0 | 0 |  | Fe_Cr_Ni_Mn_Mo | Fe28Cr44Ni9Mn6Mo13 | 0.0351348 | -2.2276 | 6.98 | 25.87103 | 289.8655 | 98.86623 | 832.1344 | 114.2941
4890 | 4890 | 4890 | 22 | 45 | 8 | 7 | 18 | 106.0721 | 0.2495494 | 0.089185 | 645.4636 | 0 | 0 | 0 |  | Fe_Cr_Ni_Mn_Mo | Fe22Cr45Ni8Mn7Mo18 | 0.0385421 | -1.94 | 6.83 | 29.37754 | 390.9291 | 129.4386 | 825.3342 | 106.2126
4891 | 4891 | 4891 | 16 | 45 | 6 | 8 | 25 | 109.8259 | 0.2473277 | 0.0936415 | 726.4056 | 0 | 0 | 0 |  | Fe_Cr_Ni_Mn_Mo | Fe16Cr45Ni6Mn8Mo25 | 0.04151839 | -1.3264 | 6.64 | 33.17514 | 541.2952 | 174.8881 | 737.2215 | 156.7941
4892 | 4892 | 4892 | 11 | 43 | 5 | 9 | 32 | 112.7708 | 0.2468304 | 0.09543574 | 776.1361 | 0 |  | 0 |  | Fe_Cr_Ni_Mn_Mo | Fe11Cr43Ni5Mn9Mo32 | 0.04304624 | -0.8232 | 6.51 | 36.14125 | 621.1512 | 169.2321 | 603.6777 | 203.1696
4893 | 4893 | 4893 | 6 | 38 | 3 | 11 | 43 | 116.306 | 0.247391 | 0.09381556 | 794.1921 | 0 | 0 | 0 |  | Fe_Cr_Ni_Mn_Mo | Fe6Cr38Ni3Mn11Mo43 | 0.04304945 | 0.178806 | 6.346535 | 39.60891 | 690.8696 | 167.8779 | 430.9467 | 237.5028
4894 | 4894 | 4894 | 32 | 50 | 6 | 3 | 9 | 102.8648 | 0.2494769 | 0.07314905 | 452.0545 | 0 | 0 | 0 |  | Fe_Cr_Ni_Mn_Mo | Fe32Cr50Ni6Mn3Mo9 | 0.02955087 | -1.8988 | 6.91 | 21.32487 | 221.7838 | 97.97024 | 881.197 | 109.9295
4895 | 4895 | 4895 | 25 | 52 | 6 | 4 | 13 | 105.7311 | 0.2465449 | 0.08036109 | 540.278 | 0 | 0 | 0 |  | Fe_Cr_Ni_Mn_Mo | Fe25Cr52Ni6Mn4Mo13 | 0.03385269 | -1.7984 | 6.78 | 24.9912 | 288.064 | 117.8072 | 882.9614 | 91.34857
4896 | 4896 | 4896 | 19 | 53 | 5 | 5 | 18 | 108.7775 | 0.2441639 | 0.08601322 | 620.9989 | 0 | 0 | 0 |  | Fe_Cr_Ni_Mn_Mo | Fe19Cr53Ni5Mn5Mo18 | 0.03760042 | -1.4344 | 6.63 | 28.61381 | 391.1697 | 160.1844 | 850.537 | 109.3109
4897 | 4897 | 4897 | 13 | 53 | 4 | 6 | 23 | 111.6998 | 0.2422108 | 0.08860464 | 671.6077 | 0 | 0 | 0 |  | Fe_Cr_Ni_Mn_Mo | Fe13Cr53Ni4Mn6Mo23 | 0.04026555 | -0.9733701 | 6.484848 | 31.77952 | 483.4296875 | 174.8417 | 800.7289 | 146.4657
4898 | 4898 | 4898 | 8 | 50 | 4 | 8 | 30 | 113.9829 | 0.2426928 | 0.09172442 | 731.2851 | 0 | 0 | 0 |  | Fe_Cr_Ni_Mn_Mo | Fe8Cr50Ni4Mn8Mo30 | 0.04241688 | -0.576 | 6.4 | 35.29363 | 561.9117 | 174.3466 | 671.4013 | 191.939
4899 | 4899 | 4899 | 12 | 5 | 47 | 3 | 33 | 100.3602 | 0.2817791 | 0.1273911 | 1140.243 | 0 | 0 | 0 |  | Fe_Cr_Ni_Mn_Mo | Fe12Cr5Ni47Mn3Mo33 | 0.04353906 | -6.034 | 8.15 | 28.43853 | 308.7108 | 120.735 | 535.1572 | 109.3305
4900 | 4900 | 4900 | 11 | 5 | 40 | 5 | 39 | 103.7665 | 0.2775902 | 0.1268577 | 1171.497 | 0 | 0 | 0 |  | Fe_Cr_Ni_Mn_Mo | Fe11Cr5Ni40Mn5Mo39 | 0.0445752 | -5.8752 | 7.87 | 31.28322 | 398.2454 | 134.8591 | 436.1446 | 141.3491
4901 | 4901 | 4901 | 10 | 4 | 34 | 7 | 44 | 106.4314 | 0.2746171 | 0.1245174 | 1170.52 | 0 | 0 | 0 |  | Fe_Cr_Ni_Mn_Mo | Fe10Cr4Ni34Mn7Mo44 | 0.04451301 | -5.441077 | 7.646465 | 33.6262 | 496.6015 | 141.2878 | 317.8424 | 174.2435
4902 | 4902 | 4902 | 9 | 4 | 27 | 11 | 49 | 108.8471 | 0.2704946 | 0.1186566 | 1110.905 | 0 | 0 | 0 |  | Fe_Cr_Ni_Mn_Mo | Fe9Cr4Ni27Mn11Mo49 | 0.04314333 | -4.4056 | 7.37 | 37.19624 | 589.5589 | 135.0158 | 217.7578125 | 163.4128
4903 | 4903 | 4903 | 7 | 3 | 22 | 14 | 53 | 110.8515 | 0.2677991 | 0.1128039 | 1049.905 | 0 | 0 | 0 |  | Fe_Cr_Ni_Mn_Mo | Fe7Cr3Ni22Mn14Mo53 | 0.04083188 | -3.413937 | 7.171717 | 39.73281 | 623.0438 | 139.804 | 131.4773 | 141.3878
4904 | 4904 | 4904 | 19 | 6 | 51 | 3 | 21 | 93.75787 | 0.2867786 | 0.1144935 | 899.8223 | 1 | 0 | 0 |  | Fe_Cr_Ni_Mn_Mo | Fe19Cr6Ni51Mn3Mo21 | 0.03912055 | -5.3448 | 8.45 | 25.38976 | 242.466 | 96.23664 | 564.4045 | 83.37398
4905 | 4905 | 4905 | 17 | 7 | 44 | 5 | 27 | 97.74006 | 0.2813921 | 0.1198489 | 1004.206 | 1 | 0 | 0 |  | Fe_Cr_Ni_Mn_Mo | Fe17Cr7Ni44Mn5Mo27 | 0.04225294 | -5.608 | 8.15 | 29.07301 | 317.2452 | 124.379 | 544.3914 | 103.9026
4906 | 4906 | 4906 | 16 | 8 | 38 | 7 | 32 | 100.8041 | 0.2770355 | 0.1205059 | 1041.941 | 1 | 0 | 0 |  | Fe_Cr_Ni_Mn_Mo | Fe16Cr8Ni38Mn7Mo32 | 0.04372184 | -5.452015 | 7.891089 | 31.88426 | 395.0983 | 137.3575 | 501.6283 | 146.0489
4907 | 4907 | 4907 | 14 | 8 | 32 | 10 | 36 | 103.2775 | 0.2731926 | 0.1197336 | 1055.733 | 0 | 0 | 0 |  | Fe_Cr_Ni_Mn_Mo | Fe14Cr8Ni32Mn10Mo36 | 0.04427923 | -4.9888 | 7.66 | 35 | 497.6533 | 135.9846 | 405.4908 | 153.516
4908 | 4908 | 4908 | 11 | 9 | 26 | 14 | 40 | 105.784 | 0.2685419 | 0.1159021 | 1025.59 | 0 | 0 | 0 |  | Fe_Cr_Ni_Mn_Mo | Fe11Cr9Ni26Mn14Mo40 | 0.04370005 | -4.1316 | 7.4 | 38.40976 | 577.9992 | 136.1883 | 282.6981 | 163.405
4909 | 4909 | 4909 | 9 | 8 | 21 | 18 | 44 | 107.6091 | 0.2654686 | 0.1117188 | 986.357 | 0 | 0 | 0 |  | Fe_Cr_Ni_Mn_Mo | Fe9Cr8Ni21Mn18Mo44 | 0.04213357 | -3.0648 | 7.2 | 41.39215 | 639.4816 | 127.06 | 186.1775 | 154.7955
4910 | 4910 | 4910 | 7 | 7 | 16 | 23 | 46 | 108.6331 | 0.2623103 | 0.106026 | 917.7188 | 0 | 0 | 0 |  | Fe_Cr_Ni_Mn_Mo | Fe7Cr7Ni16Mn23Mo46 | 0.03946437 | -1.707989 | 7.020202 | 44.51853 | 641.0162 | 118.6574 | 129.3075 | 139.3329
4911 | 4911 | 4911 | 29 | 4 | 52 | 3 | 12 | 87.68899 | 0.2927724 | 0.09474944 | 626.2486 | 1 | 1 | 1 | 626.2486 | Fe_Cr_Ni_Mn_Mo | Fe29Cr4Ni52Mn3Mo12 | 0.03290717 | -4.2784 | 8.69 | 21.27792 | 218.8742 | 84.63701 | 482.2985 | 90.46373 | 218.8742 | 84.63701 | 482.2985 | 90.46373
4912 | 4912 | 4912 | 27 | 8 | 46 | 4 | 16 | 91.54006 | 0.2862811 | 0.1012006 | 720.5667 | 1 | 1 | 1 | 720.5667 | Fe_Cr_Ni_Mn_Mo | Fe27Cr8Ni46Mn4Mo16 | 0.03649313 | -4.854426 | 8.39604 | 24.40027 | 252.6587 | 87.39867 | 552.8597 | 87.22791 | 252.6587 | 87.39867 | 552.8597 | 87.22791
4913 | 4913 | 4913 | 24 | 10 | 39 | 6 | 21 | 95.45564 | 0.2803545 | 0.1101309 | 853.546 | 1 | 0 | 0 |  | Fe_Cr_Ni_Mn_Mo | Fe24Cr10Ni39Mn6Mo21 | 0.04023906 | -5.082 | 8.1 | 28.26217 | 328.6765 | 109.2483 | 568.1383 | 93.6122
4914 | 4914 | 4914 | 21 | 12 | 34 | 9 | 25 | 98.32606 | 0.2752399 | 0.1114637 | 890.9465 | 1 | 0 | 0 |  | Fe_Cr_Ni_Mn_Mo | Fe21Cr12Ni34Mn9Mo25 | 0.04230725 | -4.957553 | 7.851485 | 31.64323 | 418.9523 | 115.9658 | 521.8021 | 113.889
4915 | 4915 | 4915 | 17 | 13 | 29 | 13 | 28 | 100.5707 | 0.270566 | 0.1119211 | 912.7805 | 0 | 0 | 0 |  | Fe_Cr_Ni_Mn_Mo | Fe17Cr13Ni29Mn13Mo28 | 0.04341149 | -4.536 | 7.63 | 35.11965 | 483.6812 | 108.5745 | 416.4923 | 139.409
4916 | 4916 | 4916 | 14 | 14 | 24 | 17 | 31 | 102.6159 | 0.2661475 | 0.1099905 | 902.7572 | 0 | 0 | 0 |  | Fe_Cr_Ni_Mn_Mo | Fe14Cr14Ni24Mn17Mo31 | 0.04357018 | -3.7796 | 7.41 | 38.15482 | 572.2391 | 115.0738 | 307.1601 | 161.3314
4917 | 4917 | 4917 | 11 | 13 | 19 | 23 | 34 | 103.9903 | 0.2622174 | 0.1065868 | 868.5401 | 0 | 0 | 0 |  | Fe_Cr_Ni_Mn_Mo | Fe11Cr13Ni19Mn23Mo34 | 0.04257539 | -2.6192 | 7.21 | 41.7223 | 613.163 | 110.2793 | 215.9604 | 153.0016
4918 | 4918 | 4918 | 8 | 12 | 15 | 29 | 36 | 104.7901 | 0.2587595 | 0.1023894 | 819.4643 | 0 | 0 | 0 |  | Fe_Cr_Ni_Mn_Mo | Fe8Cr12Ni15Mn29Mo36 | 0.04049138 | -1.4064 | 7.05 | 44.64572 | 602.2609 | 102.8379 | 139.5284 | 151.7079
4919 | 4919 | 4919 | 6 | 9 | 12 | 36 | 37 | 104.4272 | 0.2565757 | 0.09846125 | 766.0416 | 0 | 0 | 0 |  | Fe_Cr_Ni_Mn_Mo | Fe6Cr9Ni12Mn36Mo37 | 0.03729737 | -0.2616 | 6.96 | 47.25198 | 543.1548 | 106.2228 | 97.2449 | 125.1666
4920 | 4920 | 4920 | 38 | 6 | 43 | 3 | 10 | 87.52663 | 0.2905079 | 0.08736972 | 546.7966 | 1 | 1 | 1 | 546.7966 | Fe_Cr_Ni_Mn_Mo | Fe38Cr6Ni43Mn3Mo10 | 0.03108438 | -3.9672 | 8.51 | 20.4147 | 240.4616 | 67.92814 | 485.5778 | 74.89754 | 240.4616 | 67.92814 | 485.5778 | 74.89754
4921 | 4921 | 4921 | 34 | 10 | 38 | 4 | 13 | 90.93455 | 0.2844925 | 0.09728561 | 668.9986 | 1 | 1 | 1 | 668.9986 | Fe_Cr_Ni_Mn_Mo | Fe34Cr10Ni38Mn4Mo13 | 0.03461281 | -4.40853 | 8.262626 | 23.38291 | 275.69 | 75.18575 | 542.7712 | 81.09363 | 275.69 | 75.18575 | 542.7712 | 81.09363
4922 | 4922 | 4922 | 29 | 14 | 33 | 7 | 16 | 94.17622 | 0.277735 | 0.1015112 | 733.8996 | 1 | 0 | 0 |  | Fe_Cr_Ni_Mn_Mo | Fe29Cr14Ni33Mn7Mo16 | 0.03813049 | -4.599531 | 7.989899 | 27.21693 | 329.7886 | 80.25684 | 535.0083 | 76.84204
4923 | 4923 | 4923 | 25 | 17 | 29 | 10 | 19 | 96.84923 | 0.2722769 | 0.1025631 | 761.6103 | 1 | 0 | 0 |  | Fe_Cr_Ni_Mn_Mo | Fe25Cr17Ni29Mn10Mo19 | 0.04046055 | -4.4652 | 7.76 | 30.3684 | 403.2678 | 98.71758 | 526.1502 | 117.3686
4924 | 4924 | 4924 | 20 | 19 | 25 | 15 | 21 | 98.69269 | 0.2668577 | 0.1020685 | 763.9285 | 0 | 0 | 0 |  | Fe_Cr_Ni_Mn_Mo | Fe20Cr19Ni25Mn15Mo21 | 0.04206056 | -4.03 | 7.55 | 33.80104 | 461.9228 | 99.48006 | 459.5004 | 147.2749
4925 | 4925 | 4925 | 16 | 19 | 21 | 20 | 24 | 100.4458 | 0.2626325 | 0.101903 | 772.1435 | 0 | 0 | 0 |  | Fe_Cr_Ni_Mn_Mo | Fe16Cr19Ni21Mn20Mo24 | 0.04291878 | -3.306 | 7.36 | 37.18656 | 524.4954 | 109.1503 | 354.153 | 159.0779
4926 | 4926 | 4926 | 12 | 18 | 17 | 26 | 26 | 101.4939 | 0.2586415 | 0.1002305 | 756.7447 | 0 | 0 | 0 |  | Fe_Cr_Ni_Mn_Mo | Fe12Cr18Ni17Mn26Mo26 | 0.04255107 | -2.327926 | 7.191919 | 40.3856 | 545.8475 | 104.7985 | 239.1806 | 173.5293
4927 | 4927 | 4927 | 9 | 17 | 13 | 34 | 28 | 101.9463 | 0.2545418 | 0.09530608 | 697.8381 | 0 | 0 | 0 |  | Fe_Cr_Ni_Mn_Mo | Fe9Cr17Ni13Mn34Mo28 | 0.04087684 | -1.021861 | 7.029703 | 43.2314 | 521.0112 | 118.7375 | 158.972 | 150.7486
4928 | 4928 | 4928 | 6 | 12 | 11 | 43 | 28 | 100.5825 | 0.2526111 | 0.09229077 | 651.1833 | 0 | 0 | 0 |  | Fe_Cr_Ni_Mn_Mo | Fe6Cr12Ni11Mn43Mo28 | 0.03757998 | -0.1408 | 6.99 | 45.63946 | 460.2719 | 118.018 | 109.5426 | 133.0252
4929 | 4929 | 4929 | 45 | 9 | 35 | 3 | 8 | 87.63824 | 0.2876104 | 0.07951301 | 467.4189 | 1 | 1 | 1 | 467.4189 | Fe_Cr_Ni_Mn_Mo | Fe45Cr9Ni35Mn3Mo8 | 0.02893052 | -3.6424 | 8.33 | 19.29223 | 248.4407 | 62.65231 | 485.9774 | 64.0948 | 248.4407 | 62.65231 | 485.9774 | 64.0948
4930 | 4930 | 4930 | 39 | 14 | 31 | 5 | 10 | 90.70455 | 0.2809077 | 0.08818494 | 565.3179 | 1 | 1 | 1 | 565.3179 | Fe_Cr_Ni_Mn_Mo | Fe39Cr14Ni31Mn5Mo10 | 0.03267463 | -4.000408 | 8.090909 | 22.53363 | 275.2403 | 62.27222 | 490.4594 | 83.08316 | 275.2403 | 62.27222 | 490.4594 | 83.08316
4931 | 4931 | 4931 | 33 | 19 | 27 | 8 | 12 | 93.65972 | 0.2738505 | 0.09149878 | 612.2483 | 1 | 0 | 0 |  | Fe_Cr_Ni_Mn_Mo | Fe33Cr19Ni27Mn8Mo12 | 0.03599343 | -4.082849 | 7.838384 | 25.85582 | 303.0656 | 66.96932 | 512.291 | 120.0675
4932 | 4932 | 4932 | 28 | 22 | 24 | 12 | 14 | 95.74121 | 0.2683155 | 0.09162224 | 621.8747 | 1 | 0 | 0 |  | Fe_Cr_Ni_Mn_Mo | Fe28Cr22Ni24Mn12Mo14 | 0.03871037 | -3.8912 | 7.64 | 29.0386 | 355.8508 | 79.28692 | 518.663 | 150.5927
4933 | 4933 | 4933 | 23 | 24 | 20 | 17 | 16 | 97.63359 | 0.2626707 | 0.09229169 | 635.971 | 0 | 0 | 0 |  | Fe_Cr_Ni_Mn_Mo | Fe23Cr24Ni20Mn17Mo16 | 0.04085426 | -3.3408 | 7.43 | 32.31888 | 414.2223 | 97.0134 | 461.8493 | 164.6021
4934 | 4934 | 4934 | 18 | 25 | 17 | 22 | 18 | 99.14805 | 0.2580079 | 0.09217763 | 640.3439 | 0 | 0 | 0 |  | Fe_Cr_Ni_Mn_Mo | Fe18Cr25Ni17Mn22Mo18 | 0.04198718 | -2.6956 | 7.26 | 35.19943 | 457.7963 | 100.1282 | 352.7637 | 177.7408
4935 | 4935 | 4935 | 13 | 24 | 13 | 30 | 20 | 100.0271 | 0.253007 | 0.09010259 | 618.3969 | 0 | 0 | 0 |  | Fe_Cr_Ni_Mn_Mo | Fe13Cr24Ni13Mn30Mo20 | 0.04210519 | -1.5416 | 7.08 | 38.60298 | 462.498 | 104.4324 | 261.7483 | 175.6256
4936 | 4936 | 4936 | 9 | 22 | 11 | 38 | 20 | 99.40495 | 0.2495408 | 0.08646398 | 570.9202 | 0 | 0 | 0 |  | Fe_Cr_Ni_Mn_Mo | Fe9Cr22Ni11Mn38Mo20 | 0.04089868 | -0.7448 | 7 | 40.46468 | 426.1223 | 104.5305 | 171.1565 | 152.2566
4937 | 4937 | 4937 | 6 | 16 | 8 | 50 | 20 | 97.54123 | 0.2465126 | 0.08197827 | 509.6198 | 0 | 0 | 0 |  | Fe_Cr_Ni_Mn_Mo | Fe6Cr16Ni8Mn50Mo20 | 0.03734919 | 0.3808 | 6.94 | 42.46834 | 365.021 | 126.6607 | 99.13486 | 169.6268
4938 | 4938 | 4938 | 50 | 14 | 25 | 3 | 7 | 89.18986 | 0.2820739 | 0.07812222 | 456.8897 | 1 | 1 | 1 | 456.8897 | Fe_Cr_Ni_Mn_Mo | Fe50Cr14Ni25Mn3Mo7 | 0.02785443 | -3.259259 | 8.050505 | 18.84048 | 236.9677 | 64.28081 | 502.7381 | 68.43745 | 236.9677 | 64.28081 | 502.7381 | 68.43745
4939 | 4939 | 4939 | 42 | 21 | 23 | 6 | 8 | 92.01644 | 0.2743124 | 0.07768489 | 461.0474 | 1 | 1 | 1 | 461.0474 | Fe_Cr_Ni_Mn_Mo | Fe42Cr21Ni23Mn6Mo8 | 0.03131143 | -3.5068 | 7.82 | 21.86321 | 247.6296 | 65.52405 | 496.1951 | 112.0934 | 247.6296 | 65.52405 | 496.1951 | 112.0934
4940 | 4940 | 4940 | 36 | 26 | 20 | 9 | 9 | 94.32348 | 0.2677784 | 0.07949958 | 485.1382 | 0 | 0 | 0 |  | Fe_Cr_Ni_Mn_Mo | Fe36Cr26Ni20Mn9Mo9 | 0.0341031 | -3.3964 | 7.61 | 24.39078 | 245.0919 | 53.92798 | 545.7195 | 158.4578
4941 | 4941 | 4941 | 29 | 28 | 18 | 13 | 11 | 96.327 | 0.2626266 | 0.08549051 | 551.7182 | 0 | 0 | 0 |  | Fe_Cr_Ni_Mn_Mo | Fe29Cr28Ni18Mn13Mo11 | 0.03748034 | -3.198449 | 7.444444 | 27.81944 | 290.9105 | 65.58212 | 560.9623 | 161.8552
4942 | 4942 | 4942 | 24 | 30 | 16 | 18 | 12 | 97.43532 | 0.2578101 | 0.08330371 | 530.7368 | 0 | 0 | 0 |  | Fe_Cr_Ni_Mn_Mo | Fe24Cr30Ni16Mn18Mo12 | 0.03945693 | -2.7648 | 7.3 | 30.29455 | 319.804 | 72.17664 | 488.955 | 167.099
4943 | 4943 | 4943 | 18 | 31 | 13 | 25 | 14 | 98.79279 | 0.2522156 | 0.08159209 | 516.1888 | 0 | 0 | 0 |  | Fe_Cr_Ni_Mn_Mo | Fe18Cr31Ni13Mn25Mo14 | 0.04122083 | -1.931183 | 7.118812 | 33.57472 | 353.5819 | 80.46071 | 406.3967 | 204.5838
4944 | 4944 | 4944 | 13 | 30 | 10 | 32 | 15 | 99.27768 | 0.247594 | 0.08098166 | 508.5082 | 0 | 0 | 0 |  | Fe_Cr_Ni_Mn_Mo | Fe13Cr30Ni10Mn32Mo15 | 0.04159808 | -0.972 | 6.98 | 36.04164 | 361.9317 | 90.63606 | 284.4242 | 178.0187
4945 | 4945 | 4945 | 8 | 26 | 8 | 42 | 15 | 98.16995 | 0.2437465 | 0.07830326 | 471.709 | 0 | 0 | 0 |  | Fe_Cr_Ni_Mn_Mo | Fe8Cr26Ni8Mn42Mo15 | 0.04040595 | -0.09223549 | 6.909091 | 38.02759 | 358.2585 | 106.6578 | 196.4416 | 174.4094
4946 | 4946 | 4946 | 5 | 19 | 6 | 55 | 15 | 95.76418 | 0.2412996 | 0.0728889 | 405.8309 | 0 | 0 | 0 |  | Fe_Cr_Ni_Mn_Mo | Fe5Cr19Ni6Mn55Mo15 | 0.03684785 | 0.7368 | 6.89 | 39.34412 | 334.3192 | 154.6304 | 104.2698 | 218.8266
4947 | 4947 | 4947 | 52 | 21 | 17 | 3 | 7 | 91.7518 | 0.2750855 | 0.07329374 | 419.1253 | 0 | 0 | 0 |  | Fe_Cr_Ni_Mn_Mo | Fe52Cr21Ni17Mn3Mo7 | 0.02771384 | -2.8388 | 7.75 | 18.96602 | 229.2878 | 80.18236 | 522.5912 | 98.52092
4948 | 4948 | 4948 | 43 | 28 | 16 | 6 | 7 | 94.01663 | 0.2677422 | 0.07268666 | 418.2404 | 0 | 0 | 0 |  | Fe_Cr_Ni_Mn_Mo | Fe43Cr28Ni16Mn6Mo7 | 0.03022498 | -2.9296 | 7.56 | 21.11871 | 205.3018 | 59.92809 | 561.5526 | 171.308
4949 | 4949 | 4949 | 36 | 33 | 15 | 9 | 7 | 95.65307 | 0.2618533 | 0.07161514 | 411.0875 | 0 | 0 | 0 |  | Fe_Cr_Ni_Mn_Mo | Fe36Cr33Ni15Mn9Mo7 | 0.03229877 | -2.8572 | 7.41 | 22.81644 | 195.5543 | 50.71215 | 626.0311 | 199.1638
4950 | 4950 | 4950 | 30 | 36 | 13 | 14 | 8 | 97.10173 | 0.2561781 | 0.06975786 | 396.256 | 0 | 0 | 0 |  | Fe_Cr_Ni_Mn_Mo | Fe30Cr36Ni13Mn14Mo8 | 0.03569597 | -2.443682 | 7.247525 | 25.69722 | 205.6824 | 45.49921 | 619.8425 | 196.817
4951 | 4951 | 4951 | 24 | 38 | 11 | 19 | 9 | 98.36971 | 0.2509329 | 0.07025587 | 402.5496 | 0 | 0 | 0 |  | Fe_Cr_Ni_Mn_Mo | Fe24Cr38Ni11Mn19Mo9 | 0.0381384 | -1.907264 | 7.09901 | 28.18289 | 235.7003 | 52.80056 | 555.0853 | 194.2223
4952 | 4952 | 4952 | 18 | 38 | 9 | 25 | 10 | 99.15643 | 0.2461727 | 0.07221813 | 420.5228 | 0 | 0 | 0 |  | Fe_Cr_Ni_Mn_Mo | Fe18Cr38Ni9Mn25Mo10 | 0.0400286 | -1.2168 | 6.97 | 30.71872 | 273.1334 | 65.88676 | 422.4111 | 223.4584
4953 | 4953 | 4953 | 12 | 37 | 7 | 33 | 11 | 99.44052 | 0.2413077 | 0.07059207 | 402.5768 | 0 | 0 | 0 |  | Fe_Cr_Ni_Mn_Mo | Fe12Cr37Ni7Mn33Mo11 | 0.04094669 | -0.3276 | 6.85 | 33.14498 | 301.4481 | 79.63271 | 344.3529 | 223.3604
4954 | 4954 | 4954 | 7 | 32 | 5 | 44 | 12 | 98.40739 | 0.2377199 | 0.0683117 | 374.3447 | 0 | 0 | 0 |  | Fe_Cr_Ni_Mn_Mo | Fe7Cr32Ni5Mn44Mo12 | 0.0401918 | 0.6776 | 6.78 | 35.53519 | 317.748 | 108.1873 | 234.3155 | 204.0422
4955 | 4955 | 4955 | 4 | 23 | 4 | 57 | 12 | 95.45622 | 0.2364507 | 0.0653213 | 334.0444 | 0 | 0 | 0 |  | Fe_Cr_Ni_Mn_Mo | Fe4Cr23Ni4Mn57Mo12 | 0.03683123 | 1.2072 | 6.81 | 36.6846 | 321.5856 | 174.1878 | 104.5112 | 272.2448
4956 | 4956 | 4956 | 42 | 37 | 10 | 6 | 5 | 96.05755 | 0.2599411 | 0.06358855 | 338.9392 | 0 | 0 | 0 |  | Fe_Cr_Ni_Mn_Mo | Fe42Cr37Ni10Mn6Mo5 | 0.02783083 | -2.256 | 7.3 | 19.22784 | 170.7552 | 64.03387 | 645.1904 | 198.0081
4957 | 4957 | 4957 | 35 | 41 | 10 | 9 | 5 | 97.34598 | 0.2548953 | 0.06263529 | 332.239 | 0 | 0 | 0 |  | Fe_Cr_Ni_Mn_Mo | Fe35Cr41Ni10Mn9Mo5 | 0.03025197 | -2.1848 | 7.19 | 20.85282 | 159.3982 | 45.66614 | 691.9669 | 187.065
4958 | 4958 | 4958 | 28 | 44 | 9 | 13 | 6 | 98.93555 | 0.2495274 | 0.06428151 | 349.4222 | 0 | 0 | 0 |  | Fe_Cr_Ni_Mn_Mo | Fe28Cr44Ni9Mn13Mo6 | 0.03368345 | -1.8496 | 7.05 | 23.5168 | 177.4965 | 50.81038 | 700.2511 | 182.5883
4959 | 4959 | 4959 | 22 | 45 | 8 | 18 | 7 | 99.85403 | 0.2451473 | 0.06516113 | 357.9264 | 0 | 0 | 0 |  | Fe_Cr_Ni_Mn_Mo | Fe22Cr45Ni8Mn18Mo7 | 0.03664761 | -1.3856 | 6.94 | 26.12949 | 201.9436 | 53.64945 | 646.0506 | 189.6022
4960 | 4960 | 4960 | 16 | 45 | 6 | 25 | 8 | 100.4787 | 0.240042 | 0.06449755 | 350.9433 | 0 | 0 | 0 |  | Fe_Cr_Ni_Mn_Mo | Fe16Cr45Ni6Mn25Mo8 | 0.03914168 | -0.5376 | 6.81 | 28.8 | 231.3081 | 70.4295 | 518.7324 | 248.1333
4961 | 4961 | 4961 | 11 | 43 | 5 | 32 | 9 | 100.3985 | 0.2367471 | 0.06408131 | 344.6287 | 0 | 0 | 0 |  | Fe_Cr_Ni_Mn_Mo | Fe11Cr43Ni5Mn32Mo9 | 0.04037513 | 0.1244 | 6.74 | 31.05865 | 264.5276 | 75.21786 | 436.1865 | 248.373
4962 | 4962 | 4962 | 6 | 38 | 3 | 43 | 11 | 99.74617 | 0.2335386 | 0.06201151 | 322.3345 | 0 | 0 | 0 |  | Fe_Cr_Ni_Mn_Mo | Fe6Cr38Ni3Mn43Mo11 | 0.04024735 | 1.245368 | 6.663366 | 34.13416 | 297.4754 | 94.31978 | 269.1057 | 237.4507
4963 | 4963 | 4963 | 32 | 50 | 6 | 9 | 3 | 99.37141 | 0.2470487 | 0.05212442 | 247.3383 | 0 | 0 | 0 |  | Fe_Cr_Ni_Mn_Mo | Fe32Cr50Ni6Mn9Mo3 | 0.02790164 | -1.5196 | 6.97 | 18.40082 | 149.4958 | 60.18721 | 792.2547 | 149.939
4964 | 4964 | 4964 | 25 | 52 | 6 | 13 | 4 | 100.6001 | 0.2426025 | 0.05464346 | 269.1122 | 0 | 0 | 0 |  | Fe_Cr_Ni_Mn_Mo | Fe25Cr52Ni6Mn13Mo4 | 0.03184905 | -1.2656 | 6.87 | 21.24406 | 162.381 | 68.38754 | 764.0818 | 162.6549
4965 | 4965 | 4965 | 19 | 53 | 5 | 18 | 5 | 101.5349 | 0.2380975 | 0.05580965 | 279.2636 | 0 | 0 | 0 |  | Fe_Cr_Ni_Mn_Mo | Fe19Cr53Ni5Mn18Mo5 | 0.03522679 | -0.7116 | 6.76 | 23.90314 | 179.3334 | 55.72512 | 729.29 | 205.3495
4966 | 4966 | 4966 | 13 | 53 | 4 | 23 | 6 | 102.3487 | 0.2337818 | 0.05908368 | 306.8135 | 0 | 0 | 0 |  | Fe_Cr_Ni_Mn_Mo | Fe13Cr53Ni4Mn23Mo6 | 0.0376307 | -0.08529742 | 6.656566 | 26.25641 | 211.2819 | 83.82686 | 594.5643 | 238.1491
4967 | 4967 | 4967 | 8 | 50 | 4 | 30 | 8 | 102.2377 | 0.2319946 | 0.05942249 | 308.567 | 0 | 0 | 0 |  | Fe_Cr_Ni_Mn_Mo | Fe8Cr50Ni4Mn30Mo8 | 0.03968176 | 0.4096 | 6.62 | 29.5459 | 251.8935 | 98.54654 | 515.9395 | 255.2224
4968 | 4968 | 4968 | 33 | 47 | 3 | 5 | 12 | 103.6667 | 0.2494342 | 0.07912291 | 517.8947 | 0 | 0 | 0 |  | Fe_Cr_Ni_Mn_Mo | Fe33Cr47Ni3Mn5Mo12 | 0.03386279 | -1.252 | 6.83 | 24.63554 | 267.8201 | 124.0666 | 851.0775 | 119.9418
4969 | 4969 | 4969 | 39 | 40 | 5 | 5 | 11 | 100.7478 | 0.255475 | 0.07956411 | 511.5402 | 0 | 0 | 0 |  | Fe_Cr_Ni_Mn_Mo | Fe39Cr40Ni5Mn5Mo11 | 0.03320762 | -1.6472 | 7.03 | 23.78319 | 271.1231 | 127.7799 | 778.6628 | 160.657
4970 | 4970 | 4970 | 44 | 34 | 7 | 4 | 10 | 98.32595 | 0.2610519 | 0.07921533 | 499.5015 | 0 | 0 | 0 |  | Fe_Cr_Ni_Mn_Mo | Fe44Cr34Ni7Mn4Mo10 | 0.03186428 | -1.999796 | 7.212121 | 22.45743 | 258.9159 | 122.1124 | 745.1285 | 150.0189
4971 | 4971 | 4971 | 49 | 27 | 11 | 4 | 9 | 95.14039 | 0.2679073 | 0.07830313 | 478.9288 | 0 | 0 | 0 |  | Fe_Cr_Ni_Mn_Mo | Fe49Cr27Ni11Mn4Mo9 | 0.03085358 | -2.4044 | 7.46 | 21.41868 | 260.2199 | 103.0717 | 607.7941 | 157.8134
4972 | 4972 | 4972 | 53 | 22 | 14 | 3 | 7 | 92.32405 | 0.2735038 | 0.07279197 | 415.9877 | 0 | 0 | 0 |  | Fe_Cr_Ni_Mn_Mo | Fe53Cr22Ni14Mn3Mo7 | 0.02784992 | -2.584634 | 7.666667 | 19.05212 | 232.5783 | 83.4813 | 524.1848 | 112.8006
4973 | 4973 | 4973 | 21 | 51 | 3 | 6 | 19 | 108.7321 | 0.2445487 | 0.0868083 | 630.8622 | 0 | 0 | 0 |  | Fe_Cr_Ni_Mn_Mo | Fe21Cr51Ni3Mn6Mo19 | 0.03859746 | -0.9708 | 6.6 | 29.58108 | 408.7196 | 155.3202 | 828.3444 | 116.9058
4974 | 4974 | 4974 | 27 | 44 | 5 | 7 | 17 | 105.3328 | 0.2499345 | 0.08757586 | 622.3396 | 0 | 0 | 0 |  | Fe_Cr_Ni_Mn_Mo | Fe27Cr44Ni5Mn7Mo17 | 0.0381444 | -1.432 | 6.81 | 28.77777 | 375.6189 | 132.9921 | 818.1019 | 113.3324
4975 | 4975 | 4975 | 32 | 38 | 7 | 8 | 16 | 102.5699 | 0.2548334 | 0.08844314 | 618.9116 | 0 | 0 | 0 |  | Fe_Cr_Ni_Mn_Mo | Fe32Cr38Ni7Mn8Mo16 | 0.03805252 | -1.777865 | 6.990099 | 28.40325 | 362.2349 | 115.5816 | 763.7014 | 137.0994
4976 | 4976 | 4976 | 36 | 32 | 10 | 8 | 14 | 99.61212 | 0.2601177 | 0.08767827 | 596.0692 | 0 | 0 | 0 |  | Fe_Cr_Ni_Mn_Mo | Fe36Cr32Ni10Mn8Mo14 | 0.03714008 | -2.2672 | 7.2 | 27.22425 | 334.9891 | 110.1277 | 721.0695 | 159.8415
4977 | 4977 | 4977 | 40 | 26 | 14 | 9 | 11 | 95.77618 | 0.2658885 | 0.08334024 | 531.2169 | 0 | 0 | 0 |  | Fe_Cr_Ni_Mn_Mo | Fe40Cr26Ni14Mn9Mo11 | 0.03573656 | -2.6844 | 7.45 | 25.69416 | 296.3739 | 83.21703 | 577.9514 | 160.8506
4978 | 4978 | 4978 | 44 | 21 | 18 | 8 | 9 | 92.82007 | 0.2718412 | 0.07965475 | 482.4641 | 1 | 0 | 0 |  | Fe_Cr_Ni_Mn_Mo | Fe44Cr21Ni18Mn8Mo9 | 0.0336922 | -3.0144 | 7.68 | 23.70211 | 263.3409 | 73.2525 | 463.8162 | 128.0931
4979 | 4979 | 4979 | 46 | 16 | 23 | 7 | 7 | 89.86323 | 0.277988 | 0.07432812 | 421.1005 | 1 | 1 | 1 | 421.1005 | Fe_Cr_Ni_Mn_Mo | Fe46Cr16Ni23Mn7Mo7 | 0.03130815 | -3.272319 | 7.929293 | 21.64965 | 254.2204 | 65.35763 | 421.323 | 113.9791 | 254.2204 | 65.35763 | 421.323 | 113.9791
4980 | 4980 | 4980 | 12 | 52 | 3 | 4 | 29 | 114.1829 | 0.2434013 | 0.09272846 | 745.4263 | 0 | 0 | 0 |  | Fe_Cr_Ni_Mn_Mo | Fe12Cr52Ni3Mn4Mo29 | 0.0417994 | -0.8772 | 6.4 | 32.99621 | 558.5153 | 183.1931 | 766.9037 | 175.4135
4981 | 4981 | 4981 | 16 | 46 | 4 | 8 | 27 | 110.959 | 0.2463284 | 0.09331965 | 731.3781 | 0 | 0 | 0 |  | Fe_Cr_Ni_Mn_Mo | Fe16Cr46Ni4Mn8Mo27 | 0.04199547 | -0.8673659 | 6.554455 | 33.86978 | 556.8549 | 163.4965 | 715.0842 | 170.6826
4982 | 4982 | 4982 | 21 | 39 | 6 | 10 | 24 | 107.4048 | 0.2507252 | 0.09478357 | 726.0172 | 0 | 0 | 0 |  | Fe_Cr_Ni_Mn_Mo | Fe21Cr39Ni6Mn10Mo24 | 0.0418179 | -1.29 | 6.76 | 33.49313 | 537.4518 | 162.4511 | 698.4234 | 179.6408
4983 | 4983 | 4983 | 25 | 34 | 9 | 12 | 21 | 103.8866 | 0.2548125 | 0.09444281 | 698.9911 | 0 | 0 | 0 |  | Fe_Cr_Ni_Mn_Mo | Fe25Cr34Ni9Mn12Mo21 | 0.04134547 | -1.804921 | 6.970297 | 32.73591 | 511.8672 | 139.7286 | 675.1221 | 131.9816
4984 | 4984 | 4984 | 28 | 29 | 13 | 13 | 17 | 100.1455 | 0.2594073 | 0.09220215 | 649.5496 | 0 | 0 | 0 |  | Fe_Cr_Ni_Mn_Mo | Fe28Cr29Ni13Mn13Mo17 | 0.04034148 | -2.4684 | 7.21 | 31.21842 | 433.7271 | 113.0609 | 619.9279 | 149.5577
4985 | 4985 | 4985 | 31 | 24 | 17 | 14 | 14 | 96.66446 | 0.2643332 | 0.08935391 | 598.608 | 0 | 0 | 0 |  | Fe_Cr_Ni_Mn_Mo | Fe31Cr24Ni17Mn14Mo14 | 0.03944709 | -2.976 | 7.44 | 29.90836 | 376.1087 | 93.45318 | 518.9737 | 159.09
4986 | 4986 | 4986 | 34 | 19 | 23 | 13 | 11 | 93.05162 | 0.2709797 | 0.08543123 | 540.4412 | 1 | 0 | 0 |  | Fe_Cr_Ni_Mn_Mo | Fe34Cr19Ni23Mn13Mo11 | 0.03759368 | -3.5884 | 7.73 | 27.61793 | 315.6035 | 73.28503 | 418.0039 | 122.8274
4987 | 4987 | 4987 | 36 | 15 | 29 | 12 | 8 | 89.68722 | 0.2770922 | 0.07871666 | 459.788 | 1 | 1 | 1 | 459.788 | Fe_Cr_Ni_Mn_Mo | Fe36Cr15Ni29Mn12Mo8 | 0.03516574 | -3.9268 | 8 | 25.13881 | 285.6275 | 62.3954 | 360.8107 | 101.5194 | 285.6275 | 62.3954 | 360.8107 | 101.5194
4988 | 4988 | 4988 | 37 | 12 | 36 | 9 | 6 | 87.18843 | 0.2834191 | 0.07270548 | 396.5305 | 1 | 1 | 1 | 396.5305 | Fe_Cr_Ni_Mn_Mo | Fe37Cr12Ni36Mn9Mo6 | 0.03155861 | -4.0776 | 8.27 | 22.06241 | 254.7523 | 59.62088 | 311.8685 | 104.2038 | 254.7523 | 59.62088 | 311.8685 | 104.2038
4989 | 4989 | 4989 | 10 | 43 | 3 | 6 | 38 | 115.7975 | 0.2470386 | 0.09583408 | 811.0925 | 0 | 0 | 0 |  | Fe_Cr_Ni_Mn_Mo | Fe10Cr43Ni3Mn6Mo38 | 0.04363882 | -0.5756 | 6.38 | 36.2541 | 658.7883 | 169.2383 | 554.1335 | 218.048
4990 | 4990 | 4990 | 13 | 38 | 4 | 10 | 34 | 112.5421 | 0.2488235 | 0.09716374 | 801.1027 | 0 |  | 0 |  | Fe_Cr_Ni_Mn_Mo | Fe13Cr38Ni4Mn10Mo34 | 0.04347885 | -0.5542292 | 6.525253 | 37.20738 | 658.4359 | 174.7724 | 524.6472 | 231.5509
4991 | 4991 | 4991 | 16 | 33 | 7 | 14 | 29 | 108.3026 | 0.2516771 | 0.09782276 | 775.1043 | 0 | 0 | 0 |  | Fe_Cr_Ni_Mn_Mo | Fe16Cr33Ni7Mn14Mo29 | 0.04318665 | -1.039894 | 6.747475 | 37.23452 | 612.4876 | 152.0961 | 537.3338 | 203.3537
4992 | 4992 | 4992 | 19 | 29 | 10 | 17 | 25 | 104.5751 | 0.254695 | 0.09724582 | 739.6411 | 0 | 0 | 0 |  | Fe_Cr_Ni_Mn_Mo | Fe19Cr29Ni10Mn17Mo25 | 0.04288071 | -1.564 | 6.95 | 36.64478 | 579.254 | 137.3987 | 476.7527 | 190.2296
4993 | 4993 | 4993 | 21 | 25 | 15 | 19 | 20 | 100.3847 | 0.2587285 | 0.09571385 | 690.2134 | 0 | 0 | 0 |  | Fe_Cr_Ni_Mn_Mo | Fe21Cr25Ni15Mn19Mo20 | 0.04223636 | -2.46 | 7.21 | 35.11054 | 515.3613 | 120.7234 | 395.7343 | 179.5601
4994 | 4994 | 4994 | 24 | 21 | 20 | 19 | 16 | 96.65174 | 0.2638814 | 0.09305753 | 637.1883 | 0 | 0 | 0 |  | Fe_Cr_Ni_Mn_Mo | Fe24Cr21Ni20Mn19Mo16 | 0.04133157 | -3.2536 | 7.47 | 33.04542 | 436.4552 | 95.42674 | 386.0113 | 170.2329
4995 | 4995 | 4995 | 26 | 17 | 26 | 18 | 12 | 92.89576 | 0.2698621 | 0.08794255 | 562.775 | 1 | 0 | 0 |  | Fe_Cr_Ni_Mn_Mo | Fe26Cr17Ni26Mn18Mo12 | 0.03982093 | -3.97837 | 7.757576 | 30.55351 | 369.3256 | 79.81889 | 310.5 | 131.4473
4996 | 4996 | 4996 | 28 | 13 | 34 | 17 | 9 | 89.2449 | 0.2767889 | 0.08254992 | 492.5569 | 1 | 1 | 1 | 492.5569 | Fe_Cr_Ni_Mn_Mo | Fe28Cr13Ni34Mn17Mo9 | 0.03786467 | -4.479953 | 8.069307 | 28.05599 | 319.8924 | 68.35233 | 273.2697 | 108.1462 | 319.8924 | 68.35233 | 273.2697 | 108.1462
4997 | 4997 | 4997 | 28 | 11 | 43 | 12 | 6 | 86.45098 | 0.2841327 | 0.07404969 | 404.3206 | 1 | 1 | 1 | 404.3206 | Fe_Cr_Ni_Mn_Mo | Fe28Cr11Ni43Mn12Mo6 | 0.03343787 | -4.6692 | 8.4 | 23.86127 | 260.8769 | 76.75495 | 233.4738 | 97.51064 | 260.8769 | 76.75495 | 233.4738 | 97.51064
4998 | 4998 | 4998 | 8 | 35 | 3 | 9 | 45 | 116.6935 | 0.2495521 | 0.0953625 | 823.2205 | 0 | 0 | 0 |  | Fe_Cr_Ni_Mn_Mo | Fe8Cr35Ni3Mn9Mo45 | 0.04330974 | -0.1156 | 6.37 | 38.86528 | 689.0886 | 159.9626 | 406.3526 | 225.978
4999 | 4999 | 4999 | 10 | 31 | 5 | 14 | 39 | 112.8025 | 0.2507605 | 0.09784057 | 819.8019 | 0 | 0 | 0 |  | Fe_Cr_Ni_Mn_Mo | Fe10Cr31Ni5Mn14Mo39 | 0.04312531 | -0.2456892 | 6.545455 | 40.17181 | 696.0652 | 148.207 | 388.9584 | 235.2485
5000 | 5000 | 5000 | 12 | 27 | 8 | 19 | 33 | 108.4135 | 0.2526311 | 0.09873896 | 792.2839 | 0 | 0 | 0 |  | Fe_Cr_Ni_Mn_Mo | Fe12Cr27Ni8Mn19Mo33 | 0.04295403 | -0.7031936 | 6.757576 | 40.5359 | 650.0078 | 134.1238 | 348.3357 | 215.3023
5001 | 5001 | 5001 | 14 | 24 | 12 | 22 | 28 | 104.4752 | 0.2553208 | 0.09917174 | 764.1085 | 0 | 0 | 0 |  | Fe_Cr_Ni_Mn_Mo | Fe14Cr24Ni12Mn22Mo28 | 0.04291254 | -1.52 | 6.98 | 39.65905 | 604.7639 | 121.3535 | 315.2256 | 195.4216
5002 | 5002 | 5002 | 16 | 20 | 17 | 24 | 23 | 100.3205 | 0.2593355 | 0.09860011 | 725.1815 | 0 | 0 | 0 |  | Fe_Cr_Ni_Mn_Mo | Fe16Cr20Ni17Mn24Mo23 | 0.04276946 | -2.5044 | 7.24 | 38.24591 | 541.9389 | 103.2118 | 290.9687 | 168.6531
5003 | 5003 | 5003 | 18 | 17 | 22 | 25 | 18 | 96.35407 | 0.2634594 | 0.0954194 | 660.5789 | 0 |  | 0 |  | Fe_Cr_Ni_Mn_Mo | Fe18Cr17Ni22Mn25Mo18 | 0.04234288 | -3.3744 | 7.49 | 36.20166 | 454.749 | 87.76188 | 276.338 | 151.4743
5004 | 5004 | 5004 | 20 | 13 | 30 | 24 | 13 | 91.81575 | 0.2704237 | 0.09027998 | 579.5631 | 1 | 0 | 0 |  | Fe_Cr_Ni_Mn_Mo | Fe20Cr13Ni30Mn24Mo13 | 0.0412828 | -4.4064 | 7.84 | 33.23778 | 376.7655 | 78.24588 | 258.1623 | 122.0669
5005 | 5005 | 5005 | 20 | 11 | 38 | 22 | 9 | 88.39254 | 0.2763778 | 0.08305645 | 490.8899 | 1 | 1 | 1 | 490.8899 | Fe_Cr_Ni_Mn_Mo | Fe20Cr11Ni38Mn22Mo9 | 0.03945608 | -5.0536 | 8.14 | 30.24219 | 323.5278 | 90.25718 | 221.0541 | 104.4354 | 323.5278 | 90.25718 | 221.0541 | 104.4354
5006 | 5006 | 5006 | 20 | 8 | 50 | 16 | 6 | 85.03797 | 0.2859598 | 0.07540967 | 409.7178 | 1 | 1 | 1 | 409.7178 | Fe_Cr_Ni_Mn_Mo | Fe20Cr8Ni50Mn16Mo6 | 0.03553561 | -5.1856 | 8.56 | 25.96074 | 237.6438 | 71.71685 | 163.7827 | 72.92797 | 237.6438 | 71.71685 | 163.7827 | 72.92797
5007 | 5007 | 5007 | 7 | 25 | 3 | 14 | 50 | 116.3438 | 0.2522447 | 0.09449304 | 818.6356 | 0 | 0 | 0 |  | Fe_Cr_Ni_Mn_Mo | Fe7Cr25Ni3Mn14Mo50 | 0.0410797 | 0.5599429 | 6.40404 | 41.93537 | 717.0529 | 138.6368 | 240.6478 | 226.8643
5008 | 5008 | 5008 | 8 | 23 | 6 | 21 | 42 | 111.4816 | 0.2525172 | 0.09686436 | 802.5594 | 0 | 0 | 0 |  | Fe_Cr_Ni_Mn_Mo | Fe8Cr23Ni6Mn21Mo42 | 0.04119999 | 0.2744 | 6.61 | 43.55456 | 684.5994 | 130.7978 | 244.0062 | 192.3201
5009 | 5009 | 5009 | 9 | 20 | 9 | 26 | 36 | 107.4496 | 0.2537669 | 0.09839718 | 784.2846 | 0 | 0 | 0 |  | Fe_Cr_Ni_Mn_Mo | Fe9Cr20Ni9Mn26Mo36 | 0.04122619 | -0.268 | 6.8 | 43.80354 | 635.4382 | 119.3502 | 181.6531 | 162.0349
5010 | 5010 | 5010 | 11 | 18 | 13 | 28 | 29 | 103.2482 | 0.2560944 | 0.09923069 | 756.5343 | 0 | 0 | 0 |  | Fe_Cr_Ni_Mn_Mo | Fe11Cr18Ni13Mn28Mo29 | 0.04195109 | -1.323538 | 7.030303 | 42.24155 | 573.2545 | 108.6962 | 190.7311 | 155.8571
5011 | 5011 | 5011 | 12 | 16 | 18 | 30 | 24 | 99.50431 | 0.2590126 | 0.09829419 | 715.0513 | 0 | 0 | 0 |  | Fe_Cr_Ni_Mn_Mo | Fe12Cr16Ni18Mn30Mo24 | 0.0422079 | -2.4 | 7.26 | 40.5936 | 507.1072 | 101.5559 | 213.4466 | 158.8185
5012 | 5012 | 5012 | 14 | 13 | 25 | 31 | 18 | 94.74524 | 0.2641358 | 0.09509528 | 645.2945 | 0 | 0 | 0 |  | Fe_Cr_Ni_Mn_Mo | Fe14Cr13Ni25Mn31Mo18 | 0.04226235 | -3.691795 | 7.574257 | 37.87514 | 424.9845 | 88.23994 | 209.2246 | 140.332
5013 | 5013 | 5013 | 15 | 10 | 32 | 30 | 13 | 90.66994 | 0.2699316 | 0.08986419 | 566.1336 | 1 | 0 | 0 |  | Fe_Cr_Ni_Mn_Mo | Fe15Cr10Ni32Mn30Mo13 | 0.04180196 | -4.7128 | 7.88 | 35.14257 | 361.2624 | 83.68373 | 198.3394 | 111.8804
5014 | 5014 | 5014 | 15 | 8 | 42 | 26 | 8 | 86.58208 | 0.2777799 | 0.08094253 | 460.6778 | 1 | 1 | 1 | 460.6778 | Fe_Cr_Ni_Mn_Mo | Fe15Cr8Ni42Mn26Mo8 | 0.04004819 | -5.552087 | 8.262626 | 31.21653 | 297.2177 | 80.50489 | 176.446 | 84.23629 | 297.2177 | 80.50489 | 176.446 | 84.23629
5015 | 5015 | 5015 | 15 | 6 | 55 | 19 | 5 | 83.42399 | 0.2876264 | 0.07248842 | 376.4394 | 1 | 1 | 1 | 376.4394 | Fe_Cr_Ni_Mn_Mo | Fe15Cr6Ni55Mn19Mo5 | 0.03619749 | -5.5128 | 8.69 | 26.7103 | 227.8755 | 76.70618 | 114.1849 | 63.55859375 | 227.8755 | 76.70618 | 114.1849 | 63.55859375
5016 | 5016 | 5016 | 7 | 17 | 3 | 21 | 52 | 114.5736 | 0.2539006 | 0.09256766 | 784.6845 | 0 | 0 | 0 |  | Fe_Cr_Ni_Mn_Mo | Fe7Cr17Ni3Mn21Mo52 | 0.03785529 | 1.3328 | 6.47 | 45.21626 | 697.4129 | 138.3539 | 150.046 | 173.763
5017 | 5017 | 5017 | 7 | 16 | 6 | 28 | 43 | 109.817 | 0.2535077 | 0.09559443 | 775.8939 | 0 | 0 | 0 |  | Fe_Cr_Ni_Mn_Mo | Fe7Cr16Ni6Mn28Mo43 | 0.03837912 | 0.9184 | 6.66 | 46.40431 | 632.7807 | 113.1969 | 142.5965 | 171.2335
5018 | 5018 | 5018 | 7 | 15 | 9 | 33 | 36 | 105.8627 | 0.2536569 | 0.09656499 | 749.013 | 0 | 0 | 0 |  | Fe_Cr_Ni_Mn_Mo | Fe7Cr15Ni9Mn33Mo36 | 0.03886526 | 0.2424 | 6.83 | 46.09501 | 574.7961 | 109.1055 | 115.6544 | 136.1816
5019 | 5019 | 5019 | 8 | 13 | 14 | 36 | 30 | 101.7216 | 0.2560828 | 0.09759031 | 725.6649 | 0 | 0 | 0 |  | Fe_Cr_Ni_Mn_Mo | Fe8Cr13Ni14Mn36Mo30 | 0.03991955 | -1.065778 | 7.069307 | 44.57711 | 519.5247 | 108.527 | 130.3396 | 133.7151
5020 | 5020 | 5020 | 9 | 11 | 19 | 38 | 24 | 97.65534 | 0.2589358 | 0.09664099 | 681.4609 | 0 | 0 | 0 |  | Fe_Cr_Ni_Mn_Mo | Fe9Cr11Ni19Mn38Mo24 | 0.04074758 | -2.316636 | 7.306931 | 42.56274 | 452.3748 | 113.9826 | 143.2001 | 141.4571
5021 | 5021 | 5021 | 10 | 9 | 25 | 38 | 18 | 93.51729 | 0.263107 | 0.09364592 | 618.9162 | 1 | 0 | 0 |  | Fe_Cr_Ni_Mn_Mo | Fe10Cr9Ni25Mn38Mo18 | 0.04147303 | -3.6684 | 7.58 | 39.85524 | 390.7605 | 100.6691 | 154.316 | 108.7073
5022 | 5022 | 5022 | 11 | 7 | 33 | 37 | 12 | 88.95701 | 0.269025 | 0.08711063 | 525.17 | 1 | 0 | 0 |  | Fe_Cr_Ni_Mn_Mo | Fe11Cr7Ni33Mn37Mo12 | 0.04166246 | -4.9944 | 7.91 | 36.34983 | 323.2531 | 91.57484 | 142.2394 | 97.49186
5023 | 5023 | 5023 | 12 | 5 | 44 | 32 | 7 | 84.72618 | 0.2779987 | 0.07840165 | 426.2032 | 1 | 1 | 1 | 426.2032 | Fe_Cr_Ni_Mn_Mo | Fe12Cr5Ni44Mn32Mo7 | 0.04067267 | -5.9216 | 8.32 | 32.22716 | 280.1576 | 87.31528 | 107.2397 | 77.55289 | 280.1576 | 87.31528 | 107.2397 | 77.55289
5024 | 5024 | 5024 | 12 | 4 | 57 | 23 | 4 | 81.93611 | 0.2881526 | 0.06925437 | 341.8347 | 1 | 1 | 1 | 341.8347 | Fe_Cr_Ni_Mn_Mo | Fe12Cr4Ni57Mn23Mo4 | 0.0372113 | -5.8192 | 8.75 | 27.66875 | 222.6001 | 70.31938 | 92.06115 | 53.72231 | 222.6001 | 70.31938 | 92.06115 | 53.72231
5025 | 5025 | 5025 | 5 | 10 | 6 | 37 | 42 | 107.4494 | 0.2532849 | 0.09334611 | 728.3948 | 0 | 0 | 0 |  | Fe_Cr_Ni_Mn_Mo | Fe5Cr10Ni6Mn37Mo42 | 0.03409307 | 1.608 | 6.71 | 49.12545 | 555.8355 | 102.5652 | 82.31677 | 123.5568
5026 | 5026 | 5026 | 5 | 10 | 9 | 41 | 35 | 103.7547 | 0.2532398 | 0.09423974 | 703.5191 | 0 | 0 | 0 |  | Fe_Cr_Ni_Mn_Mo | Fe5Cr10Ni9Mn41Mo35 | 0.03553313 | 0.6872 | 6.87 | 47.99833 | 491.187 | 104.525 | 89.84441 | 125.5725
5027 | 5027 | 5027 | 6 | 9 | 13 | 44 | 28 | 99.56395 | 0.254677 | 0.09413527 | 665.8541 | 0 | 0 | 0 |  | Fe_Cr_Ni_Mn_Mo | Fe6Cr9Ni13Mn44Mo28 | 0.0372456 | -0.6148 | 7.08 | 45.90163 | 442.521 | 112.0119 | 96.37432 | 135.3143
5028 | 5028 | 5028 | 7 | 8 | 18 | 45 | 22 | 95.72198 | 0.257369 | 0.09282209 | 621.5531 | 0 | 0 | 0 |  | Fe_Cr_Ni_Mn_Mo | Fe7Cr8Ni18Mn45Mo22 | 0.03893545 | -2.0824 | 7.31 | 43.29099 | 387.3363 | 102.7352 | 99.93316 | 133.2621
5029 | 5029 | 5029 | 8 | 6 | 25 | 45 | 16 | 91.31555 | 0.262155 | 0.08949162 | 557.8727 | 1 | 0 | 0 |  | Fe_Cr_Ni_Mn_Mo | Fe8Cr6Ni25Mn45Mo16 | 0.04032348 | -3.7656 | 7.61 | 40.13726 | 334.3969 | 95.97458 | 99.2747 | 120.6255
5030 | 5030 | 5030 | 9 | 5 | 32 | 43 | 11 | 87.67656 | 0.2673787 | 0.08394893 | 484.1338 | 1 | 0 | 0 |  | Fe_Cr_Ni_Mn_Mo | Fe9Cr5Ni32Mn43Mo11 | 0.04115721 | -5.0464 | 7.89 | 36.86679 | 289.8233 | 103.2725 | 105.9035 | 109.5106
5031 | 5031 | 5031 | 11 | 3 | 43 | 38 | 6 | 83.38039 | 0.2767007 | 0.07523019 | 389.3187 | 1 | 1 | 1 | 389.3187 | Fe_Cr_Ni_Mn_Mo | Fe11Cr3Ni43Mn38Mo6 | 0.0409975 | -6.087246 | 8.29703 | 32.75058 | 273.0614 | 86.48854 | 87.66636 | 75.33799 | 273.0614 | 86.48854 | 87.66636 | 75.33799
5032 | 5032 | 5032 | 3 | 6 | 9 | 50 | 32 | 100.8852 | 0.2519639 | 0.09092567 | 640.1596 | 0 | 0 | 0 |  | Fe_Cr_Ni_Mn_Mo | Fe3Cr6Ni9Mn50Mo32 | 0.03163527 | 0.9368 | 6.92 | 48.85438 | 406.3006 | 125.4435 | 63.96294 | 138.83
5033 | 5033 | 5033 | 4 | 6 | 13 | 52 | 25 | 96.92132 | 0.2531833 | 0.09008757 | 598.335 | 0 | 0 | 0 |  | Fe_Cr_Ni_Mn_Mo | Fe4Cr6Ni13Mn52Mo25 | 0.03453529 | -0.5732 | 7.12 | 45.9664 | 360.5184 | 120.013 | 63.85434 | 159.7198
5034 | 5034 | 5034 | 5 | 5 | 18 | 53 | 19 | 92.99371 | 0.2559181 | 0.08785249 | 547.2115 | 1 | 0 | 0 |  | Fe_Cr_Ni_Mn_Mo | Fe5Cr5Ni18Mn53Mo19 | 0.03677101 | -2.1944 | 7.35 | 42.9134 | 326.9687 | 127.7095 | 34.89515 | 169.6572
5035 | 5035 | 5035 | 6 | 4 | 23 | 53 | 13 | 88.98568 | 0.2592055 | 0.08249946 | 470.249 | 1 | 0 | 0 |  | Fe_Cr_Ni_Mn_Mo | Fe6Cr4Ni23Mn53Mo13 | 0.03848857 | -3.704112 | 7.585859 | 39.37529 | 292.6772 | 133.0316 | 61.83805 | 151.8252
5036 | 5036 | 5036 | 8 | 4 | 30 | 50 | 8 | 85.52798 | 0.264675 | 0.07565221 | 393.3626 | 1 | 1 | 1 | 393.3626 | Fe_Cr_Ni_Mn_Mo | Fe8Cr4Ni30Mn50Mo8 | 0.04030017 | -5.104 | 7.86 | 35.52802 | 254.5245 | 100.1546 | 34.47497 | 158.022 | 254.5245 | 100.1546 | 34.47497 | 158.022
5037 | 5037 | 5037 | 3 | 47 | 33 | 5 | 12 | 102.3873 | 0.2552914 | 0.08675576 | 596.4465 | 0 | 0 | 0 |  | Fe_Cr_Ni_Mn_Mo | Fe3Cr47Ni33Mn5Mo12 | 0.03320181 | -5.836 | 7.43 | 25.02219 | 255.6047 | 59.37907 | 739.4328 | 146.5426
5038 | 5038 | 5038 | 5 | 40 | 39 | 5 | 11 | 99.25111 | 0.2621823 | 0.08774737 | 593.7482 | 0 | 0 | 0 |  | Fe_Cr_Ni_Mn_Mo | Fe5Cr40Ni39Mn5Mo11 | 0.03249412 | -6.2032 | 7.71 | 24.16609 | 236.1607 | 49.39285 | 697.8705 | 135.4666
5039 | 5039 | 5039 | 7 | 34 | 44 | 4 | 10 | 96.63899 | 0.2684781 | 0.08797114 | 585.0753 | 1 | 1 | 1 | 585.0753 | Fe_Cr_Ni_Mn_Mo | Fe7Cr34Ni44Mn4Mo10 | 0.03113713 | -6.318539 | 7.959596 | 22.758 | 219.0659 | 45.19765 | 655.2771 | 115.2169 | 219.0659 | 45.19765 | 655.2771 | 115.2169
5040 | 5040 | 5040 | 11 | 27 | 49 | 4 | 9 | 93.36728 | 0.2755436 | 0.08622845 | 553.2513 | 1 | 1 | 1 | 553.2513 | Fe_Cr_Ni_Mn_Mo | Fe11Cr27Ni49Mn4Mo9 | 0.03016029 | -6.0372 | 8.22 | 21.64809 | 208.6907 | 45.25803 | 603.4396 | 99.61903 | 208.6907 | 45.25803 | 603.4396 | 99.61903
5041 | 5041 | 5041 | 14 | 22 | 53 | 3 | 7 | 90.42283 | 0.281542 | 0.08022159 | 480.7094 | 1 | 1 | 1 | 480.7094 | Fe_Cr_Ni_Mn_Mo | Fe14Cr22Ni53Mn3Mo7 | 0.02722223 | -5.624732 | 8.454545 | 19.2805 | 193.6482 | 51.7114 | 560.1208 | 63.56109 | 193.6482 | 51.7114 | 560.1208 | 63.56109
5042 | 5042 | 5042 | 3 | 51 | 21 | 6 | 19 | 108.0317 | 0.247883 | 0.09195458 | 688.9191 | 0 | 0 | 0 |  | Fe_Cr_Ni_Mn_Mo | Fe3Cr51Ni21Mn6Mo19 | 0.03811021 | -4.2036 | 6.96 | 29.61148 | 381.4685 | 105.5178 | 758.8901 | 155.8231
5043 | 5043 | 5043 | 5 | 44 | 27 | 7 | 17 | 104.4365 | 0.2540888 | 0.0934292 | 686.8269 | 0 | 0 | 0 |  | Fe_Cr_Ni_Mn_Mo | Fe5Cr44Ni27Mn7Mo17 | 0.03757098 | -4.996 | 7.25 | 28.86174 | 340.7374 | 90.5482 | 724.6832 | 125.6922
5044 | 5044 | 5044 | 7 | 38 | 32 | 8 | 16 | 101.5271 | 0.2595675 | 0.09447777 | 684.1974 | 0 | 0 | 0 |  | Fe_Cr_Ni_Mn_Mo | Fe7Cr38Ni32Mn8Mo16 | 0.03742004 | -5.424566 | 7.485149 | 28.5152 | 299.2961 | 70.07176 | 687.1767 | 135.5246
5045 | 5045 | 5045 | 10 | 32 | 36 | 8 | 14 | 98.47528 | 0.2651719 | 0.09368066 | 658.8709 | 0 | 0 | 0 |  | Fe_Cr_Ni_Mn_Mo | Fe10Cr32Ni36Mn8Mo14 | 0.03651171 | -5.6576 | 7.72 | 27.36713 | 268.9021 | 58.10733 | 647.9034 | 135.4864
5046 | 5046 | 5046 | 14 | 26 | 40 | 9 | 11 | 94.57877 | 0.2710843 | 0.08858994 | 582.7439 | 1 | 1 | 1 | 582.7439 | Fe_Cr_Ni_Mn_Mo | Fe14Cr26Ni40Mn9Mo11 | 0.03514876 | -5.6276 | 7.97 | 25.97595 | 243.3385 | 56.61565 | 580.0551 | 140.706 | 243.3385 | 56.61565 | 580.0551 | 140.706
5047 | 5047 | 5047 | 18 | 21 | 44 | 8 | 9 | 91.58029 | 0.2771197 | 0.08431841 | 525.8051 | 1 | 1 | 1 | 525.8051 | Fe_Cr_Ni_Mn_Mo | Fe18Cr21Ni44Mn8Mo9 | 0.03316045 | -5.4584 | 8.2 | 23.98562 | 228.1727 | 59.56385 | 506.5667 | 114.8337 | 228.1727 | 59.56385 | 506.5667 | 114.8337
5048 | 5048 | 5048 | 23 | 16 | 46 | 7 | 7 | 88.71778 | 0.2827783 | 0.07812706 | 453.9988 | 1 | 1 | 1 | 453.9988 | Fe_Cr_Ni_Mn_Mo | Fe23Cr16Ni46Mn7Mo7 | 0.0308828 | -5.02765 | 8.393939 | 21.90825 | 223.494 | 59.32571 | 425.2461 | 102.9796 | 223.494 | 59.32571 | 425.2461 | 102.9796
5049 | 5049 | 5049 | 3 | 52 | 12 | 4 | 29 | 113.8737 | 0.244948 | 0.09580094 | 782.966 | 0 | 0 | 0 |  | Fe_Cr_Ni_Mn_Mo | Fe3Cr52Ni12Mn4Mo29 | 0.04151162 | -2.6376 | 6.58 | 32.83352 | 551.4494 | 168.4852 | 702.3102 | 181.0205
5050 | 5050 | 5050 | 4 | 46 | 16 | 8 | 27 | 110.5279 | 0.2484211 | 0.09771871 | 782.925 | 0 | 0 | 0 |  | Fe_Cr_Ni_Mn_Mo | Fe4Cr46Ni16Mn8Mo27 | 0.04160786 | -3.102441 | 6.792079 | 33.74626 | 533.5093 | 149.0861 | 660.1389 | 178.0602
5051 | 5051 | 5051 | 6 | 39 | 21 | 10 | 24 | 106.8296 | 0.253435 | 0.1005744 | 792.1603 | 0 | 0 | 0 |  | Fe_Cr_Ni_Mn_Mo | Fe6Cr39Ni21Mn10Mo24 | 0.04134054 | -3.894 | 7.06 | 33.41018 | 481.2393 | 123.9905 | 630.778 | 163.775
5052 | 5052 | 5052 | 9 | 34 | 25 | 12 | 21 | 103.2445 | 0.2577575 | 0.09994024 | 759.5167 | 0 | 0 | 0 |  | Fe_Cr_Ni_Mn_Mo | Fe9Cr34Ni25Mn12Mo21 | 0.04085929 | -4.345848 | 7.287129 | 32.7431 | 427.7269 | 84.4481 | 621.3166 | 143.629
5053 | 5053 | 5053 | 13 | 29 | 28 | 13 | 17 | 99.50132 | 0.2622873 | 0.09712704 | 700.9743 | 0 | 0 | 0 |  | Fe_Cr_Ni_Mn_Mo | Fe13Cr29Ni28Mn13Mo17 | 0.03990958 | -4.6464 | 7.51 | 31.32156 | 357.0121 | 75.25465 | 600.4553 | 163.7618
5054 | 5054 | 5054 | 17 | 24 | 31 | 14 | 14 | 96.03319 | 0.2670946 | 0.09334305 | 638.1059 | 0 | 0 | 0 |  | Fe_Cr_Ni_Mn_Mo | Fe17Cr24Ni31Mn14Mo14 | 0.03906485 | -4.8016 | 7.72 | 30.0764 | 330.9662 | 77.66508 | 492.9649 | 155.3333
5055 | 5055 | 5055 | 23 | 19 | 34 | 13 | 11 | 92.53253 | 0.2732012 | 0.08804528 | 564.6784 | 1 | 1 | 1 | 564.6784 | Fe_Cr_Ni_Mn_Mo | Fe23Cr19Ni34Mn13Mo11 | 0.03732288 | -4.7896 | 7.95 | 27.77481 | 294.1893 | 70.659 | 413.0974 | 119.5264 | 294.1893 | 70.659 | 413.0974 | 119.5264
5056 | 5056 | 5056 | 29 | 15 | 36 | 12 | 8 | 89.34258 | 0.2785399 | 0.08006641 | 471.2332 | 1 | 1 | 1 | 471.2332 | Fe_Cr_Ni_Mn_Mo | Fe29Cr15Ni36Mn12Mo8 | 0.03501203 | -4.5596 | 8.14 | 25.26242 | 284.0727 | 68.99475 | 362.9535 | 105.175 | 284.0727 | 68.99475 | 362.9535 | 105.175
5057 | 5057 | 5057 | 36 | 12 | 37 | 9 | 6 | 87.13788 | 0.2836283 | 0.07286396 | 397.6418 | 1 | 1 | 1 | 397.6418 | Fe_Cr_Ni_Mn_Mo | Fe36Cr12Ni37Mn9Mo6 | 0.03154 | -4.1472 | 8.29 | 22.07804 | 252.3768 | 60.32923 | 317.1867 | 108.5863 | 252.3768 | 60.32923 | 317.1867 | 108.5863
5058 | 5058 | 5058 | 3 | 43 | 10 | 6 | 38 | 115.5738 | 0.2481785 | 0.09842281 | 844.0915 | 0 | 0 | 0 |  | Fe_Cr_Ni_Mn_Mo | Fe3Cr43Ni10Mn6Mo38 | 0.0433683 | -1.9644 | 6.52 | 36.03817 | 659.5851 | 170.9021 | 550.7928 | 200.1647
5059 | 5059 | 5059 | 4 | 38 | 13 | 10 | 34 | 112.232 | 0.2503525 | 0.1011827 | 850.2847 | 0 | 0 | 0 |  | Fe_Cr_Ni_Mn_Mo | Fe4Cr38Ni13Mn10Mo34 | 0.0431275 | -2.309968 | 6.707071 | 37.02182 | 647.1622 | 157.1595 | 542.1208 | 216.3377
5060 | 5060 | 5060 | 7 | 33 | 16 | 14 | 29 | 107.9664 | 0.2532735 | 0.1018147 | 821.75 | 0 |  | 0 |  | Fe_Cr_Ni_Mn_Mo | Fe7Cr33Ni16Mn14Mo29 | 0.04284474 | -2.711152 | 6.929293 | 37.15305 | 595.7679 | 135.9422 | 502.4116 | 199.9309
5061 | 5061 | 5061 | 10 | 29 | 19 | 17 | 25 | 104.2196 | 0.2563352 | 0.100781 | 779.1008 | 0 |  | 0 |  | Fe_Cr_Ni_Mn_Mo | Fe10Cr29Ni19Mn17Mo25 | 0.0425535 | -3.13 | 7.13 | 36.64355 | 539.5143 | 124.147 | 467.578 | 168.9121
5062 | 5062 | 5062 | 15 | 25 | 21 | 19 | 20 | 100.1305 | 0.259869 | 0.09766892 | 711.0503 | 0 | 0 | 0 |  | Fe_Cr_Ni_Mn_Mo | Fe15Cr25Ni21Mn19Mo20 | 0.04203153 | -3.4248 | 7.33 | 35.16518 | 469.5872 | 104.6808 | 413.7098 | 160.9555
5063 | 5063 | 5063 | 20 | 21 | 24 | 19 | 16 | 96.47265 | 0.2646666 | 0.09417574 | 648.5031 | 0 | 0 | 0 |  | Fe_Cr_Ni_Mn_Mo | Fe20Cr21Ni24Mn19Mo16 | 0.04120606 | -3.8264 | 7.55 | 33.10347 | 412.4742 | 93.99701 | 372.0458 | 159.5882
5064 | 5064 | 5064 | 26 | 17 | 26 | 18 | 12 | 92.89576 | 0.2698621 | 0.08817913 | 564.9974 | 1 | 0 | 0 |  | Fe_Cr_Ni_Mn_Mo | Fe26Cr17Ni26Mn18Mo12 | 0.03982093 | -3.97837 | 7.757576 | 30.55351 | 363.7919 | 78.00031 | 337.1206 | 141.5281
5065 | 5065 | 5065 | 34 | 13 | 28 | 17 | 9 | 89.53777 | 0.2755562 | 0.08118277 | 480.6126 | 1 | 1 | 1 | 480.6126 | Fe_Cr_Ni_Mn_Mo | Fe34Cr13Ni28Mn17Mo9 | 0.03801504 | -3.870601 | 7.950495 | 27.92255 | 342.9319 | 70.6276 | 259.1997 | 122.7774 | 342.9319 | 70.6276 | 259.1997 | 122.7774
5066 | 5066 | 5066 | 43 | 11 | 28 | 12 | 6 | 87.21383 | 0.280974 | 0.0716739 | 385.4493 | 1 | 1 | 1 | 385.4493 | Fe_Cr_Ni_Mn_Mo | Fe43Cr11Ni28Mn12Mo6 | 0.03374502 | -3.5172 | 8.1 | 23.54804 | 282.8323 | 70.74265 | 230.7581 | 109.0561 | 282.8323 | 70.74265 | 230.7581 | 109.0561
5067 | 5067 | 5067 | 3 | 35 | 8 | 9 | 45 | 116.5414 | 0.2503365 | 0.09733483 | 848.7331 | 0 | 0 | 0 |  | Fe_Cr_Ni_Mn_Mo | Fe3Cr35Ni8Mn9Mo45 | 0.0430809 | -1.1296 | 6.47 | 38.67764 | 695.1497 | 163.7333 | 400.9891 | 215.556
5068 | 5068 | 5068 | 5 | 31 | 10 | 14 | 39 | 112.635 | 0.2515893 | 0.1003391 | 850.6211 | 0 | 0 | 0 |  | Fe_Cr_Ni_Mn_Mo | Fe5Cr31Ni10Mn14Mo39 | 0.04289764 | -1.251709 | 6.646465 | 40.05608 | 675.9877 | 138.283 | 368.6673 | 240.6074
5069 | 5069 | 5069 | 8 | 27 | 12 | 19 | 33 | 108.2669 | 0.2533284 | 0.1008635 | 817.0912 | 0 |  | 0 |  | Fe_Cr_Ni_Mn_Mo | Fe8Cr27Ni12Mn19Mo33 | 0.04277652 | -1.485155 | 6.838384 | 40.49913 | 637.1194 | 136.015 | 313.7114 | 198.7192
5070 | 5070 | 5070 | 12 | 24 | 14 | 22 | 28 | 104.3971 | 0.2556813 | 0.09989069 | 772.2768 | 0 | 0 | 0 |  | Fe_Cr_Ni_Mn_Mo | Fe12Cr24Ni14Mn22Mo28 | 0.04282911 | -1.888 | 7.02 | 39.66056 | 593.9565 | 120.8437 | 332.6871 | 214.1044
5071 | 5071 | 5071 | 17 | 20 | 16 | 24 | 23 | 100.3624 | 0.2591476 | 0.09828057 | 721.7191 | 0 | 0 | 0 |  | Fe_Cr_Ni_Mn_Mo | Fe17Cr20Ni16Mn24Mo23 | 0.04280868 | -2.3336 | 7.22 | 38.23663 | 542.1091 | 113.2582 | 279.2187 | 166.1809
5072 | 5072 | 5072 | 22 | 17 | 18 | 25 | 18 | 96.53262 | 0.2626761 | 0.09431 | 649.2479 | 0 | 0 | 0 |  | Fe_Cr_Ni_Mn_Mo | Fe22Cr17Ni18Mn25Mo18 | 0.04248793 | -2.7472 | 7.41 | 36.13087 | 491.2223 | 88.23167 | 266.2485 | 155.4716
5073 | 5073 | 5073 | 30 | 13 | 20 | 24 | 13 | 92.29136 | 0.2683872 | 0.08796584 | 557.7466 | 0 | 0 | 0 |  | Fe_Cr_Ni_Mn_Mo | Fe30Cr13Ni20Mn24Mo13 | 0.04160426 | -3.0664 | 7.64 | 32.99621 | 462.0322 | 90.13779 | 226.344 | 131.6338
5074 | 5074 | 5074 | 38 | 11 | 20 | 22 | 9 | 89.28882 | 0.2726024 | 0.07950104 | 459.9272 | 1 | 1 | 1 | 459.9272 | Fe_Cr_Ni_Mn_Mo | Fe38Cr11Ni20Mn22Mo9 | 0.03996657 | -2.9872 | 7.78 | 29.7138 | 397.0162 | 76.50124 | 169.4047 | 119.356 | 397.0162 | 76.50124 | 169.4047 | 119.356
5075 | 5075 | 5075 | 50 | 8 | 20 | 16 | 6 | 86.5824 | 0.2795815 | 0.07055217 | 371.0064 | 1 | 1 | 1 | 371.0064 | Fe_Cr_Ni_Mn_Mo | Fe50Cr8Ni20Mn16Mo6 | 0.03621888 | -2.7136 | 7.96 | 25.17459 | 311.6947 | 74.45605 | 121.0215 | 91.93708 | 311.6947 | 74.45605 | 121.0215 | 91.93708
5076 | 5076 | 5076 | 3 | 25 | 7 | 14 | 50 | 116.2234 | 0.2528639 | 0.09653304 | 844.9426 | 0 | 0 | 0 |  | Fe_Cr_Ni_Mn_Mo | Fe3Cr25Ni7Mn14Mo50 | 0.04085617 | -0.2758902 | 6.484848 | 41.77888 | 699.4225 | 151.2169 | 244.5491 | 204.1145
5077 | 5077 | 5077 | 6 | 23 | 8 | 21 | 42 | 111.4147 | 0.2528444 | 0.09778297 | 813.6455 | 0 | 0 | 0 |  | Fe_Cr_Ni_Mn_Mo | Fe6Cr23Ni8Mn21Mo42 | 0.04109348 | -0.1384 | 6.65 | 43.51735 | 680.699 | 129.6841 | 216.8175 | 182.398
5078 | 5078 | 5078 | 9 | 20 | 9 | 26 | 36 | 107.4496 | 0.2537669 | 0.09839718 | 784.2846 | 0 | 0 | 0 |  | Fe_Cr_Ni_Mn_Mo | Fe9Cr20Ni9Mn26Mo36 | 0.04122619 | -0.268 | 6.8 | 43.80354 | 627.7283 | 122.289 | 204.2169 | 175.5527
5079 | 5079 | 5079 | 13 | 18 | 11 | 28 | 29 | 103.328 | 0.2557288 | 0.09888815 | 752.5971 | 0 | 0 | 0 |  | Fe_Cr_Ni_Mn_Mo | Fe13Cr18Ni11Mn28Mo29 | 0.04204705 | -0.9341904 | 6.989899 | 42.23116 | 578.5129 | 101.0166 | 182.6329 | 143.7049
5080 | 5080 | 5080 | 18 | 16 | 12 | 30 | 24 | 99.75766 | 0.2578792 | 0.09642506 | 694.9875 | 0 | 0 | 0 |  | Fe_Cr_Ni_Mn_Mo | Fe18Cr16Ni12Mn30Mo24 | 0.04247354 | -1.3056 | 7.14 | 40.50926 | 538.4238 | 98.09694 | 194.8452 | 164.578125
5081 | 5081 | 5081 | 25 | 13 | 14 | 31 | 18 | 95.24141 | 0.2619728 | 0.09191092 | 613.3648 | 0 | 0 | 0 |  | Fe_Cr_Ni_Mn_Mo | Fe25Cr13Ni14Mn31Mo18 | 0.0426962 | -1.897461 | 7.356436 | 37.61516 | 498.0577 | 80.52267 | 188.6592 | 128.3528
5082 | 5082 | 5082 | 32 | 10 | 15 | 30 | 13 | 91.49079 | 0.2664228 | 0.08594686 | 529.7196 | 1 | 0 | 0 |  | Fe_Cr_Ni_Mn_Mo | Fe32Cr10Ni15Mn30Mo13 | 0.042411 | -2.2308 | 7.54 | 34.61373 | 481.297 | 78.44992 | 175.6842 | 120.8438
5083 | 5083 | 5083 | 42 | 8 | 15 | 26 | 8 | 87.97055 | 0.2719565 | 0.07585807 | 417.6523 | 1 | 1 | 1 | 417.6523 | Fe_Cr_Ni_Mn_Mo | Fe42Cr8Ni15Mn26Mo8 | 0.04087247 | -2.290379 | 7.717172 | 30.2211 | 396.6862 | 60.64668 | 115.4789 | 96.09746 | 396.6862 | 60.64668 | 115.4789 | 96.09746
5084 | 5084 | 5084 | 55 | 6 | 15 | 19 | 5 | 85.52291 | 0.2789873 | 0.06588251 | 325.622 | 1 | 1 | 1 | 325.622 | Fe_Cr_Ni_Mn_Mo | Fe55Cr6Ni15Mn19Mo5 | 0.03715253 | -2.1048 | 7.89 | 25.38976 | 293.0266 | 83.68613 | 47.22099 | 78.72961 | 293.0266 | 83.68613 | 47.22099 | 78.72961
5085 | 5085 | 5085 | 3 | 17 | 7 | 21 | 52 | 114.4517 | 0.2545159 | 0.09421186 | 805.5701 | 0 | 0 | 0 |  | Fe_Cr_Ni_Mn_Mo | Fe3Cr17Ni7Mn21Mo52 | 0.03759313 | 0.4848 | 6.55 | 45.0878 | 693.4621 | 136.2059 | 149.1058 | 158.4191
5086 | 5086 | 5086 | 6 | 16 | 7 | 28 | 43 | 109.7828 | 0.2536724 | 0.095955 | 780.3013 | 0 | 0 | 0 |  | Fe_Cr_Ni_Mn_Mo | Fe6Cr16Ni7Mn28Mo43 | 0.03831677 | 0.7044 | 6.68 | 46.3917 | 634.5458 | 117.5323 | 138.587 | 152.8479
5087 | 5087 | 5087 | 9 | 15 | 7 | 33 | 36 | 105.9374 | 0.2533085 | 0.09567413 | 739.0481 | 0 | 0 | 0 |  | Fe_Cr_Ni_Mn_Mo | Fe9Cr15Ni7Mn33Mo36 | 0.03898423 | 0.6696 | 6.79 | 46.09241 | 578.7166 | 100.1575 | 132.5068 | 144.59375
5088 | 5088 | 5088 | 14 | 13 | 8 | 36 | 30 | 101.9614 | 0.2549946 | 0.09510404 | 698.6202 | 0 | 0 | 0 |  | Fe_Cr_Ni_Mn_Mo | Fe14Cr13Ni8Mn36Mo30 | 0.04024513 | 0.1482208 | 6.950495 | 44.50779 | 536.3289 | 93.04255 | 133.0004 | 121.4554
5089 | 5089 | 5089 | 19 | 11 | 9 | 38 | 24 | 98.08474 | 0.2570314 | 0.09319479 | 645.7672 | 0 |  | 0 |  | Fe_Cr_Ni_Mn_Mo | Fe19Cr11Ni9Mn38Mo24 | 0.04124711 | -0.3952554 | 7.108911 | 42.34685 | 476.7225 | 84.33988 | 122.6909 | 124.8485
5090 | 5090 | 5090 | 25 | 9 | 10 | 38 | 18 | 94.21274 | 0.2600842 | 0.08958933 | 579.3239 | 0 | 0 | 0 |  | Fe_Cr_Ni_Mn_Mo | Fe25Cr9Ni10Mn38Mo18 | 0.04215407 | -0.9804 | 7.28 | 39.38769 | 444.6274 | 80.63536 | 128.3666 | 109.0342
5091 | 5091 | 5091 | 33 | 7 | 11 | 37 | 12 | 90.04801 | 0.2643737 | 0.08200764 | 479.2255 | 1 | 0 | 0 |  | Fe_Cr_Ni_Mn_Mo | Fe33Cr7Ni11Mn37Mo12 | 0.04253808 | -1.492 | 7.47 | 35.44277 | 402.9598 | 74.77595 | 128.732 | 120.0194
5092 | 5092 | 5092 | 44 | 5 | 12 | 32 | 7 | 86.39753 | 0.2710077 | 0.07179617 | 372.1891 | 1 | 1 | 1 | 372.1891 | Fe_Cr_Ni_Mn_Mo | Fe44Cr5Ni12Mn32Mo7 | 0.04172675 | -1.8128 | 7.68 | 30.7537 | 372.6273 | 68.32078 | 71.59046 | 80.22496 | 372.6273 | 68.32078 | 71.59046 | 80.22496
5093 | 5093 | 5093 | 57 | 4 | 12 | 23 | 4 | 84.3448 | 0.2782552 | 0.06130523 | 282.9788 | 1 | 1 | 1 | 282.9788 | Fe_Cr_Ni_Mn_Mo | Fe57Cr4Ni12Mn23Mo4 | 0.03836188 | -1.7152 | 7.85 | 25.80911 | 268.8793 | 77.95039 | 23.71617 | 66.45408 | 268.8793 | 77.95039 | 23.71617 | 66.45408
5094 | 5094 | 5094 | 6 | 10 | 5 | 37 | 42 | 107.4851 | 0.2531163 | 0.09287917 | 723.1202 | 0 | 0 | 0 |  | Fe_Cr_Ni_Mn_Mo | Fe6Cr10Ni5Mn37Mo42 | 0.0341686 | 1.8344 | 6.69 | 49.128 | 558.5559 | 97.14574 | 84.3671 | 133.7005
5095 | 5095 | 5095 | 9 | 10 | 5 | 41 | 35 | 103.9096 | 0.252527 | 0.092719 | 686.7659 | 0 | 0 | 0 |  | Fe_Cr_Ni_Mn_Mo | Fe9Cr10Ni5Mn41Mo35 | 0.03581139 | 1.588 | 6.79 | 47.95832 | 496.1563 | 92.17229 | 88.66692 | 133.5586
5096 | 5096 | 5096 | 13 | 9 | 6 | 44 | 28 | 99.85816 | 0.2533564 | 0.09175546 | 640.9379 | 0 | 0 | 0 |  | Fe_Cr_Ni_Mn_Mo | Fe13Cr9Ni6Mn44Mo28 | 0.03768598 | 0.914 | 6.94 | 45.74658 | 450.4293 | 94.29997 | 92.41689 | 145.4725
5097 | 5097 | 5097 | 18 | 8 | 7 | 45 | 22 | 96.21662 | 0.2551908 | 0.0894694 | 588.2477 | 0 | 0 | 0 |  | Fe_Cr_Ni_Mn_Mo | Fe18Cr8Ni7Mn45Mo22 | 0.03955398 | 0.1968 | 7.09 | 42.93763 | 412.1917 | 121.3851 | 84.24746 | 124.342
5098 | 5098 | 5098 | 25 | 6 | 8 | 45 | 16 | 92.13389 | 0.2586187 | 0.08496919 | 515.7958 | 1 | 0 | 0 |  | Fe_Cr_Ni_Mn_Mo | Fe25Cr6Ni8Mn45Mo16 | 0.04116783 | -0.5288 | 7.27 | 39.41713 | 374.1653 | 104.9453 | 83.6784 | 126.9565
5099 | 5099 | 5099 | 32 | 5 | 9 | 43 | 11 | 88.84329 | 0.2624072 | 0.07840756 | 435.9879 | 1 | 0 | 0 |  | Fe_Cr_Ni_Mn_Mo | Fe32Cr5Ni9Mn43Mo11 | 0.04215724 | -1.0996 | 7.43 | 35.70364 | 347.0937 | 92.0761 | 77.38094 | 136.9411
5100 | 5100 | 5100 | 43 | 3 | 11 | 38 | 6 | 85.07254 | 0.269621 | 0.06780226 | 330.8266 | 1 | 1 | 1 | 330.8266 | Fe_Cr_Ni_Mn_Mo | Fe43Cr3Ni11Mn38Mo6 | 0.04213117 | -1.670424 | 7.663366 | 30.97349 | 312.5764 | 79.75026 | 33.6838 | 102.2267 | 312.5764 | 79.75026 | 33.6838 | 102.2267
5101 | 5101 | 5101 | 9 | 6 | 3 | 50 | 32 | 101.1309 | 0.2508518 | 0.08879157 | 617.6754 | 0 | 0 | 0 |  | Fe_Cr_Ni_Mn_Mo | Fe9Cr6Ni3Mn50Mo32 | 0.032127 | 2.3672 | 6.8 | 48.72156 | 421.8242 | 150.4503 | 73.47093 | 133.1146
5102 | 5102 | 5102 | 13 | 6 | 4 | 52 | 25 | 97.31918 | 0.2514173 | 0.08716082 | 569.1952 | 0 | 0 | 0 |  | Fe_Cr_Ni_Mn_Mo | Fe13Cr6Ni4Mn52Mo25 | 0.03517263 | 1.504 | 6.94 | 45.65698 | 383.8709 | 149.2686 | 47.11171 | 158.2991
5103 | 5103 | 5103 | 18 | 5 | 5 | 53 | 19 | 93.60799 | 0.2532351 | 0.08398781 | 511.034 | 0 | 0 | 0 |  | Fe_Cr_Ni_Mn_Mo | Fe18Cr5Ni5Mn53Mo19 | 0.03758275 | 0.6604 | 7.09 | 42.32009 | 335.8254 | 124.3899 | 62.83594 | 181.9071
5104 | 5104 | 5104 | 23 | 4 | 6 | 53 | 13 | 89.85084 | 0.2554761 | 0.07810024 | 432.3562 | 1 | 0 | 0 |  | Fe_Cr_Ni_Mn_Mo | Fe23Cr4Ni6Mn53Mo13 | 0.03944128 | -0.1448832 | 7.242424 | 38.36682 | 304.7179 | 123.6093 | 6.355896 | 216.2956
5105 | 5105 | 5105 | 30 | 4 | 8 | 50 | 8 | 86.6922 | 0.2597146 | 0.06992999 | 347.8425 | 1 | 1 | 1 | 347.8425 | Fe_Cr_Ni_Mn_Mo | Fe30Cr4Ni8Mn50Mo8 | 0.04132968 | -1.0208 | 7.42 | 34.02881 | 269.5806 | 97.05935 | 5.195738 | 204.295 | 269.5806 | 97.05935 | 5.195738 | 204.295
5106 | 5106 | 5106 | 33 | 47 | 5 | 3 | 12 | 103.6032 | 0.2509754 | 0.08031856 | 531.775 | 0 | 0 | 0 |  | Fe_Cr_Ni_Mn_Mo | Fe33Cr47Ni5Mn3Mo12 | 0.03258352 | -1.7584 | 6.89 | 23.59555 | 272.7274 | 127.4248 | 867.2836 | 111.0556
5107 | 5107 | 5107 | 39 | 40 | 5 | 5 | 11 | 100.7478 | 0.255475 | 0.07956411 | 511.5402 | 0 | 0 | 0 |  | Fe_Cr_Ni_Mn_Mo | Fe39Cr40Ni5Mn5Mo11 | 0.03320762 | -1.6472 | 7.03 | 23.78319 | 276.3337 | 123.2382 | 800.7277 | 136.7545
5108 | 5108 | 5108 | 44 | 34 | 4 | 7 | 10 | 98.42173 | 0.2587555 | 0.0779215 | 484.4251 | 0 | 0 | 0 |  | Fe_Cr_Ni_Mn_Mo | Fe44Cr34Ni4Mn7Mo10 | 0.0339221 | -1.370472 | 7.121212 | 24.05271 | 275.2479 | 123.9497 | 690.0899 | 164.4465
5109 | 5109 | 5109 | 49 | 27 | 4 | 11 | 9 | 95.36367 | 0.2626365 | 0.07583638 | 450.3016 | 0 | 0 | 0 |  | Fe_Cr_Ni_Mn_Mo | Fe49Cr27Ni4Mn11Mo9 | 0.03551945 | -1.1472 | 7.25 | 24.9848 | 262.2663 | 104.6085 | 490.3748 | 161.2435
5110 | 5110 | 5110 | 53 | 22 | 3 | 14 | 7 | 92.68734 | 0.265114 | 0.07006594 | 384.3969 | 0 | 0 | 0 |  | Fe_Cr_Ni_Mn_Mo | Fe53Cr22Ni3Mn14Mo7 | 0.03593717 | -0.8427711 | 7.333333 | 24.71426 | 229.8714 | 94.842 | 300.9372 | 121.8737
5111 | 5111 | 5111 | 21 | 51 | 6 | 3 | 19 | 108.6459 | 0.2467831 | 0.08916205 | 660.1462 | 0 | 0 | 0 |  | Fe_Cr_Ni_Mn_Mo | Fe21Cr51Ni6Mn3Mo19 | 0.03744522 | -1.8456 | 6.69 | 28.05067 | 400.8545 | 147.1284 | 856.6707 | 108.5418
5112 | 5112 | 5112 | 27 | 44 | 7 | 5 | 17 | 105.2742 | 0.2514244 | 0.08896269 | 639.455 | 0 | 0 | 0 |  | Fe_Cr_Ni_Mn_Mo | Fe27Cr44Ni7Mn5Mo17 | 0.03732387 | -1.9552 | 6.87 | 27.78489 | 362.4831 | 128.1382 | 831.6176 | 114.1045
5113 | 5113 | 5113 | 32 | 38 | 8 | 7 | 16 | 102.5406 | 0.2555678 | 0.08907265 | 626.6385 | 0 | 0 | 0 |  | Fe_Cr_Ni_Mn_Mo | Fe32Cr38Ni8Mn7Mo16 | 0.0376425 | -2.012352 | 7.019802 | 27.9229 | 362.361 | 122.5487 | 778.1805 | 138.3378
5114 | 5114 | 5114 | 36 | 32 | 8 | 10 | 14 | 99.67269 | 0.2586306 | 0.08659449 | 582.9195 | 0 | 0 | 0 |  | Fe_Cr_Ni_Mn_Mo | Fe36Cr32Ni8Mn10Mo14 | 0.03800738 | -1.8448 | 7.14 | 28.16026 | 338.6725 | 116.5386 | 695.1036 | 150.3289
5115 | 5115 | 5115 | 40 | 26 | 9 | 14 | 11 | 95.93542 | 0.2621258 | 0.08117685 | 505.8616 | 0 | 0 | 0 |  | Fe_Cr_Ni_Mn_Mo | Fe40Cr26Ni9Mn14Mo11 | 0.03806714 | -1.7924 | 7.3 | 27.86736 | 299.8952 | 88.11493 | 446.1352 | 167.5628
5116 | 5116 | 5116 | 44 | 21 | 8 | 18 | 9 | 93.14767 | 0.2642832 | 0.0762243 | 443.0307 | 0 | 0 | 0 |  | Fe_Cr_Ni_Mn_Mo | Fe44Cr21Ni8Mn18Mo9 | 0.03866776 | -1.4744 | 7.38 | 27.91039 | 282.5738 | 81.98731 | 270.1891 | 152.2409
5117 | 5117 | 5117 | 46 | 16 | 7 | 23 | 7 | 90.41042 | 0.2656906 | 0.07030952 | 375.4264 | 0 | 0 | 0 |  | Fe_Cr_Ni_Mn_Mo | Fe46Cr16Ni7Mn23Mo7 | 0.03961587 | -1.182736 | 7.444444 | 28.10659 | 262.4464 | 63.22729 | 161.7428 | 117.7959
5118 | 5118 | 5118 | 12 | 52 | 4 | 3 | 29 | 114.1592 | 0.2440995 | 0.09369736 | 758.2655 | 0 | 0 | 0 |  | Fe_Cr_Ni_Mn_Mo | Fe12Cr52Ni4Mn3Mo29 | 0.04162964 | -1.2132 | 6.43 | 32.43131 | 555.3528 | 179.1918 | 767.8762 | 149.8362
5119 | 5119 | 5119 | 16 | 46 | 8 | 4 | 27 | 110.8611 | 0.2491121 | 0.09691904 | 778.7703 | 0 | 0 | 0 |  | Fe_Cr_Ni_Mn_Mo | Fe16Cr46Ni8Mn4Mo27 | 0.04129099 | -2.075091 | 6.673267 | 31.76197 | 542.7839 | 160.7733 | 787.8585 | 131.365
5120 | 5120 | 5120 | 21 | 39 | 10 | 6 | 24 | 107.3014 | 0.2535585 | 0.09798248 | 767.9139 | 0 | 0 | 0 |  | Fe_Cr_Ni_Mn_Mo | Fe21Cr39Ni10Mn6Mo24 | 0.04100686 | -2.3796 | 6.88 | 31.47618 | 541.0513 | 149.6944 | 768.5916 | 131.3478
5121 | 5121 | 5121 | 25 | 34 | 12 | 9 | 21 | 103.805 | 0.2569477 | 0.09659372 | 726.5363 | 0 | 0 | 0 |  | Fe_Cr_Ni_Mn_Mo | Fe25Cr34Ni12Mn9Mo21 | 0.04065966 | -2.520145 | 7.059406 | 31.34817 | 495.35 | 138.3314 | 716.5806 | 140.5046
5122 | 5122 | 5122 | 28 | 29 | 13 | 13 | 17 | 100.1455 | 0.2594073 | 0.09221654 | 649.6797 | 0 | 0 | 0 |  | Fe_Cr_Ni_Mn_Mo | Fe28Cr29Ni13Mn13Mo17 | 0.04034148 | -2.4684 | 7.21 | 31.21842 | 431.3439 | 102.3206 | 617.9993 | 139.5807
5123 | 5123 | 5123 | 31 | 24 | 14 | 17 | 14 | 96.758 | 0.262098 | 0.08780555 | 579.9727 | 0 | 0 | 0 |  | Fe_Cr_Ni_Mn_Mo | Fe31Cr24Ni14Mn17Mo14 | 0.04032386 | -2.4408 | 7.35 | 31.07716 | 398.8421 | 95.01389 | 417.5707 | 177.8237
5124 | 5124 | 5124 | 34 | 19 | 13 | 23 | 11 | 93.38029 | 0.2634182 | 0.08126672 | 492.1229 | 0 | 0 | 0 |  | Fe_Cr_Ni_Mn_Mo | Fe34Cr19Ni13Mn23Mo11 | 0.04078224 | -2.1044 | 7.43 | 31.18894 | 368.4455 | 62.45152 | 260.2705 | 144.4936
5125 | 5125 | 5125 | 36 | 15 | 12 | 29 | 8 | 90.27722 | 0.2640059 | 0.07333097 | 400.035 | 0 | 0 | 0 |  | Fe_Cr_Ni_Mn_Mo | Fe36Cr15Ni12Mn29Mo8 | 0.04109629 | -1.8664 | 7.49 | 30.65942 | 348.8607 | 52.31736 | 155.0069 | 103.184
5126 | 5126 | 5126 | 37 | 12 | 9 | 36 | 6 | 88.16162 | 0.2623675 | 0.06617214 | 326.4633 | 0 | 0 | 0 |  | Fe_Cr_Ni_Mn_Mo | Fe37Cr12Ni9Mn36Mo6 | 0.04162734 | -1.3344 | 7.46 | 30.3465 | 309.6396 | 61.07806 | 77.16953 | 82.39479
5127 | 5127 | 5127 | 10 | 43 | 6 | 3 | 38 | 115.74 | 0.2489892 | 0.09902728 | 855.2528 | 0 | 0 | 0 |  | Fe_Cr_Ni_Mn_Mo | Fe10Cr43Ni6Mn3Mo38 | 0.0436558 | -1.6112 | 6.47 | 34.38372 | 656.685 | 158.9801 | 598.8565 | 208.2428
5128 | 5128 | 5128 | 13 | 38 | 10 | 4 | 34 | 112.4154 | 0.2528388 | 0.1029645 | 881.1476 | 0 | 0 | 0 |  | Fe_Cr_Ni_Mn_Mo | Fe13Cr38Ni10Mn4Mo34 | 0.04334611 | -2.454443 | 6.707071 | 33.72769 | 631.5531 | 170.839 | 663.3164 | 169.5373
5129 | 5129 | 5129 | 16 | 33 | 14 | 7 | 29 | 108.1362 | 0.2565016 | 0.1043725 | 862.3113 | 0 | 0 | 0 |  | Fe_Cr_Ni_Mn_Mo | Fe16Cr33Ni14Mn7Mo29 | 0.04276402 | -2.973982 | 6.959596 | 33.64319 | 612.6217 | 160.7197 | 665.0065 | 144.4588
5130 | 5130 | 5130 | 19 | 29 | 17 | 10 | 25 | 104.3944 | 0.2595923 | 0.1033447 | 818.078 | 0 | 0 | 0 |  | Fe_Cr_Ni_Mn_Mo | Fe19Cr29Ni17Mn10Mo25 | 0.04221611 | -3.2412 | 7.16 | 33.44488 | 560.6182 | 125.9098 | 632.4388 | 155.7899
5131 | 5131 | 5131 | 21 | 25 | 19 | 15 | 20 | 100.2699 | 0.2616209 | 0.09855829 | 725.7788 | 0 | 0 | 0 |  | Fe_Cr_Ni_Mn_Mo | Fe21Cr25Ni19Mn15Mo20 | 0.04170038 | -3.2712 | 7.33 | 33.52298 | 484.0443 | 110.808 | 504.2231 | 144.9569
5132 | 5132 | 5132 | 24 | 21 | 19 | 20 | 16 | 96.68266 | 0.263141 | 0.0924748 | 630.1341 | 0 | 0 | 0 |  | Fe_Cr_Ni_Mn_Mo | Fe24Cr21Ni19Mn20Mo16 | 0.04150457 | -3.082 | 7.44 | 33.4012 | 444.2391 | 104.1068 | 350.2806 | 177.605
5133 | 5133 | 5133 | 26 | 17 | 18 | 26 | 12 | 93.16431 | 0.2637294 | 0.08434009 | 520.6963 | 0 | 0 | 0 |  | Fe_Cr_Ni_Mn_Mo | Fe26Cr17Ni18Mn26Mo12 | 0.04150268 | -2.838894 | 7.515152 | 33.0928 | 411.8744 | 83.47054 | 246.1283 | 131.9709
5134 | 5134 | 5134 | 28 | 13 | 17 | 34 | 9 | 89.83894 | 0.2637492 | 0.07647201 | 425.0373 | 0 | 0 | 0 |  | Fe_Cr_Ni_Mn_Mo | Fe28Cr13Ni17Mn34Mo9 | 0.04169109 | -2.606803 | 7.564356 | 32.69726 | 392.4306 | 66.09863 | 152.2338 | 113.0335
5135 | 5135 | 5135 | 28 | 11 | 12 | 43 | 6 | 87.60917 | 0.2595305 | 0.06574613 | 317.7846 | 0 | 0 | 0 |  | Fe_Cr_Ni_Mn_Mo | Fe28Cr11Ni12Mn43Mo6 | 0.041622 | -1.8544 | 7.47 | 31.57784 | 292.9709 | 88.46402 | 44.38206 | 111.7668
5136 | 5136 | 5136 | 8 | 35 | 9 | 3 | 45 | 116.597 | 0.2532549 | 0.1022061 | 919.739 | 0 | 0 | 0 |  | Fe_Cr_Ni_Mn_Mo | Fe8Cr35Ni9Mn3Mo45 | 0.04415001 | -2.206 | 6.55 | 34.85097 | 690.4899 | 137.5891 | 464.0443 | 211.973
5137 | 5137 | 5137 | 10 | 31 | 14 | 5 | 39 | 112.6314 | 0.2565639 | 0.1073558 | 952.5776 | 0 | 0 | 0 |  | Fe_Cr_Ni_Mn_Mo | Fe10Cr31Ni14Mn5Mo39 | 0.04401781 | -3.062953 | 6.818182 | 34.83926 | 671.4045 | 160.4836 | 524.1793 | 199.9812
5138 | 5138 | 5138 | 12 | 27 | 19 | 8 | 33 | 108.1693 | 0.2600002 | 0.1093241 | 936.2966 | 0 | 0 | 0 |  | Fe_Cr_Ni_Mn_Mo | Fe12Cr27Ni19Mn8Mo33 | 0.04355926 | -3.679625 | 7.090909 | 34.91298 | 621.3871 | 154.3818 | 563.2786 | 187.7436
5139 | 5139 | 5139 | 14 | 24 | 22 | 12 | 28 | 104.2266 | 0.2621872 | 0.1076021 | 876.0677 | 0 | 0 | 0 |  | Fe_Cr_Ni_Mn_Mo | Fe14Cr24Ni22Mn12Mo28 | 0.04303554 | -3.84 | 7.28 | 35.23691 | 565.1707 | 124.4113 | 504.3287 | 172.7338
5140 | 5140 | 5140 | 16 | 20 | 24 | 17 | 23 | 100.1268 | 0.2642996 | 0.103624 | 789.9442 | 0 | 0 | 0 |  | Fe_Cr_Ni_Mn_Mo | Fe16Cr20Ni24Mn17Mo23 | 0.04260528 | -3.8708 | 7.45 | 35.55995 | 495.2823 | 108.3644 | 435.4473 | 164.3263
5141 | 5141 | 5141 | 18 | 17 | 25 | 22 | 18 | 96.26236 | 0.2656606 | 0.09719641 | 682.6229 | 0 | 0 | 0 |  | Fe_Cr_Ni_Mn_Mo | Fe18Cr17Ni25Mn22Mo18 | 0.04213967 | -3.8604 | 7.58 | 35.20852 | 440.5786 | 96.45222 | 299.8016 | 151.2857
5142 | 5142 | 5142 | 20 | 13 | 24 | 30 | 13 | 92.01744 | 0.2658681 | 0.08751383 | 546.988 | 0 | 0 | 0 |  | Fe_Cr_Ni_Mn_Mo | Fe20Cr13Ni24Mn30Mo13 | 0.0419231 | -3.6552 | 7.66 | 34.89685 | 409.2536 | 84.52929 | 197.0312 | 120.2768
5143 | 5143 | 5143 | 20 | 11 | 22 | 38 | 9 | 88.97414 | 0.2638234 | 0.07718517 | 426.0935 | 1 | 0 | 0 |  | Fe_Cr_Ni_Mn_Mo | Fe20Cr11Ni22Mn38Mo9 | 0.04164152 | -3.4728 | 7.66 | 33.92271 | 358.03 | 80.54669 | 137.4602 | 104.7176
5144 | 5144 | 5144 | 20 | 8 | 16 | 50 | 6 | 86.35003 | 0.2586084 | 0.06589493 | 312.243 | 1 | 0 | 0 |  | Fe_Cr_Ni_Mn_Mo | Fe20Cr8Ni16Mn50Mo6 | 0.04086567 | -2.6832 | 7.54 | 32.64414 | 262.4571 | 103.0876 | 15.59285 | 167.913
5145 | 5145 | 5145 | 7 | 25 | 14 | 3 | 50 | 116.1883 | 0.2588154 | 0.1074379 | 1004.272 | 0 | 0 | 0 |  | Fe_Cr_Ni_Mn_Mo | Fe7Cr25Ni14Mn3Mo50 | 0.04403547 | -3.206612 | 6.737374 | 34.16621 | 674.3994 | 159.7678 | 351.5541 | 194.036
5146 | 5146 | 5146 | 8 | 23 | 21 | 6 | 42 | 111.2105 | 0.2618926 | 0.1128011 | 1026.437 | 0 | 0 | 0 |  | Fe_Cr_Ni_Mn_Mo | Fe8Cr23Ni21Mn6Mo42 | 0.04415405 | -4.0876 | 7.06 | 34.95712 | 639.3793 | 156.119 | 421.9476 | 201.1322
5147 | 5147 | 5147 | 9 | 20 | 26 | 9 | 36 | 107.0895 | 0.2648178 | 0.1143922 | 1005.292 | 0 | 0 | 0 |  | Fe_Cr_Ni_Mn_Mo | Fe9Cr20Ni26Mn9Mo36 | 0.04386449 | -4.552 | 7.31 | 35.40777 | 567.1866 | 138.4724 | 431.8773 | 171.9577
5148 | 5148 | 5148 | 11 | 18 | 28 | 13 | 29 | 102.8742 | 0.2663983 | 0.1113496 | 919.42 | 0 | 0 | 0 |  | Fe_Cr_Ni_Mn_Mo | Fe11Cr18Ni28Mn13Mo29 | 0.04329563 | -4.580349 | 7.484848 | 35.84421 | 504.2403 | 118.146 | 437.7461 | 142.3314
5149 | 5149 | 5149 | 12 | 16 | 30 | 18 | 24 | 99.17171 | 0.2674869 | 0.1067513 | 824.8757 | 0 | 0 | 0 |  | Fe_Cr_Ni_Mn_Mo | Fe12Cr16Ni30Mn18Mo24 | 0.04277632 | -4.5888 | 7.62 | 36.24583 | 446.1739 | 99.18778 | 355.066 | 151.9112
5150 | 5150 | 5150 | 14 | 13 | 31 | 25 | 18 | 94.55902 | 0.268518 | 0.09851648 | 687.5555 | 0 | 0 | 0 |  | Fe_Cr_Ni_Mn_Mo | Fe14Cr13Ni31Mn25Mo18 | 0.0422352 | -4.541123 | 7.752475 | 36.11026 | 398.2667 | 89.09119 | 264.5584 | 122.7099
5151 | 5151 | 5151 | 15 | 10 | 30 | 32 | 13 | 90.73867 | 0.2684029 | 0.08895127 | 555.4341 | 1 | 0 | 0 |  | Fe_Cr_Ni_Mn_Mo | Fe15Cr10Ni30Mn32Mo13 | 0.04188332 | -4.492 | 7.82 | 35.63089 | 370.1701 | 81.3287 | 188.3003 | 106.2654
5152 | 5152 | 5152 | 15 | 8 | 26 | 42 | 8 | 87.19173 | 0.2649088 | 0.07547935 | 401.5363 | 1 | 1 | 1 | 401.5363 | Fe_Cr_Ni_Mn_Mo | Fe15Cr8Ni26Mn42Mo8 | 0.04133889 | -4.259157 | 7.777778 | 34.26789 | 298.3478 | 94.2583 | 79.17988 | 103.4223 | 298.3478 | 94.2583 | 79.17988 | 103.4223
5153 | 5153 | 5153 | 15 | 6 | 19 | 55 | 5 | 84.86654 | 0.2581515 | 0.06319135 | 284.2403 | 1 | 1 | 1 | 284.2403 | Fe_Cr_Ni_Mn_Mo | Fe15Cr6Ni19Mn55Mo5 | 0.03995908 | -3.4392 | 7.61 | 32.27631 | 243.5078 | 128.1123 | -8.470753 | 228.0522 | 243.5078 | 128.1123 | -8.470753 | 228.0522
5154 | 5154 | 5154 | 7 | 17 | 21 | 3 | 52 | 114.3268 | 0.2643832 | 0.1137378 | 1088.841 | 0 | 0 | 0 |  | Fe_Cr_Ni_Mn_Mo | Fe7Cr17Ni21Mn3Mo52 | 0.04407731 | -4.3624 | 7.01 | 32.84798 | 629.7916 | 160.1046 | 297.8799 | 192.6674
5155 | 5155 | 5155 | 7 | 16 | 28 | 6 | 43 | 109.4209 | 0.2671157 | 0.1183198 | 1096.71 | 0 | 0 | 0 |  | Fe_Cr_Ni_Mn_Mo | Fe7Cr16Ni28Mn6Mo43 | 0.04427007 | -5.0128 | 7.32 | 34.14674 | 573.4532 | 160.1208 | 398.7922 | 170.5099
5156 | 5156 | 5156 | 7 | 15 | 33 | 9 | 36 | 105.3435 | 0.2692523 | 0.1184692 | 1051.051 | 0 | 0 | 0 |  | Fe_Cr_Ni_Mn_Mo | Fe7Cr15Ni33Mn9Mo36 | 0.04389468 | -5.3352 | 7.55 | 34.81077 | 461.1338 | 129.7339 | 427.482 | 166.2794
5157 | 5157 | 5157 | 8 | 13 | 36 | 14 | 30 | 101.176 | 0.2708683 | 0.1151985 | 960.9211 | 0 | 0 | 0 |  | Fe_Cr_Ni_Mn_Mo | Fe8Cr13Ni36Mn14Mo30 | 0.04334726 | -5.318694 | 7.722772 | 35.92982 | 408.3158 | 116.8111 | 382.2981 | 131.968
5158 | 5158 | 5158 | 9 | 11 | 38 | 19 | 24 | 97.12048 | 0.2722616 | 0.1096039 | 848.3507 | 1 | 0 | 0 |  | Fe_Cr_Ni_Mn_Mo | Fe9Cr11Ni38Mn19Mo24 | 0.04276276 | -5.333987 | 7.871287 | 36.29925 | 362.024 | 98.13865 | 318.9287 | 138.1809
5159 | 5159 | 5159 | 10 | 9 | 38 | 25 | 18 | 93.10304 | 0.2727182 | 0.1009037 | 708.2405 | 1 | 0 | 0 |  | Fe_Cr_Ni_Mn_Mo | Fe10Cr9Ni38Mn25Mo18 | 0.04221253 | -5.3168 | 7.97 | 36.31198 | 347.9129 | 92.41222 | 235.4457 | 122.9669
5160 | 5160 | 5160 | 11 | 7 | 37 | 33 | 12 | 88.81443 | 0.2721237 | 0.08884893 | 545.1084 | 1 | 0 | 0 |  | Fe_Cr_Ni_Mn_Mo | Fe11Cr7Ni37Mn33Mo12 | 0.04168331 | -5.3608 | 8.03 | 35.51493 | 324.5967 | 86.87064 | 172.358 | 100.4975
5161 | 5161 | 5161 | 12 | 5 | 32 | 44 | 7 | 85.19366 | 0.2683213 | 0.0745959 | 386.0126 | 1 | 1 | 1 | 386.0126 | Fe_Cr_Ni_Mn_Mo | Fe12Cr5Ni32Mn44Mo7 | 0.04114249 | -5.1872 | 7.96 | 34.0733 | 268.1605 | 90.04321 | 56.708 | 109.2525 | 268.1605 | 90.04321 | 56.708 | 109.2525
5162 | 5162 | 5162 | 12 | 4 | 23 | 57 | 4 | 83.33796 | 0.2599496 | 0.06140088 | 265.5644 | 1 | 1 | 1 | 265.5644 | Fe_Cr_Ni_Mn_Mo | Fe12Cr4Ni23Mn57Mo4 | 0.03958045 | -4.3504 | 7.73 | 31.78616 | 245.703 | 136.4184 | -58.32235 | 212.5939 | 245.703 | 136.4184 | -58.32235 | 212.5939
5163 | 5163 | 5163 | 5 | 10 | 37 | 6 | 42 | 106.8601 | 0.2725747 | 0.1239884 | 1158.697 | 0 | 0 | 0 |  | Fe_Cr_Ni_Mn_Mo | Fe5Cr10Ni37Mn6Mo42 | 0.04432729 | -5.8816 | 7.64 | 32.99985 | 449.1396 | 145.0783 | 406.7173 | 146.2277
5164 | 5164 | 5164 | 5 | 10 | 41 | 9 | 35 | 103.0306 | 0.2741806 | 0.1223141 | 1086.997 | 0 | 0 | 0 |  | Fe_Cr_Ni_Mn_Mo | Fe5Cr10Ni41Mn9Mo35 | 0.04384466 | -5.9688 | 7.83 | 33.93877 | 382.8111 | 137.3059 | 440.4059 | 132.3741
5165 | 5165 | 5165 | 6 | 9 | 44 | 13 | 28 | 98.74462 | 0.2760082 | 0.1175053 | 973.3572 | 1 | 0 | 0 |  | Fe_Cr_Ni_Mn_Mo | Fe6Cr9Ni44Mn13Mo28 | 0.04310143 | -5.9344 | 8.01 | 34.57687 | 324.5507 | 107.7182 | 391.8317 | 134.2254
5166 | 5166 | 5166 | 7 | 8 | 45 | 18 | 22 | 94.91563 | 0.2767923 | 0.1101026 | 839.6602 | 1 | 0 | 0 |  | Fe_Cr_Ni_Mn_Mo | Fe7Cr8Ni45Mn18Mo22 | 0.04240518 | -5.8624 | 8.12 | 35.10826 | 300.7267 | 92.43336 | 317.5866 | 125.1634
5167 | 5167 | 5167 | 8 | 6 | 45 | 25 | 16 | 90.64537 | 0.2772084 | 0.09980418 | 681.1662 | 1 | 0 | 0 |  | Fe_Cr_Ni_Mn_Mo | Fe8Cr6Ni45Mn25Mo16 | 0.04184805 | -5.8616 | 8.21 | 35.36948 | 294.5277 | 95.04659 | 228.7439 | 116.321
5168 | 5168 | 5168 | 9 | 5 | 43 | 32 | 11 | 87.27344 | 0.2759921 | 0.0884778 | 535.0617 | 1 | 0 | 0 |  | Fe_Cr_Ni_Mn_Mo | Fe9Cr5Ni43Mn32Mo11 | 0.04145063 | -5.9044 | 8.22 | 34.82298 | 289.9756 | 84.77937 | 162.5 | 98.65097
5169 | 5169 | 5169 | 11 | 3 | 38 | 43 | 6 | 83.57777 | 0.2726709 | 0.07378068 | 374.3263 | 1 | 1 | 1 | 374.3263 | Fe_Cr_Ni_Mn_Mo | Fe11Cr3Ni38Mn43Mo6 | 0.0411188 | -5.850015 | 8.148515 | 33.39967 | 261.9519 | 94.22782 | 50.40286 | 82.10187 | 261.9519 | 94.22782 | 50.40286 | 82.10187
5170 | 5170 | 5170 | 3 | 6 | 50 | 9 | 32 | 99.8724 | 0.2794205 | 0.1246081 | 1089.581 | 0 | 0 | 0 |  | Fe_Cr_Ni_Mn_Mo | Fe3Cr6Ni50Mn9Mo32 | 0.04349613 | -6.3448 | 8.15 | 32.68318 | 297.5851 | 113.8209 | 438.8081 | 106.6121
5171 | 5171 | 5171 | 4 | 6 | 52 | 13 | 25 | 95.80665 | 0.2807005 | 0.1173728 | 946.71 | 1 | 0 | 0 |  | Fe_Cr_Ni_Mn_Mo | Fe4Cr6Ni52Mn13Mo25 | 0.04251664 | -6.2204 | 8.29 | 33.33752 | 258.6599 | 96.85439 | 385.0955 | 109.6678
5172 | 5172 | 5172 | 5 | 5 | 53 | 18 | 19 | 91.86958 | 0.2817621 | 0.1082352 | 794.9665 | 1 | 0 | 0 |  | Fe_Cr_Ni_Mn_Mo | Fe5Cr5Ni53Mn18Mo19 | 0.04170865 | -6.1564 | 8.4 | 33.76626 | 241.8783 | 77.93472 | 297.4712 | 117.8425
5173 | 5173 | 5173 | 6 | 4 | 53 | 23 | 13 | 87.90232 | 0.2826412 | 0.09618867 | 626.7686 | 1 | 1 | 1 | 626.7686 | Fe_Cr_Ni_Mn_Mo | Fe6Cr4Ni53Mn23Mo13 | 0.04090491 | -6.201816 | 8.494949 | 33.31129 | 242.4021 | 79.80645 | 206.6728 | 90.44663 | 242.4021 | 79.80645 | 206.6728 | 90.44663
5174 | 5174 | 5174 | 8 | 4 | 50 | 30 | 8 | 84.75021 | 0.2807824 | 0.08259363 | 467.1739 | 1 | 1 | 1 | 467.1739 | Fe_Cr_Ni_Mn_Mo | Fe8Cr4Ni50Mn30Mo8 | 0.04054461 | -6.288 | 8.46 | 32.56747 | 248.3353 | 74.0734 | 132.3008 | 70.14378 | 248.3353 | 74.0734 | 132.3008 | 70.14378
5175 | 5175 | 5175 | 3 | 47 | 5 | 33 | 12 | 103.4108 | 0.2323746 | 0.06681958 | 379.9649 | 0 | 0 | 0 |  | Fe_Cr_Ni_Mn_Mo | Fe3Cr47Ni5Mn33Mo12 | 0.04051045 | 0.5816 | 6.59 | 33.5671 | 312.9153 | 114.103 | 406.6876 | 246.0232
5176 | 5176 | 5176 | 5 | 40 | 5 | 39 | 11 | 100.5098 | 0.2343568 | 0.06553398 | 356.5622 | 0 | 0 | 0 |  | Fe_Cr_Ni_Mn_Mo | Fe5Cr40Ni5Mn39Mo11 | 0.04048578 | 0.624 | 6.69 | 33.86798 | 301.6888 | 97.45717 | 314.0721 | 229.116
5177 | 5177 | 5177 | 7 | 34 | 4 | 44 | 10 | 98.15117 | 0.2354165 | 0.06328612 | 327.5004 | 0 | 0 | 0 |  | Fe_Cr_Ni_Mn_Mo | Fe7Cr34Ni4Mn44Mo10 | 0.04017096 | 0.8644016 | 6.747475 | 33.83492 | 294.6869 | 101.2947 | 239.7553 | 204.4745
5178 | 5178 | 5178 | 11 | 27 | 4 | 49 | 9 | 95.06378 | 0.2388735 | 0.06274756 | 312.0322 | 0 | 0 | 0 |  | Fe_Cr_Ni_Mn_Mo | Fe11Cr27Ni4Mn49Mo9 | 0.03990949 | 0.6768 | 6.87 | 33.49687 | 301.2438 | 125.0711 | 157.4401 | 221.8285
5179 | 5179 | 5179 | 14 | 22 | 3 | 53 | 7 | 92.3785 | 0.2400781 | 0.0580218 | 264.5297 | 0 | 0 | 0 |  | Fe_Cr_Ni_Mn_Mo | Fe14Cr22Ni3Mn53Mo7 | 0.03951684 | 0.7011529 | 6.939394 | 31.94763 | 265.6486 | 141.8687 | 92.09267 | 227.5455
5180 | 5180 | 5180 | 3 | 51 | 6 | 21 | 19 | 108.5034 | 0.236326 | 0.07948425 | 538.7128 | 0 | 0 | 0 |  | Fe_Cr_Ni_Mn_Mo | Fe3Cr51Ni6Mn21Mo19 | 0.04106038 | -0.0456 | 6.51 | 35.39831 | 405.5623 | 144.2787 | 554.9266 | 244.9401
5181 | 5181 | 5181 | 5 | 44 | 7 | 27 | 17 | 105.0886 | 0.2385478 | 0.07824337 | 507.1395 | 0 | 0 | 0 |  | Fe_Cr_Ni_Mn_Mo | Fe5Cr44Ni7Mn27Mo17 | 0.04120661 | -0.116 | 6.65 | 35.90265 | 377.6033 | 120.5459 | 429.6075 | 235.9927
5182 | 5182 | 5182 | 7 | 38 | 8 | 32 | 16 | 102.3159 | 0.241076 | 0.07852894 | 495.4141 | 0 | 0 | 0 |  | Fe_Cr_Ni_Mn_Mo | Fe7Cr38Ni8Mn32Mo16 | 0.04125483 | -0.2674248 | 6.772277 | 36.34972 | 368.0423 | 104.8791 | 351.4442 | 244.7299
5183 | 5183 | 5183 | 10 | 32 | 8 | 36 | 14 | 99.43006 | 0.2432585 | 0.07628438 | 458.5279 | 0 | 0 | 0 |  | Fe_Cr_Ni_Mn_Mo | Fe10Cr32Ni8Mn36Mo14 | 0.04119549 | -0.3264 | 6.88 | 36.05551 | 343.8452 | 86.75311 | 268.6511 | 187.3736
5184 | 5184 | 5184 | 14 | 26 | 9 | 40 | 11 | 95.68495 | 0.2464946 | 0.07265922 | 406.4645 | 0 | 0 | 0 |  | Fe_Cr_Ni_Mn_Mo | Fe14Cr26Ni9Mn40Mo11 | 0.041137 | -0.742 | 7.04 | 34.68415 | 318.6439 | 82.3805 | 214.1407 | 162.2333
5185 | 5185 | 5185 | 18 | 21 | 8 | 44 | 9 | 92.89783 | 0.2484079 | 0.06873126 | 359.1975 | 0 | 0 | 0 |  | Fe_Cr_Ni_Mn_Mo | Fe18Cr21Ni8Mn44Mo9 | 0.0410681 | -0.6632 | 7.12 | 33.65397 | 304.5521 | 111.8268 | 139.9807 | 169.6458
5186 | 5186 | 5186 | 23 | 16 | 7 | 46 | 7 | 90.18666 | 0.2512967 | 0.06444134 | 313.302 | 0 | 0 | 0 |  | Fe_Cr_Ni_Mn_Mo | Fe23Cr16Ni7Mn46Mo7 | 0.04117624 | -0.6664626 | 7.212121 | 32.30208 | 286.1766 | 118.9784 | 71.31333 | 193.839
5187 | 5187 | 5187 | 3 | 52 | 4 | 12 | 29 | 114.0731 | 0.2392743 | 0.0878188 | 678.9499 | 0 |  | 0 |  | Fe_Cr_Ni_Mn_Mo | Fe3Cr52Ni4Mn12Mo29 | 0.04223774 | -0.0072 | 6.34 | 36.82988 | 545.3076 | 168.6553 | 590.0652 | 230.6511
5188 | 5188 | 5188 | 4 | 46 | 8 | 16 | 27 | 110.7364 | 0.2427357 | 0.09036703 | 688.4606 | 0 |  | 0 |  | Fe_Cr_Ni_Mn_Mo | Fe4Cr46Ni8Mn16Mo27 | 0.04218981 | -0.7622782 | 6.554455 | 37.32161 | 527.3911 | 165.9076 | 577.6506 | 223.3771
5189 | 5189 | 5189 | 6 | 39 | 10 | 21 | 24 | 107.1363 | 0.2454297 | 0.09038705 | 663.8235 | 0 | 0 | 0 |  | Fe_Cr_Ni_Mn_Mo | Fe6Cr39Ni10Mn21Mo24 | 0.04211064 | -1.0296 | 6.73 | 37.90778 | 495.4413 | 134.5399 | 440.8359 | 235.7656
5190 | 5190 | 5190 | 9 | 34 | 12 | 25 | 21 | 103.626 | 0.2482298 | 0.08997761 | 635.4008 | 0 | 0 | 0 |  | Fe_Cr_Ni_Mn_Mo | Fe9Cr34Ni12Mn25Mo21 | 0.04199437 | -1.409666 | 6.90099 | 37.53063 | 455.9023 | 119.5425 | 352.6983 | 211.2671
5191 | 5191 | 5191 | 13 | 29 | 13 | 28 | 17 | 99.97569 | 0.2509552 | 0.0866134 | 575.299 | 0 | 0 | 0 |  | Fe_Cr_Ni_Mn_Mo | Fe13Cr29Ni13Mn28Mo17 | 0.04184754 | -1.7004 | 7.06 | 36.39835 | 410.3529 | 97.74506 | 308.6508 | 186.0229
5192 | 5192 | 5192 | 17 | 24 | 14 | 31 | 14 | 96.59675 | 0.2540767 | 0.08341618 | 522.7284 | 0 | 0 | 0 |  | Fe_Cr_Ni_Mn_Mo | Fe17Cr24Ni14Mn31Mo14 | 0.04177638 | -1.9592 | 7.21 | 35.37499 | 384.2121 | 81.19949 | 271.6544 | 167.1557
5193 | 5193 | 5193 | 23 | 19 | 13 | 34 | 11 | 93.2556 | 0.2569662 | 0.07836382 | 455.6778 | 0 | 0 | 0 |  | Fe_Cr_Ni_Mn_Mo | Fe23Cr19Ni13Mn34Mo11 | 0.04177217 | -1.858 | 7.32 | 34.0147 | 366.2521 | 67.44138 | 184.976 | 125.3338
5194 | 5194 | 5194 | 29 | 15 | 12 | 36 | 8 | 90.19975 | 0.2597947 | 0.07186405 | 382.2741 | 0 | 0 | 0 |  | Fe_Cr_Ni_Mn_Mo | Fe29Cr15Ni12Mn36Mo8 | 0.04168615 | -1.7852 | 7.42 | 32.13643 | 343.1718 | 53.51005 | 146.8311 | 116.9575
5195 | 5195 | 5195 | 36 | 12 | 9 | 37 | 6 | 88.15119 | 0.2617506 | 0.0659788 | 324.3396 | 0 | 0 | 0 |  | Fe_Cr_Ni_Mn_Mo | Fe36Cr12Ni9Mn37Mo6 | 0.04168631 | -1.3248 | 7.45 | 30.51164 | 302.8604 | 66.75719 | 74.56982 | 91.2286
5196 | 5196 | 5196 | 3 | 43 | 6 | 10 | 38 | 115.6537 | 0.2455479 | 0.09407195 | 784.6714 | 0 |  | 0 |  | Fe_Cr_Ni_Mn_Mo | Fe3Cr43Ni6Mn10Mo38 | 0.04312061 | -0.606 | 6.4 | 38.31697 | 654.3307 | 169.0755 | 505.1315 | 239.2581
5197 | 5197 | 5197 | 4 | 38 | 10 | 13 | 34 | 112.2987 | 0.2483143 | 0.09694792 | 794.8538 | 0 |  | 0 |  | Fe_Cr_Ni_Mn_Mo | Fe4Cr38Ni10Mn13Mo34 | 0.04297051 | -1.3819 | 6.616162 | 38.56708 | 628.3813 | 158.5712 | 472.3088 | 230.768
5198 | 5198 | 5198 | 7 | 33 | 14 | 16 | 29 | 108.0162 | 0.2518733 | 0.09896074 | 785.6505 | 0 | 0 | 0 |  | Fe_Cr_Ni_Mn_Mo | Fe7Cr33Ni14Mn16Mo29 | 0.04281395 | -2.173248 | 6.868687 | 38.06138 | 604.3652 | 140.8327 | 453.9504 | 221.2737
5199 | 5199 | 5199 | 10 | 29 | 17 | 19 | 25 | 104.2735 | 0.2549134 | 0.09907835 | 757.1756 | 0 |  | 0 |  | Fe_Cr_Ni_Mn_Mo | Fe10Cr29Ni17Mn19Mo25 | 0.04259183 | -2.6652 | 7.07 | 37.4501 | 550.5271 | 119.3035 | 391.4418 | 192.0616
5200 | 5200 | 5200 | 15 | 25 | 19 | 21 | 20 | 100.1894 | 0.2584067 | 0.09622942 | 693.1414 | 0 | 0 | 0 |  | Fe_Cr_Ni_Mn_Mo | Fe15Cr25Ni19Mn21Mo20 | 0.04219507 | -3.0288 | 7.27 | 35.89136 | 477.3921 | 106.6649 | 389.0964 | 164.2674
5201 | 5201 | 5201 | 20 | 21 | 19 | 24 | 16 | 96.62998 | 0.2609362 | 0.0912221 | 612.897 | 0 | 0 | 0 |  | Fe_Cr_Ni_Mn_Mo | Fe20Cr21Ni19Mn24Mo16 | 0.04189158 | -2.9844 | 7.4 | 34.77413 | 438.109375 | 95.85986 | 300.432 | 154.5638
5202 | 5202 | 5202 | 26 | 17 | 18 | 26 | 12 | 93.16431 | 0.2637294 | 0.08409927 | 518.5248 | 0 | 0 | 0 |  | Fe_Cr_Ni_Mn_Mo | Fe26Cr17Ni18Mn26Mo12 | 0.04150268 | -2.838894 | 7.515152 | 33.0928 | 417.6147 | 81.65852 | 244.7195 | 137.5382
5203 | 5203 | 5203 | 34 | 13 | 17 | 28 | 9 | 89.91306 | 0.2672206 | 0.07778091 | 441.5277 | 0 | 0 | 0 |  | Fe_Cr_Ni_Mn_Mo | Fe34Cr13Ni17Mn28Mo9 | 0.04111575 | -2.606803 | 7.623762 | 31.26738 | 414.9046 | 67.686 | 168.1097 | 112.0277
5204 | 5204 | 5204 | 43 | 11 | 12 | 28 | 6 | 87.77689 | 0.268673 | 0.06821934 | 346.9775 | 0 | 1 | 0 |  | Fe_Cr_Ni_Mn_Mo | Fe43Cr11Ni12Mn28Mo6 | 0.04046209 | -1.8724 | 7.62 | 28.86018 | 309.877 | 53.48186 | 86.70088 | 80.80412
5205 | 5205 | 5205 | 3 | 35 | 9 | 8 | 45 | 116.5248 | 0.2509584 | 0.09849267 | 864.9221 | 0 | 0 | 0 |  | Fe_Cr_Ni_Mn_Mo | Fe3Cr35Ni9Mn8Mo45 | 0.04326143 | -1.474 | 6.5 | 38.05049 | 692.412 | 159.7601 | 405.247 | 211.9602
5206 | 5206 | 5206 | 5 | 31 | 14 | 10 | 39 | 112.5567 | 0.2541895 | 0.1035721 | 897.0047 | 0 | 0 | 0 |  | Fe_Cr_Ni_Mn_Mo | Fe5Cr31Ni14Mn10Mo39 | 0.04345834 | -2.487501 | 6.767677 | 37.83661 | 674.6553 | 157.6881 | 436.4641 | 209.7804
5207 | 5207 | 5207 | 8 | 27 | 19 | 12 | 33 | 108.1082 | 0.2580494 | 0.1065948 | 896.6464 | 0 | 0 | 0 |  | Fe_Cr_Ni_Mn_Mo | Fe8Cr27Ni19Mn12Mo33 | 0.04339231 | -3.356392 | 7.050505 | 37.10881 | 622.5035 | 135.7039 | 431.3638 | 200.5845
5208 | 5208 | 5208 | 12 | 24 | 22 | 14 | 28 | 104.1963 | 0.2611934 | 0.1066568 | 861.968 | 0 | 0 | 0 |  | Fe_Cr_Ni_Mn_Mo | Fe12Cr24Ni22Mn14Mo28 | 0.04305844 | -3.7312 | 7.26 | 36.21933 | 570.8128 | 112.3775 | 472.9504 | 168.422
5209 | 5209 | 5209 | 17 | 20 | 24 | 16 | 23 | 100.142 | 0.2648107 | 0.1040142 | 795.6868 | 0 | 0 | 0 |  | Fe_Cr_Ni_Mn_Mo | Fe17Cr20Ni24Mn16Mo23 | 0.04255425 | -3.9016 | 7.46 | 35.12207 | 499.107 | 105.6845 | 445.1107 | 158.5569
5210 | 5210 | 5210 | 22 | 17 | 25 | 18 | 18 | 96.32226 | 0.2677742 | 0.09841971 | 700.3875 | 0 | 0 | 0 |  | Fe_Cr_Ni_Mn_Mo | Fe22Cr17Ni25Mn18Mo18 | 0.041772 | -3.9036 | 7.62 | 33.66363 | 452.6608 | 103.6245 | 367.1955 | 151.0483
5211 | 5211 | 5211 | 30 | 13 | 24 | 20 | 13 | 92.16225 | 0.2713657 | 0.08972977 | 578.7444 | 1 | 0 | 0 |  | Fe_Cr_Ni_Mn_Mo | Fe30Cr13Ni24Mn20Mo13 | 0.04081678 | -3.5992 | 7.76 | 31.68265 | 424.8844 | 89.14577 | 274.9726 | 141.2242
5212 | 5212 | 5212 | 38 | 11 | 22 | 20 | 9 | 89.22111 | 0.2741155 | 0.08013158 | 467.1707 | 1 | 1 | 1 | 467.1707 | Fe_Cr_Ni_Mn_Mo | Fe38Cr11Ni22Mn20Mo9 | 0.03934911 | -3.2136 | 7.84 | 29.06458 | 389.179 | 75.22132 | 206.7801 | 127.4874 | 389.179 | 75.22132 | 206.7801 | 127.4874
5213 | 5213 | 5213 | 50 | 8 | 16 | 20 | 6 | 86.71972 | 0.2765606 | 0.06983447 | 362.5727 | 1 | 1 | 1 | 362.5727 | Fe_Cr_Ni_Mn_Mo | Fe50Cr8Ni16Mn20Mo6 | 0.0380788 | -2.3232 | 7.84 | 26.62029 | 319.0211 | 76.02206 | 82.08099 | 88.34229 | 319.0211 | 76.02206 | 82.08099 | 88.34229
5214 | 5214 | 5214 | 3 | 25 | 14 | 7 | 50 | 116.1217 | 0.2570704 | 0.1038698 | 950.5389 | 0 | 0 | 0 |  | Fe_Cr_Ni_Mn_Mo | Fe3Cr25Ni14Mn7Mo50 | 0.04298516 | -2.649934 | 6.69697 | 37.09561 | 691.866 | 150.1168 | 276.6699 | 197.2003
5215 | 5215 | 5215 | 6 | 23 | 21 | 8 | 42 | 111.1769 | 0.260995 | 0.1115703 | 1007.16 | 0 | 0 | 0 |  | Fe_Cr_Ni_Mn_Mo | Fe6Cr23Ni21Mn8Mo42 | 0.04386852 | -3.898 | 7.04 | 36.26293 | 645.0393 | 161.671 | 392.2363 | 205.9302
5216 | 5216 | 5216 | 9 | 20 | 26 | 9 | 36 | 107.0895 | 0.2648178 | 0.1143922 | 1005.292 | 0 | 0 | 0 |  | Fe_Cr_Ni_Mn_Mo | Fe9Cr20Ni26Mn9Mo36 | 0.04386449 | -4.552 | 7.31 | 35.40777 | 561.3484 | 148.4181 | 449.2464 | 165.65
5217 | 5217 | 5217 | 13 | 18 | 28 | 11 | 29 | 102.9082 | 0.2673667 | 0.1117978 | 927.9727 | 0 | 0 | 0 |  | Fe_Cr_Ni_Mn_Mo | Fe13Cr18Ni28Mn11Mo29 | 0.04328775 | -4.652995 | 7.505051 | 34.77066 | 500.9726 | 120.3585 | 486.7377 | 143.7588
5218 | 5218 | 5218 | 18 | 16 | 30 | 12 | 24 | 99.27185 | 0.2704571 | 0.1090076 | 859.1232 | 0 | 0 | 0 |  | Fe_Cr_Ni_Mn_Mo | Fe18Cr16Ni30Mn12Mo24 | 0.04243011 | -4.6752 | 7.68 | 33.37604 | 448.5787 | 118.9682 | 491.081 | 140.1552
5219 | 5219 | 5219 | 25 | 13 | 31 | 14 | 18 | 94.73704 | 0.2741415 | 0.1018708 | 736.186 | 1 | 0 | 0 |  | Fe_Cr_Ni_Mn_Mo | Fe25Cr13Ni31Mn14Mo18 | 0.04104332 | -4.450544 | 7.861386 | 31.63765 | 400.2849 | 107.0683 | 422.4849 | 130.5994
5220 | 5220 | 5220 | 32 | 10 | 30 | 15 | 13 | 91.00878 | 0.2775178 | 0.09227183 | 605.1781 | 1 | 0 | 0 |  | Fe_Cr_Ni_Mn_Mo | Fe32Cr10Ni30Mn15Mo13 | 0.03951259 | -4.0908 | 7.99 | 29.62617 | 368.4095 | 91.28237 | 339.7598 | 119.6708
5221 | 5221 | 5221 | 42 | 8 | 26 | 15 | 8 | 87.593 | 0.2803289 | 0.07850652 | 449.1634 | 1 | 1 | 1 | 449.1634 | Fe_Cr_Ni_Mn_Mo | Fe42Cr8Ni26Mn15Mo8 | 0.03705126 | -3.421692 | 8.050505 | 26.51818 | 348.5305 | 75.48717 | 226.2713 | 113.8562 | 348.5305 | 75.48717 | 226.2713 | 113.8562
5222 | 5222 | 5222 | 55 | 6 | 19 | 15 | 5 | 85.38529 | 0.2819965 | 0.0663641 | 331.6941 | 1 | 1 | 1 | 331.6941 | Fe_Cr_Ni_Mn_Mo | Fe55Cr6Ni19Mn15Mo5 | 0.03504267 | -2.4632 | 8.01 | 23.86965 | 298.7257 | 85.20498 | 64.87617 | 76.18993 | 298.7257 | 85.20498 | 64.87617 | 76.18993
5223 | 5223 | 5223 | 3 | 17 | 21 | 7 | 52 | 114.2544 | 0.2627166 | 0.1109601 | 1044.534 | 0 | 0 | 0 |  | Fe_Cr_Ni_Mn_Mo | Fe3Cr17Ni21Mn7Mo52 | 0.0429553 | -3.9 | 6.97 | 35.99153 | 643.0889 | 144.4185 | 254.6529 | 170.4353
5224 | 5224 | 5224 | 6 | 16 | 28 | 7 | 43 | 109.4026 | 0.2666818 | 0.1177299 | 1087.193 | 0 | 0 | 0 |  | Fe_Cr_Ni_Mn_Mo | Fe6Cr16Ni28Mn7Mo43 | 0.04412092 | -4.9404 | 7.31 | 34.85326 | 559.6422 | 155.4068 | 384.1743 | 174.3033
5225 | 5225 | 5225 | 9 | 15 | 33 | 7 | 36 | 105.3805 | 0.2701495 | 0.1194904 | 1067.458 | 0 | 0 | 0 |  | Fe_Cr_Ni_Mn_Mo | Fe9Cr15Ni33Mn7Mo36 | 0.04399779 | -5.4144 | 7.57 | 33.51104 | 467.7413 | 141.1729 | 473.4099 | 153.6527
5226 | 5226 | 5226 | 14 | 13 | 36 | 8 | 30 | 101.2856 | 0.2736265 | 0.1182245 | 1007.069 | 0 | 0 | 0 |  | Fe_Cr_Ni_Mn_Mo | Fe14Cr13Ni36Mn8Mo30 | 0.04324354 | -5.396334 | 7.782178 | 32.48672 | 420.1727 | 124.7477 | 500.7621 | 122.8797
5227 | 5227 | 5227 | 19 | 11 | 38 | 9 | 24 | 97.30198 | 0.2770222 | 0.1134005 | 905.9701 | 1 | 0 | 0 |  | Fe_Cr_Ni_Mn_Mo | Fe19Cr11Ni38Mn9Mo24 | 0.04194264 | -5.228115 | 7.970297 | 31.16249 | 353.3076 | 105.753 | 507.1563 | 119.892
5228 | 5228 | 5228 | 25 | 9 | 38 | 10 | 18 | 93.37245 | 0.2802252 | 0.1046414 | 766.466 | 1 | 0 | 0 |  | Fe_Cr_Ni_Mn_Mo | Fe25Cr9Ni38Mn10Mo18 | 0.0401272 | -4.8668 | 8.12 | 29.48406 | 332.8773 | 99.00823 | 455.2797 | 96.30231
5229 | 5229 | 5229 | 33 | 7 | 37 | 11 | 12 | 89.19547 | 0.283679 | 0.09195966 | 596.521 | 1 | 1 | 1 | 596.521 | Fe_Cr_Ni_Mn_Mo | Fe33Cr7Ni37Mn11Mo12 | 0.0374596 | -4.3312 | 8.25 | 26.99833 | 312.1583 | 90.72404 | 364.5777 | 101.8212 | 312.1583 | 90.72404 | 364.5777 | 101.8212
5230 | 5230 | 5230 | 44 | 5 | 32 | 12 | 7 | 85.70525 | 0.2861215 | 0.07621349 | 422.9184 | 1 | 1 | 1 | 422.9184 | Fe_Cr_Ni_Mn_Mo | Fe44Cr5Ni32Mn12Mo7 | 0.03465707 | -3.5488 | 8.28 | 24.25263 | 311.4222 | 73.62608 | 192.1658 | 90.57541 | 311.4222 | 73.62608 | 192.1658 | 90.57541
5231 | 5231 | 5231 | 57 | 4 | 23 | 12 | 4 | 83.96106 | 0.2865482 | 0.06208763 | 294.3306 | 1 | 1 | 1 | 294.3306 | Fe_Cr_Ni_Mn_Mo | Fe57Cr4Ni23Mn12Mo4 | 0.03224546 | -2.5864 | 8.18 | 21.63585 | 271.7385 | 76.24623 | 36.40372 | 64.57964 | 271.7385 | 76.24623 | 36.40372 | 64.57964
5232 | 5232 | 5232 | 6 | 10 | 37 | 5 | 42 | 106.88 | 0.2729979 | 0.1248291 | 1171.464 | 0 | 0 | 0 |  | Fe_Cr_Ni_Mn_Mo | Fe6Cr10Ni37Mn5Mo42 | 0.04444262 | -5.9224 | 7.65 | 32.23104 | 455.5627 | 139.6564 | 428.7252 | 149.1364
5233 | 5233 | 5233 | 9 | 10 | 41 | 5 | 35 | 103.1103 | 0.2759353 | 0.1245039 | 1121.672 | 0 | 0 | 0 |  | Fe_Cr_Ni_Mn_Mo | Fe9Cr10Ni41Mn5Mo35 | 0.04391417 | -6.0152 | 7.87 | 31.13583 | 372.4139 | 135.5321 | 500.8424 | 137.2247
5234 | 5234 | 5234 | 13 | 9 | 44 | 6 | 28 | 98.88373 | 0.2791994 | 0.1203039 | 1018.092 | 1 | 0 | 0 |  | Fe_Cr_Ni_Mn_Mo | Fe13Cr9Ni44Mn6Mo28 | 0.04259737 | -5.8196 | 8.08 | 30.19454 | 323.0764 | 126.3827 | 531.2139 | 114.6778
5235 | 5235 | 5235 | 18 | 8 | 45 | 7 | 22 | 95.13107 | 0.2820052 | 0.1131716 | 889.899 | 1 | 0 | 0 |  | Fe_Cr_Ni_Mn_Mo | Fe18Cr8Ni45Mn7Mo22 | 0.04084788 | -5.4576 | 8.23 | 28.99034 | 288.0346 | 110.196 | 534.5705 | 95.10251
5236 | 5236 | 5236 | 25 | 6 | 45 | 8 | 16 | 90.97176 | 0.2856097 | 0.1028077 | 732.3642 | 1 | 1 | 1 | 732.3642 | Fe_Cr_Ni_Mn_Mo | Fe25Cr6Ni45Mn8Mo16 | 0.03841744 | -4.9096 | 8.38 | 27.14314 | 279.9899 | 97.06055 | 460.5167 | 86.94403 | 279.9899 | 97.06055 | 460.5167 | 86.94403
5237 | 5237 | 5237 | 32 | 5 | 43 | 9 | 11 | 87.69816 | 0.2878769 | 0.09046495 | 575.5793 | 1 | 1 | 1 | 575.5793 | Fe_Cr_Ni_Mn_Mo | Fe32Cr5Ni43Mn9Mo11 | 0.03579289 | -4.3772 | 8.45 | 25.18313 | 264.0972 | 85.11797 | 366.0243 | 95.27589 | 264.0972 | 85.11797 | 366.0243 | 95.27589
5238 | 5238 | 5238 | 43 | 3 | 38 | 11 | 6 | 84.12084 | 0.2900245 | 0.07314703 | 390.3517 | 1 | 1 | 1 | 390.3517 | Fe_Cr_Ni_Mn_Mo | Fe43Cr3Ni38Mn11Mo6 | 0.03303228 | -3.629056 | 8.465347 | 22.89592 | 275.5414 | 77.70126 | 145.996 | 73.3122 | 275.5414 | 77.70126 | 145.996 | 73.3122
5239 | 5239 | 5239 | 9 | 6 | 50 | 3 | 32 | 100 | 0.2820229 | 0.1277685 | 1139.263 | 0 | 0 | 0 |  | Fe_Cr_Ni_Mn_Mo | Fe9Cr6Ni50Mn3Mo32 | 0.04317686 | -6.2056 | 8.21 | 28.18847 | 292.4326 | 113.1587 | 532.2031 | 97.3743
5240 | 5240 | 5240 | 13 | 6 | 52 | 4 | 25 | 95.99626 | 0.2847713 | 0.1207544 | 999.8314 | 1 | 0 | 0 |  | Fe_Cr_Ni_Mn_Mo | Fe13Cr6Ni52Mn4Mo25 | 0.04117889 | -5.792 | 8.38 | 27.35398 | 252.0638 | 101.3154 | 545.9084 | 75.77728
5241 | 5241 | 5241 | 18 | 5 | 53 | 5 | 19 | 92.14052 | 0.2878695 | 0.1111429 | 843.4721 | 1 | 1 | 1 | 843.4721 | Fe_Cr_Ni_Mn_Mo | Fe18Cr5Ni53Mn5Mo19 | 0.03877178 | -5.2724 | 8.53 | 26.06358 | 231.1309 | 93.82456 | 531.0364 | 82.79192 | 231.1309 | 93.82456 | 531.0364 | 82.79192
5242 | 5242 | 5242 | 23 | 4 | 53 | 6 | 13 | 88.25517 | 0.2910371 | 0.09757719 | 658.5433 | 1 | 1 | 1 | 658.5433 | Fe_Cr_Ni_Mn_Mo | Fe23Cr4Ni53Mn6Mo13 | 0.03560447 | -4.710132 | 8.666667 | 24.20367 | 217.7359 | 89.51527 | 440.5788 | 90.65178 | 217.7359 | 89.51527 | 440.5788 | 90.65178
5243 | 5243 | 5243 | 30 | 4 | 50 | 8 | 8 | 85.17985 | 0.2921159 | 0.08192187 | 478.3386 | 1 | 1 | 1 | 478.3386 | Fe_Cr_Ni_Mn_Mo | Fe30Cr4Ni50Mn8Mo8 | 0.03268812 | -4.2464 | 8.68 | 22.64597 | 224.3523 | 87.52509 | 261.56 | 93.56482 | 224.3523 | 87.52509 | 261.56 | 93.56482
5244 | 5244 | 5244 | 5 | 47 | 33 | 3 | 12 | 102.4129 | 0.2564209 | 0.08745691 | 605.6511 | 0 | 0 | 0 |  | Fe_Cr_Ni_Mn_Mo | Fe5Cr47Ni33Mn3Mo12 | 0.03200145 | -5.8576 | 7.45 | 23.84345 | 257.148 | 59.47785 | 744.3132 | 155.0399
5245 | 5245 | 5245 | 5 | 40 | 39 | 5 | 11 | 99.25111 | 0.2621823 | 0.08774737 | 593.7482 | 0 | 0 | 0 |  | Fe_Cr_Ni_Mn_Mo | Fe5Cr40Ni39Mn5Mo11 | 0.03249412 | -6.2032 | 7.71 | 24.16609 | 234.732 | 52.53168 | 696.9727 | 136.477
5246 | 5246 | 5246 | 4 | 34 | 44 | 7 | 10 | 96.59021 | 0.2668325 | 0.08729216 | 575.5423 | 1 | 0 | 0 |  | Fe_Cr_Ni_Mn_Mo | Fe4Cr34Ni44Mn7Mo10 | 0.03305851 | -6.43118 | 7.929293 | 24.63114 | 233.2548 | 61.35943 | 613.4472 | 112.0636
5247 | 5247 | 5247 | 4 | 27 | 49 | 11 | 9 | 93.24469 | 0.2718088 | 0.08528494 | 538.2234 | 1 | 1 | 1 | 538.2234 | Fe_Cr_Ni_Mn_Mo | Fe4Cr27Ni49Mn11Mo9 | 0.03449892 | -6.4572 | 8.15 | 25.89575 | 226.4779 | 63.01038 | 498.8727 | 127.4285 | 226.4779 | 63.01038 | 498.8727 | 127.4285
5248 | 5248 | 5248 | 3 | 22 | 53 | 14 | 7 | 90.21641 | 0.2756592 | 0.08000338 | 470.7373 | 1 | 1 | 1 | 470.7373 | Fe_Cr_Ni_Mn_Mo | Fe3Cr22Ni53Mn14Mo7 | 0.03476839 | -6.536068 | 8.343434 | 26.14855 | 232.172 | 62.29305 | 379.2282 | 109.8106 | 232.172 | 62.29305 | 379.2282 | 109.8106
5249 | 5249 | 5249 | 6 | 51 | 21 | 3 | 19 | 108.0652 | 0.2495464 | 0.09342138 | 708.7619 | 0 | 0 | 0 |  | Fe_Cr_Ni_Mn_Mo | Fe6Cr51Ni21Mn3Mo19 | 0.03706622 | -4.3956 | 6.99 | 27.98911 | 382.726 | 106.4469 | 782.6746 | 145.1176
5250 | 5250 | 5250 | 7 | 44 | 27 | 5 | 17 | 104.462 | 0.2551869 | 0.09426977 | 698.3111 | 0 | 0 | 0 |  | Fe_Cr_Ni_Mn_Mo | Fe7Cr44Ni27Mn5Mo17 | 0.03682662 | -5.0672 | 7.27 | 27.78489 | 323.5207 | 78.06891 | 738.2859 | 142.8611
5251 | 5251 | 5251 | 8 | 38 | 32 | 7 | 16 | 101.5411 | 0.260104 | 0.09484576 | 689.2797 | 0 | 0 | 0 |  | Fe_Cr_Ni_Mn_Mo | Fe8Cr38Ni32Mn7Mo16 | 0.03704946 | -5.437898 | 7.49505 | 27.98602 | 300.9554 | 69.00651 | 685.6083 | 137.8368
5252 | 5252 | 5252 | 8 | 32 | 36 | 10 | 14 | 98.4449 | 0.2640949 | 0.0931011 | 650.6595 | 0 | 0 | 0 |  | Fe_Cr_Ni_Mn_Mo | Fe8Cr32Ni36Mn10Mo14 | 0.03729697 | -5.6752 | 7.7 | 28.4176 | 273.945 | 57.9521 | 619.1144 | 125.8434
5253 | 5253 | 5253 | 9 | 26 | 40 | 14 | 11 | 94.49822 | 0.2683834 | 0.08769461 | 569.1769 | 1 | 1 | 1 | 569.1769 | Fe_Cr_Ni_Mn_Mo | Fe9Cr26Ni40Mn14Mo11 | 0.03727259 | -5.7976 | 7.92 | 28.47806 | 257.905 | 63.03421 | 479.2853 | 141.9464 | 257.905 | 63.03421 | 479.2853 | 141.9464
5254 | 5254 | 5254 | 8 | 21 | 44 | 18 | 9 | 91.40943 | 0.2717437 | 0.08344838 | 509.142 | 1 | 1 | 1 | 509.142 | Fe_Cr_Ni_Mn_Mo | Fe8Cr21Ni44Mn18Mo9 | 0.0377121 | -6.0104 | 8.1 | 28.93631 | 249.2944 | 69.22104 | 334.546 | 131.1512 | 249.2944 | 69.22104 | 334.546 | 131.1512
5255 | 5255 | 5255 | 7 | 16 | 46 | 23 | 7 | 88.43066 | 0.2740944 | 0.07827603 | 443.5361 | 1 | 1 | 1 | 443.5361 | Fe_Cr_Ni_Mn_Mo | Fe7Cr16Ni46Mn23Mo7 | 0.03850269 | -6.196511 | 8.232323 | 29.64986 | 251.1335 | 69.92896 | 239.3536 | 113.4957 | 251.1335 | 69.92896 | 239.3536 | 113.4957
5256 | 5256 | 5256 | 4 | 52 | 12 | 3 | 29 | 113.8848 | 0.245472 | 0.0964255 | 791.75 | 0 | 0 | 0 |  | Fe_Cr_Ni_Mn_Mo | Fe4Cr52Ni12Mn3Mo29 | 0.04137881 | -2.7524 | 6.59 | 32.27057 | 544.6158 | 151.8298 | 710.1661 | 171.7079
5257 | 5257 | 5257 | 8 | 46 | 16 | 4 | 27 | 110.5757 | 0.2504977 | 0.09994845 | 814.685 | 0 | 0 | 0 |  | Fe_Cr_Ni_Mn_Mo | Fe8Cr46Ni16Mn4Mo27 | 0.04105201 | -3.464758 | 6.831683 | 31.61968 | 533.1647 | 144.356 | 740.3788 | 141.9852
5258 | 5258 | 5258 | 10 | 39 | 21 | 6 | 24 | 106.8823 | 0.2555315 | 0.1025587 | 820.709 | 0 | 0 | 0 |  | Fe_Cr_Ni_Mn_Mo | Fe10Cr39Ni21Mn6Mo24 | 0.0406838 | -4.1484 | 7.1 | 31.33433 | 476.9936 | 114.1027 | 711.4402 | 147.2547
5259 | 5259 | 5259 | 12 | 34 | 25 | 9 | 21 | 103.2857 | 0.2593275 | 0.1012391 | 778.0225 | 0 | 0 | 0 |  | Fe_Cr_Ni_Mn_Mo | Fe12Cr34Ni25Mn9Mo21 | 0.04028793 | -4.462308 | 7.316832 | 31.28713 | 421.1431 | 93.76803 | 656.6595 | 143.8881
5260 | 5260 | 5260 | 13 | 29 | 28 | 13 | 17 | 99.50132 | 0.2622873 | 0.09712704 | 700.9743 | 0 | 0 | 0 |  | Fe_Cr_Ni_Mn_Mo | Fe13Cr29Ni28Mn13Mo17 | 0.03990958 | -4.6464 | 7.51 | 31.32156 | 366.4662 | 91.21822 | 590.6314 | 145.4023
5261 | 5261 | 5261 | 14 | 24 | 31 | 17 | 14 | 95.98835 | 0.2654711 | 0.09254842 | 626.7323 | 0 | 0 | 0 |  | Fe_Cr_Ni_Mn_Mo | Fe14Cr24Ni31Mn17Mo14 | 0.03982895 | -4.8208 | 7.69 | 31.36304 | 326.1176 | 78.85116 | 445.9045 | 157.078125
5262 | 5262 | 5262 | 13 | 19 | 34 | 23 | 11 | 92.37667 | 0.2677468 | 0.08630667 | 538.435 | 1 | 1 | 1 | 538.435 | Fe_Cr_Ni_Mn_Mo | Fe13Cr19Ni34Mn23Mo11 | 0.04013844 | -5.0696 | 7.85 | 31.81886 | 310.8607 | 73.21196 | 288.9193 | 131.3026 | 310.8607 | 73.21196 | 288.9193 | 131.3026
5263 | 5263 | 5263 | 12 | 15 | 36 | 29 | 8 | 89.07117 | 0.2691507 | 0.07871884 | 445.6504 | 1 | 1 | 1 | 445.6504 | Fe_Cr_Ni_Mn_Mo | Fe12Cr15Ni36Mn29Mo8 | 0.04032125 | -5.3416 | 7.97 | 31.72129 | 301.2296 | 73.94951 | 196.8261 | 116.7314 | 301.2296 | 73.94951 | 196.8261 | 116.7314
5264 | 5264 | 5264 | 9 | 12 | 37 | 36 | 6 | 86.70107 | 0.2685762 | 0.07270086 | 378.1051 | 1 | 1 | 1 | 378.1051 | Fe_Cr_Ni_Mn_Mo | Fe9Cr12Ni37Mn36Mo6 | 0.04063788 | -5.7024 | 8.02 | 31.99047 | 281.6683 | 91.25879 | 135.9377 | 100.719 | 281.6683 | 91.25879 | 135.9377 | 100.719
5265 | 5265 | 5265 | 6 | 43 | 10 | 3 | 38 | 115.6129 | 0.2496375 | 0.100502 | 874.3232 | 0 |  | 0 |  | Fe_Cr_Ni_Mn_Mo | Fe6Cr43Ni10Mn3Mo38 | 0.04350947 | -2.3664 | 6.55 | 34.23449 | 638.2755 | 165.9592 | 593.1879 | 197.5045
5266 | 5266 | 5266 | 10 | 38 | 13 | 4 | 34 | 112.3131 | 0.2533434 | 0.1047958 | 903.805 | 0 | 0 | 0 |  | Fe_Cr_Ni_Mn_Mo | Fe10Cr38Ni13Mn4Mo34 | 0.04324138 | -2.98092 | 6.767677 | 33.62954 | 628.8749 | 172.4862 | 619.9394 | 183.2716
5267 | 5267 | 5267 | 14 | 33 | 16 | 7 | 29 | 108.0623 | 0.256852 | 0.1055466 | 876.4134 | 0 | 0 | 0 |  | Fe_Cr_Ni_Mn_Mo | Fe14Cr33Ni16Mn7Mo29 | 0.04269744 | -3.299663 | 7 | 33.59979 | 589.0417 | 144.2995 | 649.4327 | 166.4739
5268 | 5268 | 5268 | 17 | 29 | 19 | 10 | 25 | 104.3162 | 0.2599523 | 0.1040584 | 826.3631 | 0 | 0 | 0 |  | Fe_Cr_Ni_Mn_Mo | Fe17Cr29Ni19Mn10Mo25 | 0.04215242 | -3.5444 | 7.2 | 33.42155 | 545.2077 | 123.3613 | 625.1024 | 153.8397
5269 | 5269 | 5269 | 19 | 25 | 21 | 15 | 20 | 100.1856 | 0.2619982 | 0.09919556 | 732.6781 | 0 | 0 | 0 |  | Fe_Cr_Ni_Mn_Mo | Fe19Cr25Ni21Mn15Mo20 | 0.04163716 | -3.5672 | 7.37 | 33.52894 | 479.9606 | 109.4245 | 529.4617 | 145.8922
5270 | 5270 | 5270 | 19 | 21 | 24 | 20 | 16 | 96.4585 | 0.2641244 | 0.09388087 | 644.317 | 0 | 0 | 0 |  | Fe_Cr_Ni_Mn_Mo | Fe19Cr21Ni24Mn20Mo16 | 0.04134458 | -3.814 | 7.54 | 33.48119 | 412.2261 | 96.83478 | 365.6223 | 155.0942
5271 | 5271 | 5271 | 18 | 17 | 26 | 26 | 12 | 92.77937 | 0.265392 | 0.08656089 | 541.293 | 0 | 0 | 0 |  | Fe_Cr_Ni_Mn_Mo | Fe18Cr17Ni26Mn26Mo12 | 0.04123374 | -4.046934 | 7.676768 | 33.34466 | 374.3237 | 67.57742 | 240.5172 | 116.6577
5272 | 5272 | 5272 | 17 | 13 | 28 | 34 | 9 | 89.29097 | 0.2660911 | 0.07882011 | 445.0793 | 1 | 0 | 0 |  | Fe_Cr_Ni_Mn_Mo | Fe17Cr13Ni28Mn34Mo9 | 0.04130171 | -4.310558 | 7.782178 | 33.211 | 356.5077 | 78.80359 | 160.7327 | 93.17385
5273 | 5273 | 5273 | 12 | 11 | 28 | 43 | 6 | 86.76531 | 0.2631357 | 0.069803 | 349.1319 | 1 | 1 | 1 | 349.1319 | Fe_Cr_Ni_Mn_Mo | Fe12Cr11Ni28Mn43Mo6 | 0.04097975 | -4.6704 | 7.79 | 32.67354 | 279.6415 | 99.15975 | 90.04289 | 117.3687 | 279.6415 | 99.15975 | 90.04289 | 117.3687
5274 | 5274 | 5274 | 9 | 35 | 8 | 3 | 45 | 116.6271 | 0.2530995 | 0.1018151 | 914.527 | 0 | 0 | 0 |  | Fe_Cr_Ni_Mn_Mo | Fe9Cr35Ni8Mn3Mo45 | 0.04419101 | -2.0224 | 6.53 | 34.90215 | 685.694 | 146.5399 | 458.8567 | 187.5666
5275 | 5275 | 5275 | 14 | 31 | 10 | 5 | 39 | 112.7633 | 0.2559105 | 0.1059292 | 934.2231 | 0 | 0 | 0 |  | Fe_Cr_Ni_Mn_Mo | Fe14Cr31Ni10Mn5Mo39 | 0.04417207 | -2.375676 | 6.737374 | 35.00346 | 697.7086 | 143.3663 | 525.1039 | 200.5392
5276 | 5276 | 5276 | 19 | 27 | 12 | 8 | 33 | 108.4214 | 0.2588027 | 0.1070707 | 908.055 | 0 | 0 | 0 |  | Fe_Cr_Ni_Mn_Mo | Fe19Cr27Ni12Mn8Mo33 | 0.04381277 | -2.562596 | 6.949495 | 35.11086 | 655.8067 | 153.2984 | 575.9083 | 182.1188
5277 | 5277 | 5277 | 22 | 24 | 14 | 12 | 28 | 104.5344 | 0.2607706 | 0.1048616 | 843.5615 | 0 | 0 | 0 |  | Fe_Cr_Ni_Mn_Mo | Fe22Cr24Ni14Mn12Mo28 | 0.04331327 | -2.624 | 7.12 | 35.35477 | 635.4418 | 139.5791 | 532.1154 | 179.032
5278 | 5278 | 5278 | 24 | 20 | 16 | 17 | 23 | 100.4584 | 0.2628157 | 0.1011923 | 762.8582 | 0 | 0 | 0 |  | Fe_Cr_Ni_Mn_Mo | Fe24Cr20Ni16Mn17Mo23 | 0.04288102 | -2.6836 | 7.29 | 35.5667 | 586.2479 | 116.0687 | 399.5495 | 161.6843
5279 | 5279 | 5279 | 25 | 17 | 18 | 22 | 18 | 96.57358 | 0.2642979 | 0.09530329 | 663.091 | 0 | 0 | 0 |  | Fe_Cr_Ni_Mn_Mo | Fe25Cr17Ni18Mn22Mo18 | 0.04237968 | -2.83 | 7.44 | 35.11396 | 504.6935 | 98.86332 | 277.8683 | 161.5507
5280 | 5280 | 5280 | 24 | 13 | 20 | 30 | 13 | 92.20912 | 0.2650434 | 0.0865505 | 537.996 | 0 | 0 | 0 |  | Fe_Cr_Ni_Mn_Mo | Fe24Cr13Ni20Mn30Mo13 | 0.04206718 | -3.0424 | 7.58 | 34.76708 | 443.5092 | 72.77587 | 214.6672 | 139.6153
5281 | 5281 | 5281 | 22 | 11 | 20 | 38 | 9 | 89.07568 | 0.2633893 | 0.07670539 | 422.0438 | 0 | 0 | 0 |  | Fe_Cr_Ni_Mn_Mo | Fe22Cr11Ni20Mn38Mo9 | 0.04171885 | -3.1408 | 7.62 | 33.81878 | 363.3056 | 81.77696 | 134.5959 | 102.373
5282 | 5282 | 5282 | 16 | 8 | 20 | 50 | 6 | 86.13576 | 0.2595252 | 0.06698135 | 320.4063 | 1 | 1 | 1 | 320.4063 | Fe_Cr_Ni_Mn_Mo | Fe16Cr8Ni20Mn50Mo6 | 0.04068396 | -3.448 | 7.62 | 32.95391 | 256.0465 | 109.5872 | 30.18229 | 169.6707 | 256.0465 | 109.5872 | 30.18229 | 169.6707
5283 | 5283 | 5283 | 14 | 25 | 7 | 3 | 50 | 116.3948 | 0.2577499 | 0.1049713 | 970.3673 | 0 | 0 | 0 |  | Fe_Cr_Ni_Mn_Mo | Fe14Cr25Ni7Mn3Mo50 | 0.04435098 | -1.995307 | 6.59596 | 34.62511 | 709.7615 | 141.9012 | 370.9191 | 200.3339
5284 | 5284 | 5284 | 21 | 23 | 8 | 6 | 42 | 111.6347 | 0.2598169 | 0.1077502 | 959.8128 | 0 | 0 | 0 |  | Fe_Cr_Ni_Mn_Mo | Fe21Cr23Ni8Mn6Mo42 | 0.04467611 | -2.0284 | 6.8 | 35.55995 | 705.8828125 | 154.6875 | 484.6873 | 199.1949
5285 | 5285 | 5285 | 26 | 20 | 9 | 9 | 36 | 107.6921 | 0.2619792 | 0.1084213 | 929.311 | 0 | 0 | 0 |  | Fe_Cr_Ni_Mn_Mo | Fe26Cr20Ni9Mn9Mo36 | 0.0445074 | -2.0224 | 6.97 | 35.97221 | 702.3522 | 146.6646 | 473.1043 | 167.6523
5286 | 5286 | 5286 | 28 | 18 | 11 | 13 | 29 | 103.538 | 0.2633735 | 0.1062626 | 858.4396 | 0 | 0 | 0 |  | Fe_Cr_Ni_Mn_Mo | Fe28Cr18Ni11Mn13Mo29 | 0.04391289 | -2.103459 | 7.141414 | 36.13819 | 658.2586 | 135.7063 | 447.1637 | 168.7135
5287 | 5287 | 5287 | 30 | 16 | 12 | 18 | 24 | 99.91926 | 0.264162 | 0.1016039 | 767.0477 | 0 | 0 | 0 |  | Fe_Cr_Ni_Mn_Mo | Fe30Cr16Ni12Mn18Mo24 | 0.04341576 | -1.9968 | 7.26 | 36.29049 | 613.7548 | 122.9913 | 350.0137 | 169.8625
5288 | 5288 | 5288 | 31 | 13 | 14 | 25 | 18 | 95.31993 | 0.2652142 | 0.09394686 | 640.9208 | 0 | 0 | 0 |  | Fe_Cr_Ni_Mn_Mo | Fe31Cr13Ni14Mn25Mo18 | 0.0428363 | -2.088031 | 7.415842 | 35.84158 | 536.2621 | 88.37952 | 228.3279 | 166.0414
5289 | 5289 | 5289 | 30 | 10 | 15 | 32 | 13 | 91.46475 | 0.2652941 | 0.08538756 | 522.6065 | 1 | 0 | 0 |  | Fe_Cr_Ni_Mn_Mo | Fe30Cr10Ni15Mn32Mo13 | 0.04244097 | -2.206 | 7.52 | 35.12421 | 455.2861 | 74.93134 | 175.3083 | 115.5265
5290 | 5290 | 5290 | 26 | 8 | 15 | 42 | 8 | 87.7684 | 0.2624514 | 0.07304206 | 382.197 | 1 | 0 | 0 |  | Fe_Cr_Ni_Mn_Mo | Fe26Cr8Ni15Mn42Mo8 | 0.0417947 | -2.355678 | 7.555556 | 33.60981 | 325.7655 | 78.58527 | 74.066 | 104.7752
5291 | 5291 | 5291 | 19 | 6 | 15 | 55 | 5 | 85.08538 | 0.2572146 | 0.06202942 | 275.9157 | 1 | 1 | 1 | 275.9157 | Fe_Cr_Ni_Mn_Mo | Fe19Cr6Ni15Mn55Mo5 | 0.04015443 | -2.6376 | 7.53 | 31.92241 | 246.3725 | 136.7397 | -47.2298 | 238.8006 | 246.3725 | 136.7397 | -47.2298 | 238.8006
5292 | 5292 | 5292 | 21 | 17 | 7 | 3 | 52 | 114.7407 | 0.2622875 | 0.108039 | 1009.83 | 0 | 0 | 0 |  | Fe_Cr_Ni_Mn_Mo | Fe21Cr17Ni7Mn3Mo52 | 0.04471016 | -2.2008 | 6.73 | 33.87196 | 696.746 | 142.3163 | 317.0945 | 205.7384
5293 | 5293 | 5293 | 28 | 16 | 7 | 6 | 43 | 110.1146 | 0.2637772 | 0.1107114 | 994.8638 | 0 | 0 | 0 |  | Fe_Cr_Ni_Mn_Mo | Fe28Cr16Ni7Mn6Mo43 | 0.04511878 | -1.9972 | 6.9 | 35.23336 | 715.9413 | 136.9712 | 425.4095 | 182.0937
5294 | 5294 | 5294 | 33 | 15 | 7 | 9 | 36 | 106.28 | 0.2649043 | 0.1100493 | 943.1583 | 0 | 0 | 0 |  | Fe_Cr_Ni_Mn_Mo | Fe33Cr15Ni7Mn9Mo36 | 0.04486961 | -1.7784 | 7.03 | 35.73947 | 708.1149 | 126.8272 | 459.3387 | 163.9569
5295 | 5295 | 5295 | 36 | 13 | 8 | 14 | 30 | 102.2612 | 0.2659846 | 0.1068413 | 860.0695 | 0 | 0 | 0 |  | Fe_Cr_Ni_Mn_Mo | Fe36Cr13Ni8Mn14Mo30 | 0.04435565 | -1.585727 | 7.168317 | 36.44936 | 660.5233 | 117.6633 | 404.3305 | 182.9016
5296 | 5296 | 5296 | 38 | 11 | 9 | 19 | 24 | 98.33488 | 0.2669316 | 0.1019397 | 762.1188 | 0 | 0 | 0 |  | Fe_Cr_Ni_Mn_Mo | Fe38Cr11Ni9Mn19Mo24 | 0.04378448 | -1.490442 | 7.29703 | 36.3853 | 614.6196 | 107.1512 | 306.5176 | 190.2132
5297 | 5297 | 5297 | 38 | 9 | 10 | 25 | 18 | 94.37995 | 0.2672197 | 0.09445383 | 641.867 | 1 | 0 | 0 |  | Fe_Cr_Ni_Mn_Mo | Fe38Cr9Ni10Mn25Mo18 | 0.0432135 | -1.464 | 7.41 | 35.90877 | 549.7756 | 71.88915 | 202.2224 | 159.1912
5298 | 5298 | 5298 | 37 | 7 | 11 | 33 | 12 | 90.09756 | 0.2666728 | 0.08311933 | 492.8031 | 1 | 0 | 0 |  | Fe_Cr_Ni_Mn_Mo | Fe37Cr7Ni11Mn33Mo12 | 0.04264486 | -1.5544 | 7.51 | 34.5802 | 443.7051 | 75.03041 | 143.2046 | 111.4153
5299 | 5299 | 5299 | 32 | 5 | 12 | 44 | 7 | 86.25297 | 0.2638341 | 0.06973104 | 347.5962 | 1 | 1 | 1 | 347.5962 | Fe_Cr_Ni_Mn_Mo | Fe32Cr5Ni12Mn44Mo7 | 0.04196599 | -1.8512 | 7.56 | 32.81143 | 289.3619 | 89.6153 | 32.86712 | 128.5133 | 289.3619 | 89.6153 | 32.86712 | 128.5133
5300 | 5300 | 5300 | 23 | 4 | 12 | 57 | 4 | 83.95014 | 0.2573343 | 0.05821201 | 243.9551 | 1 | 1 | 1 | 243.9551 | Fe_Cr_Ni_Mn_Mo | Fe23Cr4Ni12Mn57Mo4 | 0.04012623 | -2.1504 | 7.51 | 30.73939 | 232.0236 | 130.0167 | -77.36143 | 247.5301 | 232.0236 | 130.0167 | -77.36143 | 247.5301
5301 | 5301 | 5301 | 37 | 10 | 5 | 6 | 42 | 107.9506 | 0.2674463 | 0.113164 | 1013.575 | 0 | 0 | 0 |  | Fe_Cr_Ni_Mn_Mo | Fe37Cr10Ni5Mn6Mo42 | 0.04558456 | -1.8112 | 7 | 34.72909 | 721.0068 | 116.3992 | 460.1264 | 174.4235
5302 | 5302 | 5302 | 41 | 10 | 5 | 9 | 35 | 104.3626 | 0.2681109 | 0.1114637 | 948.4322 | 0 | 0 | 0 |  | Fe_Cr_Ni_Mn_Mo | Fe41Cr10Ni5Mn9Mo35 | 0.04515883 | -1.548 | 7.11 | 35.27038 | 686.1640625 | 119.5671 | 480.9193 | 161.0624
5303 | 5303 | 5303 | 44 | 9 | 6 | 13 | 28 | 100.2761 | 0.2692353 | 0.1075065 | 853.9568 | 0 | 0 | 0 |  | Fe_Cr_Ni_Mn_Mo | Fe44Cr9Ni6Mn13Mo28 | 0.0444106 | -1.4048 | 7.25 | 35.32704 | 654.5905 | 117.1369 | 401.7204 | 168.7466
5304 | 5304 | 5304 | 45 | 8 | 7 | 18 | 22 | 96.56562 | 0.2696493 | 0.1012313 | 741.5892 | 1 | 0 | 0 |  | Fe_Cr_Ni_Mn_Mo | Fe45Cr8Ni7Mn18Mo22 | 0.04368721 | -1.272 | 7.36 | 35.21633 | 592.1357 | 105.343 | 279.2236 | 155.7124
5305 | 5305 | 5305 | 45 | 6 | 8 | 25 | 16 | 92.38306 | 0.2698193 | 0.09199212 | 603.097 | 1 | 0 | 0 |  | Fe_Cr_Ni_Mn_Mo | Fe45Cr6Ni8Mn25Mo16 | 0.04311554 | -1.1848 | 7.47 | 34.75212 | 508.7953 | 63.86092 | 188.5186 | 135.9905
5306 | 5306 | 5306 | 43 | 5 | 9 | 32 | 11 | 88.97569 | 0.2688138 | 0.08135855 | 471.0327 | 1 | 1 | 1 | 471.0327 | Fe_Cr_Ni_Mn_Mo | Fe43Cr5Ni9Mn32Mo11 | 0.04265809 | -1.2668 | 7.54 | 33.6006 | 421.4057 | 67.60485 | 110.7463 | 98.04749 | 421.4057 | 67.60485 | 110.7463 | 98.04749
5307 | 5307 | 5307 | 38 | 3 | 11 | 43 | 6 | 85.01364 | 0.2666305 | 0.0670147 | 321.722 | 1 | 1 | 1 | 321.722 | Fe_Cr_Ni_Mn_Mo | Fe38Cr3Ni11Mn43Mo6 | 0.04216685 | -1.699833 | 7.613861 | 31.70853 | 291.3059 | 86.41311 | 33.9248 | 134.7322 | 291.3059 | 86.41311 | 33.9248 | 134.7322
5308 | 5308 | 5308 | 50 | 6 | 3 | 9 | 32 | 101.6924 | 0.2713235 | 0.1116391 | 927.6092 | 0 | 0 | 0 |  | Fe_Cr_Ni_Mn_Mo | Fe50Cr6Ni3Mn9Mo32 | 0.04510782 | -1.3064 | 7.21 | 34.33133 | 662.7111 | 114.2204 | 453.3093 | 144.2751
5309 | 5309 | 5309 | 52 | 6 | 4 | 13 | 25 | 97.82327 | 0.2719509 | 0.1058922 | 813.8708 | 0 | 0 | 0 |  | Fe_Cr_Ni_Mn_Mo | Fe52Cr6Ni4Mn13Mo25 | 0.04407037 | -1.1324 | 7.33 | 34.14835 | 612.799 | 119.2559 | 348.8679 | 141.0668
5310 | 5310 | 5310 | 53 | 5 | 5 | 18 | 19 | 94.04052 | 0.2725229 | 0.0981402 | 687.9527 | 1 | 0 | 0 |  | Fe_Cr_Ni_Mn_Mo | Fe53Cr5Ni5Mn18Mo19 | 0.04322905 | -0.9916 | 7.44 | 33.73781 | 540.8226 | 99.59294 | 239.6513 | 147.5651
5311 | 5311 | 5311 | 53 | 4 | 6 | 23 | 13 | 90.20852 | 0.2729675 | 0.08740602 | 543.3436 | 1 | 0 | 0 |  | Fe_Cr_Ni_Mn_Mo | Fe53Cr4Ni6Mn23Mo13 | 0.04238717 | -0.9652076 | 7.545455 | 32.42125 | 451.7278 | 87.81239 | 149.5148 | 130.8871
5312 | 5312 | 5312 | 50 | 4 | 8 | 30 | 8 | 86.92128 | 0.2717217 | 0.07429458 | 397.2256 | 1 | 1 | 1 | 397.2256 | Fe_Cr_Ni_Mn_Mo | Fe50Cr4Ni8Mn30Mo8 | 0.04189898 | -1.1808 | 7.62 | 30.88624 | 354.1466 | 72.97281 | 67.17847 | 90.79438 | 354.1466 | 72.97281 | 67.17847 | 90.79438
5313 | 5313 | 5313 | 5 | 47 | 3 | 33 | 12 | 103.5002 | 0.2319618 | 0.06614007 | 373.8472 | 0 | 0 | 0 |  | Fe_Cr_Ni_Mn_Mo | Fe5Cr47Ni3Mn33Mo12 | 0.04059008 | 1.0664 | 6.55 | 33.45609 | 292.4712 | 94.60806 | 439.7707 | 264.0641
5314 | 5314 | 5314 | 5 | 40 | 5 | 39 | 11 | 100.5098 | 0.2343568 | 0.06553398 | 356.5622 | 0 | 0 | 0 |  | Fe_Cr_Ni_Mn_Mo | Fe5Cr40Ni5Mn39Mo11 | 0.04048578 | 0.624 | 6.69 | 33.86798 | 304.4987 | 105.2353 | 310.0016 | 216.7238
5315 | 5315 | 5315 | 4 | 34 | 7 | 44 | 10 | 98.00586 | 0.2360708 | 0.06443794 | 336.773 | 0 | 0 | 0 |  | Fe_Cr_Ni_Mn_Mo | Fe4Cr34Ni7Mn44Mo10 | 0.04003027 | 0.1224365 | 6.808081 | 34.04954 | 304.8403 | 104.3009 | 254.7734 | 207.4125
5316 | 5316 | 5316 | 4 | 27 | 11 | 49 | 9 | 94.71589 | 0.2404195 | 0.06522578 | 331.5531 | 0 | 0 | 0 |  | Fe_Cr_Ni_Mn_Mo | Fe4Cr27Ni11Mn49Mo9 | 0.03956716 | -1.0004 | 7.01 | 34.03689 | 299.1794 | 129.972 | 170.4514 | 184.9903
5317 | 5317 | 5317 | 3 | 22 | 14 | 53 | 7 | 91.80486 | 0.2426051 | 0.06186768 | 293.0931 | 0 | 0 | 0 |  | Fe_Cr_Ni_Mn_Mo | Fe3Cr22Ni14Mn53Mo7 | 0.0389501 | -1.952046 | 7.161616 | 32.93704 | 302.6931 | 160.9781 | 107.311 | 195.8376
5318 | 5318 | 5318 | 6 | 51 | 3 | 21 | 19 | 108.6232 | 0.2357546 | 0.07850398 | 528.4652 | 0 | 0 | 0 |  | Fe_Cr_Ni_Mn_Mo | Fe6Cr51Ni3Mn21Mo19 | 0.04116989 | 0.6372 | 6.45 | 35.32407 | 407.0376 | 146.6279 | 568.4127 | 232.3412
5319 | 5319 | 5319 | 7 | 44 | 5 | 27 | 17 | 105.1728 | 0.2381555 | 0.0776085 | 500.7684 | 0 | 0 | 0 |  | Fe_Cr_Ni_Mn_Mo | Fe7Cr44Ni5Mn27Mo17 | 0.04128423 | 0.336 | 6.61 | 35.83518 | 378.1388 | 119.5893 | 446.8958 | 227.2677
5320 | 5320 | 5320 | 8 | 38 | 7 | 32 | 16 | 102.3592 | 0.2408777 | 0.07797312 | 490.4407 | 0 | 0 | 0 |  | Fe_Cr_Ni_Mn_Mo | Fe8Cr38Ni7Mn32Mo16 | 0.04129536 | -0.04626997 | 6.752475 | 36.31059 | 362.1324 | 112.7906 | 385.3577 | 230.8833
5321 | 5321 | 5321 | 8 | 32 | 10 | 36 | 14 | 99.3389 | 0.2436696 | 0.07697555 | 464.846 | 0 | 0 | 0 |  | Fe_Cr_Ni_Mn_Mo | Fe8Cr32Ni10Mn36Mo14 | 0.04111066 | -0.7664 | 6.92 | 36.14914 | 341.6943 | 90.17228 | 252.9717 | 172.9216
5322 | 5322 | 5322 | 9 | 26 | 14 | 40 | 11 | 95.44452 | 0.2475595 | 0.07425828 | 420.2391 | 0 | 0 | 0 |  | Fe_Cr_Ni_Mn_Mo | Fe9Cr26Ni14Mn40Mo11 | 0.04092319 | -1.804 | 7.14 | 34.96913 | 326.6132 | 105.2804 | 201.0573 | 170.919
5323 | 5323 | 5323 | 8 | 21 | 18 | 44 | 9 | 92.39781 | 0.2505979 | 0.07180272 | 384.2532 | 0 | 0 | 0 |  | Fe_Cr_Ni_Mn_Mo | Fe8Cr21Ni18Mn44Mo9 | 0.04062823 | -2.7552 | 7.32 | 34.31312 | 313.9503 | 123.019 | 180.8846 | 143.4925
5324 | 5324 | 5324 | 7 | 16 | 23 | 46 | 7 | 89.34975 | 0.2549239 | 0.06914951 | 349.5908 | 0 | 0 | 0 |  | Fe_Cr_Ni_Mn_Mo | Fe7Cr16Ni23Mn46Mo7 | 0.04046433 | -3.924906 | 7.535354 | 33.48572 | 288.1534 | 129.0931 | 115.2734 | 137.3493
5325 | 5325 | 5325 | 4 | 52 | 3 | 12 | 29 | 114.1079 | 0.2391 | 0.08746498 | 674.8002 | 0 |  | 0 |  | Fe_Cr_Ni_Mn_Mo | Fe4Cr52Ni3Mn12Mo29 | 0.04227493 | 0.214 | 6.32 | 36.83409 | 546.514 | 173.3762 | 614.2028 | 222.3926
5326 | 5326 | 5326 | 8 | 46 | 4 | 16 | 27 | 110.8821 | 0.2420283 | 0.08901546 | 672.9096 | 0 | 0 | 0 |  | Fe_Cr_Ni_Mn_Mo | Fe8Cr46Ni4Mn16Mo27 | 0.0423397 | 0.0831291 | 6.475248 | 37.31268 | 528.7883 | 160.7406 | 564.2883 | 225.6401
5327 | 5327 | 5327 | 10 | 39 | 6 | 21 | 24 | 107.2925 | 0.2446926 | 0.08869708 | 645.715 | 0 | 0 | 0 |  | Fe_Cr_Ni_Mn_Mo | Fe10Cr39Ni6Mn21Mo24 | 0.04226712 | -0.1944 | 6.65 | 37.86344 | 502.1167 | 151.3913 | 452.4718 | 226.91
5328 | 5328 | 5328 | 12 | 34 | 9 | 25 | 21 | 103.7488 | 0.2476641 | 0.08886352 | 623.781 | 0 | 0 | 0 |  | Fe_Cr_Ni_Mn_Mo | Fe12Cr34Ni9Mn25Mo21 | 0.04211065 | -0.8109009 | 6.841584 | 37.47338 | 466.252 | 129.4093 | 356.84375 | 200.9083
5329 | 5329 | 5329 | 13 | 29 | 13 | 28 | 17 | 99.97569 | 0.2509552 | 0.0866134 | 575.299 | 0 | 0 | 0 |  | Fe_Cr_Ni_Mn_Mo | Fe13Cr29Ni13Mn28Mo17 | 0.04184754 | -1.7004 | 7.06 | 36.39835 | 410.9934 | 96.24258 | 311.1611 | 199.8433
5330 | 5330 | 5330 | 14 | 24 | 17 | 31 | 14 | 96.45826 | 0.2546889 | 0.0843434 | 531.4425 | 0 | 0 | 0 |  | Fe_Cr_Ni_Mn_Mo | Fe14Cr24Ni17Mn31Mo14 | 0.04166199 | -2.5136 | 7.27 | 35.48464 | 370.9074 | 81.22412 | 253.675 | 153.3174
5331 | 5331 | 5331 | 13 | 19 | 23 | 34 | 11 | 92.77069 | 0.2590752 | 0.08111086 | 480.0051 | 0 | 0 | 0 |  | Fe_Cr_Ni_Mn_Mo | Fe13Cr19Ni23Mn34Mo11 | 0.04139413 | -3.622 | 7.52 | 34.46738 | 344.364 | 71.23931 | 196.8431 | 124.9064
5332 | 5332 | 5332 | 12 | 15 | 29 | 36 | 8 | 89.33786 | 0.2634944 | 0.07603551 | 416.9188 | 0 | 1 | 0 |  | Fe_Cr_Ni_Mn_Mo | Fe12Cr15Ni29Mn36Mo8 | 0.04105944 | -4.6276 | 7.76 | 33.05692 | 309.6518 | 82.47146 | 167.7195 | 92.03957
5333 | 5333 | 5333 | 9 | 12 | 36 | 37 | 6 | 86.74106 | 0.2677508 | 0.07236815 | 374.7049 | 1 | 1 | 1 | 374.7049 | Fe_Cr_Ni_Mn_Mo | Fe9Cr12Ni36Mn37Mo6 | 0.0407142 | -5.6232 | 7.99 | 32.13643 | 286.5373 | 97.84816 | 122.0943 | 94.43046 | 286.5373 | 97.84816 | 122.0943 | 94.43046
5334 | 5334 | 5334 | 6 | 43 | 3 | 10 | 38 | 115.7503 | 0.2450562 | 0.09294769 | 770.6343 | 0 | 0 | 0 |  | Fe_Cr_Ni_Mn_Mo | Fe6Cr43Ni3Mn10Mo38 | 0.04324531 | 0.0276 | 6.34 | 38.38698 | 664.3307 | 157.983 | 496.7019 | 248.245
5335 | 5335 | 5335 | 10 | 38 | 4 | 13 | 34 | 112.5065 | 0.2472898 | 0.09452063 | 765.6385 | 0 | 0 | 0 |  | Fe_Cr_Ni_Mn_Mo | Fe10Cr38Ni4Mn13Mo34 | 0.04321805 | -0.1526375 | 6.494949 | 38.65983 | 645.9486 | 152.0934 | 505.2715 | 244.8779
5336 | 5336 | 5336 | 14 | 33 | 7 | 16 | 29 | 108.2786 | 0.2506273 | 0.09607772 | 752.4118 | 0 | 0 | 0 |  | Fe_Cr_Ni_Mn_Mo | Fe14Cr33Ni7Mn16Mo29 | 0.0430899 | -0.8276706 | 6.727273 | 38.10264 | 611.6378 | 148.5734 | 464.7833 | 211.1515
5337 | 5337 | 5337 | 17 | 29 | 10 | 19 | 25 | 104.5509 | 0.2536331 | 0.09621617 | 725.6382 | 0 | 0 | 0 |  | Fe_Cr_Ni_Mn_Mo | Fe17Cr29Ni10Mn19Mo25 | 0.04285587 | -1.4024 | 6.93 | 37.43047 | 579.0566 | 129.9286 | 440.0502 | 199.6232
5338 | 5338 | 5338 | 19 | 25 | 15 | 21 | 20 | 100.3594 | 0.2576435 | 0.09490951 | 679.1876 | 0 | 0 | 0 |  | Fe_Cr_Ni_Mn_Mo | Fe19Cr25Ni15Mn21Mo20 | 0.04233685 | -2.36 | 7.19 | 35.84341 | 506.6045 | 116.1623 | 377.3105 | 179.8761
5339 | 5339 | 5339 | 19 | 21 | 20 | 24 | 16 | 96.5849 | 0.2611344 | 0.09151334 | 615.7933 | 0 | 0 | 0 |  | Fe_Cr_Ni_Mn_Mo | Fe19Cr21Ni20Mn24Mo16 | 0.04185704 | -3.1436 | 7.42 | 34.79583 | 437.5987 | 92.39713 | 305.3504 | 163.1238
5340 | 5340 | 5340 | 18 | 17 | 26 | 26 | 12 | 92.77937 | 0.265392 | 0.08609254 | 537.0002 | 0 | 0 | 0 |  | Fe_Cr_Ni_Mn_Mo | Fe18Cr17Ni26Mn26Mo12 | 0.04123374 | -4.046934 | 7.676768 | 33.34466 | 376.1415 | 76.97961 | 245.8089 | 137.7112
5341 | 5341 | 5341 | 17 | 13 | 34 | 28 | 9 | 89.07238 | 0.2707941 | 0.08149946 | 473.528 | 1 | 1 | 1 | 473.528 | Fe_Cr_Ni_Mn_Mo | Fe17Cr13Ni34Mn28Mo9 | 0.0405784 | -4.91991 | 7.960396 | 31.92144 | 340.7115 | 76.24744 | 194.7639 | 106.7893 | 340.7115 | 76.24744 | 194.7639 | 106.7893
5342 | 5342 | 5342 | 12 | 11 | 43 | 28 | 6 | 86.17151 | 0.2754295 | 0.07458102 | 398.1052 | 1 | 1 | 1 | 398.1052 | Fe_Cr_Ni_Mn_Mo | Fe12Cr11Ni43Mn28Mo6 | 0.03952591 | -5.8404 | 8.24 | 30.30116 | 276.806 | 76.88949 | 154.75 | 87.02746 | 276.806 | 76.88949 | 154.75 | 87.02746
5343 | 5343 | 5343 | 9 | 35 | 3 | 8 | 45 | 116.707 | 0.2500186 | 0.09613289 | 834.235 | 0 | 0 | 0 |  | Fe_Cr_Ni_Mn_Mo | Fe9Cr35Ni3Mn8Mo45 | 0.04353099 | -0.2764 | 6.38 | 38.28786 | 718.5578 | 151.8502 | 400.7964 | 247.1796
5344 | 5344 | 5344 | 14 | 31 | 5 | 10 | 39 | 112.8561 | 0.2527073 | 0.0998948 | 850.5861 | 0 | 0 | 0 |  | Fe_Cr_Ni_Mn_Mo | Fe14Cr31Ni5Mn10Mo39 | 0.04383882 | -0.7942047 | 6.585859 | 38.10987 | 697.2574 | 149.8026 | 461.0595 | 210.851
5345 | 5345 | 5345 | 19 | 27 | 8 | 12 | 33 | 108.5068 | 0.2561548 | 0.1023283 | 844.6246 | 0 | 0 | 0 |  | Fe_Cr_Ni_Mn_Mo | Fe19Cr27Ni8Mn12Mo33 | 0.04382131 | -1.457402 | 6.828283 | 37.33495 | 667.8929 | 155.041 | 493.8772 | 200.6973
5346 | 5346 | 5346 | 22 | 24 | 12 | 14 | 28 | 104.5822 | 0.2594164 | 0.1029471 | 818.7143 | 0 | 0 | 0 |  | Fe_Cr_Ni_Mn_Mo | Fe22Cr24Ni12Mn14Mo28 | 0.04341875 | -2.1472 | 7.06 | 36.33235 | 637.3936 | 146.8733 | 491.4155 | 183.9688
5347 | 5347 | 5347 | 24 | 20 | 17 | 16 | 23 | 100.4318 | 0.2635147 | 0.1018977 | 772.0257 | 0 | 0 | 0 |  | Fe_Cr_Ni_Mn_Mo | Fe24Cr20Ni17Mn16Mo23 | 0.04279102 | -2.8852 | 7.32 | 35.13901 | 573.6248 | 119.4564 | 423.3294 | 156.6866
5348 | 5348 | 5348 | 25 | 17 | 22 | 18 | 18 | 96.45493 | 0.2671947 | 0.0976241 | 692.0865 | 0 | 0 | 0 |  | Fe_Cr_Ni_Mn_Mo | Fe25Cr17Ni22Mn18Mo18 | 0.04186726 | -3.5004 | 7.56 | 33.6409 | 482.9969 | 104.4429 | 367.5796 | 158.2662
5349 | 5349 | 5349 | 24 | 13 | 30 | 20 | 13 | 91.87829 | 0.2725777 | 0.09107624 | 591.5295 | 1 | 0 | 0 |  | Fe_Cr_Ni_Mn_Mo | Fe24Cr13Ni30Mn20Mo13 | 0.0406387 | -4.3264 | 7.88 | 31.79229 | 378.0744 | 83.31035 | 285.0668 | 132.6822
5350 | 5350 | 5350 | 22 | 11 | 38 | 20 | 9 | 88.42626 | 0.2774573 | 0.08321862 | 494.0766 | 1 | 1 | 1 | 494.0766 | Fe_Cr_Ni_Mn_Mo | Fe22Cr11Ni38Mn20Mo9 | 0.0389146 | -4.948 | 8.16 | 29.48542 | 318.1251 | 89.50478 | 238.8163 | 105.3033 | 318.1251 | 89.50478 | 238.8163 | 105.3033
5351 | 5351 | 5351 | 16 | 8 | 50 | 20 | 6 | 84.96175 | 0.2838517 | 0.07575783 | 410.0637 | 1 | 1 | 1 | 410.0637 | Fe_Cr_Ni_Mn_Mo | Fe16Cr8Ni50Mn20Mo6 | 0.03722224 | -5.56 | 8.52 | 27.73373 | 251.0865 | 76.01655 | 147.3228 | 68.49003 | 251.0865 | 76.01655 | 147.3228 | 68.49003
5352 | 5352 | 5352 | 14 | 25 | 3 | 7 | 50 | 116.4485 | 0.2553857 | 0.09925229 | 888.9006 | 0 | 0 | 0 |  | Fe_Cr_Ni_Mn_Mo | Fe14Cr25Ni3Mn7Mo50 | 0.04351976 | -0.6027956 | 6.474747 | 37.69288 | 720.6518 | 140.8721 | 311.4755 | 229.6148
5353 | 5353 | 5353 | 21 | 23 | 6 | 8 | 42 | 111.6681 | 0.2585923 | 0.1057827 | 931.3891 | 0 | 0 | 0 |  | Fe_Cr_Ni_Mn_Mo | Fe21Cr23Ni6Mn8Mo42 | 0.04449317 | -1.426 | 6.74 | 36.88835 | 716.6746 | 144.9712 | 438.942 | 198.5211
5354 | 5354 | 5354 | 26 | 20 | 9 | 9 | 36 | 107.6921 | 0.2619792 | 0.1084213 | 929.311 | 0 | 0 | 0 |  | Fe_Cr_Ni_Mn_Mo | Fe26Cr20Ni9Mn9Mo36 | 0.0445074 | -2.0224 | 6.97 | 35.97221 | 697.9541 | 138.5054 | 480.8992 | 180.4473
5355 | 5355 | 5355 | 28 | 18 | 13 | 11 | 29 | 103.4923 | 0.2647072 | 0.1070071 | 870.3788 | 0 | 0 | 0 |  | Fe_Cr_Ni_Mn_Mo | Fe28Cr18Ni13Mn11Mo29 | 0.04381234 | -2.565453 | 7.20202 | 35.08615 | 654.0222 | 140.1222 | 511.8763 | 177.0858
5356 | 5356 | 5356 | 30 | 16 | 18 | 12 | 24 | 99.76619 | 0.2682648 | 0.1055091 | 819.2965 | 0 | 0 | 0 |  | Fe_Cr_Ni_Mn_Mo | Fe30Cr16Ni18Mn12Mo24 | 0.0428105 | -3.1776 | 7.44 | 33.52671 | 581.2836 | 124.8528 | 495.0785 | 133.6804
5357 | 5357 | 5357 | 31 | 13 | 25 | 14 | 18 | 95.00192 | 0.2729999 | 0.1003298 | 720.2304 | 1 | 0 | 0 |  | Fe_Cr_Ni_Mn_Mo | Fe31Cr13Ni25Mn14Mo18 | 0.04121487 | -3.791785 | 7.742574 | 31.6423 | 453.3496 | 98.47163 | 418.6505 | 122.8949
5358 | 5358 | 5358 | 30 | 10 | 32 | 15 | 13 | 90.91392 | 0.2779182 | 0.09260902 | 608.6035 | 1 | 0 | 0 |  | Fe_Cr_Ni_Mn_Mo | Fe30Cr10Ni32Mn15Mo13 | 0.0394596 | -4.2868 | 8.03 | 29.64372 | 358.6678 | 90.28268 | 341.7949 | 114.6591
5359 | 5359 | 5359 | 26 | 8 | 42 | 15 | 8 | 86.78036 | 0.2836994 | 0.08122548 | 472.8239 | 1 | 1 | 1 | 472.8239 | Fe_Cr_Ni_Mn_Mo | Fe26Cr8Ni42Mn15Mo8 | 0.03667104 | -4.77992 | 8.373737 | 26.82726 | 285.7197 | 86.41555 | 239.3619 | 101.1104 | 285.7197 | 86.41555 | 239.3619 | 101.1104
5360 | 5360 | 5360 | 19 | 6 | 55 | 15 | 5 | 83.50416 | 0.2897046 | 0.07192518 | 374.5901 | 1 | 1 | 1 | 374.5901 | Fe_Cr_Ni_Mn_Mo | Fe19Cr6Ni55Mn15Mo5 | 0.03427114 | -5.0696 | 8.73 | 24.81612 | 217.3149 | 75.85733 | 126.132 | 59.22961 | 217.3149 | 75.85733 | 126.132 | 59.22961
5361 | 5361 | 5361 | 21 | 17 | 3 | 7 | 52 | 114.7901 | 0.260006 | 0.1036263 | 944.6443 | 0 | 0 | 0 |  | Fe_Cr_Ni_Mn_Mo | Fe21Cr17Ni3Mn7Mo52 | 0.04383221 | -0.8904 | 6.61 | 37.08517 | 723.3982 | 134.1535 | 306.7788 | 205.4265
5362 | 5362 | 5362 | 28 | 16 | 6 | 7 | 43 | 110.1304 | 0.2631788 | 0.1097742 | 981.0775 | 0 |  | 0 |  | Fe_Cr_Ni_Mn_Mo | Fe28Cr16Ni6Mn7Mo43 | 0.04502631 | -1.7108 | 6.87 | 35.9348 | 717.681 | 130.3089 | 419.2291 | 189.6734
5363 | 5363 | 5363 | 33 | 15 | 9 | 7 | 36 | 106.2424 | 0.2661493 | 0.11168 | 966.7623 | 0 |  | 0 |  | Fe_Cr_Ni_Mn_Mo | Fe33Cr15Ni9Mn7Mo36 | 0.04486539 | -2.2848 | 7.09 | 34.47825 | 690.7136 | 141.4324 | 506.6088 | 164.9172
5364 | 5364 | 5364 | 36 | 13 | 14 | 8 | 30 | 102.1314 | 0.2698291 | 0.1118027 | 928.2268 | 0 | 0 | 0 |  | Fe_Cr_Ni_Mn_Mo | Fe36Cr13Ni14Mn8Mo30 | 0.04395244 | -2.877365 | 7.346535 | 33.15368 | 637.6638 | 134.421 | 546.3878 | 150.6546
5365 | 5365 | 5365 | 38 | 11 | 19 | 9 | 24 | 98.08758 | 0.2735933 | 0.1085472 | 850.1575 | 1 | 0 | 0 |  | Fe_Cr_Ni_Mn_Mo | Fe38Cr11Ni19Mn9Mo24 | 0.04249532 | -3.30595 | 7.594059 | 31.5545 | 562.3925 | 128.0918 | 531.9786 | 107.8427
5366 | 5366 | 5366 | 38 | 9 | 25 | 10 | 18 | 93.95462 | 0.2777456 | 0.1018124 | 736.6759 | 1 | 0 | 0 |  | Fe_Cr_Ni_Mn_Mo | Fe38Cr9Ni25Mn10Mo18 | 0.04047115 | -3.702 | 7.86 | 29.61824 | 441.502 | 108.0587 | 464.7828 | 111.5423
5367 | 5367 | 5367 | 37 | 7 | 33 | 11 | 12 | 89.38795 | 0.2828775 | 0.09125937 | 589.9857 | 1 | 1 | 1 | 589.9857 | Fe_Cr_Ni_Mn_Mo | Fe37Cr7Ni33Mn11Mo12 | 0.03755293 | -4.0272 | 8.17 | 26.99092 | 323.9575 | 78.76577 | 383.4452 | 104.4711 | 323.9575 | 78.76577 | 383.4452 | 104.4711
5368 | 5368 | 5368 | 32 | 5 | 44 | 12 | 7 | 85.09187 | 0.2886328 | 0.07792937 | 436.7166 | 1 | 1 | 1 | 436.7166 | Fe_Cr_Ni_Mn_Mo | Fe32Cr5Ni44Mn12Mo7 | 0.03440809 | -4.3216 | 8.52 | 24.42519 | 264.0597 | 88.23018 | 198.3493 | 89.30769 | 264.0597 | 88.23018 | 198.3493 | 89.30769
5369 | 5369 | 5369 | 23 | 4 | 57 | 12 | 4 | 82.16138 | 0.2938483 | 0.06651087 | 325.7889 | 1 | 1 | 1 | 325.7889 | Fe_Cr_Ni_Mn_Mo | Fe23Cr4Ni57Mn12Mo4 | 0.0316073 | -4.4904 | 8.86 | 22.40781 | 210.691 | 86.02818 | 112.2945 | 49.25259 | 210.691 | 86.02818 | 112.2945 | 49.25259
5370 | 5370 | 5370 | 37 | 10 | 6 | 5 | 42 | 107.9349 | 0.2680377 | 0.114026 | 1026.443 | 0 | 0 | 0 |  | Fe_Cr_Ni_Mn_Mo | Fe37Cr10Ni6Mn5Mo42 | 0.04563876 | -2.0784 | 7.03 | 33.99574 | 701.7796 | 132.2177 | 468.1413 | 179.7167
5371 | 5371 | 5371 | 41 | 10 | 9 | 5 | 35 | 104.2878 | 0.2705762 | 0.1144664 | 992.374 | 0 | 0 | 0 |  | Fe_Cr_Ni_Mn_Mo | Fe41Cr10Ni9Mn5Mo35 | 0.04499898 | -2.4952 | 7.23 | 32.64108 | 674.5338 | 142.311 | 545.0366 | 167.2312
5372 | 5372 | 5372 | 44 | 9 | 13 | 6 | 28 | 100.1218 | 0.2737425 | 0.1119451 | 916.8504 | 0 | 0 | 0 |  | Fe_Cr_Ni_Mn_Mo | Fe44Cr9Ni13Mn6Mo28 | 0.04353038 | -2.8188 | 7.46 | 31.27875 | 616.4759 | 144.6422 | 577.6408 | 128.3522
5373 | 5373 | 5373 | 45 | 8 | 18 | 7 | 22 | 96.28775 | 0.2770331 | 0.1070844 | 821.1498 | 1 | 0 | 0 |  | Fe_Cr_Ni_Mn_Mo | Fe45Cr8Ni18Mn7Mo22 | 0.04157738 | -3.1464 | 7.69 | 29.63967 | 544.2458 | 120.2529 | 542.1898 | 103.4044
5374 | 5374 | 5374 | 45 | 6 | 25 | 8 | 16 | 91.89283 | 0.2817474 | 0.09912071 | 694.6147 | 1 | 0 | 0 |  | Fe_Cr_Ni_Mn_Mo | Fe45Cr6Ni25Mn8Mo16 | 0.03889541 | -3.4696 | 7.98 | 27.39982 | 428.2121 | 96.36864 | 449.0264 | 85.47432
5375 | 5375 | 5375 | 43 | 5 | 32 | 9 | 11 | 88.23502 | 0.2856626 | 0.0887445 | 559.7436 | 1 | 1 | 1 | 559.7436 | Fe_Cr_Ni_Mn_Mo | Fe43Cr5Ni32Mn9Mo11 | 0.03602815 | -3.6864 | 8.23 | 25.19841 | 324.297 | 70.52743 | 364.7566 | 102.8748 | 324.297 | 70.52743 | 364.7566 | 102.8748
5376 | 5376 | 5376 | 38 | 3 | 43 | 11 | 6 | 83.86381 | 0.291068 | 0.07371483 | 394.5043 | 1 | 1 | 1 | 394.5043 | Fe_Cr_Ni_Mn_Mo | Fe38Cr3Ni43Mn11Mo6 | 0.03293699 | -3.895697 | 8.564356 | 22.96432 | 260.2628 | 79.02582 | 142.9595 | 68.16048 | 260.2628 | 79.02582 | 142.9595 | 68.16048
5377 | 5377 | 5377 | 50 | 6 | 9 | 3 | 32 | 101.5754 | 0.2750322 | 0.1156114 | 985.8807 | 0 | 0 | 0 |  | Fe_Cr_Ni_Mn_Mo | Fe50Cr6Ni9Mn3Mo32 | 0.04442998 | -2.5976 | 7.39 | 30.29851 | 640.1622 | 139.6903 | 595.5173 | 128.1369
5378 | 5378 | 5378 | 52 | 6 | 13 | 4 | 25 | 97.61685 | 0.2777775 | 0.1108462 | 883.8241 | 0 | 0 | 0 |  | Fe_Cr_Ni_Mn_Mo | Fe52Cr6Ni13Mn4Mo25 | 0.04222926 | -2.7812 | 7.6 | 28.83245 | 588.2164 | 135.8715 | 570.6222 | 121.944
5379 | 5379 | 5379 | 53 | 5 | 18 | 5 | 19 | 93.69994 | 0.2812979 | 0.1039087 | 765.8509 | 1 | 0 | 0 |  | Fe_Cr_Ni_Mn_Mo | Fe53Cr5Ni18Mn5Mo19 | 0.03960715 | -2.9624 | 7.83 | 26.98073 | 492.5769 | 118.8201 | 530.4174 | 104.7494
5380 | 5380 | 5380 | 53 | 4 | 23 | 6 | 13 | 89.69986 | 0.2850724 | 0.09263942 | 611.4268 | 1 | 1 | 1 | 611.4268 | Fe_Cr_Ni_Mn_Mo | Fe53Cr4Ni23Mn6Mo13 | 0.03623628 | -3.032752 | 8.060606 | 24.61125 | 391.4318 | 93.43256 | 426.2914 | 95.96842 | 391.4318 | 93.43256 | 426.2914 | 95.96842
5381 | 5381 | 5381 | 50 | 4 | 30 | 8 | 8 | 86.18983 | 0.2879979 | 0.07919952 | 455.7738 | 1 | 1 | 1 | 455.7738 | Fe_Cr_Ni_Mn_Mo | Fe50Cr4Ni30Mn8Mo8 | 0.03306379 | -3.2224 | 8.28 | 22.59292 | 306.2205 | 72.87215 | 290.2603 | 115.2694 | 306.2205 | 72.87215 | 290.2603 | 115.2694
5382 | 5382 | 5382 | 33 | 47 | 3 | 12 | 5 | 99.64314 | 0.2466251 | 0.05906345 | 304.8928 | 0 | 0 | 0 |  | Fe_Cr_Ni_Mn_Mo | Fe33Cr47Ni3Mn12Mo5 | 0.03230488 | -0.8124 | 6.9 | 21.8 | 182.2126 | 83.75323 | 703.3105 | 199.4815
5383 | 5383 | 5383 | 39 | 40 | 5 | 11 | 5 | 97.22841 | 0.253466 | 0.06133531 | 319.4067 | 0 | 0 | 0 |  | Fe_Cr_Ni_Mn_Mo | Fe39Cr40Ni5Mn11Mo5 | 0.03182036 | -1.28 | 7.09 | 21.54066 | 173.0882 | 65.85846 | 632.567 | 203.749
5384 | 5384 | 5384 | 44 | 34 | 7 | 10 | 4 | 94.70055 | 0.2593772 | 0.05888664 | 292.8344 | 0 | 0 | 0 |  | Fe_Cr_Ni_Mn_Mo | Fe44Cr34Ni7Mn10Mo4 | 0.03035226 | -1.634935 | 7.272727 | 20.26656 | 163.8618 | 57.4426 | 493.8015 | 183.0193
5385 | 5385 | 5385 | 49 | 27 | 11 | 9 | 4 | 92.08386 | 0.2668972 | 0.06012856 | 298.0094 | 0 | 0 | 0 |  | Fe_Cr_Ni_Mn_Mo | Fe49Cr27Ni11Mn9Mo4 | 0.02954083 | -2.1224 | 7.51 | 19.83204 | 175.5984 | 60.01506 | 362.9096 | 158.756
5386 | 5386 | 5386 | 53 | 22 | 14 | 7 | 3 | 89.80154 | 0.2729274 | 0.05557013 | 256.8981 | 0 | 0 | 0 |  | Fe_Cr_Ni_Mn_Mo | Fe53Cr22Ni14Mn7Mo3 | 0.02662064 | -2.362616 | 7.707071 | 17.77204 | 178.9489 | 63.16672 | 279.1245 | 127.2983
5387 | 5387 | 5387 | 21 | 51 | 3 | 19 | 6 | 101.5181 | 0.238576 | 0.05858831 | 302.7697 | 0 | 0 | 0 |  | Fe_Cr_Ni_Mn_Mo | Fe21Cr51Ni3Mn19Mo6 | 0.03635845 | -0.2376 | 6.73 | 25.10996 | 190.0952 | 64.88119 | 656.2865 | 213.9571
5388 | 5388 | 5388 | 27 | 44 | 5 | 17 | 7 | 99.6662 | 0.2459881 | 0.06501169 | 356.4167 | 0 | 0 | 0 |  | Fe_Cr_Ni_Mn_Mo | Fe27Cr44Ni5Mn17Mo7 | 0.03637222 | -0.884 | 6.91 | 25.66632 | 193.1868 | 60.66876 | 629.0471 | 216.0712
5389 | 5389 | 5389 | 32 | 38 | 7 | 16 | 8 | 98.00792 | 0.252156 | 0.07016505 | 400.8124 | 0 | 0 | 0 |  | Fe_Cr_Ni_Mn_Mo | Fe32Cr38Ni7Mn16Mo8 | 0.03663897 | -1.360651 | 7.069307 | 26.20753 | 209.9655 | 65.36681 | 568.666 | 217.1607
5390 | 5390 | 5390 | 36 | 32 | 10 | 14 | 8 | 96.08634 | 0.258436 | 0.07271934 | 420.4697 | 0 | 0 | 0 |  | Fe_Cr_Ni_Mn_Mo | Fe36Cr32Ni10Mn14Mo8 | 0.03601089 | -1.9648 | 7.26 | 25.70292 | 218.7453 | 60.69406 | 532.4862 | 194.8895
5391 | 5391 | 5391 | 40 | 26 | 14 | 11 | 9 | 94.57498 | 0.2654563 | 0.07789016 | 468.6651 | 0 | 0 | 0 |  | Fe_Cr_Ni_Mn_Mo | Fe40Cr26Ni14Mn11Mo9 | 0.03533531 | -2.59 | 7.47 | 25.245 | 255.2813 | 71.53403 | 488.6124 | 162.8421
5392 | 5392 | 5392 | 44 | 21 | 18 | 9 | 8 | 92.20574 | 0.2716862 | 0.07654085 | 448.5304 | 1 | 0 | 0 |  | Fe_Cr_Ni_Mn_Mo | Fe44Cr21Ni18Mn9Mo8 | 0.03346934 | -2.9696 | 7.69 | 23.49468 | 251.7066 | 69.90789 | 439.5096 | 138.6192
5393 | 5393 | 5393 | 46 | 16 | 23 | 7 | 7 | 89.86323 | 0.277988 | 0.07432812 | 421.1005 | 1 | 1 | 1 | 421.1005 | Fe_Cr_Ni_Mn_Mo | Fe46Cr16Ni23Mn7Mo7 | 0.03130815 | -3.272319 | 7.929293 | 21.64965 | 251.1779 | 68.12179 | 421.3783 | 119.8123 | 251.1779 | 68.12179 | 421.3783 | 119.8123
5394 | 5394 | 5394 | 12 | 52 | 3 | 29 | 4 | 100.6926 | 0.2310598 | 0.04766717 | 209.2365 | 0 | 0 | 0 |  | Fe_Cr_Ni_Mn_Mo | Fe12Cr52Ni3Mn29Mo4 | 0.03830098 | 0.3728 | 6.65 | 25.19921 | 204.3878 | 79.70499 | 513.847 | 245.305
5395 | 5395 | 5395 | 16 | 46 | 4 | 27 | 8 | 100.7032 | 0.2380186 | 0.06263886 | 334.2599 | 0 | 0 | 0 |  | Fe_Cr_Ni_Mn_Mo | Fe16Cr46Ni4Mn27Mo8 | 0.03946785 | 0.02666405 | 6.742574 | 28.97998 | 234.4105 | 77.95406 | 505.23 | 242.8963
5396 | 5396 | 5396 | 21 | 39 | 6 | 24 | 10 | 99.63072 | 0.2453551 | 0.07144991 | 415.0207 | 0 | 0 | 0 |  | Fe_Cr_Ni_Mn_Mo | Fe21Cr39Ni6Mn24Mo10 | 0.03990792 | -0.6516 | 6.9 | 30.30693 | 246.8653 | 63.09837 | 460.1588 | 213.314
5397 | 5397 | 5397 | 25 | 34 | 9 | 21 | 12 | 98.84785 | 0.2518552 | 0.07887821 | 489.448 | 0 | 0 | 0 |  | Fe_Cr_Ni_Mn_Mo | Fe25Cr34Ni9Mn21Mo12 | 0.04009027 | -1.420253 | 7.059406 | 30.93739 | 294.5026 | 75.77386 | 442.7587 | 188.681
5398 | 5398 | 5398 | 28 | 29 | 13 | 17 | 13 | 97.83391 | 0.2582919 | 0.08449816 | 547.6393 | 0 | 0 | 0 |  | Fe_Cr_Ni_Mn_Mo | Fe28Cr29Ni13Mn17Mo13 | 0.03973911 | -2.3068 | 7.25 | 30.49115 | 343.1133 | 84.50561 | 486.1812 | 177.2082
5399 | 5399 | 5399 | 31 | 24 | 17 | 14 | 14 | 96.66446 | 0.2643332 | 0.08935391 | 598.608 | 0 | 0 | 0 |  | Fe_Cr_Ni_Mn_Mo | Fe31Cr24Ni17Mn14Mo14 | 0.03944709 | -2.976 | 7.44 | 29.90836 | 377.6028 | 87.8113 | 472.8252 | 152.8257
5400 | 5400 | 5400 | 34 | 19 | 23 | 11 | 13 | 94.26343 | 0.271297 | 0.0903318 | 600.7072 | 1 | 0 | 0 |  | Fe_Cr_Ni_Mn_Mo | Fe34Cr19Ni23Mn11Mo13 | 0.0379484 | -3.6548 | 7.71 | 27.88745 | 346.3404 | 81.24728 | 469.5937 | 124.2562
5401 | 5401 | 5401 | 36 | 15 | 29 | 8 | 12 | 92.17299 | 0.2774829 | 0.09020038 | 592.1669 | 1 | 1 | 1 | 592.1669 | Fe_Cr_Ni_Mn_Mo | Fe36Cr15Ni29Mn8Mo12 | 0.03596886 | -4.0436 | 7.96 | 25.58984 | 307.3154 | 69.59769 | 475.2519 | 90.99014 | 307.3154 | 69.59769 | 475.2519 | 90.99014
5402 | 5402 | 5402 | 37 | 12 | 36 | 6 | 9 | 89.10447 | 0.2835249 | 0.08317989 | 507.2013 | 1 | 1 | 1 | 507.2013 | Fe_Cr_Ni_Mn_Mo | Fe37Cr12Ni36Mn6Mo9 | 0.03228177 | -4.152 | 8.24 | 22.33741 | 260.6301 | 59.02887 | 441.8239 | 86.76621 | 260.6301 | 59.02887 | 441.8239 | 86.76621
5403 | 5403 | 5403 | 10 | 43 | 3 | 38 | 6 | 98.77074 | 0.2324886 | 0.05357089 | 248.7314 | 0 | 0 | 0 |  | Fe_Cr_Ni_Mn_Mo | Fe10Cr43Ni3Mn38Mo6 | 0.04015913 | 0.7428 | 6.7 | 28.90744 | 236.7314 | 76.49444 | 396.0919 | 266.669
5404 | 5404 | 5404 | 13 | 38 | 4 | 34 | 10 | 99.52102 | 0.2387701 | 0.06695646 | 367.6454 | 0 | 0 | 0 |  | Fe_Cr_Ni_Mn_Mo | Fe13Cr38Ni4Mn34Mo10 | 0.04087076 | 0.4056729 | 6.767677 | 32.45114 | 272.5392 | 73.88143 | 345.9775 | 220.1822
5405 | 5405 | 5405 | 16 | 33 | 7 | 29 | 14 | 100.0288 | 0.2461329 | 0.07864743 | 488.3685 | 0 | 0 | 0 |  | Fe_Cr_Ni_Mn_Mo | Fe16Cr33Ni7Mn29Mo14 | 0.04152095 | -0.4828079 | 6.89899 | 34.70722 | 346.9145 | 94.73171 | 338.1468 | 211.715
5406 | 5406 | 5406 | 19 | 29 | 10 | 25 | 17 | 100.1359 | 0.2521083 | 0.08663067 | 579.1967 | 0 | 0 | 0 |  | Fe_Cr_Ni_Mn_Mo | Fe19Cr29Ni10Mn25Mo17 | 0.04197301 | -1.2888 | 7.03 | 35.47337 | 430.3257 | 108.8123 | 348.973 | 210.8733
5407 | 5407 | 5407 | 21 | 25 | 15 | 20 | 19 | 99.81741 | 0.2584535 | 0.09422886 | 668.0968 | 0 | 0 | 0 |  | Fe_Cr_Ni_Mn_Mo | Fe21Cr25Ni15Mn20Mo19 | 0.04211497 | -2.4292 | 7.22 | 34.98342 | 494.0243 | 118.8816 | 402.8203 | 186.0732
5408 | 5408 | 5408 | 24 | 21 | 20 | 16 | 19 | 98.39643 | 0.2645484 | 0.09822539 | 710.9805 | 0 | 0 | 0 |  | Fe_Cr_Ni_Mn_Mo | Fe24Cr21Ni20Mn16Mo19 | 0.04173124 | -3.3376 | 7.44 | 33.37829 | 483.5768 | 107.2369 | 438.7785 | 155.3725
5409 | 5409 | 5409 | 26 | 17 | 26 | 12 | 18 | 96.51919 | 0.2708554 | 0.1003426 | 729.237 | 1 | 0 | 0 |  | Fe_Cr_Ni_Mn_Mo | Fe26Cr17Ni26Mn12Mo18 | 0.04072713 | -4.125293 | 7.69697 | 31.11046 | 433.2921 | 103.4627 | 494.5336 | 147.0676
5410 | 5410 | 5410 | 28 | 13 | 34 | 9 | 17 | 94.11874 | 0.2775604 | 0.1018258 | 735.8355 | 1 | 0 | 0 |  | Fe_Cr_Ni_Mn_Mo | Fe28Cr13Ni34Mn9Mo17 | 0.03920211 | -4.630526 | 7.990099 | 28.55882 | 355.6299 | 92.75204 | 496.2444 | 92.06775
5411 | 5411 | 5411 | 28 | 11 | 43 | 6 | 12 | 90.27843 | 0.2842973 | 0.09332093 | 618.9950578 | 1 | 1 | 1 | 618.9950578 | Fe_Cr_Ni_Mn_Mo | Fe28Cr11Ni43Mn6Mo12 | 0.03472835 | -4.7532 | 8.34 | 24.10892 | 252.012 | 81.71286 | 485.5463 | 78.25285 | 252.012 | 81.71286 | 485.5463 | 78.25285
5412 | 5412 | 5412 | 8 | 35 | 3 | 45 | 9 | 97.79116 | 0.234349 | 0.06062465 | 302.8261 | 0 | 0 | 0 |  | Fe_Cr_Ni_Mn_Mo | Fe8Cr35Ni3Mn45Mo9 | 0.04016212 | 1.0796 | 6.73 | 32.78582 | 290.6365 | 106.9245 | 246.3818 | 223.0714
5413 | 5413 | 5413 | 10 | 31 | 5 | 39 | 14 | 99.40244 | 0.2410317 | 0.07412109 | 435.9217 | 0 | 0 | 0 |  | Fe_Cr_Ni_Mn_Mo | Fe10Cr31Ni5Mn39Mo14 | 0.04089722 | 0.5399449 | 6.79798 | 36.58965 | 341.1288 | 95.17247 | 250.8256 | 202.3694
5414 | 5414 | 5414 | 12 | 27 | 8 | 33 | 19 | 100.8046 | 0.2477469 | 0.08516201 | 563.6757 | 0 | 0 | 0 |  | Fe_Cr_Ni_Mn_Mo | Fe12Cr27Ni8Mn33Mo19 | 0.04167935 | -0.3032344 | 6.89899 | 38.85358 | 425.7773 | 98.80101 | 229.1679 | 173.8947
5415 | 5415 | 5415 | 14 | 24 | 12 | 28 | 22 | 101.1886 | 0.2534764 | 0.09286454 | 658.0843 | 0 | 0 | 0 |  | Fe_Cr_Ni_Mn_Mo | Fe14Cr24Ni12Mn28Mo22 | 0.04234126 | -1.3664 | 7.04 | 39.03844 | 500.0146 | 108.373 | 255.1424 | 185.3494
5416 | 5416 | 5416 | 16 | 20 | 17 | 23 | 24 | 100.8803 | 0.2595966 | 0.09979256 | 744.7841 | 0 | 0 | 0 |  | Fe_Cr_Ni_Mn_Mo | Fe16Cr20Ni17Mn23Mo24 | 0.0428711 | -2.5264 | 7.23 | 38.33067 | 552.5416 | 104.1796 | 316.589 | 187.6525
5417 | 5417 | 5417 | 18 | 17 | 22 | 18 | 25 | 100.3628 | 0.264984 | 0.1051276 | 813.2498 | 0 | 0 | 0 |  | Fe_Cr_Ni_Mn_Mo | Fe18Cr17Ni22Mn18Mo25 | 0.04311992 | -3.5088 | 7.42 | 36.69809 | 544.4075 | 102.4234 | 372.9138 | 168.5775
5418 | 5418 | 5418 | 20 | 13 | 30 | 13 | 24 | 98.32866 | 0.2720991 | 0.1092705 | 856.7773 | 1 | 0 | 0 |  | Fe_Cr_Ni_Mn_Mo | Fe20Cr13Ni30Mn13Mo24 | 0.04268187 | -4.5648 | 7.73 | 33.76152 | 439.8836 | 118.7529 | 448.7116 | 137.0246
5419 | 5419 | 5419 | 20 | 11 | 38 | 9 | 22 | 96.32049 | 0.2776485 | 0.1106518 | 862.7611 | 1 | 0 | 0 |  | Fe_Cr_Ni_Mn_Mo | Fe20Cr11Ni38Mn9Mo22 | 0.04136718 | -5.1784 | 8.01 | 30.59477 | 342.5188 | 103.1982 | 505.0511 | 101.1987
5420 | 5420 | 5420 | 20 | 8 | 50 | 6 | 16 | 91.41073 | 0.2860504 | 0.1042559 | 751.8652 | 1 | 1 | 1 | 751.8652 | Fe_Cr_Ni_Mn_Mo | Fe20Cr8Ni50Mn6Mo16 | 0.03742079 | -5.2096 | 8.46 | 25.83331 | 243.4967 | 94.4797 | 522.1051 | 80.00804 | 243.4967 | 94.4797 | 522.1051 | 80.00804
5421 | 5421 | 5421 | 7 | 25 | 3 | 50 | 14 | 97.47422 | 0.2384344 | 0.07048874 | 390.2187 | 0 | 0 | 0 |  | Fe_Cr_Ni_Mn_Mo | Fe7Cr25Ni3Mn50Mo14 | 0.03858059 | 1.456178 | 6.767677 | 37.93921 | 330.5447 | 134.1659 | 163.7588 | 210.1591
5422 | 5422 | 5422 | 8 | 23 | 6 | 42 | 21 | 100.4605 | 0.2451919 | 0.0830497 | 537.8743 | 0 | 0 | 0 |  | Fe_Cr_Ni_Mn_Mo | Fe8Cr23Ni6Mn42Mo21 | 0.03970175 | 0.7448 | 6.82 | 41.6292 | 408.1125 | 109.2957 | 194.3035 | 155.8708
5423 | 5423 | 5423 | 9 | 20 | 9 | 36 | 26 | 102.1412 | 0.2505776 | 0.09149548 | 649.0093 | 0 | 0 | 0 |  | Fe_Cr_Ni_Mn_Mo | Fe9Cr20Ni9Mn36Mo26 | 0.04049641 | -0.072 | 6.9 | 43.04358 | 490.814 | 110.3206 | 146.7459 | 138.2408
5424 | 5424 | 5424 | 11 | 18 | 13 | 29 | 28 | 102.7007 | 0.2558044 | 0.09837584 | 740.6486 | 0 | 0 | 0 |  | Fe_Cr_Ni_Mn_Mo | Fe11Cr18Ni13Mn29Mo28 | 0.04186963 | -1.305173 | 7.040404 | 42.17241 | 563.7986 | 104.3654 | 183.991 | 148.099
5425 | 5425 | 5425 | 12 | 16 | 18 | 24 | 30 | 102.8203 | 0.2605346 | 0.1041559 | 819.9616 | 0 | 0 | 0 |  | Fe_Cr_Ni_Mn_Mo | Fe12Cr16Ni18Mn24Mo30 | 0.04273152 | -2.4912 | 7.2 | 40.9336 | 596.6727 | 105.2899 | 252.6881 | 180.4785
5426 | 5426 | 5426 | 14 | 13 | 25 | 18 | 31 | 102.068 | 0.2667511 | 0.110678 | 906.0616 | 0 | 0 | 0 |  | Fe_Cr_Ni_Mn_Mo | Fe14Cr13Ni25Mn18Mo31 | 0.04352874 | -3.839624 | 7.445545 | 38.3898 | 553.9512 | 109.8796 | 318.882 | 166.8143
5427 | 5427 | 5427 | 15 | 10 | 32 | 13 | 30 | 100.6251 | 0.2724903 | 0.1152848 | 960.7833 | 1 | 0 | 0 |  | Fe_Cr_Ni_Mn_Mo | Fe15Cr10Ni32Mn13Mo30 | 0.04369035 | -4.8352 | 7.71 | 35.48676 | 456.2942 | 132.9456 | 386.8737 | 142.9578
5428 | 5428 | 5428 | 15 | 8 | 42 | 8 | 26 | 97.65905 | 0.2792723 | 0.1171263 | 963.1147 | 1 | 0 | 0 |  | Fe_Cr_Ni_Mn_Mo | Fe15Cr8Ni42Mn8Mo26 | 0.04251194 | -5.581471 | 8.080808 | 31.11931 | 333.6068 | 115.5278 | 506.782 | 120.1268
5429 | 5429 | 5429 | 15 | 6 | 55 | 5 | 19 | 92.36197 | 0.2875309 | 0.1115832 | 849.7312 | 1 | 1 | 1 | 849.7312 | Fe_Cr_Ni_Mn_Mo | Fe15Cr6Ni55Mn5Mo19 | 0.03868424 | -5.44 | 8.55 | 26.06837 | 222.9194 | 95.61451 | 534.6611 | 81.24427 | 222.9194 | 95.61451 | 534.6611 | 81.24427
5430 | 5430 | 5430 | 7 | 17 | 3 | 52 | 21 | 98.62616 | 0.2432783 | 0.07929928 | 486.9554 | 0 | 0 | 0 |  | Fe_Cr_Ni_Mn_Mo | Fe7Cr17Ni3Mn52Mo21 | 0.03613141 | 1.8908 | 6.78 | 43.09246 | 370.182 | 168.5673 | 105.0813 | 179.8909
5431 | 5431 | 5431 | 7 | 16 | 6 | 43 | 28 | 102.025 | 0.2486824 | 0.08864145 | 616.3927 | 0 | 0 | 0 |  | Fe_Cr_Ni_Mn_Mo | Fe7Cr16Ni6Mn43Mo28 | 0.03750006 | 1.1584 | 6.81 | 45.52483 | 452.9702 | 103.3714 | 112.5751 | 148.4497
5432 | 5432 | 5432 | 7 | 15 | 9 | 36 | 33 | 104.2881 | 0.2527445 | 0.09500333 | 713.9978 | 0 | 0 | 0 |  | Fe_Cr_Ni_Mn_Mo | Fe7Cr15Ni9Mn36Mo33 | 0.03868022 | 0.2844 | 6.86 | 45.94083 | 544.4819 | 107.1626 | 137.9387 | 140.8588
5433 | 5433 | 5433 | 8 | 13 | 14 | 30 | 36 | 104.9011 | 0.2577046 | 0.1013584 | 805.1408 | 0 | 0 | 0 |  | Fe_Cr_Ni_Mn_Mo | Fe8Cr13Ni14Mn30Mo36 | 0.04032035 | -1.131654 | 7.009901 | 44.81595 | 592.1033 | 104.0653 | 130.724 | 132.1949
5434 | 5434 | 5434 | 9 | 11 | 19 | 24 | 38 | 105.2269 | 0.2622812 | 0.1074541 | 894.065 | 0 | 0 | 0 |  | Fe_Cr_Ni_Mn_Mo | Fe9Cr11Ni19Mn24Mo38 | 0.04177372 | -2.431918 | 7.168317 | 42.9687 | 613.6387 | 114.5699 | 183.5232 | 164.513
5435 | 5435 | 5435 | 10 | 9 | 25 | 18 | 38 | 104.7258 | 0.2671538 | 0.1136187 | 978.5684 | 0 | 0 | 0 |  | Fe_Cr_Ni_Mn_Mo | Fe10Cr9Ni25Mn18Mo38 | 0.04314447 | -3.7724 | 7.38 | 40.18507 | 580.788 | 119.6429 | 236.0923 | 163.3077
5436 | 5436 | 5436 | 11 | 7 | 33 | 12 | 37 | 103.4293 | 0.272802 | 0.1198073 | 1058.052 | 1 | 0 | 0 |  | Fe_Cr_Ni_Mn_Mo | Fe11Cr7Ni33Mn12Mo37 | 0.04409854 | -5.0244 | 7.66 | 36.31198 | 487.5009 | 134.9171 | 334.9435 | 154.7843
5437 | 5437 | 5437 | 12 | 5 | 44 | 7 | 32 | 99.84877 | 0.2799211 | 0.1237568 | 1080.653 | 1 | 0 | 0 |  | Fe_Cr_Ni_Mn_Mo | Fe12Cr5Ni44Mn7Mo32 | 0.04371355 | -5.8216 | 8.07 | 31.49349 | 337.3021 | 128.6677 | 474.2539 | 125.5799
5438 | 5438 | 5438 | 12 | 4 | 57 | 4 | 23 | 94.01847 | 0.2879357 | 0.1191244 | 962.5297 | 1 | 0 | 0 |  | Fe_Cr_Ni_Mn_Mo | Fe12Cr4Ni57Mn4Mo23 | 0.04031501 | -5.6292 | 8.56 | 26.39299 | 223.0108 | 108.0524 | 541.5847 | 89.70244
5439 | 5439 | 5439 | 5 | 10 | 6 | 42 | 37 | 104.8835 | 0.2517708 | 0.09191157 | 685.1936 | 0 | 0 | 0 |  | Fe_Cr_Ni_Mn_Mo | Fe5Cr10Ni6Mn42Mo37 | 0.03386046 | 1.656 | 6.76 | 48.96284 | 492.2704 | 106.4665 | 82.59284 | 121.9612
5440 | 5440 | 5440 | 5 | 10 | 9 | 35 | 41 | 106.8695 | 0.2549851 | 0.09646579 | 762.7881 | 0 | 0 | 0 |  | Fe_Cr_Ni_Mn_Mo | Fe5Cr10Ni9Mn35Mo41 | 0.03583926 | 0.6368 | 6.81 | 48.17676 | 580.6342 | 107.2614 | 99.88442 | 153.9775
5441 | 5441 | 5441 | 6 | 9 | 13 | 28 | 44 | 108.0178 | 0.2589837 | 0.1020988 | 851.8838 | 0 | 0 | 0 |  | Fe_Cr_Ni_Mn_Mo | Fe6Cr9Ni13Mn28Mo44 | 0.03815886 | -0.7236 | 6.92 | 46.28347 | 642.0329 | 111.7237 | 119.7579 | 142.2864
5442 | 5442 | 5442 | 7 | 8 | 18 | 22 | 45 | 108.1403 | 0.2629389 | 0.1080577 | 938.4089 | 0 | 0 | 0 |  | Fe_Cr_Ni_Mn_Mo | Fe7Cr8Ni18Mn22Mo45 | 0.04042739 | -2.1928 | 7.08 | 43.66921 | 653.5014 | 113.9036 | 144.1766 | 145.7217
5443 | 5443 | 5443 | 8 | 6 | 25 | 16 | 45 | 107.4243 | 0.2679686 | 0.1152248 | 1037.587 | 0 | 0 | 0 |  | Fe_Cr_Ni_Mn_Mo | Fe8Cr6Ni25Mn16Mo45 | 0.04249143 | -3.8004 | 7.32 | 40.17698 | 605.2639 | 143.2349 | 163.6109 | 155.8623
5444 | 5444 | 5444 | 9 | 5 | 32 | 11 | 43 | 105.9831 | 0.2724516 | 0.1212415 | 1112.214 | 0 | 0 | 0 |  | Fe_Cr_Ni_Mn_Mo | Fe9Cr5Ni32Mn11Mo43 | 0.04395464 | -4.9952 | 7.57 | 36.48287 | 502.0307 | 135.5867 | 290.9189 | 167.8211
5445 | 5445 | 5445 | 11 | 3 | 43 | 6 | 38 | 102.3337 | 0.2793863 | 0.1274424 | 1165.486 | 0 | 0 | 0 |  | Fe_Cr_Ni_Mn_Mo | Fe11Cr3Ni43Mn6Mo38 | 0.04447844 | -5.89903 | 7.980198 | 31.51565 | 370.5451 | 131.118 | 423.9303 | 146.6672
5446 | 5446 | 5446 | 3 | 6 | 9 | 32 | 50 | 110.1407 | 0.2570619 | 0.09554313 | 790.0245 | 0 | 0 | 0 |  | Fe_Cr_Ni_Mn_Mo | Fe3Cr6Ni9Mn32Mo50 | 0.03239173 | 0.872 | 6.74 | 49.09694 | 617.3597 | 125.7218 | 78.67088 | 120.4149
5447 | 5447 | 5447 | 4 | 6 | 13 | 25 | 52 | 111.0678 | 0.2603764 | 0.1010281 | 875.7034 | 0 | 0 | 0 |  | Fe_Cr_Ni_Mn_Mo | Fe4Cr6Ni13Mn25Mo52 | 0.03587375 | -0.6488 | 6.85 | 46.25624 | 647.0375 | 123.2845 | 93.45133 | 139.377
5448 | 5448 | 5448 | 5 | 5 | 18 | 19 | 53 | 111.199 | 0.2640973 | 0.1073224 | 968.9347 | 0 | 0 | 0 |  | Fe_Cr_Ni_Mn_Mo | Fe5Cr5Ni18Mn19Mo53 | 0.03871415 | -2.2216 | 7.01 | 43.00047 | 646.9202 | 138.4821 | 120.0139 | 139.9163
5449 | 5449 | 5449 | 6 | 4 | 23 | 13 | 53 | 111.1238 | 0.2677712 | 0.1139984 | 1068.352 | 0 | 0 | 0 |  | Fe_Cr_Ni_Mn_Mo | Fe6Cr4Ni23Mn13Mo53 | 0.04113488 | -3.655137 | 7.181818 | 39.08921 | 618.163 | 133.6813 | 154.1546 | 153.1994
5450 | 5450 | 5450 | 8 | 4 | 30 | 8 | 50 | 109.2965 | 0.2719001 | 0.121307 | 1157.8 | 0 | 0 | 0 |  | Fe_Cr_Ni_Mn_Mo | Fe8Cr4Ni30Mn8Mo50 | 0.04366431 | -5.0032 | 7.44 | 34.87177 | 543.9995 | 141.0804 | 242.368 | 172.2728
5451 | 5451 | 5451 | 3 | 47 | 33 | 12 | 5 | 98.24123 | 0.2529099 | 0.06640723 | 367.7144 | 0 | 0 | 0 |  | Fe_Cr_Ni_Mn_Mo | Fe3Cr47Ni33Mn12Mo5 | 0.03164117 | -5.6484 | 7.5 | 23.25167 | 229.7542 | 51.39627 | 730.3698 | 144.6058
5452 | 5452 | 5452 | 5 | 40 | 39 | 11 | 5 | 95.6119 | 0.2605934 | 0.06892161 | 384.145 | 1 | 0 | 0 |  | Fe_Cr_Ni_Mn_Mo | Fe5Cr40Ni39Mn11Mo5 | 0.03110471 | -6.0808 | 7.77 | 22.96171 | 231.0887 | 55.02037 | 664.2354 | 147.3079
5453 | 5453 | 5453 | 7 | 34 | 44 | 10 | 4 | 92.8792 | 0.2672773 | 0.06673327 | 356.7935 | 1 | 1 | 1 | 356.7935 | Fe_Cr_Ni_Mn_Mo | Fe7Cr34Ni44Mn10Mo4 | 0.02962296 | -6.225487 | 8.020202 | 21.77512 | 233.9864 | 57.90361 | 560.6454 | 154.7313 | 233.9864 | 57.90361 | 560.6454 | 154.7313
5454 | 5454 | 5454 | 11 | 27 | 49 | 9 | 4 | 90.19717 | 0.2749359 | 0.06718853 | 354.4303 | 1 | 1 | 1 | 354.4303 | Fe_Cr_Ni_Mn_Mo | Fe11Cr27Ni49Mn9Mo4 | 0.02884635 | -5.9832 | 8.27 | 21.09479 | 225.3245 | 57.82381 | 439.1512 | 149.1843 | 225.3245 | 57.82381 | 439.1512 | 149.1843
5455 | 5455 | 5455 | 14 | 22 | 53 | 7 | 3 | 87.80376 | 0.28131 | 0.0622429 | 306.6012 | 1 | 1 | 1 | 306.6012 | Fe_Cr_Ni_Mn_Mo | Fe14Cr22Ni53Mn7Mo3 | 0.02599196 | -5.593715 | 8.494949 | 18.96355 | 211.507 | 57.74157 | 325.8561 | 118.5166 | 211.507 | 57.74157 | 325.8561 | 118.5166
5456 | 5456 | 5456 | 3 | 51 | 21 | 19 | 6 | 100.686 | 0.2423644 | 0.06368434 | 346.4146 | 0 | 0 | 0 |  | Fe_Cr_Ni_Mn_Mo | Fe3Cr51Ni21Mn19Mo6 | 0.03586887 | -3.7512 | 7.09 | 26.14938 | 225.2881 | 46.81897 | 686.3704 | 191.4132
5457 | 5457 | 5457 | 5 | 44 | 27 | 17 | 7 | 98.64534 | 0.2505735 | 0.07048438 | 405.35 | 0 | 0 | 0 |  | Fe_Cr_Ni_Mn_Mo | Fe5Cr44Ni27Mn17Mo7 | 0.03579705 | -4.712 | 7.35 | 26.68333 | 218.4356 | 35.61669 | 624.1849 | 173.0626
5458 | 5458 | 5458 | 7 | 38 | 32 | 16 | 8 | 96.85386 | 0.2572764 | 0.07568891 | 451.5557 | 0 | 0 | 0 |  | Fe_Cr_Ni_Mn_Mo | Fe7Cr38Ni32Mn16Mo8 | 0.03600533 | -5.242623 | 7.564356 | 27.13558 | 237.408 | 63.96894 | 588.9892 | 157.2672
5459 | 5459 | 5459 | 10 | 32 | 36 | 14 | 8 | 94.8601 | 0.263802 | 0.078217 | 470.9985 | 0 | 0 | 0 |  | Fe_Cr_Ni_Mn_Mo | Fe10Cr32Ni36Mn14Mo8 | 0.03538183 | -5.5424 | 7.78 | 26.50962 | 233.2972 | 49.67503 | 550.4379 | 161.048
5460 | 5460 | 5460 | 14 | 26 | 40 | 11 | 9 | 93.34744 | 0.2707577 | 0.08296871 | 516.2764 | 1 | 1 | 1 | 516.2764 | Fe_Cr_Ni_Mn_Mo | Fe14Cr26Ni40Mn11Mo9 | 0.03474737 | -5.5956 | 7.99 | 25.75481 | 237.6545 | 56.10874 | 513.0785 | 151.6044 | 237.6545 | 56.10874 | 513.0785 | 151.6044
5461 | 5461 | 5461 | 18 | 21 | 44 | 9 | 8 | 90.95066 | 0.2770186 | 0.08113877 | 490.1626 | 1 | 1 | 1 | 490.1626 | Fe_Cr_Ni_Mn_Mo | Fe18Cr21Ni44Mn9Mo8 | 0.03293756 | -5.4448 | 8.21 | 23.90063 | 229.3615 | 58.46976 | 469.982 | 130.7919 | 229.3615 | 58.46976 | 469.982 | 130.7919
5462 | 5462 | 5462 | 23 | 16 | 46 | 7 | 7 | 88.71778 | 0.2827783 | 0.07812706 | 453.9988 | 1 | 1 | 1 | 453.9988 | Fe_Cr_Ni_Mn_Mo | Fe23Cr16Ni46Mn7Mo7 | 0.0308828 | -5.02765 | 8.393939 | 21.90825 | 215.5798 | 58.6188 | 416.3764 | 101.3964 | 215.5798 | 58.6188 | 416.3764 | 101.3964
5463 | 5463 | 5463 | 3 | 52 | 12 | 29 | 4 | 100.2607 | 0.2330271 | 0.05098006 | 234.0021 | 0 | 0 | 0 |  | Fe_Cr_Ni_Mn_Mo | Fe3Cr52Ni12Mn29Mo4 | 0.03801115 | -1.6576 | 6.83 | 25.95747 | 225.8412 | 75.02338 | 538.3192 | 248.2431
5464 | 5464 | 5464 | 4 | 46 | 16 | 27 | 8 | 100.1512 | 0.2405247 | 0.06588687 | 362.6469 | 0 | 0 | 0 |  | Fe_Cr_Ni_Mn_Mo | Fe4Cr46Ni16Mn27Mo8 | 0.03907861 | -2.47662 | 6.980198 | 29.6759 | 257.5436 | 77.78552 | 497.7051 | 234.3366
5465 | 5465 | 5465 | 6 | 39 | 21 | 24 | 10 | 98.94151 | 0.2484553 | 0.07531214 | 451.1258 | 0 | 0 | 0 |  | Fe_Cr_Ni_Mn_Mo | Fe6Cr39Ni21Mn24Mo10 | 0.03942937 | -3.5076 | 7.2 | 30.97031 | 266.7547 | 56.3367 | 457.7147 | 206.0548
5466 | 5466 | 5466 | 9 | 34 | 25 | 21 | 12 | 98.12859 | 0.255065 | 0.08245618 | 524.6126 | 0 | 0 | 0 |  | Fe_Cr_Ni_Mn_Mo | Fe9Cr34Ni25Mn21Mo12 | 0.03960349 | -4.130575 | 7.376238 | 31.44278 | 292.3948 | 54.77604 | 476.4877 | 177.6115
5467 | 5467 | 5467 | 13 | 29 | 28 | 17 | 13 | 97.15653 | 0.2612865 | 0.08781033 | 581.145 | 0 | 0 | 0 |  | Fe_Cr_Ni_Mn_Mo | Fe13Cr29Ni28Mn17Mo13 | 0.03930702 | -4.5568 | 7.55 | 30.81169 | 311.4143 | 75.87681 | 506.3939 | 171.1976
5468 | 5468 | 5468 | 17 | 24 | 31 | 14 | 14 | 96.03319 | 0.2670946 | 0.09226201 | 628.6468 | 0 | 0 | 0 |  | Fe_Cr_Ni_Mn_Mo | Fe17Cr24Ni31Mn14Mo14 | 0.03906485 | -4.8016 | 7.72 | 30.0764 | 324.0304 | 78.14365 | 473.2767 | 160.6292
5469 | 5469 | 5469 | 23 | 19 | 34 | 11 | 13 | 93.75691 | 0.2734747 | 0.09235803 | 621.3812 | 1 | 0 | 0 |  | Fe_Cr_Ni_Mn_Mo | Fe23Cr19Ni34Mn11Mo13 | 0.0376776 | -4.8296 | 7.93 | 27.95639 | 301.354 | 70.78495 | 486.6524 | 123.681
5470 | 5470 | 5470 | 29 | 15 | 36 | 8 | 12 | 91.84464 | 0.2788733 | 0.09131789 | 603.4761 | 1 | 1 | 1 | 603.4761 | Fe_Cr_Ni_Mn_Mo | Fe29Cr15Ni36Mn8Mo12 | 0.03581511 | -4.6428 | 8.1 | 25.59121 | 286.1231 | 68.97523 | 472.3147 | 96.38049 | 286.1231 | 68.97523 | 472.3147 | 96.38049
5471 | 5471 | 5471 | 36 | 12 | 37 | 6 | 9 | 89.0557 | 0.2837277 | 0.08333809 | 508.6083 | 1 | 1 | 1 | 508.6083 | Fe_Cr_Ni_Mn_Mo | Fe36Cr12Ni37Mn6Mo9 | 0.03226315 | -4.218 | 8.26 | 22.33808 | 254.1812 | 55.86776 | 438.999 | 82.4437 | 254.1812 | 55.86776 | 438.999 | 82.4437
5472 | 5472 | 5472 | 3 | 43 | 10 | 38 | 6 | 98.43007 | 0.2340278 | 0.05607072 | 268.1233 | 0 | 0 | 0 |  | Fe_Cr_Ni_Mn_Mo | Fe3Cr43Ni10Mn38Mo6 | 0.03988695 | -0.9148 | 6.84 | 29.48406 | 262.4028 | 87.97947 | 372.701 | 252.0754
5473 | 5473 | 5473 | 4 | 38 | 13 | 34 | 10 | 99.09625 | 0.2406885 | 0.06989968 | 393.8735 | 0 | 0 | 0 |  | Fe_Cr_Ni_Mn_Mo | Fe4Cr38Ni13Mn34Mo10 | 0.04051801 | -1.614529 | 6.949495 | 32.98162 | 290.628 | 89.60596 | 365.8722 | 219.3534
5474 | 5474 | 5474 | 7 | 33 | 16 | 29 | 14 | 99.62072 | 0.2479731 | 0.08127011 | 514.1884 | 0 | 0 | 0 |  | Fe_Cr_Ni_Mn_Mo | Fe7Cr33Ni16Mn29Mo14 | 0.04117835 | -2.319355 | 7.080808 | 35.05473 | 335.0873 | 84.05978 | 320.5221 | 193.153
5475 | 5475 | 5475 | 10 | 29 | 19 | 25 | 17 | 99.74254 | 0.2538769 | 0.0888706 | 602.6139 | 0 | 0 | 0 |  | Fe_Cr_Ni_Mn_Mo | Fe10Cr29Ni19Mn25Mo17 | 0.04164552 | -2.9412 | 7.21 | 35.69468 | 383.0941 | 84.08188 | 328.6391 | 182.5249
5476 | 5476 | 5476 | 15 | 25 | 21 | 20 | 19 | 99.56 | 0.2596049 | 0.09512223 | 678.8247 | 0 | 0 | 0 |  | Fe_Cr_Ni_Mn_Mo | Fe15Cr25Ni21Mn20Mo19 | 0.04191013 | -3.4012 | 7.34 | 35.0571 | 451.5072 | 91.44165 | 389.3938 | 155.3662
5477 | 5477 | 5477 | 20 | 21 | 24 | 16 | 19 | 98.22386 | 0.2653112 | 0.09853161 | 715.4398 | 0 | 0 | 0 |  | Fe_Cr_Ni_Mn_Mo | Fe20Cr21Ni24Mn16Mo19 | 0.04160575 | -3.896 | 7.52 | 33.39626 | 463.2711 | 103.2771 | 479.1592 | 169.1991
5478 | 5478 | 5478 | 26 | 17 | 26 | 12 | 18 | 96.51919 | 0.2708554 | 0.1000666 | 727.1219 | 1 | 0 | 0 |  | Fe_Cr_Ni_Mn_Mo | Fe26Cr17Ni26Mn12Mo18 | 0.04072713 | -4.125293 | 7.69697 | 31.11046 | 426.2528 | 96.45046 | 485.6695 | 119.4919
5479 | 5479 | 5479 | 34 | 13 | 28 | 9 | 17 | 94.38489 | 0.276421 | 0.09999543 | 717.216 | 1 | 0 | 0 |  | Fe_Cr_Ni_Mn_Mo | Fe34Cr13Ni28Mn9Mo17 | 0.03935254 | -4.077639 | 7.871287 | 28.60924 | 394.4526 | 96.37431 | 500.6691 | 107.9493
5480 | 5480 | 5480 | 43 | 11 | 28 | 6 | 12 | 90.98833 | 0.2813257 | 0.0904418 | 592.0924 | 1 | 1 | 1 | 592.0924 | Fe_Cr_Ni_Mn_Mo | Fe43Cr11Ni28Mn6Mo12 | 0.03503578 | -3.7092 | 8.04 | 24.21136 | 328.1336 | 80.9044 | 487.726 | 74.31929 | 328.1336 | 80.9044 | 487.726 | 74.31929
5481 | 5481 | 5481 | 3 | 35 | 8 | 45 | 9 | 97.54863 | 0.23544 | 0.06234597 | 316.8837 | 0 | 0 | 0 |  | Fe_Cr_Ni_Mn_Mo | Fe3Cr35Ni8Mn45Mo9 | 0.03993198 | -0.1504 | 6.83 | 33.16564 | 308.8833 | 119.9988 | 239.5529 | 229.519
5482 | 5482 | 5482 | 5 | 31 | 10 | 39 | 14 | 99.17097 | 0.242076 | 0.07591745 | 452.6513 | 0 | 0 | 0 |  | Fe_Cr_Ni_Mn_Mo | Fe5Cr31Ni10Mn39Mo14 | 0.04066877 | -0.6191205 | 6.89899 | 36.84529 | 349.3191 | 106.3105 | 245.7764 | 203.0863
5483 | 5483 | 5483 | 8 | 27 | 12 | 33 | 19 | 100.6292 | 0.2485407 | 0.0865642 | 578.0572 | 0 | 0 | 0 |  | Fe_Cr_Ni_Mn_Mo | Fe8Cr27Ni12Mn33Mo19 | 0.04150155 | -1.15376 | 6.979798 | 38.97681 | 416.5894 | 107.6036 | 244.2625 | 183.0048
5484 | 5484 | 5484 | 12 | 24 | 14 | 28 | 22 | 101.1044 | 0.2538575 | 0.09300463 | 660.3775 | 0 | 0 | 0 |  | Fe_Cr_Ni_Mn_Mo | Fe12Cr24Ni14Mn28Mo22 | 0.04225779 | -1.7488 | 7.08 | 39.07378 | 493.2569 | 112.6642 | 265.7531 | 202.1263
5485 | 5485 | 5485 | 17 | 20 | 16 | 23 | 24 | 100.9216 | 0.2594104 | 0.09946973 | 741.2377 | 0 | 0 | 0 |  | Fe_Cr_Ni_Mn_Mo | Fe17Cr20Ni16Mn23Mo24 | 0.04291032 | -2.3568 | 7.21 | 38.32427 | 560.7792 | 110.2381 | 296.427 | 194.6098
5486 | 5486 | 5486 | 22 | 17 | 18 | 18 | 25 | 100.5266 | 0.2642508 | 0.1039263 | 799.6303 | 0 | 0 | 0 |  | Fe_Cr_Ni_Mn_Mo | Fe22Cr17Ni18Mn18Mo25 | 0.04326492 | -2.9152 | 7.34 | 36.71226 | 598.0132 | 114.8802 | 371.68 | 178.4223
5487 | 5487 | 5487 | 30 | 13 | 20 | 13 | 24 | 98.74478 | 0.2702671 | 0.1065927 | 826.2463 | 1 | 0 | 0 |  | Fe_Cr_Ni_Mn_Mo | Fe30Cr13Ni20Mn13Mo24 | 0.0430033 | -3.3568 | 7.53 | 33.88274 | 574.234375 | 116.3236 | 423.9542 | 141.2833
5488 | 5488 | 5488 | 38 | 11 | 20 | 9 | 22 | 97.08671 | 0.2743246 | 0.1062627 | 813.4071 | 1 | 0 | 0 |  | Fe_Cr_Ni_Mn_Mo | Fe38Cr11Ni20Mn9Mo22 | 0.04187791 | -3.3928 | 7.65 | 30.91666 | 532.5036 | 131.3545 | 512.83 | 109.118
5489 | 5489 | 5489 | 50 | 8 | 20 | 6 | 16 | 92.78147 | 0.2802831 | 0.09832448 | 691.0687 | 1 | 0 | 0 |  | Fe_Cr_Ni_Mn_Mo | Fe50Cr8Ni20Mn6Mo16 | 0.03810505 | -3.0976 | 7.86 | 26.32793 | 436.8638 | 106.7303 | 508.6562 | 101.928
5490 | 5490 | 5490 | 3 | 25 | 7 | 50 | 14 | 97.28307 | 0.2392914 | 0.07226137 | 405.4679 | 0 | 0 | 0 |  | Fe_Cr_Ni_Mn_Mo | Fe3Cr25Ni7Mn50Mo14 | 0.03835598 | 0.4440363 | 6.848485 | 38.1917 | 331.4644 | 132.8822 | 150.7063 | 240.4119
5491 | 5491 | 5491 | 6 | 23 | 8 | 42 | 21 | 100.3734 | 0.2455865 | 0.08386761 | 545.6412 | 0 | 0 | 0 |  | Fe_Cr_Ni_Mn_Mo | Fe6Cr23Ni8Mn42Mo21 | 0.03959498 | 0.2816 | 6.86 | 41.7012 | 413.4409 | 109.9428 | 180.4975 | 179.1542
5492 | 5492 | 5492 | 9 | 20 | 9 | 36 | 26 | 102.1412 | 0.2505776 | 0.09149548 | 649.0093 | 0 | 0 | 0 |  | Fe_Cr_Ni_Mn_Mo | Fe9Cr20Ni9Mn36Mo26 | 0.04049641 | -0.072 | 6.9 | 43.04358 | 500.6227 | 111.5051 | 159.2514 | 153.9349
5493 | 5493 | 5493 | 13 | 18 | 11 | 29 | 28 | 102.7816 | 0.2554355 | 0.0980368 | 736.7994 | 0 | 0 | 0 |  | Fe_Cr_Ni_Mn_Mo | Fe13Cr18Ni11Mn29Mo28 | 0.0419656 | -0.9133762 | 7 | 42.15668 | 570.9798 | 101.6367 | 197.2515 | 174.9369
5494 | 5494 | 5494 | 18 | 16 | 12 | 24 | 30 | 103.0556 | 0.2594618 | 0.1021683 | 796.9952 | 0 | 0 | 0 |  | Fe_Cr_Ni_Mn_Mo | Fe18Cr16Ni12Mn24Mo30 | 0.04299705 | -1.44 | 7.08 | 40.94679 | 623.0723 | 105.8811 | 260.7621 | 196.1115
5495 | 5495 | 5495 | 25 | 13 | 14 | 18 | 31 | 102.492 | 0.2648324 | 0.1069705 | 861.8788 | 0 |  | 0 |  | Fe_Cr_Ni_Mn_Mo | Fe25Cr13Ni14Mn18Mo31 | 0.04396234 | -2.213508 | 7.227723 | 38.53559 | 651.7678 | 119.3919 | 319.047 | 193.4017
5496 | 5496 | 5496 | 32 | 10 | 15 | 13 | 30 | 101.2933 | 0.2695036 | 0.1104498 | 902.3378 | 1 | 0 | 0 |  | Fe_Cr_Ni_Mn_Mo | Fe32Cr10Ni15Mn13Mo30 | 0.04429923 | -2.7 | 7.37 | 35.86084 | 650.1868 | 122.3184 | 444.0098 | 157.3272
5497 | 5497 | 5497 | 42 | 8 | 15 | 8 | 26 | 98.7753 | 0.2743928 | 0.1105397 | 885.2274 | 1 | 0 | 0 |  | Fe_Cr_Ni_Mn_Mo | Fe42Cr8Ni15Mn8Mo26 | 0.04333675 | -2.914805 | 7.535354 | 31.88017 | 606.3361 | 125.5126 | 509.5067 | 126.6515
5498 | 5498 | 5498 | 55 | 6 | 15 | 5 | 19 | 94.13904 | 0.280023 | 0.1032212 | 759.584 | 1 | 0 | 0 |  | Fe_Cr_Ni_Mn_Mo | Fe55Cr6Ni15Mn5Mo19 | 0.03964117 | -2.704 | 7.75 | 27.0917 | 497.3723 | 123.3486 | 529.013 | 111.8385
5499 | 5499 | 5499 | 3 | 17 | 7 | 52 | 21 | 98.44651 | 0.2440852 | 0.08057713 | 499.2959 | 0 | 0 | 0 |  | Fe_Cr_Ni_Mn_Mo | Fe3Cr17Ni7Mn52Mo21 | 0.03586832 | 0.894 | 6.86 | 43.27401 | 374.0824 | 153.0587 | 88.23635 | 166.2279
5500 | 5500 | 5500 | 6 | 16 | 7 | 43 | 28 | 101.9838 | 0.2488702 | 0.08895171 | 619.7267 | 0 | 0 | 0 |  | Fe_Cr_Ni_Mn_Mo | Fe6Cr16Ni7Mn43Mo28 | 0.03743761 | 0.9264 | 6.83 | 45.54822 | 449.365 | 108.3593 | 119.7984 | 138.8289
5501 | 5501 | 5501 | 9 | 15 | 7 | 36 | 33 | 104.3656 | 0.2523868 | 0.09412473 | 704.4834 | 0 | 0 | 0 |  | Fe_Cr_Ni_Mn_Mo | Fe9Cr15Ni7Mn36Mo33 | 0.03879923 | 0.7188 | 6.82 | 45.92385 | 537.397 | 96.01736 | 113.8384 | 145.1555
5502 | 5502 | 5502 | 14 | 13 | 8 | 30 | 36 | 105.124 | 0.2566724 | 0.09874001 | 774.8399 | 0 | 0 | 0 |  | Fe_Cr_Ni_Mn_Mo | Fe14Cr13Ni8Mn30Mo36 | 0.04064577 | 0.03999608 | 6.891089 | 44.83367 | 608.1284 | 107.8866 | 155.5329 | 148.2654
5503 | 5503 | 5503 | 19 | 11 | 9 | 24 | 38 | 105.5894 | 0.2606001 | 0.1035523 | 846.8407 | 0 | 0 | 0 |  | Fe_Cr_Ni_Mn_Mo | Fe19Cr11Ni9Mn24Mo38 | 0.04227279 | -0.6752279 | 6.970297 | 43.1065 | 675.1267 | 115.4287 | 185.6934 | 171.1973
5504 | 5504 | 5504 | 25 | 9 | 10 | 18 | 38 | 105.2713 | 0.2646365 | 0.1086689 | 916.5704 | 0 | 0 | 0 |  | Fe_Cr_Ni_Mn_Mo | Fe25Cr9Ni10Mn18Mo38 | 0.04382485 | -1.4444 | 7.08 | 40.54368 | 697.3664 | 111.774 | 251.5379 | 158.0465
5505 | 5505 | 5505 | 33 | 7 | 11 | 12 | 37 | 104.2363 | 0.2691202 | 0.1130389 | 971.6129 | 0 | 0 | 0 |  | Fe_Cr_Ni_Mn_Mo | Fe33Cr7Ni11Mn12Mo37 | 0.04497366 | -2.182 | 7.22 | 37.07344 | 694.7365 | 121.8684 | 369.1245 | 152.8646
5506 | 5506 | 5506 | 44 | 5 | 12 | 7 | 32 | 101.0884 | 0.2744257 | 0.1149312 | 970.3176 | 0 | 0 | 0 |  | Fe_Cr_Ni_Mn_Mo | Fe44Cr5Ni12Mn7Mo32 | 0.04476833 | -2.6728 | 7.43 | 32.7878 | 662.3812 | 113.7231 | 503.4507 | 139.5989
5507 | 5507 | 5507 | 57 | 4 | 12 | 4 | 23 | 95.94134 | 0.2797441 | 0.1088912 | 845.7456 | 0 | 0 | 0 |  | Fe_Cr_Ni_Mn_Mo | Fe57Cr4Ni12Mn4Mo23 | 0.0414683 | -2.5512 | 7.66 | 28.02213 | 563.1876 | 137.426 | 554.6589 | 122.7493
5508 | 5508 | 5508 | 6 | 10 | 5 | 42 | 37 | 104.9214 | 0.2515948 | 0.09145749 | 680.2952 | 0 | 0 | 0 |  | Fe_Cr_Ni_Mn_Mo | Fe6Cr10Ni5Mn42Mo37 | 0.03393603 | 1.8884 | 6.74 | 48.95416 | 486.0243 | 99.78911 | 99.89845 | 147.3749
5509 | 5509 | 5509 | 9 | 10 | 5 | 35 | 41 | 107.0134 | 0.2543083 | 0.09486806 | 744.2156 | 0 | 0 | 0 |  | Fe_Cr_Ni_Mn_Mo | Fe9Cr10Ni5Mn35Mo41 | 0.03611738 | 1.5088 | 6.73 | 48.1917 | 578.3482 | 102.8929 | 82.58549 | 122.1478
5510 | 5510 | 5510 | 13 | 9 | 6 | 28 | 44 | 108.2598 | 0.2578357 | 0.09936905 | 818.5435 | 0 | 0 | 0 |  | Fe_Cr_Ni_Mn_Mo | Fe13Cr9Ni6Mn28Mo44 | 0.03859868 | 0.6708 | 6.78 | 46.39601 | 661.3705 | 115.3193 | 127.2447 | 146.4639
5511 | 5511 | 5511 | 18 | 8 | 7 | 22 | 45 | 108.514 | 0.2611635 | 0.103958 | 886.4801 | 0 | 0 | 0 |  | Fe_Cr_Ni_Mn_Mo | Fe18Cr8Ni7Mn22Mo45 | 0.04104497 | -0.2172 | 6.86 | 43.95668 | 703.9102 | 118.4287 | 161.3625 | 157.1656
5512 | 5512 | 5512 | 25 | 6 | 8 | 16 | 45 | 108.0004 | 0.2652495 | 0.1092728 | 959.7776 | 0 | 0 | 0 |  | Fe_Cr_Ni_Mn_Mo | Fe25Cr6Ni8Mn16Mo45 | 0.04333455 | -1.1552 | 6.98 | 40.80882 | 715.9129 | 122.3908 | 195.8467 | 166.275
5513 | 5513 | 5513 | 32 | 5 | 9 | 11 | 43 | 106.7767 | 0.2687542 | 0.1136135 | 1011.211 | 0 | 0 | 0 |  | Fe_Cr_Ni_Mn_Mo | Fe32Cr5Ni9Mn11Mo43 | 0.04495368 | -1.9316 | 7.11 | 37.53012 | 707.696 | 121.8778 | 310.0586 | 186.0255
5514 | 5514 | 5514 | 43 | 3 | 11 | 6 | 38 | 103.4932 | 0.2741528 | 0.1174578 | 1035.137 | 0 | 0 | 0 |  | Fe_Cr_Ni_Mn_Mo | Fe43Cr3Ni11Mn6Mo38 | 0.04561258 | -2.686795 | 7.346535 | 33.17881 | 668.8452 | 134.2917 | 478.0112 | 163.1427
5515 | 5515 | 5515 | 9 | 6 | 3 | 32 | 50 | 110.3379 | 0.2561082 | 0.09304744 | 759.6204 | 0 | 0 | 0 |  | Fe_Cr_Ni_Mn_Mo | Fe9Cr6Ni3Mn32Mo50 | 0.03288276 | 2.1728 | 6.62 | 49.20681 | 622.4366 | 122.3951 | 90.23664 | 129.1742
5516 | 5516 | 5516 | 13 | 6 | 4 | 25 | 52 | 111.3541 | 0.2589791 | 0.0973393 | 828.9054 | 0 | 0 | 0 |  | Fe_Cr_Ni_Mn_Mo | Fe13Cr6Ni4Mn25Mo52 | 0.0365098 | 1.1368 | 6.67 | 46.52687 | 678.3358 | 123.3889 | 103.5603 | 141.0134
5517 | 5517 | 5517 | 18 | 5 | 5 | 19 | 53 | 111.6054 | 0.2621091 | 0.1021655 | 901.161 | 0 | 0 | 0 |  | Fe_Cr_Ni_Mn_Mo | Fe18Cr5Ni5Mn19Mo53 | 0.03952405 | 0.1028 | 6.75 | 43.53975 | 701.2658 | 134.1405 | 117.194 | 135.62
5518 | 5518 | 5518 | 23 | 4 | 6 | 13 | 53 | 111.6543 | 0.2651761 | 0.1078532 | 984.7446 | 0 | 0 | 0 |  | Fe_Cr_Ni_Mn_Mo | Fe23Cr4Ni6Mn13Mo53 | 0.04208541 | -0.9284767 | 6.838384 | 40.02754 | 714.6347 | 122.209 | 166.6915 | 158.7278
5519 | 5519 | 5519 | 30 | 4 | 8 | 8 | 50 | 109.998 | 0.2685298 | 0.1132706 | 1047.363 | 0 | 0 | 0 |  | Fe_Cr_Ni_Mn_Mo | Fe30Cr4Ni8Mn8Mo50 | 0.04469208 | -2.0288 | 7 | 36.26348 | 716.2597 | 127.4034 | 241.8501 | 191.3169
5520 | 5520 | 5520 | 33 | 47 | 5 | 12 | 3 | 98.38519 | 0.2474548 | 0.05188439 | 242.4468 | 0 | 0 | 0 |  | Fe_Cr_Ni_Mn_Mo | Fe33Cr47Ni5Mn12Mo3 | 0.0304179 | -1.2004 | 6.98 | 19.73423 | 149.4425 | 63.26999 | 678.2615 | 204.0406
5521 | 5521 | 5521 | 39 | 40 | 5 | 11 | 5 | 97.22841 | 0.253466 | 0.06133531 | 319.4067 | 0 | 0 | 0 |  | Fe_Cr_Ni_Mn_Mo | Fe39Cr40Ni5Mn11Mo5 | 0.03182036 | -1.28 | 7.09 | 21.54066 | 176.738 | 74.83057 | 609.1663 | 207.8022
5522 | 5522 | 5522 | 44 | 34 | 4 | 10 | 7 | 96.63207 | 0.2578658 | 0.06906019 | 388.687 | 0 | 0 | 0 |  | Fe_Cr_Ni_Mn_Mo | Fe44Cr34Ni4Mn10Mo7 | 0.03325168 | -1.184369 | 7.151515 | 23.03739 | 210.6056 | 88.79948 | 580.4749 | 205.3781
5523 | 5523 | 5523 | 49 | 27 | 4 | 9 | 11 | 96.5512 | 0.263125 | 0.08124334 | 511.5447 | 0 | 0 | 0 |  | Fe_Cr_Ni_Mn_Mo | Fe49Cr27Ni4Mn9Mo11 | 0.03592073 | -1.2656 | 7.23 | 25.53351 | 300.6089 | 126.0182 | 561.4513 | 149.918
5524 | 5524 | 5524 | 53 | 22 | 3 | 7 | 14 | 96.90421 | 0.2666187 | 0.08890753 | 598.8752 | 0 | 0 | 0 |  | Fe_Cr_Ni_Mn_Mo | Fe53Cr22Ni3Mn7Mo14 | 0.03730241 | -1.262728 | 7.262626 | 26.49393 | 379.0927 | 141.5803 | 568.7515 | 134.1665
5525 | 5525 | 5525 | 21 | 51 | 6 | 19 | 3 | 99.65082 | 0.2396429 | 0.04927803 | 222.2749 | 0 | 0 | 0 |  | Fe_Cr_Ni_Mn_Mo | Fe21Cr51Ni6Mn19Mo3 | 0.03443242 | -0.9624 | 6.85 | 22.16213 | 154.7012 | 49.90895 | 637.852 | 218.1818
5526 | 5526 | 5526 | 27 | 44 | 7 | 17 | 5 | 98.41574 | 0.2468045 | 0.05949514 | 303.8743 | 0 | 0 | 0 |  | Fe_Cr_Ni_Mn_Mo | Fe27Cr44Ni7Mn17Mo5 | 0.03506538 | -1.3072 | 6.99 | 23.90314 | 164.526 | 45.08237 | 630.8248 | 193.1798
5527 | 5527 | 5527 | 32 | 38 | 8 | 16 | 7 | 97.38687 | 0.2526011 | 0.06767792 | 375.3469 | 0 | 0 | 0 |  | Fe_Cr_Ni_Mn_Mo | Fe32Cr38Ni8Mn16Mo7 | 0.03600463 | -1.546515 | 7.108911 | 25.41181 | 192.2741 | 56.25252 | 570.5859375 | 203.1347
5528 | 5528 | 5528 | 36 | 32 | 8 | 14 | 10 | 97.34175 | 0.2574658 | 0.07734596 | 471.0442 | 0 | 0 | 0 |  | Fe_Cr_Ni_Mn_Mo | Fe36Cr32Ni8Mn14Mo10 | 0.03729843 | -1.64 | 7.18 | 27.17425 | 259.4477 | 82.86613 | 555.9622 | 179.3243
5529 | 5529 | 5529 | 40 | 26 | 9 | 11 | 14 | 97.70043 | 0.2628614 | 0.08803276 | 590.1565 | 0 | 0 | 0 |  | Fe_Cr_Ni_Mn_Mo | Fe40Cr26Ni9Mn11Mo14 | 0.03858395 | -1.94 | 7.27 | 28.50544 | 365.0172 | 109.2464 | 587.3615 | 162.6719
5530 | 5530 | 5530 | 44 | 21 | 8 | 9 | 18 | 98.45535 | 0.2662267 | 0.09610007 | 691.1104 | 0 | 0 | 0 |  | Fe_Cr_Ni_Mn_Mo | Fe44Cr21Ni8Mn9Mo18 | 0.04013544 | -1.9136 | 7.29 | 29.61419 | 465.08 | 133.7324 | 583.6154 | 137.129
5531 | 5531 | 5531 | 46 | 16 | 7 | 7 | 23 | 99.9236 | 0.2688259 | 0.1039387 | 802.6951 | 0 | 0 | 0 |  | Fe_Cr_Ni_Mn_Mo | Fe46Cr16Ni7Mn7Mo23 | 0.04203466 | -1.94674 | 7.282828 | 30.76052 | 567.5234375 | 143.8891 | 602.2927 | 117.2718
5532 | 5532 | 5532 | 12 | 52 | 4 | 29 | 3 | 100.0683 | 0.2313602 | 0.04439418 | 184.0694 | 0 | 0 | 0 |  | Fe_Cr_Ni_Mn_Mo | Fe12Cr52Ni4Mn29Mo3 | 0.03790017 | 0.0764 | 6.69 | 24.14022 | 195.0908 | 68.46575 | 527.0212 | 236.9419
5533 | 5533 | 5533 | 16 | 46 | 8 | 27 | 4 | 98.23376 | 0.239425 | 0.05272292 | 244.1045 | 0 | 0 | 0 |  | Fe_Cr_Ni_Mn_Mo | Fe16Cr46Ni8Mn27Mo4 | 0.03791754 | -1.028919 | 6.90099 | 25.43071 | 186.5645 | 55.45723 | 499.4754 | 233.3933
5534 | 5534 | 5534 | 21 | 39 | 10 | 24 | 6 | 97.13552 | 0.2469826 | 0.06284361 | 327.0279 | 0 | 0 | 0 |  | Fe_Cr_Ni_Mn_Mo | Fe21Cr39Ni10Mn24Mo6 | 0.03829446 | -1.5876 | 7.06 | 27.15345 | 196.1671 | 45.25717 | 449.795 | 202.0936
5535 | 5535 | 5535 | 25 | 34 | 12 | 21 | 9 | 97.00268 | 0.2531789 | 0.07343431 | 427.0966 | 0 | 0 | 0 |  | Fe_Cr_Ni_Mn_Mo | Fe25Cr34Ni12Mn21Mo9 | 0.03885639 | -2.02137 | 7.178218 | 28.8773 | 237.8502 | 51.11606 | 457.9926 | 209.9397
5536 | 5536 | 5536 | 28 | 29 | 13 | 17 | 13 | 97.83391 | 0.2582919 | 0.08449816 | 547.6393 | 0 | 0 | 0 |  | Fe_Cr_Ni_Mn_Mo | Fe28Cr29Ni13Mn17Mo13 | 0.03973911 | -2.3068 | 7.25 | 30.49115 | 344.4002 | 79.00259 | 487.1236 | 184.515
5537 | 5537 | 5537 | 31 | 24 | 14 | 14 | 17 | 98.5048 | 0.2628237 | 0.09352388 | 656.7445 | 0 | 0 | 0 |  | Fe_Cr_Ni_Mn_Mo | Fe31Cr24Ni14Mn14Mo17 | 0.04076442 | -2.556 | 7.32 | 31.54616 | 457.4695 | 108.6801 | 533.4003 | 158.1208
5538 | 5538 | 5538 | 34 | 19 | 13 | 11 | 23 | 100.3633 | 0.2660281 | 0.102872 | 788.5329 | 0 | 0 | 0 |  | Fe_Cr_Ni_Mn_Mo | Fe34Cr19Ni13Mn11Mo23 | 0.04242022 | -2.5508 | 7.31 | 32.79802 | 580.5798 | 142.2805 | 537.7101 | 145.3205
5539 | 5539 | 5539 | 36 | 15 | 12 | 8 | 29 | 102.4695 | 0.2682466 | 0.1096385 | 900.4732 | 0 | 0 | 0 |  | Fe_Cr_Ni_Mn_Mo | Fe36Cr15Ni12Mn8Mo29 | 0.04376883 | -2.6224 | 7.28 | 33.15705 | 636.5192 | 137.5068 | 556.1807 | 135.6112
5540 | 5540 | 5540 | 37 | 12 | 9 | 6 | 36 | 105.374 | 0.2685386 | 0.1134155 | 986.1686 | 0 | 0 | 0 |  | Fe_Cr_Ni_Mn_Mo | Fe37Cr12Ni9Mn6Mo36 | 0.045038 | -2.4024 | 7.16 | 33.64684 | 691.0975 | 138.0768 | 528.0555 | 150.7805
5541 | 5541 | 5541 | 10 | 43 | 6 | 38 | 3 | 96.87704 | 0.2334491 | 0.04521924 | 182.4406 | 0 | 0 | 0 |  | Fe_Cr_Ni_Mn_Mo | Fe10Cr43Ni6Mn38Mo3 | 0.03958543 | -0.2112 | 6.82 | 25.88803 | 216.128 | 83.54665 | 343.328 | 243.2272
5542 | 5542 | 5542 | 13 | 38 | 10 | 34 | 4 | 95.71675 | 0.2410023 | 0.05367945 | 243.7726 | 0 | 0 | 0 |  | Fe_Cr_Ni_Mn_Mo | Fe13Cr38Ni10Mn34Mo4 | 0.03960894 | -1.328028 | 7.010101 | 27.26936 | 210.5925 | 55.48293 | 344.6208 | 218.3628
5543 | 5543 | 5543 | 16 | 33 | 14 | 29 | 7 | 95.63777 | 0.2490681 | 0.06685087 | 356.5635 | 0 | 0 | 0 |  | Fe_Cr_Ni_Mn_Mo | Fe16Cr33Ni14Mn29Mo7 | 0.03989473 | -2.219773 | 7.181818 | 29.70659 | 238.2392 | 48.6397 | 321.1091 | 187.6362
5544 | 5544 | 5544 | 19 | 29 | 17 | 25 | 10 | 95.82665 | 0.2552473 | 0.07703462 | 456.7512 | 0 | 0 | 0 |  | Fe_Cr_Ni_Mn_Mo | Fe19Cr29Ni17Mn25Mo10 | 0.04021719 | -2.7672 | 7.31 | 31.17226 | 292.2621 | 57.63013 | 345.6712 | 182.5187
5545 | 5545 | 5545 | 21 | 25 | 19 | 20 | 15 | 97.38687 | 0.2603492 | 0.08939565 | 599.0141 | 0 | 0 | 0 |  | Fe_Cr_Ni_Mn_Mo | Fe21Cr25Ni19Mn20Mo15 | 0.04103431 | -3.1252 | 7.38 | 32.88526 | 401.1113 | 86.63313 | 399.9659 | 166.6048
5546 | 5546 | 5546 | 24 | 21 | 19 | 16 | 20 | 98.99953 | 0.2640522 | 0.09868736 | 722.1281 | 0 | 0 | 0 |  | Fe_Cr_Ni_Mn_Mo | Fe24Cr21Ni19Mn16Mo20 | 0.04202504 | -3.1956 | 7.4 | 33.84612 | 512.8331 | 106.6267 | 467.2896 | 166.5011
5547 | 5547 | 5547 | 26 | 17 | 18 | 12 | 26 | 101.3498 | 0.2667053 | 0.106743 | 847.8136 | 0 | 0 | 0 |  | Fe_Cr_Ni_Mn_Mo | Fe26Cr17Ni18Mn12Mo26 | 0.04324469 | -3.227426 | 7.373737 | 34.46503 | 603.3605 | 129.0656 | 493.4335 | 139.6257
5548 | 5548 | 5548 | 28 | 13 | 17 | 9 | 34 | 104.0876 | 0.2686626 | 0.1132634 | 968.4911 | 0 | 0 | 0 |  | Fe_Cr_Ni_Mn_Mo | Fe28Cr13Ni17Mn9Mo34 | 0.0444677 | -3.243996 | 7.316832 | 34.69728 | 641.4391 | 131.2789 | 463.6753 | 154.6089
5549 | 5549 | 5549 | 28 | 11 | 12 | 6 | 43 | 108.4997 | 0.2676657 | 0.1146651 | 1040.775 | 0 | 0 | 0 |  | Fe_Cr_Ni_Mn_Mo | Fe28Cr11Ni12Mn6Mo43 | 0.04522994 | -2.8312 | 7.1 | 34.59176 | 698.6277 | 130.4291 | 430.7193 | 188.6304
5550 | 5550 | 5550 | 8 | 35 | 9 | 45 | 3 | 93.98053 | 0.2364059 | 0.04690179 | 187.4629 | 0 | 0 | 0 |  | Fe_Cr_Ni_Mn_Mo | Fe8Cr35Ni9Mn45Mo3 | 0.03996082 | -0.9124 | 6.97 | 27.09446 | 247.4925 | 109.0886 | 213.2504 | 231.273
5551 | 5551 | 5551 | 10 | 31 | 14 | 39 | 5 | 93.70411 | 0.2445725 | 0.05910532 | 279.7759 | 0 | 0 | 0 |  | Fe_Cr_Ni_Mn_Mo | Fe10Cr31Ni14Mn39Mo5 | 0.04031835 | -2.119376 | 7.161616 | 29.56612 | 266.6878 | 93.46548 | 250.9625 | 190.9124
5552 | 5552 | 5552 | 12 | 27 | 19 | 33 | 8 | 93.94612 | 0.2525157 | 0.07181486 | 393.5841 | 0 | 0 | 0 |  | Fe_Cr_Ni_Mn_Mo | Fe12Cr27Ni19Mn33Mo8 | 0.0406525 | -3.077645 | 7.343434 | 31.8007 | 294.2087 | 76.54222 | 265.9792 | 143.7687
5553 | 5553 | 5553 | 14 | 24 | 22 | 28 | 12 | 95.0977 | 0.2580303 | 0.08348169 | 516.7419 | 0 | 0 | 0 |  | Fe_Cr_Ni_Mn_Mo | Fe14Cr24Ni22Mn28Mo12 | 0.0411356 | -3.4944 | 7.44 | 33.6006 | 339.6338 | 66.76266 | 292.3336 | 155.0435
5554 | 5554 | 5554 | 16 | 20 | 24 | 23 | 17 | 96.6719 | 0.2629468 | 0.09460584 | 652.4922 | 0 | 0 | 0 |  | Fe_Cr_Ni_Mn_Mo | Fe16Cr20Ni24Mn23Mo17 | 0.04189306 | -3.7556 | 7.51 | 35.07406 | 419.0371 | 82.29804 | 300.225 | 141.5871
5555 | 5555 | 5555 | 18 | 17 | 25 | 18 | 22 | 98.58065 | 0.2664672 | 0.1032856 | 775.5685 | 0 | 0 | 0 |  | Fe_Cr_Ni_Mn_Mo | Fe18Cr17Ni25Mn18Mo22 | 0.04261449 | -3.9324 | 7.54 | 35.48239 | 493.4843 | 100.2435 | 373.8495 | 152.0409
5556 | 5556 | 5556 | 20 | 13 | 24 | 13 | 30 | 101.8471 | 0.2690394 | 0.1121599 | 926.9073 | 0 | 0 | 0 |  | Fe_Cr_Ni_Mn_Mo | Fe20Cr13Ni24Mn13Mo30 | 0.04381115 | -3.9408 | 7.49 | 35.82234 | 565.5322 | 135.0591 | 405.6465 | 156.2905
5557 | 5557 | 5557 | 20 | 11 | 22 | 9 | 38 | 105.584 | 0.2694078 | 0.1165947 | 1032.971 | 0 | 0 | 0 |  | Fe_Cr_Ni_Mn_Mo | Fe20Cr11Ni22Mn9Mo38 | 0.04459363 | -3.9368 | 7.37 | 35.35025 | 624.8437 | 140.3486 | 411.82 | 179.652
5558 | 5558 | 5558 | 20 | 8 | 16 | 6 | 50 | 110.9166 | 0.2682017 | 0.1153969 | 1084.799 | 0 | 0 | 0 |  | Fe_Cr_Ni_Mn_Mo | Fe20Cr8Ni16Mn6Mo50 | 0.04454932 | -3.3872 | 7.1 | 34.65776 | 672.5342 | 141.3712 | 289.2596 | 187.9351
5559 | 5559 | 5559 | 7 | 25 | 14 | 50 | 3 | 90.3953 | 0.2427105 | 0.0508265 | 206.0555 | 0 | 0 | 0 |  | Fe_Cr_Ni_Mn_Mo | Fe7Cr25Ni14Mn50Mo3 | 0.03983596 | -2.247526 | 7.212121 | 28.43645 | 271.2263 | 128.5412 | 104.675 | 202.6308
5560 | 5560 | 5560 | 8 | 23 | 21 | 42 | 6 | 91.12189 | 0.2515618 | 0.06557913 | 325.519 | 0 | 0 | 0 |  | Fe_Cr_Ni_Mn_Mo | Fe8Cr23Ni21Mn42Mo6 | 0.04056563 | -3.4972 | 7.42 | 31.62657 | 282.4779 | 105.4612 | 177.2243 | 154.0905
5561 | 5561 | 5561 | 9 | 20 | 26 | 36 | 9 | 91.73572 | 0.2582619 | 0.0768103 | 432.155 | 0 | 0 | 0 |  | Fe_Cr_Ni_Mn_Mo | Fe9Cr20Ni26Mn36Mo9 | 0.04099298 | -4.2064 | 7.58 | 33.55592 | 309.1623 | 85.35728 | 197.4077 | 131.0932
5562 | 5562 | 5562 | 11 | 18 | 28 | 29 | 13 | 93.5658 | 0.2629382 | 0.08774772 | 555.5867 | 0 | 0 | 0 |  | Fe_Cr_Ni_Mn_Mo | Fe11Cr18Ni28Mn29Mo13 | 0.04147759 | -4.384451 | 7.646465 | 34.90509 | 357.6069 | 75.12188 | 258.9218 | 123.509
5563 | 5563 | 5563 | 12 | 16 | 30 | 24 | 18 | 95.69324 | 0.2663313 | 0.09796699 | 687.1674 | 0 | 0 | 0 |  | Fe_Cr_Ni_Mn_Mo | Fe12Cr16Ni30Mn24Mo18 | 0.04209522 | -4.5264 | 7.68 | 35.97166 | 391.2714 | 88.65334 | 264.9341 | 135.3306
5564 | 5564 | 5564 | 14 | 13 | 31 | 18 | 25 | 98.59555 | 0.269703 | 0.1086259 | 847.1773 | 0 | 0 | 0 |  | Fe_Cr_Ni_Mn_Mo | Fe14Cr13Ni31Mn18Mo25 | 0.04301201 | -4.604254 | 7.683168 | 36.33947 | 451.2566 | 108.5034 | 366.0868 | 141.9612
5565 | 5565 | 5565 | 15 | 10 | 30 | 13 | 32 | 101.7784 | 0.2714787 | 0.1157729 | 979.1043 | 1 | 0 | 0 |  | Fe_Cr_Ni_Mn_Mo | Fe15Cr10Ni30Mn13Mo32 | 0.04390291 | -4.644 | 7.63 | 36.06813 | 496.3561 | 131.2343 | 380.0951 | 147.04
5566 | 5566 | 5566 | 15 | 8 | 26 | 8 | 42 | 106.8431 | 0.2710281 | 0.1197033 | 1097.085 | 0 | 0 | 0 |  | Fe_Cr_Ni_Mn_Mo | Fe15Cr8Ni26Mn8Mo42 | 0.04457953 | -4.53668 | 7.434343 | 34.98422 | 574.769 | 149.075 | 372.163 | 161.7027
5567 | 5567 | 5567 | 15 | 6 | 19 | 5 | 55 | 112.6496 | 0.2688964 | 0.1155552 | 1112.432 | 0 | 0 | 0 |  | Fe_Cr_Ni_Mn_Mo | Fe15Cr6Ni19Mn5Mo55 | 0.04379 | -3.8992 | 7.11 | 33.44787 | 649.1833 | 147.9996 | 192.5747 | 161.1404
5568 | 5568 | 5568 | 7 | 17 | 21 | 52 | 3 | 87.20534 | 0.2510254 | 0.05507797 | 229.3358 | 0 | 0 | 0 |  | Fe_Cr_Ni_Mn_Mo | Fe7Cr17Ni21Mn52Mo3 | 0.0398791 | -3.8332 | 7.5 | 29.65738 | 278.6254 | 142.3473 | 32.84 | 158.8116
5569 | 5569 | 5569 | 7 | 16 | 28 | 43 | 6 | 88.41962 | 0.2587066 | 0.0687839 | 344.9198 | 1 | 1 | 1 | 344.9198 | Fe_Cr_Ni_Mn_Mo | Fe7Cr16Ni28Mn43Mo6 | 0.04066068 | -4.7464 | 7.69 | 32.49785 | 276.8861 | 102.2494 | 130.8106 | 108.9388 | 276.8861 | 102.2494 | 130.8106 | 108.9388
5570 | 5570 | 5570 | 7 | 15 | 33 | 36 | 9 | 89.74449 | 0.2640178 | 0.07934145 | 449.9594 | 1 | 1 | 1 | 449.9594 | Fe_Cr_Ni_Mn_Mo | Fe7Cr15Ni33Mn36Mo9 | 0.04102267 | -5.2164 | 7.82 | 33.99059 | 300.1562 | 90.18493 | 171.7392 | 119.4481 | 300.1562 | 90.18493 | 171.7392 | 119.4481
5571 | 5571 | 5571 | 8 | 13 | 36 | 30 | 14 | 91.93272 | 0.2682309 | 0.09195993 | 594.4597 | 1 | 0 | 0 |  | Fe_Cr_Ni_Mn_Mo | Fe8Cr13Ni36Mn30Mo14 | 0.04160936 | -5.281051 | 7.881188 | 35.66474 | 335.9362 | 78.21926 | 228.9957 | 106.9754
5572 | 5572 | 5572 | 9 | 11 | 38 | 24 | 19 | 94.20879 | 0.2715479 | 0.1021814 | 730.5313 | 1 | 0 | 0 |  | Fe_Cr_Ni_Mn_Mo | Fe9Cr11Ni38Mn24Mo19 | 0.04220783 | -5.330066 | 7.920792 | 36.26953 | 346.1802 | 92.63705 | 242.822 | 134.8927
5573 | 5573 | 5573 | 10 | 9 | 38 | 18 | 25 | 97.23012 | 0.27364 | 0.1113762 | 874.5946 | 1 | 0 | 0 |  | Fe_Cr_Ni_Mn_Mo | Fe10Cr9Ni38Mn18Mo25 | 0.04298989 | -5.3168 | 7.9 | 36.30138 | 374.6996 | 110.3164 | 323.9328 | 122.867
5574 | 5574 | 5574 | 11 | 7 | 37 | 12 | 33 | 101.1608 | 0.2748157 | 0.11961 | 1030.32 | 1 | 0 | 0 |  | Fe_Cr_Ni_Mn_Mo | Fe11Cr7Ni37Mn12Mo33 | 0.04391617 | -5.3524 | 7.82 | 35.35194 | 416.8245 | 129.2107 | 377.4288 | 140.2381
5575 | 5575 | 5575 | 12 | 5 | 32 | 7 | 44 | 106.5667 | 0.273825 | 0.123367 | 1153.439 | 0 | 0 | 0 |  | Fe_Cr_Ni_Mn_Mo | Fe12Cr5Ni32Mn7Mo44 | 0.0445978 | -5.2168 | 7.59 | 33.77336 | 509.3896 | 154.5971 | 338.0921 | 179.3854
5576 | 5576 | 5576 | 12 | 4 | 23 | 4 | 57 | 112.9274 | 0.2704879 | 0.1176338 | 1151.217 | 0 | 0 | 0 |  | Fe_Cr_Ni_Mn_Mo | Fe12Cr4Ni23Mn4Mo57 | 0.04355201 | -4.5412 | 7.2 | 31.87774 | 601.6543 | 157.0266 | 186.7612 | 153.9643
5577 | 5577 | 5577 | 5 | 10 | 37 | 42 | 6 | 85.96746 | 0.2666739 | 0.072298 | 369.0161 | 1 | 1 | 1 | 369.0161 | Fe_Cr_Ni_Mn_Mo | Fe5Cr10Ni37Mn42Mo6 | 0.04073767 | -5.9824 | 8 | 33.11963 | 262.2704 | 101.7285 | 101.9147 | 100.1911 | 262.2704 | 101.7285 | 101.9147 | 100.1911
5578 | 5578 | 5578 | 5 | 10 | 41 | 35 | 9 | 87.71625 | 0.2705604 | 0.08212526 | 470.4774 | 1 | 1 | 1 | 470.4774 | Fe_Cr_Ni_Mn_Mo | Fe5Cr10Ni41Mn35Mo9 | 0.04101713 | -6.0832 | 8.09 | 34.19064 | 285.6383 | 93.12035 | 156.453 | 103.3111 | 285.6383 | 93.12035 | 156.453 | 103.3111
5579 | 5579 | 5579 | 6 | 9 | 44 | 28 | 13 | 89.79487 | 0.2743082 | 0.09294582 | 596.4498 | 1 | 0 | 0 |  | Fe_Cr_Ni_Mn_Mo | Fe6Cr9Ni44Mn28Mo13 | 0.04135894 | -6.0184 | 8.16 | 34.83834 | 289.4994 | 86.22318 | 225.14 | 106.1043
5580 | 5580 | 5580 | 7 | 8 | 45 | 22 | 18 | 92.51629 | 0.2763935 | 0.1034516 | 737.1779 | 1 | 0 | 0 |  | Fe_Cr_Ni_Mn_Mo | Fe7Cr8Ni45Mn22Mo18 | 0.04193012 | -5.8864 | 8.16 | 35.19588 | 297.2029 | 90.68136 | 254.4865 | 131.5133
5581 | 5581 | 5581 | 8 | 6 | 45 | 16 | 25 | 96.04644 | 0.2780145 | 0.1145143 | 909.2506 | 1 | 0 | 0 |  | Fe_Cr_Ni_Mn_Mo | Fe8Cr6Ni45Mn16Mo25 | 0.04289329 | -5.8004 | 8.12 | 35.10256 | 310.226 | 98.66958 | 350.8784 | 134.1149
5582 | 5582 | 5582 | 9 | 5 | 43 | 11 | 32 | 99.80611 | 0.2779882 | 0.1218068 | 1049.684 | 1 | 0 | 0 |  | Fe_Cr_Ni_Mn_Mo | Fe9Cr5Ni43Mn11Mo32 | 0.04378459 | -5.7784 | 8.01 | 34.18699 | 349.3461 | 123.0368 | 410.9872 | 123.5539
5583 | 5583 | 5583 | 11 | 3 | 38 | 6 | 43 | 105.0821 | 0.2768714 | 0.1267453 | 1189.127 | 0 | 0 | 0 |  | Fe_Cr_Ni_Mn_Mo | Fe11Cr3Ni38Mn6Mo43 | 0.04473081 | -5.704931 | 7.782178 | 32.30667 | 433.4877 | 153.8595 | 372.8108 | 159.8623
5584 | 5584 | 5584 | 3 | 6 | 50 | 32 | 9 | 85.99537 | 0.2775532 | 0.08489669 | 493.0885 | 1 | 1 | 1 | 493.0885 | Fe_Cr_Ni_Mn_Mo | Fe3Cr6Ni50Mn32Mo9 | 0.04082234 | -6.6392 | 8.38 | 33.78698 | 252.0145 | 97.27348 | 130.5019 | 88.09192 | 252.0145 | 97.27348 | 130.5019 | 88.09192
5585 | 5585 | 5585 | 4 | 6 | 52 | 25 | 13 | 88.49145 | 0.2799323 | 0.09547124 | 620.011 | 1 | 1 | 1 | 620.011 | Fe_Cr_Ni_Mn_Mo | Fe4Cr6Ni52Mn25Mo13 | 0.0410244 | -6.374 | 8.41 | 33.92624 | 246.636 | 75.96544 | 207.7406 | 102.5169 | 246.636 | 75.96544 | 207.7406 | 102.5169
5586 | 5586 | 5586 | 5 | 5 | 53 | 19 | 18 | 91.25669 | 0.2817117 | 0.1063731 | 767.2394 | 1 | 0 | 0 |  | Fe_Cr_Ni_Mn_Mo | Fe5Cr5Ni53Mn19Mo18 | 0.04158143 | -6.1696 | 8.41 | 33.81996 | 244.6198 | 84.1701 | 273.6425 | 115.5658
5587 | 5587 | 5587 | 6 | 4 | 53 | 13 | 23 | 94.11933 | 0.2830412 | 0.1155113 | 909.2929 | 1 | 0 | 0 |  | Fe_Cr_Ni_Mn_Mo | Fe6Cr4Ni53Mn13Mo23 | 0.04220947 | -6.067136 | 8.393939 | 32.71636 | 253.0714 | 109.4791 | 388.1819 | 114.217
5588 | 5588 | 5588 | 8 | 4 | 50 | 8 | 30 | 98.19065 | 0.2819635 | 0.123894 | 1064.887 | 1 | 0 | 0 |  | Fe_Cr_Ni_Mn_Mo | Fe8Cr4Ni50Mn8Mo30 | 0.04328217 | -6.0592 | 8.24 | 31.4331 | 282.7052 | 102.6627 | 463.2805 | 131.4722
5589 | 5589 | 5589 | 3 | 47 | 5 | 12 | 33 | 114.46 | 0.2423983 | 0.0910276 | 728.3198 | 0 | 0 | 0 |  | Fe_Cr_Ni_Mn_Mo | Fe3Cr47Ni5Mn12Mo33 | 0.04274308 | -0.2164 | 6.38 | 38.05049 | 603.3395 | 179.0294 | 551.1663 | 215.5112
5590 | 5590 | 5590 | 5 | 40 | 5 | 11 | 39 | 115.251 | 0.246696 | 0.0944829 | 789.7128 | 0 |  | 0 |  | Fe_Cr_Ni_Mn_Mo | Fe5Cr40Ni5Mn11Mo39 | 0.04315586 | -0.328 | 6.41 | 38.94406 | 667.736 | 166.0414 | 472.5534 | 237.1663
5591 | 5591 | 5591 | 7 | 34 | 4 | 10 | 44 | 116.1943 | 0.249704 | 0.09564479 | 822.8387 | 0 | 0 | 0 |  | Fe_Cr_Ni_Mn_Mo | Fe7Cr34Ni4Mn10Mo44 | 0.04313774 | -0.2179369 | 6.40404 | 39.31253 | 710.9415 | 157.8905 | 390.1039 | 224.8711
5592 | 5592 | 5592 | 11 | 27 | 4 | 9 | 49 | 116.1975 | 0.2539156 | 0.09830249 | 869.7398 | 0 | 0 | 0 |  | Fe_Cr_Ni_Mn_Mo | Fe11Cr27Ni4Mn9Mo49 | 0.0431115 | -0.4752 | 6.47 | 38.84894 | 717.2242 | 139.0749 | 321.3824 | 217.1683
5593 | 5593 | 5593 | 14 | 22 | 3 | 7 | 53 | 116.9729 | 0.2565867 | 0.09874473 | 892.3126 | 0 | 0 | 0 |  | Fe_Cr_Ni_Mn_Mo | Fe14Cr22Ni3Mn7Mo53 | 0.04302598 | -0.5942251 | 6.474747 | 37.65875 | 724.4963 | 144.1046 | 323.396 | 227.6673
5594 | 5594 | 5594 | 3 | 51 | 6 | 19 | 21 | 109.5632 | 0.2373049 | 0.08203287 | 574.9544 | 0 | 0 | 0 |  | Fe_Cr_Ni_Mn_Mo | Fe3Cr51Ni6Mn19Mo21 | 0.0412978 | -0.1272 | 6.49 | 35.8614 | 426.6516 | 146.3499 | 591.4122 | 248.839
5595 | 5595 | 5595 | 5 | 44 | 7 | 17 | 27 | 110.4119 | 0.2430014 | 0.08984723 | 680.7977 | 0 | 0 | 0 |  | Fe_Cr_Ni_Mn_Mo | Fe5Cr44Ni7Mn17Mo27 | 0.04229259 | -0.48 | 6.55 | 37.84178 | 532.7211 | 156.0921 | 520.5709 | 226.383
5596 | 5596 | 5596 | 7 | 38 | 8 | 16 | 32 | 110.7842 | 0.2475236 | 0.09468349 | 751.75 | 0 |  | 0 |  | Fe_Cr_Ni_Mn_Mo | Fe7Cr38Ni8Mn16Mo32 | 0.0428476 | -0.7818841 | 6.613861 | 38.93922 | 607.7897 | 158.4407 | 479.3647 | 222.0545
5597 | 5597 | 5597 | 10 | 32 | 8 | 14 | 36 | 111.2467 | 0.2515005 | 0.09902546 | 820.2636 | 0 | 0 | 0 |  | Fe_Cr_Ni_Mn_Mo | Fe10Cr32Ni8Mn14Mo36 | 0.04329178 | -0.9952 | 6.66 | 39.20663 | 672.935 | 152.918 | 424.073 | 216.8299
5598 | 5598 | 5598 | 14 | 26 | 9 | 11 | 40 | 111.432 | 0.2562228 | 0.1038082 | 896.028 | 0 | 0 | 0 |  | Fe_Cr_Ni_Mn_Mo | Fe14Cr26Ni9Mn11Mo40 | 0.04384179 | -1.5656 | 6.75 | 38.31136 | 703.1722 | 143.2174 | 412.9206 | 203.8552
5599 | 5599 | 5599 | 18 | 21 | 8 | 9 | 44 | 111.9714 | 0.2592597 | 0.1062114 | 943.1897 | 0 | 0 | 0 |  | Fe_Cr_Ni_Mn_Mo | Fe18Cr21Ni8Mn9Mo44 | 0.04419441 | -1.6432 | 6.77 | 37.5984 | 708.1514 | 141.121 | 380.8205 | 193.6203
5600 | 5600 | 5600 | 23 | 16 | 7 | 7 | 46 | 111.8174 | 0.2623688 | 0.108648 | 984.4709 | 0 | 0 | 0 |  | Fe_Cr_Ni_Mn_Mo | Fe23Cr16Ni7Mn7Mo46 | 0.04465544 | -1.796551 | 6.818182 | 36.38075 | 716.8076 | 143.4556 | 367.8529 | 194.5908
5601 | 5601 | 5601 | 3 | 52 | 4 | 29 | 12 | 105.1299 | 0.2306676 | 0.06614783 | 380.2418 | 0 | 0 | 0 |  | Fe_Cr_Ni_Mn_Mo | Fe3Cr52Ni4Mn29Mo12 | 0.04026339 | 0.7136 | 6.51 | 32.65869 | 303.2704 | 103.8174 | 509.6519 | 265.6104
5602 | 5602 | 5602 | 4 | 46 | 8 | 27 | 16 | 104.9274 | 0.2378125 | 0.07545982 | 476.7259 | 0 | 0 | 0 |  | Fe_Cr_Ni_Mn_Mo | Fe4Cr46Ni8Mn27Mo16 | 0.04096905 | -0.3654544 | 6.663366 | 35.12773 | 358.7697 | 111.2988 | 437.883 | 243.3451
5603 | 5603 | 5603 | 6 | 39 | 10 | 24 | 21 | 105.522 | 0.2442155 | 0.08650649 | 606.3674 | 0 | 0 | 0 |  | Fe_Cr_Ni_Mn_Mo | Fe6Cr39Ni10Mn24Mo21 | 0.041792 | -0.9336 | 6.76 | 37.4127 | 448.4411 | 135.1713 | 411.1706 | 228.3481
5604 | 5604 | 5604 | 9 | 34 | 12 | 21 | 25 | 105.782 | 0.2496712 | 0.09294515149 | 690.5514 | 0 | 0 | 0 |  | Fe_Cr_Ni_Mn_Mo | Fe9Cr34Ni12Mn21Mo25 | 0.04240998 | -1.525733 | 6.861386 | 38.09527 | 535.9553 | 145.86 | 422.4624 | 207.3133
5605 | 5605 | 5605 | 13 | 29 | 13 | 17 | 28 | 106.0402 | 0.2545564 | 0.09952082 | 780.8066 | 0 | 0 | 0 |  | Fe_Cr_Ni_Mn_Mo | Fe13Cr29Ni13Mn17Mo28 | 0.04301584 | -2.0128 | 6.95 | 37.8168 | 608.6862 | 134.7754 | 461.968 | 203.8059
5606 | 5606 | 5606 | 17 | 24 | 14 | 14 | 31 | 106.0756 | 0.259016 | 0.1046202 | 854.4951 | 0 | 0 | 0 |  | Fe_Cr_Ni_Mn_Mo | Fe17Cr24Ni14Mn14Mo31 | 0.04358238 | -2.4216 | 7.04 | 37.30469 | 656.051 | 146.3558 | 446.438 | 173.2846
5607 | 5607 | 5607 | 23 | 19 | 13 | 11 | 34 | 106.1989 | 0.2628924 | 0.1087466 | 918.745 | 0 | 0 | 0 |  | Fe_Cr_Ni_Mn_Mo | Fe23Cr19Ni13Mn11Mo34 | 0.04421657 | -2.5112 | 7.09 | 36.42128 | 678.6627 | 138.2367 | 452.7049 | 171.8073
5608 | 5608 | 5608 | 29 | 15 | 12 | 8 | 36 | 106.1181 | 0.2661941 | 0.1120201 | 969.8246 | 0 | 0 | 0 |  | Fe_Cr_Ni_Mn_Mo | Fe29Cr15Ni12Mn8Mo36 | 0.04472987 | -2.6364 | 7.14 | 34.98157 | 692.3749 | 135.6313 | 494.8429 | 170.8588
5609 | 5609 | 5609 | 36 | 12 | 9 | 6 | 37 | 105.8846 | 0.268247 | 0.1135553 | 993.6807 | 0 | 0 | 0 |  | Fe_Cr_Ni_Mn_Mo | Fe36Cr12Ni9Mn6Mo37 | 0.04513328 | -2.4036 | 7.14 | 33.84952 | 694.9767 | 135.719 | 522.7632 | 156.9922
5610 | 5610 | 5610 | 3 | 43 | 6 | 38 | 10 | 100.9054 | 0.2327693 | 0.06337721 | 337.7141 | 0 | 0 | 0 |  | Fe_Cr_Ni_Mn_Mo | Fe3Cr43Ni6Mn38Mo10 | 0.04033119 | 0.3572 | 6.68 | 32.86503 | 303.7274 | 102.6274 | 363.4733 | 239.9677
5611 | 5611 | 5611 | 4 | 38 | 10 | 34 | 13 | 100.95 | 0.2396059 | 0.0753385 | 453.5255 | 0 | 0 | 0 |  | Fe_Cr_Ni_Mn_Mo | Fe4Cr38Ni10Mn34Mo13 | 0.04083432 | -0.7476788 | 6.828283 | 35.11231 | 330.3002 | 99.93665 | 335.0659 | 191.1777
5612 | 5612 | 5612 | 7 | 33 | 14 | 29 | 16 | 100.8436 | 0.2471637 | 0.084954 | 558.3198 | 0 | 0 | 0 |  | Fe_Cr_Ni_Mn_Mo | Fe7Cr33Ni14Mn29Mo16 | 0.0414327 | -1.823079 | 7 | 36.25517 | 370.4276 | 98.82381 | 331.4229 | 218.3663
5613 | 5613 | 5613 | 10 | 29 | 17 | 25 | 19 | 100.9432 | 0.253013 | 0.09149992 | 637.7239 | 0 | 0 | 0 |  | Fe_Cr_Ni_Mn_Mo | Fe10Cr29Ni17Mn25Mo19 | 0.0419404 | -2.5188 | 7.13 | 36.7384 | 435.4741 | 100.4303 | 328.8297 | 200.693
5614 | 5614 | 5614 | 15 | 25 | 19 | 20 | 21 | 100.7553 | 0.258681 | 0.09763928 | 714.7953 | 0 | 0 | 0 |  | Fe_Cr_Ni_Mn_Mo | Fe15Cr25Ni19Mn20Mo21 | 0.04231111 | -3.0532 | 7.26 | 36 | 494.5854 | 103.8152 | 392.0739 | 177.6996
5615 | 5615 | 5615 | 20 | 21 | 19 | 16 | 24 | 101.2067 | 0.2628724 | 0.1031171 | 792.3549 | 0 | 0 | 0 |  | Fe_Cr_Ni_Mn_Mo | Fe20Cr21Ni19Mn16Mo24 | 0.04284115 | -3.186 | 7.32 | 35.57471 | 566.5876 | 114.6097 | 459.3536 | 153.2263
5616 | 5616 | 5616 | 26 | 17 | 18 | 12 | 26 | 101.3498 | 0.2667053 | 0.1078122 | 860.6234 | 0 | 0 | 0 |  | Fe_Cr_Ni_Mn_Mo | Fe26Cr17Ni18Mn12Mo26 | 0.04324469 | -3.227426 | 7.373737 | 34.46503 | 597.5773 | 126.2854 | 481.1123 | 158.1954
5617 | 5617 | 5617 | 34 | 13 | 17 | 9 | 28 | 100.9371 | 0.2705203 | 0.1098487 | 890.8981 | 0 | 0 | 0 |  | Fe_Cr_Ni_Mn_Mo | Fe34Cr13Ni17Mn9Mo28 | 0.0435301 | -3.180473 | 7.435644 | 33.05122 | 611.3285 | 137.5621 | 538.3456 | 128.9748
5618 | 5618 | 5618 | 43 | 11 | 12 | 6 | 28 | 100.7634 | 0.2722128 | 0.1111272 | 909.7914 | 0 | 0 | 0 |  | Fe_Cr_Ni_Mn_Mo | Fe43Cr11Ni12Mn6Mo28 | 0.04346915 | -2.7172 | 7.4 | 31.42913 | 630.972 | 139.865 | 562.5146 | 109.2776
5619 | 5619 | 5619 | 3 | 35 | 9 | 45 | 8 | 96.92251 | 0.2357777 | 0.06087675 | 301.7146 | 0 | 0 | 0 |  | Fe_Cr_Ni_Mn_Mo | Fe3Cr35Ni9Mn45Mo8 | 0.03995309 | -0.4824 | 6.87 | 32.32507 | 294.9791 | 120.0822 | 254.4092 | 218.3379
5620 | 5620 | 5620 | 5 | 31 | 14 | 39 | 10 | 96.67454 | 0.2436197 | 0.07281763 | 409.519 | 0 | 0 | 0 |  | Fe_Cr_Ni_Mn_Mo | Fe5Cr31Ni14Mn39Mo10 | 0.04063375 | -1.801041 | 7.060606 | 34.03246 | 306.3788 | 106.7492 | 267.6968 | 197.2946
5621 | 5621 | 5621 | 8 | 27 | 19 | 33 | 12 | 96.31453 | 0.2515233 | 0.08172058 | 499.6306 | 0 | 0 | 0 |  | Fe_Cr_Ni_Mn_Mo | Fe8Cr27Ni19Mn33Mo12 | 0.04115998 | -2.919294 | 7.262626 | 34.81495 | 331.065 | 75.41094 | 273.7668 | 163.4138
5622 | 5622 | 5622 | 12 | 24 | 22 | 28 | 14 | 96.25904 | 0.2574683 | 0.08694966 | 559.3814 | 0 | 0 | 0 |  | Fe_Cr_Ni_Mn_Mo | Fe12Cr24Ni22Mn28Mo14 | 0.04146905 | -3.4512 | 7.4 | 34.87635 | 369.1077 | 72.64784 | 285.0743 | 158.6808
5623 | 5623 | 5623 | 17 | 20 | 24 | 23 | 16 | 96.09863 | 0.2632566 | 0.09315693 | 632.4138 | 0 | 0 | 0 |  | Fe_Cr_Ni_Mn_Mo | Fe17Cr20Ni24Mn23Mo16 | 0.04170426 | -3.7616 | 7.53 | 34.53621 | 402.7269 | 81.29737 | 313.4837 | 146.5266
5624 | 5624 | 5624 | 22 | 17 | 25 | 18 | 18 | 96.32226 | 0.2677742 | 0.09841971 | 700.3875 | 0 | 0 | 0 |  | Fe_Cr_Ni_Mn_Mo | Fe22Cr17Ni25Mn18Mo18 | 0.041772 | -3.9036 | 7.62 | 33.66363 | 448.2076 | 105.6547 | 383.8798 | 138.6049
5625 | 5625 | 5625 | 30 | 13 | 24 | 13 | 20 | 96.33487 | 0.2723985 | 0.1030731 | 763.4786 | 1 | 0 | 0 |  | Fe_Cr_Ni_Mn_Mo | Fe30Cr13Ni24Mn13Mo20 | 0.04179573 | -3.7728 | 7.69 | 32.22484 | 486.8744 | 105.9457 | 419.939 | 131.3484
5626 | 5626 | 5626 | 38 | 11 | 22 | 9 | 20 | 95.87194 | 0.2754372 | 0.1041284 | 777.6236 | 1 | 0 | 0 |  | Fe_Cr_Ni_Mn_Mo | Fe38Cr11Ni22Mn9Mo20 | 0.04105112 | -3.548 | 7.73 | 30.06726 | 495.7132 | 118.6188 | 509.8085 | 110.8576
5627 | 5627 | 5627 | 50 | 8 | 16 | 6 | 20 | 95.2617 | 0.2779089 | 0.1043029 | 779.0946 | 1 | 0 | 0 |  | Fe_Cr_Ni_Mn_Mo | Fe50Cr8Ni16Mn6Mo20 | 0.04042879 | -2.8832 | 7.7 | 28.24819 | 521.3016 | 117.1801 | 543.2303 | 99.753
5628 | 5628 | 5628 | 3 | 25 | 14 | 50 | 7 | 92.83008 | 0.2419707 | 0.06460218 | 318.514 | 0 | 0 | 0 |  | Fe_Cr_Ni_Mn_Mo | Fe3Cr25Ni14Mn50Mo7 | 0.0394716 | -1.912866 | 7.131313 | 32.6683 | 307.66 | 164.1374 | 147.6193 | 184.7889
5629 | 5629 | 5629 | 6 | 23 | 21 | 42 | 8 | 92.32614 | 0.2510582 | 0.0706217 | 373.5157 | 0 | 0 | 0 |  | Fe_Cr_Ni_Mn_Mo | Fe6Cr23Ni21Mn42Mo8 | 0.04062449 | -3.3948 | 7.38 | 33.36225 | 298.4774 | 127.0586 | 184.4734 | 145.887
5630 | 5630 | 5630 | 9 | 20 | 26 | 36 | 9 | 91.73572 | 0.2582619 | 0.0768103 | 432.155 | 0 | 0 | 0 |  | Fe_Cr_Ni_Mn_Mo | Fe9Cr20Ni26Mn36Mo9 | 0.04099298 | -4.2064 | 7.58 | 33.55592 | 310.9038 | 88.61887 | 202.7805 | 113.551
5631 | 5631 | 5631 | 13 | 18 | 28 | 29 | 11 | 92.36912 | 0.2635986 | 0.0858657 | 528.7588 | 0 | 0 | 0 |  | Fe_Cr_Ni_Mn_Mo | Fe13Cr18Ni28Mn29Mo11 | 0.04114765 | -4.403224 | 7.686869 | 33.61861 | 345.1039 | 69.24194 | 249.1695 | 134.4733
5632 | 5632 | 5632 | 18 | 16 | 30 | 24 | 12 | 92.1829 | 0.2684084 | 0.08782082 | 553.8592 | 1 | 0 | 0 |  | Fe_Cr_Ni_Mn_Mo | Fe18Cr16Ni30Mn24Mo12 | 0.04086786 | -4.4928 | 7.8 | 32.65639 | 362.2412 | 74.2398 | 261.023 | 133.579
5633 | 5633 | 5633 | 25 | 13 | 31 | 18 | 14 | 92.35158 | 0.2736331 | 0.09165706 | 603.0568 | 1 | 1 | 1 | 603.0568 | Fe_Cr_Ni_Mn_Mo | Fe25Cr13Ni31Mn18Mo14 | 0.04047127 | -4.379963 | 7.90099 | 31.4119 | 368.5184 | 86.41885 | 316.7111 | 129.1685 | 368.5184 | 86.41885 | 316.7111 | 129.1685
5634 | 5634 | 5634 | 32 | 10 | 30 | 13 | 15 | 92.23257 | 0.2777026 | 0.09675144 | 663.6032 | 1 | 0 | 0 |  | Fe_Cr_Ni_Mn_Mo | Fe32Cr10Ni30Mn13Mo15 | 0.03983018 | -4.134 | 7.97 | 29.74475 | 384.7144 | 97.37616 | 396.1639 | 111.5592
5635 | 5635 | 5635 | 42 | 8 | 26 | 8 | 15 | 91.98364 | 0.2807797 | 0.09905658 | 692.4864 | 1 | 0 | 0 |  | Fe_Cr_Ni_Mn_Mo | Fe42Cr8Ni26Mn8Mo15 | 0.03833535 | -3.633099 | 7.979798 | 27.10423 | 394.6076 | 91.43769 | 466.0807 | 100.0206
5636 | 5636 | 5636 | 55 | 6 | 19 | 5 | 15 | 91.638 | 0.2824684 | 0.09654766 | 665.1891 | 1 | 0 | 0 |  | Fe_Cr_Ni_Mn_Mo | Fe55Cr6Ni19Mn5Mo15 | 0.037054 | -2.8752 | 7.91 | 25.08306 | 425.6907 | 107.1776 | 498.2321 | 100.3814
5637 | 5637 | 5637 | 3 | 17 | 21 | 52 | 7 | 89.66525 | 0.250001 | 0.06669597 | 326.9726 | 0 | 0 | 0 |  | Fe_Cr_Ni_Mn_Mo | Fe3Cr17Ni21Mn52Mo7 | 0.03942872 | -3.558 | 7.42 | 33.6458 | 306.7998 | 179.3962 | 82.29684 | 165.6329
5638 | 5638 | 5638 | 6 | 16 | 28 | 43 | 7 | 89.03425 | 0.2583917 | 0.0714772 | 370.4139 | 1 | 1 | 1 | 370.4139 | Fe_Cr_Ni_Mn_Mo | Fe6Cr16Ni28Mn43Mo7 | 0.04068509 | -4.71 | 7.67 | 33.34352 | 277.998 | 114.2481 | 130.8546 | 145.4375 | 277.998 | 114.2481 | 130.8546 | 145.4375
5639 | 5639 | 5639 | 9 | 15 | 33 | 36 | 7 | 88.51878 | 0.264724 | 0.07425564 | 397.7042 | 1 | 1 | 1 | 397.7042 | Fe_Cr_Ni_Mn_Mo | Fe9Cr15Ni33Mn36Mo7 | 0.04077326 | -5.2404 | 7.86 | 32.49615 | 287.3692 | 88.8974 | 152.6223 | 95.92017 | 287.3692 | 88.8974 | 152.6223 | 95.92017
5640 | 5640 | 5640 | 14 | 13 | 36 | 30 | 8 | 88.33543 | 0.270479 | 0.07599898 | 418.4187 | 1 | 1 | 1 | 418.4187 | Fe_Cr_Ni_Mn_Mo | Fe14Cr13Ni36Mn30Mo8 | 0.04051061 | -5.241055 | 8 | 31.85996 | 311.8338 | 83.01938 | 191.7557 | 92.38779 | 311.8338 | 83.01938 | 191.7557 | 92.38779
5641 | 5641 | 5641 | 19 | 11 | 38 | 24 | 9 | 88.29239 | 0.275464 | 0.08005869 | 461.0738 | 1 | 1 | 1 | 461.0738 | Fe_Cr_Ni_Mn_Mo | Fe19Cr11Ni38Mn24Mo9 | 0.0398479 | -5.098716 | 8.118812 | 30.79701 | 315.9691 | 84.34144 | 209.0485 | 82.4221 | 315.9691 | 84.34144 | 209.0485 | 82.4221
5642 | 5642 | 5642 | 25 | 9 | 38 | 18 | 10 | 88.4322 | 0.2796717 | 0.08626091 | 526.8757 | 1 | 1 | 1 | 526.8757 | Fe_Cr_Ni_Mn_Mo | Fe25Cr9Ni38Mn18Mo10 | 0.03885665 | -4.7708 | 8.2 | 29.27439 | 319.4253 | 88.90588 | 252.0692 | 95.50672 | 319.4253 | 88.90588 | 252.0692 | 95.50672
5643 | 5643 | 5643 | 33 | 7 | 37 | 12 | 11 | 88.56683 | 0.2836464 | 0.08930059 | 564.2697 | 1 | 1 | 1 | 564.2697 | Fe_Cr_Ni_Mn_Mo | Fe33Cr7Ni37Mn12Mo11 | 0.03727679 | -4.314 | 8.26 | 26.96368 | 311.0319 | 79.35154 | 338.2285 | 103.2126 | 311.0319 | 79.35154 | 338.2285 | 103.2126
5644 | 5644 | 5644 | 44 | 5 | 32 | 7 | 12 | 88.88368 | 0.2861601 | 0.09150994 | 593.9249 | 1 | 1 | 1 | 593.9249 | Fe_Cr_Ni_Mn_Mo | Fe44Cr5Ni32Mn7Mo12 | 0.03569629 | -3.6808 | 8.23 | 24.55687 | 320.3602 | 67.84069 | 423.2366 | 96.08916 | 320.3602 | 67.84069 | 423.2366 | 96.08916
5645 | 5645 | 5645 | 57 | 4 | 23 | 4 | 12 | 89.06049 | 0.2865759 | 0.09030423 | 583.8688 | 1 | 1 | 1 | 583.8688 | Fe_Cr_Ni_Mn_Mo | Fe57Cr4Ni23Mn4Mo12 | 0.03410204 | -2.9032 | 8.1 | 22.55194 | 355.1411 | 99.14759 | 468.925 | 81.62281 | 355.1411 | 99.14759 | 468.925 | 81.62281
5646 | 5646 | 5646 | 6 | 10 | 37 | 42 | 5 | 85.33824 | 0.2670617 | 0.06929946 | 341.2589 | 1 | 1 | 1 | 341.2589 | Fe_Cr_Ni_Mn_Mo | Fe6Cr10Ni37Mn42Mo5 | 0.04067144 | -5.9964 | 8.02 | 32.29412 | 272.042 | 94.56762 | 74.42334 | 106.8901 | 272.042 | 94.56762 | 74.42334 | 106.8901
5647 | 5647 | 5647 | 9 | 10 | 41 | 35 | 5 | 85.21343 | 0.2722127 | 0.0707226 | 356.9139 | 1 | 1 | 1 | 356.9139 | Fe_Cr_Ni_Mn_Mo | Fe9Cr10Ni41Mn35Mo5 | 0.04034557 | -6.0512 | 8.17 | 31.24164 | 279.0809 | 92.37428 | 104.9052 | 76.51175 | 279.0809 | 92.37428 | 104.9052 | 76.51175
5648 | 5648 | 5648 | 13 | 9 | 44 | 28 | 6 | 85.46409 | 0.2773351 | 0.07493628 | 399.1844 | 1 | 1 | 1 | 399.1844 | Fe_Cr_Ni_Mn_Mo | Fe13Cr9Ni44Mn28Mo6 | 0.03959046 | -5.8196 | 8.3 | 30.35441 | 283.5632 | 78.7191 | 129.2558 | 63.29656 | 283.5632 | 78.7191 | 129.2558 | 63.29656
5649 | 5649 | 5649 | 18 | 8 | 45 | 22 | 7 | 85.81874 | 0.281217 | 0.07849765 | 437.2866 | 1 | 1 | 1 | 437.2866 | Fe_Cr_Ni_Mn_Mo | Fe18Cr8Ni45Mn22Mo7 | 0.03852619 | -5.4156 | 8.38 | 29.07559 | 272.2606 | 83.78928 | 167.3941 | 76.26455 | 272.2606 | 83.78928 | 167.3941 | 76.26455
5650 | 5650 | 5650 | 25 | 6 | 45 | 16 | 8 | 85.91237 | 0.2855015 | 0.08175006 | 473.3014 | 1 | 1 | 1 | 473.3014 | Fe_Cr_Ni_Mn_Mo | Fe25Cr6Ni45Mn16Mo8 | 0.03699724 | -4.8552 | 8.46 | 27.17554 | 273.0382 | 84.2275 | 201.0736 | 80.21043 | 273.0382 | 84.2275 | 201.0736 | 80.21043
5651 | 5651 | 5651 | 32 | 5 | 43 | 11 | 9 | 86.41792 | 0.2878969 | 0.08454009 | 506.8709 | 1 | 1 | 1 | 506.8709 | Fe_Cr_Ni_Mn_Mo | Fe32Cr5Ni43Mn11Mo9 | 0.0353911 | -4.3524 | 8.47 | 25.16565 | 274.353 | 83.62184 | 282.0974 | 100.1068 | 274.353 | 83.62184 | 282.0974 | 100.1068
5652 | 5652 | 5652 | 43 | 3 | 38 | 6 | 11 | 87.31578 | 0.2898706 | 0.08684597 | 539.9067 | 1 | 1 | 1 | 539.9067 | Fe_Cr_Ni_Mn_Mo | Fe43Cr3Ni38Mn6Mo11 | 0.03414431 | -3.734928 | 8.415842 | 23.06017 | 280.9392 | 75.06895 | 388.2599 | 91.02595 | 280.9392 | 75.06895 | 388.2599 | 91.02595
5653 | 5653 | 5653 | 9 | 6 | 50 | 32 | 3 | 82.16586 | 0.2804091 | 0.06531618 | 305.1211 | 1 | 1 | 1 | 305.1211 | Fe_Cr_Ni_Mn_Mo | Fe9Cr6Ni50Mn32Mo3 | 0.03930312 | -6.4376 | 8.5 | 29.46116 | 261.2624 | 87.61329 | 76.4322 | 63.68728 | 261.2624 | 87.61329 | 76.4322 | 63.68728
5654 | 5654 | 5654 | 13 | 6 | 52 | 25 | 4 | 82.82595 | 0.2842752 | 0.06884965 | 339.8405 | 1 | 1 | 1 | 339.8405 | Fe_Cr_Ni_Mn_Mo | Fe13Cr6Ni52Mn25Mo4 | 0.03792597 | -5.9096 | 8.59 | 28.22676 | 248.6392 | 73.21461 | 100.8537 | 56.69619 | 248.6392 | 73.21461 | 100.8537 | 56.69619
5655 | 5655 | 5655 | 18 | 5 | 53 | 19 | 5 | 83.20456 | 0.2880162 | 0.07222995 | 373.6543 | 1 | 1 | 1 | 373.6543 | Fe_Cr_Ni_Mn_Mo | Fe18Cr5Ni53Mn19Mo5 | 0.03628498 | -5.3116 | 8.67 | 26.64789 | 239.521 | 77.15739 | 116.0963 | 61.55515 | 239.521 | 77.15739 | 116.0963 | 61.55515
5656 | 5656 | 5656 | 23 | 4 | 53 | 13 | 6 | 83.6661 | 0.2913457 | 0.07919684 | 441.1181 | 1 | 1 | 1 | 441.1181 | Fe_Cr_Ni_Mn_Mo | Fe23Cr4Ni53Mn13Mo6 | 0.03414467 | -4.707275 | 8.737374 | 24.49406 | 217.3669 | 72.81996 | 156.3115 | 55.93361 | 217.3669 | 72.81996 | 156.3115 | 55.93361
5657 | 5657 | 5657 | 30 | 4 | 50 | 8 | 8 | 85.17985 | 0.2921159 | 0.0819006 | 477.8938 | 1 | 1 | 1 | 477.8938 | Fe_Cr_Ni_Mn_Mo | Fe30Cr4Ni50Mn8Mo8 | 0.03268812 | -4.2464 | 8.68 | 22.64597 | 227.1423 | 86.06809 | 263.2003 | 98.87117 | 227.1423 | 86.06809 | 263.2003 | 98.87117
5658 | 5658 | 5658 | 5 | 47 | 33 | 12 | 3 | 97.04649 | 0.2534203 | 0.05890518 | 298.0658 | 0 | 0 | 0 |  | Fe_Cr_Ni_Mn_Mo | Fe5Cr47Ni33Mn12Mo3 | 0.02983192 | -5.602 | 7.54 | 21.36914 | 214.299 | 67.80219 | 726.5189 | 163.0142
5659 | 5659 | 5659 | 5 | 40 | 39 | 11 | 5 | 95.6119 | 0.2605934 | 0.06892161 | 384.145 | 1 | 0 | 0 |  | Fe_Cr_Ni_Mn_Mo | Fe5Cr40Ni39Mn11Mo5 | 0.03110471 | -6.0808 | 7.77 | 22.96171 | 229.0144 | 54.78309 | 650.8621 | 157.1657
5660 | 5660 | 5660 | 4 | 34 | 44 | 10 | 7 | 94.72891 | 0.266194 | 0.07785026 | 467.7556 | 1 | 1 | 1 | 467.7556 | Fe_Cr_Ni_Mn_Mo | Fe4Cr34Ni44Mn10Mo7 | 0.03238724 | -6.392001 | 7.959596 | 24.20367 | 232.3747 | 50.83891 | 578.7258 | 134.8186 | 232.3747 | 50.83891 | 578.7258 | 134.8186
5661 | 5661 | 5661 | 4 | 27 | 49 | 9 | 11 | 94.48435 | 0.2721147 | 0.09120749 | 608.7298 | 1 | 1 | 1 | 608.7298 | Fe_Cr_Ni_Mn_Mo | Fe4Cr27Ni49Mn9Mo11 | 0.03490047 | -6.4676 | 8.13 | 26.04822 | 227.0258 | 61.0465 | 542.459 | 96.01444 | 227.0258 | 61.0465 | 542.459 | 96.01444
5662 | 5662 | 5662 | 3 | 22 | 53 | 7 | 14 | 94.63948 | 0.2764414 | 0.101107 | 724.1138 | 1 | 1 | 1 | 724.1138 | Fe_Cr_Ni_Mn_Mo | Fe3Cr22Ni53Mn7Mo14 | 0.03613409 | -6.527497 | 8.272727 | 26.38781 | 223.3465 | 71.66698 | 559.8713 | 75.45062 | 223.3465 | 71.66698 | 559.8713 | 75.45062
5663 | 5663 | 5663 | 6 | 51 | 21 | 19 | 3 | 98.93312 | 0.2428814 | 0.05378522 | 256.9298 | 0 | 0 | 0 |  | Fe_Cr_Ni_Mn_Mo | Fe6Cr51Ni21Mn19Mo3 | 0.0340507 | -3.8004 | 7.15 | 23.24887 | 187.5411 | 36.39703 | 662.1828 | 209.0919
5664 | 5664 | 5664 | 7 | 44 | 27 | 17 | 5 | 97.4664 | 0.2510435 | 0.06450156 | 346.133 | 0 | 0 | 0 |  | Fe_Cr_Ni_Mn_Mo | Fe7Cr44Ni27Mn17Mo5 | 0.03456605 | -4.7072 | 7.39 | 24.98319 | 204.3777 | 33.00998 | 647.3118 | 174.7566
5665 | 5665 | 5665 | 8 | 38 | 32 | 16 | 7 | 96.26658 | 0.2575571 | 0.07293379 | 422.4586 | 0 | 0 | 0 |  | Fe_Cr_Ni_Mn_Mo | Fe8Cr38Ni32Mn16Mo7 | 0.03541029 | -5.226154 | 7.584158 | 26.3794 | 228.7885 | 40.63008 | 566.5352 | 172.035
5666 | 5666 | 5666 | 8 | 32 | 36 | 14 | 10 | 96.05035 | 0.2631511 | 0.08346072 | 529.7659 | 0 | 0 | 0 |  | Fe_Cr_Ni_Mn_Mo | Fe8Cr32Ni36Mn14Mo10 | 0.03658757 | -5.6048 | 7.74 | 27.8862 | 252.1345 | 57.97822 | 541.4194 | 161.807
5667 | 5667 | 5667 | 9 | 26 | 40 | 11 | 14 | 96.31593 | 0.2689357 | 0.09491919 | 661.1364 | 0 | 0 | 0 |  | Fe_Cr_Ni_Mn_Mo | Fe9Cr26Ni40Mn11Mo14 | 0.03778961 | -5.8336 | 7.89 | 28.74909 | 271.4625 | 71.27625 | 551.369 | 126.6657
5668 | 5668 | 5668 | 8 | 21 | 44 | 9 | 18 | 96.89955 | 0.2730529 | 0.1047132 | 784.9002 | 1 | 0 | 0 |  | Fe_Cr_Ni_Mn_Mo | Fe8Cr21Ni44Mn9Mo18 | 0.0391801 | -6.0608 | 8.01 | 29.39456 | 271.6972 | 88.87682 | 538.7864 | 90.60764
5669 | 5669 | 5669 | 7 | 16 | 46 | 7 | 23 | 98.29825 | 0.2759977 | 0.1145733 | 925.755 | 0 | 0 | 0 |  | Fe_Cr_Ni_Mn_Mo | Fe7Cr16Ni46Mn7Mo23 | 0.04092159 | -6.196511 | 8.070707 | 29.92116 | 286.2265 | 106.2401 | 539.0074 | 87.76697
5670 | 5670 | 5670 | 4 | 52 | 12 | 29 | 3 | 99.67995 | 0.2331243 | 0.04746827 | 206.0466 | 0 | 0 | 0 |  | Fe_Cr_Ni_Mn_Mo | Fe4Cr52Ni12Mn29Mo3 | 0.03764742 | -1.7124 | 6.85 | 24.86182 | 210.9384 | 58.17199 | 557.2402 | 231.9638
5671 | 5671 | 5671 | 8 | 46 | 16 | 27 | 4 | 97.84893 | 0.2411533 | 0.05485 | 260.7528 | 0 | 0 | 0 |  | Fe_Cr_Ni_Mn_Mo | Fe8Cr46Ni16Mn27Mo4 | 0.0376772 | -2.635036 | 7.059406 | 26.02661 | 206.4627 | 53.75843 | 528.2924 | 219.7703
5672 | 5672 | 5672 | 10 | 39 | 21 | 24 | 6 | 96.60694 | 0.2493335 | 0.06560764 | 350.7262 | 0 | 0 | 0 |  | Fe_Cr_Ni_Mn_Mo | Fe10Cr39Ni21Mn24Mo6 | 0.03797026 | -3.594 | 7.28 | 27.78417 | 219.0019 | 39.41806 | 459.9118 | 209.5303
5673 | 5673 | 5673 | 12 | 34 | 25 | 21 | 9 | 96.39861 | 0.255851 | 0.07617653 | 452.6594 | 0 | 0 | 0 |  | Fe_Cr_Ni_Mn_Mo | Fe12Cr34Ni25Mn21Mo9 | 0.03848399 | -4.147044 | 7.435644 | 29.3891 | 248.3242 | 45.96619 | 460.5916 | 168.435
5674 | 5674 | 5674 | 13 | 29 | 28 | 17 | 13 | 97.15653 | 0.2612865 | 0.08781033 | 581.145 | 0 | 0 | 0 |  | Fe_Cr_Ni_Mn_Mo | Fe13Cr29Ni28Mn17Mo13 | 0.03930702 | -4.5568 | 7.55 | 30.81169 | 305.945 | 64.32157 | 506.5978 | 168.4979
5675 | 5675 | 5675 | 14 | 24 | 31 | 14 | 17 | 97.76331 | 0.2660997 | 0.09735607 | 697.9471 | 0 | 0 | 0 |  | Fe_Cr_Ni_Mn_Mo | Fe14Cr24Ni31Mn14Mo17 | 0.04026961 | -4.8748 | 7.66 | 31.65107 | 358.4529 | 92.71313 | 495.3023 | 149.8216
5676 | 5676 | 5676 | 13 | 19 | 34 | 11 | 23 | 99.49737 | 0.2698818 | 0.108111 | 849.005 | 0 | 0 | 0 |  | Fe_Cr_Ni_Mn_Mo | Fe13Cr19Ni34Mn11Mo23 | 0.0417767 | -5.2136 | 7.73 | 32.55703 | 386.8752 | 104.604 | 504.5836 | 120.7307
5677 | 5677 | 5677 | 12 | 15 | 36 | 8 | 29 | 101.5363 | 0.272449 | 0.1163522 | 982.7151 | 0 | 0 | 0 |  | Fe_Cr_Ni_Mn_Mo | Fe12Cr15Ni36Mn8Mo29 | 0.04299416 | -5.4928 | 7.76 | 32.47691 | 412.1398 | 131.0848 | 505.1826 | 134.9245
5678 | 5678 | 5678 | 9 | 12 | 37 | 6 | 36 | 104.3602 | 0.2732018 | 0.1223233 | 1101.458 | 0 | 0 | 0 |  | Fe_Cr_Ni_Mn_Mo | Fe9Cr12Ni37Mn6Mo36 | 0.04404933 | -5.7624 | 7.72 | 32.40046 | 416.5905 | 141.4316 | 461.362 | 151.8142
5679 | 5679 | 5679 | 6 | 43 | 10 | 38 | 3 | 96.67573 | 0.2343523 | 0.04680581 | 193.4302 | 0 | 0 | 0 |  | Fe_Cr_Ni_Mn_Mo | Fe6Cr43Ni10Mn38Mo3 | 0.03943809 | -1.1344 | 6.9 | 26.28212 | 233.8526 | 91.30879 | 354.7306 | 231.8872
5680 | 5680 | 5680 | 10 | 38 | 13 | 34 | 4 | 95.56529 | 0.2416761 | 0.05497097 | 253.4755 | 0 | 0 | 0 |  | Fe_Cr_Ni_Mn_Mo | Fe10Cr38Ni13Mn34Mo4 | 0.03950366 | -1.964697 | 7.070707 | 27.51742 | 212.9825 | 56.16174 | 365.0704 | 218.0513
5681 | 5681 | 5681 | 14 | 33 | 16 | 29 | 7 | 95.53971 | 0.2495018 | 0.06764824 | 363.3369 | 0 | 0 | 0 |  | Fe_Cr_Ni_Mn_Mo | Fe14Cr33Ni16Mn29Mo7 | 0.03982794 | -2.599327 | 7.222222 | 29.82348 | 244.9285 | 54.02279 | 344.1879 | 191.5134
5682 | 5682 | 5682 | 17 | 29 | 19 | 25 | 10 | 95.73222 | 0.2556631 | 0.07752222 | 461.2525 | 0 | 0 | 0 |  | Fe_Cr_Ni_Mn_Mo | Fe17Cr29Ni19Mn25Mo10 | 0.0401534 | -3.1064 | 7.35 | 31.253 | 289.8911 | 47.71335 | 357.4425 | 176.8533
5683 | 5683 | 5683 | 19 | 25 | 21 | 20 | 15 | 97.29719 | 0.2607451 | 0.08987499 | 603.9003 | 0 | 0 | 0 |  | Fe_Cr_Ni_Mn_Mo | Fe19Cr25Ni21Mn20Mo15 | 0.04097107 | -3.4332 | 7.42 | 32.92476 | 390.7251 | 82.47801 | 401.8055 | 165.2872
5684 | 5684 | 5684 | 19 | 21 | 24 | 16 | 20 | 98.78618 | 0.2649986 | 0.09992789 | 735.7562 | 0 | 0 | 0 |  | Fe_Cr_Ni_Mn_Mo | Fe19Cr21Ni24Mn16Mo20 | 0.04186508 | -3.9036 | 7.5 | 33.86015 | 468.88 | 100.974 | 440.6832 | 168.0819
5685 | 5685 | 5685 | 18 | 17 | 26 | 12 | 26 | 101.0262 | 0.2681574 | 0.109245 | 877.1495 | 0 | 0 | 0 |  | Fe_Cr_Ni_Mn_Mo | Fe18Cr17Ni26Mn12Mo26 | 0.0429759 | -4.298337 | 7.535354 | 34.34284 | 513.644 | 120.935 | 487.7602 | 142.7529
5686 | 5686 | 5686 | 17 | 13 | 28 | 9 | 34 | 103.6824 | 0.2705136 | 0.116249 | 1006.327 | 0 | 0 | 0 |  | Fe_Cr_Ni_Mn_Mo | Fe17Cr13Ni28Mn9Mo34 | 0.04407861 | -4.624253 | 7.534653 | 34.3286 | 535.4477 | 139.8157 | 467.0881 | 153.9264
5687 | 5687 | 5687 | 12 | 11 | 28 | 6 | 43 | 107.9623 | 0.2702129 | 0.1202016 | 1115.139 | 0 | 0 | 0 |  | Fe_Cr_Ni_Mn_Mo | Fe12Cr11Ni28Mn6Mo43 | 0.04458876 | -4.9368 | 7.42 | 33.71572 | 544.8509 | 165.3873 | 416.6715 | 178.0557
5688 | 5688 | 5688 | 9 | 35 | 8 | 45 | 3 | 94.03234 | 0.2361757 | 0.04650037 | 184.7419 | 0 | 0 | 0 |  | Fe_Cr_Ni_Mn_Mo | Fe9Cr35Ni8Mn45Mo3 | 0.04000209 | -0.6784 | 6.95 | 26.98963 | 255.5596 | 119.8913 | 224.0885 | 211.6856
5689 | 5689 | 5689 | 14 | 31 | 10 | 39 | 5 | 93.90869 | 0.2436694 | 0.05786448 | 271.0607 | 0 | 0 | 0 |  | Fe_Cr_Ni_Mn_Mo | Fe14Cr31Ni10Mn39Mo5 | 0.04047332 | -1.265585 | 7.080808 | 29.24203 | 250.9224 | 82.59707 | 233.6594 | 169.4781
5690 | 5690 | 5690 | 19 | 27 | 12 | 33 | 8 | 94.29265 | 0.2509942 | 0.0696184 | 375.9871 | 0 | 0 | 0 |  | Fe_Cr_Ni_Mn_Mo | Fe19Cr27Ni12Mn33Mo8 | 0.04090668 | -1.746352 | 7.20202 | 31.39839 | 275.4815 | 52.46937 | 259.6753 | 166.3154
5691 | 5691 | 5691 | 22 | 24 | 14 | 28 | 12 | 95.47356 | 0.2563809 | 0.08073263 | 492.1336 | 0 | 0 | 0 |  | Fe_Cr_Ni_Mn_Mo | Fe22Cr24Ni14Mn28Mo12 | 0.04141369 | -2.1248 | 7.28 | 33.30405 | 360.6459 | 68.27521 | 279.4754 | 147.7148
5692 | 5692 | 5692 | 24 | 20 | 16 | 23 | 17 | 97.02906 | 0.2613758 | 0.09197136 | 626.3942 | 0 | 0 | 0 |  | Fe_Cr_Ni_Mn_Mo | Fe24Cr20Ni16Mn23Mo17 | 0.0421689 | -2.5108 | 7.35 | 34.93007 | 484.5474 | 103.211 | 290.5539 | 162.7861
5693 | 5693 | 5693 | 25 | 17 | 18 | 18 | 22 | 98.87696 | 0.2651553 | 0.1009877 | 750.8386 | 0 | 0 | 0 |  | Fe_Cr_Ni_Mn_Mo | Fe25Cr17Ni18Mn18Mo22 | 0.04285446 | -2.9356 | 7.4 | 35.47548 | 564.1375 | 109.9129 | 357.3282 | 181.7312
5694 | 5694 | 5694 | 24 | 13 | 20 | 13 | 30 | 102.0029 | 0.2683373 | 0.1107145 | 909.8572 | 0 | 0 | 0 |  | Fe_Cr_Ni_Mn_Mo | Fe24Cr13Ni20Mn13Mo30 | 0.04395516 | -3.4096 | 7.41 | 35.90487 | 605.0374 | 130.2333 | 413.7206 | 170.0685
5695 | 5695 | 5695 | 22 | 11 | 20 | 9 | 38 | 105.6553 | 0.2690773 | 0.1157389 | 1022.204 | 0 | 0 | 0 |  | Fe_Cr_Ni_Mn_Mo | Fe22Cr11Ni20Mn9Mo38 | 0.04467088 | -3.6744 | 7.33 | 35.43106 | 641.4366 | 137.5297 | 420.7144 | 171.1155
5696 | 5696 | 5696 | 16 | 8 | 20 | 6 | 50 | 110.7912 | 0.2688119 | 0.1167827 | 1104.074 | 0 | 0 | 0 |  | Fe_Cr_Ni_Mn_Mo | Fe16Cr8Ni20Mn6Mo50 | 0.04436802 | -3.9408 | 7.18 | 34.39128 | 650.7072 | 131.9659 | 296.5562 | 183.0424
5697 | 5697 | 5697 | 14 | 25 | 7 | 50 | 3 | 90.7724 | 0.2410553 | 0.04857969 | 191.436 | 0 | 0 | 0 |  | Fe_Cr_Ni_Mn_Mo | Fe14Cr25Ni7Mn50Mo3 | 0.04015328 | -0.6334048 | 7.070707 | 27.68303 | 250.3895 | 132.5393 | 108.8588 | 225.9643
5698 | 5698 | 5698 | 21 | 23 | 8 | 42 | 6 | 91.78832 | 0.2486536 | 0.06147655 | 294.4951 | 0 | 0 | 0 |  | Fe_Cr_Ni_Mn_Mo | Fe21Cr23Ni8Mn42Mo6 | 0.04108951 | -0.8764 | 7.16 | 30.65599 | 270.2505 | 91.17171 | 158.8268 | 145.0368
5699 | 5699 | 5699 | 26 | 20 | 9 | 36 | 9 | 92.5783 | 0.2546011 | 0.07203713 | 392.0592 | 0 | 0 | 0 |  | Fe_Cr_Ni_Mn_Mo | Fe26Cr20Ni9Mn36Mo9 | 0.04163716 | -1.126 | 7.24 | 32.63909 | 329.9283 | 55.96199 | 181.912 | 140.4611
5700 | 5700 | 5700 | 28 | 18 | 11 | 29 | 13 | 94.37605 | 0.2594137 | 0.08345199 | 515.5871 | 0 | 0 | 0 |  | Fe_Cr_Ni_Mn_Mo | Fe28Cr18Ni11Mn29Mo13 | 0.04209539 | -1.574533 | 7.30303 | 34.32887 | 420.2796 | 71.40414 | 215.8155 | 145.0346
5701 | 5701 | 5701 | 30 | 16 | 12 | 24 | 18 | 96.49783 | 0.2628121 | 0.09317692 | 638.0528 | 0 | 0 | 0 |  | Fe_Cr_Ni_Mn_Mo | Fe30Cr16Ni12Mn24Mo18 | 0.04273481 | -1.8048 | 7.32 | 35.68529 | 527.6866 | 88.27188 | 255.6491 | 184.564
5702 | 5702 | 5702 | 31 | 13 | 14 | 18 | 25 | 99.29491 | 0.2666089 | 0.1036332 | 790.6414 | 0 | 0 | 0 |  | Fe_Cr_Ni_Mn_Mo | Fe31Cr13Ni14Mn18Mo25 | 0.043613 | -2.291148 | 7.346535 | 36.42649 | 621.9016 | 114.152 | 343.5323 | 171.3824
5703 | 5703 | 5703 | 30 | 10 | 15 | 13 | 32 | 102.3552 | 0.2688798 | 0.1112915 | 924.1725 | 0 | 0 | 0 |  | Fe_Cr_Ni_Mn_Mo | Fe30Cr10Ni15Mn13Mo32 | 0.04446033 | -2.7 | 7.33 | 36.43844 | 652.7511 | 122.9414 | 407.3071 | 141.8244
5704 | 5704 | 5704 | 26 | 8 | 15 | 8 | 42 | 107.2235 | 0.2692454 | 0.1162582 | 1051.212 | 0 | 0 | 0 |  | Fe_Cr_Ni_Mn_Mo | Fe26Cr8Ni15Mn8Mo42 | 0.04503479 | -3.091113 | 7.212121 | 35.5412 | 677.1777 | 123.5144 | 393.0971 | 184.7867
5705 | 5705 | 5705 | 19 | 6 | 15 | 5 | 55 | 112.7687 | 0.2683047 | 0.1139142 | 1089.512 | 0 | 0 | 0 |  | Fe_Cr_Ni_Mn_Mo | Fe19Cr6Ni15Mn5Mo55 | 0.04398483 | -3.3376 | 7.03 | 33.76448 | 685.9827 | 131.4737 | 210.4038 | 164.002
5706 | 5706 | 5706 | 21 | 17 | 7 | 52 | 3 | 87.96683 | 0.2477235 | 0.05039581 | 198.5028 | 0 | 0 | 0 |  | Fe_Cr_Ni_Mn_Mo | Fe21Cr17Ni7Mn52Mo3 | 0.0405147 | -0.8484 | 7.22 | 28.23048 | 234.4333 | 104.5001 | -13.06217 | 200.9478
5707 | 5707 | 5707 | 28 | 16 | 7 | 43 | 6 | 89.51481 | 0.2539846 | 0.06302414 | 300.8027 | 0 | 0 | 0 |  | Fe_Cr_Ni_Mn_Mo | Fe28Cr16Ni7Mn43Mo6 | 0.04151151 | -0.7984 | 7.27 | 30.9929 | 275.1691 | 90.04642 | 80.5975 | 139.7053
5708 | 5708 | 5708 | 33 | 15 | 7 | 36 | 9 | 91.04868 | 0.258408 | 0.07297387 | 395.6527 | 0 | 0 | 0 |  | Fe_Cr_Ni_Mn_Mo | Fe33Cr15Ni7Mn36Mo9 | 0.04199889 | -0.8172 | 7.3 | 32.65639 | 343.0782 | 65.14724 | 148.7912 | 110.6754
5709 | 5709 | 5709 | 36 | 13 | 8 | 30 | 14 | 93.24897 | 0.2625586 | 0.08513375 | 529.1282 | 0 | 0 | 0 |  | Fe_Cr_Ni_Mn_Mo | Fe36Cr13Ni8Mn30Mo14 | 0.04261824 | -1.021076 | 7.326733 | 34.82757 | 448.6833 | 61.50836 | 172.4088 | 126.2533
5710 | 5710 | 5710 | 38 | 11 | 9 | 24 | 19 | 95.49825 | 0.2659622 | 0.09503686 | 655.758 | 0 | 0 | 0 |  | Fe_Cr_Ni_Mn_Mo | Fe38Cr11Ni9Mn24Mo19 | 0.04322962 | -1.315949 | 7.346535 | 35.923 | 550.7994 | 79.27151 | 237.3112 | 160.0957
5711 | 5711 | 5711 | 38 | 9 | 10 | 18 | 25 | 98.40361 | 0.268494 | 0.1042552 | 793.3652 | 1 | 0 | 0 |  | Fe_Cr_Ni_Mn_Mo | Fe38Cr9Ni10Mn18Mo25 | 0.0439908 | -1.6992 | 7.34 | 36.4937 | 630.1335 | 113.6783 | 297.0042 | 158.6227
5712 | 5712 | 5712 | 37 | 7 | 11 | 12 | 33 | 102.1574 | 0.2703453 | 0.1121721 | 937.8054 | 0 | 0 | 0 |  | Fe_Cr_Ni_Mn_Mo | Fe37Cr7Ni11Mn12Mo33 | 0.04487755 | -2.2012 | 7.3 | 36.11592 | 673.4374 | 119.9413 | 403.2738 | 157.6039
5713 | 5713 | 5713 | 32 | 5 | 12 | 7 | 44 | 107.2452 | 0.2706506 | 0.1166081 | 1062.363 | 0 | 0 | 0 |  | Fe_Cr_Ni_Mn_Mo | Fe32Cr5Ni12Mn7Mo44 | 0.04542057 | -2.7688 | 7.19 | 34.91475 | 690.9017 | 124.5577 | 381.8626 | 196.0449
5714 | 5714 | 5714 | 23 | 4 | 12 | 4 | 57 | 113.2496 | 0.2688812 | 0.1131888 | 1088.322 | 0 | 0 | 0 |  | Fe_Cr_Ni_Mn_Mo | Fe23Cr4Ni12Mn4Mo57 | 0.04409632 | -3.0408 | 6.98 | 32.84814 | 694.3344 | 127.5743 | 222.1642 | 160.2928
5715 | 5715 | 5715 | 37 | 10 | 5 | 42 | 6 | 87.65696 | 0.2594769 | 0.06436273 | 307.0863 | 0 | 0 | 0 |  | Fe_Cr_Ni_Mn_Mo | Fe37Cr10Ni5Mn42Mo6 | 0.04199666 | -0.5296 | 7.36 | 30.99339 | 268.9178 | 83.80649 | 43.74727 | 139.8621
5716 | 5716 | 5716 | 41 | 10 | 5 | 35 | 9 | 89.54157 | 0.2627946 | 0.07408084 | 401.2378 | 0 | 0 | 0 |  | Fe_Cr_Ni_Mn_Mo | Fe41Cr10Ni5Mn35Mo9 | 0.04233204 | -0.5392 | 7.37 | 32.48446 | 341.4893 | 71.21693 | 98.28941 | 97.94979
5717 | 5717 | 5717 | 44 | 9 | 6 | 28 | 13 | 91.63003 | 0.2664944 | 0.08486442 | 519.8404 | 0 | 0 | 0 |  | Fe_Cr_Ni_Mn_Mo | Fe44Cr9Ni6Mn28Mo13 | 0.04266814 | -0.8048 | 7.4 | 33.77499 | 441.4685 | 61.00954 | 160.991 | 126.2417
5718 | 5718 | 5718 | 45 | 8 | 7 | 22 | 18 | 94.24755 | 0.2689725 | 0.09511556 | 650.5361 | 1 | 0 | 0 |  | Fe_Cr_Ni_Mn_Mo | Fe45Cr8Ni7Mn22Mo18 | 0.0432121 | -1.1136 | 7.4 | 34.82686 | 538.0374 | 81.60997 | 222.2576 | 161.242
5719 | 5719 | 5719 | 45 | 6 | 8 | 16 | 25 | 97.60661 | 0.2712328 | 0.105564 | 806.6259 | 0 | 0 | 0 |  | Fe_Cr_Ni_Mn_Mo | Fe45Cr6Ni8Mn16Mo25 | 0.04416097 | -1.5232 | 7.38 | 35.52689 | 633.0596 | 105.8737 | 321.2735 | 162.113
5720 | 5720 | 5720 | 43 | 5 | 9 | 11 | 32 | 101.1301 | 0.2721087 | 0.1124845 | 934.2438 | 0 | 0 | 0 |  | Fe_Cr_Ni_Mn_Mo | Fe43Cr5Ni9Mn11Mo32 | 0.04499229 | -1.9976 | 7.33 | 35.24472 | 664.6514 | 117.3959 | 412.4434 | 144.9951
5721 | 5721 | 5721 | 38 | 3 | 11 | 6 | 43 | 106.0084 | 0.2725948 | 0.1175651 | 1065.874 | 0 | 0 | 0 |  | Fe_Cr_Ni_Mn_Mo | Fe38Cr3Ni11Mn6Mo43 | 0.04577856 | -2.729928 | 7.247525 | 33.89784 | 689.2576 | 135.7469 | 418.7977 | 179.6542
5722 | 5722 | 5722 | 50 | 6 | 3 | 32 | 9 | 88.39313 | 0.2674644 | 0.07526773 | 409.7167 | 1 | 0 | 0 |  | Fe_Cr_Ni_Mn_Mo | Fe50Cr6Ni3Mn32Mo9 | 0.04243362 | -0.3036 | 7.44 | 31.84635 | 338.3763 | 84.09512 | 68.76046 | 97.62514
5723 | 5723 | 5723 | 52 | 6 | 4 | 25 | 13 | 90.81931 | 0.2701124 | 0.08598396 | 529.7245 | 1 | 0 | 0 |  | Fe_Cr_Ni_Mn_Mo | Fe52Cr6Ni4Mn25Mo13 | 0.04257758 | -0.5948 | 7.45 | 32.84798 | 433.4272 | 81.93321 | 158.9908 | 127.6068
5724 | 5724 | 5724 | 53 | 5 | 5 | 19 | 18 | 93.45367 | 0.2723831 | 0.0964502 | 663.7653 | 1 | 0 | 0 |  | Fe_Cr_Ni_Mn_Mo | Fe53Cr5Ni5Mn19Mo18 | 0.04310177 | -0.9472 | 7.45 | 33.63495 | 526.7101 | 103.3605 | 222.9344 | 140.5906
5725 | 5725 | 5725 | 53 | 4 | 6 | 13 | 23 | 96.16437 | 0.2742673 | 0.1051524 | 792.4422 | 0 | 0 | 0 |  | Fe_Cr_Ni_Mn_Mo | Fe53Cr4Ni6Mn13Mo23 | 0.0436925 | -1.405979 | 7.444444 | 33.42687 | 596.1719 | 105.6812 | 336.648 | 147.5022
5726 | 5726 | 5726 | 50 | 4 | 8 | 8 | 30 | 99.86107 | 0.2746357 | 0.1128721 | 929.7435 | 0 | 0 | 0 |  | Fe_Cr_Ni_Mn_Mo | Fe50Cr4Ni8Mn8Mo30 | 0.04463769 | -2.0608 | 7.4 | 32.93387 | 659.8308 | 116.1645 | 456.9753 | 170.3235
5727 | 5727 | 5727 | 5 | 47 | 3 | 12 | 33 | 114.5277 | 0.2420587 | 0.09030561 | 719.6102 | 0 | 0 | 0 |  | Fe_Cr_Ni_Mn_Mo | Fe5Cr47Ni3Mn12Mo33 | 0.04282236 | 0.218 | 6.34 | 38.07414 | 603.9525 | 171.6242 | 539.1227 | 251.3889
5728 | 5728 | 5728 | 5 | 40 | 5 | 11 | 39 | 115.251 | 0.246696 | 0.0944829 | 789.7128 | 0 |  | 0 |  | Fe_Cr_Ni_Mn_Mo | Fe5Cr40Ni5Mn11Mo39 | 0.04315586 | -0.328 | 6.41 | 38.94406 | 666.8583 | 165.1912 | 466.5112 | 237.8629
5729 | 5729 | 5729 | 4 | 34 | 7 | 10 | 44 | 116.1011 | 0.2501819 | 0.0968252 | 838.0341 | 0 | 0 | 0 |  | Fe_Cr_Ni_Mn_Mo | Fe4Cr34Ni7Mn10Mo44 | 0.0429978 | -0.8350168 | 6.464646 | 39.2065 | 691.0262 | 151.5009 | 383.1055 | 230.4633
5730 | 5730 | 5730 | 4 | 27 | 11 | 9 | 49 | 115.9885 | 0.2549893 | 0.1012502 | 908.4855 | 0 | 0 | 0 |  | Fe_Cr_Ni_Mn_Mo | Fe4Cr27Ni11Mn9Mo49 | 0.04277094 | -1.8164 | 6.61 | 38.52415 | 703.0576 | 158.3179 | 310.9499 | 218.4468
5731 | 5731 | 5731 | 3 | 22 | 14 | 7 | 53 | 116.6539 | 0.2582425 | 0.1034633 | 955.8558 | 0 | 0 | 0 |  | Fe_Cr_Ni_Mn_Mo | Fe3Cr22Ni14Mn7Mo53 | 0.04246232 | -2.627895 | 6.69697 | 36.99729 | 686.2757 | 151.5668 | 238.8476 | 196.1552
5732 | 5732 | 5732 | 6 | 51 | 3 | 19 | 21 | 109.6799 | 0.236744 | 0.08104566 | 564.3319 | 0 | 0 | 0 |  | Fe_Cr_Ni_Mn_Mo | Fe6Cr51Ni3Mn19Mo21 | 0.04140726 | 0.5484 | 6.43 | 35.80656 | 433.2914 | 154.0587 | 627.9814 | 200.0156
5733 | 5733 | 5733 | 7 | 44 | 5 | 17 | 27 | 110.4858 | 0.2426439 | 0.08918559 | 673.1831 | 0 | 0 | 0 |  | Fe_Cr_Ni_Mn_Mo | Fe7Cr44Ni5Mn17Mo27 | 0.04237007 | -0.052 | 6.51 | 37.83596 | 536.8564 | 158.5332 | 542.1385 | 227.569
5734 | 5734 | 5734 | 8 | 38 | 7 | 16 | 32 | 110.8194 | 0.2473523 | 0.09433884 | 747.6408 | 0 |  | 0 |  | Fe_Cr_Ni_Mn_Mo | Fe8Cr38Ni7Mn16Mo32 | 0.04288803 | -0.579551 | 6.594059 | 38.94703 | 599.9485 | 155.2907 | 458.2168 | 228.3416
5735 | 5735 | 5735 | 8 | 32 | 10 | 14 | 36 | 111.178 | 0.251836 | 0.09971229 | 828.8059 | 0 |  | 0 |  | Fe_Cr_Ni_Mn_Mo | Fe8Cr32Ni10Mn14Mo36 | 0.0432072 | -1.3824 | 6.7 | 39.16938 | 670.7626 | 149.1067 | 433.9472 | 221.6404
5736 | 5736 | 5736 | 9 | 26 | 14 | 11 | 40 | 111.2653 | 0.2570372 | 0.105988 | 923.4969 | 0 | 0 | 0 |  | Fe_Cr_Ni_Mn_Mo | Fe9Cr26Ni14Mn11Mo40 | 0.04362867 | -2.4536 | 6.85 | 38.15377 | 687.98 | 146.6639 | 385.6295 | 209.5471
5737 | 5737 | 5737 | 8 | 21 | 18 | 9 | 44 | 111.6486 | 0.2608447 | 0.1102208 | 995.7634 | 0 | 0 | 0 |  | Fe_Cr_Ni_Mn_Mo | Fe8Cr21Ni18Mn9Mo44 | 0.04375602 | -3.3152 | 6.97 | 37.16773 | 663.817 | 156.068 | 358.6561 | 205.3235
5738 | 5738 | 5738 | 7 | 16 | 23 | 7 | 46 | 111.3035 | 0.2648871 | 0.1148131 | 1067.475 | 0 | 0 | 0 |  | Fe_Cr_Ni_Mn_Mo | Fe7Cr16Ni23Mn7Mo46 | 0.04394572 | -4.290991 | 7.141414 | 35.51565 | 629.9373 | 138.6328 | 317.2326 | 177.2928
5739 | 5739 | 5739 | 4 | 52 | 3 | 29 | 12 | 105.1737 | 0.2304633 | 0.06580293 | 377.1038 | 0 | 0 | 0 |  | Fe_Cr_Ni_Mn_Mo | Fe4Cr52Ni3Mn29Mo12 | 0.04030073 | 0.9552 | 6.49 | 32.60613 | 311.34375 | 109.7226 | 511.9363 | 248.0316
5740 | 5740 | 5740 | 8 | 46 | 4 | 27 | 16 | 105.0956 | 0.2370293 | 0.07420425 | 464.3809 | 0 | 0 | 0 |  | Fe_Cr_Ni_Mn_Mo | Fe8Cr46Ni4Mn27Mo16 | 0.04111926 | 0.5317126 | 6.584158 | 34.98288 | 359.8498 | 114.6842 | 454.7116 | 244.203
5741 | 5741 | 5741 | 10 | 39 | 6 | 24 | 21 | 105.6844 | 0.2434575 | 0.08529422 | 593.3511 | 0 | 0 | 0 |  | Fe_Cr_Ni_Mn_Mo | Fe10Cr39Ni6Mn24Mo21 | 0.04194855 | -0.084 | 6.68 | 37.33243 | 442.6224 | 137.6258 | 419.1664 | 242.3726
5742 | 5742 | 5742 | 12 | 34 | 9 | 21 | 25 | 105.8987 | 0.249126 | 0.09205431 | 680.5025 | 0 | 0 | 0 |  | Fe_Cr_Ni_Mn_Mo | Fe12Cr34Ni9Mn21Mo25 | 0.0425262 | -0.9410842 | 6.80198 | 38.07288 | 540.6104 | 143.9389 | 421.2619 | 237.8855
5743 | 5743 | 5743 | 13 | 29 | 13 | 17 | 28 | 106.0402 | 0.2545564 | 0.1000535 | 786.2451 | 0 | 0 | 0 |  | Fe_Cr_Ni_Mn_Mo | Fe13Cr29Ni13Mn17Mo28 | 0.04301584 | -2.0128 | 6.95 | 37.8168 | 611.875 | 132.7318 | 457.439 | 182.281
5744 | 5744 | 5744 | 14 | 24 | 17 | 14 | 31 | 105.9637 | 0.259538 | 0.1061519 | 872.2773 | 0 | 0 | 0 |  | Fe_Cr_Ni_Mn_Mo | Fe14Cr24Ni17Mn14Mo31 | 0.04346817 | -2.9148 | 7.1 | 37.25842 | 632.56 | 143.0732 | 441.7963 | 186.2325
5745 | 5745 | 5745 | 13 | 19 | 23 | 11 | 34 | 105.8341 | 0.2645909 | 0.1123776 | 963.7464 | 0 | 0 | 0 |  | Fe_Cr_Ni_Mn_Mo | Fe13Cr19Ni23Mn11Mo34 | 0.04383911 | -3.9992 | 7.29 | 36.15121 | 598.637 | 140.3625 | 421.8299 | 173.6851
5746 | 5746 | 5746 | 12 | 15 | 29 | 8 | 36 | 105.5067 | 0.2690323 | 0.1176794 | 1042.322 | 0 | 0 | 0 |  | Fe_Cr_Ni_Mn_Mo | Fe12Cr15Ni29Mn8Mo36 | 0.04410398 | -4.9076 | 7.48 | 34.33657 | 539.6845 | 147.8504 | 445.205 | 149.6741
5747 | 5747 | 5747 | 9 | 12 | 36 | 6 | 37 | 104.9179 | 0.2727141 | 0.1222114 | 1106.47 | 0 | 0 | 0 |  | Fe_Cr_Ni_Mn_Mo | Fe9Cr12Ni36Mn6Mo37 | 0.04416208 | -5.6976 | 7.68 | 32.61043 | 438.2526 | 137.3509 | 461.7184 | 155.4862
5748 | 5748 | 5748 | 6 | 43 | 3 | 38 | 10 | 101.045 | 0.2321321 | 0.06221641 | 328.1297 | 0 | 0 | 0 |  | Fe_Cr_Ni_Mn_Mo | Fe6Cr43Ni3Mn38Mo10 | 0.04045655 | 1.0916 | 6.62 | 32.66497 | 280.7841 | 89.70319 | 390.6238 | 241.9672
5749 | 5749 | 5749 | 10 | 38 | 4 | 34 | 13 | 101.2238 | 0.2383587 | 0.07312407 | 433.4624 | 0 | 0 | 0 |  | Fe_Cr_Ni_Mn_Mo | Fe10Cr38Ni4Mn34Mo13 | 0.04108272 | 0.6358535 | 6.707071 | 34.81026 | 315.0908 | 88.46995 | 346.7594 | 232.3347
5750 | 5750 | 5750 | 14 | 33 | 7 | 29 | 16 | 101.154 | 0.2457555 | 0.08231495 | 532.8341 | 0 | 0 | 0 |  | Fe_Cr_Ni_Mn_Mo | Fe14Cr33Ni7Mn29Mo16 | 0.04170914 | -0.3660851 | 6.858586 | 36.01602 | 376.3713 | 99.70179 | 335.234 | 223.1587
5751 | 5751 | 5751 | 17 | 29 | 10 | 25 | 19 | 101.2424 | 0.2516587 | 0.08876849 | 610.1677 | 0 | 0 | 0 |  | Fe_Cr_Ni_Mn_Mo | Fe17Cr29Ni10Mn25Mo19 | 0.04220462 | -1.2056 | 6.99 | 36.59235 | 460.6014 | 112.7103 | 342.1894 | 205.6081
5752 | 5752 | 5752 | 19 | 25 | 15 | 20 | 21 | 100.9231 | 0.257925 | 0.0963069 | 700.4938 | 0 | 0 | 0 |  | Fe_Cr_Ni_Mn_Mo | Fe19Cr25Ni15Mn20Mo21 | 0.04245287 | -2.3892 | 7.18 | 35.96443 | 524.5568 | 117.8966 | 399.2764 | 199.9549
5753 | 5753 | 5753 | 19 | 21 | 20 | 16 | 24 | 101.1658 | 0.2630561 | 0.1034323 | 795.9128 | 0 | 0 | 0 |  | Fe_Cr_Ni_Mn_Mo | Fe19Cr21Ni20Mn16Mo24 | 0.04280662 | -3.3356 | 7.34 | 35.5712 | 562.455 | 113.6174 | 444.9232 | 173.5396
5754 | 5754 | 5754 | 18 | 17 | 26 | 12 | 26 | 101.0262 | 0.2681574 | 0.1102075 | 888.7813 | 0 | 0 | 0 |  | Fe_Cr_Ni_Mn_Mo | Fe18Cr17Ni26Mn12Mo26 | 0.0429759 | -4.298337 | 7.535354 | 34.34284 | 512.4203 | 119.858 | 486.3437 | 147.3134
5755 | 5755 | 5755 | 17 | 13 | 34 | 9 | 28 | 100.2681 | 0.2735007 | 0.1145733 | 947.4355 | 1 | 0 | 0 |  | Fe_Cr_Ni_Mn_Mo | Fe17Cr13Ni34Mn9Mo28 | 0.04299281 | -5.113616 | 7.772277 | 32.61982 | 430.1111 | 122.1274 | 502.5535 | 129.6714
5756 | 5756 | 5756 | 12 | 11 | 43 | 6 | 28 | 99.53283 | 0.2776664 | 0.1195634 | 1012.285 | 1 | 0 | 0 |  | Fe_Cr_Ni_Mn_Mo | Fe12Cr11Ni43Mn6Mo28 | 0.04253267 | -5.8668 | 8.02 | 30.38092 | 327.6197 | 115.5278 | 530.9684 | 91.72686
5757 | 5757 | 5757 | 9 | 35 | 3 | 45 | 8 | 97.21676 | 0.234457 | 0.0586121 | 284.1809 | 0 | 0 | 0 |  | Fe_Cr_Ni_Mn_Mo | Fe9Cr35Ni3Mn45Mo8 | 0.04022422 | 0.9816 | 6.75 | 31.84635 | 278.1558 | 104.06 | 236.4052 | 203.5684
5758 | 5758 | 5758 | 14 | 31 | 5 | 39 | 10 | 97.11006 | 0.2416752 | 0.0697053 | 383.0644 | 0 | 0 | 0 |  | Fe_Cr_Ni_Mn_Mo | Fe14Cr31Ni5Mn39Mo10 | 0.04101574 | 0.2118151 | 6.878788 | 33.47201 | 293.1508 | 85.07353 | 259.2316 | 208.8625
5759 | 5759 | 5759 | 19 | 27 | 8 | 33 | 12 | 96.83555 | 0.2492125 | 0.0780291 | 466.309 | 0 | 0 | 0 |  | Fe_Cr_Ni_Mn_Mo | Fe19Cr27Ni8Mn33Mo12 | 0.04158996 | -0.7374758 | 7.040404 | 34.30836 | 327.1237 | 67.67168 | 249.8336 | 168.6756
5760 | 5760 | 5760 | 22 | 24 | 12 | 28 | 14 | 96.71871 | 0.2554399 | 0.08361394 | 528.1774 | 0 | 0 | 0 |  | Fe_Cr_Ni_Mn_Mo | Fe22Cr24Ni12Mn28Mo14 | 0.04182979 | -1.6992 | 7.2 | 34.55083 | 395.2113 | 75.36905 | 280.4965 | 170.4779
5761 | 5761 | 5761 | 24 | 20 | 17 | 23 | 16 | 96.41458 | 0.2618711 | 0.0911975 | 612.8358 | 0 | 0 | 0 |  | Fe_Cr_Ni_Mn_Mo | Fe24Cr20Ni17Mn23Mo16 | 0.04194111 | -2.6864 | 7.39 | 34.39709 | 461.6413 | 105.1855 | 304.0123 | 158.8067
5762 | 5762 | 5762 | 25 | 17 | 22 | 18 | 18 | 96.45493 | 0.2671947 | 0.0976241 | 692.0865 | 0 | 0 | 0 |  | Fe_Cr_Ni_Mn_Mo | Fe25Cr17Ni22Mn18Mo18 | 0.04186726 | -3.5004 | 7.56 | 33.6409 | 475.8895 | 105.5394 | 388.8158 | 160.5043
5763 | 5763 | 5763 | 24 | 13 | 30 | 13 | 20 | 96.074 | 0.2735308 | 0.1045625 | 779.6271 | 1 | 0 | 0 |  | Fe_Cr_Ni_Mn_Mo | Fe24Cr13Ni30Mn13Mo20 | 0.04161764 | -4.4496 | 7.81 | 32.18944 | 431.7844 | 101.22 | 444.9609 | 127.8416
5764 | 5764 | 5764 | 22 | 11 | 38 | 9 | 20 | 95.17576 | 0.2784358 | 0.1078616 | 818.4645 | 1 | 0 | 0 |  | Fe_Cr_Ni_Mn_Mo | Fe22Cr11Ni38Mn9Mo20 | 0.04061637 | -5.0712 | 8.05 | 29.8322 | 336.4144 | 111.3958 | 502.9282 | 100.3521
5765 | 5765 | 5765 | 16 | 8 | 50 | 6 | 20 | 93.77463 | 0.2842512 | 0.1117994 | 861.3904 | 1 | 0 | 0 |  | Fe_Cr_Ni_Mn_Mo | Fe16Cr8Ni50Mn6Mo20 | 0.03957105 | -5.5488 | 8.38 | 27.45469 | 254.542 | 100.0232 | 537.2987 | 99.49735
5766 | 5766 | 5766 | 14 | 25 | 3 | 50 | 7 | 93.3974 | 0.2394641 | 0.06081518 | 289.5072 | 0 | 0 | 0 |  | Fe_Cr_Ni_Mn_Mo | Fe14Cr25Ni3Mn50Mo7 | 0.04000908 | 0.7133966 | 6.909091 | 31.71299 | 285.1635 | 139.1127 | 142.0162 | 244.2469
5767 | 5767 | 5767 | 21 | 23 | 6 | 42 | 8 | 93.07868 | 0.2477614 | 0.06593874 | 336.0121 | 0 | 0 | 0 |  | Fe_Cr_Ni_Mn_Mo | Fe21Cr23Ni6Mn42Mo8 | 0.04125125 | -0.3108 | 7.08 | 32.35104 | 289.5727 | 79.41238 | 183.3391 | 159.9819
5768 | 5768 | 5768 | 26 | 20 | 9 | 36 | 9 | 92.5783 | 0.2546011 | 0.07203713 | 392.0592 | 0 | 0 | 0 |  | Fe_Cr_Ni_Mn_Mo | Fe26Cr20Ni9Mn36Mo9 | 0.04163716 | -1.126 | 7.24 | 32.63909 | 323.5229 | 57.99796 | 169.6659 | 116.4214
5769 | 5769 | 5769 | 28 | 18 | 13 | 29 | 11 | 93.09984 | 0.2604365 | 0.08186813 | 492.5984 | 0 | 0 | 0 |  | Fe_Cr_Ni_Mn_Mo | Fe28Cr18Ni13Mn29Mo11 | 0.04167272 | -1.985104 | 7.383838 | 33.04003 | 395.2592 | 74.39571 | 222.7814 | 139.6871
5770 | 5770 | 5770 | 30 | 16 | 18 | 24 | 12 | 92.75536 | 0.2659474 | 0.08484068 | 526.4647 | 0 | 0 | 0 |  | Fe_Cr_Ni_Mn_Mo | Fe30Cr16Ni18Mn24Mo12 | 0.04124835 | -2.8224 | 7.56 | 32.32398 | 418.9877 | 86.85332 | 226.6412 | 143.3453
5771 | 5771 | 5771 | 31 | 13 | 25 | 18 | 14 | 92.62948 | 0.2724465 | 0.09033616 | 590.3689 | 1 | 0 | 0 |  | Fe_Cr_Ni_Mn_Mo | Fe31Cr13Ni25Mn18Mo14 | 0.04064279 | -3.692971 | 7.782178 | 31.33409 | 421.1555 | 92.11769 | 307.5944 | 137.9726
5772 | 5772 | 5772 | 30 | 10 | 32 | 13 | 15 | 92.13997 | 0.2780951 | 0.09716554 | 667.7343 | 1 | 0 | 0 |  | Fe_Cr_Ni_Mn_Mo | Fe30Cr10Ni32Mn13Mo15 | 0.03977717 | -4.3252 | 8.01 | 29.74744 | 363.7395 | 95.44662 | 381.899 | 113.3437
5773 | 5773 | 5773 | 26 | 8 | 42 | 8 | 15 | 91.23678 | 0.2839196 | 0.1022339 | 724.6671 | 1 | 1 | 1 | 724.6671 | Fe_Cr_Ni_Mn_Mo | Fe26Cr8Ni42Mn8Mo15 | 0.03795478 | -4.854199 | 8.30303 | 26.94415 | 278.5161 | 93.62982 | 462.6078 | 87.54712 | 278.5161 | 93.62982 | 462.6078 | 87.54712
5774 | 5774 | 5774 | 19 | 6 | 55 | 5 | 15 | 89.96737 | 0.2894334 | 0.1032083 | 731.8049 | 1 | 1 | 1 | 731.8049 | Fe_Cr_Ni_Mn_Mo | Fe19Cr6Ni55Mn5Mo15 | 0.03628091 | -5.0496 | 8.63 | 24.41393 | 207.3501 | 85.55028 | 497.2478 | 84.94199 | 207.3501 | 85.55028 | 497.2478 | 84.94199
5775 | 5775 | 5775 | 21 | 17 | 3 | 52 | 7 | 90.60357 | 0.2459095 | 0.06102733 | 284.1239 | 0 | 0 | 0 |  | Fe_Cr_Ni_Mn_Mo | Fe21Cr17Ni3Mn52Mo7 | 0.04030934 | 0.4236 | 7.06 | 32.15214 | 262.1666 | 117.338 | 50.9284 | 211.5528
5776 | 5776 | 5776 | 28 | 16 | 6 | 43 | 7 | 90.16943 | 0.2534887 | 0.06546759 | 323.0282 | 0 | 0 | 0 |  | Fe_Cr_Ni_Mn_Mo | Fe28Cr16Ni6Mn43Mo7 | 0.04159273 | -0.53 | 7.23 | 31.84509 | 283.2934 | 85.65716 | 105.4978 | 125.2538
5777 | 5777 | 5777 | 33 | 15 | 9 | 36 | 7 | 89.74868 | 0.2594552 | 0.06840942 | 350.3353 | 0 | 0 | 0 |  | Fe_Cr_Ni_Mn_Mo | Fe33Cr15Ni9Mn36Mo7 | 0.04164199 | -1.2756 | 7.38 | 31.12298 | 305.8762 | 53.22814 | 129.9133 | 104.0681
5778 | 5778 | 5778 | 36 | 13 | 14 | 30 | 8 | 89.43765 | 0.2657955 | 0.07117607 | 378.5269 | 0 | 0 | 0 |  | Fe_Cr_Ni_Mn_Mo | Fe36Cr13Ni14Mn30Mo8 | 0.04121969 | -2.15273 | 7.564356 | 30.89426 | 377.9291 | 56.38074 | 144.8648 | 107.7977
5779 | 5779 | 5779 | 38 | 11 | 19 | 24 | 9 | 89.2322 | 0.2715005 | 0.07627981 | 428.7766 | 1 | 1 | 1 | 428.7766 | Fe_Cr_Ni_Mn_Mo | Fe38Cr11Ni19Mn24Mo9 | 0.04040036 | -2.84129 | 7.742574 | 30.19234 | 407.6624 | 68.1033 | 170.1506 | 117.0263 | 407.6624 | 68.1033 | 170.1506 | 117.0263
5780 | 5780 | 5780 | 38 | 9 | 25 | 18 | 10 | 89.07296 | 0.2769881 | 0.08384528 | 505.3409 | 1 | 1 | 1 | 505.3409 | Fe_Cr_Ni_Mn_Mo | Fe38Cr9Ni25Mn18Mo10 | 0.03920038 | -3.4812 | 7.94 | 29.01793 | 390.8154 | 80.87979 | 234.7372 | 120.0252 | 390.8154 | 80.87979 | 234.7372 | 120.0252
5781 | 5781 | 5781 | 37 | 7 | 33 | 12 | 11 | 88.76161 | 0.2828368 | 0.0886157 | 558.0302 | 1 | 1 | 1 | 558.0302 | Fe_Cr_Ni_Mn_Mo | Fe37Cr7Ni33Mn12Mo11 | 0.0373701 | -4.0052 | 8.18 | 26.93993 | 331.1245 | 80.92327 | 329.6731 | 104.9332 | 331.1245 | 80.92327 | 329.6731 | 104.9332
5782 | 5782 | 5782 | 32 | 5 | 44 | 7 | 12 | 88.30553 | 0.2885469 | 0.09344901 | 611.8695 | 1 | 1 | 1 | 611.8695 | Fe_Cr_Ni_Mn_Mo | Fe32Cr5Ni44Mn7Mo12 | 0.035447 | -4.3816 | 8.47 | 24.45895 | 259.6149 | 90.12074 | 407.4117 | 95.68726 | 259.6149 | 90.12074 | 407.4117 | 95.68726
5783 | 5783 | 5783 | 23 | 4 | 57 | 4 | 12 | 87.42284 | 0.2933004 | 0.09569558 | 633.5057 | 1 | 1 | 1 | 633.5057 | Fe_Cr_Ni_Mn_Mo | Fe23Cr4Ni57Mn4Mo12 | 0.0334622 | -4.4808 | 8.78 | 21.97157 | 199.2032 | 86.31984 | 443.6816 | 93.54241 | 199.2032 | 86.31984 | 443.6816 | 93.54241
5784 | 5784 | 5784 | 37 | 10 | 6 | 42 | 5 | 86.99233 | 0.2600265 | 0.06150373 | 282.2787 | 0 | 0 | 0 |  | Fe_Cr_Ni_Mn_Mo | Fe37Cr10Ni6Mn42Mo5 | 0.04186916 | -0.776 | 7.4 | 30.12374 | 268.1396 | 84.15222 | 32.30356 | 131.1143
5785 | 5785 | 5785 | 41 | 10 | 9 | 35 | 5 | 86.90635 | 0.2650642 | 0.06346227 | 301.0047 | 0 | 0 | 0 |  | Fe_Cr_Ni_Mn_Mo | Fe41Cr10Ni9Mn35Mo5 | 0.04143067 | -1.3792 | 7.53 | 29.34007 | 298.3407 | 65.00072 | 57.65844 | 81.20758
5786 | 5786 | 5786 | 44 | 9 | 13 | 28 | 6 | 87.07732 | 0.2705734 | 0.06870669 | 349.2571 | 1 | 1 | 1 | 349.2571 | Fe_Cr_Ni_Mn_Mo | Fe44Cr9Ni13Mn28Mo6 | 0.04052288 | -2.0004 | 7.68 | 28.94823 | 330.3846 | 67.93697 | 81.54644 | 82.03934 | 330.3846 | 67.93697 | 81.54644 | 82.03934
5787 | 5787 | 5787 | 45 | 8 | 18 | 22 | 7 | 87.20291 | 0.2754514 | 0.073579 | 396.6745 | 1 | 1 | 1 | 396.6745 | Fe_Cr_Ni_Mn_Mo | Fe45Cr8Ni18Mn22Mo7 | 0.03925489 | -2.6184 | 7.84 | 28.18439 | 374.4001 | 67.85194 | 121.2891 | 92.88697 | 374.4001 | 67.85194 | 121.2891 | 92.88697
5788 | 5788 | 5788 | 45 | 6 | 25 | 16 | 8 | 86.92533 | 0.2813171 | 0.07848543 | 445.8223 | 1 | 1 | 1 | 445.8223 | Fe_Cr_Ni_Mn_Mo | Fe45Cr6Ni25Mn16Mo8 | 0.03747465 | -3.2232 | 8.06 | 26.78264 | 363.0138 | 73.20281 | 178.4455 | 101.8991 | 363.0138 | 73.20281 | 178.4455 | 101.8991
5789 | 5789 | 5789 | 43 | 5 | 32 | 11 | 9 | 86.96764 | 0.2856373 | 0.08287779 | 492.6734 | 1 | 1 | 1 | 492.6734 | Fe_Cr_Ni_Mn_Mo | Fe43Cr5Ni32Mn11Mo9 | 0.03562625 | -3.6352 | 8.25 | 25.08466 | 319.7654 | 71.06039 | 270.5259 | 103.7081 | 319.7654 | 71.06039 | 270.5259 | 103.7081
5790 | 5790 | 5790 | 38 | 3 | 43 | 6 | 11 | 87.0733 | 0.2908625 | 0.08754293 | 546.1138 | 1 | 1 | 1 | 546.1138 | Fe_Cr_Ni_Mn_Mo | Fe38Cr3Ni43Mn6Mo11 | 0.03404886 | -3.97216 | 8.514851 | 23.01123 | 256.0851 | 79.85628 | 389.5236 | 94.19972 | 256.0851 | 79.85628 | 389.5236 | 94.19972
5791 | 5791 | 5791 | 50 | 6 | 9 | 32 | 3 | 84.39457 | 0.2711328 | 0.05631432 | 240.6519 | 1 | 1 | 1 | 240.6519 | Fe_Cr_Ni_Mn_Mo | Fe50Cr6Ni9Mn32Mo3 | 0.04055485 | -1.4028 | 7.68 | 27.01463 | 251.4697 | 67.19173 | -5.373902 | 113.8247 | 251.4697 | 67.19173 | -5.373902 | 113.8247
5792 | 5792 | 5792 | 52 | 6 | 13 | 25 | 4 | 84.90757 | 0.2756659 | 0.06153952 | 285.3452 | 1 | 1 | 1 | 285.3452 | Fe_Cr_Ni_Mn_Mo | Fe52Cr6Ni13Mn25Mo4 | 0.03897446 | -1.916 | 7.81 | 26.45071 | 277.058 | 66.9998 | 30.92156 | 68.80564 | 277.058 | 66.9998 | 30.92156 | 68.80564
5793 | 5793 | 5793 | 53 | 5 | 18 | 19 | 5 | 85.04573 | 0.2804541 | 0.06652722 | 329.9678 | 1 | 1 | 1 | 329.9678 | Fe_Cr_Ni_Mn_Mo | Fe53Cr5Ni18Mn19Mo5 | 0.03711854 | -2.4136 | 7.97 | 25.51392 | 315.9251 | 81.66597 | 52.68484 | 76.10384 | 315.9251 | 81.66597 | 52.68484 | 76.10384
5794 | 5794 | 5794 | 53 | 4 | 23 | 13 | 6 | 85.2366 | 0.2849366 | 0.07481371 | 406.1271 | 1 | 1 | 1 | 406.1271 | Fe_Cr_Ni_Mn_Mo | Fe53Cr4Ni23Mn13Mo6 | 0.03477535 | -2.772778 | 8.131313 | 23.93151 | 325.521 | 78.15129 | 120.6389 | 82.68715 | 325.521 | 78.15129 | 120.6389 | 82.68715
5795 | 5795 | 5795 | 50 | 4 | 30 | 8 | 8 | 86.18983 | 0.2879979 | 0.07919952 | 455.7738 | 1 | 1 | 1 | 455.7738 | Fe_Cr_Ni_Mn_Mo | Fe50Cr4Ni30Mn8Mo8 | 0.03306379 | -3.2224 | 8.28 | 22.59292 | 298.3564 | 77.60666 | 295.168 | 102.2362 | 298.3564 | 77.60666 | 295.168 | 102.2362
5796 | 5796 | 5796 | 33 | 47 | 12 | 3 | 5 | 99.31238 | 0.2540105 | 0.06319095 | 344.8835 | 0 | 0 | 0 |  | Fe_Cr_Ni_Mn_Mo | Fe33Cr47Ni12Mn3Mo5 | 0.02450253 | -2.7888 | 7.17 | 17.60682 | 161.1778 | 51.19352 | 838.7391 | 140.3675
5797 | 5797 | 5797 | 39 | 40 | 11 | 5 | 5 | 97.01336 | 0.2582986 | 0.06358973 | 341.8359 | 0 | 0 | 0 |  | Fe_Cr_Ni_Mn_Mo | Fe39Cr40Ni11Mn5Mo5 | 0.02678722 | -2.4752 | 7.27 | 18.7147 | 166.4579 | 54.35846 | 754.1457 | 167.2377
5798 | 5798 | 5798 | 44 | 34 | 10 | 7 | 4 | 94.59217 | 0.2617988 | 0.05969841 | 300.9278 | 0 | 0 | 0 |  | Fe_Cr_Ni_Mn_Mo | Fe44Cr34Ni10Mn7Mo4 | 0.02771543 | -2.176104 | 7.363636 | 18.81935 | 167.6103 | 57.31736 | 531.1712 | 212.0826
5799 | 5799 | 5799 | 49 | 27 | 9 | 11 | 4 | 92.15438 | 0.2653248 | 0.0597236 | 293.7795 | 0 | 0 | 0 |  | Fe_Cr_Ni_Mn_Mo | Fe49Cr27Ni9Mn11Mo4 | 0.03115679 | -1.8112 | 7.45 | 20.7603 | 174.4022 | 60.15002 | 320.3257 | 150.8867
5800 | 5800 | 5800 | 53 | 22 | 7 | 14 | 3 | 90.05181 | 0.2673998 | 0.05487189 | 248.6444 | 0 | 0 | 0 |  | Fe_Cr_Ni_Mn_Mo | Fe53Cr22Ni7Mn14Mo3 | 0.03262572 | -1.391287 | 7.494949 | 21.1215 | 172.6587 | 65.67617 | 133.4146 | 86.04774
5801 | 5801 | 5801 | 21 | 51 | 19 | 3 | 6 | 100.9099 | 0.2519588 | 0.06773487 | 391.5817 | 0 | 0 | 0 |  | Fe_Cr_Ni_Mn_Mo | Fe21Cr51Ni19Mn3Mo6 | 0.02569877 | -3.9048 | 7.21 | 18.96813 | 169.959 | 42.91485 | 869.4473 | 129.8376
5802 | 5802 | 5802 | 27 | 44 | 17 | 5 | 7 | 99.23104 | 0.2557497 | 0.07115786 | 419.288 | 0 | 0 | 0 |  | Fe_Cr_Ni_Mn_Mo | Fe27Cr44Ni17Mn5Mo7 | 0.0289721 | -3.4472 | 7.27 | 20.90454 | 179.1541 | 45.95716 | 835.4702 | 127.0755
5803 | 5803 | 5803 | 32 | 38 | 16 | 7 | 8 | 97.69678 | 0.2592353 | 0.07444476 | 446.3266 | 0 | 0 | 0 |  | Fe_Cr_Ni_Mn_Mo | Fe32Cr38Ni16Mn7Mo8 | 0.03158185 | -3.132242 | 7.336634 | 22.60724 | 202.5659 | 49.12177 | 744.21 | 173.2804
5804 | 5804 | 5804 | 36 | 32 | 14 | 10 | 8 | 95.94917 | 0.2615675 | 0.07438073 | 438.5261 | 0 | 0 | 0 |  | Fe_Cr_Ni_Mn_Mo | Fe36Cr32Ni14Mn10Mo8 | 0.03382499 | -2.6944 | 7.38 | 24.08319 | 220.2331 | 55.90252 | 612.5129 | 192.594
5805 | 5805 | 5805 | 40 | 26 | 11 | 14 | 9 | 94.67448 | 0.2631599 | 0.07672968 | 455.5512 | 0 | 0 | 0 |  | Fe_Cr_Ni_Mn_Mo | Fe40Cr26Ni11Mn14Mo9 | 0.03684216 | -2.0836 | 7.38 | 26.48377 | 264.2566 | 74.94946 | 421.4048 | 166.8131
5806 | 5806 | 5806 | 44 | 21 | 9 | 18 | 8 | 92.50649 | 0.2648259 | 0.07368427 | 416.2834 | 0 | 0 | 0 |  | Fe_Cr_Ni_Mn_Mo | Fe44Cr21Ni9Mn18Mo8 | 0.03811251 | -1.6268 | 7.42 | 27.18161 | 259.8292 | 74.22176 | 266.0775 | 137.3149
5807 | 5807 | 5807 | 46 | 16 | 7 | 23 | 7 | 90.41042 | 0.2656906 | 0.07030952 | 375.4264 | 0 | 0 | 0 |  | Fe_Cr_Ni_Mn_Mo | Fe46Cr16Ni7Mn23Mo7 | 0.03961587 | -1.182736 | 7.444444 | 28.10659 | 259.4523 | 67.3615 | 139.3641 | 118.7313
5808 | 5808 | 5808 | 12 | 52 | 29 | 3 | 4 | 99.61988 | 0.2536885 | 0.06304522 | 343.7726 | 0 | 0 | 0 |  | Fe_Cr_Ni_Mn_Mo | Fe12Cr52Ni29Mn3Mo4 | 0.02258356 | -5.2432 | 7.43 | 17.26384 | 168.7061 | 31.5975 | 848.9681 | 136.6835
5809 | 5809 | 5809 | 16 | 46 | 27 | 4 | 8 | 99.85047 | 0.2568459 | 0.07906189 | 497.8326 | 0 | 0 | 0 |  | Fe_Cr_Ni_Mn_Mo | Fe16Cr46Ni27Mn4Mo8 | 0.02889896 | -4.861484 | 7.425743 | 21.34576 | 207.7064 | 47.5309 | 833.8442 | 133.0597
5810 | 5810 | 5810 | 21 | 39 | 24 | 6 | 10 | 98.99895 | 0.2597175 | 0.08349382 | 542.5785 | 0 | 0 | 0 |  | Fe_Cr_Ni_Mn_Mo | Fe21Cr39Ni24Mn6Mo10 | 0.03262234 | -4.3452 | 7.44 | 23.89037 | 233.8793 | 56.02916 | 782.461 | 150.6512
5811 | 5811 | 5811 | 25 | 34 | 21 | 9 | 12 | 98.45259 | 0.2610628 | 0.08678391 | 576.6777 | 0 | 0 | 0 |  | Fe_Cr_Ni_Mn_Mo | Fe25Cr34Ni21Mn9Mo12 | 0.03588192 | -3.772963 | 7.415842 | 26.5147 | 269.5604 | 67.64574 | 712.1943 | 150.1674
5812 | 5812 | 5812 | 28 | 29 | 17 | 13 | 13 | 97.70541 | 0.2613291 | 0.08706933 | 576.5169 | 0 | 0 | 0 |  | Fe_Cr_Ni_Mn_Mo | Fe28Cr29Ni17Mn13Mo13 | 0.03844765 | -3.0636 | 7.37 | 28.96532 | 328.123 | 81.64799 | 588.7691 | 141.714
5813 | 5813 | 5813 | 31 | 24 | 14 | 17 | 14 | 96.758 | 0.262098 | 0.08780555 | 579.9727 | 0 | 0 | 0 |  | Fe_Cr_Ni_Mn_Mo | Fe31Cr24Ni14Mn17Mo14 | 0.04032386 | -2.4408 | 7.35 | 31.07716 | 400.5189 | 82.61339 | 408.7686 | 161.9948
5814 | 5814 | 5814 | 34 | 19 | 11 | 23 | 13 | 94.64237 | 0.2623742 | 0.0848204 | 534.7997 | 0 | 0 | 0 |  | Fe_Cr_Ni_Mn_Mo | Fe34Cr19Ni11Mn23Mo13 | 0.04145658 | -1.7588 | 7.35 | 32.44611 | 414.4196 | 76.22908 | 265.2833 | 161.3009
5815 | 5815 | 5815 | 36 | 15 | 8 | 29 | 12 | 92.84729 | 0.2618539 | 0.08155693 | 489.8812 | 0 | 0 | 0 |  | Fe_Cr_Ni_Mn_Mo | Fe36Cr15Ni8Mn29Mo12 | 0.0421667 | -1.0952 | 7.33 | 33.40659 | 396.9023 | 54.99144 | 173.732 | 120.9624
5816 | 5816 | 5816 | 37 | 12 | 6 | 36 | 9 | 90.12646 | 0.2607262 | 0.07353855 | 397.7557 | 0 | 0 | 0 |  | Fe_Cr_Ni_Mn_Mo | Fe37Cr12Ni6Mn36Mo9 | 0.04220573 | -0.672 | 7.34 | 32.6766 | 344.6888 | 65.83485 | 93.25406 | 99.33219
5817 | 5817 | 5817 | 10 | 43 | 38 | 3 | 6 | 97.37051 | 0.2622867 | 0.07533734 | 452.3796 | 1 | 0 | 0 |  | Fe_Cr_Ni_Mn_Mo | Fe10Cr43Ni38Mn3Mo6 | 0.02556709 | -5.9632 | 7.75 | 19.22082 | 206.4873 | 45.3566 | 754.5637 | 151.9099
5818 | 5818 | 5818 | 13 | 38 | 34 | 4 | 10 | 98.41967 | 0.2633222 | 0.08636717 | 572.7875 | 0 | 0 | 0 |  | Fe_Cr_Ni_Mn_Mo | Fe13Cr38Ni34Mn4Mo10 | 0.03122126 | -5.569228 | 7.676768 | 22.89434 | 225.2643 | 49.45501 | 750.8266 | 140.0833
5819 | 5819 | 5819 | 16 | 33 | 29 | 7 | 14 | 99.29465 | 0.2633075 | 0.09367408 | 660.3609 | 0 | 0 | 0 |  | Fe_Cr_Ni_Mn_Mo | Fe16Cr33Ni29Mn7Mo14 | 0.03631407 | -4.94521 | 7.565657 | 26.97821 | 281.0677 | 65.15199 | 712.4626 | 128.6653
5820 | 5820 | 5820 | 19 | 29 | 25 | 10 | 17 | 99.67405 | 0.2633119 | 0.09734759 | 706.9093 | 0 | 0 | 0 |  | Fe_Cr_Ni_Mn_Mo | Fe19Cr29Ni25Mn10Mo17 | 0.0392055 | -4.3068 | 7.48 | 29.88244 | 371.5244 | 91.2824 | 655.7107 | 129.3728
5821 | 5821 | 5821 | 21 | 25 | 20 | 15 | 19 | 99.67079 | 0.2620987 | 0.09769286 | 710.9642 | 0 | 0 | 0 |  | Fe_Cr_Ni_Mn_Mo | Fe21Cr25Ni20Mn15Mo19 | 0.04139008 | -3.4192 | 7.37 | 33.05208 | 473.5035 | 104.9193 | 508.3417 | 161.0346
5822 | 5822 | 5822 | 24 | 21 | 16 | 20 | 19 | 98.51262 | 0.2616589 | 0.09565633 | 678.8495 | 0 | 0 | 0 |  | Fe_Cr_Ni_Mn_Mo | Fe24Cr21Ni16Mn20Mo19 | 0.04229071 | -2.5936 | 7.32 | 34.93122 | 521.0444 | 106.2475 | 363.8366 | 183.6817
5823 | 5823 | 5823 | 26 | 17 | 12 | 26 | 18 | 96.93495 | 0.260649 | 0.09210924 | 626.656 | 0 | 0 | 0 |  | Fe_Cr_Ni_Mn_Mo | Fe26Cr17Ni12Mn26Mo18 | 0.04271345 | -1.719825 | 7.272727 | 36.50981 | 512.9685 | 92.8217 | 257.0736 | 160.1424
5824 | 5824 | 5824 | 28 | 13 | 9 | 34 | 17 | 94.86705 | 0.2596122 | 0.08839693 | 570.7638 | 0 | 0 | 0 |  | Fe_Cr_Ni_Mn_Mo | Fe28Cr13Ni9Mn34Mo17 | 0.04262539 | -0.9348103 | 7.247525 | 37.66282 | 460.5122 | 73.89667 | 173.4282 | 124.5317
5825 | 5825 | 5825 | 28 | 11 | 6 | 43 | 12 | 91.5142 | 0.2564067 | 0.07763701 | 438.8196 | 0 | 0 | 0 |  | Fe_Cr_Ni_Mn_Mo | Fe28Cr11Ni6Mn43Mo12 | 0.04182668 | -0.328 | 7.23 | 36.12423 | 348.0048 | 96.25891 | 105.9107 | 121.0389
5826 | 5826 | 5826 | 8 | 35 | 45 | 3 | 9 | 96.19057 | 0.2690316 | 0.08601367 | 561.0679 | 1 | 1 | 1 | 561.0679 | Fe_Cr_Ni_Mn_Mo | Fe8Cr35Ni45Mn3Mo9 | 0.02923075 | -6.2956 | 7.99 | 21.33049 | 208.952 | 44.89513 | 645.3652 | 112.1844 | 208.952 | 44.89513 | 645.3652 | 112.1844
5827 | 5827 | 5827 | 10 | 31 | 39 | 5 | 14 | 98.23318 | 0.2678701 | 0.09667642 | 692.2698 | 0 | 0 | 0 |  | Fe_Cr_Ni_Mn_Mo | Fe10Cr31Ni39Mn5Mo14 | 0.03520229 | -5.94021 | 7.828283 | 25.69551 | 248.2349 | 53.93602 | 669.6802 | 123.6302
5828 | 5828 | 5828 | 12 | 27 | 33 | 8 | 19 | 100.0367 | 0.266488 | 0.1032386 | 784.4887 | 0 | 0 | 0 |  | Fe_Cr_Ni_Mn_Mo | Fe12Cr27Ni33Mn8Mo19 | 0.03947416 | -5.353739 | 7.656566 | 29.80329 | 341.11 | 84.92531 | 626.5325 | 119.8607
5829 | 5829 | 5829 | 14 | 24 | 28 | 12 | 22 | 100.7336 | 0.2649999 | 0.1047078 | 808.2079 | 0 | 0 | 0 |  | Fe_Cr_Ni_Mn_Mo | Fe14Cr24Ni28Mn12Mo22 | 0.04159051 | -4.6176 | 7.52 | 32.95816 | 442.1658 | 99.78236 | 545.6726 | 146.6446
5830 | 5830 | 5830 | 16 | 20 | 23 | 17 | 24 | 100.7178 | 0.2638178 | 0.1042057 | 802.1315 | 0 | 0 | 0 |  | Fe_Cr_Ni_Mn_Mo | Fe16Cr20Ni23Mn17Mo24 | 0.04278896 | -3.7264 | 7.41 | 35.9661 | 526.5125 | 106.6241 | 418.4546 | 147.6834
5831 | 5831 | 5831 | 18 | 17 | 18 | 22 | 25 | 100.4681 | 0.2622093 | 0.1022417 | 775.238 | 0 | 0 | 0 |  | Fe_Cr_Ni_Mn_Mo | Fe18Cr17Ni18Mn22Mo25 | 0.04311596 | -2.7264 | 7.3 | 38.31697 | 582.0085 | 97.72062 | 291.3776 | 185.2463
5832 | 5832 | 5832 | 20 | 13 | 13 | 30 | 24 | 98.78512 | 0.2602952 | 0.09786182 | 707.1279 | 0 | 0 | 0 |  | Fe_Cr_Ni_Mn_Mo | Fe20Cr13Ni13Mn30Mo24 | 0.04263544 | -1.5388 | 7.22 | 40.49247 | 542.7286 | 93.98288 | 196.7299 | 153.0124
5833 | 5833 | 5833 | 20 | 11 | 9 | 38 | 22 | 97.13695 | 0.2572169 | 0.0923274 | 627.6031 | 0 | 0 | 0 |  | Fe_Cr_Ni_Mn_Mo | Fe20Cr11Ni9Mn38Mo22 | 0.04148292 | -0.5036 | 7.14 | 41.54516 | 475.8163 | 81.78839 | 139.0286 | 144.7012
5834 | 5834 | 5834 | 20 | 8 | 6 | 50 | 16 | 92.82076 | 0.2535511 | 0.08149755 | 481.0765 | 0 | 0 | 0 |  | Fe_Cr_Ni_Mn_Mo | Fe20Cr8Ni6Mn50Mo16 | 0.03955547 | 0.1408 | 7.14 | 39.95798 | 345.6709 | 127.9523 | 53.74129 | 179.1525
5835 | 5835 | 5835 | 7 | 25 | 50 | 3 | 14 | 95.82626 | 0.2756128 | 0.1000116 | 722.238 | 1 | 1 | 1 | 722.238 | Fe_Cr_Ni_Mn_Mo | Fe7Cr25Ni50Mn3Mo14 | 0.03409604 | -6.350781 | 8.191919 | 23.88414 | 221.7204 | 69.9883 | 576.3801 | 63.91422 | 221.7204 | 69.9883 | 576.3801 | 63.91422
5836 | 5836 | 5836 | 8 | 23 | 42 | 6 | 21 | 99.38087 | 0.2716376 | 0.1095027 | 864.3588 | 0 | 0 | 0 |  | Fe_Cr_Ni_Mn_Mo | Fe8Cr23Ni42Mn6Mo21 | 0.03962218 | -6.0952 | 7.9 | 28.96118 | 294.6294 | 95.5537 | 580.8812 | 106.8815
5837 | 5837 | 5837 | 9 | 20 | 36 | 9 | 26 | 101.4168 | 0.2695266 | 0.1127084 | 924.8948 | 0 | 0 | 0 |  | Fe_Cr_Ni_Mn_Mo | Fe9Cr20Ni36Mn9Mo26 | 0.04218136 | -5.58 | 7.71 | 32.49169 | 390.9969 | 116.7702 | 511.2867 | 129.8067
5838 | 5838 | 5838 | 11 | 18 | 29 | 13 | 28 | 102.2925 | 0.2668813 | 0.1110458 | 909.8186 | 0 | 0 | 0 |  | Fe_Cr_Ni_Mn_Mo | Fe11Cr18Ni29Mn13Mo28 | 0.04315251 | -4.700745 | 7.525253 | 35.51536 | 489.2236 | 112.0305 | 432.3648 | 148.7788
5839 | 5839 | 5839 | 12 | 16 | 24 | 18 | 30 | 102.6749 | 0.2645784 | 0.1089797 | 885.2468 | 0 | 0 | 0 |  | Fe_Cr_Ni_Mn_Mo | Fe12Cr16Ni24Mn18Mo30 | 0.04334938 | -3.7584 | 7.38 | 38.39219 | 556.6116 | 103.6264 | 312.6086 | 165.0778
5840 | 5840 | 5840 | 14 | 13 | 18 | 25 | 31 | 102.2327 | 0.2621316 | 0.1051119 | 830.2852 | 0 | 0 | 0 |  | Fe_Cr_Ni_Mn_Mo | Fe14Cr13Ni18Mn25Mo31 | 0.04272564 | -2.420547 | 7.237624 | 41.37335 | 599.2263 | 104.6918 | 222.0431 | 163.2936
5841 | 5841 | 5841 | 15 | 10 | 13 | 32 | 30 | 101.0842 | 0.2598123 | 0.100826 | 764.4166 | 0 | 0 | 0 |  | Fe_Cr_Ni_Mn_Mo | Fe15Cr10Ni13Mn32Mo30 | 0.04139289 | -1.1872 | 7.14 | 43.56271 | 560.706 | 95.03237 | 157.9964 | 142.2738
5842 | 5842 | 5842 | 15 | 8 | 8 | 42 | 26 | 98.56544 | 0.2557191 | 0.09350493 | 651.6889 | 0 | 0 | 0 |  | Fe_Cr_Ni_Mn_Mo | Fe15Cr8Ni8Mn42Mo26 | 0.03908256 | 0.1632486 | 7.050505 | 44.63709 | 455.0916 | 104.5918 | 90.13769 | 121.3919
5843 | 5843 | 5843 | 15 | 6 | 5 | 55 | 19 | 93.90887 | 0.2512026 | 0.08248703 | 496.1919 | 0 | 0 | 0 |  | Fe_Cr_Ni_Mn_Mo | Fe15Cr6Ni5Mn55Mo19 | 0.03647395 | 0.8 | 7.05 | 42.51541 | 331.4977 | 154.3725 | 40.99458 | 185.8162
5844 | 5844 | 5844 | 7 | 17 | 52 | 3 | 21 | 97.13678 | 0.2792014 | 0.1139605 | 911.1539 | 1 | 0 | 0 |  | Fe_Cr_Ni_Mn_Mo | Fe7Cr17Ni52Mn3Mo21 | 0.0386724 | -6.3216 | 8.25 | 26.20763 | 236.1773 | 89.4529 | 574.4389 | 72.48974
5845 | 5845 | 5845 | 7 | 16 | 43 | 6 | 28 | 101.0594 | 0.2742677 | 0.1185231 | 1007.287 | 0 | 0 | 0 |  | Fe_Cr_Ni_Mn_Mo | Fe7Cr16Ni43Mn6Mo28 | 0.04229137 | -6.1528 | 7.92 | 30.73679 | 330.1508 | 117.0726 | 526.86 | 103.58
5846 | 5846 | 5846 | 7 | 15 | 36 | 9 | 33 | 103.66 | 0.2706864 | 0.1184327 | 1032.078 | 0 | 0 | 0 |  | Fe_Cr_Ni_Mn_Mo | Fe7Cr15Ni36Mn9Mo33 | 0.04359866 | -5.6016 | 7.67 | 34.07697 | 426.1845 | 121.876 | 429.9255 | 142.4585
5847 | 5847 | 5847 | 8 | 13 | 30 | 14 | 36 | 104.5561 | 0.2679882 | 0.1156241 | 1002.106 | 0 | 0 | 0 |  | Fe_Cr_Ni_Mn_Mo | Fe8Cr13Ni30Mn14Mo36 | 0.04367008 | -4.676404 | 7.485149 | 37.57422 | 522.6949 | 121.3794 | 340.4194 | 164.0648
5848 | 5848 | 5848 | 9 | 11 | 24 | 19 | 38 | 105.1244 | 0.265438 | 0.1119578 | 957.0661 | 0 | 0 | 0 |  | Fe_Cr_Ni_Mn_Mo | Fe9Cr11Ni24Mn19Mo38 | 0.04293137 | -3.555338 | 7.316832 | 40.62568 | 596.5259 | 117.025 | 257.6058 | 156.5911
5849 | 5849 | 5849 | 10 | 9 | 18 | 25 | 38 | 104.8692 | 0.2627168 | 0.1074325 | 891.5002 | 0 | 0 | 0 |  | Fe_Cr_Ni_Mn_Mo | Fe10Cr9Ni18Mn25Mo38 | 0.0414523 | -2.2128 | 7.17 | 43.52654 | 617.9266 | 107.3457 | 146.742 | 151.7233
5850 | 5850 | 5850 | 11 | 7 | 12 | 33 | 37 | 103.8704 | 0.259434 | 0.1016876 | 804.5649 | 0 | 0 | 0 |  | Fe_Cr_Ni_Mn_Mo | Fe11Cr7Ni12Mn33Mo37 | 0.03902635 | -0.5808 | 7.03 | 46.23375 | 577.5116 | 104.0059 | 98.92793 | 131.8688
5851 | 5851 | 5851 | 12 | 5 | 7 | 44 | 32 | 100.7257 | 0.2555526 | 0.09463247 | 685.5573 | 0 | 0 | 0 |  | Fe_Cr_Ni_Mn_Mo | Fe12Cr5Ni7Mn44Mo32 | 0.03605675 | 0.8828 | 6.96 | 47.51042 | 463.1525 | 107.4144 | 75.37717 | 121.0757
5852 | 5852 | 5852 | 12 | 4 | 4 | 57 | 23 | 95.5546 | 0.2505005 | 0.08447348 | 527.7097 | 0 | 0 | 0 |  | Fe_Cr_Ni_Mn_Mo | Fe12Cr4Ni4Mn57Mo23 | 0.0333354 | 1.494 | 6.97 | 45.22068 | 336.2486 | 143.0501 | 15.31899 | 233.0855
5853 | 5853 | 5853 | 5 | 10 | 42 | 6 | 37 | 104.1063 | 0.2749937 | 0.1248535 | 1138.18 | 0 | 0 | 0 |  | Fe_Cr_Ni_Mn_Mo | Fe5Cr10Ni42Mn6Mo37 | 0.04405571 | -6.1776 | 7.84 | 32.12849 | 384.145 | 133.1025 | 466.4959 | 121.4014
5854 | 5854 | 5854 | 5 | 10 | 35 | 9 | 41 | 106.3628 | 0.2712731 | 0.1215797 | 1115.181 | 0 | 0 | 0 |  | Fe_Cr_Ni_Mn_Mo | Fe5Cr10Ni35Mn9Mo41 | 0.04404506 | -5.52 | 7.59 | 35.14598 | 466.3062 | 138.7278 | 355.9599 | 170.6149
5855 | 5855 | 5855 | 6 | 9 | 28 | 13 | 44 | 107.7491 | 0.2681603 | 0.1170028 | 1064.149 | 0 | 0 | 0 |  | Fe_Cr_Ni_Mn_Mo | Fe6Cr9Ni28Mn13Mo44 | 0.04322054 | -4.4496 | 7.37 | 38.35049 | 575.884 | 137.1518 | 263.5918 | 166.8309
5856 | 5856 | 5856 | 7 | 8 | 22 | 18 | 45 | 108.0708 | 0.2653632 | 0.1120341 | 995.4165 | 0 | 0 | 0 |  | Fe_Cr_Ni_Mn_Mo | Fe7Cr8Ni22Mn18Mo45 | 0.04179757 | -3.1944 | 7.2 | 41.51674 | 618.3871 | 133.4572 | 190.9841 | 150.0289
5857 | 5857 | 5857 | 8 | 6 | 16 | 25 | 45 | 107.5807 | 0.2625308 | 0.1064009 | 910.8747 | 0 | 0 | 0 |  | Fe_Cr_Ni_Mn_Mo | Fe8Cr6Ni16Mn25Mo45 | 0.03934431 | -1.6044 | 7.05 | 45.01944 | 632.8599 | 111.1021 | 139.2656 | 163.9594
5858 | 5858 | 5858 | 9 | 5 | 11 | 32 | 43 | 106.3675 | 0.2596146 | 0.1013051 | 827.9128 | 0 | 0 | 0 |  | Fe_Cr_Ni_Mn_Mo | Fe9Cr5Ni11Mn32Mo43 | 0.03695276 | -0.1316 | 6.94 | 47.49568 | 609.4749 | 110.3553 | 106.7052 | 147.5654
5859 | 5859 | 5859 | 11 | 3 | 6 | 43 | 38 | 103.1011 | 0.2562232 | 0.09505071 | 715.4842 | 0 | 0 | 0 |  | Fe_Cr_Ni_Mn_Mo | Fe11Cr3Ni6Mn43Mo38 | 0.03387841 | 1.427703 | 6.881188 | 49.24645 | 492.9545 | 100.2212 | 69.59124 | 118.8112
5860 | 5860 | 5860 | 3 | 6 | 32 | 9 | 50 | 109.7831 | 0.2706087 | 0.1206211 | 1149.558 | 0 | 0 | 0 |  | Fe_Cr_Ni_Mn_Mo | Fe3Cr6Ni32Mn9Mo50 | 0.04312266 | -5.2 | 7.43 | 35.68459 | 520.9005 | 147.2516 | 243.307 | 156.7042
5861 | 5861 | 5861 | 4 | 6 | 25 | 13 | 52 | 110.8935 | 0.2673391 | 0.1143415 | 1068.047 | 0 | 0 | 0 |  | Fe_Cr_Ni_Mn_Mo | Fe4Cr6Ni25Mn13Mo52 | 0.04147974 | -3.9416 | 7.21 | 38.99282 | 609.4102 | 134.5569 | 166.3573 | 172.2458
5862 | 5862 | 5862 | 5 | 5 | 19 | 18 | 53 | 111.185 | 0.2646724 | 0.1084343 | 985.0727 | 0 | 0 | 0 |  | Fe_Cr_Ni_Mn_Mo | Fe5Cr5Ni19Mn18Mo53 | 0.03918657 | -2.498 | 7.04 | 42.38349 | 645.2395 | 113.6701 | 126.0942 | 145.4742
5863 | 5863 | 5863 | 6 | 4 | 13 | 23 | 53 | 111.2627 | 0.2619946 | 0.1029829 | 907.5544 | 0 | 0 | 0 |  | Fe_Cr_Ni_Mn_Mo | Fe6Cr4Ni13Mn23Mo53 | 0.03630575 | -0.8635853 | 6.878788 | 45.46083 | 665.782 | 127.2208 | 87.13628 | 142.6279
5864 | 5864 | 5864 | 8 | 4 | 8 | 30 | 50 | 109.6302 | 0.2590594 | 0.0980031 | 820.5738 | 0 | 0 | 0 |  | Fe_Cr_Ni_Mn_Mo | Fe8Cr4Ni8Mn30Mo50 | 0.03428066 | 0.7344 | 6.78 | 48.21659 | 626.969 | 116.5077 | 82.40308 | 129.5134
5865 | 5865 | 5865 | 3 | 47 | 12 | 33 | 5 | 99.12226 | 0.2345444 | 0.05448605 | 258.3279 | 0 | 0 | 0 |  | Fe_Cr_Ni_Mn_Mo | Fe3Cr47Ni12Mn33Mo5 | 0.03916398 | -1.5408 | 6.87 | 27.83882 | 243.1798 | 100.9156 | 440.3307 | 233.8983
5866 | 5866 | 5866 | 5 | 40 | 11 | 39 | 5 | 96.77555 | 0.2363478 | 0.05451898 | 251.509 | 0 | 0 | 0 |  | Fe_Cr_Ni_Mn_Mo | Fe5Cr40Ni11Mn39Mo5 | 0.03991114 | -1.2648 | 6.93 | 28.80347 | 255.6888 | 87.04711 | 362.4711 | 235.2483
5867 | 5867 | 5867 | 7 | 34 | 10 | 44 | 4 | 94.32046 | 0.2375295 | 0.05111524 | 218.692 | 0 | 0 | 0 |  | Fe_Cr_Ni_Mn_Mo | Fe7Cr34Ni10Mn44Mo4 | 0.04004196 | -1.119069 | 6.989899 | 28.41097 | 265.1661 | 127.3961 | 246.7373 | 213.2804
5868 | 5868 | 5868 | 11 | 27 | 9 | 49 | 4 | 91.85153 | 0.2407921 | 0.05196382 | 218.3966 | 0 | 0 | 0 |  | Fe_Cr_Ni_Mn_Mo | Fe11Cr27Ni9Mn49Mo4 | 0.0401168 | -0.9752 | 7.07 | 28.87542 | 265.9381 | 132.4184 | 142.162 | 201.9328
5869 | 5869 | 5869 | 14 | 22 | 7 | 53 | 3 | 89.73977 | 0.2417049 | 0.0478555 | 184.1693 | 0 | 0 | 0 |  | Fe_Cr_Ni_Mn_Mo | Fe14Cr22Ni7Mn53Mo3 | 0.03987249 | -0.6750332 | 7.10101 | 27.86378 | 243.922 | 130.1618 | 49.51234 | 242.4565
5870 | 5870 | 5870 | 3 | 51 | 19 | 21 | 6 | 100.7682 | 0.2406278 | 0.06247642 | 334.8802 | 0 | 0 | 0 |  | Fe_Cr_Ni_Mn_Mo | Fe3Cr51Ni19Mn21Mo6 | 0.03661444 | -3.3216 | 7.03 | 26.62687 | 223.3446 | 60.62266 | 640.7597 | 207.281
5871 | 5871 | 5871 | 5 | 44 | 17 | 27 | 7 | 99.04446 | 0.2420604 | 0.06480821 | 349.0324 | 0 | 0 | 0 |  | Fe_Cr_Ni_Mn_Mo | Fe5Cr44Ni17Mn27Mo7 | 0.03887881 | -2.752 | 7.05 | 29.05168 | 248.4824 | 69.43613 | 497.8904 | 215.0481
5872 | 5872 | 5872 | 7 | 38 | 16 | 32 | 8 | 97.46957 | 0.2440336 | 0.06753841 | 367.4122 | 0 | 0 | 0 |  | Fe_Cr_Ni_Mn_Mo | Fe7Cr38Ni16Mn32Mo8 | 0.04006625 | -2.406823 | 7.089109 | 30.89775 | 267.8583 | 81.86442 | 361.0472 | 206.052
5873 | 5873 | 5873 | 10 | 32 | 14 | 36 | 8 | 95.70363 | 0.2456296 | 0.06724247 | 357.9037 | 0 | 0 | 0 |  | Fe_Cr_Ni_Mn_Mo | Fe10Cr32Ni14Mn36Mo8 | 0.04062823 | -1.9872 | 7.12 | 31.76476 | 273.2491 | 73.75281 | 277.2998 | 172.7071
5874 | 5874 | 5874 | 14 | 26 | 11 | 40 | 9 | 94.4227 | 0.2473397 | 0.06920697 | 370.2658 | 0 | 0 | 0 |  | Fe_Cr_Ni_Mn_Mo | Fe14Cr26Ni11Mn40Mo9 | 0.04103829 | -1.3036 | 7.12 | 33.19322 | 312.3817 | 96.95884 | 197.5692 | 167.8352
5875 | 5875 | 5875 | 18 | 21 | 9 | 44 | 8 | 92.25588 | 0.2488543 | 0.06675238 | 339.9264 | 0 | 0 | 0 |  | Fe_Cr_Ni_Mn_Mo | Fe18Cr21Ni9Mn44Mo8 | 0.04105345 | -0.9508 | 7.16 | 32.85483 | 299.9657 | 100.6764 | 159.3196 | 178.535
5876 | 5876 | 5876 | 23 | 16 | 7 | 46 | 7 | 90.18666 | 0.2512967 | 0.06444134 | 313.302 | 0 | 0 | 0 |  | Fe_Cr_Ni_Mn_Mo | Fe23Cr16Ni7Mn46Mo7 | 0.04117624 | -0.6664626 | 7.212121 | 32.30208 | 282.6003 | 104.6079 | 79.75796 | 182.0184
5877 | 5877 | 5877 | 3 | 52 | 29 | 12 | 4 | 99.53234 | 0.2481029 | 0.06097972 | 321.901 | 0 | 0 | 0 |  | Fe_Cr_Ni_Mn_Mo | Fe3Cr52Ni29Mn12Mo4 | 0.03068874 | -5.2072 | 7.34 | 22.14023 | 217.3654 | 58.31697 | 768.0546 | 141.1847
5878 | 5878 | 5878 | 4 | 46 | 27 | 16 | 8 | 99.72225 | 0.2497477 | 0.07315518 | 435.1526 | 0 | 0 | 0 |  | Fe_Cr_Ni_Mn_Mo | Fe4Cr46Ni27Mn16Mo8 | 0.03581682 | -4.710911 | 7.306931 | 26.98088 | 233.6958 | 39.33585 | 692.11 | 155.0784
5879 | 5879 | 5879 | 6 | 39 | 24 | 21 | 10 | 98.82922 | 0.2509216 | 0.07707872 | 470.0548 | 0 | 0 | 0 |  | Fe_Cr_Ni_Mn_Mo | Fe6Cr39Ni24Mn21Mo10 | 0.03874595 | -4.0872 | 7.29 | 30.19934 | 263.4668 | 56.25012 | 481.0318 | 189.0031
5880 | 5880 | 5880 | 9 | 34 | 21 | 25 | 12 | 98.26969 | 0.2518985 | 0.08068973 | 503.7888 | 0 | 0 | 0 |  | Fe_Cr_Ni_Mn_Mo | Fe9Cr34Ni21Mn25Mo12 | 0.04034079 | -3.39653 | 7.257426 | 32.53134 | 301.9567 | 61.13172 | 381.1528 | 185.7249
5881 | 5881 | 5881 | 13 | 29 | 17 | 28 | 13 | 97.5338 | 0.2526846 | 0.08155497 | 509.3309 | 0 | 0 | 0 |  | Fe_Cr_Ni_Mn_Mo | Fe13Cr29Ni17Mn28Mo13 | 0.04121521 | -2.6076 | 7.22 | 34.04761 | 337.9672 | 67.8965 | 328.6305 | 194.4128
5882 | 5882 | 5882 | 17 | 24 | 14 | 31 | 14 | 96.59675 | 0.2540767 | 0.08292501 | 518.9872 | 0 | 0 | 0 |  | Fe_Cr_Ni_Mn_Mo | Fe17Cr24Ni14Mn31Mo14 | 0.04177638 | -1.9592 | 7.21 | 35.37499 | 376.6235 | 75.10079 | 252.7647 | 136.837
5883 | 5883 | 5883 | 23 | 19 | 11 | 34 | 13 | 94.51852 | 0.2559953 | 0.08119177 | 490.5323 | 0 | 0 | 0 |  | Fe_Cr_Ni_Mn_Mo | Fe23Cr19Ni11Mn34Mo13 | 0.04201894 | -1.398 | 7.24 | 35.32704 | 390.4546 | 75.72694 | 203.6795 | 151.5502
5884 | 5884 | 5884 | 29 | 15 | 8 | 36 | 12 | 92.77096 | 0.2577389 | 0.07931717 | 463.4289 | 0 | 0 | 0 |  | Fe_Cr_Ni_Mn_Mo | Fe29Cr15Ni8Mn36Mo12 | 0.04222443 | -0.8684 | 7.26 | 34.96784 | 383.3024 | 62.64042 | 170.1697 | 118.8527
5885 | 5885 | 5885 | 36 | 12 | 6 | 37 | 9 | 90.11616 | 0.2601201 | 0.07326373 | 394.7004 | 0 | 0 | 0 |  | Fe_Cr_Ni_Mn_Mo | Fe36Cr12Ni6Mn37Mo9 | 0.04220838 | -0.6468 | 7.33 | 32.85285 | 346.164 | 65.26603 | 117.739 | 104.941
5886 | 5886 | 5886 | 3 | 43 | 38 | 10 | 6 | 97.27784 | 0.258206 | 0.07370069 | 432.472 | 0 | 0 | 0 |  | Fe_Cr_Ni_Mn_Mo | Fe3Cr43Ni38Mn10Mo6 | 0.03126454 | -6.1228 | 7.68 | 23.31073 | 242.8415 | 59.34513 | 707.5053 | 151.3556
5887 | 5887 | 5887 | 4 | 38 | 34 | 13 | 10 | 98.29575 | 0.258184 | 0.08354083 | 536.6812 | 0 | 0 | 0 |  | Fe_Cr_Ni_Mn_Mo | Fe4Cr38Ni34Mn13Mo10 | 0.03609362 | -5.64269 | 7.585859 | 27.63729 | 253.2774 | 52.60937 | 628.8328 | 141.8297
5888 | 5888 | 5888 | 7 | 33 | 29 | 16 | 14 | 99.16972 | 0.2582993 | 0.09044371 | 617.0713 | 0 | 0 | 0 |  | Fe_Cr_Ni_Mn_Mo | Fe7Cr33Ni29Mn16Mo14 | 0.03931657 | -4.860728 | 7.474747 | 31.23712 | 303.4383 | 63.42645 | 554.5408 | 145.3725
5889 | 5889 | 5889 | 10 | 29 | 25 | 19 | 17 | 99.55038 | 0.2584346 | 0.09418724 | 662.6047 | 0 | 0 | 0 |  | Fe_Cr_Ni_Mn_Mo | Fe10Cr29Ni25Mn19Mo17 | 0.04104099 | -4.1052 | 7.39 | 33.77736 | 373.4161 | 83.38329 | 452.5132 | 167.1228
5890 | 5890 | 5890 | 15 | 25 | 20 | 21 | 19 | 99.59013 | 0.2588677 | 0.09546525 | 679.786 | 0 | 0 | 0 |  | Fe_Cr_Ni_Mn_Mo | Fe15Cr25Ni20Mn21Mo19 | 0.04200225 | -3.208 | 7.31 | 35.4096 | 456.9633 | 101.8763 | 371.7946 | 169.7314
5891 | 5891 | 5891 | 20 | 21 | 16 | 24 | 19 | 98.46045 | 0.2594889 | 0.09418296 | 658.5694 | 0 | 0 | 0 |  | Fe_Cr_Ni_Mn_Mo | Fe20Cr21Ni16Mn24Mo19 | 0.04244782 | -2.4336 | 7.28 | 36.32891 | 491.5039 | 109.8333 | 297.3437 | 172.9156
5892 | 5892 | 5892 | 26 | 17 | 12 | 26 | 18 | 96.93495 | 0.260649 | 0.09184829 | 623.8813 | 0 | 0 | 0 |  | Fe_Cr_Ni_Mn_Mo | Fe26Cr17Ni12Mn26Mo18 | 0.04271345 | -1.719825 | 7.272727 | 36.50981 | 516.2762 | 98.41567 | 240.2765 | 161.8841
5893 | 5893 | 5893 | 34 | 13 | 9 | 28 | 17 | 94.93896 | 0.2629356 | 0.09104305 | 602.9224 | 0 | 0 | 0 |  | Fe_Cr_Ni_Mn_Mo | Fe34Cr13Ni9Mn28Mo17 | 0.04292598 | -1.179492 | 7.306931 | 36.10401 | 517.3657 | 76.22909 | 208.3224 | 134.6373
5894 | 5894 | 5894 | 43 | 11 | 6 | 28 | 12 | 91.67787 | 0.2652373 | 0.08244603 | 494.8032 | 0 | 0 | 0 |  | Fe_Cr_Ni_Mn_Mo | Fe43Cr11Ni6Mn28Mo12 | 0.04236139 | -0.814 | 7.38 | 33.10151 | 411.3833 | 67.42857 | 149.794 | 120.0682
5895 | 5895 | 5895 | 3 | 35 | 45 | 8 | 9 | 96.1106 | 0.2662931 | 0.08480028 | 544.9296 | 1 | 0 | 0 |  | Fe_Cr_Ni_Mn_Mo | Fe3Cr35Ni45Mn8Mo9 | 0.03268084 | -6.4996 | 7.94 | 24.45895 | 229.9868 | 57.8905 | 606.2971 | 115.1609
5896 | 5896 | 5896 | 5 | 31 | 39 | 10 | 14 | 98.15272 | 0.2651861 | 0.0948247 | 667.351 | 0 | 0 | 0 |  | Fe_Cr_Ni_Mn_Mo | Fe5Cr31Ni39Mn10Mo14 | 0.03734809 | -6.027956 | 7.777778 | 28.53638 | 266.0967 | 60.88416 | 604.3043 | 143.8484
5897 | 5897 | 5897 | 8 | 27 | 33 | 12 | 19 | 99.97282 | 0.2643993 | 0.1014317 | 759.3832 | 0 | 0 | 0 |  | Fe_Cr_Ni_Mn_Mo | Fe8Cr27Ni33Mn12Mo19 | 0.04042963 | -5.32762 | 7.616162 | 31.90321 | 351.0349 | 93.81561 | 542.7473 | 142.1231
5898 | 5898 | 5898 | 12 | 24 | 28 | 14 | 22 | 100.7027 | 0.2639767 | 0.1039285 | 796.6914 | 0 | 0 | 0 |  | Fe_Cr_Ni_Mn_Mo | Fe12Cr24Ni28Mn14Mo22 | 0.04184145 | -4.5712 | 7.5 | 33.91814 | 433.625 | 105.0524 | 507.0909 | 150.7016
5899 | 5899 | 5899 | 17 | 20 | 23 | 16 | 24 | 100.733 | 0.2643264 | 0.1046109 | 808.0994 | 0 | 0 | 0 |  | Fe_Cr_Ni_Mn_Mo | Fe17Cr20Ni23Mn16Mo24 | 0.0427565 | -3.7624 | 7.42 | 35.52619 | 527.7518 | 115.8609 | 449.8537 | 147.0473
5900 | 5900 | 5900 | 22 | 17 | 18 | 18 | 25 | 100.5266 | 0.2642508 | 0.1039263 | 799.6303 | 0 | 0 | 0 |  | Fe_Cr_Ni_Mn_Mo | Fe22Cr17Ni18Mn18Mo25 | 0.04326492 | -2.9152 | 7.34 | 36.71226 | 589.7517 | 115.1207 | 358.9017 | 168.1389
5901 | 5901 | 5901 | 30 | 13 | 13 | 20 | 24 | 98.92423 | 0.2654935 | 0.1020204 | 765.5226 | 0 | 0 | 0 |  | Fe_Cr_Ni_Mn_Mo | Fe30Cr13Ni13Mn20Mo24 | 0.04355443 | -2.0548 | 7.32 | 37.02216 | 614.8771 | 116.2275 | 305.1714 | 171.6324
5902 | 5902 | 5902 | 38 | 11 | 9 | 20 | 22 | 97.37193 | 0.2668277 | 0.09998454 | 729.5189 | 0 | 0 | 0 |  | Fe_Cr_Ni_Mn_Mo | Fe38Cr11Ni9Mn20Mo22 | 0.04356436 | -1.4612 | 7.32 | 36.09709 | 595.3689 | 106.0262 | 289.7606 | 178.5212
5903 | 5903 | 5903 | 50 | 8 | 6 | 20 | 16 | 93.17547 | 0.2705305 | 0.09256825 | 616.2237 | 1 | 0 | 0 |  | Fe_Cr_Ni_Mn_Mo | Fe50Cr8Ni6Mn20Mo16 | 0.04252785 | -1.0592 | 7.44 | 33.0097 | 488.5218 | 94.94862 | 216.7982 | 161.2713
5904 | 5904 | 5904 | 3 | 25 | 50 | 7 | 14 | 95.75141 | 0.2735613 | 0.0986026 | 703.1529 | 1 | 0 | 0 |  | Fe_Cr_Ni_Mn_Mo | Fe3Cr25Ni50Mn7Mo14 | 0.0360957 | -6.558106 | 8.151515 | 26.56585 | 226.9113 | 74.32851 | 569.8265 | 83.73353
5905 | 5905 | 5905 | 6 | 23 | 42 | 8 | 21 | 99.34503 | 0.2706518 | 0.1087533 | 853.0088 | 0 | 0 | 0 |  | Fe_Cr_Ni_Mn_Mo | Fe6Cr23Ni42Mn8Mo21 | 0.04013337 | -6.124 | 7.88 | 30.17863 | 305.6656 | 101.9088 | 555.1136 | 110.1698
5906 | 5906 | 5906 | 9 | 20 | 36 | 9 | 26 | 101.4168 | 0.2695266 | 0.1127084 | 924.8948 | 0 | 0 | 0 |  | Fe_Cr_Ni_Mn_Mo | Fe9Cr20Ni36Mn9Mo26 | 0.04218136 | -5.58 | 7.71 | 32.49169 | 399.3671 | 111.2699 | 517.5763 | 124.5578
5907 | 5907 | 5907 | 13 | 18 | 29 | 11 | 28 | 102.3266 | 0.2678542 | 0.1114811 | 918.1597 | 0 | 0 | 0 |  | Fe_Cr_Ni_Mn_Mo | Fe13Cr18Ni29Mn11Mo28 | 0.0431078 | -4.762779 | 7.545455 | 34.44637 | 476.2215 | 125.7652 | 482.9334 | 141.2649
5908 | 5908 | 5908 | 18 | 16 | 24 | 12 | 30 | 102.773 | 0.2674675 | 0.1117302 | 927.1366 | 0 | 0 | 0 |  | Fe_Cr_Ni_Mn_Mo | Fe18Cr16Ni24Mn12Mo30 | 0.04365202 | -4.032 | 7.44 | 35.44235 | 561.7485 | 133.6342 | 440.2402 | 144.0991
5909 | 5909 | 5909 | 25 | 13 | 18 | 14 | 31 | 102.4028 | 0.2674238 | 0.1108394 | 913.6718 | 0 | 0 | 0 |  | Fe_Cr_Ni_Mn_Mo | Fe25Cr13Ni18Mn14Mo31 | 0.04407621 | -3.058916 | 7.346535 | 36.58761 | 632.8268 | 127.0186 | 389.3266 | 167.8598
5910 | 5910 | 5910 | 32 | 10 | 13 | 15 | 30 | 101.3378 | 0.2682076 | 0.1090067 | 882.2343 | 0 | 0 | 0 |  | Fe_Cr_Ni_Mn_Mo | Fe32Cr10Ni13Mn15Mo30 | 0.04433 | -2.2888 | 7.31 | 36.89661 | 651.3785 | 120.0772 | 354.9178 | 160.6443
5911 | 5911 | 5911 | 42 | 8 | 8 | 15 | 26 | 98.93926 | 0.2697739 | 0.1057035 | 819.1781 | 1 | 0 | 0 |  | Fe_Cr_Ni_Mn_Mo | Fe42Cr8Ni8Mn15Mo26 | 0.04420953 | -1.577798 | 7.323232 | 35.6856 | 640.5338 | 122.4465 | 364.1742 | 161.298
5912 | 5912 | 5912 | 55 | 6 | 5 | 15 | 19 | 94.39819 | 0.2732905 | 0.09880474 | 699.6603 | 1 | 0 | 0 |  | Fe_Cr_Ni_Mn_Mo | Fe55Cr6Ni5Mn15Mo19 | 0.04270834 | -1.136 | 7.45 | 32.48938 | 535.4656 | 101.3977 | 287.0589 | 140.9593
5913 | 5913 | 5913 | 3 | 17 | 52 | 7 | 21 | 97.05656 | 0.2773075 | 0.1137525 | 902.1283 | 0 | 0 | 0 |  | Fe_Cr_Ni_Mn_Mo | Fe3Cr17Ni52Mn7Mo21 | 0.03986583 | -6.504 | 8.21 | 29.00414 | 244.1645 | 94.60496 | 551.511 | 73.4667
5914 | 5914 | 5914 | 6 | 16 | 43 | 7 | 28 | 101.0401 | 0.2738058 | 0.1184232 | 1004.176 | 0 | 0 | 0 |  | Fe_Cr_Ni_Mn_Mo | Fe6Cr16Ni43Mn7Mo28 | 0.04240845 | -6.1584 | 7.91 | 31.40064 | 324.5021 | 121.9122 | 512.7308 | 93.85943
5915 | 5915 | 5915 | 9 | 15 | 36 | 7 | 33 | 103.6974 | 0.2715949 | 0.1192943 | 1046.3 | 0 | 0 | 0 |  | Fe_Cr_Ni_Mn_Mo | Fe9Cr15Ni36Mn7Mo33 | 0.0435968 | -5.6496 | 7.69 | 32.7939 | 418.3222 | 127.3955 | 491.0949 | 126.4577
5916 | 5916 | 5916 | 14 | 13 | 30 | 8 | 36 | 104.6635 | 0.2706775 | 0.1188779 | 1053.151 | 0 | 0 | 0 |  | Fe_Cr_Ni_Mn_Mo | Fe14Cr13Ni30Mn8Mo36 | 0.04418364 | -4.937555 | 7.544554 | 34.03839 | 523.0051 | 143.2377 | 459.4725 | 166.3515
5917 | 5917 | 5917 | 19 | 11 | 24 | 9 | 38 | 105.2974 | 0.2699215 | 0.1174837 | 1042.763 | 0 | 0 | 0 |  | Fe_Cr_Ni_Mn_Mo | Fe19Cr11Ni24Mn9Mo38 | 0.04453685 | -4.163121 | 7.415842 | 35.1467 | 598.4656 | 147.7632 | 425.7421 | 159.1827
5918 | 5918 | 5918 | 25 | 9 | 18 | 10 | 38 | 105.12 | 0.2695865 | 0.1153501 | 1012.896 | 0 | 0 | 0 |  | Fe_Cr_Ni_Mn_Mo | Fe25Cr9Ni18Mn10Mo38 | 0.04477459 | -3.3228 | 7.32 | 35.99042 | 650.7414 | 128.4482 | 396.4789 | 151.3449
5919 | 5919 | 5919 | 33 | 7 | 12 | 11 | 37 | 104.2177 | 0.2697343 | 0.1138267 | 983.0852 | 0 | 0 | 0 |  | Fe_Cr_Ni_Mn_Mo | Fe33Cr7Ni12Mn11Mo37 | 0.04503443 | -2.4112 | 7.25 | 36.47136 | 681.0442 | 121.0322 | 380.7669 | 152.5817
5920 | 5920 | 5920 | 44 | 5 | 7 | 12 | 32 | 101.1893 | 0.2713078 | 0.1115642 | 921.4502 | 0 | 0 | 0 |  | Fe_Cr_Ni_Mn_Mo | Fe44Cr5Ni7Mn12Mo32 | 0.0450548 | -1.6388 | 7.28 | 35.83908 | 675.9428 | 129.1011 | 376.8772 | 151.8503
5921 | 5921 | 5921 | 57 | 4 | 4 | 12 | 23 | 96.12999 | 0.2745438 | 0.1049281 | 789.9554 | 0 | 0 | 0 |  | Fe_Cr_Ni_Mn_Mo | Fe57Cr4Ni4Mn12Mo23 | 0.04352712 | -1.188 | 7.42 | 32.78963 | 570.9801 | 119.2121 | 358.6185 | 138.3855
5922 | 5922 | 5922 | 6 | 10 | 42 | 5 | 37 | 104.1265 | 0.2754253 | 0.1258436 | 1152.449 | 0 | 0 | 0 |  | Fe_Cr_Ni_Mn_Mo | Fe6Cr10Ni42Mn5Mo37 | 0.04408595 | -6.1924 | 7.85 | 31.37818 | 365.1338 | 138.1205 | 473.8412 | 128.9231
5923 | 5923 | 5923 | 9 | 10 | 35 | 5 | 41 | 106.4409 | 0.2729866 | 0.1238503 | 1152.071 | 0 | 0 | 0 |  | Fe_Cr_Ni_Mn_Mo | Fe9Cr10Ni35Mn5Mo41 | 0.0445249 | -5.6912 | 7.63 | 32.26205 | 460.068 | 158.691 | 440.2621 | 157.8399
5924 | 5924 | 5924 | 13 | 9 | 28 | 6 | 44 | 107.8808 | 0.271152 | 0.120911 | 1127.752 | 0 | 0 | 0 |  | Fe_Cr_Ni_Mn_Mo | Fe13Cr9Ni28Mn6Mo44 | 0.04466152 | -4.9172 | 7.44 | 33.62901 | 558.994 | 158.6844 | 378.2487 | 174.0927
5925 | 5925 | 5925 | 18 | 8 | 22 | 7 | 45 | 108.2697 | 0.2701032 | 0.1184005 | 1096.659 | 0 | 0 | 0 |  | Fe_Cr_Ni_Mn_Mo | Fe18Cr8Ni22Mn7Mo45 | 0.04473447 | -4.1052 | 7.31 | 34.71297 | 634.2545 | 141.1062 | 334.7416 | 190.349
5926 | 5926 | 5926 | 25 | 6 | 16 | 8 | 45 | 107.8747 | 0.2699586 | 0.1166539 | 1068.729 | 0 | 0 | 0 |  | Fe_Cr_Ni_Mn_Mo | Fe25Cr6Ni16Mn8Mo45 | 0.04493954 | -3.216 | 7.22 | 35.58089 | 682.5898 | 135.3006 | 332.7692 | 168.8221
5927 | 5927 | 5927 | 32 | 5 | 11 | 9 | 43 | 106.7447 | 0.2699335 | 0.1153444 | 1036.938 | 0 | 0 | 0 |  | Fe_Cr_Ni_Mn_Mo | Fe32Cr5Ni11Mn9Mo43 | 0.04522211 | -2.4316 | 7.17 | 36.18549 | 698.2264 | 127.6984 | 359.8893 | 172.0043
5928 | 5928 | 5928 | 43 | 3 | 6 | 11 | 38 | 103.5805 | 0.2711811 | 0.1144513 | 988.7918 | 0 | 0 | 0 |  | Fe_Cr_Ni_Mn_Mo | Fe43Cr3Ni6Mn11Mo38 | 0.04551683 | -1.571219 | 7.19802 | 36.4964 | 705.2506 | 112.9749 | 361.2064 | 166.1925
5929 | 5929 | 5929 | 9 | 6 | 32 | 3 | 50 | 109.9032 | 0.2730403 | 0.1244232 | 1212.359 | 0 | 0 | 0 |  | Fe_Cr_Ni_Mn_Mo | Fe9Cr6Ni32Mn3Mo50 | 0.0446534 | -5.6224 | 7.49 | 30.7537 | 517.2238 | 155.6839 | 304.5794 | 173.7119
5930 | 5930 | 5930 | 13 | 6 | 25 | 4 | 52 | 111.0664 | 0.2710059 | 0.1201368 | 1162.096 | 0 | 0 | 0 |  | Fe_Cr_Ni_Mn_Mo | Fe13Cr6Ni25Mn4Mo52 | 0.04443146 | -4.7768 | 7.3 | 32.18369 | 588.2299 | 138.9091 | 274.847 | 176.19
5931 | 5931 | 5931 | 18 | 5 | 19 | 5 | 53 | 111.4255 | 0.2700104 | 0.1171153 | 1122.367 | 0 | 0 | 0 |  | Fe_Cr_Ni_Mn_Mo | Fe18Cr5Ni19Mn5Mo53 | 0.04432292 | -3.9124 | 7.17 | 33.38428 | 644.8754 | 143.4083 | 240.4689 | 171.7043
5932 | 5932 | 5932 | 23 | 4 | 13 | 6 | 53 | 111.568 | 0.26912 | 0.114079 | 1079.883 | 0 | 0 | 0 |  | Fe_Cr_Ni_Mn_Mo | Fe23Cr4Ni13Mn6Mo53 | 0.04424742 | -2.979696 | 7.050505 | 34.58265 | 691.4026 | 126.9149 | 239.602 | 180.3171
5933 | 5933 | 5933 | 30 | 4 | 8 | 8 | 50 | 109.998 | 0.2685298 | 0.1132706 | 1047.363 | 0 | 0 | 0 |  | Fe_Cr_Ni_Mn_Mo | Fe30Cr4Ni8Mn8Mo50 | 0.04469208 | -2.0288 | 7 | 36.26348 | 710.3046 | 136.358 | 249.6905 | 174.8476
5934 | 5934 | 5934 | 33 | 47 | 12 | 5 | 3 | 98.11741 | 0.2533071 | 0.05475935 | 267.9048 | 0 | 0 | 0 |  | Fe_Cr_Ni_Mn_Mo | Fe33Cr47Ni12Mn5Mo3 | 0.02381075 | -2.6704 | 7.19 | 16.56382 | 137.1456 | 34.82098 | 816.0484 | 160.3116
5935 | 5935 | 5935 | 39 | 40 | 11 | 5 | 5 | 97.01336 | 0.2582986 | 0.06358973 | 341.8359 | 0 | 0 | 0 |  | Fe_Cr_Ni_Mn_Mo | Fe39Cr40Ni11Mn5Mo5 | 0.02678722 | -2.4752 | 7.27 | 18.7147 | 171.299 | 59.50444 | 742.9993 | 174.8356
5936 | 5936 | 5936 | 44 | 34 | 10 | 4 | 7 | 96.42811 | 0.2625806 | 0.07121436 | 412.1797 | 0 | 0 | 0 |  | Fe_Cr_Ni_Mn_Mo | Fe44Cr34Ni10Mn4Mo7 | 0.02858695 | -2.354862 | 7.333333 | 19.99898 | 216.9473 | 94.39088 | 676.0702 | 165.2948
5937 | 5937 | 5937 | 49 | 27 | 9 | 4 | 11 | 96.39821 | 0.266827 | 0.08324199 | 535.5627 | 0 | 0 | 0 |  | Fe_Cr_Ni_Mn_Mo | Fe49Cr27Ni9Mn4Mo11 | 0.03284293 | -2.2116 | 7.38 | 22.89454 | 302.4959 | 117.8333 | 652.1818 | 157.8709
5938 | 5938 | 5938 | 53 | 22 | 7 | 3 | 14 | 96.79023 | 0.2694965 | 0.09058652 | 620.3757 | 0 | 0 | 0 |  | Fe_Cr_Ni_Mn_Mo | Fe53Cr22Ni7Mn3Mo14 | 0.03508869 | -2.033262 | 7.383838 | 24.17415 | 379.0703 | 146.0711 | 675.8616 | 112.9694
5939 | 5939 | 5939 | 21 | 51 | 19 | 6 | 3 | 99.1262 | 0.2508316 | 0.05811854 | 295.7124 | 0 | 0 | 0 |  | Fe_Cr_Ni_Mn_Mo | Fe21Cr51Ni19Mn6Mo3 | 0.02472597 | -3.7548 | 7.24 | 17.56815 | 139.6436 | 22.2358 | 852.0982 | 125.6221
5940 | 5940 | 5940 | 27 | 44 | 17 | 7 | 5 | 98.03831 | 0.2550907 | 0.06530849 | 357.5589 | 0 | 0 | 0 |  | Fe_Cr_Ni_Mn_Mo | Fe27Cr44Ni17Mn7Mo5 | 0.02842225 | -3.3472 | 7.29 | 20.14349 | 158.8758 | 32.65966 | 813.3343 | 143.384
5941 | 5941 | 5941 | 32 | 38 | 16 | 8 | 7 | 97.10475 | 0.25895 | 0.07172458 | 416.2431 | 0 | 0 | 0 |  | Fe_Cr_Ni_Mn_Mo | Fe32Cr38Ni16Mn8Mo7 | 0.03134218 | -3.083619 | 7.346535 | 22.29504 | 189.416 | 44.63527 | 727.1675 | 187.4243
5942 | 5942 | 5942 | 36 | 32 | 14 | 8 | 10 | 97.14417 | 0.2620818 | 0.08011319 | 502.4255 | 0 | 0 | 0 |  | Fe_Cr_Ni_Mn_Mo | Fe36Cr32Ni14Mn8Mo10 | 0.03425446 | -2.792 | 7.36 | 24.61625 | 256.2628 | 77.51247 | 682.5056 | 166.9225
5943 | 5943 | 5943 | 40 | 26 | 11 | 9 | 14 | 97.64059 | 0.2643291 | 0.08902174 | 602.2972 | 0 | 0 | 0 |  | Fe_Cr_Ni_Mn_Mo | Fe40Cr26Ni11Mn9Mo14 | 0.03775528 | -2.3256 | 7.33 | 27.57245 | 369.2845 | 109.2581 | 622.9871 | 149.2737
5944 | 5944 | 5944 | 44 | 21 | 9 | 8 | 18 | 98.42823 | 0.2669287 | 0.0966292 | 698.0045 | 0 | 0 | 0 |  | Fe_Cr_Ni_Mn_Mo | Fe44Cr21Ni9Mn8Mo18 | 0.03978872 | -2.1108 | 7.32 | 29.09708 | 470.3797 | 134.8394 | 612.6818 | 127.6252
5945 | 5945 | 5945 | 46 | 16 | 7 | 7 | 23 | 99.9236 | 0.2688259 | 0.1039387 | 802.6951 | 0 | 0 | 0 |  | Fe_Cr_Ni_Mn_Mo | Fe46Cr16Ni7Mn7Mo23 | 0.04203466 | -1.94674 | 7.282828 | 30.76052 | 571.6668 | 141.2278 | 590.1675 | 125.4215
5946 | 5946 | 5946 | 12 | 52 | 29 | 4 | 3 | 99.01653 | 0.2533326 | 0.06238651 | 332.2161 | 0 | 0 | 0 |  | Fe_Cr_Ni_Mn_Mo | Fe12Cr52Ni29Mn4Mo3 | 0.02221052 | -5.2036 | 7.44 | 16.81517 | 162.1836 | 34.16587 | 850.3596 | 137.0394
5947 | 5947 | 5947 | 16 | 46 | 27 | 8 | 4 | 97.47232 | 0.2555704 | 0.06533911 | 353.7456 | 0 | 0 | 0 |  | Fe_Cr_Ni_Mn_Mo | Fe16Cr46Ni27Mn8Mo4 | 0.0278028 | -4.709342 | 7.465347 | 20.02155 | 165.6399 | 29.90774 | 789.918 | 146.5728
5948 | 5948 | 5948 | 21 | 39 | 24 | 10 | 6 | 96.60357 | 0.2585682 | 0.07138591 | 407.8763 | 0 | 0 | 0 |  | Fe_Cr_Ni_Mn_Mo | Fe21Cr39Ni24Mn10Mo6 | 0.03169712 | -4.1916 | 7.48 | 22.81644 | 188.9388 | 40.2498 | 711.6031 | 168.0819
5949 | 5949 | 5949 | 25 | 34 | 21 | 12 | 9 | 96.68796 | 0.260268 | 0.07905132 | 484.7509 | 0 | 0 | 0 |  | Fe_Cr_Ni_Mn_Mo | Fe25Cr34Ni21Mn12Mo9 | 0.03530132 | -3.658857 | 7.445545 | 25.85998 | 231.0297 | 44.53359 | 646.4287 | 175.2747
5950 | 5950 | 5950 | 28 | 29 | 17 | 13 | 13 | 97.70541 | 0.2613291 | 0.08706933 | 576.5169 | 0 | 0 | 0 |  | Fe_Cr_Ni_Mn_Mo | Fe28Cr29Ni17Mn13Mo13 | 0.03844765 | -3.0636 | 7.37 | 28.96532 | 331.0862 | 75.90491 | 577.9031 | 158.3688
5951 | 5951 | 5951 | 31 | 24 | 14 | 14 | 17 | 98.5048 | 0.2628237 | 0.09352388 | 656.7445 | 0 | 0 | 0 |  | Fe_Cr_Ni_Mn_Mo | Fe31Cr24Ni14Mn14Mo17 | 0.04076442 | -2.556 | 7.32 | 31.54616 | 459.3006 | 115.3538 | 502.3062 | 169.3796
5952 | 5952 | 5952 | 34 | 19 | 11 | 13 | 23 | 100.4142 | 0.264656 | 0.1015971 | 771.4848 | 0 | 0 | 0 |  | Fe_Cr_Ni_Mn_Mo | Fe34Cr19Ni11Mn13Mo23 | 0.0427581 | -2.1388 | 7.25 | 33.77499 | 583.9791 | 135.2036 | 488.787 | 141.7445
5953 | 5953 | 5953 | 36 | 15 | 8 | 12 | 29 | 102.5578 | 0.2656415 | 0.1068239 | 860.9897 | 0 | 0 | 0 |  | Fe_Cr_Ni_Mn_Mo | Fe36Cr15Ni8Mn12Mo29 | 0.04414077 | -1.7344 | 7.16 | 35.39082 | 658.1061 | 136.7334 | 466.9156 | 147.6106
5954 | 5954 | 5954 | 37 | 12 | 6 | 9 | 36 | 105.4295 | 0.2666875 | 0.1110536 | 951.7114 | 0 | 0 | 0 |  | Fe_Cr_Ni_Mn_Mo | Fe37Cr12Ni6Mn9Mo36 | 0.04507694 | -1.6656 | 7.07 | 35.59143 | 703.4202 | 130.1903 | 443.5635 | 167.0392
5955 | 5955 | 5955 | 10 | 43 | 38 | 6 | 3 | 95.52153 | 0.2614928 | 0.06320477 | 331.3755 | 1 | 0 | 0 |  | Fe_Cr_Ni_Mn_Mo | Fe10Cr43Ni38Mn6Mo3 | 0.02459261 | -5.8816 | 7.78 | 18.3333 | 204.1429 | 49.98644 | 748.5217 | 166.291
5956 | 5956 | 5956 | 13 | 38 | 34 | 10 | 4 | 94.72616 | 0.2617853 | 0.06626038 | 354.8878 | 1 | 0 | 0 |  | Fe_Cr_Ni_Mn_Mo | Fe13Cr38Ni34Mn10Mo4 | 0.02970802 | -5.402714 | 7.737374 | 21.48312 | 197.9718 | 39.02445 | 653.7597 | 179.3253
5957 | 5957 | 5957 | 16 | 33 | 29 | 14 | 7 | 95.06198 | 0.2615421 | 0.07532758 | 439.5756 | 0 | 0 | 0 |  | Fe_Cr_Ni_Mn_Mo | Fe16Cr33Ni29Mn14Mo7 | 0.03494968 | -4.748087 | 7.636364 | 25.69551 | 220.4529 | 47.51608 | 565.9244 | 179.3197
5958 | 5958 | 5958 | 19 | 29 | 25 | 17 | 10 | 95.54284 | 0.2615951 | 0.08217396 | 509.9586 | 0 | 0 | 0 |  | Fe_Cr_Ni_Mn_Mo | Fe19Cr29Ni25Mn17Mo10 | 0.03806453 | -4.108 | 7.55 | 28.81996 | 275.4218 | 51.19306 | 488.4981 | 164.7177
5959 | 5959 | 5959 | 21 | 25 | 20 | 19 | 15 | 97.35499 | 0.261103 | 0.09069022 | 612.1064 | 0 | 0 | 0 |  | Fe_Cr_Ni_Mn_Mo | Fe21Cr25Ni20Mn19Mo15 | 0.04084436 | -3.304 | 7.41 | 32.54228 | 392.4633 | 88.80143 | 434.8065 | 164.0816
5960 | 5960 | 5960 | 24 | 21 | 16 | 19 | 20 | 99.08483 | 0.2619026 | 0.09716732 | 701.4003 | 0 | 0 | 0 |  | Fe_Cr_Ni_Mn_Mo | Fe24Cr21Ni16Mn19Mo20 | 0.04241211 | -2.6232 | 7.31 | 35.04283 | 529.3561 | 117.3502 | 379.528 | 181.777
5961 | 5961 | 5961 | 26 | 17 | 12 | 18 | 26 | 101.499 | 0.2626012 | 0.1027128 | 792.6607 | 0 | 0 | 0 |  | Fe_Cr_Ni_Mn_Mo | Fe26Cr17Ni12Mn18Mo26 | 0.0435822 | -1.961433 | 7.191919 | 37.3005 | 635.1943 | 121.1803 | 358.6219 | 185.3079
5962 | 5962 | 5962 | 28 | 13 | 9 | 17 | 34 | 104.2511 | 0.2636152 | 0.106954 | 879.0705 | 0 | 0 | 0 |  | Fe_Cr_Ni_Mn_Mo | Fe28Cr13Ni9Mn17Mo34 | 0.04421137 | -1.421429 | 7.079208 | 39.04883 | 684.1821 | 127.5639 | 312.141 | 183.7561
5963 | 5963 | 5963 | 28 | 11 | 6 | 12 | 43 | 108.5962 | 0.2640889 | 0.1092163 | 960.4472 | 0 | 0 | 0 |  | Fe_Cr_Ni_Mn_Mo | Fe28Cr11Ni6Mn12Mo43 | 0.0444759 | -1.2208 | 6.92 | 38.63302 | 731.2288 | 127.8184 | 280.4175 | 174.978
5964 | 5964 | 5964 | 8 | 35 | 45 | 9 | 3 | 92.44491 | 0.267872 | 0.06229078 | 317.3116 | 1 | 1 | 1 | 317.3116 | Fe_Cr_Ni_Mn_Mo | Fe8Cr35Ni45Mn9Mo3 | 0.02757739 | -6.1972 | 8.05 | 20.25117 | 234.1857 | 65.67209 | 528.6295 | 164.713 | 234.1857 | 65.67209 | 528.6295 | 164.713
5965 | 5965 | 5965 | 10 | 31 | 39 | 14 | 5 | 92.67978 | 0.266008 | 0.06928657 | 378.0677 | 1 | 1 | 1 | 378.0677 | Fe_Cr_Ni_Mn_Mo | Fe10Cr31Ni39Mn14Mo5 | 0.033327 | -5.782267 | 7.919192 | 24.40518 | 226.9615 | 47.73617 | 459.6219 | 158.8346 | 226.9615 | 47.73617 | 459.6219 | 158.8346
5966 | 5966 | 5966 | 12 | 27 | 33 | 19 | 8 | 93.40977 | 0.2640785 | 0.07746679 | 455.8524 | 0 | 0 | 0 |  | Fe_Cr_Ni_Mn_Mo | Fe12Cr27Ni33Mn19Mo8 | 0.03767549 | -5.151719 | 7.767677 | 28.53352 | 257.1217 | 47.82624 | 396.284 | 150.7662
5967 | 5967 | 5967 | 14 | 24 | 28 | 22 | 12 | 94.8883 | 0.2627316 | 0.08566309 | 545.0536 | 0 | 0 | 0 |  | Fe_Cr_Ni_Mn_Mo | Fe14Cr24Ni28Mn22Mo12 | 0.04022568 | -4.4256 | 7.62 | 31.97562 | 326.211 | 68.25191 | 358.8568 | 159.4335
5968 | 5968 | 5968 | 16 | 20 | 23 | 24 | 17 | 96.70329 | 0.262202 | 0.09317199 | 638.0858 | 0 | 0 | 0 |  | Fe_Cr_Ni_Mn_Mo | Fe16Cr20Ni23Mn24Mo17 | 0.04197652 | -3.5892 | 7.48 | 35.39421 | 418.1107 | 88.85897 | 308.4804 | 158.0806
5969 | 5969 | 5969 | 18 | 17 | 18 | 25 | 22 | 98.77748 | 0.2614948 | 0.09803896 | 710.2825 | 0 |  | 0 |  | Fe_Cr_Ni_Mn_Mo | Fe18Cr17Ni18Mn25Mo22 | 0.04281101 | -2.664 | 7.33 | 38.09672 | 528.9522 | 100.1805 | 260.2842 | 158.5352
5970 | 5970 | 5970 | 20 | 13 | 13 | 24 | 30 | 102.105 | 0.2617448 | 0.103432 | 808.5862 | 0 | 0 | 0 |  | Fe_Cr_Ni_Mn_Mo | Fe20Cr13Ni13Mn24Mo30 | 0.04315897 | -1.666 | 7.16 | 40.86563 | 625.1639 | 105.5911 | 222.1241 | 172.2673
5971 | 5971 | 5971 | 20 | 11 | 9 | 22 | 38 | 105.8354 | 0.2612852 | 0.1050682 | 869.2937 | 0 | 0 | 0 |  | Fe_Cr_Ni_Mn_Mo | Fe20Cr11Ni9Mn22Mo38 | 0.04270493 | -0.8428 | 6.98 | 42.46693 | 673.7017 | 125.2528 | 213.6796875 | 163.706
5972 | 5972 | 5972 | 20 | 8 | 6 | 16 | 50 | 111.0547 | 0.2624528 | 0.1050208 | 931.7473 | 0 |  | 0 |  | Fe_Cr_Ni_Mn_Mo | Fe20Cr8Ni6Mn16Mo50 | 0.04181545 | -0.5392 | 6.8 | 41.69844 | 730.118 | 129.4715 | 167.0179 | 178.4877
5973 | 5973 | 5973 | 7 | 25 | 50 | 14 | 3 | 88.84236 | 0.2742415 | 0.06312782 | 313.4065 | 1 | 1 | 1 | 313.4065 | Fe_Cr_Ni_Mn_Mo | Fe7Cr25Ni50Mn14Mo3 | 0.03163237 | -6.28793 | 8.30303 | 23.04226 | 244.2469 | 64.5134 | 270.8802 | 108.8656 | 244.2469 | 64.5134 | 270.8802 | 108.8656
5974 | 5974 | 5974 | 8 | 23 | 42 | 21 | 6 | 90.27867 | 0.2691533 | 0.07362036 | 407.1551 | 1 | 1 | 1 | 407.1551 | Fe_Cr_Ni_Mn_Mo | Fe8Cr23Ni42Mn21Mo6 | 0.03717448 | -5.9752 | 8.05 | 27.94638 | 248.7542 | 57.84908 | 306.5948 | 117.634 | 248.7542 | 57.84908 | 306.5948 | 117.634
5975 | 5975 | 5975 | 9 | 20 | 36 | 26 | 9 | 91.35781 | 0.266362 | 0.08072684 | 476.9285 | 1 | 1 | 1 | 476.9285 | Fe_Cr_Ni_Mn_Mo | Fe9Cr20Ni36Mn26Mo9 | 0.03991436 | -5.4304 | 7.88 | 31.52777 | 281.8529 | 64.05071 | 275.2808 | 125.2041 | 281.8529 | 64.05071 | 275.2808 | 125.2041
5976 | 5976 | 5976 | 11 | 18 | 29 | 28 | 13 | 93.53081 | 0.2637219 | 0.08759803 | 556.7719 | 0 | 0 | 0 |  | Fe_Cr_Ni_Mn_Mo | Fe11Cr18Ni29Mn28Mo13 | 0.04140934 | -4.523212 | 7.676768 | 34.65162 | 359.747 | 70.82111 | 246.9347 | 127.1856
5977 | 5977 | 5977 | 12 | 16 | 24 | 30 | 18 | 95.88161 | 0.2618826 | 0.09373899 | 637.8329 | 0 | 0 | 0 |  | Fe_Cr_Ni_Mn_Mo | Fe12Cr16Ni24Mn30Mo18 | 0.04215545 | -3.6048 | 7.5 | 37.76824 | 415.7417 | 93.08682 | 220.9046 | 139.6246
5978 | 5978 | 5978 | 14 | 13 | 18 | 31 | 25 | 98.94502 | 0.2607228 | 0.0990308 | 723.7587 | 0 | 0 | 0 |  | Fe_Cr_Ni_Mn_Mo | Fe14Cr13Ni18Mn31Mo25 | 0.04222342 | -2.335849 | 7.29703 | 41.09877 | 523.7177 | 95.61959 | 187.4061 | 136.5343
5979 | 5979 | 5979 | 15 | 10 | 13 | 30 | 32 | 102.1705 | 0.2603039 | 0.1020214 | 791.323 | 0 | 0 | 0 |  | Fe_Cr_Ni_Mn_Mo | Fe15Cr10Ni13Mn30Mo32 | 0.0415388 | -1.2168 | 7.12 | 43.64344 | 595.6039 | 97.13527 | 151.8863 | 153.0767
5980 | 5980 | 5980 | 15 | 8 | 8 | 26 | 42 | 107.1668 | 0.2599508 | 0.1028422 | 854.6005 | 0 | 0 | 0 |  | Fe_Cr_Ni_Mn_Mo | Fe15Cr8Ni8Mn26Mo42 | 0.04008707 | -0.0848893 | 6.888889 | 45.25636 | 648.1847 | 102.4297 | 128.6283 | 136.3536
5981 | 5981 | 5981 | 15 | 6 | 5 | 19 | 55 | 112.8205 | 0.2610547 | 0.0998352 | 880.8731 | 0 | 0 | 0 |  | Fe_Cr_Ni_Mn_Mo | Fe15Cr6Ni5Mn19Mo55 | 0.03842064 | 0.2672 | 6.69 | 43.8 | 698.4544 | 131.0218 | 110.766 | 138.4146
5982 | 5982 | 5982 | 7 | 17 | 52 | 21 | 3 | 85.88333 | 0.2776614 | 0.06409716 | 310.7611 | 1 | 1 | 1 | 310.7611 | Fe_Cr_Ni_Mn_Mo | Fe7Cr17Ni52Mn21Mo3 | 0.03547435 | -6.3504 | 8.43 | 25.97999 | 250.9359 | 60.26626 | 173.0767 | 90.452 | 250.9359 | 60.26626 | 173.0767 | 90.452
5983 | 5983 | 5983 | 7 | 16 | 43 | 28 | 6 | 87.81508 | 0.2712011 | 0.07416285 | 400.3227 | 1 | 1 | 1 | 400.3227 | Fe_Cr_Ni_Mn_Mo | Fe7Cr16Ni43Mn28Mo6 | 0.03928469 | -6.1264 | 8.14 | 30.2607 | 268.1425 | 75.97782 | 191.0843 | 107.1896 | 268.1425 | 75.97782 | 191.0843 | 107.1896
5984 | 5984 | 5984 | 7 | 15 | 36 | 33 | 9 | 89.6301 | 0.2664449 | 0.08044347 | 463.5283 | 1 | 1 | 1 | 463.5283 | Fe_Cr_Ni_Mn_Mo | Fe7Cr15Ni36Mn33Mo9 | 0.04087111 | -5.5248 | 7.91 | 33.45146 | 293.4429 | 94.14272 | 192.3843 | 106.7245 | 293.4429 | 94.14272 | 192.3843 | 106.7245
5985 | 5985 | 5985 | 8 | 13 | 30 | 36 | 14 | 92.13893 | 0.2636464 | 0.0885198 | 556.4605 | 0 | 0 | 0 |  | Fe_Cr_Ni_Mn_Mo | Fe8Cr13Ni30Mn36Mo14 | 0.04157132 | -4.572885 | 7.70297 | 37.03367 | 335.6198 | 89.44688 | 170.1182 | 107.513
5986 | 5986 | 5986 | 9 | 11 | 24 | 38 | 19 | 94.64467 | 0.2613281 | 0.09342406 | 624.7022 | 0 | 0 | 0 |  | Fe_Cr_Ni_Mn_Mo | Fe9Cr11Ni24Mn38Mo19 | 0.04137438 | -3.436134 | 7.50495 | 40.16923 | 390.2364 | 106.6299 | 145.8026 | 112.7626
5987 | 5987 | 5987 | 10 | 9 | 18 | 38 | 25 | 97.78285 | 0.2596621 | 0.09727887 | 692.6613 | 0 | 0 | 0 |  | Fe_Cr_Ni_Mn_Mo | Fe10Cr9Ni18Mn38Mo25 | 0.04052522 | -2.1088 | 7.3 | 43.21331 | 469.6598 | 108.872 | 133.0078 | 128.2309
5988 | 5988 | 5988 | 11 | 7 | 12 | 37 | 33 | 101.739 | 0.258429 | 0.09924857 | 752.4361 | 0 | 0 | 0 |  | Fe_Cr_Ni_Mn_Mo | Fe11Cr7Ni12Mn37Mo33 | 0.03878591 | -0.5424 | 7.07 | 46.13849 | 524.6343 | 99.54123 | 113.4934 | 130.8222
5989 | 5989 | 5989 | 12 | 5 | 7 | 32 | 44 | 107.005 | 0.2587153 | 0.09926737 | 808.1074 | 0 | 0 | 0 |  | Fe_Cr_Ni_Mn_Mo | Fe12Cr5Ni7Mn32Mo44 | 0.03666865 | 0.7532 | 6.84 | 47.78745 | 612.8095 | 104.0926 | 89.44456 | 132.6874
5990 | 5990 | 5990 | 12 | 4 | 4 | 23 | 57 | 113.1506 | 0.259947 | 0.09561466 | 828.0615 | 0 | 0 | 0 |  | Fe_Cr_Ni_Mn_Mo | Fe12Cr4Ni4Mn23Mo57 | 0.03486715 | 1.1132 | 6.63 | 46.04031 | 679.6478 | 133.6418 | 95.73975 | 153.9389
5991 | 5991 | 5991 | 5 | 10 | 42 | 37 | 6 | 85.76438 | 0.2708273 | 0.0739796 | 386.0953 | 1 | 1 | 1 | 386.0953 | Fe_Cr_Ni_Mn_Mo | Fe5Cr10Ni42Mn37Mo6 | 0.0406072 | -6.3264 | 8.15 | 32.49785 | 265.1312 | 100.5465 | 123.3262 | 107.5618 | 265.1312 | 100.5465 | 123.3262 | 107.5618
5992 | 5992 | 5992 | 5 | 10 | 35 | 41 | 9 | 87.94719 | 0.2657119 | 0.07970675 | 444.3688 | 1 | 1 | 1 | 444.3688 | Fe_Cr_Ni_Mn_Mo | Fe5Cr10Ni35Mn41Mo9 | 0.04099183 | -5.584 | 7.91 | 35.14598 | 276.8093 | 96.03333 | 110.6314 | 117.1564 | 276.8093 | 96.03333 | 110.6314 | 117.1564
5993 | 5993 | 5993 | 6 | 9 | 28 | 44 | 13 | 90.3654 | 0.2618656 | 0.0853131 | 508.7319 | 1 | 0 | 0 |  | Fe_Cr_Ni_Mn_Mo | Fe6Cr9Ni28Mn44Mo13 | 0.04068417 | -4.4248 | 7.68 | 38.12755 | 329.6132 | 116.8917 | 113.923 | 112.3161
5994 | 5994 | 5994 | 7 | 8 | 22 | 45 | 18 | 93.25979 | 0.2592994 | 0.0904393 | 578.6627 | 1 | 0 | 0 |  | Fe_Cr_Ni_Mn_Mo | Fe7Cr8Ni22Mn45Mo18 | 0.03987033 | -3.108 | 7.47 | 41.19357 | 359.7487 | 114.4744 | 122.9786 | 121.2614
5995 | 5995 | 5995 | 8 | 6 | 16 | 45 | 25 | 96.85926 | 0.257719 | 0.09480732 | 654.2791 | 0 | 0 | 0 |  | Fe_Cr_Ni_Mn_Mo | Fe8Cr6Ni16Mn45Mo25 | 0.03814127 | -1.5084 | 7.25 | 44.77443 | 401.6829 | 107.626 | 89.30199 | 114.7164
5996 | 5996 | 5996 | 9 | 5 | 11 | 43 | 32 | 100.5744 | 0.2568131 | 0.09656297 | 707.7981 | 0 | 0 | 0 |  | Fe_Cr_Ni_Mn_Mo | Fe9Cr5Ni11Mn43Mo32 | 0.03637518 | -0.0568 | 7.05 | 47.3298 | 472.1744 | 113.5929 | 76.28725 | 121.9885
5997 | 5997 | 5997 | 11 | 3 | 6 | 38 | 43 | 105.6669 | 0.2575262 | 0.09644023 | 759.2762 | 0 | 0 | 0 |  | Fe_Cr_Ni_Mn_Mo | Fe11Cr3Ni6Mn38Mo43 | 0.03409962 | 1.38457 | 6.831683 | 49.32303 | 550.744 | 103.5917 | 78.90221 | 121.867
5998 | 5998 | 5998 | 3 | 6 | 32 | 50 | 9 | 86.69511 | 0.2630043 | 0.07785552 | 417.5692 | 1 | 0 | 0 |  | Fe_Cr_Ni_Mn_Mo | Fe3Cr6Ni32Mn50Mo9 | 0.03991098 | -5.4296 | 7.84 | 36.37307 | 267.9036 | 118.5096 | 35.05109 | 133.5683
5999 | 5999 | 5999 | 4 | 6 | 25 | 52 | 13 | 89.46498 | 0.2589021 | 0.08273654 | 475.1447 | 1 | 0 | 0 |  | Fe_Cr_Ni_Mn_Mo | Fe4Cr6Ni25Mn52Mo13 | 0.03882073 | -4.0196 | 7.6 | 39.1575 | 298.1174 | 126.8894 | 66.30668 | 154.2237
6000 | 6000 | 6000 | 5 | 5 | 19 | 53 | 18 | 92.36989 | 0.2563986 | 0.08722168 | 536.6803 | 1 | 0 | 0 |  | Fe_Cr_Ni_Mn_Mo | Fe5Cr5Ni19Mn53Mo18 | 0.03713247 | -2.484 | 7.39 | 42.33804 | 319.9376 | 132.4815 | 68.40703 | 141.7156
6001 | 6001 | 6001 | 6 | 4 | 13 | 53 | 23 | 95.30961 | 0.2542874 | 0.08957341 | 581.4433 | 0 | 0 | 0 |  | Fe_Cr_Ni_Mn_Mo | Fe6Cr4Ni13Mn53Mo23 | 0.03479299 | -0.7778798 | 7.181818 | 45.27529 | 359.593 | 136.8398 | 38.93985 | 149.0296
6002 | 6002 | 6002 | 8 | 4 | 8 | 50 | 30 | 99.25439 | 0.2537029 | 0.09171432 | 637.6182 | 0 | 0 | 0 |  | Fe_Cr_Ni_Mn_Mo | Fe8Cr4Ni8Mn50Mo30 | 0.03338025 | 0.8624 | 6.98 | 47.94205 | 419.5132 | 132.2704 | 42.04213 | 137.7169
6003 | 6003 | 6003 | 3 | 47 | 12 | 5 | 33 | 114.3014 | 0.2471926 | 0.09825071 | 824.7779 | 0 |  | 0 |  | Fe_Cr_Ni_Mn_Mo | Fe3Cr47Ni12Mn5Mo33 | 0.0426485 | -2.5264 | 6.59 | 34.37383 | 598.076 | 161.3438 | 645.8235 | 190.1747
6004 | 6004 | 6004 | 5 | 40 | 11 | 5 | 39 | 115.1352 | 0.2505923 | 0.1009749 | 879.1611 | 0 | 0 | 0 |  | Fe_Cr_Ni_Mn_Mo | Fe5Cr40Ni11Mn5Mo39 | 0.04361043 | -2.3392 | 6.59 | 35.44009 | 662.6806 | 160.4372 | 545.7565 | 196.7886
6005 | 6005 | 6005 | 7 | 34 | 10 | 4 | 44 | 116.0944 | 0.2534624 | 0.1024789 | 919.0578 | 0 | 0 | 0 |  | Fe_Cr_Ni_Mn_Mo | Fe7Cr34Ni10Mn4Mo44 | 0.04402895 | -2.29446 | 6.585859 | 35.37835 | 675.239 | 166.0145 | 441.2992 | 223.9073
6006 | 6006 | 6006 | 11 | 27 | 9 | 4 | 49 | 116.1264 | 0.2568881 | 0.1040558 | 952.339 | 0 | 0 | 0 |  | Fe_Cr_Ni_Mn_Mo | Fe11Cr27Ni9Mn4Mo49 | 0.04414197 | -2.1812 | 6.62 | 35.27946 | 700.7407 | 148.2471 | 342.2517 | 195.7779
6007 | 6007 | 6007 | 14 | 22 | 7 | 3 | 53 | 116.9241 | 0.2588999 | 0.1035185 | 961.722 | 0 | 0 | 0 |  | Fe_Cr_Ni_Mn_Mo | Fe14Cr22Ni7Mn3Mo53 | 0.04405134 | -2.001428 | 6.59596 | 34.43896 | 694.014 | 141.2213 | 290.2198 | 203.8833
6008 | 6008 | 6008 | 3 | 51 | 19 | 6 | 21 | 109.1722 | 0.2471491 | 0.09485146 | 729.4443 | 0 | 0 | 0 |  | Fe_Cr_Ni_Mn_Mo | Fe3Cr51Ni19Mn6Mo21 | 0.0390614 | -3.8556 | 6.88 | 30.57842 | 424.5228 | 113.1091 | 743.7867 | 153.1711
6009 | 6009 | 6009 | 5 | 44 | 17 | 7 | 27 | 110.1514 | 0.2501428 | 0.1000598 | 811.1805 | 0 | 0 | 0 |  | Fe_Cr_Ni_Mn_Mo | Fe5Cr44Ni17Mn7Mo27 | 0.04161039 | -3.4 | 6.85 | 33.28663 | 530.2643 | 129.1523 | 654.7927 | 176.2571
6010 | 6010 | 6010 | 7 | 38 | 16 | 8 | 32 | 110.6005 | 0.2529315 | 0.1030059 | 861.5446 | 0 | 0 | 0 |  | Fe_Cr_Ni_Mn_Mo | Fe7Cr38Ni16Mn8Mo32 | 0.04291522 | -3.103225 | 6.851485 | 35.02013 | 616.3691 | 150.5853 | 604.6 | 189.7038
6011 | 6011 | 6011 | 10 | 32 | 14 | 8 | 36 | 111.1232 | 0.2554291 | 0.1053905 | 907.007 | 0 | 0 | 0 |  | Fe_Cr_Ni_Mn_Mo | Fe10Cr32Ni14Mn8Mo36 | 0.04367202 | -2.7712 | 6.84 | 35.94941 | 656.1607 | 159.228 | 524.7595 | 178.0605
6012 | 6012 | 6012 | 14 | 26 | 11 | 9 | 40 | 111.3954 | 0.2574811 | 0.1060216 | 926.7548 | 0 | 0 | 0 |  | Fe_Cr_Ni_Mn_Mo | Fe14Cr26Ni11Mn9Mo40 | 0.04405905 | -2.1592 | 6.81 | 37.12142 | 695.3569 | 142.6626 | 451.2909 | 182.4176
6013 | 6013 | 6013 | 18 | 21 | 9 | 8 | 44 | 111.9553 | 0.2598655 | 0.1072252 | 957.8508 | 0 | 0 | 0 |  | Fe_Cr_Ni_Mn_Mo | Fe18Cr21Ni9Mn8Mo44 | 0.04434054 | -1.9444 | 6.8 | 36.93995 | 714.2129 | 150.517 | 400.9054 | 210.0983
6014 | 6014 | 6014 | 23 | 16 | 7 | 7 | 46 | 111.8174 | 0.2623688 | 0.108648 | 984.4709 | 0 | 0 | 0 |  | Fe_Cr_Ni_Mn_Mo | Fe23Cr16Ni7Mn7Mo46 | 0.04465544 | -1.796551 | 6.818182 | 36.38075 | 712.2237 | 146.5048 | 342.256 | 215.3893
6015 | 6015 | 6015 | 3 | 52 | 29 | 4 | 12 | 104.2162 | 0.2512056 | 0.08727696 | 606.1126 | 0 | 0 | 0 |  | Fe_Cr_Ni_Mn_Mo | Fe3Cr52Ni29Mn4Mo12 | 0.03254156 | -5.4664 | 7.26 | 24.58841 | 280.5018 | 80.85283 | 776.2502 | 148.3273
6016 | 6016 | 6016 | 4 | 46 | 27 | 8 | 16 | 104.2962 | 0.2526275 | 0.09175273 | 660.6541 | 0 | 0 | 0 |  | Fe_Cr_Ni_Mn_Mo | Fe4Cr46Ni27Mn8Mo16 | 0.03723155 | -4.939908 | 7.227723 | 28.76063 | 306.5128 | 77.83959 | 727.8004 | 139.7949
6017 | 6017 | 6017 | 6 | 39 | 24 | 10 | 21 | 105.1046 | 0.2546623 | 0.09923576 | 761.0129 | 0 | 0 | 0 |  | Fe_Cr_Ni_Mn_Mo | Fe6Cr39Ni24Mn10Mo21 | 0.04036209 | -4.3776 | 7.18 | 32.12149 | 422.6404 | 99.50076 | 661.3567 | 150.5525
6018 | 6018 | 6018 | 9 | 34 | 21 | 12 | 25 | 105.5401 | 0.2560555 | 0.1014457 | 796.9308 | 0 | 0 | 0 |  | Fe_Cr_Ni_Mn_Mo | Fe9Cr34Ni21Mn12Mo25 | 0.04199154 | -3.72787 | 7.128713 | 34.41588 | 522.7569 | 115.2451 | 587.3909 | 153.5313
6019 | 6019 | 6019 | 13 | 29 | 17 | 13 | 28 | 105.941 | 0.2573187 | 0.10363 | 833.4396 | 0 | 0 | 0 |  | Fe_Cr_Ni_Mn_Mo | Fe13Cr29Ni17Mn13Mo28 | 0.04295649 | -3.0096 | 7.07 | 36.00264 | 602.9193 | 138.4666 | 549.9528 | 160.214
6020 | 6020 | 6020 | 17 | 24 | 14 | 14 | 31 | 106.0756 | 0.259016 | 0.1050622 | 859.1852 | 0 | 0 | 0 |  | Fe_Cr_Ni_Mn_Mo | Fe17Cr24Ni14Mn14Mo31 | 0.04358238 | -2.4216 | 7.04 | 37.30469 | 648.9761 | 144.7907 | 466.0889 | 185.3394
6021 | 6021 | 6021 | 23 | 19 | 11 | 13 | 34 | 106.2403 | 0.2616046 | 0.10719 | 896.4278 | 0 | 0 | 0 |  | Fe_Cr_Ni_Mn_Mo | Fe23Cr19Ni11Mn13Mo34 | 0.0441547 | -2.0112 | 7.03 | 37.5152 | 693.0724 | 125.0841 | 432.9495 | 188.0469
6022 | 6022 | 6022 | 29 | 15 | 8 | 12 | 36 | 106.1949 | 0.263688 | 0.1087057 | 922.1996 | 0 | 0 | 0 |  | Fe_Cr_Ni_Mn_Mo | Fe29Cr15Ni8Mn12Mo36 | 0.04461319 | -1.6364 | 7.02 | 37.37633 | 712.7008 | 130.8044 | 405.323 | 184.3595
6023 | 6023 | 6023 | 36 | 12 | 6 | 9 | 37 | 105.939 | 0.2664058 | 0.1111412 | 958.3749 | 0 | 0 | 0 |  | Fe_Cr_Ni_Mn_Mo | Fe36Cr12Ni6Mn9Mo37 | 0.04512139 | -1.6548 | 7.05 | 35.81327 | 700.7783 | 133.9672 | 462.2639 | 151.0866
6024 | 6024 | 6024 | 3 | 43 | 38 | 6 | 10 | 99.68672 | 0.2593743 | 0.08580219 | 570.2022 | 0 | 0 | 0 |  | Fe_Cr_Ni_Mn_Mo | Fe3Cr43Ni38Mn6Mo10 | 0.03219075 | -6.2092 | 7.64 | 24.1816 | 230.7785 | 55.75806 | 713.1044 | 149.6026
6025 | 6025 | 6025 | 4 | 38 | 34 | 10 | 13 | 100.0884 | 0.2590562 | 0.09284949 | 650.116 | 0 | 0 | 0 |  | Fe_Cr_Ni_Mn_Mo | Fe4Cr38Ni34Mn10Mo13 | 0.03664336 | -5.703908 | 7.555556 | 28.14432 | 269.2899 | 57.53163 | 672.5776 | 131.5848
6026 | 6026 | 6026 | 7 | 33 | 29 | 14 | 16 | 100.3441 | 0.2588698 | 0.09608922 | 689.8617 | 0 | 0 | 0 |  | Fe_Cr_Ni_Mn_Mo | Fe7Cr33Ni29Mn14Mo16 | 0.03961857 | -4.902357 | 7.454545 | 31.51256 | 326.1519 | 75.04942 | 590.8427 | 133.892
6027 | 6027 | 6027 | 10 | 29 | 25 | 17 | 19 | 100.6974 | 0.2589879 | 0.09744164 | 710.261 | 0 |  | 0 |  | Fe_Cr_Ni_Mn_Mo | Fe10Cr29Ni25Mn17Mo19 | 0.04130124 | -4.1476 | 7.37 | 34.01103 | 406.3858 | 80.77488 | 491.2147 | 163.8147
6028 | 6028 | 6028 | 15 | 25 | 20 | 19 | 21 | 100.7264 | 0.2594062 | 0.09837751 | 724.0675 | 0 | 0 | 0 |  | Fe_Cr_Ni_Mn_Mo | Fe15Cr25Ni20Mn19Mo21 | 0.04223961 | -3.256 | 7.29 | 35.62639 | 496.2282 | 104.4495 | 411.1642 | 175.9515
6029 | 6029 | 6029 | 20 | 21 | 16 | 19 | 24 | 101.2863 | 0.260775 | 0.1008942 | 763.3999 | 0 | 0 | 0 |  | Fe_Cr_Ni_Mn_Mo | Fe20Cr21Ni16Mn19Mo24 | 0.04300273 | -2.5656 | 7.23 | 36.83259 | 585.1716 | 117.4088 | 359.9809 | 184.4502
6030 | 6030 | 6030 | 26 | 17 | 12 | 18 | 26 | 101.499 | 0.2626012 | 0.1033456 | 800.6267 | 0 | 0 | 0 |  | Fe_Cr_Ni_Mn_Mo | Fe26Cr17Ni12Mn18Mo26 | 0.0435822 | -1.961433 | 7.191919 | 37.3005 | 632.3201 | 118.2069 | 370.307 | 191.7544
6031 | 6031 | 6031 | 34 | 13 | 9 | 17 | 28 | 101.1204 | 0.2653018 | 0.1044371 | 816.3257 | 0 | 0 | 0 |  | Fe_Cr_Ni_Mn_Mo | Fe34Cr13Ni9Mn17Mo28 | 0.04409434 | -1.546123 | 7.19802 | 37.14046 | 661.7351 | 114.5204 | 354.0294 | 183.8072
6032 | 6032 | 6032 | 43 | 11 | 6 | 12 | 28 | 100.8957 | 0.2683361 | 0.1072457 | 854.9169 | 0 | 0 | 0 |  | Fe_Cr_Ni_Mn_Mo | Fe43Cr11Ni6Mn12Mo28 | 0.04426224 | -1.4668 | 7.22 | 34.91289 | 652.3086 | 123.8018 | 439.542 | 143.1924
6033 | 6033 | 6033 | 3 | 35 | 45 | 9 | 8 | 95.49649 | 0.2660789 | 0.08175968 | 509.7649 | 1 | 0 | 0 |  | Fe_Cr_Ni_Mn_Mo | Fe3Cr35Ni45Mn9Mo8 | 0.03245791 | -6.4872 | 7.95 | 24.31687 | 230.7414 | 54.41688 | 605.2385 | 130.211
6034 | 6034 | 6034 | 5 | 31 | 39 | 14 | 10 | 95.72474 | 0.2642786 | 0.08779744 | 571.0205 | 0 | 0 | 0 |  | Fe_Cr_Ni_Mn_Mo | Fe5Cr31Ni39Mn14Mo10 | 0.03663643 | -5.974084 | 7.818182 | 28.06845 | 250.072 | 56.92744 | 537.9167 | 142.8967
6035 | 6035 | 6035 | 8 | 27 | 33 | 19 | 12 | 95.81011 | 0.2627617 | 0.09003502 | 593.8558 | 0 | 0 | 0 |  | Fe_Cr_Ni_Mn_Mo | Fe8Cr27Ni33Mn19Mo12 | 0.03939895 | -5.221916 | 7.686869 | 31.20607 | 286.2493 | 60.52808 | 427.9602 | 147.0046
6036 | 6036 | 6036 | 12 | 24 | 28 | 22 | 14 | 96.05605 | 0.2621062 | 0.0904273 | 599.9441 | 0 | 0 | 0 |  | Fe_Cr_Ni_Mn_Mo | Fe12Cr24Ni28Mn22Mo14 | 0.04080026 | -4.4304 | 7.58 | 33.18373 | 340.4864 | 72.50151 | 361.5629 | 148.2683
6037 | 6037 | 6037 | 17 | 20 | 23 | 24 | 16 | 96.13052 | 0.2625069 | 0.09257554 | 625.3964 | 0 | 0 | 0 |  | Fe_Cr_Ni_Mn_Mo | Fe17Cr20Ni23Mn24Mo16 | 0.04180685 | -3.5992 | 7.5 | 34.85097 | 412.4304 | 78.29109 | 302.4493 | 159.7061
6038 | 6038 | 6038 | 22 | 17 | 18 | 25 | 18 | 96.53262 | 0.2626761 | 0.09431 | 649.2479 | 0 | 0 | 0 |  | Fe_Cr_Ni_Mn_Mo | Fe22Cr17Ni18Mn25Mo18 | 0.04248793 | -2.7472 | 7.41 | 36.13087 | 488.8511 | 95.78751 | 266.6568 | 158.5803
6039 | 6039 | 6039 | 30 | 13 | 13 | 24 | 20 | 96.64255 | 0.2646594 | 0.09666831 | 681.3032 | 0 | 0 | 0 |  | Fe_Cr_Ni_Mn_Mo | Fe30Cr13Ni13Mn24Mo20 | 0.04312013 | -1.938 | 7.36 | 36.68787 | 563.3577 | 92.79134 | 240.6525 | 162.4807
6040 | 6040 | 6040 | 38 | 11 | 9 | 22 | 20 | 96.2241 | 0.2664391 | 0.09713934 | 685.9532 | 0 | 0 | 0 |  | Fe_Cr_Ni_Mn_Mo | Fe38Cr11Ni9Mn22Mo20 | 0.04333732 | -1.39 | 7.34 | 35.90766 | 575.4658 | 85.08897 | 249.6338 | 161.6857
6041 | 6041 | 6041 | 50 | 8 | 6 | 16 | 20 | 95.51988 | 0.2711542 | 0.09947186 | 713.7994 | 1 | 0 | 0 |  | Fe_Cr_Ni_Mn_Mo | Fe50Cr8Ni6Mn16Mo20 | 0.04304887 | -1.2352 | 7.4 | 33.45983 | 550.3659 | 104.452 | 299.6636 | 150.0549
6042 | 6042 | 6042 | 3 | 25 | 50 | 14 | 7 | 91.36509 | 0.272563 | 0.08234928 | 497.0182 | 1 | 1 | 1 | 497.0182 | Fe_Cr_Ni_Mn_Mo | Fe3Cr25Ni50Mn14Mo7 | 0.03473013 | -6.540965 | 8.222222 | 26.14855 | 234.8504 | 64.0829 | 406.7646 | 121.5979 | 234.8504 | 64.0829 | 406.7646 | 121.5979
6043 | 6043 | 6043 | 6 | 23 | 42 | 21 | 8 | 91.50718 | 0.2683961 | 0.08017856 | 472.8415 | 1 | 1 | 1 | 472.8415 | Fe_Cr_Ni_Mn_Mo | Fe6Cr23Ni42Mn21Mo8 | 0.03812212 | -6.0408 | 8.01 | 29.38639 | 254.774 | 70.5603 | 315.2143 | 129.4615 | 254.774 | 70.5603 | 315.2143 | 129.4615
6044 | 6044 | 6044 | 9 | 20 | 36 | 26 | 9 | 91.35781 | 0.266362 | 0.08120591 | 479.74 | 1 | 1 | 1 | 479.74 | Fe_Cr_Ni_Mn_Mo | Fe9Cr20Ni36Mn26Mo9 | 0.03991436 | -5.4304 | 7.88 | 31.52777 | 291.2042 | 66.71785 | 279.3123 | 130.4581 | 291.2042 | 66.71785 | 279.3123 | 130.4581
6045 | 6045 | 6045 | 13 | 18 | 29 | 28 | 11 | 92.33304 | 0.2643931 | 0.08634738 | 534.2741 | 0 | 0 | 0 |  | Fe_Cr_Ni_Mn_Mo | Fe13Cr18Ni29Mn28Mo11 | 0.04104 | -4.533823 | 7.717172 | 33.37738 | 342.6787 | 62.85507 | 235.3116 | 128.6805
6046 | 6046 | 6046 | 18 | 16 | 24 | 30 | 12 | 92.38977 | 0.2637812 | 0.08504392 | 521.7977 | 0 | 0 | 0 |  | Fe_Cr_Ni_Mn_Mo | Fe18Cr16Ni24Mn30Mo12 | 0.04160794 | -3.7152 | 7.62 | 34.24909 | 380.5865 | 71.03958 | 225.9845 | 114.6097
6047 | 6047 | 6047 | 25 | 13 | 18 | 31 | 14 | 92.76912 | 0.26402 | 0.08579247 | 533.4642 | 0 | 0 | 0 |  | Fe_Cr_Ni_Mn_Mo | Fe25Cr13Ni18Mn31Mo14 | 0.0422701 | -2.672287 | 7.514851 | 35.41649 | 453.8614 | 77.40085 | 204.8098 | 124.3858
6048 | 6048 | 6048 | 32 | 10 | 13 | 30 | 15 | 92.75766 | 0.2653323 | 0.08889325 | 567.4405 | 0 | 0 | 0 |  | Fe_Cr_Ni_Mn_Mo | Fe32Cr10Ni13Mn30Mo15 | 0.0427361 | -1.8628 | 7.46 | 35.78421 | 489.4645 | 63.55345 | 175.7756 | 117.4947
6049 | 6049 | 6049 | 42 | 8 | 8 | 26 | 15 | 92.52133 | 0.2678464 | 0.09117038 | 592.4706 | 1 | 0 | 0 |  | Fe_Cr_Ni_Mn_Mo | Fe42Cr8Ni8Mn26Mo15 | 0.04293097 | -1.164779 | 7.434343 | 34.66781 | 505.5492 | 68.11173 | 174.0035 | 130.5649
6050 | 6050 | 6050 | 55 | 6 | 5 | 19 | 15 | 92.03329 | 0.2727493 | 0.09140611 | 598.002 | 1 | 0 | 0 |  | Fe_Cr_Ni_Mn_Mo | Fe55Cr6Ni5Mn19Mo15 | 0.04216177 | -0.9488 | 7.49 | 32.02561 | 477.4072 | 102.0277 | 198.8628 | 136.4356
6051 | 6051 | 6051 | 3 | 17 | 52 | 21 | 7 | 88.41597 | 0.2758631 | 0.07932012 | 454.0773 | 1 | 1 | 1 | 454.0773 | Fe_Cr_Ni_Mn_Mo | Fe3Cr17Ni52Mn21Mo7 | 0.03764128 | -6.5712 | 8.35 | 28.95099 | 244.9128 | 75.76045 | 254.941 | 112.006 | 244.9128 | 75.76045 | 254.941 | 112.006
6052 | 6052 | 6052 | 6 | 16 | 43 | 28 | 7 | 88.4383 | 0.2707964 | 0.07725057 | 430.008 | 1 | 1 | 1 | 430.008 | Fe_Cr_Ni_Mn_Mo | Fe6Cr16Ni43Mn28Mo7 | 0.03960649 | -6.15 | 8.12 | 30.99339 | 269.6305 | 73.87876 | 210.4272 | 97.10125 | 269.6305 | 73.87876 | 210.4272 | 97.10125
6053 | 6053 | 6053 | 9 | 15 | 36 | 33 | 7 | 88.40103 | 0.2671857 | 0.07536484 | 409.2743 | 1 | 1 | 1 | 409.2743 | Fe_Cr_Ni_Mn_Mo | Fe9Cr15Ni36Mn33Mo7 | 0.04050574 | -5.5248 | 7.95 | 31.99937 | 278.7307 | 86.61239 | 178.1068 | 113.7004 | 278.7307 | 86.61239 | 178.1068 | 113.7004
6054 | 6054 | 6054 | 14 | 13 | 30 | 36 | 8 | 88.56062 | 0.2657049 | 0.07392901 | 396.5072 | 1 | 1 | 1 | 396.5072 | Fe_Cr_Ni_Mn_Mo | Fe14Cr13Ni30Mn36Mo8 | 0.04114012 | -4.674052 | 7.821782 | 33.00254 | 324.4034 | 86.85551 | 155.9417 | 91.09723 | 324.4034 | 86.85551 | 155.9417 | 91.09723
6055 | 6055 | 6055 | 19 | 11 | 24 | 38 | 9 | 88.79933 | 0.2645552 | 0.07521594 | 408.4061 | 1 | 0 | 0 |  | Fe_Cr_Ni_Mn_Mo | Fe19Cr11Ni24Mn38Mo9 | 0.04158404 | -3.75375 | 7.70297 | 33.87817 | 346.8878 | 83.87473 | 123.3588 | 86.52118
6056 | 6056 | 6056 | 25 | 9 | 18 | 38 | 10 | 89.1333 | 0.264301 | 0.07892329 | 443.7744 | 1 | 0 | 0 |  | Fe_Cr_Ni_Mn_Mo | Fe25Cr9Ni18Mn38Mo10 | 0.04198613 | -2.7628 | 7.6 | 34.50493 | 380.9341 | 76.16881 | 122.0616 | 99.69952
6057 | 6057 | 6057 | 33 | 7 | 12 | 37 | 11 | 89.40242 | 0.2649293 | 0.08028344 | 459.4379 | 1 | 0 | 0 |  | Fe_Cr_Ni_Mn_Mo | Fe33Cr7Ni12Mn37Mo11 | 0.0424453 | -1.704 | 7.51 | 34.78563 | 399.1949 | 79.23806 | 115.0485 | 100.4108
6058 | 6058 | 6058 | 44 | 5 | 7 | 32 | 12 | 89.67029 | 0.268027 | 0.08302621 | 490.514 | 1 | 1 | 1 | 490.514 | Fe_Cr_Ni_Mn_Mo | Fe44Cr5Ni7Mn32Mo12 | 0.04288055 | -0.9108 | 7.48 | 34.20585 | 418.7473 | 73.51585 | 124.8115 | 119.4409 | 418.7473 | 73.51585 | 124.8115 | 119.4409
6059 | 6059 | 6059 | 57 | 4 | 4 | 23 | 12 | 89.62854 | 0.2731486 | 0.08477119 | 513.1465 | 1 | 0 | 0 |  | Fe_Cr_Ni_Mn_Mo | Fe57Cr4Ni4Mn23Mo12 | 0.04205886 | -0.6688 | 7.53 | 31.56755 | 405.3194 | 93.84138 | 121.5592 | 109.9254
6060 | 6060 | 6060 | 6 | 10 | 42 | 37 | 5 | 85.1323 | 0.2712451 | 0.07084286 | 356.5949 | 1 | 1 | 1 | 356.5949 | Fe_Cr_Ni_Mn_Mo | Fe6Cr10Ni42Mn37Mo5 | 0.04044572 | -6.3204 | 8.17 | 31.71293 | 263.2089 | 94.64013 | 112.3807 | 86.38046 | 263.2089 | 94.64013 | 112.3807 | 86.38046
6061 | 6061 | 6061 | 9 | 10 | 35 | 41 | 5 | 85.45784 | 0.2672249 | 0.06893033 | 338.9971 | 1 | 1 | 1 | 338.9971 | Fe_Cr_Ni_Mn_Mo | Fe9Cr10Ni35Mn41Mo5 | 0.04077517 | -5.648 | 7.99 | 32.01562 | 266.5744 | 92.41834 | 81.55283 | 89.48447 | 266.5744 | 92.41834 | 81.55283 | 89.48447
6062 | 6062 | 6062 | 13 | 9 | 28 | 44 | 6 | 86.09557 | 0.2642785 | 0.07003125 | 348.7031 | 1 | 1 | 1 | 348.7031 | Fe_Cr_Ni_Mn_Mo | Fe13Cr9Ni28Mn44Mo6 | 0.04103455 | -4.674 | 7.82 | 32.87476 | 284.1658 | 110.9635 | 79.1783 | 94.84229 | 284.1658 | 110.9635 | 79.1783 | 94.84229
6063 | 6063 | 6063 | 18 | 8 | 22 | 45 | 7 | 86.695 | 0.2628239 | 0.07132489 | 361.4704 | 1 | 1 | 1 | 361.4704 | Fe_Cr_Ni_Mn_Mo | Fe18Cr8Ni22Mn45Mo7 | 0.0412629 | -3.6492 | 7.69 | 33.48716 | 293.5031 | 119.9158 | 63.98423 | 129.4485 | 293.5031 | 119.9158 | 63.98423 | 129.4485
6064 | 6064 | 6064 | 25 | 6 | 16 | 45 | 8 | 86.97146 | 0.2628835 | 0.07283168 | 376.0393 | 1 | 1 | 1 | 376.0393 | Fe_Cr_Ni_Mn_Mo | Fe25Cr6Ni16Mn45Mo8 | 0.041633 | -2.5352 | 7.59 | 34.00162 | 310.3628 | 102.3903 | 36.28834 | 127.736 | 310.3628 | 102.3903 | 36.28834 | 127.736
6065 | 6065 | 6065 | 32 | 5 | 11 | 43 | 9 | 87.53671 | 0.2635213 | 0.07470588 | 396.1171 | 1 | 1 | 1 | 396.1171 | Fe_Cr_Ni_Mn_Mo | Fe32Cr5Ni11Mn43Mo9 | 0.04211721 | -1.5748 | 7.51 | 34.27463 | 328.494 | 91.92386 | 39.29065 | 126.8379 | 328.494 | 91.92386 | 39.29065 | 126.8379
6066 | 6066 | 6066 | 43 | 3 | 6 | 38 | 11 | 88.34407 | 0.2666574 | 0.07754255 | 429.5856 | 1 | 1 | 1 | 429.5856 | Fe_Cr_Ni_Mn_Mo | Fe43Cr3Ni6Mn38Mo11 | 0.04288336 | -0.6607195 | 7.465347 | 34.61299 | 365.5096 | 89.46565 | 89.74229 | 107.7244 | 365.5096 | 89.46565 | 89.74229 | 107.7244
6067 | 6067 | 6067 | 9 | 6 | 32 | 50 | 3 | 82.92652 | 0.2652256 | 0.06128431 | 266.6553 | 1 | 1 | 1 | 266.6553 | Fe_Cr_Ni_Mn_Mo | Fe9Cr6Ni32Mn50Mo3 | 0.04044666 | -5.66 | 7.96 | 31.17114 | 253.2588 | 116.7921 | 8.246999 | 168.802 | 253.2588 | 116.7921 | 8.246999 | 168.802
6068 | 6068 | 6068 | 13 | 6 | 25 | 52 | 4 | 83.93285 | 0.2618912 | 0.06241997 | 276.942 | 1 | 1 | 1 | 276.942 | Fe_Cr_Ni_Mn_Mo | Fe13Cr6Ni25Mn52Mo4 | 0.0404099 | -4.5272 | 7.78 | 31.68769 | 249.1857 | 122.6219 | 7.182444 | 189.3489 | 249.1857 | 122.6219 | 7.182444 | 189.3489
6069 | 6069 | 6069 | 18 | 5 | 19 | 53 | 5 | 84.55197 | 0.2603961 | 0.06393006 | 290.1176 | 1 | 1 | 1 | 290.1176 | Fe_Cr_Ni_Mn_Mo | Fe18Cr5Ni19Mn53Mo5 | 0.04047698 | -3.394 | 7.65 | 32.25818 | 254.8276 | 138.8503 | -14.69127 | 186.5662 | 254.8276 | 138.8503 | -14.69127 | 186.5662
6070 | 6070 | 6070 | 23 | 4 | 13 | 53 | 6 | 85.21083 | 0.2592014 | 0.06801445 | 323.8811 | 1 | 1 | 1 | 323.8811 | Fe_Cr_Ni_Mn_Mo | Fe23Cr4Ni13Mn53Mo6 | 0.04057833 | -2.193246 | 7.525253 | 32.86199 | 251.9594 | 130.2692 | -10.60255 | 208.397 | 251.9594 | 130.2692 | -10.60255 | 208.397
6071 | 6071 | 6071 | 30 | 4 | 8 | 50 | 8 | 86.6922 | 0.2597146 | 0.06995167 | 347.7975 | 1 | 1 | 1 | 347.7975 | Fe_Cr_Ni_Mn_Mo | Fe30Cr4Ni8Mn50Mo8 | 0.04132968 | -1.0208 | 7.42 | 34.02881 | 268.859 | 102.906 | 9.546118 | 182.7896 | 268.859 | 102.906 | 9.546118 | 182.7896
6072 | 6072 | 6072 | 5 | 47 | 12 | 33 | 3 | 97.95434 | 0.234767 | 0.04791584 | 205.1618 | 0 | 0 | 0 |  | Fe_Cr_Ni_Mn_Mo | Fe5Cr47Ni12Mn33Mo3 | 0.03863912 | -1.6624 | 6.91 | 25.70525 | 218.6439 | 75.21918 | 441.264 | 238.0006
6073 | 6073 | 6073 | 5 | 40 | 11 | 39 | 5 | 96.77555 | 0.2363478 | 0.05451898 | 251.509 | 0 | 0 | 0 |  | Fe_Cr_Ni_Mn_Mo | Fe5Cr40Ni11Mn39Mo5 | 0.03991114 | -1.2648 | 6.93 | 28.80347 | 256.2573 | 89.81256 | 344.2764 | 234.8437
6074 | 6074 | 6074 | 4 | 34 | 10 | 44 | 7 | 96.10698 | 0.2371172 | 0.05928475 | 287.084 | 0 | 0 | 0 |  | Fe_Cr_Ni_Mn_Mo | Fe4Cr34Ni10Mn44Mo7 | 0.04006604 | -0.8692991 | 6.929293 | 31.52422 | 288.1237 | 120.8573 | 255.3859 | 208.5799
6075 | 6075 | 6075 | 4 | 27 | 9 | 49 | 11 | 95.97567 | 0.2396706 | 0.06786981 | 360.3333 | 0 | 0 | 0 |  | Fe_Cr_Ni_Mn_Mo | Fe4Cr27Ni9Mn49Mo11 | 0.0393316 | -0.3396 | 6.93 | 35.62176 | 328.6382 | 144.1772 | 180.9494 | 201.7561
6076 | 6076 | 6076 | 3 | 22 | 7 | 53 | 14 | 96.28135 | 0.2398687 | 0.07107288 | 391.0444 | 0 | 0 | 0 |  | Fe_Cr_Ni_Mn_Mo | Fe3Cr22Ni7Mn53Mo14 | 0.03744375 | 0.45628 | 6.878788 | 38.5332 | 345.5622 | 166.3537 | 140.2633 | 194.185
6077 | 6077 | 6077 | 6 | 51 | 19 | 21 | 3 | 99.01921 | 0.241104 | 0.0526996 | 247.6706 | 0 | 0 | 0 |  | Fe_Cr_Ni_Mn_Mo | Fe6Cr51Ni19Mn21Mo3 | 0.03498046 | -3.3948 | 7.09 | 23.69367 | 186.2138 | 39.46831 | 643.2008 | 224.0356
6078 | 6078 | 6078 | 7 | 44 | 17 | 27 | 5 | 97.87779 | 0.2424008 | 0.0592939 | 297.3758 | 0 | 0 | 0 |  | Fe_Cr_Ni_Mn_Mo | Fe7Cr44Ni17Mn27Mo5 | 0.03818634 | -2.8272 | 7.09 | 27.23527 | 222.2035 | 59.11637 | 471.835 | 232.8546
6079 | 6079 | 6079 | 8 | 38 | 16 | 32 | 7 | 96.89158 | 0.2442174 | 0.06515055 | 343.9489 | 0 | 0 | 0 |  | Fe_Cr_Ni_Mn_Mo | Fe8Cr38Ni16Mn32Mo7 | 0.039856 | -2.453093 | 7.108911 | 30.04849 | 249.3519 | 67.09548 | 376.2207 | 213.287
6080 | 6080 | 6080 | 8 | 32 | 14 | 36 | 10 | 96.86866 | 0.2452382 | 0.07138536 | 400.3971 | 0 | 0 | 0 |  | Fe_Cr_Ni_Mn_Mo | Fe8Cr32Ni14Mn36Mo10 | 0.04082035 | -1.8736 | 7.08 | 33.4 | 296.709 | 89.519 | 280.243 | 170.0173
6081 | 6081 | 6081 | 9 | 26 | 11 | 40 | 14 | 97.31164 | 0.2463164 | 0.07756125 | 462.4252 | 0 | 0 | 0 |  | Fe_Cr_Ni_Mn_Mo | Fe9Cr26Ni11Mn40Mo14 | 0.04091127 | -0.9616 | 7.02 | 37.00527 | 353.3278 | 102.2063 | 209.6213 | 176.5068
6082 | 6082 | 6082 | 8 | 21 | 9 | 44 | 18 | 98.0178 | 0.2467366 | 0.0815941 | 508.0123 | 0 | 0 | 0 |  | Fe_Cr_Ni_Mn_Mo | Fe8Cr21Ni9Mn44Mo18 | 0.03980148 | -0.1668 | 6.96 | 40.30186 | 386.0673 | 113.8873 | 160.5899 | 153.4213
6083 | 6083 | 6083 | 7 | 16 | 7 | 46 | 23 | 99.43826 | 0.2476979 | 0.0850704 | 556.3818 | 0 | 0 | 0 |  | Fe_Cr_Ni_Mn_Mo | Fe7Cr16Ni7Mn46Mo23 | 0.03774289 | 0.711356 | 6.888889 | 43.78505 | 405.9213 | 109.5266 | 121.5766 | 150.2628
6084 | 6084 | 6084 | 4 | 52 | 29 | 12 | 3 | 98.94051 | 0.2483191 | 0.06044488 | 311.7652 | 0 | 0 | 0 |  | Fe_Cr_Ni_Mn_Mo | Fe4Cr52Ni29Mn12Mo3 | 0.02975675 | -5.194 | 7.36 | 21.13646 | 210.7993 | 62.31309 | 762.5143 | 144.3932
6085 | 6085 | 6085 | 8 | 46 | 27 | 16 | 4 | 97.39333 | 0.250657 | 0.06383237 | 336.1707 | 0 | 0 | 0 |  | Fe_Cr_Ni_Mn_Mo | Fe8Cr46Ni27Mn16Mo4 | 0.03321613 | -4.696794 | 7.386139 | 23.57434 | 194.8455 | 36.24129 | 652.868 | 193.1505
6086 | 6086 | 6086 | 10 | 39 | 24 | 21 | 6 | 96.48759 | 0.2518732 | 0.0690195 | 379.4851 | 0 | 0 | 0 |  | Fe_Cr_Ni_Mn_Mo | Fe10Cr39Ni24Mn21Mo6 | 0.03699467 | -4.1256 | 7.37 | 27.0821 | 210.1539 | 35.6075 | 497.4085 | 194.2304
6087 | 6087 | 6087 | 12 | 34 | 21 | 25 | 9 | 96.54634 | 0.2526172 | 0.07597954 | 445.4675 | 0 | 0 | 0 |  | Fe_Cr_Ni_Mn_Mo | Fe12Cr34Ni21Mn25Mo9 | 0.03948455 | -3.460053 | 7.316832 | 30.412 | 259.18 | 45.92818 | 399.9292 | 191.8122
6088 | 6088 | 6088 | 13 | 29 | 17 | 28 | 13 | 97.5338 | 0.2526846 | 0.0823975 | 515.9398 | 0 | 0 | 0 |  | Fe_Cr_Ni_Mn_Mo | Fe13Cr29Ni17Mn28Mo13 | 0.04121521 | -2.6076 | 7.22 | 34.04761 | 335.5495 | 65.631 | 313.246 | 187.5336
6089 | 6089 | 6089 | 14 | 24 | 14 | 31 | 17 | 98.30048 | 0.2533376 | 0.08742843 | 575.4044 | 0 | 0 | 0 |  | Fe_Cr_Ni_Mn_Mo | Fe14Cr24Ni14Mn31Mo17 | 0.04195368 | -1.8284 | 7.15 | 37.21975 | 429.787 | 86.78258 | 251.1196 | 154.5513
6090 | 6090 | 6090 | 13 | 19 | 11 | 34 | 23 | 100.1444 | 0.2534867 | 0.09228054 | 644.6577 | 0 | 0 | 0 |  | Fe_Cr_Ni_Mn_Mo | Fe13Cr19Ni11Mn34Mo23 | 0.04161166 | -0.862 | 7.04 | 41.13393 | 489.3305 | 96.35844 | 179.6232 | 156.6949
6091 | 6091 | 6091 | 12 | 15 | 8 | 36 | 29 | 102.2337 | 0.2534334 | 0.09440622 | 688.9991 | 0 | 0 | 0 |  | Fe_Cr_Ni_Mn_Mo | Fe12Cr15Ni8Mn36Mo29 | 0.0401404 | 0.1856 | 6.92 | 44.33182 | 530.2059 | 100.3774 | 152.2172 | 140.0125
6092 | 6092 | 6092 | 9 | 12 | 6 | 37 | 36 | 105.0287 | 0.2531652 | 0.09447726 | 717.3363 | 0 | 0 | 0 |  | Fe_Cr_Ni_Mn_Mo | Fe9Cr12Ni6Mn37Mo36 | 0.03732495 | 1.1568 | 6.79 | 47.25198 | 542.0853 | 106.6977 | 91.4303 | 122.6104
6093 | 6093 | 6093 | 6 | 43 | 38 | 10 | 3 | 95.47071 | 0.2590955 | 0.06265064 | 324.7655 | 1 | 0 | 0 |  | Fe_Cr_Ni_Mn_Mo | Fe6Cr43Ni38Mn10Mo3 | 0.02832577 | -6.0064 | 7.74 | 20.62305 | 227.1248 | 63.36538 | 693.1287 | 149.2112
6094 | 6094 | 6094 | 10 | 38 | 34 | 13 | 4 | 94.68798 | 0.2599758 | 0.06574574 | 349.0148 | 0 | 0 | 0 |  | Fe_Cr_Ni_Mn_Mo | Fe10Cr38Ni34Mn13Mo4 | 0.03178931 | -5.478625 | 7.707071 | 22.93041 | 206.9645 | 39.60747 | 618.6828 | 170.1688
6095 | 6095 | 6095 | 14 | 33 | 29 | 16 | 7 | 95.03656 | 0.260357 | 0.07477724 | 433.2709 | 0 | 0 | 0 |  | Fe_Cr_Ni_Mn_Mo | Fe14Cr33Ni29Mn16Mo7 | 0.03586066 | -4.769309 | 7.616162 | 26.51818 | 230.9748 | 45.98807 | 514.8176 | 174.9985
6096 | 6096 | 6096 | 17 | 29 | 25 | 19 | 10 | 95.51758 | 0.260443 | 0.08171371 | 503.7924 | 0 | 0 | 0 |  | Fe_Cr_Ni_Mn_Mo | Fe17Cr29Ni25Mn19Mo10 | 0.03866552 | -4.1024 | 7.53 | 29.55994 | 279.8483 | 55.85699 | 456.5003 | 165.1872
6097 | 6097 | 6097 | 19 | 25 | 20 | 21 | 15 | 97.32934 | 0.2599884 | 0.09006507 | 603.5948 | 0 | 0 | 0 |  | Fe_Cr_Ni_Mn_Mo | Fe19Cr25Ni20Mn21Mo15 | 0.04114243 | -3.256 | 7.39 | 33.25658 | 389.9006 | 84.74536 | 383.8496 | 173.6874
6098 | 6098 | 6098 | 19 | 21 | 16 | 24 | 20 | 99.01886 | 0.2592129 | 0.09525911 | 674.9608 | 0 | 0 | 0 |  | Fe_Cr_Ni_Mn_Mo | Fe19Cr21Ni16Mn24Mo20 | 0.04255477 | -2.4092 | 7.26 | 36.83409 | 505.6013 | 104.364 | 300.9897 | 171.365
6099 | 6099 | 6099 | 18 | 17 | 12 | 26 | 26 | 101.3882 | 0.2584431 | 0.09863369 | 736.2602 | 0 | 0 | 0 |  | Fe_Cr_Ni_Mn_Mo | Fe18Cr17Ni12Mn26Mo26 | 0.04283732 | -1.435772 | 7.111111 | 40.33378 | 586.3079 | 108.2444 | 260.173 | 194.2829
6100 | 6100 | 6100 | 17 | 13 | 9 | 28 | 34 | 104.0934 | 0.2583046 | 0.1014812 | 799.2547 | 0 | 0 | 0 |  | Fe_Cr_Ni_Mn_Mo | Fe17Cr13Ni9Mn28Mo34 | 0.04183196 | -0.4595628 | 6.970297 | 43.49071 | 621.0453 | 104.5635 | 177.5759 | 166.0562
6101 | 6101 | 6101 | 12 | 11 | 6 | 28 | 43 | 108.352 | 0.2567632 | 0.09873274 | 808.3365 | 0 | 0 | 0 |  | Fe_Cr_Ni_Mn_Mo | Fe12Cr11Ni6Mn28Mo43 | 0.03886458 | 0.6864 | 6.76 | 46.23105 | 648.7772 | 125.1269 | 130.1635 | 139.9285
6102 | 6102 | 6102 | 9 | 35 | 45 | 8 | 3 | 92.46004 | 0.2684494 | 0.06349042 | 326.3652 | 1 | 1 | 1 | 326.3652 | Fe_Cr_Ni_Mn_Mo | Fe9Cr35Ni45Mn8Mo3 | 0.02667492 | -6.1396 | 8.06 | 19.66113 | 220.1714 | 58.77694 | 564.9633 | 160.1201 | 220.1714 | 58.77694 | 564.9633 | 160.1201
6103 | 6103 | 6103 | 14 | 31 | 39 | 10 | 5 | 92.73891 | 0.2683306 | 0.07069762 | 391.1972 | 1 | 1 | 1 | 391.1972 | Fe_Cr_Ni_Mn_Mo | Fe14Cr31Ni39Mn10Mo5 | 0.03080757 | -5.609224 | 7.959596 | 22.44062 | 215.1777 | 44.09498 | 540.488 | 164.2041 | 215.1777 | 44.09498 | 540.488 | 164.2041
6104 | 6104 | 6104 | 19 | 27 | 33 | 12 | 8 | 93.51045 | 0.2680947 | 0.07945912 | 478.0385 | 1 | 1 | 1 | 478.0385 | Fe_Cr_Ni_Mn_Mo | Fe19Cr27Ni33Mn12Mo8 | 0.03477427 | -4.977451 | 7.838384 | 25.57691 | 249.2539 | 58.08472 | 525.4904 | 163.3739 | 249.2539 | 58.08472 | 525.4904 | 163.3739
6105 | 6105 | 6105 | 22 | 24 | 28 | 14 | 12 | 95.00081 | 0.267181 | 0.08856739 | 579.5185 | 0 | 0 | 0 |  | Fe_Cr_Ni_Mn_Mo | Fe22Cr24Ni28Mn14Mo12 | 0.03819142 | -4.3872 | 7.7 | 28.87282 | 315.0224 | 72.86526 | 453.4336 | 145.9166
6106 | 6106 | 6106 | 24 | 20 | 23 | 16 | 17 | 96.81678 | 0.2665114 | 0.0964753 | 680.2777 | 0 | 0 | 0 |  | Fe_Cr_Ni_Mn_Mo | Fe24Cr20Ni23Mn16Mo17 | 0.04108942 | -3.7204 | 7.56 | 32.38441 | 440.855 | 106.2685 | 420.7926 | 153.5863
6107 | 6107 | 6107 | 25 | 17 | 18 | 18 | 22 | 98.87696 | 0.2651553 | 0.1012962 | 753.7122 | 0 | 0 | 0 |  | Fe_Cr_Ni_Mn_Mo | Fe25Cr17Ni18Mn18Mo22 | 0.04285446 | -2.9356 | 7.4 | 35.47548 | 569.6821 | 108.6899 | 365.3226 | 180.3394
6108 | 6108 | 6108 | 24 | 13 | 13 | 20 | 30 | 102.1638 | 0.2637271 | 0.105651 | 839.3606 | 0 |  | 0 |  | Fe_Cr_Ni_Mn_Mo | Fe24Cr13Ni13Mn20Mo30 | 0.04376329 | -1.9396 | 7.2 | 39.26831 | 654.8934 | 110.6864 | 269.5133 | 179.4394
6109 | 6109 | 6109 | 22 | 11 | 9 | 20 | 38 | 105.8657 | 0.2622267 | 0.1063217 | 887.2074 | 0 | 0 | 0 |  | Fe_Cr_Ni_Mn_Mo | Fe22Cr11Ni9Mn20Mo38 | 0.04325051 | -1.0388 | 7 | 41.58413 | 691.2159 | 115.695 | 220.9228 | 170.2827
6110 | 6110 | 6110 | 16 | 8 | 6 | 20 | 50 | 110.9899 | 0.260715 | 0.1021414 | 889.406 | 0 | 0 | 0 |  | Fe_Cr_Ni_Mn_Mo | Fe16Cr8Ni6Mn20Mo50 | 0.04003229 | 0.0016 | 6.76 | 43.84016 | 701.4354 | 126.8878 | 149.5822 | 172.0104
6111 | 6111 | 6111 | 14 | 25 | 50 | 7 | 3 | 88.96441 | 0.2781773 | 0.0621858 | 309.4729 | 1 | 1 | 1 | 309.4729 | Fe_Cr_Ni_Mn_Mo | Fe14Cr25Ni50Mn7Mo3 | 0.02596925 | -5.705132 | 8.373737 | 18.99903 | 215.3015 | 55.17534 | 381.2352 | 144.6196 | 215.3015 | 55.17534 | 381.2352 | 144.6196
6112 | 6112 | 6112 | 21 | 23 | 42 | 8 | 6 | 90.48839 | 0.2763988 | 0.07377238 | 417.2053 | 1 | 1 | 1 | 417.2053 | Fe_Cr_Ni_Mn_Mo | Fe21Cr23Ni42Mn8Mo6 | 0.03040062 | -5.242 | 8.18 | 21.88036 | 218.8764 | 45.97508 | 468.8362 | 124.7044 | 218.8764 | 45.97508 | 468.8362 | 124.7044
6113 | 6113 | 6113 | 26 | 20 | 36 | 9 | 9 | 91.62317 | 0.2757477 | 0.08276448 | 509.8115 | 1 | 1 | 1 | 509.8115 | Fe_Cr_Ni_Mn_Mo | Fe26Cr20Ni36Mn9Mo9 | 0.03395475 | -4.798 | 8.05 | 24.46937 | 252.1245 | 56.14949 | 469.2766 | 114.0827 | 252.1245 | 56.14949 | 469.2766 | 114.0827
6114 | 6114 | 6114 | 28 | 18 | 29 | 11 | 13 | 93.78868 | 0.2730601 | 0.09130349 | 610.5192 | 1 | 0 | 0 |  | Fe_Cr_Ni_Mn_Mo | Fe28Cr18Ni29Mn11Mo13 | 0.03794179 | -4.322008 | 7.848485 | 28.03899 | 325.4613 | 71.56294 | 464.8798 | 127.9747
6115 | 6115 | 6115 | 30 | 16 | 24 | 12 | 18 | 96.149 | 0.2714156 | 0.09963073 | 720.2423 | 1 | 0 | 0 |  | Fe_Cr_Ni_Mn_Mo | Fe30Cr16Ni24Mn12Mo18 | 0.04074213 | -3.8208 | 7.68 | 30.9296 | 444.1686 | 97.13162 | 468.476 | 131.272
6116 | 6116 | 6116 | 31 | 13 | 18 | 14 | 25 | 99.19539 | 0.2692905 | 0.1067973 | 832.0371 | 1 | 0 | 0 |  | Fe_Cr_Ni_Mn_Mo | Fe31Cr13Ni18Mn14Mo25 | 0.04331271 | -3.042447 | 7.465347 | 34.60477 | 598.3101 | 124.8302 | 417.3876 | 154.3654
6117 | 6117 | 6117 | 30 | 10 | 13 | 15 | 32 | 102.398 | 0.2675981 | 0.1097879 | 903.0162 | 0 | 0 | 0 |  | Fe_Cr_Ni_Mn_Mo | Fe30Cr10Ni13Mn15Mo32 | 0.04442244 | -2.2728 | 7.27 | 37.49667 | 667.0319 | 117.9405 | 331.2313 | 157.8631
6118 | 6118 | 6118 | 26 | 8 | 8 | 15 | 42 | 107.3414 | 0.2650124 | 0.1091522 | 948.5145 | 0 | 0 | 0 |  | Fe_Cr_Ni_Mn_Mo | Fe26Cr8Ni8Mn15Mo42 | 0.04394734 | -1.297011 | 7 | 40.03213 | 716.748 | 112.6528 | 244.0003 | 167.6081
6119 | 6119 | 6119 | 19 | 6 | 5 | 15 | 55 | 112.8872 | 0.262736 | 0.1029286 | 926.3305 | 0 | 0 | 0 |  | Fe_Cr_Ni_Mn_Mo | Fe19Cr6Ni5Mn15Mo55 | 0.04054722 | -0.3296 | 6.73 | 41.48301 | 716.2692 | 124.8623 | 148.8474 | 173.3013
6120 | 6120 | 6120 | 21 | 17 | 52 | 7 | 3 | 86.13989 | 0.2853007 | 0.06102981 | 293.419 | 1 | 1 | 1 | 293.419 | Fe_Cr_Ni_Mn_Mo | Fe21Cr17Ni52Mn7Mo3 | 0.0260325 | -5.0064 | 8.57 | 18.67512 | 203.0229 | 50.5491 | 219.7975 | 84.32336 | 203.0229 | 50.5491 | 219.7975 | 84.32336
6121 | 6121 | 6121 | 28 | 16 | 43 | 7 | 6 | 88.17174 | 0.2827303 | 0.07367411 | 409.9988 | 1 | 1 | 1 | 409.9988 | Fe_Cr_Ni_Mn_Mo | Fe28Cr16Ni43Mn7Mo6 | 0.02979376 | -4.7152 | 8.35 | 21.0276 | 219.6003 | 51.54842 | 401.1663 | 115.5105 | 219.6003 | 51.54842 | 401.1663 | 115.5105
6122 | 6122 | 6122 | 33 | 15 | 36 | 7 | 9 | 90.04761 | 0.2806921 | 0.0830907 | 508.9477 | 1 | 1 | 1 | 508.9477 | Fe_Cr_Ni_Mn_Mo | Fe33Cr15Ni36Mn7Mo9 | 0.03287403 | -4.4016 | 8.17 | 23.10844 | 251.5509 | 54.48145 | 457.7695 | 90.25249 | 251.5509 | 54.48145 | 457.7695 | 90.25249
6123 | 6123 | 6123 | 36 | 13 | 30 | 8 | 14 | 92.57261 | 0.2784983 | 0.09516102 | 650.3588 | 1 | 0 | 0 |  | Fe_Cr_Ni_Mn_Mo | Fe36Cr13Ni30Mn8Mo14 | 0.03723204 | -4.100774 | 7.980198 | 26.51654 | 337.1076 | 78.58829 | 474.4245 | 93.41995
6124 | 6124 | 6124 | 38 | 11 | 24 | 9 | 19 | 95.08477 | 0.2763442 | 0.1032223 | 760.8898 | 1 | 0 | 0 |  | Fe_Cr_Ni_Mn_Mo | Fe38Cr11Ni24Mn9Mo19 | 0.04047305 | -3.686305 | 7.792079 | 29.47437 | 464.2821 | 109.9026 | 485.9606 | 92.7263
6125 | 6125 | 6125 | 38 | 9 | 18 | 10 | 25 | 98.20898 | 0.2738137 | 0.1090552 | 859.396 | 1 | 0 | 0 |  | Fe_Cr_Ni_Mn_Mo | Fe38Cr9Ni18Mn10Mo25 | 0.04314209 | -3.1616 | 7.58 | 32.52983 | 577.874 | 129.7339 | 477.8211 | 130.5686
6126 | 6126 | 6126 | 37 | 7 | 12 | 11 | 33 | 102.1371 | 0.2709727 | 0.1128903 | 948.1454 | 0 | 0 | 0 |  | Fe_Cr_Ni_Mn_Mo | Fe37Cr7Ni12Mn11Mo33 | 0.04487116 | -2.4144 | 7.33 | 35.53815 | 676.1328 | 114.4746 | 425.3053 | 137.1709
6127 | 6127 | 6127 | 32 | 5 | 7 | 12 | 44 | 107.323 | 0.2677217 | 0.1122085 | 996.7822 | 0 | 0 | 0 |  | Fe_Cr_Ni_Mn_Mo | Fe32Cr5Ni7Mn12Mo44 | 0.0447059 | -1.4948 | 7.04 | 38.36196 | 713.2964 | 119.8229 | 258.7703 | 186.0412
6128 | 6128 | 6128 | 23 | 4 | 4 | 12 | 57 | 113.3358 | 0.2645125 | 0.1043781 | 956.158 | 0 | 0 | 0 |  | Fe_Cr_Ni_Mn_Mo | Fe23Cr4Ni4Mn12Mo57 | 0.04137061 | -0.5896 | 6.74 | 39.55705 | 720.4364 | 124.0333 | 140.5118 | 169.2356
6129 | 6129 | 6129 | 37 | 10 | 42 | 5 | 6 | 86.3184 | 0.2882907 | 0.07296161 | 399.207 | 1 | 1 | 1 | 399.207 | Fe_Cr_Ni_Mn_Mo | Fe37Cr10Ni42Mn5Mo6 | 0.02822898 | -4.0224 | 8.47 | 19.35226 | 219.6465 | 51.92778 | 360.4004 | 99.30781 | 219.6465 | 51.92778 | 360.4004 | 99.30781
6130 | 6130 | 6130 | 41 | 10 | 35 | 5 | 9 | 88.53368 | 0.2853645 | 0.08304438 | 504.5329 | 1 | 1 | 1 | 504.5329 | Fe_Cr_Ni_Mn_Mo | Fe41Cr10Ni35Mn5Mo9 | 0.03163244 | -3.8992 | 8.27 | 21.56015 | 259.9969 | 63.68604 | 442.6776 | 77.0541 | 259.9969 | 63.68604 | 442.6776 | 77.0541
6131 | 6131 | 6131 | 44 | 9 | 28 | 6 | 13 | 90.95526 | 0.2823883 | 0.09307634 | 621.4319 | 1 | 1 | 1 | 621.4319 | Fe_Cr_Ni_Mn_Mo | Fe44Cr9Ni28Mn6Mo13 | 0.03585847 | -3.6648 | 8.06 | 24.7004 | 341.0425 | 71.66683 | 486.1171 | 97.97722 | 341.0425 | 71.66683 | 486.1171 | 97.97722
6132 | 6132 | 6132 | 45 | 8 | 22 | 7 | 18 | 93.83412 | 0.2793549 | 0.1020226 | 741.2943 | 1 | 0 | 0 |  | Fe_Cr_Ni_Mn_Mo | Fe45Cr8Ni22Mn7Mo18 | 0.03960988 | -3.3816 | 7.85 | 27.88028 | 460.7026 | 107.5773 | 517.076 | 103.4181
6133 | 6133 | 6133 | 45 | 6 | 16 | 8 | 25 | 97.41704 | 0.276474 | 0.1101274 | 870.163 | 1 | 0 | 0 |  | Fe_Cr_Ni_Mn_Mo | Fe45Cr6Ni16Mn8Mo25 | 0.04301815 | -2.944 | 7.62 | 31.27299 | 592.6124 | 122.7489 | 485.6635 | 126.8337
6134 | 6134 | 6134 | 43 | 5 | 11 | 9 | 32 | 101.0895 | 0.2733578 | 0.1138366 | 953.8343 | 0 | 0 | 0 |  | Fe_Cr_Ni_Mn_Mo | Fe43Cr5Ni11Mn9Mo32 | 0.04489382 | -2.4096 | 7.39 | 34.04277 | 664.8532 | 128.1458 | 439.3868 | 146.297
6135 | 6135 | 6135 | 38 | 3 | 6 | 11 | 43 | 106.0865 | 0.2696972 | 0.1142204 | 1014.055 | 0 | 0 | 0 |  | Fe_Cr_Ni_Mn_Mo | Fe38Cr3Ni6Mn11Mo43 | 0.04528066 | -1.516322 | 7.09901 | 37.38801 | 703.8098 | 124.694 | 319.5792 | 177.6579
6136 | 6136 | 6136 | 50 | 6 | 32 | 3 | 9 | 87.44852 | 0.2888042 | 0.08255418 | 496.913 | 1 | 1 | 1 | 496.913 | Fe_Cr_Ni_Mn_Mo | Fe50Cr6Ni32Mn3Mo9 | 0.03019305 | -3.3428 | 8.31 | 19.86832 | 273.416 | 70.30063 | 470.0044 | 73.91013 | 273.416 | 70.30063 | 470.0044 | 73.91013
6137 | 6137 | 6137 | 52 | 6 | 25 | 4 | 13 | 90.19329 | 0.2850087 | 0.09305574 | 619.2388 | 1 | 1 | 1 | 619.2388 | Fe_Cr_Ni_Mn_Mo | Fe52Cr6Ni25Mn4Mo13 | 0.03486108 | -3.2324 | 8.08 | 23.23166 | 361.2675 | 97.43787 | 504.1129 | 94.55846 | 361.2675 | 97.43787 | 504.1129 | 94.55846
6138 | 6138 | 6138 | 53 | 5 | 19 | 5 | 18 | 93.07887 | 0.2819053 | 0.1024149 | 743.5838 | 1 | 0 | 0 |  | Fe_Cr_Ni_Mn_Mo | Fe53Cr5Ni19Mn5Mo18 | 0.03901343 | -3.0024 | 7.87 | 26.51245 | 473.4118 | 116.1609 | 517.6044 | 107.5496
6139 | 6139 | 6139 | 53 | 4 | 13 | 6 | 23 | 95.9959 | 0.2788831 | 0.1081912 | 836.5387 | 1 | 0 | 0 |  | Fe_Cr_Ni_Mn_Mo | Fe53Cr4Ni13Mn6Mo23 | 0.04212122 | -2.600143 | 7.656566 | 29.41736 | 566.682 | 126.3356 | 506.9996 | 130.2132
6140 | 6140 | 6140 | 50 | 4 | 8 | 8 | 30 | 99.86107 | 0.2746357 | 0.1128721 | 929.7435 | 0 | 0 | 0 |  | Fe_Cr_Ni_Mn_Mo | Fe50Cr4Ni8Mn8Mo30 | 0.04463769 | -2.0608 | 7.4 | 32.93387 | 650.7599 | 122.8315 | 464.6924 | 158.9309
6141 | 6141 | 6141 | 5 | 47 | 12 | 3 | 33 | 114.326 | 0.2482023 | 0.09954988 | 843.4545 | 0 | 0 | 0 |  | Fe_Cr_Ni_Mn_Mo | Fe5Cr47Ni12Mn3Mo33 | 0.04255073 | -2.7664 | 6.61 | 33.21084 | 590.482 | 165.403 | 677.768 | 162.3571
6142 | 6142 | 6142 | 5 | 40 | 11 | 5 | 39 | 115.1352 | 0.2505923 | 0.1009749 | 879.1611 | 0 | 0 | 0 |  | Fe_Cr_Ni_Mn_Mo | Fe5Cr40Ni11Mn5Mo39 | 0.04361043 | -2.3392 | 6.59 | 35.44009 | 663.3315 | 162.2083 | 544.0587 | 205.7409
6143 | 6143 | 6143 | 4 | 34 | 10 | 7 | 44 | 116.0502 | 0.2520699 | 0.1002725 | 886.3203 | 0 | 0 | 0 |  | Fe_Cr_Ni_Mn_Mo | Fe4Cr34Ni10Mn7Mo44 | 0.04351771 | -1.865932 | 6.555556 | 37.31527 | 689.7228 | 157.7947 | 402.1039 | 217.2319
6144 | 6144 | 6144 | 4 | 27 | 9 | 11 | 49 | 116.0183 | 0.2537877 | 0.09875923 | 873.4909 | 0 | 0 | 0 |  | Fe_Cr_Ni_Mn_Mo | Fe4Cr27Ni9Mn11Mo49 | 0.04224081 | -1.1452 | 6.55 | 39.83202 | 710.2617 | 139.1292 | 294.4217 | 198.1261
6145 | 6145 | 6145 | 3 | 22 | 7 | 14 | 53 | 116.7469 | 0.2541283 | 0.09464003 | 830.4148 | 0 | 0 | 0 |  | Fe_Cr_Ni_Mn_Mo | Fe3Cr22Ni7Mn14Mo53 | 0.03996165 | -0.22814 | 6.484848 | 41.9069 | 703.8483 | 142.8078 | 210.2905 | 199.9384
6146 | 6146 | 6146 | 6 | 51 | 19 | 3 | 21 | 109.2057 | 0.2487941 | 0.09639044 | 750.8039 | 0 | 0 | 0 |  | Fe_Cr_Ni_Mn_Mo | Fe6Cr51Ni19Mn3Mo21 | 0.03817595 | -4.0788 | 6.91 | 28.95842 | 411.7328 | 108.9553 | 788.1158 | 127.9214
6147 | 6147 | 6147 | 7 | 44 | 17 | 5 | 27 | 110.1764 | 0.2511839 | 0.1011591 | 827.0323 | 0 | 0 | 0 |  | Fe_Cr_Ni_Mn_Mo | Fe7Cr44Ni17Mn5Mo27 | 0.04134169 | -3.5752 | 6.87 | 32.20248 | 527.2078 | 139.2923 | 712.7858 | 148.2169
6148 | 6148 | 6148 | 8 | 38 | 16 | 7 | 32 | 110.6139 | 0.2534261 | 0.1035771 | 869.9378 | 0 | 0 | 0 |  | Fe_Cr_Ni_Mn_Mo | Fe8Cr38Ni16Mn7Mo32 | 0.0428915 | -3.198118 | 6.861386 | 34.47706 | 613.0195 | 153.0162 | 602.7347 | 161.6151
6149 | 6149 | 6149 | 8 | 32 | 14 | 10 | 36 | 111.0946 | 0.2544637 | 0.1041794 | 888.9893 | 0 | 0 | 0 |  | Fe_Cr_Ni_Mn_Mo | Fe8Cr32Ni14Mn10Mo36 | 0.04352489 | -2.56 | 6.82 | 37.05347 | 654.6385 | 144.7231 | 508.2504 | 207.5829
6150 | 6150 | 6150 | 9 | 26 | 11 | 14 | 40 | 111.3219 | 0.2551346 | 0.1028404 | 879.5054 | 0 | 0 | 0 |  | Fe_Cr_Ni_Mn_Mo | Fe9Cr26Ni11Mn14Mo40 | 0.04318243 | -1.5752 | 6.76 | 39.83403 | 702.0621 | 150.4945 | 342.395 | 200.0494
6151 | 6151 | 6151 | 8 | 21 | 9 | 18 | 44 | 111.8031 | 0.2553064 | 0.1005669 | 858.8875 | 0 | 0 | 0 |  | Fe_Cr_Ni_Mn_Mo | Fe8Cr21Ni9Mn18Mo44 | 0.04170048 | -0.6764 | 6.7 | 42.44479 | 705.1965 | 127.2108 | 227.297 | 208.8391
6152 | 6152 | 6152 | 7 | 16 | 7 | 23 | 46 | 111.5669 | 0.2551279 | 0.09740024 | 818.905 | 0 | 0 | 0 |  | Fe_Cr_Ni_Mn_Mo | Fe7Cr16Ni7Mn23Mo46 | 0.03915167 | 0.3452709 | 6.656566 | 45.17783 | 669.5806 | 123.1716 | 148.4705 | 166.5222
6153 | 6153 | 6153 | 4 | 52 | 29 | 3 | 12 | 104.2276 | 0.2517814 | 0.0876902 | 611.4534 | 0 | 0 | 0 |  | Fe_Cr_Ni_Mn_Mo | Fe4Cr52Ni29Mn3Mo12 | 0.03192626 | -5.4928 | 7.27 | 24.00916 | 271.4986 | 76.80283 | 774.1508 | 136.6918
6154 | 6154 | 6154 | 8 | 46 | 27 | 4 | 16 | 104.345 | 0.2548299 | 0.09342884 | 683.2418 | 0 | 0 | 0 |  | Fe_Cr_Ni_Mn_Mo | Fe8Cr46Ni27Mn4Mo16 | 0.03561737 | -5.077934 | 7.267327 | 26.64084 | 305.4362 | 75.17719 | 759.334 | 137.1008
6155 | 6155 | 6155 | 10 | 39 | 24 | 6 | 21 | 105.1577 | 0.256792 | 0.1010684 | 787.1014 | 0 | 0 | 0 |  | Fe_Cr_Ni_Mn_Mo | Fe10Cr39Ni24Mn6Mo21 | 0.0394411 | -4.5696 | 7.22 | 30.05645 | 407.9372 | 92.57024 | 712.7337 | 141.0103
6156 | 6156 | 6156 | 12 | 34 | 21 | 9 | 25 | 105.5808 | 0.2575938 | 0.1028675 | 817.4471 | 0 | 0 | 0 |  | Fe_Cr_Ni_Mn_Mo | Fe12Cr34Ni21Mn9Mo25 | 0.04166465 | -3.905499 | 7.158416 | 32.94457 | 512.0251 | 117.189 | 645.0727 | 151.2792
6157 | 6157 | 6157 | 13 | 29 | 17 | 13 | 28 | 105.941 | 0.2573187 | 0.10363 | 833.4396 | 0 | 0 | 0 |  | Fe_Cr_Ni_Mn_Mo | Fe13Cr29Ni17Mn13Mo28 | 0.04295649 | -3.0096 | 7.07 | 36.00264 | 597.9378 | 136.4081 | 524.832 | 182.4354
6158 | 6158 | 6158 | 14 | 24 | 14 | 17 | 31 | 106.0331 | 0.257525 | 0.103475 | 836.0647 | 0 | 0 | 0 |  | Fe_Cr_Ni_Mn_Mo | Fe14Cr24Ni14Mn17Mo31 | 0.04334638 | -2.1756 | 7.01 | 38.68062 | 644.1539 | 142.0857 | 364.8902 | 186.171875
6159 | 6159 | 6159 | 13 | 19 | 11 | 23 | 34 | 106.0961 | 0.2567346 | 0.1016467 | 815.8249 | 0 | 0 | 0 |  | Fe_Cr_Ni_Mn_Mo | Fe13Cr19Ni11Mn23Mo34 | 0.04251021 | -1.0952 | 6.93 | 41.99274 | 653.3161 | 123.9678 | 218.5122 | 186.6293
6160 | 6160 | 6160 | 12 | 15 | 8 | 29 | 36 | 105.9491 | 0.2555005 | 0.09878426 | 779.689 | 0 | 0 | 0 |  | Fe_Cr_Ni_Mn_Mo | Fe12Cr15Ni8Mn29Mo36 | 0.04061646 | 0.0568 | 6.85 | 44.75533 | 616.982 | 111.6129 | 151.6852 | 144.9536
6161 | 6161 | 6161 | 9 | 12 | 6 | 36 | 37 | 105.549 | 0.2534652 | 0.09490037 | 727.7609 | 0 | 0 | 0 |  | Fe_Cr_Ni_Mn_Mo | Fe9Cr12Ni6Mn36Mo37 | 0.03738047 | 1.1424 | 6.78 | 47.29736 | 547.2351 | 98.16254 | 97.29509 | 133.2092
6162 | 6162 | 6162 | 6 | 43 | 38 | 3 | 10 | 99.72849 | 0.2610614 | 0.08678339 | 582.8677 | 0 | 0 | 0 |  | Fe_Cr_Ni_Mn_Mo | Fe6Cr43Ni38Mn3Mo10 | 0.03016542 | -6.1744 | 7.67 | 22.36068 | 226.4476 | 47.57068 | 719.6804 | 143.5274
6163 | 6163 | 6163 | 10 | 38 | 34 | 4 | 13 | 100.174 | 0.2623919 | 0.09497946 | 679.3239 | 0 | 0 | 0 |  | Fe_Cr_Ni_Mn_Mo | Fe10Cr38Ni34Mn4Mo13 | 0.03380313 | -5.706356 | 7.616162 | 24.8337 | 246.5037 | 56.12915 | 736.1635 | 136.1405
6164 | 6164 | 6164 | 14 | 33 | 29 | 7 | 16 | 100.4435 | 0.2626982 | 0.09867253 | 726.2792 | 0 | 0 | 0 |  | Fe_Cr_Ni_Mn_Mo | Fe14Cr33Ni29Mn7Mo16 | 0.03750981 | -5.00806 | 7.525253 | 28.07245 | 317.3633 | 68.75585 | 697.0154 | 130.0297
6165 | 6165 | 6165 | 17 | 29 | 25 | 10 | 19 | 100.7957 | 0.2627178 | 0.1000977 | 748.0561 | 0 | 0 | 0 |  | Fe_Cr_Ni_Mn_Mo | Fe17Cr29Ni25Mn10Mo19 | 0.0400568 | -4.3436 | 7.44 | 30.8545 | 400.5923 | 94.15585 | 652.3926 | 141.4182
6166 | 6166 | 6166 | 19 | 25 | 20 | 15 | 21 | 100.7814 | 0.2615244 | 0.09996935 | 746.6484 | 0 | 0 | 0 |  | Fe_Cr_Ni_Mn_Mo | Fe19Cr25Ni20Mn15Mo21 | 0.04192311 | -3.4192 | 7.33 | 33.98294 | 502.7511 | 102.8387 | 499.1772 | 138.7996
6167 | 6167 | 6167 | 19 | 21 | 16 | 20 | 24 | 101.2725 | 0.2602547 | 0.1004622 | 757.2637 | 0 | 0 | 0 |  | Fe_Cr_Ni_Mn_Mo | Fe19Cr21Ni16Mn20Mo24 | 0.04298899 | -2.5116 | 7.22 | 37.2262 | 575.791 | 116.9339 | 360.8556 | 184.6157
6168 | 6168 | 6168 | 18 | 17 | 12 | 26 | 26 | 101.3882 | 0.2584431 | 0.09961549 | 747.7878 | 0 | 0 | 0 |  | Fe_Cr_Ni_Mn_Mo | Fe18Cr17Ni12Mn26Mo26 | 0.04283732 | -1.435772 | 7.111111 | 40.33378 | 578.0112 | 108.9335 | 237.2014 | 173.1268
6169 | 6169 | 6169 | 17 | 13 | 9 | 34 | 28 | 100.89 | 0.2567026 | 0.09622836 | 702.8826 | 0 | 0 | 0 |  | Fe_Cr_Ni_Mn_Mo | Fe17Cr13Ni9Mn34Mo28 | 0.04139246 | -0.3395746 | 7.029703 | 43.13969 | 532.5096 | 95.83117 | 153.0322 | 149.8926
6170 | 6170 | 6170 | 12 | 11 | 6 | 43 | 28 | 100.4829 | 0.2524163 | 0.09140311 | 640.2095 | 0 | 0 | 0 |  | Fe_Cr_Ni_Mn_Mo | Fe12Cr11Ni6Mn43Mo28 | 0.03798593 | 0.9264 | 6.91 | 45.52977 | 459.9542 | 103.8574 | 111.0625 | 129.301
6171 | 6171 | 6171 | 9 | 35 | 45 | 3 | 8 | 95.5916 | 0.2693935 | 0.08305212 | 526.8914 | 1 | 1 | 1 | 526.8914 | Fe_Cr_Ni_Mn_Mo | Fe9Cr35Ni45Mn3Mo8 | 0.02812422 | -6.2256 | 8.01 | 20.60364 | 211.4197 | 46.89349 | 640.5811 | 113.4767 | 211.4197 | 46.89349 | 640.5811 | 113.4767
6172 | 6172 | 6172 | 14 | 31 | 39 | 5 | 10 | 95.86443 | 0.2692781 | 0.0900314 | 601.991 | 1 | 1 | 1 | 601.991 | Fe_Cr_Ni_Mn_Mo | Fe14Cr31Ni39Mn5Mo10 | 0.03201675 | -5.713295 | 7.909091 | 23.27532 | 220.5126 | 42.34788 | 692.1115 | 130.0549 | 220.5126 | 42.34788 | 692.1115 | 130.0549
6173 | 6173 | 6173 | 19 | 27 | 33 | 8 | 12 | 95.97483 | 0.2688548 | 0.09292971 | 634.7324 | 1 | 0 | 0 |  | Fe_Cr_Ni_Mn_Mo | Fe19Cr27Ni33Mn8Mo12 | 0.03557967 | -5.073768 | 7.79798 | 26.1583 | 261.7946 | 52.64785 | 644.9769 | 147.2661
6174 | 6174 | 6174 | 22 | 24 | 28 | 12 | 14 | 96.19958 | 0.2675731 | 0.09312783 | 638.1294 | 0 | 0 | 0 |  | Fe_Cr_Ni_Mn_Mo | Fe22Cr24Ni28Mn12Mo14 | 0.03852647 | -4.4384 | 7.68 | 29.12319 | 326.018 | 76.62997 | 559.2873 | 154.7526
6175 | 6175 | 6175 | 24 | 20 | 23 | 17 | 16 | 96.22884 | 0.2663096 | 0.09462909 | 654.4646 | 0 | 0 | 0 |  | Fe_Cr_Ni_Mn_Mo | Fe24Cr20Ni23Mn17Mo16 | 0.04094963 | -3.6944 | 7.57 | 32.28064 | 423.375 | 101.6434 | 392.0732 | 145.7914
6176 | 6176 | 6176 | 25 | 17 | 18 | 22 | 18 | 96.57358 | 0.2642979 | 0.09530329 | 663.091 | 0 | 0 | 0 |  | Fe_Cr_Ni_Mn_Mo | Fe25Cr17Ni18Mn22Mo18 | 0.04237968 | -2.83 | 7.44 | 35.11396 | 500.3166 | 97.29517 | 294.1739 | 164.4321
6177 | 6177 | 6177 | 24 | 13 | 13 | 30 | 20 | 96.56242 | 0.2614358 | 0.09449802 | 651.3511 | 0 | 0 | 0 |  | Fe_Cr_Ni_Mn_Mo | Fe24Cr13Ni13Mn30Mo20 | 0.04281104 | -1.6956 | 7.3 | 38.56164 | 524.2279 | 89.62481 | 202.7732 | 159.0289
6178 | 6178 | 6178 | 22 | 11 | 9 | 38 | 20 | 96.01981 | 0.2577517 | 0.09069898 | 601.6225 | 0 |  | 0 |  | Fe_Cr_Ni_Mn_Mo | Fe22Cr11Ni9Mn38Mo20 | 0.04181238 | -0.6284 | 7.18 | 40.47419 | 460.6278 | 87.26099 | 132.7501 | 121.353
6179 | 6179 | 6179 | 16 | 8 | 6 | 50 | 20 | 95.09779 | 0.252563 | 0.08522953 | 532.9006 | 0 | 0 | 0 |  | Fe_Cr_Ni_Mn_Mo | Fe16Cr8Ni6Mn50Mo20 | 0.03822758 | 0.5056 | 7.06 | 42.54127 | 372.8584 | 143.6595 | 85.61996 | 154.5489
6180 | 6180 | 6180 | 14 | 25 | 50 | 3 | 7 | 91.56208 | 0.2785396 | 0.08364118 | 517.5668 | 1 | 1 | 1 | 517.5668 | Fe_Cr_Ni_Mn_Mo | Fe14Cr25Ni50Mn3Mo7 | 0.02719928 | -5.750842 | 8.333333 | 19.45435 | 196.5123 | 46.41284 | 586.4189 | 79.81919 | 196.5123 | 46.41284 | 586.4189 | 79.81919
6181 | 6181 | 6181 | 21 | 23 | 42 | 6 | 8 | 91.7529 | 0.2766144 | 0.08177244 | 499.2813 | 1 | 1 | 1 | 499.2813 | Fe_Cr_Ni_Mn_Mo | Fe21Cr23Ni42Mn6Mo8 | 0.03090306 | -5.2788 | 8.16 | 22.12035 | 219.4659 | 43.99425 | 538.7435 | 141.7346 | 219.4659 | 43.99425 | 538.7435 | 141.7346
6182 | 6182 | 6182 | 26 | 20 | 36 | 9 | 9 | 91.62317 | 0.2757477 | 0.0833961 | 514.4267 | 1 | 1 | 1 | 514.4267 | Fe_Cr_Ni_Mn_Mo | Fe26Cr20Ni36Mn9Mo9 | 0.03395475 | -4.798 | 8.05 | 24.46937 | 257.9929 | 58.14308 | 467.191 | 131.2302 | 257.9929 | 58.14308 | 467.191 | 131.2302
6183 | 6183 | 6183 | 28 | 18 | 29 | 13 | 11 | 92.55652 | 0.2727757 | 0.08938152 | 578.6043 | 1 | 1 | 1 | 578.6043 | Fe_Cr_Ni_Mn_Mo | Fe28Cr18Ni29Mn13Mo11 | 0.037586 | -4.270585 | 7.868687 | 27.82604 | 313.4975 | 64.76936 | 406.4649 | 118.9038 | 313.4975 | 64.76936 | 406.4649 | 118.9038
6184 | 6184 | 6184 | 30 | 16 | 24 | 18 | 12 | 92.55836 | 0.2704669 | 0.08757694 | 557.9169 | 1 | 0 | 0 |  | Fe_Cr_Ni_Mn_Mo | Fe30Cr16Ni24Mn18Mo12 | 0.03983798 | -3.6576 | 7.74 | 30.34798 | 375.4695 | 87.36184 | 310.0239 | 132.3291
6185 | 6185 | 6185 | 31 | 13 | 18 | 25 | 14 | 92.84881 | 0.2673298 | 0.08720992 | 553.3075 | 0 | 0 | 0 |  | Fe_Cr_Ni_Mn_Mo | Fe31Cr13Ni18Mn25Mo14 | 0.0419781 | -2.740516 | 7.574257 | 33.70178 | 476.8265 | 90.26942 | 222.2556 | 148.1644
6186 | 6186 | 6186 | 30 | 10 | 13 | 32 | 15 | 92.73182 | 0.2642156 | 0.08825191 | 559.2583 | 0 | 0 | 0 |  | Fe_Cr_Ni_Mn_Mo | Fe30Cr10Ni13Mn32Mo15 | 0.0426934 | -1.8172 | 7.44 | 36.30578 | 475.4172 | 71.23677 | 176.8794 | 137.4645
6187 | 6187 | 6187 | 26 | 8 | 8 | 42 | 15 | 92.325 | 0.2587042 | 0.08546693 | 521.6929 | 0 | 0 | 0 |  | Fe_Cr_Ni_Mn_Mo | Fe26Cr8Ni8Mn42Mo15 | 0.04174635 | -0.6358535 | 7.272727 | 38.40961 | 378.9455 | 85.5481 | 119.0161 | 128.959
6188 | 6188 | 6188 | 19 | 6 | 5 | 55 | 15 | 91.61415 | 0.252167 | 0.07856375 | 444.4958 | 0 | 0 | 0 |  | Fe_Cr_Ni_Mn_Mo | Fe19Cr6Ni5Mn55Mo15 | 0.03813908 | 0.3904 | 7.13 | 39.74972 | 312.3496 | 167.2865 | 40.57874 | 222.0087
6189 | 6189 | 6189 | 21 | 17 | 52 | 3 | 7 | 88.75294 | 0.2853663 | 0.07933397 | 466.5329 | 1 | 1 | 1 | 466.5329 | Fe_Cr_Ni_Mn_Mo | Fe21Cr17Ni52Mn3Mo7 | 0.02725745 | -5.0448 | 8.53 | 18.90926 | 190.1604 | 46.80739 | 530.3757 | 71.86548 | 190.1604 | 46.80739 | 530.3757 | 71.86548
6190 | 6190 | 6190 | 28 | 16 | 43 | 6 | 7 | 88.81437 | 0.2827733 | 0.07778487 | 450.5052 | 1 | 1 | 1 | 450.5052 | Fe_Cr_Ni_Mn_Mo | Fe28Cr16Ni43Mn6Mo7 | 0.03005648 | -4.7332 | 8.34 | 21.11374 | 221.6426 | 54.15414 | 450.6501 | 95.67889 | 221.6426 | 54.15414 | 450.6501 | 95.67889
6191 | 6191 | 6191 | 33 | 15 | 36 | 9 | 7 | 88.78071 | 0.2805632 | 0.07662328 | 437.8311 | 1 | 1 | 1 | 437.8311 | Fe_Cr_Ni_Mn_Mo | Fe33Cr15Ni36Mn9Mo7 | 0.0324109 | -4.3536 | 8.19 | 22.90764 | 249.9025 | 54.22127 | 392.452 | 106.4971 | 249.9025 | 54.22127 | 392.452 | 106.4971
6192 | 6192 | 6192 | 36 | 13 | 30 | 14 | 8 | 88.88541 | 0.2779782 | 0.07566162 | 427.658 | 1 | 1 | 1 | 427.658 | Fe_Cr_Ni_Mn_Mo | Fe36Cr13Ni30Mn14Mo8 | 0.03610514 | -3.94079 | 8.039604 | 25.96175 | 302.3133 | 61.86858 | 303.9637 | 108.3229 | 302.3133 | 61.86858 | 303.9637 | 108.3229
6193 | 6193 | 6193 | 38 | 11 | 24 | 19 | 9 | 89.06402 | 0.2752511 | 0.07773102 | 445.2341 | 1 | 1 | 1 | 445.2341 | Fe_Cr_Ni_Mn_Mo | Fe38Cr11Ni24Mn19Mo9 | 0.03888869 | -3.396138 | 7.891089 | 28.6017 | 372.2918 | 79.13934 | 221.4088 | 120.6525 | 372.2918 | 79.13934 | 221.4088 | 120.6525
6194 | 6194 | 6194 | 38 | 9 | 18 | 25 | 10 | 89.30592 | 0.2717478 | 0.08153178 | 478.3145 | 1 | 1 | 1 | 478.3145 | Fe_Cr_Ni_Mn_Mo | Fe38Cr9Ni18Mn25Mo10 | 0.04114146 | -2.7056 | 7.73 | 31.31517 | 449.1913 | 74.16356 | 157.8386 | 115.2476 | 449.1913 | 74.16356 | 157.8386 | 115.2476
6195 | 6195 | 6195 | 37 | 7 | 12 | 33 | 11 | 89.45217 | 0.2672411 | 0.08130497 | 471.9019 | 1 | 0 | 0 |  | Fe_Cr_Ni_Mn_Mo | Fe37Cr7Ni12Mn33Mo11 | 0.04247982 | -1.7456 | 7.55 | 33.93582 | 425.3536 | 65.69359 | 119.9645 | 100.9099
6196 | 6196 | 6196 | 32 | 5 | 7 | 44 | 12 | 89.52891 | 0.2610517 | 0.07946619 | 448.4866 | 1 | 0 | 0 |  | Fe_Cr_Ni_Mn_Mo | Fe32Cr5Ni7Mn44Mo12 | 0.0420301 | -0.6372 | 7.36 | 36.48068 | 347.8336 | 100.6556 | 87.4016 | 154.6243
6197 | 6197 | 6197 | 23 | 4 | 4 | 57 | 12 | 89.24805 | 0.2531672 | 0.07408397 | 391.1236 | 1 | 0 | 0 |  | Fe_Cr_Ni_Mn_Mo | Fe23Cr4Ni4Mn57Mo12 | 0.03859017 | 0.3104 | 7.19 | 37.56741 | 269.9798 | 117.8054 | -19.47044 | 251.5752
6198 | 6198 | 6198 | 37 | 10 | 42 | 6 | 5 | 85.66586 | 0.2883052 | 0.06865047 | 357.3225 | 1 | 1 | 1 | 357.3225 | Fe_Cr_Ni_Mn_Mo | Fe37Cr10Ni42Mn6Mo5 | 0.02793905 | -4.0016 | 8.48 | 19.28108 | 216.7279 | 51.23223 | 269.7298 | 99.25002 | 216.7279 | 51.23223 | 269.7298 | 99.25002
6199 | 6199 | 6199 | 41 | 10 | 35 | 9 | 5 | 85.96478 | 0.2852999 | 0.06827688 | 353.3331 | 1 | 1 | 1 | 353.3331 | Fe_Cr_Ni_Mn_Mo | Fe41Cr10Ni35Mn9Mo5 | 0.03062654 | -3.792 | 8.31 | 21.18962 | 251.6825 | 63.99591 | 214.4721 | 100.7407 | 251.6825 | 63.99591 | 214.4721 | 100.7407
6200 | 6200 | 6200 | 44 | 9 | 28 | 13 | 6 | 86.5506 | 0.2820556 | 0.07178136 | 383.9342 | 1 | 1 | 1 | 383.9342 | Fe_Cr_Ni_Mn_Mo | Fe44Cr9Ni28Mn13Mo6 | 0.03440385 | -3.4464 | 8.13 | 24.02082 | 290.362 | 70.56089 | 186.582 | 107.6809 | 290.362 | 70.56089 | 186.582 | 107.6809
6201 | 6201 | 6201 | 45 | 8 | 22 | 18 | 7 | 87.06557 | 0.2784768 | 0.07449142 | 407.1815 | 1 | 1 | 1 | 407.1815 | Fe_Cr_Ni_Mn_Mo | Fe45Cr8Ni22Mn18Mo7 | 0.03771167 | -3.012 | 7.96 | 26.84101 | 353.0091 | 76.2021 | 142.3977 | 109.5117 | 353.0091 | 76.2021 | 142.3977 | 109.5117
6202 | 6202 | 6202 | 45 | 6 | 16 | 25 | 8 | 87.22922 | 0.2745817 | 0.07624975 | 419.6905 | 1 | 1 | 1 | 419.6905 | Fe_Cr_Ni_Mn_Mo | Fe45Cr6Ni16Mn25Mo8 | 0.04063767 | -2.3592 | 7.79 | 29.83471 | 413.7881 | 64.02148 | 117.2327 | 97.7342 | 413.7881 | 64.02148 | 117.2327 | 97.7342
6203 | 6203 | 6203 | 43 | 5 | 11 | 32 | 9 | 87.67029 | 0.2699997 | 0.07709448 | 424.9081 | 1 | 1 | 1 | 424.9081 | Fe_Cr_Ni_Mn_Mo | Fe43Cr5Ni11Mn32Mo9 | 0.04222008 | -1.6276 | 7.62 | 32.24903 | 397.6247 | 73.10168 | 98.97754 | 100.5611 | 397.6247 | 73.10168 | 98.97754 | 100.5611
6204 | 6204 | 6204 | 38 | 3 | 6 | 43 | 11 | 88.28651 | 0.2637493 | 0.07621824 | 414.4192 | 1 | 1 | 1 | 414.4192 | Fe_Cr_Ni_Mn_Mo | Fe38Cr3Ni6Mn43Mo11 | 0.04247883 | -0.5626899 | 7.415842 | 35.44554 | 333.2692 | 101.2136 | 55.24247 | 155.0084 | 333.2692 | 101.2136 | 55.24247 | 155.0084
6205 | 6205 | 6205 | 50 | 6 | 32 | 9 | 3 | 83.55645 | 0.288926 | 0.05770565 | 260.3623 | 1 | 1 | 1 | 260.3623 | Fe_Cr_Ni_Mn_Mo | Fe50Cr6Ni32Mn9Mo3 | 0.02853744 | -3.1508 | 8.37 | 19.2611 | 246.1472 | 74.21107 | 55.0562 | 68.08238 | 246.1472 | 74.21107 | 55.0562 | 68.08238
6206 | 6206 | 6206 | 52 | 6 | 25 | 13 | 4 | 84.482 | 0.2848268 | 0.06270975 | 300.2263 | 1 | 1 | 1 | 300.2263 | Fe_Cr_Ni_Mn_Mo | Fe52Cr6Ni25Mn13Mo4 | 0.03285108 | -2.9048 | 8.17 | 22.25219 | 287.2112 | 75.65655 | 55.49835 | 75.16158 | 287.2112 | 75.65655 | 55.49835 | 75.16158
6207 | 6207 | 6207 | 53 | 5 | 19 | 18 | 5 | 85.01103 | 0.2812085 | 0.06665657 | 331.5601 | 1 | 1 | 1 | 331.5601 | Fe_Cr_Ni_Mn_Mo | Fe53Cr5Ni19Mn18Mo5 | 0.03663338 | -2.498 | 8 | 25.15631 | 321.4 | 89.58354 | 43.71256 | 74.07175 | 321.4 | 89.58354 | 43.71256 | 74.07175
6208 | 6208 | 6208 | 53 | 4 | 13 | 23 | 6 | 85.57997 | 0.2773993 | 0.07293845 | 383.4925 | 1 | 1 | 1 | 383.4925 | Fe_Cr_Ni_Mn_Mo | Fe53Cr4Ni13Mn23Mo6 | 0.03948052 | -1.899398 | 7.828283 | 27.67972 | 332.0969 | 79.94595 | 53.56437 | 75.07211 | 332.0969 | 79.94595 | 53.56437 | 75.07211
6209 | 6209 | 6209 | 50 | 4 | 8 | 30 | 8 | 86.92128 | 0.2717217 | 0.07429458 | 397.2256 | 1 | 1 | 1 | 397.2256 | Fe_Cr_Ni_Mn_Mo | Fe50Cr4Ni8Mn30Mo8 | 0.04189898 | -1.1808 | 7.62 | 30.88624 | 354.625 | 77.37594 | 63.99758 | 82.14375 | 354.625 | 77.37594 | 63.99758 | 82.14375
6210 | 6210 | 6210 | 12 | 47 | 33 | 3 | 5 | 98.34452 | 0.2583289 | 0.06786559 | 385.9245 | 0 | 0 | 0 |  | Fe_Cr_Ni_Mn_Mo | Fe12Cr47Ni33Mn3Mo5 | 0.02416023 | -5.5692 | 7.59 | 18.30273 | 187.7022 | 38.37749 | 830.8369 | 142.5676
6211 | 6211 | 6211 | 11 | 40 | 39 | 5 | 5 | 95.69357 | 0.2640954 | 0.06951271 | 392.9771 | 1 | 0 | 0 |  | Fe_Cr_Ni_Mn_Mo | Fe11Cr40Ni39Mn5Mo5 | 0.02630707 | -5.8912 | 7.83 | 19.59184 | 208.9498 | 47.95717 | 730.9703 | 160.6737
6212 | 6212 | 6212 | 10 | 34 | 44 | 7 | 4 | 92.92537 | 0.2690122 | 0.06671827 | 358.3191 | 1 | 1 | 1 | 358.3191 | Fe_Cr_Ni_Mn_Mo | Fe10Cr34Ni44Mn7Mo4 | 0.02711387 | -6.061422 | 8.050505 | 20.02498 | 216.9725 | 50.35807 | 581.2142 | 167.0293 | 216.9725 | 50.35807 | 581.2142 | 167.0293
6213 | 6213 | 6213 | 9 | 27 | 49 | 11 | 4 | 90.16335 | 0.2738227 | 0.06734424 | 354.6507 | 1 | 1 | 1 | 354.6507 | Fe_Cr_Ni_Mn_Mo | Fe9Cr27Ni49Mn11Mo4 | 0.03037349 | -6.1312 | 8.25 | 22.23038 | 230.0018 | 59.58617 | 409.4184 | 130.5831 | 230.0018 | 59.58617 | 409.4184 | 130.5831
6214 | 6214 | 6214 | 7 | 22 | 53 | 14 | 3 | 87.67541 | 0.2774385 | 0.06361844 | 314.258 | 1 | 1 | 1 | 314.258 | Fe_Cr_Ni_Mn_Mo | Fe7Cr22Ni53Mn14Mo3 | 0.03166538 | -6.253648 | 8.424242 | 23.10594 | 235.8253 | 67.38165 | 229.3833 | 84.3676 | 235.8253 | 67.38165 | 229.3833 | 84.3676
6215 | 6215 | 6215 | 19 | 51 | 21 | 3 | 6 | 100.8198 | 0.2523661 | 0.06785958 | 393.0886 | 0 | 0 | 0 |  | Fe_Cr_Ni_Mn_Mo | Fe19Cr51Ni21Mn3Mo6 | 0.02566425 | -4.1928 | 7.25 | 19.03129 | 169.7228 | 40.41344 | 871.3315 | 131.6378
6216 | 6216 | 6216 | 17 | 44 | 27 | 5 | 7 | 98.77546 | 0.2577834 | 0.07314493 | 437.9718 | 0 | 0 | 0 |  | Fe_Cr_Ni_Mn_Mo | Fe17Cr44Ni27Mn5Mo7 | 0.02878484 | -4.8032 | 7.47 | 21.16601 | 196.949 | 42.86337 | 822.9389 | 136.0524
6217 | 6217 | 6217 | 16 | 38 | 32 | 7 | 8 | 96.96769 | 0.2624532 | 0.07748822 | 475.1147 | 0 | 0 | 0 |  | Fe_Cr_Ni_Mn_Mo | Fe16Cr38Ni32Mn7Mo8 | 0.03126294 | -5.164984 | 7.653465 | 22.96176 | 220.82 | 62.97246 | 737.7327 | 163.5808
6218 | 6218 | 6218 | 14 | 32 | 36 | 10 | 8 | 94.91729 | 0.2660708 | 0.07880956 | 479.6369 | 1 | 0 | 0 |  | Fe_Cr_Ni_Mn_Mo | Fe14Cr32Ni36Mn10Mo8 | 0.03334646 | -5.44 | 7.82 | 24.61625 | 231.8539 | 68.5713 | 629.7576 | 157.8181
6219 | 6219 | 6219 | 11 | 26 | 40 | 14 | 9 | 93.29989 | 0.2691094 | 0.08258475 | 510.1128 | 1 | 1 | 1 | 510.1128 | Fe_Cr_Ni_Mn_Mo | Fe11Cr26Ni40Mn14Mo9 | 0.03613356 | -5.7144 | 7.96 | 27.20221 | 249.8089 | 61.92811 | 466.0515 | 140.213 | 249.8089 | 61.92811 | 466.0515 | 140.213
6220 | 6220 | 6220 | 9 | 21 | 44 | 18 | 8 | 90.79794 | 0.2721395 | 0.08061599 | 478.2324 | 1 | 1 | 1 | 478.2324 | Fe_Cr_Ni_Mn_Mo | Fe9Cr21Ni44Mn18Mo8 | 0.03720429 | -5.9668 | 8.12 | 28.27349 | 249.5313 | 65.19489 | 333.4966 | 129.0926 | 249.5313 | 65.19489 | 333.4966 | 129.0926
6221 | 6221 | 6221 | 7 | 16 | 46 | 23 | 7 | 88.43066 | 0.2740944 | 0.07827603 | 443.5361 | 1 | 1 | 1 | 443.5361 | Fe_Cr_Ni_Mn_Mo | Fe7Cr16Ni46Mn23Mo7 | 0.03850269 | -6.196511 | 8.232323 | 29.64986 | 247.767 | 67.19881 | 236.5792 | 111.2166 | 247.767 | 67.19881 | 236.5792 | 111.2166
6222 | 6222 | 6222 | 29 | 52 | 12 | 3 | 4 | 100.4015 | 0.2501705 | 0.05858763 | 306.2135 | 0 | 0 | 0 |  | Fe_Cr_Ni_Mn_Mo | Fe29Cr52Ni12Mn3Mo4 | 0.02285659 | -2.8224 | 7.09 | 16.53451 | 149.6326 | 55.13327 | 875.1219 | 151.1043
6223 | 6223 | 6223 | 27 | 46 | 16 | 4 | 8 | 100.3385 | 0.2546533 | 0.07341653 | 446.0948 | 0 | 0 | 0 |  | Fe_Cr_Ni_Mn_Mo | Fe27Cr46Ni16Mn4Mo8 | 0.02910305 | -3.360455 | 7.207921 | 21.107 | 195.7415 | 57.65972 | 851.6061 | 127.477
6224 | 6224 | 6224 | 24 | 39 | 21 | 6 | 10 | 99.1331 | 0.2591196 | 0.08245564 | 532.5632 | 0 | 0 | 0 |  | Fe_Cr_Ni_Mn_Mo | Fe24Cr39Ni21Mn6Mo10 | 0.03268511 | -3.9468 | 7.38 | 23.8445 | 230.9557 | 55.00888 | 782.3622 | 140.9437
6225 | 6225 | 6225 | 21 | 34 | 25 | 9 | 12 | 98.27585 | 0.2618465 | 0.08775302 | 586.2708 | 0 | 0 | 0 |  | Fe_Cr_Ni_Mn_Mo | Fe21Cr34Ni25Mn9Mo12 | 0.03578869 | -4.299971 | 7.49505 | 26.56567 | 270.7793 | 63.58595 | 718.5673 | 148.9957
6226 | 6226 | 6226 | 17 | 29 | 28 | 13 | 13 | 97.21144 | 0.2635078 | 0.09036851 | 609.0579 | 0 | 0 | 0 |  | Fe_Cr_Ni_Mn_Mo | Fe17Cr29Ni28Mn13Mo13 | 0.03815729 | -4.5728 | 7.59 | 29.13005 | 299.3553 | 68.50597 | 584.3396 | 171.3165
6227 | 6227 | 6227 | 14 | 24 | 31 | 17 | 14 | 95.98835 | 0.2654711 | 0.09254842 | 626.7323 | 0 | 0 | 0 |  | Fe_Cr_Ni_Mn_Mo | Fe14Cr24Ni31Mn17Mo14 | 0.03982895 | -4.8208 | 7.69 | 31.36304 | 320.624 | 75.14252 | 429.6252 | 149.78
6228 | 6228 | 6228 | 11 | 19 | 34 | 23 | 13 | 93.56684 | 0.2670385 | 0.09047454 | 588.9198 | 0 | 0 | 0 |  | Fe_Cr_Ni_Mn_Mo | Fe11Cr19Ni34Mn23Mo13 | 0.04072314 | -5.0984 | 7.81 | 33.03271 | 314.8878 | 74.3586 | 310.9242 | 133.0491
6229 | 6229 | 6229 | 8 | 15 | 36 | 29 | 12 | 91.49951 | 0.2676581 | 0.08809461 | 550.5011 | 1 | 0 | 0 |  | Fe_Cr_Ni_Mn_Mo | Fe8Cr15Ni36Mn29Mo12 | 0.04119127 | -5.3736 | 7.89 | 34.3651 | 319.3916 | 84.95509 | 230.7152 | 124.4374
6230 | 6230 | 6230 | 6 | 12 | 37 | 36 | 9 | 88.56025 | 0.2674227 | 0.08075766 | 459.5886 | 1 | 1 | 1 | 459.5886 | Fe_Cr_Ni_Mn_Mo | Fe6Cr12Ni37Mn36Mo9 | 0.04104812 | -5.694 | 7.96 | 34.21973 | 290.9523 | 93.47713 | 177.4669 | 110.7868 | 290.9523 | 93.47713 | 177.4669 | 110.7868
6231 | 6231 | 6231 | 38 | 43 | 10 | 3 | 6 | 98.66071 | 0.2565671 | 0.06686386 | 377.3359 | 0 | 0 | 0 |  | Fe_Cr_Ni_Mn_Mo | Fe38Cr43Ni10Mn3Mo6 | 0.02603356 | -2.4688 | 7.19 | 18.50838 | 179.75 | 69.19118 | 807.2089 | 156.4921
6232 | 6232 | 6232 | 34 | 38 | 13 | 4 | 10 | 99.36608 | 0.2591134 | 0.07994214 | 510.6954 | 0 | 0 | 0 |  | Fe_Cr_Ni_Mn_Mo | Fe34Cr38Ni13Mn4Mo10 | 0.03163934 | -2.912356 | 7.252525 | 22.66861 | 235.2863 | 82.93939 | 797.9822 | 155.4957
6233 | 6233 | 6233 | 29 | 33 | 16 | 7 | 14 | 99.86493 | 0.2607635 | 0.08935724 | 616.4696 | 0 | 0 | 0 |  | Fe_Cr_Ni_Mn_Mo | Fe29Cr33Ni16Mn7Mo14 | 0.03662617 | -3.226201 | 7.30303 | 26.92407 | 337.0834 | 89.00321 | 761.2295 | 138.5461
6234 | 6234 | 6234 | 25 | 29 | 19 | 10 | 17 | 99.93061 | 0.2621665 | 0.09475008 | 680.1372 | 0 | 0 | 0 |  | Fe_Cr_Ni_Mn_Mo | Fe25Cr29Ni19Mn10Mo17 | 0.03936743 | -3.4932 | 7.36 | 29.8724 | 394.5368 | 104.8101 | 685.0555 | 133.5327
6235 | 6235 | 6235 | 20 | 25 | 21 | 15 | 19 | 99.62819 | 0.2622888 | 0.09800644 | 714.3182 | 0 | 0 | 0 |  | Fe_Cr_Ni_Mn_Mo | Fe20Cr25Ni21Mn15Mo19 | 0.04135909 | -3.5652 | 7.39 | 33.05677 | 463.1146 | 103.7834 | 519.0255 | 146.0462
6236 | 6236 | 6236 | 16 | 21 | 24 | 20 | 19 | 98.16558 | 0.2631963 | 0.09801865 | 703.6932 | 0 | 0 | 0 |  | Fe_Cr_Ni_Mn_Mo | Fe16Cr21Ni24Mn20Mo19 | 0.04201959 | -3.8128 | 7.48 | 35.01585 | 436.9519 | 99.88499 | 387.0227 | 159.4248
6237 | 6237 | 6237 | 12 | 17 | 26 | 26 | 18 | 96.30415 | 0.2634209 | 0.09635176 | 669.6883 | 0 | 0 | 0 |  | Fe_Cr_Ni_Mn_Mo | Fe12Cr17Ni26Mn26Mo18 | 0.04218661 | -4.005306 | 7.555556 | 36.78072 | 417.0381 | 81.76868 | 253.2417 | 138.3359
6238 | 6238 | 6238 | 9 | 13 | 28 | 34 | 17 | 93.99747 | 0.2634003 | 0.09324193 | 618.1475 | 0 | 0 | 0 |  | Fe_Cr_Ni_Mn_Mo | Fe9Cr13Ni28Mn34Mo17 | 0.04184824 | -4.175669 | 7.623762 | 38.21757 | 380.0599 | 103.9695 | 165.8393 | 128.7377
6239 | 6239 | 6239 | 6 | 11 | 28 | 43 | 12 | 90.42529 | 0.2611105 | 0.08339216 | 489.5433 | 1 | 0 | 0 |  | Fe_Cr_Ni_Mn_Mo | Fe6Cr11Ni28Mn43Mo12 | 0.04084155 | -4.464 | 7.67 | 37.24567 | 313.0388 | 108.6513 | 127.7265 | 113.6963
6240 | 6240 | 6240 | 45 | 35 | 8 | 3 | 9 | 97.87603 | 0.2616323 | 0.07683283 | 473.5556 | 0 | 0 | 0 |  | Fe_Cr_Ni_Mn_Mo | Fe45Cr35Ni8Mn3Mo9 | 0.0299005 | -2.1664 | 7.25 | 20.98952 | 244.3317 | 106.1401 | 746.192 | 163.5793
6241 | 6241 | 6241 | 39 | 31 | 10 | 5 | 14 | 99.50919 | 0.262213 | 0.08903691 | 612.8123 | 0 | 0 | 0 |  | Fe_Cr_Ni_Mn_Mo | Fe39Cr31Ni10Mn5Mo14 | 0.03585916 | -2.436894 | 7.242424 | 25.73003 | 334.0941 | 114.3579 | 750.2936 | 143.4057
6242 | 6242 | 6242 | 33 | 27 | 12 | 8 | 19 | 100.9237 | 0.2625169 | 0.09726059 | 718.6649 | 0 | 0 | 0 |  | Fe_Cr_Ni_Mn_Mo | Fe33Cr27Ni12Mn8Mo19 | 0.04004804 | -2.602592 | 7.232323 | 29.94673 | 480.7365 | 134.2899 | 695.6698 | 136.7932
6243 | 6243 | 6243 | 28 | 24 | 14 | 12 | 22 | 101.3096 | 0.2624113 | 0.1001954 | 757.8851 | 0 | 0 | 0 |  | Fe_Cr_Ni_Mn_Mo | Fe28Cr24Ni14Mn12Mo22 | 0.04202357 | -2.6576 | 7.24 | 33.03877 | 552.8763 | 122.9446 | 608.6843 | 145.4394
6244 | 6244 | 6244 | 23 | 20 | 16 | 17 | 24 | 101.0048 | 0.2625289 | 0.1020387 | 777.7479 | 0 | 0 | 0 |  | Fe_Cr_Ni_Mn_Mo | Fe23Cr20Ni16Mn17Mo24 | 0.04303479 | -2.6736 | 7.27 | 35.98263 | 588.6487 | 124.7517 | 410.3697 | 172.1512
6245 | 6245 | 6245 | 18 | 17 | 18 | 22 | 25 | 100.4681 | 0.2622093 | 0.1022417 | 775.238 | 0 | 0 | 0 |  | Fe_Cr_Ni_Mn_Mo | Fe18Cr17Ni18Mn22Mo25 | 0.04311596 | -2.7264 | 7.3 | 38.31697 | 586.8789 | 99.59594 | 303.8221 | 167.8929
6246 | 6246 | 6246 | 13 | 13 | 20 | 30 | 24 | 98.48713 | 0.2616189 | 0.09993078 | 729.4161 | 0 | 0 | 0 |  | Fe_Cr_Ni_Mn_Mo | Fe13Cr13Ni20Mn30Mo24 | 0.0423272 | -2.7652 | 7.36 | 40.58312 | 507.9879 | 104.1571 | 204.3263 | 154.806
6247 | 6247 | 6247 | 9 | 11 | 20 | 38 | 22 | 96.65071 | 0.2593631 | 0.09554976 | 660.6486 | 0 | 0 | 0 |  | Fe_Cr_Ni_Mn_Mo | Fe9Cr11Ni20Mn38Mo22 | 0.04094245 | -2.6156 | 7.36 | 41.82093 | 439.9723 | 110.2356 | 134.3403 | 125.9091
6248 | 6248 | 6248 | 6 | 8 | 20 | 50 | 16 | 92.14557 | 0.2564915 | 0.08555871 | 517.9676 | 1 | 0 | 0 |  | Fe_Cr_Ni_Mn_Mo | Fe6Cr8Ni20Mn50Mo16 | 0.03878367 | -2.816 | 7.42 | 40.64923 | 327.3611 | 122.944 | 77.28406 | 134.7956
6249 | 6249 | 6249 | 50 | 25 | 7 | 3 | 14 | 97.74678 | 0.2672399 | 0.0902156 | 620.0885 | 0 | 0 | 0 |  | Fe_Cr_Ni_Mn_Mo | Fe50Cr25Ni7Mn3Mo14 | 0.03500051 | -2.068768 | 7.323232 | 24.30295 | 368.4287 | 146.5436 | 700.1439 | 133.5572
6250 | 6250 | 6250 | 42 | 23 | 8 | 6 | 21 | 100.7879 | 0.2653724 | 0.1003744 | 760.2899 | 0 | 0 | 0 |  | Fe_Cr_Ni_Mn_Mo | Fe42Cr23Ni8Mn6Mo21 | 0.04052849 | -2.1376 | 7.22 | 29.51932 | 522.2877 | 140.9059 | 694.058 | 130.3486
6251 | 6251 | 6251 | 36 | 20 | 9 | 9 | 26 | 102.4874 | 0.264697 | 0.1048536 | 831.6534 | 0 | 0 | 0 |  | Fe_Cr_Ni_Mn_Mo | Fe36Cr20Ni9Mn9Mo26 | 0.04302708 | -2.1024 | 7.17 | 33.01515 | 614.7283 | 140.7711 | 581.7923 | 153.2828
6252 | 6252 | 6252 | 29 | 18 | 11 | 13 | 28 | 103.0033 | 0.2636558 | 0.1057605 | 846.9489 | 0 | 0 | 0 |  | Fe_Cr_Ni_Mn_Mo | Fe29Cr18Ni11Mn13Mo28 | 0.04379395 | -2.114886 | 7.161616 | 35.80121 | 657.3597 | 127.1958 | 479.2451 | 162.8031
6253 | 6253 | 6253 | 24 | 16 | 12 | 18 | 30 | 103.1414 | 0.2624555 | 0.1050071 | 838.4511 | 0 | 0 | 0 |  | Fe_Cr_Ni_Mn_Mo | Fe24Cr16Ni12Mn18Mo30 | 0.04382525 | -1.8864 | 7.14 | 38.52324 | 662.9656 | 115.2659 | 318.3626 | 187.8012
6254 | 6254 | 6254 | 18 | 13 | 14 | 25 | 31 | 102.3884 | 0.2614253 | 0.1034982 | 811.6238 | 0 | 0 | 0 |  | Fe_Cr_Ni_Mn_Mo | Fe18Cr13Ni14Mn25Mo31 | 0.04290465 | -1.741398 | 7.158416 | 41.38614 | 618.1845 | 109.0296 | 235.4893 | 167.0485
6255 | 6255 | 6255 | 13 | 10 | 15 | 32 | 30 | 101.0035 | 0.2601758 | 0.1014582 | 771.5395 | 0 | 0 | 0 |  | Fe_Cr_Ni_Mn_Mo | Fe13Cr10Ni15Mn32Mo30 | 0.041291 | -1.56 | 7.18 | 43.57465 | 557.4215 | 96.5288 | 136.7331 | 135.982
6256 | 6256 | 6256 | 8 | 8 | 15 | 42 | 26 | 98.26267 | 0.257067 | 0.09597094 | 677.5832 | 0 | 0 | 0 |  | Fe_Cr_Ni_Mn_Mo | Fe8Cr8Ni15Mn42Mo26 | 0.03867054 | -1.305173 | 7.191919 | 44.79681 | 439.3653 | 109.0263 | 106.3046 | 135.3151
6257 | 6257 | 6257 | 5 | 6 | 15 | 55 | 19 | 93.43617 | 0.2532741 | 0.08558 | 524.7891 | 0 | 0 | 0 |  | Fe_Cr_Ni_Mn_Mo | Fe5Cr6Ni15Mn55Mo19 | 0.0358174 | -1.484 | 7.25 | 42.99953 | 332.1449 | 183.6569 | 61.14583 | 190.2705
6258 | 6258 | 6258 | 52 | 17 | 7 | 3 | 21 | 99.02529 | 0.2709389 | 0.1028305 | 783.8522 | 0 | 0 | 0 |  | Fe_Cr_Ni_Mn_Mo | Fe52Cr17Ni7Mn3Mo21 | 0.03977669 | -2.1636 | 7.35 | 27.44066 | 518.8368 | 144.1744 | 681.4984 | 112.9156
6259 | 6259 | 6259 | 43 | 16 | 7 | 6 | 28 | 102.4667 | 0.2679442 | 0.1083587 | 883.0777 | 0 | 0 | 0 |  | Fe_Cr_Ni_Mn_Mo | Fe43Cr16Ni7Mn6Mo28 | 0.04338908 | -2.0632 | 7.2 | 31.85263 | 643.8484 | 141.8232 | 624.2725 | 120.6356
6260 | 6260 | 6260 | 36 | 15 | 7 | 9 | 33 | 104.7401 | 0.2657378 | 0.1095186 | 919.9531 | 0 | 0 | 0 |  | Fe_Cr_Ni_Mn_Mo | Fe36Cr15Ni7Mn9Mo33 | 0.0446276 | -1.8084 | 7.09 | 34.99643 | 692.788 | 122.7385 | 493.349 | 150.4867
6261 | 6261 | 6261 | 30 | 13 | 8 | 14 | 36 | 105.3546 | 0.2643045 | 0.108212 | 909.1346 | 0 | 0 | 0 |  | Fe_Cr_Ni_Mn_Mo | Fe30Cr13Ni8Mn14Mo36 | 0.04455324 | -1.48456 | 7.049505 | 38.15236 | 702.1885 | 122.6274 | 352.5911 | 189.5046
6262 | 6262 | 6262 | 24 | 11 | 9 | 19 | 38 | 105.6642 | 0.2629373 | 0.1065531 | 889.976 | 0 | 0 | 0 |  | Fe_Cr_Ni_Mn_Mo | Fe24Cr11Ni9Mn19Mo38 | 0.04361275 | -1.155573 | 7.019802 | 40.94296 | 695.828 | 118.0754 | 240.0095 | 164.9238
6263 | 6263 | 6263 | 18 | 9 | 10 | 25 | 38 | 105.1631 | 0.2613582 | 0.1045714 | 856.9253 | 0 | 0 | 0 |  | Fe_Cr_Ni_Mn_Mo | Fe18Cr9Ni10Mn25Mo38 | 0.04186706 | -0.792 | 7.01 | 43.63302 | 651.1339 | 110.0901 | 173.2683 | 151.0181
6264 | 6264 | 6264 | 12 | 7 | 11 | 33 | 37 | 103.9082 | 0.2592606 | 0.1013461 | 800.5571 | 0 | 0 | 0 |  | Fe_Cr_Ni_Mn_Mo | Fe12Cr7Ni11Mn33Mo37 | 0.03908613 | -0.3844 | 7.01 | 46.23624 | 582.1742 | 99.58508 | 103.2049 | 120.2249
6265 | 6265 | 6265 | 7 | 5 | 12 | 44 | 32 | 100.5221 | 0.2564696 | 0.0962882 | 703.6133 | 0 | 0 | 0 |  | Fe_Cr_Ni_Mn_Mo | Fe7Cr5Ni12Mn44Mo32 | 0.03571319 | -0.2012 | 7.06 | 47.58771 | 463.1129 | 99.92203 | 91.40263 | 122.3617
6266 | 6266 | 6266 | 4 | 4 | 12 | 57 | 23 | 95.18922 | 0.2521124 | 0.08706476 | 552.5256 | 0 | 0 | 0 |  | Fe_Cr_Ni_Mn_Mo | Fe4Cr4Ni12Mn57Mo23 | 0.03272192 | -0.41 | 7.13 | 45.56084 | 334.9185 | 161.4348 | 45.48618 | 176.3734
6267 | 6267 | 6267 | 42 | 10 | 5 | 6 | 37 | 105.4396 | 0.2688686 | 0.1132855 | 987.1286 | 0 | 0 | 0 |  | Fe_Cr_Ni_Mn_Mo | Fe42Cr10Ni5Mn6Mo37 | 0.04538221 | -1.8412 | 7.1 | 33.87196 | 693.2399 | 130.2534 | 520.7546 | 148.6146
6268 | 6268 | 6268 | 35 | 10 | 5 | 9 | 41 | 107.4012 | 0.2664108 | 0.1115933 | 983.3456 | 0 | 0 | 0 |  | Fe_Cr_Ni_Mn_Mo | Fe35Cr10Ni5Mn9Mo41 | 0.04526701 | -1.476 | 6.99 | 36.49438 | 717.6778 | 127.0879 | 393.6621 | 180.4778
6269 | 6269 | 6269 | 28 | 9 | 6 | 13 | 44 | 108.4923 | 0.2646389 | 0.1093144 | 962.9701 | 0 | 0 | 0 |  | Fe_Cr_Ni_Mn_Mo | Fe28Cr9Ni6Mn13Mo44 | 0.04423754 | -1.1232 | 6.93 | 39.2408 | 711.7588 | 123.4227 | 276.453 | 175.4229
6270 | 6270 | 6270 | 22 | 8 | 7 | 18 | 45 | 108.5774 | 0.2629576 | 0.1066141 | 925.3806 | 0 | 0 | 0 |  | Fe_Cr_Ni_Mn_Mo | Fe22Cr8Ni7Mn18Mo45 | 0.04257392 | -0.6924 | 6.9 | 42.00702 | 718.218 | 123.0002 | 180.6279 | 150.7047
6271 | 6271 | 6271 | 16 | 6 | 8 | 25 | 45 | 107.8554 | 0.2612325 | 0.1033925 | 873.2577 | 0 | 0 | 0 |  | Fe_Cr_Ni_Mn_Mo | Fe16Cr6Ni8Mn25Mo45 | 0.03982149 | -0.1292 | 6.89 | 45.19856 | 669.7205 | 110.7916 | 127.9996 | 144.6502
6272 | 6272 | 6272 | 11 | 5 | 9 | 32 | 43 | 106.4386 | 0.2592819 | 0.1005757 | 819.0874 | 0 | 0 | 0 |  | Fe_Cr_Ni_Mn_Mo | Fe11Cr5Ni9Mn32Mo43 | 0.03708663 | 0.2692 | 6.9 | 47.518 | 606.7034 | 111.8227 | 103.6693 | 157.1664
6273 | 6273 | 6273 | 6 | 3 | 11 | 43 | 38 | 102.9106 | 0.2570936 | 0.09646783 | 731.5611 | 0 | 0 | 0 |  | Fe_Cr_Ni_Mn_Mo | Fe6Cr3Ni11Mn43Mo38 | 0.03349863 | 0.3454563 | 6.980198 | 49.27829 | 501.9825 | 114.608 | 74.62609 | 119.3784
6274 | 6274 | 6274 | 32 | 6 | 3 | 9 | 50 | 110.703 | 0.2661616 | 0.1099107 | 1003.037 | 0 | 0 | 0 |  | Fe_Cr_Ni_Mn_Mo | Fe32Cr6Ni3Mn9Mo50 | 0.04450801 | -1.0472 | 6.85 | 37.40267 | 733.0783 | 123.9413 | 267.4628 | 179.5987
6275 | 6275 | 6275 | 25 | 6 | 4 | 13 | 52 | 111.549 | 0.2641382 | 0.1063001 | 959.5154 | 0 | 0 | 0 |  | Fe_Cr_Ni_Mn_Mo | Fe25Cr6Ni4Mn13Mo52 | 0.04260734 | -0.5816 | 6.79 | 40.08429 | 719.0134 | 128.7741 | 197.5773 | 187.0764
6276 | 6276 | 6276 | 19 | 5 | 5 | 18 | 53 | 111.6219 | 0.2625346 | 0.1029132 | 912.1371 | 0 | 0 | 0 |  | Fe_Cr_Ni_Mn_Mo | Fe19Cr5Ni5Mn18Mo53 | 0.04003909 | -0.0396 | 6.76 | 42.99023 | 713.3317 | 127.2573 | 145.496 | 168.6199
6277 | 6277 | 6277 | 13 | 4 | 6 | 23 | 53 | 111.4846 | 0.2609095 | 0.1005167 | 875.6411 | 0 | 0 | 0 |  | Fe_Cr_Ni_Mn_Mo | Fe13Cr4Ni6Mn23Mo53 | 0.03679997 | 0.4877053 | 6.737374 | 45.70994 | 673.6277 | 122.9116 | 100.2691 | 154.9795
6278 | 6278 | 6278 | 8 | 4 | 8 | 30 | 50 | 109.6302 | 0.2590594 | 0.0980031 | 820.5738 | 0 | 0 | 0 |  | Fe_Cr_Ni_Mn_Mo | Fe8Cr4Ni8Mn30Mo50 | 0.03428066 | 0.7344 | 6.78 | 48.21659 | 629.7645 | 111.958 | 74.21703 | 115.7347
6279 | 6279 | 6279 | 12 | 47 | 3 | 33 | 5 | 99.5574 | 0.2325731 | 0.05130086 | 233.8476 | 0 | 0 | 0 |  | Fe_Cr_Ni_Mn_Mo | Fe12Cr47Ni3Mn33Mo5 | 0.03947959 | 0.5148 | 6.69 | 27.10332 | 219.4166 | 88.25994 | 431.4952 | 247.1926
6280 | 6280 | 6280 | 11 | 40 | 5 | 39 | 5 | 97.07337 | 0.2350122 | 0.05239328 | 235.4542 | 0 | 0 | 0 |  | Fe_Cr_Ni_Mn_Mo | Fe11Cr40Ni5Mn39Mo5 | 0.04014321 | 0.12 | 6.81 | 28.28427 | 237.1765 | 79.01031 | 349.7968 | 233.8994
6281 | 6281 | 6281 | 10 | 34 | 7 | 44 | 4 | 94.47576 | 0.2368391 | 0.05000824 | 210.7009 | 0 | 0 | 0 |  | Fe_Cr_Ni_Mn_Mo | Fe10Cr34Ni7Mn44Mo4 | 0.04016793 | -0.4138353 | 6.929293 | 28.11748 | 258.948 | 125.8762 | 227.6159 | 200.5852
6282 | 6282 | 6282 | 9 | 27 | 11 | 49 | 4 | 91.7466 | 0.2412542 | 0.05276175 | 223.5158 | 0 | 0 | 0 |  | Fe_Cr_Ni_Mn_Mo | Fe9Cr27Ni11Mn49Mo4 | 0.04002767 | -1.4344 | 7.11 | 29.07422 | 273.3902 | 142.646 | 136.8456 | 221.2066
6283 | 6283 | 6283 | 7 | 22 | 14 | 53 | 3 | 89.35857 | 0.2433741 | 0.05050743 | 201.1791 | 0 | 0 | 0 |  | Fe_Cr_Ni_Mn_Mo | Fe7Cr22Ni14Mn53Mo3 | 0.0395385 | -2.306295 | 7.242424 | 28.64238 | 281.3776 | 181.0421 | 51.85253 | 205.5346
6284 | 6284 | 6284 | 19 | 51 | 3 | 21 | 6 | 101.5104 | 0.2372463 | 0.05779022 | 295.1566 | 0 | 0 | 0 |  | Fe_Cr_Ni_Mn_Mo | Fe19Cr51Ni3Mn21Mo6 | 0.03706896 | -0.096 | 6.71 | 25.65365 | 193.3442 | 71.07769 | 654.8124 | 210.8881
6285 | 6285 | 6285 | 17 | 44 | 5 | 27 | 7 | 99.61022 | 0.2395064 | 0.06134495 | 319.3727 | 0 | 0 | 0 |  | Fe_Cr_Ni_Mn_Mo | Fe17Cr44Ni5Mn27Mo7 | 0.03926592 | -0.28 | 6.81 | 28.31537 | 224.3655 | 73.17315 | 492.9457 | 241.6605
6286 | 6286 | 6286 | 16 | 38 | 7 | 32 | 8 | 97.89514 | 0.2421283 | 0.0650126 | 345.5001 | 0 | 0 | 0 |  | Fe_Cr_Ni_Mn_Mo | Fe16Cr38Ni7Mn32Mo8 | 0.04038211 | -0.5575924 | 6.910891 | 30.35328 | 244.5363 | 60.84023 | 362.2899 | 227.5246
6287 | 6287 | 6287 | 14 | 32 | 10 | 36 | 8 | 95.89839 | 0.244765 | 0.06639687 | 350.008 | 0 | 0 | 0 |  | Fe_Cr_Ni_Mn_Mo | Fe14Cr32Ni10Mn36Mo8 | 0.04078044 | -1.1552 | 7.04 | 31.50936 | 267.3109 | 66.87077 | 297.5983 | 206.3465
6288 | 6288 | 6288 | 11 | 26 | 14 | 40 | 9 | 94.27528 | 0.2479897 | 0.07041367 | 379.6514 | 0 | 0 | 0 |  | Fe_Cr_Ni_Mn_Mo | Fe11Cr26Ni14Mn40Mo9 | 0.04091457 | -1.9288 | 7.18 | 33.38203 | 313.1067 | 101.2897 | 201.4055 | 153.3882
6289 | 6289 | 6289 | 9 | 21 | 18 | 44 | 8 | 91.801 | 0.2508427 | 0.06961558 | 362.4327 | 0 | 0 | 0 |  | Fe_Cr_Ni_Mn_Mo | Fe9Cr21Ni18Mn44Mo8 | 0.04066473 | -2.8156 | 7.34 | 33.4776 | 296.154 | 119.4152 | 145.2751 | 138.7539
6290 | 6290 | 6290 | 7 | 16 | 23 | 46 | 7 | 89.34975 | 0.2549239 | 0.06914951 | 349.5908 | 0 | 0 | 0 |  | Fe_Cr_Ni_Mn_Mo | Fe7Cr16Ni23Mn46Mo7 | 0.04046433 | -3.924906 | 7.535354 | 33.48572 | 288.2371 | 120.6694 | 108.8849 | 125.044
6291 | 6291 | 6291 | 29 | 52 | 3 | 12 | 4 | 100.745 | 0.242621 | 0.05410776 | 265.2407 | 0 | 0 | 0 |  | Fe_Cr_Ni_Mn_Mo | Fe29Cr52Ni3Mn12Mo4 | 0.03125711 | -0.756 | 6.82 | 20.65793 | 156.467 | 66.89233 | 743.7977 | 175.2263
6292 | 6292 | 6292 | 27 | 46 | 4 | 16 | 8 | 100.7618 | 0.2450513 | 0.06741239 | 382.368 | 0 | 0 | 0 |  | Fe_Cr_Ni_Mn_Mo | Fe27Cr46Ni4Mn16Mo8 | 0.03641085 | -0.7065974 | 6.851485 | 26.01946 | 201.6048 | 61.44492 | 681.4898 | 188.5627
6293 | 6293 | 6293 | 24 | 39 | 6 | 21 | 10 | 99.65245 | 0.2472242 | 0.07260361 | 427.7474 | 0 | 0 | 0 |  | Fe_Cr_Ni_Mn_Mo | Fe24Cr39Ni6Mn21Mo10 | 0.03928674 | -0.8328 | 6.93 | 29.48152 | 254.3722 | 76.16838 | 495.1348 | 221.6026
6294 | 6294 | 6294 | 21 | 34 | 9 | 25 | 12 | 98.81233 | 0.2494718 | 0.07774799 | 475.2272 | 0 | 0 | 0 |  | Fe_Cr_Ni_Mn_Mo | Fe21Cr34Ni9Mn25Mo12 | 0.04073538 | -1.213214 | 7.019802 | 32.08532 | 301.8313 | 76.41171 | 396.6863 | 219.9991
6295 | 6295 | 6295 | 17 | 29 | 13 | 28 | 13 | 97.71731 | 0.2518682 | 0.08108832 | 503.729 | 0 | 0 | 0 |  | Fe_Cr_Ni_Mn_Mo | Fe17Cr29Ni13Mn28Mo13 | 0.04135819 | -1.8668 | 7.14 | 33.89926 | 348.3759 | 79.05566 | 324.0905 | 177.1071
6296 | 6296 | 6296 | 14 | 24 | 17 | 31 | 14 | 96.45826 | 0.2546889 | 0.0843434 | 531.4425 | 0 | 0 | 0 |  | Fe_Cr_Ni_Mn_Mo | Fe14Cr24Ni17Mn31Mo14 | 0.04166199 | -2.5136 | 7.27 | 35.48464 | 381.5271 | 78.11124 | 240.9895 | 143.0182
6297 | 6297 | 6297 | 11 | 19 | 23 | 34 | 13 | 93.94905 | 0.2584842 | 0.08477989 | 523.0454 | 0 | 0 | 0 |  | Fe_Cr_Ni_Mn_Mo | Fe11Cr19Ni23Mn34Mo13 | 0.04154848 | -3.5628 | 7.48 | 35.81285 | 358.8104 | 86.64033 | 227.5553 | 118.0614
6298 | 6298 | 6298 | 8 | 15 | 29 | 36 | 12 | 91.7509 | 0.2621561 | 0.08474596 | 512.3165 | 0 | 0 | 0 |  | Fe_Cr_Ni_Mn_Mo | Fe8Cr15Ni29Mn36Mo12 | 0.04139177 | -4.5476 | 7.68 | 35.8837 | 328.9779 | 81.4117 | 191.5455 | 107.6348
6299 | 6299 | 6299 | 6 | 12 | 36 | 37 | 9 | 88.59856 | 0.2666146 | 0.0803485 | 455.1636 | 1 | 1 | 1 | 455.1636 | Fe_Cr_Ni_Mn_Mo | Fe6Cr12Ni36Mn37Mo9 | 0.04106728 | -5.6028 | 7.93 | 34.38764 | 288.2444 | 92.5011 | 154.5074 | 107.1181 | 288.2444 | 92.5011 | 154.5074 | 107.1181
6300 | 6300 | 6300 | 38 | 43 | 3 | 10 | 6 | 98.90744 | 0.250953 | 0.0638788 | 346.8197 | 0 | 0 | 0 |  | Fe_Cr_Ni_Mn_Mo | Fe38Cr43Ni3Mn10Mo6 | 0.03200757 | -0.9708 | 6.98 | 21.97362 | 191.1261 | 88.69772 | 717.71875 | 184.9921
6301 | 6301 | 6301 | 34 | 38 | 4 | 13 | 10 | 99.66597 | 0.2520614 | 0.07488609 | 454.7282 | 0 | 0 | 0 |  | Fe_Cr_Ni_Mn_Mo | Fe34Cr38Ni4Mn13Mo10 | 0.03686056 | -0.9656158 | 6.979798 | 26.8109 | 252.7637 | 106.4278 | 676.2673 | 182.5621
6302 | 6302 | 6302 | 29 | 33 | 7 | 16 | 14 | 100.1477 | 0.2539169 | 0.08360423 | 548.8017 | 0 | 0 | 0 |  | Fe_Cr_Ni_Mn_Mo | Fe29Cr33Ni7Mn16Mo14 | 0.03996645 | -1.305173 | 7.030303 | 30.7993 | 351.6027 | 93.98565 | 555.8132 | 181.4045
6303 | 6303 | 6303 | 25 | 29 | 10 | 19 | 17 | 100.2002 | 0.2555211 | 0.0891646 | 611.2546 | 0 | 0 | 0 |  | Fe_Cr_Ni_Mn_Mo | Fe25Cr29Ni10Mn19Mo17 | 0.04152829 | -1.6392 | 7.09 | 33.53446 | 443.9635 | 116.844 | 487.6037 | 202.6951
6304 | 6304 | 6304 | 20 | 25 | 15 | 21 | 19 | 99.80494 | 0.2579063 | 0.0938398 | 662.803 | 0 | 0 | 0 |  | Fe_Cr_Ni_Mn_Mo | Fe20Cr25Ni15Mn21Mo19 | 0.0421762 | -2.382 | 7.21 | 35.34105 | 491.4226 | 115.8152 | 374.7473 | 185.24
6305 | 6305 | 6305 | 16 | 21 | 20 | 24 | 19 | 98.28596 | 0.2602635 | 0.09540493 | 671.2244 | 0 | 0 | 0 |  | Fe_Cr_Ni_Mn_Mo | Fe16Cr21Ni20Mn24Mo19 | 0.04230173 | -3.0944 | 7.36 | 36.39382 | 469.5541 | 99.03474 | 299.2225 | 171.3402
6306 | 6306 | 6306 | 12 | 17 | 26 | 26 | 18 | 96.30415 | 0.2634209 | 0.09575593 | 663.6535 | 0 | 0 | 0 |  | Fe_Cr_Ni_Mn_Mo | Fe12Cr17Ni26Mn26Mo18 | 0.04218661 | -4.005306 | 7.555556 | 36.78072 | 416.4809 | 90.76184 | 260.2733 | 143.5916
6307 | 6307 | 6307 | 9 | 13 | 34 | 28 | 17 | 93.8036 | 0.267861 | 0.09716489 | 664.4941 | 0 | 0 | 0 |  | Fe_Cr_Ni_Mn_Mo | Fe9Cr13Ni34Mn28Mo17 | 0.04200888 | -4.973238 | 7.80198 | 36.64303 | 360.5726 | 85.39522 | 240.7542 | 122.9399
6308 | 6308 | 6308 | 6 | 11 | 43 | 28 | 12 | 89.88094 | 0.2729025 | 0.09039118 | 568.8595 | 1 | 1 | 1 | 568.8595 | Fe_Cr_Ni_Mn_Mo | Fe6Cr11Ni43Mn28Mo12 | 0.04110577 | -5.994 | 8.12 | 34.24967 | 289.6268 | 81.68394 | 225.1315 | 111.341 | 289.6268 | 81.68394 | 225.1315 | 111.341
6309 | 6309 | 6309 | 45 | 35 | 3 | 8 | 9 | 98.03727 | 0.2578091 | 0.07476394 | 450.0237 | 0 | 0 | 0 |  | Fe_Cr_Ni_Mn_Mo | Fe45Cr35Ni3Mn8Mo9 | 0.03357605 | -1.1404 | 7.1 | 23.6381 | 252.922 | 123.4375 | 655.9775 | 186.796875
6310 | 6310 | 6310 | 39 | 31 | 5 | 10 | 14 | 99.65946 | 0.2584883 | 0.08588744 | 575.4022 | 0 | 0 | 0 |  | Fe_Cr_Ni_Mn_Mo | Fe39Cr31Ni5Mn10Mo14 | 0.03822311 | -1.365575 | 7.090909 | 28.23698 | 346.4359 | 124.9727 | 645.6524 | 177.6823
6311 | 6311 | 6311 | 33 | 27 | 8 | 12 | 19 | 101.0349 | 0.2596359 | 0.09417857 | 680.3607 | 0 | 0 | 0 |  | Fe_Cr_Ni_Mn_Mo | Fe33Cr27Ni8Mn12Mo19 | 0.04117425 | -1.725946 | 7.111111 | 31.88721 | 502.7236 | 138.7555 | 617.2931 | 147.7797
6312 | 6312 | 6312 | 28 | 24 | 12 | 14 | 22 | 101.3628 | 0.2610074 | 0.09886129 | 740.4226 | 0 | 0 | 0 |  | Fe_Cr_Ni_Mn_Mo | Fe28Cr24Ni12Mn14Mo22 | 0.0423562 | -2.2288 | 7.18 | 33.95585 | 558.33 | 135.5294 | 525.1973 | 157.9994
6313 | 6313 | 6313 | 23 | 20 | 17 | 16 | 24 | 100.9786 | 0.2632236 | 0.1027636 | 787.2352 | 0 | 0 | 0 |  | Fe_Cr_Ni_Mn_Mo | Fe23Cr20Ni17Mn16Mo24 | 0.0429633 | -2.8792 | 7.3 | 35.54982 | 588.8074 | 116.4931 | 430.0014 | 171.129
6314 | 6314 | 6314 | 18 | 17 | 22 | 18 | 25 | 100.3628 | 0.264984 | 0.1051276 | 813.2498 | 0 | 0 | 0 |  | Fe_Cr_Ni_Mn_Mo | Fe18Cr17Ni22Mn18Mo25 | 0.04311992 | -3.5088 | 7.42 | 36.69809 | 552.352 | 104.6004 | 360.4552 | 161.226
6315 | 6315 | 6315 | 13 | 13 | 30 | 20 | 24 | 98.21024 | 0.2686485 | 0.1067238 | 817.9954 | 0 | 0 | 0 |  | Fe_Cr_Ni_Mn_Mo | Fe13Cr13Ni30Mn20Mo24 | 0.04293109 | -4.4892 | 7.66 | 37.01067 | 445.5648 | 99.59933 | 322.236 | 153.8029
6316 | 6316 | 6316 | 9 | 11 | 38 | 20 | 22 | 96.12014 | 0.2722941 | 0.1071619 | 808.419 | 1 | 0 | 0 |  | Fe_Cr_Ni_Mn_Mo | Fe9Cr11Ni38Mn20Mo22 | 0.04254319 | -5.3588 | 7.9 | 36.14125 | 355.7592 | 97.75318 | 305.4075 | 134.1236
6317 | 6317 | 6317 | 6 | 8 | 50 | 20 | 16 | 91.13208 | 0.2792243 | 0.1016613 | 708.3773 | 1 | 0 | 0 |  | Fe_Cr_Ni_Mn_Mo | Fe6Cr8Ni50Mn20Mo16 | 0.04115375 | -6.128 | 8.32 | 33.45983 | 261.9009 | 84.74908 | 271.1282 | 110.9862
6318 | 6318 | 6318 | 50 | 25 | 3 | 7 | 14 | 97.86186 | 0.2643375 | 0.08796629 | 592.8523 | 0 | 0 | 0 |  | Fe_Cr_Ni_Mn_Mo | Fe50Cr25Ni3Mn7Mo14 | 0.03720215 | -1.263953 | 7.20202 | 26.58389 | 371.8571 | 137.9445 | 612.704 | 138.1397
6319 | 6319 | 6319 | 42 | 23 | 6 | 8 | 21 | 100.8389 | 0.2639935 | 0.09917883 | 744.3249 | 0 | 0 | 0 |  | Fe_Cr_Ni_Mn_Mo | Fe42Cr23Ni6Mn8Mo21 | 0.04113602 | -1.7032 | 7.16 | 30.61683 | 531.4643 | 146.5827 | 631.8243 | 129.8201
6320 | 6320 | 6320 | 36 | 20 | 9 | 9 | 26 | 102.4874 | 0.264697 | 0.1048536 | 831.6534 | 0 | 0 | 0 |  | Fe_Cr_Ni_Mn_Mo | Fe36Cr20Ni9Mn9Mo26 | 0.04302708 | -2.1024 | 7.17 | 33.01515 | 616.4186 | 144.2472 | 567.2025 | 143.4517
6321 | 6321 | 6321 | 29 | 18 | 13 | 11 | 28 | 102.9567 | 0.2649973 | 0.1064868 | 858.5735 | 0 | 0 | 0 |  | Fe_Cr_Ni_Mn_Mo | Fe29Cr18Ni13Mn11Mo28 | 0.04365684 | -2.568717 | 7.222222 | 34.7601 | 643.0375 | 129.8707 | 525.1717 | 146.6461
6322 | 6322 | 6322 | 24 | 16 | 18 | 12 | 30 | 103.0043 | 0.2664172 | 0.109871 | 904.6089 | 0 | 0 | 0 |  | Fe_Cr_Ni_Mn_Mo | Fe24Cr16Ni18Mn12Mo30 | 0.04386519 | -3.2112 | 7.32 | 35.56909 | 624.2542 | 133.1493 | 468.9495 | 169.548
6323 | 6323 | 6323 | 18 | 13 | 25 | 14 | 31 | 102.1344 | 0.2686363 | 0.1129589 | 939.3865 | 0 | 0 | 0 |  | Fe_Cr_Ni_Mn_Mo | Fe18Cr13Ni25Mn14Mo31 | 0.0438195 | -4.005882 | 7.485149 | 36.44856 | 558.1468 | 122.0793 | 395.5111 | 152.6063
6324 | 6324 | 6324 | 13 | 10 | 32 | 15 | 30 | 100.5889 | 0.2715574 | 0.114442 | 947.5265 | 1 | 0 | 0 |  | Fe_Cr_Ni_Mn_Mo | Fe13Cr10Ni32Mn15Mo30 | 0.04362401 | -4.7968 | 7.69 | 36.54737 | 465.0556 | 128.4328 | 365.9395 | 139.0399
6325 | 6325 | 6325 | 8 | 8 | 42 | 15 | 26 | 97.52093 | 0.2759975 | 0.1142972 | 919.2254 | 1 | 0 | 0 |  | Fe_Cr_Ni_Mn_Mo | Fe8Cr8Ni42Mn15Mo26 | 0.04301929 | -5.712886 | 8.010101 | 35.21097 | 325.0224 | 105.8612 | 369.4018 | 124.3241
6326 | 6326 | 6326 | 5 | 6 | 55 | 15 | 19 | 92.15096 | 0.282856 | 0.1093044 | 811.7603 | 1 | 0 | 0 |  | Fe_Cr_Ni_Mn_Mo | Fe5Cr6Ni55Mn15Mo19 | 0.0412135 | -6.156 | 8.45 | 32.2887 | 233.5526 | 84.85196 | 336.523 | 114.1412
6327 | 6327 | 6327 | 52 | 17 | 3 | 7 | 21 | 99.12365 | 0.2682438 | 0.1006894 | 754.6004 | 0 | 0 | 0 |  | Fe_Cr_Ni_Mn_Mo | Fe52Cr17Ni3Mn7Mo21 | 0.04118502 | -1.3492 | 7.23 | 29.86151 | 525.8381 | 149.0018 | 587.2761 | 114.5592
6328 | 6328 | 6328 | 43 | 16 | 6 | 7 | 28 | 102.4885 | 0.2672952 | 0.1076873 | 873.5922 | 0 | 0 | 0 |  | Fe_Cr_Ni_Mn_Mo | Fe43Cr16Ni6Mn7Mo28 | 0.04355923 | -1.8368 | 7.17 | 32.4609 | 646.6849 | 133.4603 | 583.8062 | 129.5882
6329 | 6329 | 6329 | 36 | 15 | 9 | 7 | 33 | 104.7001 | 0.2670034 | 0.1110436 | 941.8349 | 0 | 0 | 0 |  | Fe_Cr_Ni_Mn_Mo | Fe36Cr15Ni9Mn7Mo33 | 0.0445198 | -2.2908 | 7.15 | 33.77144 | 677.541 | 126.8744 | 558.6574 | 164.6404
6330 | 6330 | 6330 | 30 | 13 | 14 | 8 | 36 | 105.2393 | 0.2680251 | 0.1139196 | 989.3411 | 0 | 0 | 0 |  | Fe_Cr_Ni_Mn_Mo | Fe30Cr13Ni14Mn8Mo36 | 0.04476012 | -2.917361 | 7.227723 | 34.65262 | 673.8554 | 125.9437 | 485.2521 | 163.1511
6331 | 6331 | 6331 | 24 | 11 | 19 | 9 | 38 | 105.4747 | 0.2691016 | 0.1159518 | 1022.822 | 0 | 0 | 0 |  | Fe_Cr_Ni_Mn_Mo | Fe24Cr11Ni19Mn9Mo38 | 0.04472641 | -3.520047 | 7.316832 | 35.34556 | 646.7523 | 146.9223 | 431.8073 | 176.9596
6332 | 6332 | 6332 | 18 | 9 | 25 | 10 | 38 | 104.8684 | 0.2707457 | 0.1175293 | 1041.086 | 0 | 0 | 0 |  | Fe_Cr_Ni_Mn_Mo | Fe18Cr9Ni25Mn10Mo38 | 0.0445002 | -4.23 | 7.46 | 35.7161 | 589.1989 | 130.0638 | 375.5713 | 176.8603
6333 | 6333 | 6333 | 12 | 7 | 33 | 11 | 37 | 103.4484 | 0.2732428 | 0.1202191 | 1065.054 | 0 | 0 | 0 |  | Fe_Cr_Ni_Mn_Mo | Fe12Cr7Ni33Mn11Mo37 | 0.04421408 | -5.0572 | 7.67 | 35.70028 | 471.0443 | 141.6867 | 373.3246 | 163.3412
6334 | 6334 | 6334 | 7 | 5 | 44 | 12 | 32 | 99.74664 | 0.2777172 | 0.1219978 | 1050.052 | 1 | 0 | 0 |  | Fe_Cr_Ni_Mn_Mo | Fe7Cr5Ni44Mn12Mo32 | 0.04371609 | -5.8716 | 8.02 | 34.76478 | 340.0358 | 117.8967 | 378.4496 | 131.5942
6335 | 6335 | 6335 | 4 | 4 | 57 | 12 | 23 | 93.84392 | 0.2843352 | 0.1176193 | 932.4963 | 1 | 0 | 0 |  | Fe_Cr_Ni_Mn_Mo | Fe4Cr4Ni57Mn12Mo23 | 0.04191566 | -6.17 | 8.48 | 31.89655 | 229.4763 | 85.82809 | 382.6962 | 123.3927
6336 | 6336 | 6336 | 42 | 10 | 6 | 5 | 37 | 105.422 | 0.2694756 | 0.1140617 | 998.6071 | 0 | 0 | 0 |  | Fe_Cr_Ni_Mn_Mo | Fe42Cr10Ni6Mn5Mo37 | 0.04535304 | -2.0884 | 7.13 | 33.17394 | 691.4958 | 133.3265 | 537.1301 | 161.7922
6337 | 6337 | 6337 | 35 | 10 | 9 | 5 | 41 | 107.3356 | 0.2687997 | 0.1150107 | 1034.011 | 0 | 0 | 0 |  | Fe_Cr_Ni_Mn_Mo | Fe35Cr10Ni9Mn5Mo41 | 0.04550992 | -2.5192 | 7.11 | 33.7046 | 711.4617 | 118.3834 | 470.1517 | 178.3095
6338 | 6338 | 6338 | 28 | 9 | 13 | 6 | 44 | 108.3823 | 0.2687777 | 0.1157219 | 1057.681 | 0 | 0 | 0 |  | Fe_Cr_Ni_Mn_Mo | Fe28Cr9Ni13Mn6Mo44 | 0.04527161 | -2.9852 | 7.14 | 34.49 | 701.5284 | 135.0057 | 411.2291 | 185.9816
6339 | 6339 | 6339 | 22 | 8 | 18 | 7 | 45 | 108.4025 | 0.2694728 | 0.1170273 | 1078.081 | 0 | 0 | 0 |  | Fe_Cr_Ni_Mn_Mo | Fe22Cr8Ni18Mn7Mo45 | 0.04490289 | -3.5788 | 7.23 | 34.93923 | 660.7335 | 142.6722 | 353.2464 | 199.7039
6340 | 6340 | 6340 | 16 | 6 | 25 | 8 | 45 | 107.5733 | 0.2713799 | 0.1197482 | 1110.416 | 0 | 0 | 0 |  | Fe_Cr_Ni_Mn_Mo | Fe16Cr6Ni25Mn8Mo45 | 0.04455495 | -4.386 | 7.4 | 35.08547 | 597.8205 | 138.0687 | 317.7527 | 168.7198
6341 | 6341 | 6341 | 11 | 5 | 32 | 9 | 43 | 106.0222 | 0.2732985 | 0.1223492 | 1130.251 | 0 | 0 | 0 |  | Fe_Cr_Ni_Mn_Mo | Fe11Cr5Ni32Mn9Mo43 | 0.04434254 | -5.0944 | 7.59 | 35.12834 | 518.7198 | 140.7486 | 319.437 | 157.9951
6342 | 6342 | 6342 | 6 | 3 | 43 | 11 | 38 | 102.231 | 0.2772825 | 0.125919 | 1136.474 | 1 | 0 | 0 |  | Fe_Cr_Ni_Mn_Mo | Fe6Cr3Ni43Mn11Mo38 | 0.04408187 | -5.865699 | 7.930693 | 35.03608 | 375.9812 | 132.8041 | 352.4819 | 146.8251
6343 | 6343 | 6343 | 32 | 6 | 9 | 3 | 50 | 110.626 | 0.2695455 | 0.1157411 | 1091.112 | 0 | 0 | 0 |  | Fe_Cr_Ni_Mn_Mo | Fe32Cr6Ni9Mn3Mo50 | 0.04563702 | -2.7704 | 7.03 | 32.56624 | 713.6331 | 137.2889 | 341.6678 | 165.9326
6344 | 6344 | 6344 | 25 | 6 | 13 | 4 | 52 | 111.4357 | 0.2692016 | 0.115548 | 1097.914 | 0 | 0 | 0 |  | Fe_Cr_Ni_Mn_Mo | Fe25Cr6Ni13Mn4Mo52 | 0.04497366 | -3.2024 | 7.06 | 33.12084 | 686.4681 | 139.4068 | 291.1083 | 163.5319
6345 | 6345 | 6345 | 19 | 5 | 18 | 5 | 53 | 111.4561 | 0.2698607 | 0.1167265 | 1116.942 | 0 | 0 | 0 |  | Fe_Cr_Ni_Mn_Mo | Fe19Cr5Ni18Mn5Mo53 | 0.04436973 | -3.7784 | 7.15 | 33.46102 | 651.5263 | 140.1709 | 221.3599 | 166.0523
6346 | 6346 | 6346 | 13 | 4 | 23 | 6 | 53 | 111.2594 | 0.2706303 | 0.1179015 | 1133.158 | 0 | 0 | 0 |  | Fe_Cr_Ni_Mn_Mo | Fe13Cr4Ni23Mn6Mo53 | 0.04376097 | -4.355066 | 7.252525 | 33.82949 | 618.0433 | 151.038 | 198.1849 | 164.1153
6347 | 6347 | 6347 | 8 | 4 | 30 | 8 | 50 | 109.2965 | 0.2719001 | 0.1213878 | 1158.82 | 0 | 0 | 0 |  | Fe_Cr_Ni_Mn_Mo | Fe8Cr4Ni30Mn8Mo50 | 0.04366431 | -5.0032 | 7.44 | 34.87177 | 538.5245 | 150.5478 | 239.9712 | 162.5638
6348 | 6348 | 6348 | 12 | 47 | 33 | 5 | 3 | 97.12403 | 0.2577158 | 0.05949098 | 306.1688 | 0 | 0 | 0 |  | Fe_Cr_Ni_Mn_Mo | Fe12Cr47Ni33Mn5Mo3 | 0.02346679 | -5.5012 | 7.61 | 17.56673 | 177.8428 | 44.92242 | 829.5923 | 152.5207
6349 | 6349 | 6349 | 11 | 40 | 39 | 5 | 5 | 95.69357 | 0.2640954 | 0.06951271 | 392.9771 | 1 | 0 | 0 |  | Fe_Cr_Ni_Mn_Mo | Fe11Cr40Ni39Mn5Mo5 | 0.02630707 | -5.8912 | 7.83 | 19.59184 | 210.2058 | 46.37796 | 714.2239 | 154.045
6350 | 6350 | 6350 | 10 | 34 | 44 | 4 | 7 | 94.82388 | 0.2695723 | 0.07860033 | 479.1793 | 1 | 1 | 1 | 479.1793 | Fe_Cr_Ni_Mn_Mo | Fe10Cr34Ni44Mn4Mo7 | 0.02798684 | -6.115294 | 8.020202 | 20.58872 | 211.8646 | 45.04681 | 639.1283 | 122.0238 | 211.8646 | 45.04681 | 639.1283 | 122.0238
6351 | 6351 | 6351 | 9 | 27 | 49 | 4 | 11 | 94.5731 | 0.2747387 | 0.0922066 | 623.5975 | 1 | 1 | 1 | 623.5975 | Fe_Cr_Ni_Mn_Mo | Fe9Cr27Ni49Mn4Mo11 | 0.03206099 | -6.1956 | 8.18 | 22.92946 | 208.8323 | 60.20184 | 585.7752 | 81.51141 | 208.8323 | 60.20184 | 585.7752 | 81.51141
6352 | 6352 | 6352 | 7 | 22 | 53 | 3 | 14 | 94.71748 | 0.2784628 | 0.1021513 | 739.7963 | 1 | 1 | 1 | 739.7963 | Fe_Cr_Ni_Mn_Mo | Fe7Cr22Ni53Mn3Mo14 | 0.03412934 | -6.276094 | 8.313131 | 23.63421 | 211.7452 | 72.46419 | 578.8835 | 72.3914 | 211.7452 | 72.46419 | 578.8835 | 72.3914
6353 | 6353 | 6353 | 19 | 51 | 21 | 6 | 3 | 99.03248 | 0.2512517 | 0.05608219 | 280.908 | 0 | 0 | 0 |  | Fe_Cr_Ni_Mn_Mo | Fe19Cr51Ni21Mn6Mo3 | 0.02469123 | -4.05 | 7.28 | 17.67371 | 140.36 | 21.24414 | 873.4122 | 119.2261
6354 | 6354 | 6354 | 17 | 44 | 27 | 7 | 5 | 97.57079 | 0.2571664 | 0.06615189 | 366.2079 | 0 | 0 | 0 |  | Fe_Cr_Ni_Mn_Mo | Fe17Cr44Ni27Mn7Mo5 | 0.0282346 | -4.7272 | 7.49 | 20.52218 | 176.442 | 36.5638 | 803.5533 | 133.8504
6355 | 6355 | 6355 | 16 | 38 | 32 | 8 | 7 | 96.36639 | 0.2622005 | 0.07431674 | 440.6479 | 0 | 0 | 0 |  | Fe_Cr_Ni_Mn_Mo | Fe16Cr38Ni32Mn8Mo7 | 0.03102311 | -5.135183 | 7.663366 | 22.73048 | 204.8898 | 41.82932 | 721.0536 | 164.9809
6356 | 6356 | 6356 | 14 | 32 | 36 | 8 | 10 | 96.13796 | 0.2664951 | 0.08466461 | 546.7872 | 1 | 0 | 0 |  | Fe_Cr_Ni_Mn_Mo | Fe14Cr32Ni36Mn8Mo10 | 0.03377618 | -5.4848 | 7.8 | 24.94474 | 235.0115 | 51.4814 | 651.6479 | 144.3128
6357 | 6357 | 6357 | 11 | 26 | 40 | 9 | 14 | 96.34892 | 0.2699894 | 0.09541262 | 668.4528 | 1 | 0 | 0 |  | Fe_Cr_Ni_Mn_Mo | Fe11Cr26Ni40Mn9Mo14 | 0.03704702 | -5.7824 | 7.91 | 27.69314 | 259.6178 | 64.70808 | 602.7616 | 125.4232
6358 | 6358 | 6358 | 9 | 21 | 44 | 8 | 18 | 96.91765 | 0.2735527 | 0.1050058 | 789.4015 | 1 | 0 | 0 |  | Fe_Cr_Ni_Mn_Mo | Fe9Cr21Ni44Mn8Mo18 | 0.03888082 | -6.0308 | 8.02 | 28.81302 | 275.0504 | 89.74899 | 560.9227 | 106.5462
6359 | 6359 | 6359 | 7 | 16 | 46 | 7 | 23 | 98.29825 | 0.2759977 | 0.1145733 | 925.755 | 0 | 0 | 0 |  | Fe_Cr_Ni_Mn_Mo | Fe7Cr16Ni46Mn7Mo23 | 0.04092159 | -6.196511 | 8.070707 | 29.92116 | 284.4124 | 106.1717 | 533.5241 | 86.43262
6360 | 6360 | 6360 | 29 | 52 | 12 | 4 | 3 | 99.80848 | 0.249778 | 0.05422691 | 267.2789 | 0 | 0 | 0 |  | Fe_Cr_Ni_Mn_Mo | Fe29Cr52Ni12Mn4Mo3 | 0.02248451 | -2.7624 | 7.1 | 15.94867 | 138.3609 | 38.43479 | 853.2768 | 157.5859
6361 | 6361 | 6361 | 27 | 46 | 16 | 8 | 4 | 97.98614 | 0.2532871 | 0.05945136 | 306.3664 | 0 | 0 | 0 |  | Fe_Cr_Ni_Mn_Mo | Fe27Cr46Ni16Mn8Mo4 | 0.02800777 | -3.156553 | 7.247525 | 19.52529 | 146.5632 | 30.67204 | 803.4758 | 152.7667
6362 | 6362 | 6362 | 24 | 39 | 21 | 10 | 6 | 96.74476 | 0.2579456 | 0.07028318 | 398.3884 | 0 | 0 | 0 |  | Fe_Cr_Ni_Mn_Mo | Fe24Cr39Ni21Mn10Mo6 | 0.03176001 | -3.7788 | 7.42 | 22.71035 | 179.5781 | 33.43575 | 709.7412 | 176.7603
6363 | 6363 | 6363 | 21 | 34 | 25 | 12 | 9 | 96.50445 | 0.2610753 | 0.08003413 | 493.7802 | 0 | 0 | 0 |  | Fe_Cr_Ni_Mn_Mo | Fe21Cr34Ni25Mn12Mo9 | 0.03520803 | -4.19998 | 7.524752 | 25.96213 | 236.6408 | 48.55847 | 659.3923 | 166.5729
6364 | 6364 | 6364 | 17 | 29 | 28 | 13 | 13 | 97.21144 | 0.2635078 | 0.09036851 | 609.0579 | 0 | 0 | 0 |  | Fe_Cr_Ni_Mn_Mo | Fe17Cr29Ni28Mn13Mo13 | 0.03815729 | -4.5728 | 7.59 | 29.13005 | 300.776 | 67.6776 | 563.0032 | 163.4093
6365 | 6365 | 6365 | 14 | 24 | 31 | 14 | 17 | 97.76331 | 0.2660997 | 0.09843967 | 708.0332 | 0 | 0 | 0 |  | Fe_Cr_Ni_Mn_Mo | Fe14Cr24Ni31Mn14Mo17 | 0.04026961 | -4.8748 | 7.66 | 31.65107 | 354.7032 | 89.4187 | 516.765 | 150.6409
6366 | 6366 | 6366 | 11 | 19 | 34 | 13 | 23 | 99.46327 | 0.2688923 | 0.1080414 | 844.5697 | 0 | 0 | 0 |  | Fe_Cr_Ni_Mn_Mo | Fe11Cr19Ni34Mn13Mo23 | 0.04202495 | -5.2024 | 7.71 | 33.59405 | 395.5473 | 116.9323 | 481.4897 | 135.9007
6367 | 6367 | 6367 | 8 | 15 | 36 | 12 | 29 | 101.4631 | 0.2705788 | 0.1149258 | 958.8286 | 0 | 0 | 0 |  | Fe_Cr_Ni_Mn_Mo | Fe8Cr15Ni36Mn12Mo29 | 0.04316591 | -5.4416 | 7.72 | 34.82456 | 406.8541 | 118.3532 | 430.7538 | 128.9979
6368 | 6368 | 6368 | 6 | 12 | 37 | 9 | 36 | 104.3023 | 0.2718763 | 0.1207538 | 1076.263 | 0 | 0 | 0 |  | Fe_Cr_Ni_Mn_Mo | Fe6Cr12Ni37Mn9Mo36 | 0.04392041 | -5.6832 | 7.69 | 34.43603 | 431.0957 | 130.1435 | 400.8511 | 155.8813
6369 | 6369 | 6369 | 38 | 43 | 10 | 6 | 3 | 96.86259 | 0.2555931 | 0.05460636 | 263.6934 | 0 | 0 | 0 |  | Fe_Cr_Ni_Mn_Mo | Fe38Cr43Ni10Mn6Mo3 | 0.0250615 | -2.2864 | 7.22 | 17.05139 | 144.8409 | 47.08819 | 733.3195 | 191.8007
6370 | 6370 | 6370 | 34 | 38 | 13 | 10 | 4 | 95.74873 | 0.2573085 | 0.05996923 | 304.5083 | 0 | 0 | 0 |  | Fe_Cr_Ni_Mn_Mo | Fe34Cr38Ni13Mn10Mo4 | 0.0301276 | -2.591572 | 7.313131 | 20.56591 | 150.628 | 32.38331 | 623.4934 | 208.5223
6371 | 6371 | 6371 | 29 | 33 | 16 | 14 | 7 | 95.68564 | 0.2588117 | 0.07120572 | 404.3524 | 0 | 0 | 0 |  | Fe_Cr_Ni_Mn_Mo | Fe29Cr33Ni16Mn14Mo7 | 0.03526225 | -2.917661 | 7.373737 | 25.23717 | 197.8475 | 39.70757 | 542.1355 | 204.1051
6372 | 6372 | 6372 | 25 | 29 | 19 | 17 | 10 | 95.82297 | 0.260368 | 0.08036115 | 493.3188 | 0 | 0 | 0 |  | Fe_Cr_Ni_Mn_Mo | Fe25Cr29Ni19Mn17Mo10 | 0.03822659 | -3.244 | 7.43 | 28.64873 | 275.1137 | 60.15944 | 471.6844 | 177.285
6373 | 6373 | 6373 | 20 | 25 | 21 | 19 | 15 | 97.31021 | 0.2613005 | 0.09099408 | 615.1333 | 0 | 0 | 0 |  | Fe_Cr_Ni_Mn_Mo | Fe20Cr25Ni21Mn19Mo15 | 0.04081336 | -3.4548 | 7.43 | 32.56056 | 389.2031 | 88.02216 | 429.5048 | 170.239
6374 | 6374 | 6374 | 16 | 21 | 24 | 19 | 20 | 98.74206 | 0.2634254 | 0.09955513 | 726.9153 | 0 | 0 | 0 |  | Fe_Cr_Ni_Mn_Mo | Fe16Cr21Ni24Mn19Mo20 | 0.042141 | -3.8328 | 7.47 | 35.10214 | 458.5059 | 100.5474 | 399.0314 | 159.537
6375 | 6375 | 6375 | 12 | 17 | 26 | 18 | 26 | 100.9279 | 0.2651704 | 0.1072757 | 844.8805 | 0 | 0 | 0 |  | Fe_Cr_Ni_Mn_Mo | Fe12Cr17Ni26Mn18Mo26 | 0.04305558 | -4.109785 | 7.474747 | 37.22959 | 498.1187 | 97.38901 | 353.4244 | 137.5645
6376 | 6376 | 6376 | 9 | 13 | 28 | 17 | 34 | 103.5432 | 0.266856 | 0.1127316 | 949.8704 | 0 | 0 | 0 |  | Fe_Cr_Ni_Mn_Mo | Fe9Cr13Ni28Mn17Mo34 | 0.04343487 | -4.282325 | 7.455446 | 38.69425 | 532.8488 | 124.6213 | 301.4173 | 158.8342
6377 | 6377 | 6377 | 6 | 11 | 28 | 12 | 43 | 107.8506 | 0.2676251 | 0.1169143 | 1061.572 | 0 | 0 | 0 |  | Fe_Cr_Ni_Mn_Mo | Fe6Cr11Ni28Mn12Mo43 | 0.04349252 | -4.5384 | 7.36 | 37.74586 | 559.7767 | 138.5285 | 291.3653 | 175.3578
6378 | 6378 | 6378 | 45 | 35 | 8 | 9 | 3 | 94.26332 | 0.2600023 | 0.054615 | 257.2751 | 0 | 0 | 0 |  | Fe_Cr_Ni_Mn_Mo | Fe45Cr35Ni8Mn9Mo3 | 0.02824998 | -1.8016 | 7.31 | 18.62364 | 154.33 | 55.30738 | 483.6049 | 205.8203
6379 | 6379 | 6379 | 39 | 31 | 10 | 14 | 5 | 94.11044 | 0.2598087 | 0.0635353 | 329.6432 | 0 | 0 | 0 |  | Fe_Cr_Ni_Mn_Mo | Fe39Cr31Ni10Mn14Mo5 | 0.03398518 | -1.959392 | 7.333333 | 23.21211 | 168.8222 | 45.32047 | 398.3883 | 172.672
6380 | 6380 | 6380 | 33 | 27 | 12 | 19 | 8 | 94.42909 | 0.2596484 | 0.07325742 | 417.6095 | 0 | 0 | 0 |  | Fe_Cr_Ni_Mn_Mo | Fe33Cr27Ni12Mn19Mo8 | 0.03825 | -2.117743 | 7.343434 | 27.76474 | 231.4372 | 50.41448 | 347.9083 | 175.1992
6381 | 6381 | 6381 | 28 | 24 | 14 | 22 | 12 | 95.54065 | 0.2598805 | 0.08265831 | 515.5513 | 0 | 0 | 0 |  | Fe_Cr_Ni_Mn_Mo | Fe28Cr24Ni14Mn22Mo12 | 0.04065905 | -2.2976 | 7.34 | 31.57467 | 359.0221 | 74.53644 | 314.2813 | 174.6408
6382 | 6382 | 6382 | 23 | 20 | 16 | 24 | 17 | 97.01623 | 0.2608247 | 0.09199229 | 624.83 | 0 | 0 | 0 |  | Fe_Cr_Ni_Mn_Mo | Fe23Cr20Ni16Mn24Mo17 | 0.04222245 | -2.4776 | 7.34 | 35.25847 | 477.308 | 97.10786 | 291.6057 | 166.387
6383 | 6383 | 6383 | 18 | 17 | 18 | 25 | 22 | 98.77748 | 0.2614948 | 0.09860601 | 715.3815 | 0 |  | 0 |  | Fe_Cr_Ni_Mn_Mo | Fe18Cr17Ni18Mn25Mo22 | 0.04281101 | -2.664 | 7.33 | 38.09672 | 529.6252 | 98.20986 | 258.8904 | 164.813
6384 | 6384 | 6384 | 13 | 13 | 20 | 24 | 30 | 101.8281 | 0.2629976 | 0.1059175 | 836.9058 | 0 | 0 | 0 |  | Fe_Cr_Ni_Mn_Mo | Fe13Cr13Ni20Mn24Mo30 | 0.04285084 | -2.842 | 7.3 | 40.8425 | 576.6954 | 98.29837 | 229.8306 | 159.321
6385 | 6385 | 6385 | 9 | 11 | 20 | 22 | 38 | 105.4355 | 0.2631426 | 0.1089492 | 916.842 | 0 | 0 | 0 |  | Fe_Cr_Ni_Mn_Mo | Fe9Cr11Ni20Mn22Mo38 | 0.04216501 | -2.7436 | 7.2 | 42.28132 | 623.9482 | 115.7242 | 182.2484 | 148.2812
6386 | 6386 | 6386 | 6 | 8 | 20 | 16 | 50 | 110.6088 | 0.2646217 | 0.1104234 | 1003.066 | 0 | 0 | 0 |  | Fe_Cr_Ni_Mn_Mo | Fe6Cr8Ni20Mn16Mo50 | 0.04104542 | -2.9248 | 7.08 | 41.10669 | 648.0931 | 135.8497 | 168.0967 | 150.7976
6387 | 6387 | 6387 | 50 | 25 | 7 | 14 | 3 | 91.0464 | 0.2648683 | 0.0549882 | 251.5625 | 0 | 0 | 0 |  | Fe_Cr_Ni_Mn_Mo | Fe50Cr25Ni7Mn14Mo3 | 0.03253839 | -1.426793 | 7.434343 | 21.09395 | 165.5877 | 55.99121 | 173.1185 | 93.89062
6388 | 6388 | 6388 | 42 | 23 | 8 | 21 | 6 | 91.97288 | 0.2618876 | 0.06654602 | 347.3195 | 0 | 0 | 0 |  | Fe_Cr_Ni_Mn_Mo | Fe42Cr23Ni8Mn21Mo6 | 0.03808161 | -1.4056 | 7.37 | 26.48471 | 203.5341 | 50.13902 | 205.3687 | 129.4543
6389 | 6389 | 6389 | 36 | 20 | 9 | 26 | 9 | 92.67835 | 0.2606702 | 0.07484235 | 423.7691 | 0 | 0 | 0 |  | Fe_Cr_Ni_Mn_Mo | Fe36Cr20Ni9Mn26Mo9 | 0.04076077 | -1.402 | 7.34 | 30.45177 | 297.5158 | 49.48294 | 198.7068 | 115.2315
6390 | 6390 | 6390 | 29 | 18 | 11 | 28 | 13 | 94.38757 | 0.2599977 | 0.08377283 | 519.5507 | 0 | 0 | 0 |  | Fe_Cr_Ni_Mn_Mo | Fe29Cr18Ni11Mn28Mo13 | 0.04205128 | -1.606775 | 7.313131 | 34.06632 | 423.2764 | 70.55603 | 212.1588 | 128.6922
6391 | 6391 | 6391 | 24 | 16 | 12 | 30 | 18 | 96.42232 | 0.2595087 | 0.09087723 | 608.1344 | 0 | 0 | 0 |  | Fe_Cr_Ni_Mn_Mo | Fe24Cr16Ni12Mn30Mo18 | 0.04263164 | -1.56 | 7.26 | 37.4812 | 496.0194 | 87.30875 | 205.1532 | 147.6923
6392 | 6392 | 6392 | 18 | 13 | 14 | 31 | 25 | 99.11246 | 0.2599771 | 0.09802658 | 711.9944 | 0 | 0 | 0 |  | Fe_Cr_Ni_Mn_Mo | Fe18Cr13Ni14Mn31Mo25 | 0.0424025 | -1.628468 | 7.217822 | 41.04865 | 540.0838 | 87.94171 | 194.2513 | 149.5215
6393 | 6393 | 6393 | 13 | 10 | 15 | 30 | 32 | 102.0917 | 0.2606609 | 0.1029656 | 801.6223 | 0 | 0 | 0 |  | Fe_Cr_Ni_Mn_Mo | Fe13Cr10Ni15Mn30Mo32 | 0.04143692 | -1.5848 | 7.16 | 43.64527 | 586.7678 | 101.1757 | 142.0043 | 137.8923
6394 | 6394 | 6394 | 8 | 8 | 15 | 26 | 42 | 106.9182 | 0.2611194 | 0.1058256 | 891.1753 | 0 | 0 | 0 |  | Fe_Cr_Ni_Mn_Mo | Fe8Cr8Ni15Mn26Mo42 | 0.0396755 | -1.416182 | 7.030303 | 45.13626 | 637.5693 | 112.5828 | 143.342 | 150.3983
6395 | 6395 | 6395 | 5 | 6 | 15 | 19 | 55 | 112.5158 | 0.2625652 | 0.1039857 | 935.3097 | 0 | 0 | 0 |  | Fe_Cr_Ni_Mn_Mo | Fe5Cr6Ni15Mn19Mo55 | 0.03776582 | -1.5848 | 6.89 | 43.36635 | 668.3354 | 131.9289 | 120.6453 | 148.4035
6396 | 6396 | 6396 | 52 | 17 | 7 | 21 | 3 | 88.2355 | 0.2677701 | 0.0551357 | 244.2156 | 0 | 0 | 0 |  | Fe_Cr_Ni_Mn_Mo | Fe52Cr17Ni7Mn21Mo3 | 0.03657857 | -1.2204 | 7.53 | 23.72572 | 172.8133 | 45.93273 | 48.10032 | 52.37743
6397 | 6397 | 6397 | 43 | 16 | 7 | 28 | 6 | 89.65678 | 0.2633699 | 0.06637354 | 335.9947 | 0 | 0 | 0 |  | Fe_Cr_Ni_Mn_Mo | Fe43Cr16Ni7Mn28Mo6 | 0.04038289 | -1.0864 | 7.42 | 28.4835 | 249.1785 | 51.41752 | 120.7041 | 93.66888
6398 | 6398 | 6398 | 36 | 15 | 7 | 33 | 9 | 91.07917 | 0.260228 | 0.07380649 | 404.9608 | 0 | 0 | 0 |  | Fe_Cr_Ni_Mn_Mo | Fe36Cr15Ni7Mn33Mo9 | 0.04190103 | -0.8964 | 7.33 | 32.08411 | 342.5388 | 60.07576 | 142.023 | 112.7207
6399 | 6399 | 6399 | 30 | 13 | 8 | 36 | 14 | 93.18106 | 0.2591348 | 0.08303924 | 503.9599 | 0 | 0 | 0 |  | Fe_Cr_Ni_Mn_Mo | Fe30Cr13Ni8Mn36Mo14 | 0.04245543 | -0.8116851 | 7.267327 | 36.20623 | 416.911 | 68.71407 | 160.3395 | 119.0012
6400 | 6400 | 6400 | 24 | 11 | 9 | 38 | 19 | 95.32374 | 0.2583589 | 0.08939816 | 583.7569 | 0 | 0 | 0 |  | Fe_Cr_Ni_Mn_Mo | Fe24Cr11Ni9Mn38Mo19 | 0.04205649 | -0.7011077 | 7.207921 | 39.72383 | 446.9123 | 86.66108 | 133.8059 | 122.5002
6401 | 6401 | 6401 | 18 | 9 | 10 | 38 | 25 | 98.12711 | 0.2581357 | 0.0951371 | 669.4754 | 0 | 0 | 0 |  | Fe_Cr_Ni_Mn_Mo | Fe18Cr9Ni10Mn38Mo25 | 0.04094031 | -0.5632 | 7.14 | 43.05566 | 494.5877 | 98.58984375 | 125.9162 | 121.2709
6402 | 6402 | 6402 | 12 | 7 | 11 | 37 | 33 | 101.7786 | 0.2582493 | 0.09917897 | 751.1175 | 0 | 0 | 0 |  | Fe_Cr_Ni_Mn_Mo | Fe12Cr7Ni11Mn37Mo33 | 0.03884571 | -0.3412 | 7.05 | 46.13144 | 536.3963 | 93.06187 | 101.3899 | 122.3974
6403 | 6403 | 6403 | 7 | 5 | 12 | 32 | 44 | 106.829 | 0.2595417 | 0.1012189 | 831.5824 | 0 | 0 | 0 |  | Fe_Cr_Ni_Mn_Mo | Fe7Cr5Ni12Mn32Mo44 | 0.03632537 | -0.2588 | 6.94 | 47.7262 | 598.9129 | 102.98 | 100.4696 | 127.3251
6404 | 6404 | 6404 | 4 | 4 | 12 | 23 | 57 | 112.909 | 0.2611489 | 0.09905352 | 872.3787 | 0 | 0 | 0 |  | Fe_Cr_Ni_Mn_Mo | Fe4Cr4Ni12Mn23Mo57 | 0.03425517 | -0.4644 | 6.79 | 45.72472 | 646.7997 | 127.389 | 86.41918 | 153.2673
6405 | 6405 | 6405 | 42 | 10 | 5 | 37 | 6 | 87.70588 | 0.2625982 | 0.06545318 | 318.4521 | 0 | 0 | 0 |  | Fe_Cr_Ni_Mn_Mo | Fe42Cr10Ni5Mn37Mo6 | 0.04193455 | -0.6136 | 7.41 | 30.31237 | 287.7549 | 71.73866 | 66.48051 | 120.681
6406 | 6406 | 6406 | 35 | 10 | 5 | 41 | 9 | 89.47967 | 0.2591556 | 0.07242764 | 382.9963 | 0 | 0 | 0 |  | Fe_Cr_Ni_Mn_Mo | Fe35Cr10Ni5Mn41Mo9 | 0.0422154 | -0.388 | 7.31 | 33.47596 | 322.8349 | 79.61257 | 88.85836 | 119.6397
6407 | 6407 | 6407 | 28 | 9 | 6 | 44 | 13 | 91.44933 | 0.2571881 | 0.07959281 | 457.5484 | 0 | 0 | 0 |  | Fe_Cr_Ni_Mn_Mo | Fe28Cr9Ni6Mn44Mo13 | 0.04170287 | -0.28 | 7.24 | 37.05064 | 361.8464 | 109.7882 | 104.9784 | 151.9747
6408 | 6408 | 6408 | 22 | 8 | 7 | 45 | 18 | 93.96341 | 0.2562323 | 0.08618938 | 538.1906 | 0 | 0 | 0 |  | Fe_Cr_Ni_Mn_Mo | Fe22Cr8Ni7Mn45Mo18 | 0.04064797 | -0.12 | 7.17 | 40.60493 | 391.7915 | 103.8983 | 100.6334 | 129.8176
6409 | 6409 | 6409 | 16 | 6 | 8 | 45 | 25 | 97.20951 | 0.2561703 | 0.09227833 | 628.473 | 0 | 0 | 0 |  | Fe_Cr_Ni_Mn_Mo | Fe16Cr6Ni8Mn45Mo25 | 0.03861907 | 0.1588 | 7.09 | 44.56131 | 435.0716 | 121.6343 | 71.71096 | 118.9004
6410 | 6410 | 6410 | 11 | 5 | 9 | 43 | 32 | 100.6557 | 0.256447 | 0.09590666 | 700.6051 | 0 | 0 | 0 |  | Fe_Cr_Ni_Mn_Mo | Fe11Cr5Ni9Mn43Mo32 | 0.03650914 | 0.3704 | 7.01 | 47.30106 | 469.3266 | 118.8913 | 87.12698 | 124.0878
6411 | 6411 | 6411 | 6 | 3 | 11 | 38 | 43 | 105.4874 | 0.2583605 | 0.09792532 | 776.8331 | 0 | 0 | 0 |  | Fe_Cr_Ni_Mn_Mo | Fe6Cr3Ni11Mn38Mo43 | 0.03371996 | 0.3317322 | 6.930693 | 49.30017 | 542.9672 | 111.8844 | 76.57973 | 112.542
6412 | 6412 | 6412 | 32 | 6 | 3 | 50 | 9 | 88.20717 | 0.2565291 | 0.07027198 | 355.5597 | 1 | 0 | 0 |  | Fe_Cr_Ni_Mn_Mo | Fe32Cr6Ni3Mn50Mo9 | 0.04129918 | 0.15 | 7.26 | 34.45272 | 269.4394 | 95.72464 | 13.08084 | 199.0421
6413 | 6413 | 6413 | 25 | 6 | 4 | 52 | 13 | 90.51773 | 0.2543548 | 0.07696632 | 425.0329 | 0 | 0 | 0 |  | Fe_Cr_Ni_Mn_Mo | Fe25Cr6Ni4Mn52Mo13 | 0.03995099 | 0.3232 | 7.18 | 37.93995 | 307.9799 | 120.4524 | 33.88211 | 200.4448
6414 | 6414 | 6414 | 19 | 5 | 5 | 53 | 18 | 93.03837 | 0.2534852 | 0.08311864 | 498.7114 | 0 | 0 | 0 |  | Fe_Cr_Ni_Mn_Mo | Fe19Cr5Ni5Mn53Mo18 | 0.03798693 | 0.5624 | 7.11 | 41.67145 | 338.7377 | 145.5273 | 45.02127 | 188.4872
6415 | 6415 | 6415 | 13 | 4 | 6 | 53 | 23 | 95.63021 | 0.2528752 | 0.08764041 | 562.7124 | 0 | 0 | 0 |  | Fe_Cr_Ni_Mn_Mo | Fe13Cr4Ni6Mn53Mo23 | 0.03528823 | 0.8305275 | 7.040404 | 45.00473 | 356.2856 | 152.0009 | 52.46929 | 186.5641
6416 | 6416 | 6416 | 8 | 4 | 8 | 50 | 30 | 99.25439 | 0.2537029 | 0.09158233 | 636.5516 | 0 | 0 | 0 |  | Fe_Cr_Ni_Mn_Mo | Fe8Cr4Ni8Mn50Mo30 | 0.03338025 | 0.8624 | 6.98 | 47.94205 | 401.2512 | 119.7904 | 57.66623 | 158.7482
6417 | 6417 | 6417 | 12 | 47 | 3 | 5 | 33 | 114.6018 | 0.2456823 | 0.09508694 | 785.2307 | 0 | 0 | 0 |  | Fe_Cr_Ni_Mn_Mo | Fe12Cr47Ni3Mn5Mo33 | 0.04296212 | -0.7732 | 6.41 | 34.59176 | 610.795 | 173.6895 | 695.2541 | 184.8446
6418 | 6418 | 6418 | 11 | 40 | 5 | 5 | 39 | 115.3263 | 0.2496222 | 0.09876142 | 850.5676 | 0 | 0 | 0 |  | Fe_Cr_Ni_Mn_Mo | Fe11Cr40Ni5Mn5Mo39 | 0.0438411 | -1.1992 | 6.47 | 35.65445 | 676.7238 | 159.7865 | 577.903 | 218.6587
6419 | 6419 | 6419 | 10 | 34 | 7 | 4 | 44 | 116.1865 | 0.2529889 | 0.101311 | 903.5575 | 0 | 0 | 0 |  | Fe_Cr_Ni_Mn_Mo | Fe10Cr34Ni7Mn4Mo44 | 0.04415414 | -1.736149 | 6.525253 | 35.52426 | 697.9179 | 147.9436 | 465.8964 | 230.31
6420 | 6420 | 6420 | 9 | 27 | 11 | 4 | 49 | 116.0673 | 0.2571926 | 0.1048532 | 963.1398 | 0 | 0 | 0 |  | Fe_Cr_Ni_Mn_Mo | Fe9Cr27Ni11Mn4Mo49 | 0.04405335 | -2.5324 | 6.66 | 35.16191 | 687.9848 | 155.8139 | 372.4887 | 201.8416
6421 | 6421 | 6421 | 7 | 22 | 14 | 3 | 53 | 116.7226 | 0.2599473 | 0.1064395 | 1001.95 | 0 | 0 | 0 |  | Fe_Cr_Ni_Mn_Mo | Fe7Cr22Ni14Mn3Mo53 | 0.04371925 | -3.204163 | 6.737374 | 33.93338 | 668.6116 | 167.632 | 294.8747 | 194.739
6422 | 6422 | 6422 | 19 | 51 | 3 | 6 | 21 | 109.7804 | 0.2442284 | 0.08851246 | 658.4045 | 0 | 0 | 0 |  | Fe_Cr_Ni_Mn_Mo | Fe19Cr51Ni3Mn6Mo21 | 0.03951364 | -0.918 | 6.56 | 30.6098 | 445.6235 | 162.2278 | 822.5983 | 132.8531
6423 | 6423 | 6423 | 17 | 44 | 5 | 7 | 27 | 110.5869 | 0.2480354 | 0.09522813 | 754.211 | 0 | 0 | 0 |  | Fe_Cr_Ni_Mn_Mo | Fe17Cr44Ni5Mn7Mo27 | 0.04199583 | -1.216 | 6.61 | 33.44488 | 559.1804 | 176.6836 | 735.9588 | 155.6704
6424 | 6424 | 6424 | 16 | 38 | 7 | 8 | 32 | 110.9136 | 0.2514108 | 0.09927878 | 816.3324 | 0 | 0 | 0 |  | Fe_Cr_Ni_Mn_Mo | Fe16Cr38Ni7Mn8Mo32 | 0.04322985 | -1.508087 | 6.673267 | 35.20857 | 636.6507 | 174.8759 | 659.7866 | 158.3493
6425 | 6425 | 6425 | 14 | 32 | 10 | 8 | 36 | 111.2593 | 0.2547647 | 0.103537 | 884.0537 | 0 | 0 | 0 |  | Fe_Cr_Ni_Mn_Mo | Fe14Cr32Ni10Mn8Mo36 | 0.04382366 | -2.0736 | 6.76 | 36.06716 | 683.7890625 | 161.8013 | 548.6275 | 184.2098
6426 | 6426 | 6426 | 11 | 26 | 14 | 9 | 40 | 111.2957 | 0.2579682 | 0.1072402 | 942.3766 | 0 | 0 | 0 |  | Fe_Cr_Ni_Mn_Mo | Fe11Cr26Ni14Mn9Mo40 | 0.04393575 | -2.6728 | 6.87 | 37.015 | 686.7933 | 149.0584 | 430.7502 | 198.2908
6427 | 6427 | 6427 | 9 | 21 | 18 | 8 | 44 | 111.6653 | 0.2612898 | 0.110857 | 1005.643 | 0 | 0 | 0 |  | Fe_Cr_Ni_Mn_Mo | Fe9Cr21Ni18Mn8Mo44 | 0.04395313 | -3.4204 | 6.98 | 36.53204 | 670.4296 | 155.4318 | 372.1648 | 206.4777
6428 | 6428 | 6428 | 7 | 16 | 23 | 7 | 46 | 111.3035 | 0.2648871 | 0.1148131 | 1067.475 | 0 | 0 | 0 |  | Fe_Cr_Ni_Mn_Mo | Fe7Cr16Ni23Mn7Mo46 | 0.04394572 | -4.290991 | 7.141414 | 35.51565 | 622.3952 | 162.8859 | 332.9387 | 179.4376
6429 | 6429 | 6429 | 29 | 52 | 3 | 4 | 12 | 105.3071 | 0.2461484 | 0.07782162 | 510.3268 | 0 | 0 | 0 |  | Fe_Cr_Ni_Mn_Mo | Fe29Cr52Ni3Mn4Mo12 | 0.03310646 | -1.2648 | 6.74 | 24.22623 | 270.5818 | 132.7031 | 894.6202 | 95.65968
6430 | 6430 | 6430 | 27 | 46 | 4 | 8 | 16 | 105.2336 | 0.2482843 | 0.08346924 | 573.8089 | 0 | 0 | 0 |  | Fe_Cr_Ni_Mn_Mo | Fe27Cr46Ni4Mn8Mo16 | 0.03782405 | -1.152044 | 6.772277 | 28.56397 | 346.5694 | 132.3411 | 825.6992 | 110.4619
6431 | 6431 | 6431 | 24 | 39 | 6 | 10 | 21 | 105.819 | 0.2513388 | 0.09259309 | 687.1174 | 0 | 0 | 0 |  | Fe_Cr_Ni_Mn_Mo | Fe24Cr39Ni6Mn10Mo21 | 0.04090177 | -1.3608 | 6.82 | 32.13269 | 484.2598 | 147.0419 | 732.2703 | 138.5538
6432 | 6432 | 6432 | 21 | 34 | 9 | 12 | 25 | 106.0006 | 0.2539096 | 0.0967717 | 743.8565 | 0 | 0 | 0 |  | Fe_Cr_Ni_Mn_Mo | Fe21Cr34Ni9Mn12Mo25 | 0.04238543 | -1.728066 | 6.891089 | 34.48587 | 579.8736 | 152.2179 | 619.1324 | 165.225
6433 | 6433 | 6433 | 17 | 29 | 13 | 13 | 28 | 106.0928 | 0.2566103 | 0.1021267 | 815.796 | 0 | 0 | 0 |  | Fe_Cr_Ni_Mn_Mo | Fe17Cr29Ni13Mn13Mo28 | 0.04309922 | -2.3408 | 6.99 | 36.04594 | 619.8121 | 139.0451 | 572.1066 | 159.7089
6434 | 6434 | 6434 | 14 | 24 | 17 | 14 | 31 | 105.9637 | 0.259538 | 0.1061519 | 872.2773 | 0 | 0 | 0 |  | Fe_Cr_Ni_Mn_Mo | Fe14Cr24Ni17Mn14Mo31 | 0.04346817 | -2.9148 | 7.1 | 37.25842 | 634.764 | 139.1882 | 434.6296 | 183.2628
6435 | 6435 | 6435 | 11 | 19 | 23 | 13 | 34 | 105.8013 | 0.2636499 | 0.1113462 | 947.8656 | 0 | 0 | 0 |  | Fe_Cr_Ni_Mn_Mo | Fe11Cr19Ni23Mn13Mo34 | 0.04368493 | -3.8736 | 7.27 | 37.23587 | 596.0662 | 135.2245 | 374.0461 | 167.6773
6436 | 6436 | 6436 | 8 | 15 | 29 | 12 | 36 | 105.4352 | 0.2672176 | 0.1156303 | 1009.811 | 0 | 0 | 0 |  | Fe_Cr_Ni_Mn_Mo | Fe8Cr15Ni29Mn12Mo36 | 0.04378165 | -4.7108 | 7.44 | 36.75595 | 532.7206 | 126.364 | 368.3161 | 174.1623
6437 | 6437 | 6437 | 6 | 12 | 36 | 9 | 37 | 104.8602 | 0.271394 | 0.1206882 | 1081.673 | 0 | 0 | 0 |  | Fe_Cr_Ni_Mn_Mo | Fe6Cr12Ni36Mn9Mo37 | 0.04398151 | -5.6028 | 7.65 | 34.6553 | 436.1143 | 132.7406 | 418.7578 | 151.3443
6438 | 6438 | 6438 | 38 | 43 | 3 | 6 | 10 | 101.2342 | 0.2524089 | 0.07581203 | 472.794 | 0 | 0 | 0 |  | Fe_Cr_Ni_Mn_Mo | Fe38Cr43Ni3Mn6Mo10 | 0.03293209 | -1.2252 | 6.94 | 23.55844 | 246.5345 | 118.6109 | 809.1377 | 136.8816
6439 | 6439 | 6439 | 34 | 38 | 4 | 10 | 13 | 101.4064 | 0.2531147 | 0.08391168 | 558.6796 | 0 | 0 | 0 |  | Fe_Cr_Ni_Mn_Mo | Fe34Cr38Ni4Mn10Mo13 | 0.03740973 | -1.137027 | 6.949495 | 27.70035 | 304.3963 | 119.5088 | 740.6849 | 155.0629
6440 | 6440 | 6440 | 29 | 33 | 7 | 14 | 16 | 101.2973 | 0.2545727 | 0.08908248 | 616.6022 | 0 | 0 | 0 |  | Fe_Cr_Ni_Mn_Mo | Fe29Cr33Ni7Mn14Mo16 | 0.04026827 | -1.400673 | 7.010101 | 31.23712 | 389.7242 | 115.0965 | 620.5244 | 161.3805
6441 | 6441 | 6441 | 25 | 29 | 10 | 17 | 19 | 101.331 | 0.2561297 | 0.09234464 | 656.3662 | 0 | 0 | 0 |  | Fe_Cr_Ni_Mn_Mo | Fe25Cr29Ni10Mn17Mo19 | 0.04178843 | -1.7176 | 7.07 | 33.86739 | 492.3813 | 128.0113 | 521.0787 | 187.4483
6442 | 6442 | 6442 | 20 | 25 | 15 | 19 | 21 | 100.9359 | 0.2584629 | 0.09672188 | 706.2233 | 0 | 0 | 0 |  | Fe_Cr_Ni_Mn_Mo | Fe20Cr25Ni15Mn19Mo21 | 0.04241353 | -2.442 | 7.19 | 35.58918 | 523.0074 | 114.3857 | 438.4081 | 177.5072
6443 | 6443 | 6443 | 16 | 21 | 20 | 19 | 24 | 101.1223 | 0.261514 | 0.1021787 | 777.7258 | 0 | 0 | 0 |  | Fe_Cr_Ni_Mn_Mo | Fe16Cr21Ni20Mn19Mo24 | 0.04285669 | -3.2024 | 7.31 | 36.83694 | 551.2093 | 108.6408 | 359.6427 | 163.5332
6444 | 6444 | 6444 | 12 | 17 | 26 | 18 | 26 | 100.9279 | 0.2651704 | 0.1076654 | 850.2905 | 0 | 0 | 0 |  | Fe_Cr_Ni_Mn_Mo | Fe12Cr17Ni26Mn18Mo26 | 0.04305558 | -4.109785 | 7.474747 | 37.22959 | 509.2849 | 104.2301 | 355.6198 | 155.6541
6445 | 6445 | 6445 | 9 | 13 | 34 | 17 | 28 | 100.1261 | 0.2697472 | 0.1114001 | 897.9082 | 0 | 0 | 0 |  | Fe_Cr_Ni_Mn_Mo | Fe9Cr13Ni34Mn17Mo28 | 0.04317757 | -5.016371 | 7.693069 | 36.86893 | 421.8474 | 110.1482 | 358.97 | 138.6487
6446 | 6446 | 6446 | 6 | 11 | 43 | 12 | 28 | 99.41529 | 0.2749148 | 0.1171733 | 973.9162 | 0 | 0 | 0 |  | Fe_Cr_Ni_Mn_Mo | Fe6Cr11Ni43Mn12Mo28 | 0.0430068 | -5.9364 | 7.96 | 34.14674 | 340.6098 | 112.6352 | 420.9559 | 115.6335
6447 | 6447 | 6447 | 45 | 35 | 3 | 9 | 8 | 97.44774 | 0.2575086 | 0.07183055 | 418.3681 | 0 | 0 | 0 |  | Fe_Cr_Ni_Mn_Mo | Fe45Cr35Ni3Mn9Mo8 | 0.03335343 | -1.0776 | 7.11 | 23.29356 | 229.1281 | 105.8734 | 619.8084 | 165.0098
6448 | 6448 | 6448 | 39 | 31 | 5 | 14 | 10 | 97.31022 | 0.2573072 | 0.07918169 | 488.6102 | 0 | 0 | 0 |  | Fe_Cr_Ni_Mn_Mo | Fe39Cr31Ni5Mn14Mo10 | 0.03751198 | -1.145189 | 7.131313 | 27.20868 | 265.0541 | 100.9516 | 509.5329 | 184.3337
6449 | 6449 | 6449 | 33 | 27 | 8 | 19 | 12 | 96.97061 | 0.2576592 | 0.08325974 | 528.2685 | 0 | 0 | 0 |  | Fe_Cr_Ni_Mn_Mo | Fe33Cr27Ni8Mn19Mo12 | 0.04014406 | -1.405979 | 7.181818 | 30.55351 | 328.3883 | 79.78463 | 409.8304 | 193.2948
6450 | 6450 | 6450 | 28 | 24 | 12 | 22 | 14 | 96.7854 | 0.2588998 | 0.08574512 | 554.602 | 0 | 0 | 0 |  | Fe_Cr_Ni_Mn_Mo | Fe28Cr24Ni12Mn22Mo14 | 0.0413153 | -1.9344 | 7.26 | 32.79573 | 407.5543 | 89.07345 | 337.5987 | 189.5382
6451 | 6451 | 6451 | 23 | 20 | 17 | 24 | 16 | 96.4017 | 0.261317 | 0.09087937 | 608.5097 | 0 | 0 | 0 |  | Fe_Cr_Ni_Mn_Mo | Fe23Cr20Ni17Mn24Mo16 | 0.04201374 | -2.6584 | 7.38 | 34.72334 | 456.8811 | 100.9318 | 286.1404 | 175.8368
6452 | 6452 | 6452 | 18 | 17 | 22 | 25 | 18 | 96.35407 | 0.2634594 | 0.0954194 | 660.5789 | 0 |  | 0 |  | Fe_Cr_Ni_Mn_Mo | Fe18Cr17Ni22Mn25Mo18 | 0.04234288 | -3.3744 | 7.49 | 36.20166 | 453.4113 | 85.93913 | 271.5484 | 154.2453
6453 | 6453 | 6453 | 13 | 13 | 30 | 24 | 20 | 95.89293 | 0.2679355 | 0.1011458 | 728.393 | 0 | 0 | 0 |  | Fe_Cr_Ni_Mn_Mo | Fe13Cr13Ni30Mn24Mo20 | 0.04249672 | -4.454 | 7.7 | 36.87967 | 419.1759 | 101.298 | 255.9329 | 149.3428
6454 | 6454 | 6454 | 9 | 11 | 38 | 22 | 20 | 94.9416 | 0.2720101 | 0.1041145 | 760.3833 | 1 | 0 | 0 |  | Fe_Cr_Ni_Mn_Mo | Fe9Cr11Ni38Mn22Mo20 | 0.04231612 | -5.3572 | 7.92 | 36.12907 | 340.8628 | 93.77672 | 274.2635 | 131.274
6455 | 6455 | 6455 | 6 | 8 | 50 | 16 | 20 | 93.57226 | 0.2795186 | 0.1091968 | 819.1734 | 1 | 0 | 0 |  | Fe_Cr_Ni_Mn_Mo | Fe6Cr8Ni50Mn16Mo20 | 0.04167461 | -6.0928 | 8.28 | 33.32807 | 258.6732 | 94.89347 | 348.5912 | 111.4849
6456 | 6456 | 6456 | 50 | 25 | 3 | 14 | 7 | 93.66912 | 0.2626616 | 0.07264499 | 410.4822 | 0 | 0 | 0 |  | Fe_Cr_Ni_Mn_Mo | Fe50Cr25Ni3Mn14Mo7 | 0.03583736 | -0.8439955 | 7.272727 | 24.7155 | 231.7706 | 101.5165 | 325.562 | 147.0537
6457 | 6457 | 6457 | 42 | 23 | 6 | 21 | 8 | 93.26221 | 0.2608318 | 0.07214438 | 402.316 | 0 | 0 | 0 |  | Fe_Cr_Ni_Mn_Mo | Fe42Cr23Ni6Mn21Mo8 | 0.03912555 | -1.0584 | 7.29 | 28.0578 | 246.0014 | 70.22354 | 252.6639 | 160.2006
6458 | 6458 | 6458 | 36 | 20 | 9 | 26 | 9 | 92.67835 | 0.2606702 | 0.07484235 | 423.7691 | 0 | 0 | 0 |  | Fe_Cr_Ni_Mn_Mo | Fe36Cr20Ni9Mn26Mo9 | 0.04076077 | -1.402 | 7.34 | 30.45177 | 297.8365 | 50.28548 | 219.358 | 137.9418
6459 | 6459 | 6459 | 29 | 18 | 13 | 28 | 11 | 93.11144 | 0.2610273 | 0.08216762 | 496.2647 | 0 | 0 | 0 |  | Fe_Cr_Ni_Mn_Mo | Fe29Cr18Ni13Mn28Mo11 | 0.04158947 | -2.006734 | 7.393939 | 32.78272 | 397.081 | 69.30988 | 223.8222 | 131.7125
6460 | 6460 | 6460 | 24 | 16 | 18 | 30 | 12 | 92.67822 | 0.2625353 | 0.0835348 | 507.9732 | 0 | 0 | 0 |  | Fe_Cr_Ni_Mn_Mo | Fe24Cr16Ni18Mn30Mo12 | 0.04182128 | -2.7648 | 7.5 | 34.03293 | 417.8665 | 78.74703 | 203.5989 | 126.9229
6461 | 6461 | 6461 | 18 | 13 | 25 | 31 | 14 | 92.43965 | 0.265441 | 0.08749112 | 549.3991 | 0 | 0 | 0 |  | Fe_Cr_Ni_Mn_Mo | Fe18Cr13Ni25Mn31Mo14 | 0.04201325 | -3.759239 | 7.653465 | 35.63476 | 409.9104 | 88.21614 | 201.1614 | 119.5967
6462 | 6462 | 6462 | 13 | 10 | 32 | 30 | 15 | 91.85964 | 0.2691905 | 0.09339643 | 610.8597 | 1 | 0 | 0 |  | Fe_Cr_Ni_Mn_Mo | Fe13Cr10Ni32Mn30Mo15 | 0.04202989 | -4.7128 | 7.84 | 36.29821 | 371.2006 | 87.06327 | 204.6916 | 118.9732
6463 | 6463 | 6463 | 8 | 8 | 42 | 26 | 15 | 90.90009 | 0.274764 | 0.09860106 | 666.1301 | 1 | 0 | 0 |  | Fe_Cr_Ni_Mn_Mo | Fe8Cr8Ni42Mn26Mo15 | 0.04174076 | -5.75778 | 8.121212 | 35.38584 | 312.7104 | 93.38584 | 235.0547 | 120.6133
6464 | 6464 | 6464 | 5 | 6 | 55 | 19 | 15 | 89.67616 | 0.2826939 | 0.1011823 | 695.2948 | 1 | 1 | 1 | 695.2948 | Fe_Cr_Ni_Mn_Mo | Fe5Cr6Ni55Mn19Mo15 | 0.04066725 | -6.2088 | 8.49 | 32.506 | 233.9205 | 87.605 | 271.8731 | 104.4958 | 233.9205 | 87.605 | 271.8731 | 104.4958
6465 | 6465 | 6465 | 52 | 17 | 3 | 21 | 7 | 90.86857 | 0.2654566 | 0.069728 | 372.3432 | 0 | 0 | 0 |  | Fe_Cr_Ni_Mn_Mo | Fe52Cr17Ni3Mn21Mo7 | 0.03896056 | -0.5932 | 7.37 | 27.16082 | 244.7018 | 79.77283 | 151.4642 | 106.9917
6466 | 6466 | 6466 | 43 | 16 | 6 | 28 | 7 | 90.31088 | 0.2628168 | 0.06924279 | 363.0514 | 0 | 0 | 0 |  | Fe_Cr_Ni_Mn_Mo | Fe43Cr16Ni6Mn28Mo7 | 0.04075783 | -0.896 | 7.38 | 29.28071 | 267.2344 | 55.67413 | 126.808 | 103.9204
6467 | 6467 | 6467 | 36 | 15 | 9 | 33 | 7 | 89.7794 | 0.261297 | 0.06908492 | 357.7967 | 0 | 0 | 0 |  | Fe_Cr_Ni_Mn_Mo | Fe36Cr15Ni9Mn33Mo7 | 0.04142957 | -1.3236 | 7.41 | 30.57106 | 320.5841 | 56.76006 | 120.2454 | 86.90737
6468 | 6468 | 6468 | 30 | 13 | 14 | 36 | 8 | 89.36817 | 0.2622547 | 0.07008052 | 365.4628 | 0 | 0 | 0 |  | Fe_Cr_Ni_Mn_Mo | Fe30Cr13Ni14Mn36Mo8 | 0.04171715 | -2.12685 | 7.50495 | 32.1674 | 364.774 | 60.55737 | 125.7173 | 99.15392
6469 | 6469 | 6469 | 24 | 11 | 19 | 38 | 9 | 89.05084 | 0.2634808 | 0.07402697 | 398.5051 | 0 | 0 | 0 |  | Fe_Cr_Ni_Mn_Mo | Fe24Cr11Ni19Mn38Mo9 | 0.04177378 | -2.940104 | 7.60396 | 33.62257 | 371.886 | 75.75257 | 130.0926 | 109.5943
6470 | 6470 | 6470 | 18 | 9 | 25 | 38 | 10 | 88.78001 | 0.2658084 | 0.08056703 | 457.9822 | 1 | 1 | 1 | 457.9822 | Fe_Cr_Ni_Mn_Mo | Fe18Cr9Ni25Mn38Mo10 | 0.04171151 | -3.9052 | 7.74 | 34.84308 | 346.872 | 90.32603 | 134.6023 | 97.87337 | 346.872 | 90.32603 | 134.6023 | 97.87337
6471 | 6471 | 6471 | 12 | 7 | 33 | 37 | 11 | 88.34993 | 0.2694069 | 0.08511212 | 502.0428 | 1 | 0 | 0 |  | Fe_Cr_Ni_Mn_Mo | Fe12Cr7Ni33Mn37Mo11 | 0.04162453 | -5.0052 | 7.93 | 35.70028 | 324.6185 | 93.0028 | 148.5354 | 74.45669
6472 | 6472 | 6472 | 7 | 5 | 44 | 32 | 12 | 87.83734 | 0.2757736 | 0.09081684 | 562.0637 | 1 | 0 | 0 |  | Fe_Cr_Ni_Mn_Mo | Fe7Cr5Ni44Mn32Mo12 | 0.04154198 | -6.0316 | 8.22 | 35.45405 | 288.9909 | 90.76696 | 171.2757 | 90.25896
6473 | 6473 | 6473 | 4 | 4 | 57 | 23 | 12 | 87.02301 | 0.2840431 | 0.09463333 | 605.0488 | 1 | 1 | 1 | 605.0488 | Fe_Cr_Ni_Mn_Mo | Fe4Cr4Ni57Mn23Mo12 | 0.04044846 | -6.3504 | 8.59 | 32.66497 | 223.8005 | 77.74279 | 203.3049 | 93.70827 | 223.8005 | 77.74279 | 203.3049 | 93.70827
6474 | 6474 | 6474 | 42 | 10 | 6 | 37 | 5 | 87.04146 | 0.2631669 | 0.06244059 | 292.0031 | 0 | 0 | 0 |  | Fe_Cr_Ni_Mn_Mo | Fe42Cr10Ni6Mn37Mo5 | 0.04171353 | -0.834 | 7.45 | 29.46506 | 274.2708 | 70.63239 | 48.4228 | 89.81004
6475 | 6475 | 6475 | 35 | 10 | 9 | 41 | 5 | 86.84339 | 0.2613378 | 0.06248625 | 290.3048 | 0 | 0 | 0 |  | Fe_Cr_Ni_Mn_Mo | Fe35Cr10Ni9Mn41Mo5 | 0.04176132 | -1.3528 | 7.47 | 30.2364 | 282.6215 | 81.57694 | 36.0331 | 117.9762
6476 | 6476 | 6476 | 28 | 9 | 13 | 44 | 6 | 86.89125 | 0.2608883 | 0.06624427 | 319.8902 | 0 | 0 | 0 |  | Fe_Cr_Ni_Mn_Mo | Fe28Cr9Ni13Mn44Mo6 | 0.04164555 | -2.058 | 7.52 | 31.84337 | 299.2509 | 92.62473 | 36.45024 | 153.6707
6477 | 6477 | 6477 | 22 | 8 | 18 | 45 | 7 | 86.90569 | 0.2619255 | 0.07031795 | 353.5332 | 1 | 0 | 0 |  | Fe_Cr_Ni_Mn_Mo | Fe22Cr8Ni18Mn45Mo7 | 0.04143158 | -2.9404 | 7.61 | 33.22213 | 291.1432 | 94.87737 | 42.52359 | 135.7369
6478 | 6478 | 6478 | 16 | 6 | 25 | 45 | 8 | 86.50025 | 0.2648885 | 0.07505012 | 394.0245 | 1 | 1 | 1 | 394.0245 | Fe_Cr_Ni_Mn_Mo | Fe16Cr6Ni25Mn45Mo8 | 0.04124793 | -4.1048 | 7.77 | 34.55951 | 293.5397 | 96.324 | 55.94415 | 124.6875 | 293.5397 | 96.324 | 55.94415 | 124.6875
6479 | 6479 | 6479 | 11 | 5 | 32 | 43 | 9 | 86.44884 | 0.26814 | 0.07970453 | 438.01 | 1 | 1 | 1 | 438.01 | Fe_Cr_Ni_Mn_Mo | Fe11Cr5Ni32Mn43Mo9 | 0.04123686 | -5.0944 | 7.93 | 35.4463 | 288.5545 | 104.2336 | 86.51236 | 101.1821 | 288.5545 | 104.2336 | 86.51236 | 101.1821
6480 | 6480 | 6480 | 6 | 3 | 43 | 38 | 11 | 86.4866 | 0.2744981 | 0.08566621 | 500.8683 | 1 | 1 | 1 | 500.8683 | Fe_Cr_Ni_Mn_Mo | Fe6Cr3Ni43Mn38Mo11 | 0.04144822 | -6.130379 | 8.19802 | 36.18077 | 282.0934 | 99.96596 | 105.9999 | 91.09625 | 282.0934 | 99.96596 | 105.9999 | 91.09625
6481 | 6481 | 6481 | 32 | 6 | 9 | 50 | 3 | 84.20336 | 0.2598007 | 0.05461343 | 220.8084 | 1 | 1 | 1 | 220.8084 | Fe_Cr_Ni_Mn_Mo | Fe32Cr6Ni9Mn50Mo3 | 0.04143206 | -1.5108 | 7.5 | 29.13057 | 228.5569 | 96.54857 | -52.92611 | 216.2812 | 228.5569 | 96.54857 | -52.92611 | 216.2812
6482 | 6482 | 6482 | 25 | 6 | 13 | 52 | 4 | 84.59374 | 0.259074 | 0.0590067 | 252.9216 | 1 | 1 | 1 | 252.9216 | Fe_Cr_Ni_Mn_Mo | Fe25Cr6Ni13Mn52Mo4 | 0.04095329 | -2.2616 | 7.54 | 30.63642 | 240.3492 | 102.7044 | -34.92979 | 175.1517 | 240.3492 | 102.7044 | -34.92979 | 175.1517
6483 | 6483 | 6483 | 19 | 5 | 18 | 53 | 5 | 84.60666 | 0.2601629 | 0.06364982 | 288.0874 | 1 | 1 | 1 | 288.0874 | Fe_Cr_Ni_Mn_Mo | Fe19Cr5Ni18Mn53Mo5 | 0.0405239 | -3.2024 | 7.63 | 32.1739 | 245.8253 | 113.6632 | -20.69208 | 171.4715 | 245.8253 | 113.6632 | -20.69208 | 171.4715
6484 | 6484 | 6484 | 13 | 4 | 23 | 53 | 6 | 84.66303 | 0.2615381 | 0.07072365 | 344.4654 | 1 | 1 | 1 | 344.4654 | Fe_Cr_Ni_Mn_Mo | Fe13Cr4Ni23Mn53Mo6 | 0.04009083 | -4.144067 | 7.727273 | 33.6732 | 254.3111 | 133.9943 | 9.146669 | 211.1572 | 254.3111 | 133.9943 | 9.146669 | 211.1572
6485 | 6485 | 6485 | 8 | 4 | 30 | 50 | 8 | 85.52798 | 0.264675 | 0.07565221 | 393.3626 | 1 | 1 | 1 | 393.3626 | Fe_Cr_Ni_Mn_Mo | Fe8Cr4Ni30Mn50Mo8 | 0.04030017 | -5.104 | 7.86 | 35.52802 | 258.0727 | 103.9026 | 31.84063 | 128.125 | 258.0727 | 103.9026 | 31.84063 | 128.125
6486 | 6486 | 6486 | 12 | 47 | 5 | 33 | 3 | 98.3005 | 0.2332065 | 0.04524403 | 186.2242 | 0 | 0 | 0 |  | Fe_Cr_Ni_Mn_Mo | Fe12Cr47Ni5Mn33Mo3 | 0.03887569 | -0.0916 | 6.77 | 25.05574 | 196.2053 | 67.19188 | 435.3658 | 254.9975
6487 | 6487 | 6487 | 11 | 40 | 5 | 39 | 5 | 97.07337 | 0.2350122 | 0.05239328 | 235.4542 | 0 | 0 | 0 |  | Fe_Cr_Ni_Mn_Mo | Fe11Cr40Ni5Mn39Mo5 | 0.04014321 | 0.12 | 6.81 | 28.28427 | 236.1613 | 88.30862 | 323.0904 | 217.9124
6488 | 6488 | 6488 | 10 | 34 | 4 | 44 | 7 | 96.40743 | 0.2357735 | 0.05720662 | 270.7699 | 0 | 0 | 0 |  | Fe_Cr_Ni_Mn_Mo | Fe10Cr34Ni4Mn44Mo7 | 0.04033218 | 0.5779002 | 6.808081 | 31.02605 | 269.4211 | 95.89161 | 250.9771 | 204.7586
6489 | 6489 | 6489 | 9 | 27 | 4 | 49 | 11 | 96.21884 | 0.2385855 | 0.06625043 | 346.5948 | 0 | 0 | 0 |  | Fe_Cr_Ni_Mn_Mo | Fe9Cr27Ni4Mn49Mo11 | 0.03958568 | 0.8784 | 6.83 | 35.26982 | 309.5768 | 128.5818 | 198.0879 | 225.0826
6490 | 6490 | 6490 | 7 | 22 | 3 | 53 | 14 | 96.47472 | 0.2390052 | 0.06975445 | 379.5335 | 0 | 0 | 0 |  | Fe_Cr_Ni_Mn_Mo | Fe7Cr22Ni3Mn53Mo14 | 0.03768191 | 1.478217 | 6.79798 | 38.27017 | 334.4527 | 172.2946 | 118.8464 | 198.5526
6491 | 6491 | 6491 | 19 | 51 | 6 | 21 | 3 | 99.64327 | 0.2382853 | 0.04863185 | 216.7299 | 0 | 0 | 0 |  | Fe_Cr_Ni_Mn_Mo | Fe19Cr51Ni6Mn21Mo3 | 0.0353269 | -0.852 | 6.83 | 22.71035 | 161.7223 | 48.43514 | 612.6315 | 225.5161
6492 | 6492 | 6492 | 17 | 44 | 7 | 27 | 5 | 98.36 | 0.2402357 | 0.05633513 | 273.4451 | 0 | 0 | 0 |  | Fe_Cr_Ni_Mn_Mo | Fe17Cr44Ni7Mn27Mo5 | 0.0384967 | -0.8072 | 6.89 | 26.53978 | 203.7781 | 68.32677 | 469.9787 | 228.242
6493 | 6493 | 6493 | 16 | 38 | 8 | 32 | 7 | 97.27405 | 0.2425093 | 0.0629607 | 325.2487 | 0 | 0 | 0 |  | Fe_Cr_Ni_Mn_Mo | Fe16Cr38Ni8Mn32Mo7 | 0.04013167 | -0.8250172 | 6.950495 | 29.5365 | 235.1078 | 67.52782 | 358.8301 | 219.2581
6494 | 6494 | 6494 | 14 | 32 | 8 | 36 | 10 | 97.15445 | 0.2439633 | 0.06974613 | 385.6591 | 0 | 0 | 0 |  | Fe_Cr_Ni_Mn_Mo | Fe14Cr32Ni8Mn36Mo10 | 0.04105708 | -0.6016 | 6.96 | 33.05511 | 288.6943 | 69.14824 | 297.4174 | 192.7965
6495 | 6495 | 6495 | 11 | 26 | 9 | 40 | 14 | 97.40472 | 0.245901 | 0.07724873 | 458.8793 | 0 | 0 | 0 |  | Fe_Cr_Ni_Mn_Mo | Fe11Cr26Ni9Mn40Mo14 | 0.04100162 | -0.5248 | 6.98 | 36.90677 | 354.1379 | 87.47861 | 194.1387 | 158.8257
6496 | 6496 | 6496 | 9 | 21 | 8 | 44 | 18 | 98.06318 | 0.2465335 | 0.08149686 | 506.5809 | 0 | 0 | 0 |  | Fe_Cr_Ni_Mn_Mo | Fe9Cr21Ni8Mn44Mo18 | 0.03985363 | 0.0604 | 6.94 | 40.25854 | 381.649 | 103.4636 | 151.5232 | 161.7257
6497 | 6497 | 6497 | 7 | 16 | 7 | 46 | 23 | 99.43826 | 0.2476979 | 0.08521392 | 557.4832 | 0 | 0 | 0 |  | Fe_Cr_Ni_Mn_Mo | Fe7Cr16Ni7Mn46Mo23 | 0.03774289 | 0.711356 | 6.888889 | 43.78505 | 403.4872 | 121.167 | 111.1116 | 145.6113
6498 | 6498 | 6498 | 29 | 52 | 4 | 12 | 3 | 100.1201 | 0.2430034 | 0.05040587 | 234.0361 | 0 | 0 | 0 |  | Fe_Cr_Ni_Mn_Mo | Fe29Cr52Ni4Mn12Mo3 | 0.03028848 | -0.964 | 6.86 | 19.57039 | 153.4595 | 72.84835 | 748.7628 | 176.0691
6499 | 6499 | 6499 | 27 | 46 | 8 | 16 | 4 | 98.29164 | 0.2466468 | 0.05623815 | 276.2451 | 0 | 0 | 0 |  | Fe_Cr_Ni_Mn_Mo | Fe27Cr46Ni8Mn16Mo4 | 0.03366298 | -1.537888 | 7.009901 | 22.48244 | 150.4687 | 38.76334 | 665.2559 | 180.6654
6500 | 6500 | 6500 | 24 | 39 | 10 | 21 | 6 | 97.15728 | 0.2489001 | 0.06365322 | 335.6203 | 0 | 0 | 0 |  | Fe_Cr_Ni_Mn_Mo | Fe24Cr39Ni10Mn21Mo6 | 0.0373818 | -1.7064 | 7.09 | 26.34312 | 190.755 | 42.71644 | 486.5194 | 211.9153
6501 | 6501 | 6501 | 21 | 34 | 12 | 25 | 9 | 96.96697 | 0.250752 | 0.07249136 | 415.5328 | 0 | 0 | 0 |  | Fe_Cr_Ni_Mn_Mo | Fe21Cr34Ni12Mn25Mo9 | 0.03976404 | -1.875502 | 7.138614 | 30.00604 | 243.1412 | 49.1345 | 374.3072 | 194.2666
6502 | 6502 | 6502 | 17 | 29 | 13 | 28 | 13 | 97.71731 | 0.2518682 | 0.08108832 | 503.729 | 0 | 0 | 0 |  | Fe_Cr_Ni_Mn_Mo | Fe17Cr29Ni13Mn28Mo13 | 0.04135819 | -1.8668 | 7.14 | 33.89926 | 345.3175 | 70.71161 | 306.4244 | 175.8454
6503 | 6503 | 6503 | 14 | 24 | 14 | 31 | 17 | 98.30048 | 0.2533376 | 0.08742843 | 575.4044 | 0 | 0 | 0 |  | Fe_Cr_Ni_Mn_Mo | Fe14Cr24Ni14Mn31Mo17 | 0.04195368 | -1.8284 | 7.15 | 37.21975 | 424.8316 | 94.0375 | 264.8766 | 178.6185
6504 | 6504 | 6504 | 11 | 19 | 13 | 34 | 23 | 100.0592 | 0.2538699 | 0.09293327 | 651.463 | 0 | 0 | 0 |  | Fe_Cr_Ni_Mn_Mo | Fe11Cr19Ni13Mn34Mo23 | 0.04151748 | -1.2628 | 7.08 | 41.17718 | 476.4783 | 102.6756 | 170.9291 | 153.8661
6505 | 6505 | 6505 | 8 | 15 | 12 | 36 | 29 | 102.0719 | 0.2541699 | 0.0957709 | 703.8868 | 0 | 0 | 0 |  | Fe_Cr_Ni_Mn_Mo | Fe8Cr15Ni12Mn36Mo29 | 0.03992179 | -0.6512 | 7 | 44.38682 | 514.6745 | 102.6424 | 141.0083 | 141.7169
6506 | 6506 | 6506 | 6 | 12 | 9 | 37 | 36 | 104.915 | 0.253692 | 0.0955833 | 729.87 | 0 | 0 | 0 |  | Fe_Cr_Ni_Mn_Mo | Fe6Cr12Ni9Mn37Mo36 | 0.03713051 | 0.4992 | 6.85 | 47.2669 | 533.2514 | 98.13329 | 82.59642 | 121.4806
6507 | 6507 | 6507 | 38 | 43 | 6 | 10 | 3 | 97.01235 | 0.2522958 | 0.05321913 | 251.1364 | 0 | 0 | 0 |  | Fe_Cr_Ni_Mn_Mo | Fe38Cr43Ni6Mn10Mo3 | 0.02894626 | -1.488 | 7.1 | 18.95758 | 148.7497 | 48.92611 | 625.5312 | 202.5221
6508 | 6508 | 6508 | 34 | 38 | 10 | 13 | 4 | 95.86171 | 0.2548265 | 0.05852609 | 291.4716 | 0 | 0 | 0 |  | Fe_Cr_Ni_Mn_Mo | Fe34Cr38Ni10Mn13Mo4 | 0.03231498 | -2.030813 | 7.222222 | 21.7634 | 148.7276 | 32.18952 | 556.582 | 210.1322
6509 | 6509 | 6509 | 29 | 33 | 14 | 16 | 7 | 95.75821 | 0.2571933 | 0.06992623 | 391.8633 | 0 | 0 | 0 |  | Fe_Cr_Ni_Mn_Mo | Fe29Cr33Ni14Mn16Mo7 | 0.03623982 | -2.559331 | 7.313131 | 25.94053 | 196.4595 | 37.69432 | 488.8585 | 193.295
6510 | 6510 | 6510 | 25 | 29 | 17 | 19 | 10 | 95.89213 | 0.2588002 | 0.07927089 | 481.523 | 0 | 0 | 0 |  | Fe_Cr_Ni_Mn_Mo | Fe25Cr29Ni17Mn19Mo10 | 0.03889124 | -2.8992 | 7.37 | 29.30717 | 281.0425 | 64.05263 | 412.7657 | 172.0499
6511 | 6511 | 6511 | 20 | 25 | 19 | 21 | 15 | 97.37424 | 0.2597901 | 0.08975679 | 600.5466 | 0 | 0 | 0 |  | Fe_Cr_Ni_Mn_Mo | Fe20Cr25Ni19Mn21Mo15 | 0.04117467 | -3.0988 | 7.37 | 33.23537 | 393.5151 | 94.70046 | 414.4067 | 166.4239
6512 | 6512 | 6512 | 16 | 21 | 19 | 24 | 20 | 98.88942 | 0.2597894 | 0.09619112 | 684.7287 | 0 | 0 | 0 |  | Fe_Cr_Ni_Mn_Mo | Fe16Cr21Ni19Mn24Mo20 | 0.04244318 | -2.9108 | 7.32 | 36.87764 | 483.5312 | 101.2381 | 319.6946 | 177.7523
6513 | 6513 | 6513 | 12 | 17 | 18 | 26 | 26 | 101.1406 | 0.2595606 | 0.1005627 | 757.6478 | 0 | 0 | 0 |  | Fe_Cr_Ni_Mn_Mo | Fe12Cr17Ni18Mn26Mo26 | 0.0425757 | -2.513213 | 7.232323 | 40.37246 | 563.3547 | 104.1213 | 226.3433 | 173.4297
6514 | 6514 | 6514 | 9 | 13 | 17 | 28 | 34 | 103.7906 | 0.2596952 | 0.1042158 | 831.2742 | 0 | 0 | 0 |  | Fe_Cr_Ni_Mn_Mo | Fe9Cr13Ni17Mn28Mo34 | 0.04143118 | -1.940202 | 7.128713 | 43.46636 | 590.4134 | 100.5926 | 165.3045 | 158.1752
6515 | 6515 | 6515 | 6 | 11 | 12 | 28 | 43 | 108.1437 | 0.257753 | 0.1010466 | 836.4836 | 0 | 0 | 0 |  | Fe_Cr_Ni_Mn_Mo | Fe6Cr11Ni12Mn28Mo43 | 0.03849457 | -0.5256 | 6.88 | 46.14531 | 630.7845 | 113.0792 | 123.9362 | 136.5803
6516 | 6516 | 6516 | 45 | 35 | 9 | 8 | 3 | 94.22691 | 0.2608085 | 0.05485706 | 259.5806 | 0 | 0 | 0 |  | Fe_Cr_Ni_Mn_Mo | Fe45Cr35Ni9Mn8Mo3 | 0.02730524 | -1.978 | 7.34 | 18.13725 | 156.4429 | 58.89211 | 475.469 | 203.2843
6517 | 6517 | 6517 | 39 | 31 | 14 | 10 | 5 | 93.96555 | 0.2630317 | 0.06448128 | 340.002 | 0 | 0 | 0 |  | Fe_Cr_Ni_Mn_Mo | Fe39Cr31Ni14Mn10Mo5 | 0.03131123 | -2.640139 | 7.454545 | 21.5831 | 171.2716 | 40.66691 | 521.1882 | 184.7694
6518 | 6518 | 6518 | 33 | 27 | 19 | 12 | 8 | 94.1836 | 0.2651842 | 0.0756381 | 444.4585 | 0 | 0 | 0 |  | Fe_Cr_Ni_Mn_Mo | Fe33Cr27Ni19Mn12Mo8 | 0.03509691 | -3.274768 | 7.555556 | 25.22544 | 231.2809 | 43.28127 | 518.0294 | 176.6187
6519 | 6519 | 6519 | 28 | 24 | 22 | 14 | 12 | 95.2774 | 0.2659786 | 0.08650896 | 560.3714 | 0 | 0 | 0 |  | Fe_Cr_Ni_Mn_Mo | Fe28Cr24Ni22Mn14Mo12 | 0.03834806 | -3.6288 | 7.58 | 28.77499 | 317.1403 | 73.43385 | 488.2124 | 161.0593
6520 | 6520 | 6520 | 23 | 20 | 24 | 16 | 17 | 96.77255 | 0.2667051 | 0.09674863 | 683.11 | 0 | 0 | 0 |  | Fe_Cr_Ni_Mn_Mo | Fe23Cr20Ni24Mn16Mo17 | 0.04105933 | -3.8536 | 7.58 | 32.39197 | 425.0929 | 100.8409 | 434.4008 | 157.8604
6521 | 6521 | 6521 | 18 | 17 | 25 | 18 | 22 | 98.58065 | 0.2664672 | 0.1032856 | 775.5685 | 0 | 0 | 0 |  | Fe_Cr_Ni_Mn_Mo | Fe18Cr17Ni25Mn18Mo22 | 0.04261449 | -3.9324 | 7.54 | 35.48239 | 484.1854 | 105.02 | 370.7146 | 138.3815
6522 | 6522 | 6522 | 13 | 13 | 24 | 20 | 30 | 101.7311 | 0.2656818 | 0.1090281 | 879.1619 | 0 | 0 | 0 |  | Fe_Cr_Ni_Mn_Mo | Fe13Cr13Ni24Mn20Mo30 | 0.04331327 | -3.6468 | 7.42 | 39.16874 | 562.35 | 104.355 | 291.8966 | 156.4579
6523 | 6523 | 6523 | 9 | 11 | 22 | 20 | 38 | 105.3945 | 0.2644145 | 0.1107454 | 942.0819 | 0 | 0 | 0 |  | Fe_Cr_Ni_Mn_Mo | Fe9Cr11Ni22Mn20Mo38 | 0.04263623 | -3.202 | 7.26 | 41.32542 | 607.1904 | 107.9901 | 206.5135 | 140.0614
6524 | 6524 | 6524 | 6 | 8 | 16 | 20 | 50 | 110.6693 | 0.2622739 | 0.1061101 | 940.7143 | 0 | 0 | 0 |  | Fe_Cr_Ni_Mn_Mo | Fe6Cr8Ni16Mn20Mo50 | 0.03943317 | -1.8304 | 6.96 | 43.48977 | 672.6885 | 124.5559 | 118.0782 | 139.7222
6525 | 6525 | 6525 | 50 | 25 | 14 | 7 | 3 | 90.79358 | 0.2704482 | 0.05584865 | 261.2717 | 0 | 0 | 0 |  | Fe_Cr_Ni_Mn_Mo | Fe50Cr25Ni14Mn7Mo3 | 0.02655756 | -2.458117 | 7.646465 | 17.81161 | 169.7249 | 60.76968 | 308.5942 | 133.1692
6526 | 6526 | 6526 | 42 | 23 | 21 | 8 | 6 | 91.51787 | 0.2720327 | 0.07020467 | 386.4091 | 1 | 0 | 0 |  | Fe_Cr_Ni_Mn_Mo | Fe42Cr23Ni21Mn8Mo6 | 0.03079235 | -3.2932 | 7.76 | 21.43922 | 216.8521 | 56.6504 | 439.2367 | 135.4304
6527 | 6527 | 6527 | 36 | 20 | 26 | 9 | 9 | 92.10189 | 0.2737126 | 0.08112765 | 494.2423 | 1 | 1 | 1 | 494.2423 | Fe_Cr_Ni_Mn_Mo | Fe36Cr20Ni26Mn9Mo9 | 0.03416492 | -3.85 | 7.85 | 24.34646 | 260.6805 | 56.97926 | 451.3931 | 123.5889 | 260.6805 | 56.97926 | 451.3931 | 123.5889
6528 | 6528 | 6528 | 29 | 18 | 28 | 11 | 13 | 93.83524 | 0.2728602 | 0.09131003 | 610.1046 | 1 | 0 | 0 |  | Fe_Cr_Ni_Mn_Mo | Fe29Cr18Ni28Mn11Mo13 | 0.03796676 | -4.215488 | 7.828283 | 28.03317 | 340.9155 | 74.84525 | 466.6837 | 127.5736
6529 | 6529 | 6529 | 24 | 16 | 30 | 12 | 18 | 95.88495 | 0.2725617 | 0.1009395 | 734.3526 | 1 | 0 | 0 |  | Fe_Cr_Ni_Mn_Mo | Fe24Cr16Ni30Mn12Mo18 | 0.04057387 | -4.4976 | 7.8 | 30.91213 | 404.3361 | 105.8461 | 477.7046 | 122.8672
6530 | 6530 | 6530 | 18 | 13 | 31 | 14 | 25 | 98.66338 | 0.2716395 | 0.1100384 | 869.6381 | 1 | 0 | 0 |  | Fe_Cr_Ni_Mn_Mo | Fe18Cr13Ni31Mn14Mo25 | 0.04288604 | -4.648172 | 7.722772 | 34.45345 | 447.024 | 118.7602 | 425.1164 | 150.4464
6531 | 6531 | 6531 | 13 | 10 | 30 | 15 | 32 | 101.7425 | 0.2705538 | 0.1145699 | 961.7059 | 0 | 0 | 0 |  | Fe_Cr_Ni_Mn_Mo | Fe13Cr10Ni30Mn15Mo32 | 0.04376724 | -4.5848 | 7.61 | 37.13906 | 499.8085 | 112.6237 | 333.4406 | 165.1896
6532 | 6532 | 6532 | 8 | 8 | 26 | 15 | 42 | 106.7125 | 0.2679632 | 0.1150919 | 1025.699 | 0 | 0 | 0 |  | Fe_Cr_Ni_Mn_Mo | Fe8Cr8Ni26Mn15Mo42 | 0.04309925 | -4.07387 | 7.363636 | 39.40093 | 574.1071 | 122.0475 | 236.3532 | 164.6102
6533 | 6533 | 6533 | 5 | 6 | 19 | 15 | 55 | 112.4633 | 0.264838 | 0.1084837 | 1000.923 | 0 | 0 | 0 |  | Fe_Cr_Ni_Mn_Mo | Fe5Cr6Ni19Mn15Mo55 | 0.03971165 | -2.7432 | 7.01 | 40.76469 | 650.9579 | 145.3827 | 120.4537 | 150.5914
6534 | 6534 | 6534 | 52 | 17 | 21 | 7 | 3 | 87.73443 | 0.278691 | 0.05633218 | 258.953 | 1 | 1 | 1 | 258.953 | Fe_Cr_Ni_Mn_Mo | Fe52Cr17Ni21Mn7Mo3 | 0.02651315 | -2.8612 | 7.95 | 17.86925 | 188.7986 | 62.49027 | 204.4625 | 113.0801 | 188.7986 | 62.49027 | 204.4625 | 113.0801
6535 | 6535 | 6535 | 43 | 16 | 28 | 7 | 6 | 88.9203 | 0.2796103 | 0.07138702 | 390.5842 | 1 | 1 | 1 | 390.5842 | Fe_Cr_Ni_Mn_Mo | Fe43Cr16Ni28Mn7Mo6 | 0.03005674 | -3.6232 | 8.05 | 20.8161 | 239.9581 | 63.85128 | 403.3721 | 113.5224 | 239.9581 | 63.85128 | 403.3721 | 113.5224
6536 | 6536 | 6536 | 36 | 15 | 33 | 7 | 9 | 90.19286 | 0.280083 | 0.08280351 | 505.6388 | 1 | 1 | 1 | 505.6388 | Fe_Cr_Ni_Mn_Mo | Fe36Cr15Ni33Mn7Mo9 | 0.03293238 | -4.1724 | 8.11 | 23.09351 | 261.6865 | 55.23063 | 455.9395 | 91.90247 | 261.6865 | 55.23063 | 455.9395 | 91.90247
6537 | 6537 | 6537 | 30 | 13 | 36 | 8 | 14 | 92.29798 | 0.2796618 | 0.0966435 | 664.5113 | 1 | 0 | 0 |  | Fe_Cr_Ni_Mn_Mo | Fe30Cr13Ni36Mn8Mo14 | 0.03709579 | -4.599549 | 8.09901 | 26.48658 | 301.8602 | 76.5727 | 483.4921875 | 88.00897
6538 | 6538 | 6538 | 24 | 11 | 38 | 9 | 19 | 94.47362 | 0.2789649 | 0.1065565 | 796.4576 | 1 | 0 | 0 |  | Fe_Cr_Ni_Mn_Mo | Fe24Cr11Ni38Mn9Mo19 | 0.0401071 | -4.965396 | 8.069307 | 29.29455 | 336.4018 | 102.4788 | 500.1981 | 102.1912
6539 | 6539 | 6539 | 18 | 9 | 38 | 10 | 25 | 97.37927 | 0.2774361 | 0.114166 | 918.6007 | 1 | 0 | 0 |  | Fe_Cr_Ni_Mn_Mo | Fe18Cr9Ni38Mn10Mo25 | 0.04252836 | -5.2336 | 7.98 | 32.1028 | 361.8421 | 113.8296 | 487.6141 | 119.8721
6540 | 6540 | 6540 | 12 | 7 | 37 | 11 | 33 | 101.1801 | 0.2752637 | 0.1200472 | 1037.396 | 1 | 0 | 0 |  | Fe_Cr_Ni_Mn_Mo | Fe12Cr7Ni37Mn11Mo33 | 0.04396352 | -5.3644 | 7.83 | 34.75212 | 409.5274 | 125.2984 | 393.224 | 140.9906
6541 | 6541 | 6541 | 7 | 5 | 32 | 12 | 44 | 106.4687 | 0.2717214 | 0.1206201 | 1108.299 | 0 | 0 | 0 |  | Fe_Cr_Ni_Mn_Mo | Fe7Cr5Ni32Mn12Mo44 | 0.04357927 | -4.9548 | 7.54 | 37.24768 | 526.8849 | 130.9283 | 264.6351 | 152.1724
6542 | 6542 | 6542 | 4 | 4 | 23 | 12 | 57 | 112.7721 | 0.2673206 | 0.1120727 | 1061.392 | 0 | 0 | 0 |  | Fe_Cr_Ni_Mn_Mo | Fe4Cr4Ni23Mn12Mo57 | 0.04026537 | -3.6676 | 7.12 | 38.37955 | 629.0879 | 140.9275 | 131.3339 | 151.3633
6543 | 6543 | 6543 | 42 | 10 | 37 | 5 | 6 | 86.57147 | 0.2872529 | 0.07224233 | 392.9482 | 1 | 1 | 1 | 392.9482 | Fe_Cr_Ni_Mn_Mo | Fe42Cr10Ni37Mn5Mo6 | 0.02830767 | -3.7624 | 8.37 | 19.3277 | 237.4004 | 68.19206 | 366.4944 | 102.068 | 237.4004 | 68.19206 | 366.4944 | 102.068
6544 | 6544 | 6544 | 35 | 10 | 41 | 5 | 9 | 88.23977 | 0.2865799 | 0.08405506 | 512.7886 | 1 | 1 | 1 | 512.7886 | Fe_Cr_Ni_Mn_Mo | Fe35Cr10Ni41Mn5Mo9 | 0.03152543 | -4.2472 | 8.39 | 21.54066 | 242.4382 | 57.57959 | 455.4263 | 73.87245 | 242.4382 | 57.57959 | 455.4263 | 73.87245
6545 | 6545 | 6545 | 28 | 9 | 44 | 6 | 13 | 90.20204 | 0.2855353 | 0.09608106 | 650.0714 | 1 | 1 | 1 | 650.0714 | Fe_Cr_Ni_Mn_Mo | Fe28Cr9Ni44Mn6Mo13 | 0.03552233 | -4.7336 | 8.38 | 24.53793 | 260.4129 | 80.34961 | 490.9528 | 87.61429 | 260.4129 | 80.34961 | 490.9528 | 87.61429
6546 | 6546 | 6546 | 22 | 8 | 45 | 7 | 18 | 92.80477 | 0.2837182 | 0.1069038 | 792.8538 | 1 | 0 | 0 |  | Fe_Cr_Ni_Mn_Mo | Fe22Cr8Ni45Mn7Mo18 | 0.03904366 | -5.1664 | 8.31 | 27.47726 | 278.407 | 89.19601 | 506.6258 | 98.30246
6547 | 6547 | 6547 | 16 | 6 | 45 | 8 | 25 | 96.2062 | 0.2817123 | 0.1171313 | 951.6569 | 1 | 0 | 0 |  | Fe_Cr_Ni_Mn_Mo | Fe16Cr6Ni45Mn8Mo25 | 0.04216813 | -5.554 | 8.2 | 30.47934 | 307.5594 | 108.8533 | 506.6518 | 121.9742
6548 | 6548 | 6548 | 11 | 5 | 43 | 9 | 32 | 99.84666 | 0.2788723 | 0.1226319 | 1063.257 | 1 | 0 | 0 |  | Fe_Cr_Ni_Mn_Mo | Fe11Cr5Ni43Mn9Mo32 | 0.04379859 | -5.7632 | 8.03 | 32.90517 | 354.0272 | 131.1727 | 439.5522 | 135.9614
6549 | 6549 | 6549 | 6 | 3 | 38 | 11 | 43 | 104.9812 | 0.2748064 | 0.1246481 | 1152.324 | 0 | 0 | 0 |  | Fe_Cr_Ni_Mn_Mo | Fe6Cr3Ni38Mn11Mo43 | 0.04392245 | -5.544162 | 7.732673 | 35.92027 | 438.0757 | 129.9693 | 302.3119 | 162.5473
6550 | 6550 | 6550 | 32 | 6 | 50 | 3 | 9 | 86.55877 | 0.2924403 | 0.08505584 | 517.9442 | 1 | 1 | 1 | 517.9442 | Fe_Cr_Ni_Mn_Mo | Fe32Cr6Ni50Mn3Mo9 | 0.02990118 | -4.0988 | 8.67 | 19.64968 | 211.2807 | 79.46796 | 431.6676 | 88.85159 | 211.2807 | 79.46796 | 431.6676 | 88.85159
6551 | 6551 | 6551 | 25 | 6 | 52 | 4 | 13 | 88.91415 | 0.2903036 | 0.0976639 | 663.1485 | 1 | 1 | 1 | 663.1485 | Fe_Cr_Ni_Mn_Mo | Fe25Cr6Ni52Mn4Mo13 | 0.03433231 | -4.6688 | 8.62 | 22.7561 | 216.9629 | 77.89413 | 504.1713 | 82.97938 | 216.9629 | 77.89413 | 504.1713 | 82.97938
6552 | 6552 | 6552 | 19 | 5 | 53 | 5 | 18 | 91.54741 | 0.2883371 | 0.1092033 | 815.2083 | 1 | 1 | 1 | 815.2083 | Fe_Cr_Ni_Mn_Mo | Fe19Cr5Ni53Mn5Mo18 | 0.03822255 | -5.1784 | 8.55 | 25.67859 | 221.3856 | 84.12087 | 514.6487 | 93.52624 | 221.3856 | 84.12087 | 514.6487 | 93.52624
6553 | 6553 | 6553 | 13 | 4 | 53 | 6 | 23 | 94.26992 | 0.2862534 | 0.1172062 | 939.2397 | 1 | 0 | 0 |  | Fe_Cr_Ni_Mn_Mo | Fe13Cr4Ni53Mn6Mo23 | 0.04103081 | -5.652893 | 8.464646 | 28.17729 | 242.1213 | 103.0481 | 520.9098 | 100.4419
6554 | 6554 | 6554 | 8 | 4 | 50 | 8 | 30 | 98.19065 | 0.2819635 | 0.123894 | 1064.887 | 1 | 0 | 0 |  | Fe_Cr_Ni_Mn_Mo | Fe8Cr4Ni50Mn8Mo30 | 0.04328217 | -6.0592 | 8.24 | 31.4331 | 282.6563 | 108.1553 | 460.2246 | 115.3234
6555 | 6555 | 6555 | 12 | 47 | 5 | 3 | 33 | 114.5588 | 0.2470315 | 0.09709227 | 812.4538 | 0 |  | 0 |  | Fe_Cr_Ni_Mn_Mo | Fe12Cr47Ni5Mn3Mo33 | 0.04278564 | -1.4476 | 6.47 | 33.40943 | 592.6847 | 170.1651 | 708.7129 | 171.7788
6556 | 6556 | 6556 | 11 | 40 | 5 | 5 | 39 | 115.3263 | 0.2496222 | 0.09876142 | 850.5676 | 0 | 0 | 0 |  | Fe_Cr_Ni_Mn_Mo | Fe11Cr40Ni5Mn5Mo39 | 0.0438411 | -1.1992 | 6.47 | 35.65445 | 672.329 | 166.4708 | 543.1671 | 210.9647
6557 | 6557 | 6557 | 10 | 34 | 4 | 7 | 44 | 116.2355 | 0.2511186 | 0.09793036 | 855.691 | 0 | 0 | 0 |  | Fe_Cr_Ni_Mn_Mo | Fe10Cr34Ni4Mn7Mo44 | 0.04378234 | -0.6905418 | 6.434343 | 37.56462 | 702.1972 | 147.3377 | 406.89 | 236.1154
6558 | 6558 | 6558 | 9 | 27 | 4 | 11 | 49 | 116.1681 | 0.2530184 | 0.09673711 | 847.0583 | 0 | 0 | 0 |  | Fe_Cr_Ni_Mn_Mo | Fe9Cr27Ni4Mn11Mo49 | 0.04249362 | -0.1552 | 6.45 | 40.04298 | 719.9329 | 137.1778 | 290.2355 | 215.6732
6559 | 6559 | 6559 | 7 | 22 | 3 | 14 | 53 | 116.8644 | 0.2535198 | 0.09293218 | 808.2395 | 0 | 0 | 0 |  | Fe_Cr_Ni_Mn_Mo | Fe7Cr22Ni3Mn14Mo53 | 0.04019862 | 0.6027956 | 6.40404 | 42.08329 | 707.4264 | 142.4882 | 214.6833 | 208.8403
6560 | 6560 | 6560 | 19 | 51 | 6 | 3 | 21 | 109.6972 | 0.2464338 | 0.09097911 | 689.6023 | 0 | 0 | 0 |  | Fe_Cr_Ni_Mn_Mo | Fe19Cr51Ni6Mn3Mo21 | 0.03851993 | -1.8168 | 6.65 | 29.05925 | 438.6739 | 160.5321 | 842.9597 | 111.4694
6561 | 6561 | 6561 | 17 | 44 | 7 | 5 | 27 | 110.538 | 0.2494338 | 0.09699388 | 777.6406 | 0 | 0 | 0 |  | Fe_Cr_Ni_Mn_Mo | Fe17Cr44Ni7Mn5Mo27 | 0.04165049 | -1.8192 | 6.67 | 32.37283 | 562.4018 | 162.4058 | 759.5959 | 137.4149
6562 | 6562 | 6562 | 16 | 38 | 8 | 7 | 32 | 110.8917 | 0.2520766 | 0.100194 | 828.8002 | 0 | 0 | 0 |  | Fe_Cr_Ni_Mn_Mo | Fe16Cr38Ni8Mn7Mo32 | 0.04316605 | -1.805313 | 6.70297 | 34.65969 | 642.5499 | 164.0992 | 648.6452 | 198.9936
6563 | 6563 | 6563 | 14 | 32 | 8 | 10 | 36 | 111.2996 | 0.2534638 | 0.1016044 | 857.1574 | 0 | 0 | 0 |  | Fe_Cr_Ni_Mn_Mo | Fe14Cr32Ni8Mn10Mo36 | 0.0437608 | -1.4752 | 6.7 | 37.20699 | 684.9895 | 149.2358 | 513.5657 | 207.033
6564 | 6564 | 6564 | 11 | 26 | 9 | 14 | 40 | 111.3889 | 0.2548072 | 0.1018234 | 867.0694 | 0 | 0 | 0 |  | Fe_Cr_Ni_Mn_Mo | Fe11Cr26Ni9Mn14Mo40 | 0.04327251 | -1.2008 | 6.72 | 39.88621 | 704.5558 | 141.4521 | 338.2387 | 219.9073
6565 | 6565 | 6565 | 9 | 21 | 8 | 18 | 44 | 111.8359 | 0.2551457 | 0.09999861 | 852.007 | 0 | 0 | 0 |  | Fe_Cr_Ni_Mn_Mo | Fe9Cr21Ni8Mn18Mo44 | 0.04175248 | -0.4804 | 6.68 | 42.47105 | 718.7982 | 140.8312 | 251.3603 | 195.1938
6566 | 6566 | 6566 | 7 | 16 | 7 | 23 | 46 | 111.5669 | 0.2551279 | 0.09740024 | 818.905 | 0 | 0 | 0 |  | Fe_Cr_Ni_Mn_Mo | Fe7Cr16Ni7Mn23Mo46 | 0.03915167 | 0.3452709 | 6.656566 | 45.17783 | 682.9473 | 124.9222 | 150.2285 | 154.6953
6567 | 6567 | 6567 | 29 | 52 | 4 | 3 | 12 | 105.2748 | 0.2469281 | 0.07846563 | 517.7162 | 0 | 0 | 0 |  | Fe_Cr_Ni_Mn_Mo | Fe29Cr52Ni4Mn3Mo12 | 0.03245388 | -1.5328 | 6.77 | 23.71055 | 265.3297 | 128.926 | 878.6154 | 105.0953
6568 | 6568 | 6568 | 27 | 46 | 8 | 4 | 16 | 105.1144 | 0.2512689 | 0.08615367 | 606.1156 | 0 | 0 | 0 |  | Fe_Cr_Ni_Mn_Mo | Fe27Cr46Ni8Mn4Mo16 | 0.03606191 | -2.187237 | 6.891089 | 26.61986 | 334.4376 | 126.2048 | 854.236 | 98.18328
6569 | 6569 | 6569 | 24 | 39 | 10 | 6 | 21 | 105.7098 | 0.2542259 | 0.09556524 | 725.2452 | 0 | 0 | 0 |  | Fe_Cr_Ni_Mn_Mo | Fe24Cr39Ni10Mn6Mo21 | 0.03982698 | -2.4024 | 6.94 | 30.16803 | 473.6972 | 139.165 | 806.5993 | 106.9923
6570 | 6570 | 6570 | 21 | 34 | 12 | 9 | 25 | 105.9246 | 0.255993 | 0.09909378 | 774.3622 | 0 | 0 | 0 |  | Fe_Cr_Ni_Mn_Mo | Fe21Cr34Ni12Mn9Mo25 | 0.04194352 | -2.490344 | 6.980198 | 33.04351 | 576.2037 | 144.6668 | 682.7504 | 146.6762
6571 | 6571 | 6571 | 17 | 29 | 13 | 13 | 28 | 106.0928 | 0.2566103 | 0.1021267 | 815.796 | 0 | 0 | 0 |  | Fe_Cr_Ni_Mn_Mo | Fe17Cr29Ni13Mn13Mo28 | 0.04309922 | -2.3408 | 6.99 | 36.04594 | 619.2593 | 148.2799 | 540.0066 | 171.0873
6572 | 6572 | 6572 | 14 | 24 | 14 | 17 | 31 | 106.0331 | 0.257525 | 0.103475 | 836.0647 | 0 | 0 | 0 |  | Fe_Cr_Ni_Mn_Mo | Fe14Cr24Ni14Mn17Mo31 | 0.04334638 | -2.1756 | 7.01 | 38.68062 | 642.5505 | 136.9737 | 377.8486 | 189.3653
6573 | 6573 | 6573 | 11 | 19 | 13 | 23 | 34 | 106.0218 | 0.2570813 | 0.1023762 | 824.4635 | 0 | 0 | 0 |  | Fe_Cr_Ni_Mn_Mo | Fe11Cr19Ni13Mn23Mo34 | 0.04241611 | -1.4696 | 6.97 | 41.97749 | 638.1491 | 114.8131 | 221.933 | 188.9943
6574 | 6574 | 6574 | 8 | 15 | 12 | 29 | 36 | 105.8007 | 0.2561925 | 0.100246 | 796.8172 | 0 | 0 | 0 |  | Fe_Cr_Ni_Mn_Mo | Fe8Cr15Ni12Mn29Mo36 | 0.04039798 | -0.7464 | 6.93 | 44.74103 | 602.6972 | 106.2987 | 151.9894 | 142.0844
6575 | 6575 | 6575 | 6 | 12 | 9 | 36 | 37 | 105.4367 | 0.2539875 | 0.09601683 | 740.5274 | 0 | 0 | 0 |  | Fe_Cr_Ni_Mn_Mo | Fe6Cr12Ni9Mn36Mo37 | 0.03718605 | 0.4884 | 6.84 | 47.30529 | 552.5314 | 98.14306 | 107.7905 | 131.6556
6576 | 6576 | 6576 | 38 | 43 | 6 | 3 | 10 | 101.1369 | 0.2547308 | 0.07735316 | 490.262 | 0 | 0 | 0 |  | Fe_Cr_Ni_Mn_Mo | Fe38Cr43Ni6Mn3Mo10 | 0.03078224 | -1.9248 | 7.03 | 21.98545 | 244.3743 | 119.7433 | 830.5956 | 120.7131
6577 | 6577 | 6577 | 34 | 38 | 10 | 4 | 13 | 101.2189 | 0.2576944 | 0.08740586 | 600.6966 | 0 | 0 | 0 |  | Fe_Cr_Ni_Mn_Mo | Fe34Cr38Ni10Mn4Mo13 | 0.03432684 | -2.523008 | 7.131313 | 24.75963 | 300.9514 | 110.9468 | 802.2627 | 124.7813
6578 | 6578 | 6578 | 29 | 33 | 14 | 7 | 16 | 101.0867 | 0.2598078 | 0.0934816 | 671.1372 | 0 | 0 | 0 |  | Fe_Cr_Ni_Mn_Mo | Fe29Cr33Ni14Mn7Mo16 | 0.03788832 | -2.963371 | 7.222222 | 28.07245 | 381.576 | 104.4848 | 744.4464 | 148.4083
6579 | 6579 | 6579 | 25 | 29 | 17 | 10 | 19 | 101.1302 | 0.2612135 | 0.09751453 | 719.8826 | 0 | 0 | 0 |  | Fe_Cr_Ni_Mn_Mo | Fe25Cr29Ni17Mn10Mo19 | 0.0402823 | -3.2268 | 7.28 | 30.87005 | 452.6031 | 115.6415 | 674.3033 | 129.9886
6580 | 6580 | 6580 | 20 | 25 | 19 | 15 | 21 | 100.8231 | 0.2613372 | 0.09964537 | 743.1004 | 0 | 0 | 0 |  | Fe_Cr_Ni_Mn_Mo | Fe20Cr25Ni19Mn15Mo21 | 0.04195534 | -3.2692 | 7.31 | 33.98161 | 505.1454 | 106.5632 | 505.3963 | 170.5579
6581 | 6581 | 6581 | 16 | 21 | 19 | 20 | 24 | 101.1493 | 0.2608099 | 0.1014323 | 768.0391 | 0 | 0 | 0 |  | Fe_Cr_Ni_Mn_Mo | Fe16Cr21Ni19Mn20Mo24 | 0.04287743 | -2.9988 | 7.28 | 37.23386 | 553.7308 | 115.2854 | 337.7799 | 164.0745
6582 | 6582 | 6582 | 12 | 17 | 18 | 26 | 26 | 101.1406 | 0.2595606 | 0.1015643 | 769.4894 | 0 | 0 | 0 |  | Fe_Cr_Ni_Mn_Mo | Fe12Cr17Ni18Mn26Mo26 | 0.0425757 | -2.513213 | 7.232323 | 40.37246 | 540.0921 | 93.30521 | 237.9893 | 176.0022
6583 | 6583 | 6583 | 9 | 13 | 17 | 34 | 28 | 100.5644 | 0.2581695 | 0.09877911 | 730.7652 | 0 | 0 | 0 |  | Fe_Cr_Ni_Mn_Mo | Fe9Cr13Ni17Mn34Mo28 | 0.0409915 | -1.876679 | 7.188119 | 43.23503 | 514.7991 | 103.8516 | 136.9939 | 130.2152
6584 | 6584 | 6584 | 6 | 11 | 12 | 43 | 28 | 100.2324 | 0.2535453 | 0.09341647 | 661.4521 | 0 | 0 | 0 |  | Fe_Cr_Ni_Mn_Mo | Fe6Cr11Ni12Mn43Mo28 | 0.03761546 | -0.3936 | 7.03 | 45.66005 | 447.8427 | 107.4894 | 104.784 | 117.4999
6585 | 6585 | 6585 | 45 | 35 | 9 | 3 | 8 | 97.25019 | 0.2621364 | 0.07417025 | 444.3952 | 0 | 0 | 0 |  | Fe_Cr_Ni_Mn_Mo | Fe45Cr35Ni9Mn3Mo8 | 0.02875188 | -2.28 | 7.29 | 20.16209 | 220.6307 | 96.2943 | 715.2538 | 175.9716
6586 | 6586 | 6586 | 39 | 31 | 14 | 5 | 10 | 97.01568 | 0.2642449 | 0.08336535 | 537.1977 | 0 | 0 | 0 |  | Fe_Cr_Ni_Mn_Mo | Fe39Cr31Ni14Mn5Mo10 | 0.03251954 | -2.897255 | 7.40404 | 23.06616 | 257.7861 | 83.33986 | 729.0391 | 148.7038
6587 | 6587 | 6587 | 33 | 27 | 19 | 8 | 12 | 96.61492 | 0.2660601 | 0.08884259 | 594.4223 | 0 | 0 | 0 |  | Fe_Cr_Ni_Mn_Mo | Fe33Cr27Ni19Mn8Mo12 | 0.03590213 | -3.439649 | 7.515152 | 26.05708 | 301.5546 | 70.45665 | 660.0578 | 147.635
6588 | 6588 | 6588 | 28 | 24 | 22 | 12 | 14 | 96.4694 | 0.2663943 | 0.09149606 | 621.7595 | 0 | 0 | 0 |  | Fe_Cr_Ni_Mn_Mo | Fe28Cr24Ni22Mn12Mo14 | 0.03868309 | -3.6944 | 7.56 | 29.07164 | 356.9921 | 80.9637 | 536.9453125 | 145.1735
6589 | 6589 | 6589 | 23 | 20 | 24 | 17 | 16 | 96.18406 | 0.2665052 | 0.09489933 | 657.2141 | 0 | 0 | 0 |  | Fe_Cr_Ni_Mn_Mo | Fe23Cr20Ni24Mn17Mo16 | 0.04091954 | -3.8288 | 7.59 | 32.29164 | 417.6864 | 90.92243 | 426.2489 | 140.1163
6590 | 6590 | 6590 | 18 | 17 | 25 | 22 | 18 | 96.26236 | 0.2656606 | 0.09719641 | 682.6229 | 0 | 0 | 0 |  | Fe_Cr_Ni_Mn_Mo | Fe18Cr17Ni25Mn22Mo18 | 0.04213967 | -3.8604 | 7.58 | 35.20852 | 439.4664 | 99.97218 | 297.1564 | 153.7834
6591 | 6591 | 6591 | 13 | 13 | 24 | 30 | 20 | 96.07351 | 0.2635804 | 0.09750742 | 682.4406 | 0 | 0 | 0 |  | Fe_Cr_Ni_Mn_Mo | Fe13Cr13Ni24Mn30Mo20 | 0.04236079 | -3.5348 | 7.52 | 38.77357 | 445.0698 | 104.4948 | 202.063 | 122.0408
6592 | 6592 | 6592 | 9 | 11 | 22 | 38 | 20 | 95.43275 | 0.2603282 | 0.09438187 | 638.5825 | 0 | 0 | 0 |  | Fe_Cr_Ni_Mn_Mo | Fe9Cr11Ni22Mn38Mo20 | 0.04119743 | -3.0724 | 7.44 | 40.84348 | 401.1312 | 100.4642 | 145.4267 | 128.7507
6593 | 6593 | 6593 | 6 | 8 | 16 | 50 | 20 | 94.63538 | 0.2545953 | 0.08831577 | 562.2837 | 0 | 0 | 0 |  | Fe_Cr_Ni_Mn_Mo | Fe6Cr8Ni16Mn50Mo20 | 0.03762714 | -1.6864 | 7.26 | 42.95533 | 352.3814 | 122.4979 | 76.61392 | 147.2552
6594 | 6594 | 6594 | 50 | 25 | 14 | 3 | 7 | 93.30222 | 0.2711277 | 0.07607027 | 449.6167 | 0 | 0 | 0 |  | Fe_Cr_Ni_Mn_Mo | Fe50Cr25Ni14Mn3Mo7 | 0.02778631 | -2.680135 | 7.606061 | 19.15946 | 224.8692 | 77.22953 | 591.4252 | 138.5822
6595 | 6595 | 6595 | 42 | 23 | 21 | 6 | 8 | 92.75736 | 0.2723369 | 0.07720931 | 458.7684 | 1 | 0 | 0 |  | Fe_Cr_Ni_Mn_Mo | Fe42Cr23Ni21Mn6Mo8 | 0.03129466 | -3.3804 | 7.74 | 21.89612 | 237.2523 | 62.53238 | 517.8239 | 129.8724
6596 | 6596 | 6596 | 36 | 20 | 26 | 9 | 9 | 92.10189 | 0.2737126 | 0.08112765 | 494.2423 | 1 | 1 | 1 | 494.2423 | Fe_Cr_Ni_Mn_Mo | Fe36Cr20Ni26Mn9Mo9 | 0.03416492 | -3.85 | 7.85 | 24.34646 | 256.2512 | 50.80196 | 447.2327 | 110.7928 | 256.2512 | 50.80196 | 447.2327 | 110.7928
6597 | 6597 | 6597 | 29 | 18 | 28 | 13 | 11 | 92.60424 | 0.2725718 | 0.08891704 | 574.6144 | 1 | 1 | 1 | 574.6144 | Fe_Cr_Ni_Mn_Mo | Fe29Cr18Ni28Mn13Mo11 | 0.03761096 | -4.161616 | 7.848485 | 27.8121 | 310.4558 | 59.96474 | 405.893 | 131.138 | 310.4558 | 59.96474 | 405.893 | 131.138
6598 | 6598 | 6598 | 24 | 16 | 30 | 18 | 12 | 92.27428 | 0.2716824 | 0.08868466 | 568.8734 | 1 | 1 | 1 | 568.8734 | Fe_Cr_Ni_Mn_Mo | Fe24Cr16Ni30Mn18Mo12 | 0.03966972 | -4.3776 | 7.86 | 30.46047 | 351.9681 | 80.04173 | 339.1468 | 137.6673 | 351.9681 | 80.04173 | 339.1468 | 137.6673
6599 | 6599 | 6599 | 18 | 13 | 31 | 25 | 14 | 92.24152 | 0.269937 | 0.09028251 | 582.2944 | 1 | 0 | 0 |  | Fe_Cr_Ni_Mn_Mo | Fe18Cr13Ni31Mn25Mo14 | 0.04155137 | -4.514459 | 7.831683 | 34.00295 | 377.4984 | 86.31795 | 239.9688 | 133.935
6600 | 6600 | 6600 | 13 | 10 | 30 | 32 | 15 | 91.92631 | 0.2676817 | 0.0923981 | 598.8914 | 1 | 0 | 0 |  | Fe_Cr_Ni_Mn_Mo | Fe13Cr10Ni30Mn32Mo15 | 0.04203789 | -4.476 | 7.78 | 36.81032 | 381.5625 | 87.78585 | 189.6652 | 120.4632
6601 | 6601 | 6601 | 8 | 8 | 26 | 42 | 15 | 91.44921 | 0.2624896 | 0.09022594 | 566.1209 | 1 | 0 | 0 |  | Fe_Cr_Ni_Mn_Mo | Fe8Cr8Ni26Mn42Mo15 | 0.0408971 | -4.007754 | 7.636364 | 39.16952 | 343.7332 | 104.7456 | 116.8884 | 129.5034
6602 | 6602 | 6602 | 5 | 6 | 19 | 55 | 15 | 90.9241 | 0.2551663 | 0.08267455 | 480.6594 | 1 | 0 | 0 |  | Fe_Cr_Ni_Mn_Mo | Fe5Cr6Ni19Mn55Mo15 | 0.0373012 | -2.6952 | 7.41 | 40.54824 | 309.6756 | 148.7865 | 60.41508 | 164.4356
6603 | 6603 | 6603 | 52 | 17 | 21 | 3 | 7 | 90.27205 | 0.279026 | 0.07391771 | 420.7889 | 1 | 1 | 1 | 420.7889 | Fe_Cr_Ni_Mn_Mo | Fe52Cr17Ni21Mn3Mo7 | 0.02773786 | -3.0484 | 7.91 | 18.85179 | 226.5853 | 79.14601 | 509.0044 | 75.68856 | 226.5853 | 79.14601 | 509.0044 | 75.68856
6604 | 6604 | 6604 | 43 | 16 | 28 | 6 | 7 | 89.55392 | 0.2796853 | 0.07515668 | 428.526 | 1 | 1 | 1 | 428.526 | Fe_Cr_Ni_Mn_Mo | Fe43Cr16Ni28Mn6Mo7 | 0.03031947 | -3.6592 | 8.04 | 20.9819 | 249.2954 | 63.20429 | 432.606 | 114.5674 | 249.2954 | 63.20429 | 432.606 | 114.5674
6605 | 6605 | 6605 | 36 | 15 | 33 | 9 | 7 | 88.92952 | 0.2799415 | 0.0760965 | 433.4521 | 1 | 1 | 1 | 433.4521 | Fe_Cr_Ni_Mn_Mo | Fe36Cr15Ni33Mn9Mo7 | 0.03246924 | -4.1172 | 8.13 | 22.86373 | 246.6771 | 55.21827 | 379.7832 | 108.852 | 246.6771 | 55.21827 | 379.7832 | 108.852
6606 | 6606 | 6606 | 30 | 13 | 36 | 14 | 8 | 88.59038 | 0.2792133 | 0.07672185 | 436.5031 | 1 | 1 | 1 | 436.5031 | Fe_Cr_Ni_Mn_Mo | Fe30Cr13Ni36Mn14Mo8 | 0.03596896 | -4.481914 | 8.158416 | 26.08042 | 296.5681 | 73.92944 | 305.2911 | 102.4602 | 296.5681 | 73.92944 | 305.2911 | 102.4602
6607 | 6607 | 6607 | 24 | 11 | 38 | 19 | 9 | 88.3755 | 0.2781413 | 0.08033768 | 467.5376 | 1 | 1 | 1 | 467.5376 | Fe_Cr_Ni_Mn_Mo | Fe24Cr11Ni38Mn19Mo9 | 0.03852295 | -4.839918 | 8.168317 | 28.94275 | 316.2348 | 87.81581 | 243.7711 | 104.9456 | 316.2348 | 87.81581 | 243.7711 | 104.9456
6608 | 6608 | 6608 | 18 | 9 | 38 | 25 | 10 | 88.31216 | 0.2759372 | 0.08556751 | 514.1313 | 1 | 1 | 1 | 514.1313 | Fe_Cr_Ni_Mn_Mo | Fe18Cr9Ni38Mn25Mo10 | 0.04052798 | -5.1376 | 8.13 | 31.92241 | 331.5162 | 88.49501 | 204.5801 | 95.27338 | 331.5162 | 88.49501 | 204.5801 | 95.27338
6609 | 6609 | 6609 | 12 | 7 | 37 | 33 | 11 | 88.20524 | 0.2725264 | 0.0867605 | 520.7058 | 1 | 1 | 1 | 520.7058 | Fe_Cr_Ni_Mn_Mo | Fe12Cr7Ni37Mn33Mo11 | 0.04157209 | -5.3556 | 8.05 | 34.89112 | 323.2292 | 85.16576 | 155.2134 | 95.49562 | 323.2292 | 85.16576 | 155.2134 | 95.49562
6610 | 6610 | 6610 | 7 | 5 | 32 | 44 | 12 | 88.27242 | 0.2664208 | 0.0855767 | 502.5015 | 1 | 0 | 0 |  | Fe_Cr_Ni_Mn_Mo | Fe7Cr5Ni32Mn44Mo12 | 0.04090217 | -5.0572 | 7.86 | 37.71724 | 293.4878 | 97.01553 | 81.30494 | 137.3244
6611 | 6611 | 6611 | 4 | 4 | 23 | 57 | 12 | 88.27496 | 0.2573664 | 0.07948595 | 436.2926 | 1 | 0 | 0 |  | Fe_Cr_Ni_Mn_Mo | Fe4Cr4Ni23Mn57Mo12 | 0.03748186 | -3.7936 | 7.57 | 38.82834 | 297.118 | 167.2361 | 20.59086 | 200.7974
6612 | 6612 | 6612 | 42 | 10 | 37 | 6 | 5 | 85.92196 | 0.2872565 | 0.06800201 | 352.5121 | 1 | 1 | 1 | 352.5121 | Fe_Cr_Ni_Mn_Mo | Fe42Cr10Ni37Mn6Mo5 | 0.02801772 | -3.7356 | 8.38 | 19.22784 | 230.1257 | 52.53746 | 271.4813 | 101.5281 | 230.1257 | 52.53746 | 271.4813 | 101.5281
6613 | 6613 | 6613 | 35 | 10 | 41 | 9 | 5 | 85.65649 | 0.2865664 | 0.06910988 | 359.5958 | 1 | 1 | 1 | 359.5958 | Fe_Cr_Ni_Mn_Mo | Fe35Cr10Ni41Mn9Mo5 | 0.03051962 | -4.1688 | 8.43 | 21.29413 | 240.8065 | 69.00268 | 214.7066 | 92.58082 | 240.8065 | 69.00268 | 214.7066 | 92.58082
6614 | 6614 | 6614 | 28 | 9 | 44 | 13 | 6 | 85.73171 | 0.2854344 | 0.07424396 | 403.3868 | 1 | 1 | 1 | 403.3868 | Fe_Cr_Ni_Mn_Mo | Fe28Cr9Ni44Mn13Mo6 | 0.0340681 | -4.6496 | 8.45 | 24.36473 | 262.3714 | 77.26011 | 188.2419 | 83.57883 | 262.3714 | 77.26011 | 188.2419 | 83.57883
6615 | 6615 | 6615 | 22 | 8 | 45 | 18 | 7 | 85.89166 | 0.2833465 | 0.07841464 | 439.4852 | 1 | 1 | 1 | 439.4852 | Fe_Cr_Ni_Mn_Mo | Fe22Cr8Ni45Mn18Mo7 | 0.03714614 | -5.1004 | 8.42 | 27.45524 | 273.9433 | 77.9926 | 186.6605 | 78.62033 | 273.9433 | 77.9926 | 186.6605 | 78.62033
6616 | 6616 | 6616 | 16 | 6 | 45 | 25 | 8 | 85.74593 | 0.2807662 | 0.0817149 | 465.9166 | 1 | 1 | 1 | 465.9166 | Fe_Cr_Ni_Mn_Mo | Fe16Cr6Ni45Mn25Mo8 | 0.03978851 | -5.5608 | 8.37 | 30.81493 | 279.1331 | 83.82305 | 161.4846 | 68.91716 | 279.1331 | 83.82305 | 161.4846 | 68.91716
6617 | 6617 | 6617 | 11 | 5 | 43 | 32 | 9 | 86.03391 | 0.2768712 | 0.08371851 | 481.8881 | 1 | 1 | 1 | 481.8881 | Fe_Cr_Ni_Mn_Mo | Fe11Cr5Ni43Mn32Mo9 | 0.0411253 | -5.8644 | 8.26 | 33.55235 | 290.3983 | 89.89377 | 132.2247 | 80.77531 | 290.3983 | 89.89377 | 132.2247 | 80.77531
6618 | 6618 | 6618 | 6 | 3 | 38 | 43 | 11 | 86.67063 | 0.2706032 | 0.08371834 | 479.2851 | 1 | 0 | 0 |  | Fe_Cr_Ni_Mn_Mo | Fe6Cr3Ni38Mn43Mo11 | 0.04111969 | -5.795118 | 8.049505 | 37.00852 | 283.821 | 101.5107 | 90.243 | 111.6491
6619 | 6619 | 6619 | 32 | 6 | 50 | 9 | 3 | 82.60128 | 0.2927958 | 0.05970011 | 273.4854 | 1 | 1 | 1 | 273.4854 | Fe_Cr_Ni_Mn_Mo | Fe32Cr6Ni50Mn9Mo3 | 0.02824627 | -4.0364 | 8.73 | 19.64968 | 217.2847 | 67.4432 | 95.79992 | 55.34975 | 217.2847 | 67.4432 | 95.79992 | 55.34975
6620 | 6620 | 6620 | 25 | 6 | 52 | 13 | 4 | 83.05888 | 0.2906323 | 0.0664357 | 327.0807 | 1 | 1 | 1 | 327.0807 | Fe_Cr_Ni_Mn_Mo | Fe25Cr6Ni52Mn13Mo4 | 0.03232354 | -4.6328 | 8.71 | 22.95103 | 226.5213 | 83.86166 | 113.8483 | 55.58541 | 226.5213 | 83.86166 | 113.8483 | 55.58541
6621 | 6621 | 6621 | 19 | 5 | 53 | 18 | 5 | 83.22433 | 0.2885385 | 0.07206929 | 372.9268 | 1 | 1 | 1 | 372.9268 | Fe_Cr_Ni_Mn_Mo | Fe19Cr5Ni53Mn18Mo5 | 0.03584423 | -5.2044 | 8.68 | 26.20229 | 237.0995 | 87.49527 | 113.4876 | 59.81454 | 237.0995 | 87.49527 | 113.4876 | 59.81454
6622 | 6622 | 6622 | 13 | 4 | 53 | 23 | 6 | 83.46388 | 0.2861328 | 0.08001524 | 441.0136 | 1 | 1 | 1 | 441.0136 | Fe_Cr_Ni_Mn_Mo | Fe13Cr4Ni53Mn23Mo6 | 0.03839204 | -5.784716 | 8.636364 | 29.10984 | 238.7925 | 74.44183 | 123.2141 | 62.06739 | 238.7925 | 74.44183 | 123.2141 | 62.06739
6623 | 6623 | 6623 | 8 | 4 | 50 | 30 | 8 | 84.75021 | 0.2807824 | 0.08259363 | 467.1739 | 1 | 1 | 1 | 467.1739 | Fe_Cr_Ni_Mn_Mo | Fe8Cr4Ni50Mn30Mo8 | 0.04054461 | -6.288 | 8.46 | 32.56747 | 257.1626 | 81.40576 | 134.7865 | 69.20872 | 257.1626 | 81.40576 | 134.7865 | 69.20872
6624 | 6624 | 6624 | 47 | 33 | 3 | 5 | 12 | 99.14503 | 0.2602067 | 0.08300151 | 542.9014 | 0 | 0 | 0 |  | Fe_Cr_Ni_Mn_Mo | Fe47Cr33Ni3Mn5Mo12 | 0.0342926 | -1.3584 | 7.11 | 24.29218 | 306.9416 | 136.0962 | 728.0325 | 148.7805
6625 | 6625 | 6625 | 40 | 39 | 5 | 5 | 11 | 100.4239 | 0.25625 | 0.07981506 | 513.0405 | 0 | 0 | 0 |  | Fe_Cr_Ni_Mn_Mo | Fe40Cr39Ni5Mn5Mo11 | 0.0332373 | -1.65 | 7.05 | 23.75942 | 274.6815 | 121.6871 | 781.1573 | 149.5378
6626 | 6626 | 6626 | 34 | 44 | 7 | 4 | 10 | 101.6067 | 0.2531936 | 0.07678565 | 485.6603 | 0 | 0 | 0 |  | Fe_Cr_Ni_Mn_Mo | Fe34Cr44Ni7Mn4Mo10 | 0.03158402 | -2.028364 | 7.010101 | 22.71717 | 242.6067 | 104.9567 | 852.4767 | 117.0754
6627 | 6627 | 6627 | 27 | 49 | 11 | 4 | 9 | 102.3081 | 0.2506684 | 0.07433795 | 461.9261 | 0 | 0 | 0 |  | Fe_Cr_Ni_Mn_Mo | Fe27Cr49Ni11Mn4Mo9 | 0.03026925 | -2.6596 | 7.02 | 21.99636 | 220.4408 | 83.63541 | 886.8854 | 110.3342
6628 | 6628 | 6628 | 22 | 53 | 14 | 3 | 7 | 102.5875 | 0.2486776 | 0.06883247 | 407.4995 | 0 | 0 | 0 |  | Fe_Cr_Ni_Mn_Mo | Fe22Cr53Ni14Mn3Mo7 | 0.02712182 | -3.217223 | 7.040404 | 19.91257 | 197.8246 | 74.66656 | 887.799 | 121.697
6629 | 6629 | 6629 | 51 | 21 | 3 | 6 | 19 | 99.27082 | 0.2665066 | 0.09746198 | 714.2806 | 0 | 0 | 0 |  | Fe_Cr_Ni_Mn_Mo | Fe51Cr21Ni3Mn6Mo19 | 0.03975684 | -1.3908 | 7.2 | 28.5384 | 460.5221 | 144.7844 | 641.071 | 124.0411
6630 | 6630 | 6630 | 44 | 27 | 5 | 7 | 17 | 99.93622 | 0.262583 | 0.0931068 | 662.9553 | 0 | 0 | 0 |  | Fe_Cr_Ni_Mn_Mo | Fe44Cr27Ni5Mn7Mo17 | 0.03878515 | -1.5884 | 7.15 | 28.26217 | 421.8358 | 140.549 | 692.563 | 133.5509
6631 | 6631 | 6631 | 38 | 32 | 7 | 8 | 16 | 100.677 | 0.2592987 | 0.09058038 | 634.9117 | 0 | 0 | 0 |  | Fe_Cr_Ni_Mn_Mo | Fe38Cr32Ni7Mn8Mo16 | 0.03827517 | -1.80845 | 7.108911 | 28.24022 | 391.0455 | 130.8727 | 729.1331 | 148.4579
6632 | 6632 | 6632 | 32 | 36 | 10 | 8 | 14 | 100.894 | 0.2570714 | 0.08661838 | 589.4311 | 0 | 0 | 0 |  | Fe_Cr_Ni_Mn_Mo | Fe32Cr36Ni10Mn8Mo14 | 0.03699683 | -2.2768 | 7.12 | 27.32691 | 332.2011 | 108.5427 | 763.1749 | 160.438
6633 | 6633 | 6633 | 26 | 40 | 14 | 9 | 11 | 100.3067 | 0.2549655 | 0.08043536 | 516.9511 | 0 | 0 | 0 |  | Fe_Cr_Ni_Mn_Mo | Fe26Cr40Ni14Mn9Mo11 | 0.03526201 | -2.8524 | 7.17 | 25.97595 | 260.4034 | 72.39162 | 773.5144 | 153.6149
6634 | 6634 | 6634 | 21 | 44 | 18 | 8 | 9 | 100.3079 | 0.253682 | 0.07758245 | 484.0516 | 0 | 0 | 0 |  | Fe_Cr_Ni_Mn_Mo | Fe21Cr44Ni18Mn8Mo9 | 0.03298059 | -3.5296 | 7.22 | 24.17768 | 211.1244 | 49.40384 | 815.1461 | 118.7174
6635 | 6635 | 6635 | 16 | 46 | 23 | 7 | 7 | 99.78334 | 0.2537931 | 0.07416902 | 446.096 | 0 | 0 | 0 |  | Fe_Cr_Ni_Mn_Mo | Fe16Cr46Ni23Mn7Mo7 | 0.03045893 | -4.337517 | 7.323232 | 22.32483 | 194.5164 | 42.81794 | 838.0553 | 129.2926
6636 | 6636 | 6636 | 52 | 12 | 3 | 4 | 29 | 101.9836 | 0.2705703 | 0.110254 | 908.6251 | 0 | 0 | 0 |  | Fe_Cr_Ni_Mn_Mo | Fe52Cr12Ni3Mn4Mo29 | 0.04365416 | -1.6932 | 7.2 | 30.80179 | 619.4318 | 145.3085 | 630.8698 | 121.5673
6637 | 6637 | 6637 | 46 | 16 | 4 | 8 | 27 | 101.8291 | 0.2669876 | 0.1065066 | 850.9703 | 0 | 0 | 0 |  | Fe_Cr_Ni_Mn_Mo | Fe46Cr16Ni4Mn8Mo27 | 0.04341919 | -1.455544 | 7.148515 | 32.58193 | 609.9153 | 136.5193 | 561.6371 | 129.1434
6638 | 6638 | 6638 | 39 | 21 | 6 | 10 | 24 | 101.822 | 0.2635379 | 0.1018508 | 785.713 | 0 | 0 | 0 |  | Fe_Cr_Ni_Mn_Mo | Fe39Cr21Ni6Mn10Mo24 | 0.04266932 | -1.5636 | 7.12 | 32.84189 | 587.0637 | 149.6329 | 584.3998 | 137.6657
6639 | 6639 | 6639 | 34 | 25 | 9 | 12 | 21 | 101.0937 | 0.2613254 | 0.09797881 | 727.7207 | 0 | 0 | 0 |  | Fe_Cr_Ni_Mn_Mo | Fe34Cr25Ni9Mn12Mo21 | 0.04175579 | -1.879031 | 7.148515 | 32.47615 | 541.1509 | 145.6463 | 582.9482 | 170.8702
6640 | 6640 | 6640 | 29 | 28 | 13 | 13 | 17 | 99.82819 | 0.26016 | 0.09251141 | 651.6736 | 0 | 0 | 0 |  | Fe_Cr_Ni_Mn_Mo | Fe29Cr28Ni13Mn13Mo17 | 0.04038502 | -2.4664 | 7.23 | 31.19551 | 441.9162 | 116.387 | 599.084 | 153.9142
6641 | 6641 | 6641 | 24 | 31 | 17 | 14 | 14 | 98.90693 | 0.2589369 | 0.08832101 | 594.8816 | 0 | 0 | 0 |  | Fe_Cr_Ni_Mn_Mo | Fe24Cr31Ni17Mn14Mo14 | 0.03915531 | -3.0572 | 7.3 | 30.03331 | 353.1641 | 84.66603 | 615.8969 | 154.1247
6642 | 6642 | 6642 | 19 | 34 | 23 | 13 | 11 | 97.90008 | 0.259196 | 0.08426254 | 543.4512 | 0 | 0 | 0 |  | Fe_Cr_Ni_Mn_Mo | Fe19Cr34Ni23Mn13Mo11 | 0.03702441 | -3.9904 | 7.43 | 27.87472 | 272.7156 | 64.10192 | 665.5284 | 160.08
6643 | 6643 | 6643 | 15 | 36 | 29 | 12 | 8 | 96.53608 | 0.2602749 | 0.07843497 | 476.4676 | 0 | 0 | 0 |  | Fe_Cr_Ni_Mn_Mo | Fe15Cr36Ni29Mn12Mo8 | 0.03444855 | -4.8088 | 7.58 | 25.48313 | 223.214 | 46.38942 | 663.8608 | 170.825
6644 | 6644 | 6644 | 12 | 37 | 36 | 9 | 6 | 95.38369 | 0.263277 | 0.07408926 | 431.0078 | 1 | 0 | 0 |  | Fe_Cr_Ni_Mn_Mo | Fe12Cr37Ni36Mn9Mo6 | 0.0308291 | -5.5776 | 7.77 | 22.6495 | 210.7747 | 45.14731 | 684.362 | 156.6785
6645 | 6645 | 6645 | 43 | 10 | 3 | 6 | 38 | 106.0179 | 0.2682498 | 0.1128281 | 986.7628 | 0 | 0 | 0 |  | Fe_Cr_Ni_Mn_Mo | Fe43Cr10Ni3Mn6Mo38 | 0.04553309 | -1.5392 | 7.04 | 34.14952 | 708.5723 | 129.2132 | 504.5145 | 162.3324
6646 | 6646 | 6646 | 38 | 13 | 4 | 10 | 34 | 104.9678 | 0.2655817 | 0.1088498 | 914.6256 | 0 | 0 | 0 |  | Fe_Cr_Ni_Mn_Mo | Fe38Cr13Ni4Mn10Mo34 | 0.0449396 | -1.248036 | 7.030303 | 35.93803 | 694.2111 | 118.0304 | 440.5795 | 147.7294
6647 | 6647 | 6647 | 33 | 16 | 7 | 14 | 29 | 103.0663 | 0.26356 | 0.1048506 | 837.5731 | 0 | 0 | 0 |  | Fe_Cr_Ni_Mn_Mo | Fe33Cr16Ni7Mn14Mo29 | 0.04416188 | -1.393735 | 7.090909 | 36.5955 | 665.4258 | 123.5237 | 432.944 | 169.8245
6648 | 6648 | 6648 | 29 | 19 | 10 | 17 | 25 | 101.4825 | 0.2618659 | 0.1012134 | 772.8148 | 0 | 0 | 0 |  | Fe_Cr_Ni_Mn_Mo | Fe29Cr19Ni10Mn17Mo25 | 0.04343398 | -1.7 | 7.15 | 36.36812 | 629.0143 | 120.8701 | 400.1045 | 181.2792
6649 | 6649 | 6649 | 25 | 21 | 15 | 19 | 20 | 99.12754 | 0.2617125 | 0.09655094 | 695.337 | 0 | 0 | 0 |  | Fe_Cr_Ni_Mn_Mo | Fe25Cr21Ni15Mn19Mo20 | 0.04244574 | -2.4648 | 7.29 | 35.03413 | 536.5049 | 112.8871 | 381.3184 | 184.8192
6650 | 6650 | 6650 | 21 | 24 | 20 | 19 | 16 | 97.60647 | 0.2615785 | 0.09246262 | 634.2393 | 0 | 0 | 0 |  | Fe_Cr_Ni_Mn_Mo | Fe21Cr24Ni20Mn19Mo16 | 0.04118615 | -3.2896 | 7.41 | 33.08942 | 415.983 | 89.60918 | 439.6075 | 175.5211
6651 | 6651 | 6651 | 17 | 26 | 26 | 18 | 12 | 95.8232 | 0.2626996 | 0.08684116 | 561.1364 | 0 | 0 | 0 |  | Fe_Cr_Ni_Mn_Mo | Fe17Cr26Ni26Mn18Mo12 | 0.03942053 | -4.235486 | 7.575758 | 30.66152 | 318.7888 | 64.03931 | 452.2566 | 144.7783
6652 | 6652 | 6652 | 13 | 28 | 34 | 17 | 9 | 94.07173 | 0.2648562 | 0.08179843 | 500.2798 | 0 | 0 | 0 |  | Fe_Cr_Ni_Mn_Mo | Fe13Cr28Ni34Mn17Mo9 | 0.03727341 | -5.174003 | 7.772277 | 28.22842 | 258.773 | 55.18428 | 466.042 | 154.3932
6653 | 6653 | 6653 | 11 | 28 | 43 | 12 | 6 | 92.01775 | 0.2703649 | 0.07490049 | 427.7172 | 1 | 1 | 1 | 427.7172 | Fe_Cr_Ni_Mn_Mo | Fe11Cr28Ni43Mn12Mo6 | 0.03288693 | -5.8864 | 8.06 | 24.21136 | 226.5012 | 50.53353 | 468.1677 | 140.5841 | 226.5012 | 50.53353 | 468.1677 | 140.5841
6654 | 6654 | 6654 | 35 | 8 | 3 | 9 | 45 | 108.8626 | 0.2662581 | 0.1110317 | 994.6335 | 0 | 0 | 0 |  | Fe_Cr_Ni_Mn_Mo | Fe35Cr8Ni3Mn9Mo45 | 0.04516991 | -1.12 | 6.91 | 37.04052 | 735.6278 | 111.611 | 327.8463 | 179.4313
6655 | 6655 | 6655 | 31 | 10 | 5 | 14 | 39 | 106.5388 | 0.2644901 | 0.1084811 | 927.7558 | 0 | 0 | 0 |  | Fe_Cr_Ni_Mn_Mo | Fe31Cr10Ni5Mn14Mo39 | 0.04457422 | -0.9399041 | 6.969697 | 39.10148 | 710.7638 | 123.3737 | 312.9655 | 180.7943
6656 | 6656 | 6656 | 27 | 12 | 8 | 19 | 33 | 103.8506 | 0.2629386 | 0.1054431 | 854.4534 | 0 | 0 | 0 |  | Fe_Cr_Ni_Mn_Mo | Fe27Cr12Ni8Mn19Mo33 | 0.04397052 | -1.09499 | 7.060606 | 40 | 674.2308 | 120.6226 | 276.9829 | 173.0411
6657 | 6657 | 6657 | 24 | 14 | 12 | 22 | 28 | 101.4116 | 0.2624151 | 0.1030062 | 796.801 | 0 |  | 0 |  | Fe_Cr_Ni_Mn_Mo | Fe24Cr14Ni12Mn22Mo28 | 0.04355393 | -1.68 | 7.18 | 39.40355 | 645.9446 | 113.8223 | 266.2245 | 185.0877
6658 | 6658 | 6658 | 20 | 16 | 17 | 24 | 23 | 99.07538 | 0.2622864 | 0.0998852 | 734.7176 | 0 | 0 | 0 |  | Fe_Cr_Ni_Mn_Mo | Fe20Cr16Ni17Mn24Mo23 | 0.04301274 | -2.5188 | 7.32 | 38.17578 | 556.3051 | 104.8009 | 265.2855 | 163.9958
6659 | 6659 | 6659 | 17 | 18 | 22 | 25 | 18 | 96.67033 | 0.2626929 | 0.0951801 | 659.1877 | 0 | 0 | 0 |  | Fe_Cr_Ni_Mn_Mo | Fe17Cr18Ni22Mn25Mo18 | 0.04228629 | -3.384 | 7.47 | 36.21201 | 443.825 | 88.81709 | 276.2043 | 153.6395
6660 | 6660 | 6660 | 13 | 20 | 30 | 24 | 13 | 94.06324 | 0.2648739 | 0.08920517 | 576.4853 | 0 | 0 | 0 |  | Fe_Cr_Ni_Mn_Mo | Fe13Cr20Ni30Mn24Mo13 | 0.04092839 | -4.6192 | 7.7 | 33.28303 | 344.6758 | 75.97926 | 295.7896 | 147.6474
6661 | 6661 | 6661 | 11 | 20 | 38 | 22 | 9 | 91.31581 | 0.2690673 | 0.08230404 | 493.1286 | 1 | 1 | 1 | 493.1286 | Fe_Cr_Ni_Mn_Mo | Fe11Cr20Ni38Mn22Mo9 | 0.03905169 | -5.5144 | 7.96 | 30.29125 | 278.3212 | 69.2607 | 288.1135 | 120.4994 | 278.3212 | 69.2607 | 288.1135 | 120.4994
6662 | 6662 | 6662 | 8 | 20 | 50 | 16 | 6 | 88.96351 | 0.2761656 | 0.07573911 | 424.3982 | 1 | 1 | 1 | 424.3982 | Fe_Cr_Ni_Mn_Mo | Fe8Cr20Ni50Mn16Mo6 | 0.03509761 | -6.1744 | 8.32 | 26.15416 | 235.3851 | 70.52508 | 303.9313 | 115.9897 | 235.3851 | 70.52508 | 303.9313 | 115.9897
6663 | 6663 | 6663 | 25 | 7 | 3 | 14 | 50 | 111.1557 | 0.2632308 | 0.105373 | 939.6216 | 0 | 0 | 0 |  | Fe_Cr_Ni_Mn_Mo | Fe25Cr7Ni3Mn14Mo50 | 0.04261273 | -0.2701765 | 6.767677 | 40.75154 | 727.4337 | 124.3387 | 207.6629 | 190.3511
6664 | 6664 | 6664 | 23 | 8 | 6 | 21 | 42 | 107.0848 | 0.2621957 | 0.105435 | 891.4633 | 0 | 0 | 0 |  | Fe_Cr_Ni_Mn_Mo | Fe23Cr8Ni6Mn21Mo42 | 0.04242459 | -0.3016 | 6.91 | 42.90396 | 706.6647 | 115.6186 | 216.0665 | 187.5394
6665 | 6665 | 6665 | 20 | 9 | 9 | 26 | 36 | 104.1624 | 0.2612218 | 0.1038466 | 836.7035 | 0 | 0 | 0 |  | Fe_Cr_Ni_Mn_Mo | Fe20Cr9Ni9Mn26Mo36 | 0.0421076 | -0.6156 | 7.02 | 43.47459 | 639.807 | 108.37 | 183.9941 | 171.2767
6666 | 6666 | 6666 | 18 | 11 | 13 | 28 | 29 | 101.0895 | 0.2611334 | 0.1014914 | 774.6502 | 0 | 0 | 0 |  | Fe_Cr_Ni_Mn_Mo | Fe18Cr11Ni13Mn28Mo29 | 0.04247262 | -1.463524 | 7.171717 | 42.10268 | 601.097 | 89.43027 | 186.1985 | 150.4062
6667 | 6667 | 6667 | 16 | 12 | 18 | 30 | 24 | 98.26241 | 0.261982 | 0.09968525 | 725.638 | 0 | 0 | 0 |  | Fe_Cr_Ni_Mn_Mo | Fe16Cr12Ni18Mn30Mo24 | 0.04248452 | -2.4288 | 7.34 | 40.54627 | 527.6237 | 97.1698 | 191.4373 | 157.7413
6668 | 6668 | 6668 | 13 | 14 | 25 | 31 | 18 | 95.05866 | 0.263366 | 0.09509528 | 646.4188 | 0 | 0 | 0 |  | Fe_Cr_Ni_Mn_Mo | Fe13Cr14Ni25Mn31Mo18 | 0.04220026 | -3.702382 | 7.554455 | 37.87902 | 425.8328 | 95.98296 | 205.0406 | 124.0531
6669 | 6669 | 6669 | 10 | 15 | 32 | 30 | 13 | 92.27588 | 0.26591 | 0.08892758 | 562.4698 | 0 | 0 | 0 |  | Fe_Cr_Ni_Mn_Mo | Fe10Cr15Ni32Mn30Mo13 | 0.04151787 | -4.8608 | 7.78 | 35.13901 | 340.9049 | 73.00681 | 226.8487 | 120.4005
6670 | 6670 | 6670 | 8 | 15 | 42 | 26 | 8 | 88.88469 | 0.2719384 | 0.08017076 | 460.9224 | 1 | 1 | 1 | 460.9224 | Fe_Cr_Ni_Mn_Mo | Fe8Cr15Ni42Mn26Mo8 | 0.03970692 | -5.957759 | 8.121212 | 31.21196 | 273.9998 | 80.0987 | 231.4504 | 111.1079 | 273.9998 | 80.0987 | 231.4504 | 111.1079
6671 | 6671 | 6671 | 6 | 15 | 55 | 19 | 5 | 86.37569 | 0.2801759 | 0.07273702 | 387.1828 | 1 | 1 | 1 | 387.1828 | Fe_Cr_Ni_Mn_Mo | Fe6Cr15Ni55Mn19Mo5 | 0.03585067 | -6.33 | 8.51 | 26.80951 | 240.3108 | 71.91624 | 201.2436 | 86.89989 | 240.3108 | 71.91624 | 201.2436 | 86.89989
6672 | 6672 | 6672 | 17 | 7 | 3 | 21 | 52 | 111.7308 | 0.2599674 | 0.09941801 | 861.0038 | 0 | 0 | 0 |  | Fe_Cr_Ni_Mn_Mo | Fe17Cr7Ni3Mn21Mo52 | 0.03886445 | 0.8088 | 6.67 | 44.66442 | 691.485 | 124.5539 | 128.2682 | 153.7686
6673 | 6673 | 6673 | 16 | 7 | 6 | 28 | 43 | 107.1847 | 0.2593601 | 0.1010131 | 831.6972 | 0 | 0 | 0 |  | Fe_Cr_Ni_Mn_Mo | Fe16Cr7Ni6Mn28Mo43 | 0.03924737 | 0.5152 | 6.84 | 46.08807 | 651.8369 | 105.6609 | 125.3273 | 166.5361
6674 | 6674 | 6674 | 15 | 7 | 9 | 33 | 36 | 103.4695 | 0.2591607 | 0.1006488 | 787.8192 | 0 | 0 | 0 |  | Fe_Cr_Ni_Mn_Mo | Fe15Cr7Ni9Mn33Mo36 | 0.03960474 | -0.0552 | 6.99 | 45.92287 | 581.6384 | 94.9248 | 113.0691 | 136.6476
6675 | 6675 | 6675 | 13 | 8 | 14 | 36 | 30 | 100.2107 | 0.2596586 | 0.1002954 | 750.2063 | 0 | 0 | 0 |  | Fe_Cr_Ni_Mn_Mo | Fe13Cr8Ni14Mn36Mo30 | 0.04034437 | -1.187335 | 7.168317 | 44.5177 | 533.7444 | 101.186 | 139.2198 | 142.0887
6676 | 6676 | 6676 | 11 | 9 | 19 | 38 | 24 | 97.03942 | 0.2604347 | 0.09776024 | 691.1217 | 0 | 0 | 0 |  | Fe_Cr_Ni_Mn_Mo | Fe11Cr9Ni19Mn38Mo24 | 0.04090502 | -2.339378 | 7.346535 | 42.55652 | 459.8922 | 107.6414 | 131.1646 | 137.6219
6677 | 6677 | 6677 | 9 | 10 | 25 | 38 | 18 | 93.83398 | 0.2623165 | 0.09335502 | 617.0894 | 0 | 0 | 0 |  | Fe_Cr_Ni_Mn_Mo | Fe9Cr10Ni25Mn38Mo18 | 0.04140105 | -3.6736 | 7.56 | 39.8511 | 384.925 | 107.7486 | 152.9179 | 114.4271
6678 | 6678 | 6678 | 7 | 11 | 33 | 37 | 12 | 90.24707 | 0.265724 | 0.08624259 | 521.2736 | 1 | 0 | 0 |  | Fe_Cr_Ni_Mn_Mo | Fe7Cr11Ni33Mn37Mo12 | 0.04140844 | -5.1016 | 7.83 | 36.30689 | 317.375 | 100.3679 | 163.4709 | 110.8069
6679 | 6679 | 6679 | 5 | 12 | 44 | 32 | 7 | 87.01464 | 0.272078 | 0.07751345 | 425.4497 | 1 | 1 | 1 | 425.4497 | Fe_Cr_Ni_Mn_Mo | Fe5Cr12Ni44Mn32Mo7 | 0.04030199 | -6.3192 | 8.18 | 32.15649 | 268.056 | 87.56887 | 152.3621 | 91.22424 | 268.056 | 87.56887 | 152.3621 | 91.22424
6680 | 6680 | 6680 | 4 | 12 | 57 | 23 | 4 | 84.5681 | 0.2814087 | 0.06933093 | 349.8006 | 1 | 1 | 1 | 349.8006 | Fe_Cr_Ni_Mn_Mo | Fe4Cr12Ni57Mn23Mo4 | 0.03687955 | -6.5584 | 8.59 | 27.69188 | 236.1093 | 68.44718 | 133.8915 | 75.98284 | 236.1093 | 68.44718 | 133.8915 | 75.98284
6681 | 6681 | 6681 | 10 | 5 | 6 | 37 | 42 | 105.9804 | 0.2566193 | 0.09644587 | 759.3888 | 0 | 0 | 0 |  | Fe_Cr_Ni_Mn_Mo | Fe10Cr5Ni6Mn37Mo42 | 0.03468213 | 1.352 | 6.81 | 49.00775 | 544.7745 | 100.8661 | 75.08092 | 135.3081
6682 | 6682 | 6682 | 10 | 5 | 9 | 41 | 35 | 102.2522 | 0.2567649 | 0.09697998 | 728.8915 | 0 | 0 | 0 |  | Fe_Cr_Ni_Mn_Mo | Fe10Cr5Ni9Mn41Mo35 | 0.03607764 | 0.4732 | 6.97 | 47.93944 | 512.6097 | 97.33698 | 88.20361 | 120.8768
6683 | 6683 | 6683 | 9 | 6 | 13 | 44 | 28 | 98.64178 | 0.2569143 | 0.09554627 | 677.6717 | 0 | 0 | 0 |  | Fe_Cr_Ni_Mn_Mo | Fe9Cr6Ni13Mn44Mo28 | 0.03754281 | -0.7096 | 7.14 | 45.89935 | 437.3893 | 108.9176 | 97.78915 | 117.8667
6684 | 6684 | 6684 | 8 | 7 | 18 | 45 | 22 | 95.40866 | 0.2581503 | 0.09321293 | 624.455 | 0 | 0 | 0 |  | Fe_Cr_Ni_Mn_Mo | Fe8Cr7Ni18Mn45Mo22 | 0.03902447 | -2.1 | 7.33 | 43.2985 | 392.5211 | 123.6039 | 105.5324 | 128.2153
6685 | 6685 | 6685 | 6 | 8 | 25 | 45 | 16 | 91.95396 | 0.2605197 | 0.08887765 | 554.0811 | 1 | 0 | 0 |  | Fe_Cr_Ni_Mn_Mo | Fe6Cr8Ni25Mn45Mo16 | 0.04016511 | -3.768 | 7.57 | 40.10686 | 339.1193 | 105.8571 | 94.24901 | 125.1405
6686 | 6686 | 6686 | 5 | 9 | 32 | 43 | 11 | 88.97251 | 0.2639959 | 0.08297708 | 479.404 | 1 | 0 | 0 |  | Fe_Cr_Ni_Mn_Mo | Fe5Cr9Ni32Mn43Mo11 | 0.04087875 | -5.1296 | 7.81 | 36.78641 | 298.5926 | 111.5801 | 106.7336 | 114.8527
6687 | 6687 | 6687 | 3 | 11 | 43 | 38 | 6 | 85.98183 | 0.2698334 | 0.07410948 | 387.4307 | 1 | 1 | 1 | 387.4307 | Fe_Cr_Ni_Mn_Mo | Fe3Cr11Ni43Mn38Mo6 | 0.04054039 | -6.485639 | 8.138614 | 32.58855 | 266.9836 | 103.6519 | 124.4919 | 97.0364 | 266.9836 | 103.6519 | 124.4919 | 97.0364
6688 | 6688 | 6688 | 6 | 3 | 9 | 50 | 32 | 99.97345 | 0.2541694 | 0.09259105 | 654.8061 | 0 | 0 | 0 |  | Fe_Cr_Ni_Mn_Mo | Fe6Cr3Ni9Mn50Mo32 | 0.03202304 | 0.794 | 6.98 | 48.85652 | 405.769 | 108.4364 | 77.27415 | 151.3635
6689 | 6689 | 6689 | 6 | 4 | 13 | 52 | 25 | 96.29942 | 0.2547388 | 0.09103844 | 605.8842 | 0 | 0 | 0 |  | Fe_Cr_Ni_Mn_Mo | Fe6Cr4Ni13Mn52Mo25 | 0.03475961 | -0.6444 | 7.16 | 45.98902 | 372.4593 | 142.0939 | 43.60234 | 134.1125
6690 | 6690 | 6690 | 5 | 5 | 18 | 53 | 19 | 92.99371 | 0.2559181 | 0.08785249 | 547.2115 | 1 | 0 | 0 |  | Fe_Cr_Ni_Mn_Mo | Fe5Cr5Ni18Mn53Mo19 | 0.03677101 | -2.1944 | 7.35 | 42.9134 | 339.8209 | 148.0628 | 66.70576 | 150.6592
6691 | 6691 | 6691 | 4 | 6 | 23 | 53 | 13 | 89.63829 | 0.2574742 | 0.08151687 | 463.4556 | 1 | 0 | 0 |  | Fe_Cr_Ni_Mn_Mo | Fe4Cr6Ni23Mn53Mo13 | 0.03830928 | -3.690236 | 7.545455 | 39.31331 | 291.474 | 118.5913 | 44.29582 | 171.2006
6692 | 6692 | 6692 | 4 | 8 | 30 | 50 | 8 | 86.83977 | 0.2611341 | 0.07461136 | 388.2879 | 1 | 1 | 1 | 388.2879 | Fe_Cr_Ni_Mn_Mo | Fe4Cr8Ni30Mn50Mo8 | 0.04000006 | -5.1584 | 7.78 | 35.38361 | 266.4453 | 109.0097 | 61.30795 | 133.4042 | 266.4453 | 109.0097 | 61.30795 | 133.4042
6693 | 6693 | 6693 | 47 | 3 | 33 | 5 | 12 | 88.24769 | 0.288821 | 0.09186308 | 596.8974 | 1 | 1 | 1 | 596.8974 | Fe_Cr_Ni_Mn_Mo | Fe47Cr3Ni33Mn5Mo12 | 0.03457796 | -3.5304 | 8.31 | 23.10216 | 314.7841 | 80.65186 | 430.9419 | 94.52895 | 314.7841 | 80.65186 | 430.9419 | 94.52895
6694 | 6694 | 6694 | 40 | 5 | 39 | 5 | 11 | 87.97753 | 0.2890042 | 0.08988652 | 574.0251 | 1 | 1 | 1 | 574.0251 | Fe_Cr_Ni_Mn_Mo | Fe40Cr5Ni39Mn5Mo11 | 0.03355601 | -3.9212 | 8.41 | 22.55549 | 273.0823 | 81.41953 | 455.683 | 90.08875 | 273.0823 | 81.41953 | 455.683 | 90.08875
6695 | 6695 | 6695 | 34 | 7 | 44 | 4 | 10 | 87.8364 | 0.2894358 | 0.08770368 | 550.609 | 1 | 1 | 1 | 550.609 | Fe_Cr_Ni_Mn_Mo | Fe34Cr7Ni44Mn4Mo10 | 0.03191372 | -4.202836 | 8.505051 | 21.34638 | 232.1726 | 74.18999 | 455.3172 | 85.81459 | 232.1726 | 74.18999 | 455.3172 | 85.81459
6696 | 6696 | 6696 | 27 | 11 | 49 | 4 | 9 | 88.188 | 0.2879232 | 0.08513187 | 524.5957 | 1 | 1 | 1 | 524.5957 | Fe_Cr_Ni_Mn_Mo | Fe27Cr11Ni49Mn4Mo9 | 0.03059727 | -4.6356 | 8.54 | 20.78846 | 210.6605 | 67.0918 | 485.1948 | 75.941 | 210.6605 | 67.0918 | 485.1948 | 75.941
6697 | 6697 | 6697 | 22 | 14 | 53 | 3 | 7 | 87.79226 | 0.2878639 | 0.07871733 | 458.8909 | 1 | 1 | 1 | 458.8909 | Fe_Cr_Ni_Mn_Mo | Fe22Cr14Ni53Mn3Mo7 | 0.02741688 | -4.824814 | 8.616162 | 18.80254 | 192.0331 | 60.75366 | 499.3849 | 81.4625 | 192.0331 | 60.75366 | 499.3849 | 81.4625
6698 | 6698 | 6698 | 51 | 3 | 21 | 6 | 19 | 92.93269 | 0.282822 | 0.1045256 | 768.7274 | 1 | 0 | 0 |  | Fe_Cr_Ni_Mn_Mo | Fe51Cr3Ni21Mn6Mo19 | 0.03998111 | -3.1476 | 7.92 | 27.45833 | 488.7914 | 112.2906 | 483.1718 | 112.5821
6699 | 6699 | 6699 | 44 | 5 | 27 | 7 | 17 | 92.09743 | 0.2829068 | 0.1016312 | 727.0108 | 1 | 0 | 0 |  | Fe_Cr_Ni_Mn_Mo | Fe44Cr5Ni27Mn7Mo17 | 0.03905658 | -3.6388 | 8.03 | 27.19908 | 414.2777 | 100.3832 | 476.6662 | 110.4774
6700 | 6700 | 6700 | 38 | 7 | 32 | 8 | 16 | 91.78533 | 0.2824575 | 0.1000267 | 704.7634 | 1 | 0 | 0 |  | Fe_Cr_Ni_Mn_Mo | Fe38Cr7Ni32Mn8Mo16 | 0.03858412 | -4.063131 | 8.09901 | 27.25094 | 356.0211 | 94.09711 | 461.5578 | 81.97152
6701 | 6701 | 6701 | 32 | 10 | 36 | 8 | 14 | 91.4548 | 0.2817864 | 0.09645563 | 660.3841 | 1 | 1 | 1 | 660.3841 | Fe_Cr_Ni_Mn_Mo | Fe32Cr10Ni36Mn8Mo14 | 0.03730988 | -4.4608 | 8.16 | 26.4764 | 312.6404 | 89.75121 | 456.9117 | 88.25652 | 312.6404 | 89.75121 | 456.9117 | 88.25652
6702 | 6702 | 6702 | 26 | 14 | 40 | 9 | 11 | 90.7134 | 0.2803665 | 0.08947349 | 577.3703 | 1 | 1 | 1 | 577.3703 | Fe_Cr_Ni_Mn_Mo | Fe26Cr14Ni40Mn9Mo11 | 0.03556119 | -4.8596 | 8.21 | 25.5521 | 268.2163 | 75.23801 | 430.3441 | 100.7348 | 268.2163 | 75.23801 | 430.3441 | 100.7348
6703 | 6703 | 6703 | 21 | 18 | 44 | 8 | 9 | 90.60823 | 0.2794677 | 0.08437139 | 522.9579 | 1 | 1 | 1 | 522.9579 | Fe_Cr_Ni_Mn_Mo | Fe21Cr18Ni44Mn8Mo9 | 0.03325471 | -5.2352 | 8.26 | 23.87467 | 237.8443 | 65.89442 | 467.4708 | 117.0624 | 237.8443 | 65.89442 | 467.4708 | 117.0624
6704 | 6704 | 6704 | 16 | 23 | 46 | 7 | 7 | 91.02249 | 0.2771776 | 0.07841278 | 463.872 | 1 | 1 | 1 | 463.872 | Fe_Cr_Ni_Mn_Mo | Fe16Cr23Ni46Mn7Mo7 | 0.03068147 | -5.604734 | 8.252525 | 22.17718 | 214.2581 | 54.58342 | 522.0049 | 127.5797 | 214.2581 | 54.58342 | 522.0049 | 127.5797
6705 | 6705 | 6705 | 52 | 3 | 12 | 4 | 29 | 98.94349 | 0.2781448 | 0.1148963 | 952.6965 | 0 | 0 | 0 |  | Fe_Cr_Ni_Mn_Mo | Fe52Cr3Ni12Mn4Mo29 | 0.04379199 | -2.7552 | 7.56 | 29.88829 | 622.9402 | 131.8372 | 556.1886 | 139.7018
6706 | 6706 | 6706 | 46 | 4 | 16 | 8 | 27 | 97.7642 | 0.2772438 | 0.1122363 | 903.0057 | 1 | 0 | 0 |  | Fe_Cr_Ni_Mn_Mo | Fe46Cr4Ni16Mn8Mo27 | 0.04361044 | -2.937751 | 7.623762 | 31.68874 | 604.1893 | 122.4204 | 483.5909 | 124.6352
6707 | 6707 | 6707 | 39 | 6 | 21 | 10 | 24 | 96.61492 | 0.2768196 | 0.1095113 | 854.3838 | 1 | 0 | 0 |  | Fe_Cr_Ni_Mn_Mo | Fe39Cr6Ni21Mn10Mo24 | 0.04291074 | -3.4056 | 7.72 | 31.97171 | 542.8276 | 122.4454 | 452.2059 | 126.9702
6708 | 6708 | 6708 | 34 | 9 | 25 | 12 | 21 | 95.50458 | 0.2757608 | 0.1054432 | 790.6929 | 1 | 0 | 0 |  | Fe_Cr_Ni_Mn_Mo | Fe34Cr9Ni25Mn12Mo21 | 0.04200629 | -3.767474 | 7.782178 | 31.83226 | 493.9366 | 108.2218 | 431.3371 | 131.0744
6709 | 6709 | 6709 | 29 | 13 | 28 | 13 | 17 | 94.4373 | 0.2742729 | 0.09954271 | 707.9161 | 1 | 0 | 0 |  | Fe_Cr_Ni_Mn_Mo | Fe29Cr13Ni28Mn13Mo17 | 0.04061049 | -4.1344 | 7.83 | 30.83764 | 415.0211 | 99.48659 | 419.6883 | 124.6199
6710 | 6710 | 6710 | 24 | 17 | 31 | 14 | 14 | 93.79638 | 0.2724662 | 0.0940636 | 637.5565 | 1 | 0 | 0 |  | Fe_Cr_Ni_Mn_Mo | Fe24Cr17Ni31Mn14Mo14 | 0.03935839 | -4.5244 | 7.86 | 29.90251 | 346.683 | 84.2269 | 415.4417 | 121.9782
6711 | 6711 | 6711 | 19 | 23 | 34 | 13 | 11 | 93.82277 | 0.2700705 | 0.08785511 | 567.1202 | 1 | 1 | 1 | 567.1202 | Fe_Cr_Ni_Mn_Mo | Fe19Cr23Ni34Mn13Mo11 | 0.03717029 | -4.9848 | 7.87 | 27.86683 | 276.5392 | 62.97562 | 463.7161 | 132.1821 | 276.5392 | 62.97562 | 463.7161 | 132.1821
6712 | 6712 | 6712 | 15 | 29 | 36 | 12 | 8 | 93.90212 | 0.2673553 | 0.08013556 | 485.6012 | 1 | 1 | 1 | 485.6012 | Fe_Cr_Ni_Mn_Mo | Fe15Cr29Ni36Mn12Mo8 | 0.03453214 | -5.3436 | 7.86 | 25.54897 | 238.3456 | 51.62035 | 547.3839 | 158.271 | 238.3456 | 51.62035 | 547.3839 | 158.271
6713 | 6713 | 6713 | 12 | 36 | 37 | 9 | 6 | 95.00377 | 0.2642986 | 0.07426906 | 431.7159 | 1 | 0 | 0 |  | Fe_Cr_Ni_Mn_Mo | Fe12Cr36Ni37Mn9Mo6 | 0.03083921 | -5.6352 | 7.81 | 22.65745 | 205.4093 | 41.37451 | 656.1964 | 178.941
6714 | 6714 | 6714 | 43 | 3 | 10 | 6 | 38 | 103.7264 | 0.2738405 | 0.1174578 | 1036.956 | 0 | 0 | 0 |  | Fe_Cr_Ni_Mn_Mo | Fe43Cr3Ni10Mn6Mo38 | 0.04567027 | -2.5724 | 7.32 | 33.32792 | 691.4355 | 113.4034 | 468.4103 | 147.8362
6715 | 6715 | 6715 | 38 | 4 | 13 | 10 | 34 | 101.9402 | 0.273086 | 0.1152495 | 982.2643 | 0 | 0 | 0 |  | Fe_Cr_Ni_Mn_Mo | Fe38Cr4Ni13Mn10Mo34 | 0.04512072 | -2.629119 | 7.393939 | 35.14223 | 681.9853 | 116.0941 | 407.4557 | 156.9641
6716 | 6716 | 6716 | 33 | 7 | 16 | 14 | 29 | 99.96701 | 0.2713991 | 0.110922 | 898.0565 | 1 | 0 | 0 |  | Fe_Cr_Ni_Mn_Mo | Fe33Cr7Ni16Mn14Mo29 | 0.04434121 | -2.774819 | 7.454545 | 36.0698 | 625.9052 | 123.0083 | 358.2047 | 141.301
6717 | 6717 | 6717 | 29 | 10 | 19 | 17 | 25 | 98.35141 | 0.2699228 | 0.1064377 | 821.1921 | 1 | 0 | 0 |  | Fe_Cr_Ni_Mn_Mo | Fe29Cr10Ni19Mn17Mo25 | 0.04360816 | -3.0464 | 7.51 | 36.04497 | 586.0823 | 104.2649 | 339.547 | 168.9546
6718 | 6718 | 6718 | 25 | 15 | 21 | 19 | 20 | 96.99088 | 0.2673149 | 0.1000677 | 725.6213 | 0 | 0 | 0 |  | Fe_Cr_Ni_Mn_Mo | Fe25Cr15Ni21Mn19Mo20 | 0.04255615 | -3.3168 | 7.53 | 34.94839 | 517.0562 | 104.0971 | 341.2951 | 170.7999
6719 | 6719 | 6719 | 21 | 20 | 24 | 19 | 16 | 96.15465 | 0.2654332 | 0.09434859 | 649.2001 | 0 | 0 | 0 |  | Fe_Cr_Ni_Mn_Mo | Fe21Cr20Ni24Mn19Mo16 | 0.04125461 | -3.8064 | 7.57 | 33.08701 | 410.6058 | 97.24342 | 406.5299 | 166.506
6720 | 6720 | 6720 | 17 | 26 | 26 | 18 | 12 | 95.8232 | 0.2626996 | 0.08721645 | 564.7961 | 0 | 0 | 0 |  | Fe_Cr_Ni_Mn_Mo | Fe17Cr26Ni26Mn18Mo12 | 0.03942053 | -4.235486 | 7.575758 | 30.66152 | 317.4435 | 63.10569 | 443.9382 | 157.8158
6721 | 6721 | 6721 | 13 | 34 | 28 | 17 | 9 | 96.30384 | 0.2588163 | 0.07965154 | 485.8535 | 0 | 0 | 0 |  | Fe_Cr_Ni_Mn_Mo | Fe13Cr34Ni28Mn17Mo9 | 0.03718947 | -4.595236 | 7.534653 | 28.09893 | 245.7806 | 49.63022 | 534.3524 | 177.8344
6722 | 6722 | 6722 | 11 | 43 | 28 | 12 | 6 | 97.72516 | 0.2549218 | 0.0717579 | 413.0391 | 0 | 0 | 0 |  | Fe_Cr_Ni_Mn_Mo | Fe11Cr43Ni28Mn12Mo6 | 0.0327168 | -4.8484 | 7.46 | 23.91213 | 206.721 | 36.2055 | 725.1707 | 162.6029
6723 | 6723 | 6723 | 35 | 3 | 8 | 9 | 45 | 107.2635 | 0.2701103 | 0.1149557 | 1040.029 | 0 | 0 | 0 |  | Fe_Cr_Ni_Mn_Mo | Fe35Cr3Ni8Mn9Mo45 | 0.0452896 | -2 | 7.11 | 36.42801 | 706.4276 | 134.8727 | 314.5415 | 178.9014
6724 | 6724 | 6724 | 31 | 5 | 10 | 14 | 39 | 104.8836 | 0.2685645 | 0.1129137 | 977.398 | 0 | 0 | 0 |  | Fe_Cr_Ni_Mn_Mo | Fe31Cr5Ni10Mn14Mo39 | 0.04469485 | -1.845934 | 7.171717 | 38.67117 | 702.164 | 123.7462 | 283.3797 | 159.0982
6725 | 6725 | 6725 | 27 | 8 | 12 | 19 | 33 | 102.4901 | 0.2663695 | 0.1089147 | 891.1807 | 0 | 0 | 0 |  | Fe_Cr_Ni_Mn_Mo | Fe27Cr8Ni12Mn19Mo33 | 0.04406596 | -1.826344 | 7.222222 | 39.78926 | 672.4266 | 108.5852 | 247.3771 | 174.01
6726 | 6726 | 6726 | 24 | 12 | 14 | 22 | 28 | 100.7219 | 0.2641894 | 0.104312 | 809.4107 | 0 | 0 | 0 |  | Fe_Cr_Ni_Mn_Mo | Fe24Cr12Ni14Mn22Mo28 | 0.04359934 | -2.032 | 7.26 | 39.34463 | 630.8431 | 109.5599 | 262.5116 | 206.5203
6727 | 6727 | 6727 | 20 | 17 | 16 | 24 | 23 | 99.42836 | 0.2613614 | 0.09886979 | 725.4863 | 0 | 0 | 0 |  | Fe_Cr_Ni_Mn_Mo | Fe20Cr17Ni16Mn24Mo23 | 0.04299108 | -2.3504 | 7.28 | 38.18521 | 565.6218 | 110.6299 | 279.8947 | 180.1539
6728 | 6728 | 6728 | 17 | 22 | 18 | 25 | 18 | 98.1152 | 0.2588386 | 0.09233188 | 635.193 | 0 | 0 | 0 |  | Fe_Cr_Ni_Mn_Mo | Fe17Cr22Ni18Mn25Mo18 | 0.04220536 | -2.7552 | 7.31 | 36.17444 | 462.7413 | 97.91171 | 288.9455 | 175.3266
6729 | 6729 | 6729 | 13 | 30 | 20 | 24 | 13 | 97.7614 | 0.2548633 | 0.08341457 | 532.0044 | 0 | 0 | 0 |  | Fe_Cr_Ni_Mn_Mo | Fe13Cr30Ni20Mn24Mo13 | 0.04074672 | -3.2432 | 7.3 | 33.02968 | 326.8975 | 56.62461 | 376.2697 | 174.8799
6730 | 6730 | 6730 | 11 | 38 | 20 | 22 | 9 | 98.09499 | 0.2505328 | 0.0738621 | 434.5589 | 0 | 0 | 0 |  | Fe_Cr_Ni_Mn_Mo | Fe11Cr38Ni20Mn22Mo9 | 0.03876213 | -3.3976 | 7.24 | 29.61824 | 244.8869 | 46.50495 | 518.0995 | 201.8258
6731 | 6731 | 6731 | 8 | 50 | 20 | 16 | 6 | 100.4136 | 0.2449362 | 0.06459051 | 355.2524 | 0 | 0 | 0 |  | Fe_Cr_Ni_Mn_Mo | Fe8Cr50Ni20Mn16Mo6 | 0.03470839 | -3.6544 | 7.12 | 25.12449 | 206.8011 | 44.02169 | 732.3097 | 165.1986
6732 | 6732 | 6732 | 25 | 3 | 7 | 14 | 50 | 109.884 | 0.2662776 | 0.1099015 | 994.483 | 0 | 0 | 0 |  | Fe_Cr_Ni_Mn_Mo | Fe25Cr3Ni7Mn14Mo50 | 0.04273293 | -1.110907 | 6.929293 | 40.28822 | 712.5437 | 130.7784 | 164.1152 | 154.8207
6733 | 6733 | 6733 | 23 | 6 | 8 | 21 | 42 | 106.4327 | 0.2638073 | 0.1070986 | 909.9113 | 0 | 0 | 0 |  | Fe_Cr_Ni_Mn_Mo | Fe23Cr6Ni8Mn21Mo42 | 0.04248245 | -0.7232 | 6.99 | 42.76669 | 701.0671 | 123.8162 | 180.3176 | 149.6504
6734 | 6734 | 6734 | 20 | 9 | 9 | 26 | 36 | 104.1624 | 0.2612218 | 0.1038466 | 836.7035 | 0 | 0 | 0 |  | Fe_Cr_Ni_Mn_Mo | Fe20Cr9Ni9Mn26Mo36 | 0.0421076 | -0.6156 | 7.02 | 43.47459 | 647.3562 | 99.29447 | 187.7968 | 177.2856
6735 | 6735 | 6735 | 18 | 13 | 11 | 28 | 29 | 101.7856 | 0.2593303 | 0.1007822 | 768.8344 | 0 | 0 | 0 |  | Fe_Cr_Ni_Mn_Mo | Fe18Cr13Ni11Mn28Mo29 | 0.0424193 | -1.054586 | 7.090909 | 42.13562 | 593.6132 | 92.41209 | 176.9584 | 153.6525
6736 | 6736 | 6736 | 16 | 18 | 12 | 30 | 24 | 100.3793 | 0.2563917 | 0.09530824 | 685.7432 | 0 | 0 | 0 |  | Fe_Cr_Ni_Mn_Mo | Fe16Cr18Ni12Mn30Mo24 | 0.04233552 | -1.2672 | 7.1 | 40.52851 | 531.1276 | 101.7794 | 219.7124 | 180.8833
6737 | 6737 | 6737 | 13 | 25 | 14 | 31 | 18 | 99.01123 | 0.2527015 | 0.08732834 | 580.41 | 0 | 0 | 0 |  | Fe_Cr_Ni_Mn_Mo | Fe13Cr25Ni14Mn31Mo18 | 0.04195392 | -1.765709 | 7.118812 | 37.61047 | 431.2552 | 98.55907 | 269.9699 | 191.7017
6738 | 6738 | 6738 | 10 | 32 | 15 | 30 | 13 | 98.5856 | 0.2486242 | 0.0792114 | 488.0223 | 0 | 0 | 0 |  | Fe_Cr_Ni_Mn_Mo | Fe10Cr32Ni15Mn30Mo13 | 0.04116848 | -2.134 | 7.1 | 34.4353 | 328.4715 | 77.86225 | 332.4288 | 200.6615
6739 | 6739 | 6739 | 8 | 42 | 15 | 26 | 8 | 99.23129 | 0.2433072 | 0.06796129 | 378.8358 | 0 | 0 | 0 |  | Fe_Cr_Ni_Mn_Mo | Fe8Cr42Ni15Mn26Mo8 | 0.03923199 | -2.387511 | 7.030303 | 29.72925 | 243.7713 | 56.31323 | 461.4307 | 243.9945
6740 | 6740 | 6740 | 6 | 55 | 15 | 19 | 5 | 101.7474 | 0.2378359 | 0.0577187 | 295.9749 | 0 | 0 | 0 |  | Fe_Cr_Ni_Mn_Mo | Fe6Cr55Ni15Mn19Mo5 | 0.03529913 | -2.634 | 6.91 | 24.79415 | 212.5757 | 61.0253 | 710.9509 | 200.0381
6741 | 6741 | 6741 | 17 | 3 | 7 | 21 | 52 | 110.4729 | 0.2630007 | 0.1034144 | 908.0651 | 0 | 0 | 0 |  | Fe_Cr_Ni_Mn_Mo | Fe17Cr3Ni7Mn21Mo52 | 0.03900862 | -0.1368 | 6.83 | 44.2921 | 691.4044 | 132.7789 | 112.9867 | 141.4102
6742 | 6742 | 6742 | 16 | 6 | 7 | 28 | 43 | 106.8583 | 0.2601733 | 0.1019157 | 841.6199 | 0 | 0 | 0 |  | Fe_Cr_Ni_Mn_Mo | Fe16Cr6Ni7Mn28Mo43 | 0.03928192 | 0.2764 | 6.88 | 46.03683 | 646.5383 | 107.9469 | 132.1489 | 141.5487
6743 | 6743 | 6743 | 15 | 9 | 7 | 33 | 36 | 104.142 | 0.2574388 | 0.09898267 | 770.6468 | 0 | 0 | 0 |  | Fe_Cr_Ni_Mn_Mo | Fe15Cr9Ni7Mn33Mo36 | 0.03953837 | 0.4224 | 6.91 | 45.96727 | 582.9017 | 92.06107 | 128.6655 | 144.1898
6744 | 6744 | 6744 | 13 | 14 | 8 | 36 | 30 | 102.2639 | 0.2542782 | 0.09459323 | 694.0827 | 0 | 0 | 0 |  | Fe_Cr_Ni_Mn_Mo | Fe13Cr14Ni8Mn36Mo30 | 0.04016037 | 0.1842957 | 6.930693 | 44.5177 | 528.3961 | 99.15733 | 128.3044 | 135.1545
6745 | 6745 | 6745 | 11 | 19 | 9 | 38 | 24 | 100.5536 | 0.2510167 | 0.08949244 | 615.6186 | 0 | 0 | 0 |  | Fe_Cr_Ni_Mn_Mo | Fe11Cr19Ni9Mn38Mo24 | 0.0406197 | -0.1474365 | 6.950495 | 42.34407 | 466.4922 | 106.3098 | 157.293 | 141.8421
6746 | 6746 | 6746 | 9 | 25 | 10 | 38 | 18 | 99.29806 | 0.2473724 | 0.08317426 | 532.5873 | 0 | 0 | 0 |  | Fe_Cr_Ni_Mn_Mo | Fe9Cr25Ni10Mn38Mo18 | 0.04100847 | -0.5836 | 6.96 | 39.22894 | 398.7942 | 100.7887 | 192.985 | 156.224
6747 | 6747 | 6747 | 7 | 33 | 11 | 37 | 12 | 98.48319 | 0.2427497 | 0.07318094 | 423.3447 | 0 | 0 | 0 |  | Fe_Cr_Ni_Mn_Mo | Fe7Cr33Ni11Mn37Mo12 | 0.04089955 | -1.0448 | 6.95 | 34.9106 | 323.3719 | 91.155 | 286.7029 | 182.2388
6748 | 6748 | 6748 | 5 | 44 | 12 | 32 | 7 | 99.26184 | 0.2376341 | 0.06140202 | 317.3408 | 0 | 0 | 0 |  | Fe_Cr_Ni_Mn_Mo | Fe5Cr44Ni12Mn32Mo7 | 0.03968536 | -1.532 | 6.9 | 29.71532 | 256.9311 | 77.41981 | 427.2125 | 224.9247
6749 | 6749 | 6749 | 4 | 57 | 12 | 23 | 4 | 101.987 | 0.2328351 | 0.0513557 | 242.1771 | 0 | 0 | 0 |  | Fe_Cr_Ni_Mn_Mo | Fe4Cr57Ni12Mn23Mo4 | 0.03620647 | -1.8424 | 6.79 | 24.55687 | 207.0518 | 61.17167 | 662.6168 | 220.5893
6750 | 6750 | 6750 | 10 | 6 | 5 | 37 | 42 | 106.3098 | 0.2557845 | 0.09545509 | 748.8678 | 0 | 0 | 0 |  | Fe_Cr_Ni_Mn_Mo | Fe10Cr6Ni5Mn37Mo42 | 0.03463958 | 1.6216 | 6.77 | 49.03509 | 558.9792 | 100.1328 | 91.02903 | 127.3068
6751 | 6751 | 6751 | 10 | 9 | 5 | 41 | 35 | 103.6089 | 0.2532328 |  |  | 0 | 0 | 0 |  | Fe_Cr_Ni_Mn_Mo | Fe10Cr9Ni5Mn41Mo35 | 0.03592008 | 1.5372 | 6.81 | 47.94778 | 505.6857 | 89.43618 | 92.85826 | 144.0312
6752 | 6752 | 6752 | 9 | 13 | 6 | 44 | 28 | 101.0895 | 0.2503667 | 0.08966232 | 623.0273 | 0 | 0 | 0 |  | Fe_Cr_Ni_Mn_Mo | Fe9Cr13Ni6Mn44Mo28 | 0.03729095 | 1.0964 | 6.86 | 45.74046 | 441.4547 | 101.0616 | 111.7217 | 135.3315
6753 | 6753 | 6753 | 8 | 18 | 7 | 45 | 22 | 99.35827 | 0.2473496 | 0.08472786 | 551.0669 | 0 | 0 | 0 |  | Fe_Cr_Ni_Mn_Mo | Fe8Cr18Ni7Mn45Mo22 | 0.03866773 | 0.5928 | 6.89 | 42.82336 | 400.0443 | 106.6018 | 120.7236 | 128.9942
6754 | 6754 | 6754 | 6 | 25 | 8 | 45 | 16 | 98.22735 | 0.2429922 | 0.07699526 | 459.6178 | 0 | 0 | 0 |  | Fe_Cr_Ni_Mn_Mo | Fe6Cr25Ni8Mn45Mo16 | 0.03967277 | 0.0944 | 6.89 | 38.99795 | 357.0141 | 114.3135 | 187.4906 | 167.8624
6755 | 6755 | 6755 | 5 | 32 | 9 | 43 | 11 | 97.65129 | 0.2393833 | 0.06855292 | 374.0354 | 0 | 0 | 0 |  | Fe_Cr_Ni_Mn_Mo | Fe5Cr32Ni9Mn43Mo11 | 0.04029278 | -0.4192 | 6.89 | 34.87349 | 311.3851 | 106.6846 | 247.7381 | 208.6527
6756 | 6756 | 6756 | 3 | 43 | 11 | 38 | 6 | 98.20764 | 0.2348768 | 0.05607072 | 268.0384 | 0 | 0 | 0 |  | Fe_Cr_Ni_Mn_Mo | Fe3Cr43Ni11Mn38Mo6 | 0.03987095 | -1.152828 | 6.871287 | 29.47503 | 268.9026 | 109.3283 | 392.182 | 242.7611
6757 | 6757 | 6757 | 6 | 9 | 3 | 50 | 32 | 102.0439 | 0.2486421 | 0.0869823 | 601.6377 | 0 | 0 | 0 |  | Fe_Cr_Ni_Mn_Mo | Fe6Cr9Ni3Mn50Mo32 | 0.03174067 | 2.546 | 6.74 | 48.71386 | 403.5397 | 115.1022 | 60.04975 | 150.4694
6758 | 6758 | 6758 | 6 | 13 | 4 | 52 | 25 | 99.50075 | 0.245957 | 0.08335724 | 538.2749 | 0 | 0 | 0 |  | Fe_Cr_Ni_Mn_Mo | Fe6Cr13Ni4Mn52Mo25 | 0.03439114 | 1.8792 | 6.8 | 45.55645 | 384.5433 | 167.4827 | 71.66357 | 187.9354
6759 | 6759 | 6759 | 5 | 18 | 5 | 53 | 19 | 97.74462 | 0.2425743 | 0.07759658 | 463.5897 | 0 | 0 | 0 |  | Fe_Cr_Ni_Mn_Mo | Fe5Cr18Ni5Mn53Mo19 | 0.03629739 | 1.2792 | 6.83 | 41.98857 | 373.37 | 177.563 | 96.66047 | 187.5784
6760 | 6760 | 6760 | 4 | 23 | 6 | 53 | 13 | 96.08567 | 0.238926 | 0.06991427 | 378.2909 | 0 | 0 | 0 |  | Fe_Cr_Ni_Mn_Mo | Fe4Cr23Ni6Mn53Mo13 | 0.03774968 | 0.6460565 | 6.858586 | 37.62704 | 332.8766 | 186.5481 | 131.0304 | 206.6601
6761 | 6761 | 6761 | 4 | 30 | 8 | 50 | 8 | 95.28454 | 0.2365077 | 0.06021788 | 290.8766 | 0 | 0 | 0 |  | Fe_Cr_Ni_Mn_Mo | Fe4Cr30Ni8Mn50Mo8 | 0.03939448 | -0.2304 | 6.9 | 32.7756 | 302.5475 | 139.5925 | 203.1237 | 229.3114
6762 | 6762 | 6762 | 47 | 33 | 5 | 3 | 12 | 99.08494 | 0.2616891 | 0.08392116 | 554.0343 | 0 | 0 | 0 |  | Fe_Cr_Ni_Mn_Mo | Fe47Cr33Ni5Mn3Mo12 | 0.03298477 | -1.7864 | 7.17 | 23.16441 | 306.6055 | 133.1488 | 742.3555 | 146.0633
6763 | 6763 | 6763 | 40 | 39 | 5 | 5 | 11 | 100.4239 | 0.25625 | 0.07981506 | 513.0405 | 0 | 0 | 0 |  | Fe_Cr_Ni_Mn_Mo | Fe40Cr39Ni5Mn5Mo11 | 0.0332373 | -1.65 | 7.05 | 23.75942 | 277.9612 | 117.5883 | 776.7363 | 147.4844
6764 | 6764 | 6764 | 34 | 44 | 4 | 7 | 10 | 101.7064 | 0.2508307 | 0.07515157 | 467.3272 | 0 | 0 | 0 |  | Fe_Cr_Ni_Mn_Mo | Fe34Cr44Ni4Mn7Mo10 | 0.03361034 | -1.313335 | 6.919192 | 24.21969 | 251.2708 | 112.1926 | 815.5027 | 126.8522
6765 | 6765 | 6765 | 27 | 49 | 4 | 11 | 9 | 102.5514 | 0.2450538 | 0.07025636 | 418.046 | 0 | 0 | 0 |  | Fe_Cr_Ni_Mn_Mo | Fe27Cr49Ni4Mn11Mo9 | 0.03477807 | -0.9712 | 6.81 | 25.11653 | 224.6084 | 92.39693 | 797.3088 | 129.3038
6766 | 6766 | 6766 | 22 | 53 | 3 | 14 | 7 | 102.9984 | 0.2394826 | 0.06218368 | 340.7165 | 0 | 0 | 0 |  | Fe_Cr_Ni_Mn_Mo | Fe22Cr53Ni3Mn14Mo7 | 0.03484529 | -0.5011733 | 6.707071 | 24.54733 | 203.3891 | 82.38358 | 779.673 | 151.8834
6767 | 6767 | 6767 | 51 | 21 | 6 | 3 | 19 | 99.19379 | 0.2685704 | 0.09902832 | 735.2324 | 0 | 0 | 0 |  | Fe_Cr_Ni_Mn_Mo | Fe51Cr21Ni6Mn3Mo19 | 0.03852006 | -2.0136 | 7.29 | 26.74771 | 467.2537 | 157.1511 | 717.0829 | 115.5706
6768 | 6768 | 6768 | 44 | 27 | 7 | 5 | 17 | 99.88122 | 0.2640061 | 0.09418782 | 676.8664 | 0 | 0 | 0 |  | Fe_Cr_Ni_Mn_Mo | Fe44Cr27Ni7Mn5Mo17 | 0.03793255 | -2.0164 | 7.21 | 27.17554 | 417.2431 | 133.6905 | 736.3685 | 125.5484
6769 | 6769 | 6769 | 38 | 32 | 8 | 7 | 16 | 100.6484 | 0.2600213 | 0.09114612 | 641.9898 | 0 | 0 | 0 |  | Fe_Cr_Ni_Mn_Mo | Fe38Cr32Ni8Mn7Mo16 | 0.0378596 | -2.026468 | 7.138614 | 27.74433 | 377.9225 | 124.6453 | 756.6141 | 117.3981
6770 | 6770 | 6770 | 32 | 36 | 8 | 10 | 14 | 100.9555 | 0.2555677 | 0.08545982 | 575.5188 | 0 | 0 | 0 |  | Fe_Cr_Ni_Mn_Mo | Fe32Cr36Ni8Mn10Mo14 | 0.03785656 | -1.832 | 7.06 | 28.24252 | 325.8133 | 105.8399 | 737.9726 | 159.5754
6771 | 6771 | 6771 | 26 | 40 | 9 | 14 | 11 | 100.4746 | 0.2510487 | 0.0775891 | 484.9199 | 0 | 0 | 0 |  | Fe_Cr_Ni_Mn_Mo | Fe26Cr40Ni9Mn14Mo11 | 0.0375259 | -1.7644 | 7.02 | 27.97767 | 258.6795 | 72.80978 | 698.7273 | 167.4068
6772 | 6772 | 6772 | 21 | 44 | 8 | 18 | 9 | 100.6654 | 0.2455978 | 0.07040213 | 410.4576 | 0 | 0 | 0 |  | Fe_Cr_Ni_Mn_Mo | Fe21Cr44Ni8Mn18Mo9 | 0.03773504 | -1.3456 | 6.92 | 27.82373 | 228.3568 | 66.47906 | 640.7431 | 194.3682
6773 | 6773 | 6773 | 16 | 46 | 7 | 23 | 7 | 100.3975 | 0.2403282 | 0.0624024 | 332.3818 | 0 | 0 | 0 |  | Fe_Cr_Ni_Mn_Mo | Fe16Cr46Ni7Mn23Mo7 | 0.03829147 | -0.8766452 | 6.838384 | 27.58445 | 223.8038 | 75.48853 | 545.8939 | 228.011
6774 | 6774 | 6774 | 52 | 12 | 4 | 3 | 29 | 101.9631 | 0.2712028 | 0.1108945 | 917.8941 | 0 | 0 | 0 |  | Fe_Cr_Ni_Mn_Mo | Fe52Cr12Ni4Mn3Mo29 | 0.04344704 | -1.9172 | 7.23 | 30.11627 | 627.1171875 | 145.0282 | 648.5511 | 117.3433
6775 | 6775 | 6775 | 46 | 16 | 8 | 4 | 27 | 101.7411 | 0.2695703 | 0.1090745 | 887.1814 | 0 | 0 | 0 |  | Fe_Cr_Ni_Mn_Mo | Fe46Cr16Ni8Mn4Mo27 | 0.04260449 | -2.333889 | 7.267327 | 30.15173 | 604.9764 | 148.0914 | 666.0552 | 113.24
6776 | 6776 | 6776 | 39 | 21 | 10 | 6 | 24 | 101.7251 | 0.2662425 | 0.1044392 | 820.9523 | 0 | 0 | 0 |  | Fe_Cr_Ni_Mn_Mo | Fe39Cr21Ni10Mn6Mo24 | 0.04179088 | -2.4516 | 7.24 | 30.64164 | 580.2585 | 145.4779 | 673.6595 | 117.4134
6777 | 6777 | 6777 | 34 | 25 | 12 | 9 | 21 | 101.0147 | 0.2634107 | 0.0998709 | 752.5262 | 0 | 0 | 0 |  | Fe_Cr_Ni_Mn_Mo | Fe34Cr25Ni12Mn9Mo21 | 0.04104522 | -2.520145 | 7.237624 | 31.02567 | 517.6765 | 139.5953 | 667.778 | 125.687
6778 | 6778 | 6778 | 29 | 28 | 13 | 13 | 17 | 99.82819 | 0.26016 | 0.09251141 | 651.6736 | 0 | 0 | 0 |  | Fe_Cr_Ni_Mn_Mo | Fe29Cr28Ni13Mn13Mo17 | 0.04038502 | -2.4664 | 7.23 | 31.19551 | 437.5001 | 110.8241 | 594.2274 | 164.0374
6779 | 6779 | 6779 | 24 | 31 | 14 | 17 | 14 | 99.00289 | 0.2566568 | 0.08590895 | 568.3569 | 0 | 0 | 0 |  | Fe_Cr_Ni_Mn_Mo | Fe24Cr31Ni14Mn17Mo14 | 0.04001241 | -2.4632 | 7.21 | 31.15702 | 362.3216 | 83.47769 | 533.461 | 188.6735
6780 | 6780 | 6780 | 19 | 34 | 13 | 23 | 11 | 98.24728 | 0.2512947 | 0.07729083 | 469.2989 | 0 | 0 | 0 |  | Fe_Cr_Ni_Mn_Mo | Fe19Cr34Ni13Mn23Mo11 | 0.04007173 | -2.0864 | 7.13 | 31.12876 | 288.5031 | 69.0534 | 433.014 | 203.9838
6781 | 6781 | 6781 | 15 | 36 | 12 | 29 | 8 | 97.17363 | 0.2463298 | 0.06787851 | 370.8114 | 0 | 0 | 0 |  | Fe_Cr_Ni_Mn_Mo | Fe15Cr36Ni12Mn29Mo8 | 0.04003983 | -1.7488 | 7.07 | 30.24219 | 250.201 | 53.55691 | 368.9914 | 207.9087
6782 | 6782 | 6782 | 12 | 37 | 9 | 36 | 6 | 96.45171 | 0.2405301 | 0.05903724 | 288.3087 | 0 | 0 | 0 |  | Fe_Cr_Ni_Mn_Mo | Fe12Cr37Ni9Mn36Mo6 | 0.04024349 | -0.9444 | 6.96 | 29.4306 | 234.1588 | 69.17503 | 326.6502 | 214.4375
6783 | 6783 | 6783 | 43 | 10 | 6 | 3 | 38 | 105.9668 | 0.2700555 | 0.1151906 | 1021.903 | 0 | 0 | 0 |  | Fe_Cr_Ni_Mn_Mo | Fe43Cr10Ni6Mn3Mo38 | 0.04544971 | -2.2976 | 7.13 | 31.97171 | 696.7537 | 141.2118 | 568.8489 | 146.0578
6784 | 6784 | 6784 | 38 | 13 | 10 | 4 | 34 | 104.8517 | 0.26936 | 0.1134455 | 981.2442 | 0 | 0 | 0 |  | Fe_Cr_Ni_Mn_Mo | Fe38Cr13Ni10Mn4Mo34 | 0.04465326 | -2.719722 | 7.212121 | 32.03661 | 661.4296875 | 138.0976 | 603.9958 | 128.3681
6785 | 6785 | 6785 | 33 | 16 | 14 | 7 | 29 | 102.9094 | 0.2681806 | 0.1099179 | 908.312 | 0 | 0 | 0 |  | Fe_Cr_Ni_Mn_Mo | Fe33Cr16Ni14Mn7Mo29 | 0.04361897 | -2.987858 | 7.30303 | 32.71262 | 631.5857 | 141.5878 | 570.8154 | 143.302
6786 | 6786 | 6786 | 29 | 19 | 17 | 10 | 25 | 101.3079 | 0.2666371 | 0.1060146 | 837.3959 | 0 | 0 | 0 |  | Fe_Cr_Ni_Mn_Mo | Fe29Cr19Ni17Mn10Mo25 | 0.0427008 | -3.1812 | 7.36 | 33.01454 | 581.1616 | 133.6229 | 561.4097 | 140.4881
6787 | 6787 | 6787 | 25 | 21 | 19 | 15 | 20 | 99.01432 | 0.2645734 | 0.09948828 | 731.4043 | 0 | 0 | 0 |  | Fe_Cr_Ni_Mn_Mo | Fe25Cr21Ni19Mn15Mo20 | 0.04189425 | -3.2312 | 7.41 | 33.41422 | 515.5245 | 117.233 | 459.7176 | 139.1171875
6788 | 6788 | 6788 | 21 | 24 | 19 | 20 | 16 | 97.63772 | 0.2608317 | 0.09183776 | 626.7539 | 0 | 0 | 0 |  | Fe_Cr_Ni_Mn_Mo | Fe21Cr24Ni19Mn20Mo16 | 0.04135628 | -3.1096 | 7.38 | 33.43935 | 419.5461 | 95.01025 | 400.2008 | 180.3715
6789 | 6789 | 6789 | 17 | 26 | 18 | 26 | 12 | 96.10055 | 0.2564004 | 0.08221305 | 509.1797 | 0 | 0 | 0 |  | Fe_Cr_Ni_Mn_Mo | Fe17Cr26Ni18Mn26Mo12 | 0.04103188 | -2.890317 | 7.333333 | 33.05948 | 338.9775 | 65.57045 | 309.5214 | 154.1998
6790 | 6790 | 6790 | 13 | 28 | 17 | 34 | 9 | 94.69824 | 0.2512113 | 0.07318897 | 409.1049 | 0 | 0 | 0 |  | Fe_Cr_Ni_Mn_Mo | Fe13Cr28Ni17Mn34Mo9 | 0.04085815 | -2.600921 | 7.267327 | 32.38547 | 303.016 | 75.22812 | 276.0659 | 157.4812
6791 | 6791 | 6791 | 11 | 28 | 12 | 43 | 6 | 93.24989 | 0.2444074 | 0.0608567 | 292.0792 | 0 | 0 | 0 |  | Fe_Cr_Ni_Mn_Mo | Fe11Cr28Ni12Mn43Mo6 | 0.04054937 | -1.596 | 7.13 | 30.83423 | 276.2806 | 112.8167 | 231.1789 | 189.2211
6792 | 6792 | 6792 | 35 | 8 | 9 | 3 | 45 | 108.7747 | 0.2697424 | 0.1164362 | 1075.756 | 0 | 0 | 0 |  | Fe_Cr_Ni_Mn_Mo | Fe35Cr8Ni9Mn3Mo45 | 0.0458221 | -2.7568 | 7.09 | 32.506 | 696.2392 | 130.962 | 473.8886 | 175.1337
6793 | 6793 | 6793 | 31 | 10 | 14 | 5 | 39 | 106.3795 | 0.2700112 | 0.1160863 | 1039.015 | 0 | 0 | 0 |  | Fe_Cr_Ni_Mn_Mo | Fe31Cr10Ni14Mn5Mo39 | 0.04525001 | -3.217223 | 7.242424 | 33.25335 | 660.0272 | 132.0821 | 494.473 | 173.0573
6794 | 6794 | 6794 | 27 | 12 | 19 | 8 | 33 | 103.6184 | 0.270037 | 0.1142323 | 978.0378 | 0 | 0 | 0 |  | Fe_Cr_Ni_Mn_Mo | Fe27Cr12Ni19Mn8Mo33 | 0.04439201 | -3.600041 | 7.393939 | 33.99346 | 624.3146 | 133.968 | 497.4227 | 170.0228
6795 | 6795 | 6795 | 24 | 14 | 22 | 12 | 28 | 101.1712 | 0.2691064 | 0.1105171 | 898.1383 | 0 | 0 | 0 |  | Fe_Cr_Ni_Mn_Mo | Fe24Cr14Ni22Mn12Mo28 | 0.04357082 | -3.72 | 7.48 | 34.777 | 577.8997 | 119.6783 | 452.4767 | 144.3364
6796 | 6796 | 6796 | 20 | 16 | 24 | 17 | 23 | 98.88423 | 0.2671971 | 0.1046058 | 796.1402 | 0 | 0 | 0 |  | Fe_Cr_Ni_Mn_Mo | Fe20Cr16Ni24Mn17Mo23 | 0.04281943 | -3.8068 | 7.53 | 35.43713 | 516.356 | 102.3049 | 383.5806 | 158.2497
6797 | 6797 | 6797 | 17 | 18 | 25 | 22 | 18 | 96.57831 | 0.2649004 | 0.09698694 | 681.5502 | 0 | 0 | 0 |  | Fe_Cr_Ni_Mn_Mo | Fe17Cr18Ni25Mn22Mo18 | 0.04208613 | -3.8784 | 7.56 | 35.22428 | 434.2943 | 96.62613 | 321.1545 | 138.3237
6798 | 6798 | 6798 | 13 | 20 | 24 | 30 | 13 | 94.26984 | 0.2602224 | 0.08609105 | 540.3391 | 0 | 0 | 0 |  | Fe_Cr_Ni_Mn_Mo | Fe13Cr20Ni24Mn30Mo13 | 0.04152652 | -3.7504 | 7.52 | 34.86775 | 359.2016 | 62.59732 | 249.8082 | 133.6323
6799 | 6799 | 6799 | 11 | 20 | 22 | 38 | 9 | 91.916 | 0.2561572 | 0.07522305 | 416.8688 | 0 | 0 | 0 |  | Fe_Cr_Ni_Mn_Mo | Fe11Cr20Ni22Mn38Mo9 | 0.04109253 | -3.5304 | 7.48 | 33.71113 | 318.4823 | 91.92737 | 201.8316 | 129.1063
6800 | 6800 | 6800 | 8 | 20 | 16 | 50 | 6 | 90.33271 | 0.2477368 | 0.06235106 | 293.9168 | 0 | 0 | 0 |  | Fe_Cr_Ni_Mn_Mo | Fe8Cr20Ni16Mn50Mo6 | 0.04000274 | -2.5296 | 7.3 | 32.0431 | 288.8733 | 145.4203 | 126.3383 | 168.418
6801 | 6801 | 6801 | 25 | 7 | 14 | 3 | 50 | 111.0095 | 0.2695446 | 0.1165322 | 1106.06 | 0 | 0 | 0 |  | Fe_Cr_Ni_Mn_Mo | Fe25Cr7Ni14Mn3Mo50 | 0.04528309 | -3.471074 | 7.10101 | 32.32954 | 676.5715 | 136.5744 | 325.7666 | 185.9648
6802 | 6802 | 6802 | 23 | 8 | 21 | 6 | 42 | 106.8265 | 0.2712479 | 0.1190755 | 1089.606 | 0 | 0 | 0 |  | Fe_Cr_Ni_Mn_Mo | Fe23Cr8Ni21Mn6Mo42 | 0.04508601 | -4.0336 | 7.36 | 33.74537 | 623.249 | 145.0518 | 412.9145 | 184.9788
6803 | 6803 | 6803 | 20 | 9 | 26 | 9 | 36 | 103.8147 | 0.2719783 | 0.1181459 | 1038.208 | 0 | 0 | 0 |  | Fe_Cr_Ni_Mn_Mo | Fe20Cr9Ni26Mn9Mo36 | 0.04451214 | -4.376 | 7.53 | 34.67795 | 563.3022 | 139.2837 | 421.1681 | 160.4405
6804 | 6804 | 6804 | 18 | 11 | 28 | 13 | 29 | 100.7239 | 0.2712503 | 0.1130083 | 929.9093 | 1 | 0 | 0 |  | Fe_Cr_Ni_Mn_Mo | Fe18Cr11Ni28Mn13Mo29 | 0.04369262 | -4.420365 | 7.626263 | 35.49984 | 509.3542 | 125.0051 | 401.0679 | 131.2627
6805 | 6805 | 6805 | 16 | 12 | 30 | 18 | 24 | 97.93409 | 0.2703647 | 0.1077094 | 830.6302 | 1 | 0 | 0 |  | Fe_Cr_Ni_Mn_Mo | Fe16Cr12Ni30Mn18Mo24 | 0.04299917 | -4.4832 | 7.7 | 36.11316 | 452.2313 | 104.1164 | 332.2382 | 135.8139
6806 | 6806 | 6806 | 13 | 14 | 31 | 25 | 18 | 94.87183 | 0.2677607 | 0.09851648 | 688.7691 | 0 | 0 | 0 |  | Fe_Cr_Ni_Mn_Mo | Fe13Cr14Ni31Mn25Mo18 | 0.04217943 | -4.56818 | 7.732673 | 36.1241 | 386.3016 | 90.37672 | 270.3487 | 143.0083
6807 | 6807 | 6807 | 10 | 15 | 30 | 32 | 13 | 92.34578 | 0.2643581 | 0.08794287 | 551.0292 | 0 | 0 | 0 |  | Fe_Cr_Ni_Mn_Mo | Fe10Cr15Ni30Mn32Mo13 | 0.04158869 | -4.612 | 7.72 | 35.61053 | 348.105 | 81.11234 | 193.0993 | 115.7333
6808 | 6808 | 6808 | 8 | 15 | 26 | 42 | 8 | 89.50938 | 0.2587748 | 0.07374383 | 392.9352 | 0 | 1 | 0 |  | Fe_Cr_Ni_Mn_Mo | Fe8Cr15Ni26Mn42Mo8 | 0.04087808 | -4.344863 | 7.636364 | 34.06303 | 296.9141 | 104.149 | 119.3171 | 115.3556
6809 | 6809 | 6809 | 6 | 15 | 19 | 55 | 5 | 87.86469 | 0.2498133 | 0.06052601 | 270.9719 | 0 | 0 | 0 |  | Fe_Cr_Ni_Mn_Mo | Fe6Cr15Ni19Mn55Mo5 | 0.03925987 | -3.3492 | 7.43 | 31.75201 | 274.8594 | 149.4899 | 44.47637 | 181.6208
6810 | 6810 | 6810 | 17 | 7 | 21 | 3 | 52 | 111.4919 | 0.2702224 | 0.1187542 | 1145.584 | 0 | 0 | 0 |  | Fe_Cr_Ni_Mn_Mo | Fe17Cr7Ni21Mn3Mo52 | 0.04478379 | -4.3824 | 7.21 | 31.74571 | 624.0994 | 154.7904 | 283.9821 | 186.4252
6811 | 6811 | 6811 | 16 | 7 | 28 | 6 | 43 | 106.7996 | 0.2726839 | 0.1218003 | 1130.75 | 0 | 0 | 0 |  | Fe_Cr_Ni_Mn_Mo | Fe16Cr7Ni28Mn6Mo43 | 0.04484084 | -4.8616 | 7.5 | 33.3615 | 558.2394 | 164.9247 | 379.1818 | 161.7882
6812 | 6812 | 6812 | 15 | 7 | 33 | 9 | 36 | 102.963 | 0.2744498 | 0.120944 | 1071.233 | 0 | 0 | 0 |  | Fe_Cr_Ni_Mn_Mo | Fe15Cr7Ni33Mn9Mo36 | 0.04436681 | -5.0952 | 7.71 | 34.24777 | 470.8074 | 144.1885 | 399.4468 | 160.7085
6813 | 6813 | 6813 | 13 | 8 | 36 | 14 | 30 | 99.67345 | 0.2742539 | 0.1167655 | 972.929 | 1 | 0 | 0 |  | Fe_Cr_Ni_Mn_Mo | Fe13Cr8Ni36Mn14Mo30 | 0.04363187 | -5.13832 | 7.821782 | 35.67518 | 414.9599 | 116.1253 | 385.051 | 133.0971
6814 | 6814 | 6814 | 11 | 9 | 38 | 19 | 24 | 96.50788 | 0.273688 | 0.1102697 | 853.2618 | 1 | 0 | 0 |  | Fe_Cr_Ni_Mn_Mo | Fe11Cr9Ni38Mn19Mo24 | 0.04287458 | -5.252426 | 7.910891 | 36.23032 | 372.2491 | 100.2497 | 297.7895 | 133.2193
6815 | 6815 | 6815 | 9 | 10 | 38 | 25 | 18 | 93.41839 | 0.2719557 | 0.1007068 | 707.4323 | 1 | 0 | 0 |  | Fe_Cr_Ni_Mn_Mo | Fe9Cr10Ni38Mn25Mo18 | 0.04215561 | -5.3584 | 7.95 | 36.32891 | 337.1939 | 90.44251 | 234.8325 | 119.9844
6816 | 6816 | 6816 | 7 | 11 | 37 | 33 | 12 | 90.10258 | 0.2688611 | 0.08809302 | 542.3422 | 1 | 0 | 0 |  | Fe_Cr_Ni_Mn_Mo | Fe7Cr11Ni37Mn33Mo12 | 0.04144697 | -5.5128 | 7.95 | 35.49803 | 307.4989 | 86.58844 | 182.0553 | 107.2862
6817 | 6817 | 6817 | 5 | 12 | 32 | 44 | 7 | 87.49344 | 0.2621778 | 0.07308464 | 379.6405 | 1 | 1 | 1 | 379.6405 | Fe_Cr_Ni_Mn_Mo | Fe5Cr12Ni32Mn44Mo7 | 0.04068102 | -5.3496 | 7.82 | 33.85794 | 277.0145 | 110.4604 | 105.8945 | 121.6855 | 277.0145 | 110.4604 | 105.8945 | 121.6855
6818 | 6818 | 6818 | 4 | 12 | 23 | 57 | 4 | 86.00979 | 0.2524364 | 0.05912494 | 254.7024 | 1 | 1 | 1 | 254.7024 | Fe_Cr_Ni_Mn_Mo | Fe4Cr12Ni23Mn57Mo4 | 0.03894558 | -4.328 | 7.57 | 31.28898 | 272.3271 | 152.7081 | -2.209248 | 220.2903 | 272.3271 | 152.7081 | -2.209248 | 220.2903
6819 | 6819 | 6819 | 10 | 5 | 37 | 6 | 42 | 105.4 | 0.2756799 | 0.1256639 | 1173.62 | 0 | 0 | 0 |  | Fe_Cr_Ni_Mn_Mo | Fe10Cr5Ni37Mn6Mo42 | 0.04463959 | -5.7036 | 7.74 | 32.53982 | 435.124 | 143.3786 | 404.1415 | 151.6003
6820 | 6820 | 6820 | 10 | 5 | 41 | 9 | 35 | 101.539 | 0.2774429 | 0.1236614 | 1096.499 | 1 | 0 | 0 |  | Fe_Cr_Ni_Mn_Mo | Fe10Cr5Ni41Mn9Mo35 | 0.04413513 | -5.7348 | 7.93 | 33.57067 | 379.0512 | 133.3227 | 413.9441 | 147.145
6821 | 6821 | 6821 | 9 | 6 | 44 | 13 | 28 | 97.82996 | 0.278075 | 0.1181486 | 976.5137 | 1 | 0 | 0 |  | Fe_Cr_Ni_Mn_Mo | Fe9Cr6Ni44Mn13Mo28 | 0.04326633 | -5.7688 | 8.07 | 34.41206 | 327.9829 | 113.4879 | 388.1507 | 118.3174
6822 | 6822 | 6822 | 8 | 7 | 45 | 18 | 22 | 94.60483 | 0.2775189 | 0.1102843 | 840.2577 | 1 | 0 | 0 |  | Fe_Cr_Ni_Mn_Mo | Fe8Cr7Ni45Mn18Mo22 | 0.04245912 | -5.8044 | 8.14 | 35.07136 | 294.9277 | 91.0053 | 331.6103 | 129.4117
6823 | 6823 | 6823 | 6 | 8 | 45 | 25 | 16 | 91.27946 | 0.2756634 | 0.09947314 | 680.3656 | 1 | 0 | 0 |  | Fe_Cr_Ni_Mn_Mo | Fe6Cr8Ni45Mn25Mo16 | 0.0417381 | -5.976 | 8.17 | 35.40282 | 299.5281 | 87.66235 | 243.7309 | 109.1015
6824 | 6824 | 6824 | 5 | 9 | 43 | 32 | 11 | 88.56404 | 0.2727182 | 0.08781522 | 533.3757 | 1 | 1 | 1 | 533.3757 | Fe_Cr_Ni_Mn_Mo | Fe5Cr9Ni43Mn32Mo11 | 0.04122238 | -6.1108 | 8.14 | 34.81379 | 276.257 | 81.69441 | 171.3261 | 112.1953 | 276.257 | 81.69441 | 171.3261 | 112.1953
6825 | 6825 | 6825 | 3 | 11 | 38 | 43 | 6 | 86.18462 | 0.2656967 | 0.07239647 | 370.0881 | 1 | 1 | 1 | 370.0881 | Fe_Cr_Ni_Mn_Mo | Fe3Cr11Ni38Mn43Mo6 | 0.0406188 | -6.138614 | 7.990099 | 33.16994 | 269.8793 | 107.5071 | 100.819 | 101.6352 | 269.8793 | 107.5071 | 100.819 | 101.6352
6826 | 6826 | 6826 | 6 | 3 | 50 | 9 | 32 | 98.96961 | 0.2814117 | 0.1252539 | 1092.693 | 1 | 0 | 0 |  | Fe_Cr_Ni_Mn_Mo | Fe6Cr3Ni50Mn9Mo32 | 0.04366145 | -6.1432 | 8.21 | 32.45982 | 294.0143 | 112.5637 | 419.0496 | 120.5286
6827 | 6827 | 6827 | 6 | 4 | 52 | 13 | 25 | 95.19155 | 0.2821039 | 0.1177075 | 947.419 | 1 | 0 | 0 |  | Fe_Cr_Ni_Mn_Mo | Fe6Cr4Ni52Mn13Mo25 | 0.04262076 | -6.0732 | 8.33 | 33.22815 | 262.7081 | 94.77253 | 384.1157 | 114.5407
6828 | 6828 | 6828 | 5 | 5 | 53 | 18 | 19 | 91.86958 | 0.2817621 | 0.1082352 | 794.9665 | 1 | 0 | 0 |  | Fe_Cr_Ni_Mn_Mo | Fe5Cr5Ni53Mn18Mo19 | 0.04170865 | -6.1564 | 8.4 | 33.76626 | 244.2901 | 78.77343 | 285.4282 | 114.2195
6829 | 6829 | 6829 | 4 | 6 | 53 | 23 | 13 | 88.54781 | 0.2810569 | 0.09585769 | 626.1356 | 1 | 1 | 1 | 626.1356 | Fe_Cr_Ni_Mn_Mo | Fe4Cr6Ni53Mn23Mo13 | 0.04080299 | -6.359351 | 8.454545 | 33.34833 | 237.9603 | 83.94063 | 226.3765 | 105.0319 | 237.9603 | 83.94063 | 226.3765 | 105.0319
6830 | 6830 | 6830 | 4 | 8 | 50 | 30 | 8 | 86.05149 | 0.2774522 | 0.08214042 | 467.4962 | 1 | 1 | 1 | 467.4962 | Fe_Cr_Ni_Mn_Mo | Fe4Cr8Ni50Mn30Mo8 | 0.04033641 | -6.5664 | 8.38 | 32.55764 | 252.5533 | 90.52649 | 148.4901 | 90.46941 | 252.5533 | 90.52649 | 148.4901 | 90.46941
6831 | 6831 | 6831 | 47 | 3 | 5 | 33 | 12 | 89.12112 | 0.2686676 | 0.08284254 | 485.7502 | 1 | 1 | 1 | 485.7502 | Fe_Cr_Ni_Mn_Mo | Fe47Cr3Ni5Mn33Mo12 | 0.04308227 | -0.5624 | 7.47 | 34.38299 | 402.5028 | 84.70791 | 103.3915 | 105.3681 | 402.5028 | 84.70791 | 103.3915 | 105.3681
6832 | 6832 | 6832 | 40 | 5 | 5 | 39 | 11 | 89.08763 | 0.2639287 | 0.07867977 | 441.3273 | 1 | 0 | 0 |  | Fe_Cr_Ni_Mn_Mo | Fe40Cr5Ni5Mn39Mo11 | 0.0427284 | -0.426 | 7.39 | 34.85097 | 348.942 | 85.74386 | 78.83351 | 111.4718
6833 | 6833 | 6833 | 34 | 7 | 4 | 44 | 10 | 89.20771 | 0.2589863 | 0.07398626 | 395.1325 | 0 | 0 | 0 |  | Fe_Cr_Ni_Mn_Mo | Fe34Cr7Ni4Mn44Mo10 | 0.04207021 | -0.1052954 | 7.292929 | 34.85361 | 314.4878 | 84.0107 | 53.78815 | 140.1669
6834 | 6834 | 6834 | 27 | 11 | 4 | 49 | 9 | 89.78983 | 0.2530101 | 0.06920378 | 351.7885 | 0 | 0 | 0 |  | Fe_Cr_Ni_Mn_Mo | Fe27Cr11Ni4Mn49Mo9 | 0.04109799 | 0.0624 | 7.19 | 34.2339 | 281.7465 | 114.7168 | 49.39525 | 174.063
6835 | 6835 | 6835 | 22 | 14 | 3 | 53 | 7 | 89.69143 | 0.2474381 | 0.06138295 | 284.1921 | 0 | 0 | 0 |  | Fe_Cr_Ni_Mn_Mo | Fe22Cr14Ni3Mn53Mo7 | 0.0401477 | 0.3583308 | 7.10101 | 32.42566 | 271.9185 | 154.2357 | 55.75056 | 210.236
6836 | 6836 | 6836 | 51 | 3 | 6 | 21 | 19 | 93.33064 | 0.2726812 | 0.09790573 | 679.6586 | 1 | 0 | 0 |  | Fe_Cr_Ni_Mn_Mo | Fe51Cr3Ni6Mn21Mo19 | 0.04361536 | -1.0056 | 7.47 | 34.87922 | 549.0691 | 92.87159 | 217.0986 | 147.17
6837 | 6837 | 6837 | 44 | 5 | 7 | 27 | 17 | 92.6658 | 0.2689702 | 0.0929336 | 614.2785 | 1 | 0 | 0 |  | Fe_Cr_Ni_Mn_Mo | Fe44Cr5Ni7Mn27Mo17 | 0.04344473 | -0.9428 | 7.43 | 35.90808 | 512.2081 | 69.30791 | 171.7282 | 153.1517
6838 | 6838 | 6838 | 38 | 7 | 8 | 32 | 16 | 92.49377 | 0.2655113 | 0.08983719 | 575.4028 | 1 | 0 | 0 |  | Fe_Cr_Ni_Mn_Mo | Fe38Cr7Ni8Mn32Mo16 | 0.04313485 | -0.9481423 | 7.386139 | 36.58305 | 477.0794 | 69.68629 | 154.5244 | 121.8277
6839 | 6839 | 6839 | 32 | 10 | 8 | 36 | 14 | 92.3386 | 0.2612293 | 0.08422221 | 512.2808 | 0 | 0 | 0 |  | Fe_Cr_Ni_Mn_Mo | Fe32Cr10Ni8Mn36Mo14 | 0.0426056 | -0.8544 | 7.32 | 36.41373 | 417.2089 | 72.23055 | 139.2494 | 125.8416
6840 | 6840 | 6840 | 26 | 14 | 9 | 40 | 11 | 91.77344 | 0.2566456 | 0.07666681 | 431.5823 | 0 | 0 | 0 |  | Fe_Cr_Ni_Mn_Mo | Fe26Cr14Ni9Mn40Mo11 | 0.04192085 | -1.0156 | 7.28 | 35.01128 | 357.3212 | 67.0089 | 130.9532 | 116.8397
6841 | 6841 | 6841 | 21 | 18 | 8 | 44 | 9 | 91.91167 | 0.2510183 | 0.0696969 | 365.0602 | 0 | 0 | 0 |  | Fe_Cr_Ni_Mn_Mo | Fe21Cr18Ni8Mn44Mo9 | 0.04127139 | -0.7424 | 7.18 | 33.76744 | 311.0896 | 101.0726 | 144.2027 | 145.9452
6842 | 6842 | 6842 | 16 | 23 | 7 | 46 | 7 | 92.52961 | 0.2449939 | 0.06195157 | 299.0192 | 0 | 0 | 0 |  | Fe_Cr_Ni_Mn_Mo | Fe16Cr23Ni7Mn46Mo7 | 0.04069231 | -0.4636262 | 7.070707 | 31.96647 | 284.9306 | 114.1393 | 161.351 | 173.3215
6843 | 6843 | 6843 | 52 | 3 | 4 | 12 | 29 | 99.11146 | 0.2731255 | 0.1101127 | 883.3614 | 0 | 0 | 0 |  | Fe_Cr_Ni_Mn_Mo | Fe52Cr3Ni4Mn12Mo29 | 0.04489644 | -1.2224 | 7.32 | 34.9106 | 644.5138 | 124.3611 | 355.8965 | 167.2345
6844 | 6844 | 6844 | 46 | 4 | 8 | 16 | 27 | 97.94487 | 0.2721342 | 0.1081147 | 843.3384 | 0 | 0 | 0 |  | Fe_Cr_Ni_Mn_Mo | Fe46Cr4Ni8Mn16Mo27 | 0.04451551 | -1.519851 | 7.386139 | 36.02491 | 635.956 | 103.4123 | 313.632 | 161.256
6845 | 6845 | 6845 | 39 | 6 | 10 | 21 | 24 | 96.88901 | 0.2694834 | 0.1032118 | 768.4308 | 1 | 0 | 0 |  | Fe_Cr_Ni_Mn_Mo | Fe39Cr6Ni10Mn21Mo24 | 0.04404156 | -1.5576 | 7.39 | 37.23587 | 623.3831 | 87.11908 | 241.3517 | 143.8394
6846 | 6846 | 6846 | 34 | 9 | 12 | 25 | 21 | 95.85508 | 0.2668554 | 0.09874594 | 701.7122 | 1 | 0 | 0 |  | Fe_Cr_Ni_Mn_Mo | Fe34Cr9Ni12Mn25Mo21 | 0.04345788 | -1.72336 | 7.39604 | 37.25536 | 580.7864 | 85.73862 | 219.8625 | 149.252
6847 | 6847 | 6847 | 29 | 13 | 13 | 28 | 17 | 94.88611 | 0.2634416 | 0.0915852 | 609.2333 | 0 | 0 | 0 |  | Fe_Cr_Ni_Mn_Mo | Fe29Cr13Ni13Mn28Mo17 | 0.04278441 | -1.8604 | 7.38 | 36.38076 | 511.2578 | 74.60432 | 209.8068 | 150.9126
6848 | 6848 | 6848 | 24 | 17 | 14 | 31 | 14 | 94.34631 | 0.2597106 | 0.08520914 | 533.7063 | 0 | 0 | 0 |  | Fe_Cr_Ni_Mn_Mo | Fe24Cr17Ni14Mn31Mo14 | 0.04218645 | -2.0152 | 7.35 | 35.42937 | 439.6791 | 80.57304 | 204.7379 | 140.4879
6849 | 6849 | 6849 | 19 | 23 | 13 | 34 | 11 | 94.5562 | 0.2536404 | 0.07689611 | 446.7407 | 0 | 0 | 0 |  | Fe_Cr_Ni_Mn_Mo | Fe19Cr23Ni13Mn34Mo11 | 0.04153787 | -1.818 | 7.24 | 33.94171 | 339.8614 | 65.43274 | 246.9678 | 147.6692
6850 | 6850 | 6850 | 15 | 29 | 12 | 36 | 8 | 94.80406 | 0.2477884 | 0.06773496 | 359.4954 | 0 | 0 | 0 |  | Fe_Cr_Ni_Mn_Mo | Fe15Cr29Ni12Mn36Mo8 | 0.04088108 | -1.6284 | 7.14 | 31.73311 | 277.584 | 61.58456 | 254.2237 | 169.3739
6851 | 6851 | 6851 | 12 | 36 | 9 | 37 | 6 | 96.11152 | 0.2407289 | 0.05902217 | 287.0082 | 0 | 0 | 0 |  | Fe_Cr_Ni_Mn_Mo | Fe12Cr36Ni9Mn37Mo6 | 0.04033261 | -0.9312 | 6.97 | 29.60135 | 242.4418 | 67.63804 | 301.4131 | 203.7272
6852 | 6852 | 6852 | 43 | 3 | 6 | 10 | 38 | 103.7961 | 0.271447 | 0.1144513 | 992.165 | 0 | 0 | 0 |  | Fe_Cr_Ni_Mn_Mo | Fe43Cr3Ni6Mn10Mo38 | 0.04559328 | -1.662 | 7.2 | 36.04705 | 703.4113 | 112.9218 | 376.586 | 152.8981
6853 | 6853 | 6853 | 38 | 4 | 10 | 13 | 34 | 101.9996 | 0.2712116 | 0.1123922 | 942.3753 | 0 | 0 | 0 |  | Fe_Cr_Ni_Mn_Mo | Fe38Cr4Ni10Mn13Mo34 | 0.04507492 | -1.99245 | 7.30303 | 36.93601 | 680.7471 | 111.3936 | 361.3531 | 173.0789
6854 | 6854 | 6854 | 33 | 7 | 14 | 16 | 29 | 100.0127 | 0.2700896 | 0.1089075 | 871.4387 | 1 | 0 | 0 |  | Fe_Cr_Ni_Mn_Mo | Fe33Cr7Ni14Mn16Mo29 | 0.04436601 | -2.385471 | 7.393939 | 37.09066 | 638.4349 | 112.4474 | 326.4673 | 161.2378
6855 | 6855 | 6855 | 29 | 10 | 17 | 19 | 25 | 98.40203 | 0.2685708 | 0.1051622 | 804.0055 | 1 | 0 | 0 |  | Fe_Cr_Ni_Mn_Mo | Fe29Cr10Ni17Mn19Mo25 | 0.04368564 | -2.688 | 7.45 | 36.92641 | 597.9008 | 95.98669 | 303.8896 | 172.9406
6856 | 6856 | 6856 | 25 | 15 | 19 | 21 | 20 | 97.04789 | 0.2658924 | 0.09858136 | 707.7672 | 0 | 0 | 0 |  | Fe_Cr_Ni_Mn_Mo | Fe25Cr15Ni19Mn21Mo20 | 0.04273964 | -2.9768 | 7.47 | 35.7126 | 530.7924 | 97.3539 | 307.5973 | 171.7811
6857 | 6857 | 6857 | 21 | 20 | 19 | 24 | 16 | 96.31143 | 0.2617134 | 0.09094087 | 609.949 | 0 | 0 | 0 |  | Fe_Cr_Ni_Mn_Mo | Fe21Cr20Ni19Mn24Mo16 | 0.04194501 | -2.9784 | 7.42 | 34.76708 | 442.3901 | 90.77957 | 294.8149 | 157.5292
6858 | 6858 | 6858 | 17 | 26 | 18 | 26 | 12 | 96.10055 | 0.2564004 | 0.08145567 | 503.2982 | 0 | 0 | 0 |  | Fe_Cr_Ni_Mn_Mo | Fe17Cr26Ni18Mn26Mo12 | 0.04103188 | -2.890317 | 7.333333 | 33.05948 | 338.1141 | 66.83443 | 300.3902 | 166.9167
6859 | 6859 | 6859 | 13 | 34 | 17 | 28 | 9 | 96.70855 | 0.2499398 | 0.07270415 | 415.6047 | 0 | 0 | 0 |  | Fe_Cr_Ni_Mn_Mo | Fe13Cr34Ni17Mn28Mo9 | 0.04007545 | -2.697383 | 7.207921 | 30.98962 | 272.9446 | 56.66902 | 358.7428 | 197.2449
6860 | 6860 | 6860 | 11 | 43 | 12 | 28 | 6 | 98.36001 | 0.2413508 | 0.0607169 | 310.3558 | 0 | 0 | 0 |  | Fe_Cr_Ni_Mn_Mo | Fe11Cr43Ni12Mn28Mo6 | 0.038946 | -1.77 | 6.98 | 28.08469 | 224.4633 | 59.79953 | 477.6446 | 220.6317
6861 | 6861 | 6861 | 35 | 3 | 9 | 8 | 45 | 107.2486 | 0.2706887 | 0.115829 | 1053.161 | 0 | 0 | 0 |  | Fe_Cr_Ni_Mn_Mo | Fe35Cr3Ni9Mn8Mo45 | 0.04543101 | -2.2548 | 7.14 | 35.7077 | 701.0178 | 129.6404 | 321.9758 | 179.3809
6862 | 6862 | 6862 | 31 | 5 | 14 | 10 | 39 | 104.8117 | 0.271008 | 0.1153498 | 1014.913 | 0 | 0 | 0 |  | Fe_Cr_Ni_Mn_Mo | Fe31Cr5Ni14Mn10Mo39 | 0.04513065 | -2.784614 | 7.292929 | 36.19179 | 678.4252 | 125.7569 | 361.7479 | 145.0799
6863 | 6863 | 6863 | 27 | 8 | 19 | 12 | 33 | 102.3411 | 0.2708706 | 0.1135553 | 958.2366 | 1 | 0 | 0 |  | Fe_Cr_Ni_Mn_Mo | Fe27Cr8Ni19Mn12Mo33 | 0.04452878 | -3.317621 | 7.434343 | 36.10797 | 635.5804 | 135.4387 | 391.0751 | 163.8015
6864 | 6864 | 6864 | 24 | 12 | 22 | 14 | 28 | 100.5289 | 0.2695327 | 0.110246 | 889.4082 | 1 | 0 | 0 |  | Fe_Cr_Ni_Mn_Mo | Fe24Cr12Ni22Mn14Mo28 | 0.04372536 | -3.6064 | 7.5 | 35.71218 | 581.5163 | 129.0467 | 423.6393 | 162.5124
6865 | 6865 | 6865 | 20 | 17 | 24 | 16 | 23 | 99.21018 | 0.2669788 | 0.1047372 | 800.1942 | 0 | 0 | 0 |  | Fe_Cr_Ni_Mn_Mo | Fe20Cr17Ni24Mn16Mo23 | 0.04271184 | -3.8512 | 7.52 | 35.02499 | 514.2833 | 113.3799 | 401.086 | 153.2654
6866 | 6866 | 6866 | 17 | 22 | 25 | 18 | 18 | 97.90121 | 0.2640089 | 0.09747374 | 696.0377 | 0 | 0 | 0 |  | Fe_Cr_Ni_Mn_Mo | Fe17Cr22Ni25Mn18Mo18 | 0.04152425 | -4.0096 | 7.52 | 33.77262 | 422.0868 | 101.7713 | 421.521 | 151.5397
6867 | 6867 | 6867 | 13 | 30 | 24 | 20 | 13 | 97.62432 | 0.2579937 | 0.08714601 | 570.5634 | 0 |  | 0 |  | Fe_Cr_Ni_Mn_Mo | Fe13Cr30Ni24Mn20Mo13 | 0.04002453 | -3.9664 | 7.42 | 31.84588 | 317.067 | 61.79387 | 447.174 | 170.4474
6868 | 6868 | 6868 | 11 | 38 | 22 | 20 | 9 | 98.02027 | 0.2521739 | 0.07672488 | 460.2721 | 0 | 0 | 0 |  | Fe_Cr_Ni_Mn_Mo | Fe11Cr38Ni22Mn20Mo9 | 0.0381955 | -3.7752 | 7.3 | 29.07851 | 242.204 | 45.45559 | 521.7515 | 186.6144
6869 | 6869 | 6869 | 8 | 50 | 16 | 20 | 6 | 100.5745 | 0.2415026 | 0.06361246 | 342.6969 | 0 | 0 | 0 |  | Fe_Cr_Ni_Mn_Mo | Fe8Cr50Ni16Mn20Mo6 | 0.03640892 | -2.7936 | 7 | 26.19084 | 215.8144 | 50.61565 | 633.1295 | 205.0404
6870 | 6870 | 6870 | 25 | 3 | 14 | 7 | 50 | 109.7895 | 0.2702828 | 0.1158154 | 1084.798 | 0 | 0 | 0 |  | Fe_Cr_Ni_Mn_Mo | Fe25Cr3Ni14Mn7Mo50 | 0.04462755 | -3.044995 | 7.141414 | 35.14106 | 683.0926 | 137.4268 | 265.1486 | 163.3487
6871 | 6871 | 6871 | 23 | 6 | 21 | 8 | 42 | 106.2075 | 0.2716395 | 0.1187611 | 1079.456 | 0 | 0 | 0 |  | Fe_Cr_Ni_Mn_Mo | Fe23Cr6Ni21Mn8Mo42 | 0.04496368 | -3.864 | 7.38 | 34.98157 | 624.8346 | 149.1839 | 362.2194 | 164.6126
6872 | 6872 | 6872 | 20 | 9 | 26 | 9 | 36 | 103.8147 | 0.2719783 | 0.1181459 | 1038.208 | 0 | 0 | 0 |  | Fe_Cr_Ni_Mn_Mo | Fe20Cr9Ni26Mn9Mo36 | 0.04451214 | -4.376 | 7.53 | 34.67795 | 561.7135 | 132.2808 | 426.4106 | 155.7972
6873 | 6873 | 6873 | 18 | 13 | 28 | 11 | 29 | 101.3726 | 0.2708173 | 0.1131618 | 937.7169 | 0 | 0 | 0 |  | Fe_Cr_Ni_Mn_Mo | Fe18Cr13Ni28Mn11Mo29 | 0.0435608 | -4.530558 | 7.606061 | 34.50408 | 497.3037 | 117.8955 | 455.2832 | 148.5433
6874 | 6874 | 6874 | 16 | 18 | 30 | 12 | 24 | 99.89028 | 0.2690374 | 0.1085793 | 856.7992 | 0 | 0 | 0 |  | Fe_Cr_Ni_Mn_Mo | Fe16Cr18Ni30Mn12Mo24 | 0.04233077 | -4.7376 | 7.64 | 33.46401 | 437.404 | 115.5663 | 497.397 | 133.7251
6875 | 6875 | 6875 | 13 | 25 | 31 | 14 | 18 | 98.48601 | 0.2652854 | 0.1000437 | 731.0554 | 0 | 0 | 0 |  | Fe_Cr_Ni_Mn_Mo | Fe13Cr25Ni31Mn14Mo18 | 0.04050311 | -4.878737 | 7.623762 | 32.00915 | 360.4907 | 93.80723 | 509.6742 | 134.262
6876 | 6876 | 6876 | 10 | 32 | 30 | 15 | 13 | 98.0648 | 0.2604581 | 0.0897702 | 604.191 | 0 | 0 | 0 |  | Fe_Cr_Ni_Mn_Mo | Fe10Cr32Ni30Mn15Mo13 | 0.03859038 | -4.918 | 7.55 | 30.08305 | 286.615 | 62.76477 | 559.8083 | 164.6587
6877 | 6877 | 6877 | 8 | 42 | 26 | 15 | 8 | 98.80296 | 0.2525969 | 0.07595749 | 457.0871 | 0 | 0 | 0 |  | Fe_Cr_Ni_Mn_Mo | Fe8Cr42Ni26Mn15Mo8 | 0.03577119 | -4.587287 | 7.363636 | 26.82384 | 223.9793 | 41.40682 | 669.46 | 161.8042
6878 | 6878 | 6878 | 6 | 55 | 19 | 15 | 5 | 101.5815 | 0.2413324 | 0.062383 | 335.2228 | 0 | 0 | 0 |  | Fe_Cr_Ni_Mn_Mo | Fe6Cr55Ni19Mn15Mo5 | 0.03337741 | -3.5412 | 7.03 | 23.73584 | 197.7753 | 44.46671 | 771.3851 | 150.0924
6879 | 6879 | 6879 | 17 | 3 | 21 | 7 | 52 | 110.2841 | 0.270952 | 0.1180876 | 1124.61 | 0 | 0 | 0 |  | Fe_Cr_Ni_Mn_Mo | Fe17Cr3Ni21Mn7Mo52 | 0.04402052 | -3.9728 | 7.25 | 34.65184 | 634.4542 | 141.1852 | 234.9164 | 187.8936
6880 | 6880 | 6880 | 16 | 6 | 28 | 7 | 43 | 106.4897 | 0.2728807 | 0.121621 | 1125.25 | 0 | 0 | 0 |  | Fe_Cr_Ni_Mn_Mo | Fe16Cr6Ni28Mn7Mo43 | 0.04476669 | -4.7804 | 7.51 | 34.01103 | 550.96875 | 152.5806 | 375.8788 | 169.8589
6881 | 6881 | 6881 | 15 | 9 | 33 | 7 | 36 | 103.5954 | 0.2740317 | 0.12131 | 1082.18 | 0 | 0 | 0 |  | Fe_Cr_Ni_Mn_Mo | Fe15Cr9Ni33Mn7Mo36 | 0.04433913 | -5.2248 | 7.69 | 33.05677 | 466.4543 | 147.9428 | 479.9837 | 157.8145
6882 | 6882 | 6882 | 13 | 14 | 36 | 8 | 30 | 101.586 | 0.2729579 | 0.1179889 | 1005.617 | 0 | 0 | 0 |  | Fe_Cr_Ni_Mn_Mo | Fe13Cr14Ni36Mn8Mo30 | 0.04319263 | -5.437114 | 7.762376 | 32.55093 | 422.7863 | 133.2514 | 496.1007 | 114.3672
6883 | 6883 | 6883 | 11 | 19 | 38 | 9 | 24 | 99.7503 | 0.2714417 | 0.1120023 | 900.9666 | 0 | 0 | 0 |  | Fe_Cr_Ni_Mn_Mo | Fe11Cr19Ni38Mn9Mo24 | 0.04157368 | -5.617096 | 7.811881 | 31.59362 | 356.1602 | 117.1089 | 536.6306 | 105.2674
6884 | 6884 | 6884 | 9 | 25 | 38 | 10 | 18 | 98.41113 | 0.2684486 | 0.102659 | 765.9729 | 0 | 0 | 0 |  | Fe_Cr_Ni_Mn_Mo | Fe9Cr25Ni38Mn10Mo18 | 0.03945383 | -5.7244 | 7.8 | 30.17598 | 305.9149 | 87.20186 | 583.3391 | 116.9353
6885 | 6885 | 6885 | 7 | 33 | 37 | 11 | 12 | 97.5489 | 0.2636045 | 0.09018909 | 608.749 | 0 | 0 | 0 |  | Fe_Cr_Ni_Mn_Mo | Fe7Cr33Ni37Mn11Mo12 | 0.03649102 | -5.7768 | 7.73 | 27.7955 | 257.0817 | 56.9676 | 623.2858 | 144.4996
6886 | 6886 | 6886 | 5 | 44 | 32 | 12 | 7 | 98.46262 | 0.254669 | 0.07524026 | 449.9327 | 0 | 0 | 0 |  | Fe_Cr_Ni_Mn_Mo | Fe5Cr44Ni32Mn12Mo7 | 0.03336126 | -5.452 | 7.5 | 24.87971 | 230.4392 | 52.43709 | 723.7585 | 139.227
6887 | 6887 | 6887 | 4 | 57 | 23 | 12 | 4 | 101.5169 | 0.2426061 | 0.06157011 | 327.8757 | 0 | 0 | 0 |  | Fe_Cr_Ni_Mn_Mo | Fe4Cr57Ni23Mn12Mo4 | 0.03065549 | -4.346 | 7.12 | 21.79449 | 201.629 | 45.31741 | 805.7914 | 148.681
6888 | 6888 | 6888 | 10 | 6 | 37 | 5 | 42 | 105.712 | 0.2754772 | 0.1258706 | 1179.675 | 0 | 0 | 0 |  | Fe_Cr_Ni_Mn_Mo | Fe10Cr6Ni37Mn5Mo42 | 0.04468798 | -5.7768 | 7.73 | 31.84902 | 440.8303 | 143.0272 | 425.9119 | 150.4832
6889 | 6889 | 6889 | 10 | 9 | 41 | 5 | 35 | 102.8121 | 0.2765824 | 0.124482 | 1120.084 | 0 | 0 | 0 |  | Fe_Cr_Ni_Mn_Mo | Fe10Cr9Ni41Mn5Mo35 | 0.04396812 | -5.9652 | 7.89 | 31.05012 | 380.7131 | 134.3153 | 498.921 | 123.2531
6890 | 6890 | 6890 | 9 | 13 | 44 | 6 | 28 | 100.1027 | 0.2764849 | 0.1194697 | 1014.261 | 0 | 0 | 0 |  | Fe_Cr_Ni_Mn_Mo | Fe9Cr13Ni44Mn6Mo28 | 0.04240534 | -6.0628 | 8 | 30.4859 | 325.482 | 120.3603 | 529.1146 | 90.15788
6891 | 6891 | 6891 | 8 | 18 | 45 | 7 | 22 | 98.23681 | 0.2749179 | 0.1120541 | 891.7281 | 0 | 0 | 0 |  | Fe_Cr_Ni_Mn_Mo | Fe8Cr18Ni45Mn7Mo22 | 0.04041597 | -6.1256 | 8.03 | 29.60135 | 290.1821 | 98.65638 | 547.0724 | 85.03343
6892 | 6892 | 6892 | 6 | 25 | 45 | 8 | 16 | 96.98801 | 0.2715144 | 0.1015295 | 744.1983 | 1 | 0 | 0 |  | Fe_Cr_Ni_Mn_Mo | Fe6Cr25Ni45Mn8Mo16 | 0.03768818 | -6.2548 | 8 | 28.07561 | 258.6142 | 73.99632 | 569.9944 | 113.2164
6893 | 6893 | 6893 | 5 | 32 | 43 | 9 | 11 | 96.392 | 0.2670124 | 0.08967417 | 599.2677 | 1 | 0 | 0 |  | Fe_Cr_Ni_Mn_Mo | Fe5Cr32Ni43Mn9Mo11 | 0.0348632 | -6.2672 | 7.91 | 26.18702 | 231.0499 | 56.45436 | 593.5521 | 128.5366
6894 | 6894 | 6894 | 3 | 43 | 38 | 11 | 6 | 97.10662 | 0.2579641 | 0.07370069 | 431.0825 | 0 | 0 | 0 |  | Fe_Cr_Ni_Mn_Mo | Fe3Cr43Ni38Mn11Mo6 | 0.03179923 | -6.075875 | 7.673267 | 23.6789 | 236.1018 | 49.29226 | 687.6916 | 145.3164
6895 | 6895 | 6895 | 6 | 9 | 50 | 3 | 32 | 100.9026 | 0.2800563 | 0.1266058 | 1130.083 | 0 | 0 | 0 |  | Fe_Cr_Ni_Mn_Mo | Fe6Cr9Ni50Mn3Mo32 | 0.04302949 | -6.4216 | 8.15 | 28.47385 | 293.2486 | 121.7293 | 535.0739 | 84.48825
6896 | 6896 | 6896 | 6 | 13 | 52 | 4 | 25 | 98.14823 | 0.2799549 | 0.119477 | 996.6196 | 0 | 0 | 0 |  | Fe_Cr_Ni_Mn_Mo | Fe6Cr13Ni52Mn4Mo25 | 0.04087549 | -6.3576 | 8.24 | 27.91756 | 251.8041 | 102.3609 | 549.2182 | 72.72633
6897 | 6897 | 6897 | 5 | 18 | 53 | 5 | 19 | 96.21323 | 0.2785223 | 0.1102549 | 853.8082 | 1 | 0 | 0 |  | Fe_Cr_Ni_Mn_Mo | Fe5Cr18Ni53Mn5Mo19 | 0.03827065 | -6.4008 | 8.27 | 26.94884 | 234.8212 | 89.505 | 563.5698 | 73.92358
6898 | 6898 | 6898 | 4 | 23 | 53 | 6 | 13 | 94.38191 | 0.2765977 | 0.09744274 | 683.1421 | 1 | 1 | 1 | 683.1421 | Fe_Cr_Ni_Mn_Mo | Fe4Cr23Ni53Mn6Mo13 | 0.034955 | -6.47036 | 8.282828 | 25.27716 | 212.1796 | 64.05357 | 565.6563 | 69.63396 | 212.1796 | 64.05357 | 565.6563 | 69.63396
6899 | 6899 | 6899 | 4 | 30 | 50 | 8 | 8 | 93.62529 | 0.2716483 | 0.08300699 | 516.9507 | 1 | 1 | 1 | 516.9507 | Fe_Cr_Ni_Mn_Mo | Fe4Cr30Ni50Mn8Mo8 | 0.03189477 | -6.5136 | 8.16 | 23.6677 | 225.9906 | 59.28457 | 546.9143 | 112.6439 | 225.9906 | 59.28457 | 546.9143 | 112.6439
6900 | 6900 | 6900 | 47 | 5 | 33 | 3 | 12 | 88.91908 | 0.2882736 | 0.09180271 | 600.7087 | 1 | 1 | 1 | 600.7087 | Fe_Cr_Ni_Mn_Mo | Fe47Cr5Ni33Mn3Mo12 | 0.03322816 | -3.5896 | 8.29 | 21.74281 | 299.7586 | 74.93829 | 502.6271 | 85.51011 | 299.7586 | 74.93829 | 502.6271 | 85.51011
6901 | 6901 | 6901 | 40 | 5 | 39 | 5 | 11 | 87.97753 | 0.2890042 | 0.08988652 | 574.0251 | 1 | 1 | 1 | 574.0251 | Fe_Cr_Ni_Mn_Mo | Fe40Cr5Ni39Mn5Mo11 | 0.03355601 | -3.9212 | 8.41 | 22.55549 | 267.4654 | 74.82617 | 440.4185 | 78.60217 | 267.4654 | 74.82617 | 440.4185 | 78.60217
6902 | 6902 | 6902 | 34 | 4 | 44 | 7 | 10 | 86.80712 | 0.2902908 | 0.08783915 | 545.6274 | 1 | 1 | 1 | 545.6274 | Fe_Cr_Ni_Mn_Mo | Fe34Cr4Ni44Mn7Mo10 | 0.03401695 | -4.153862 | 8.535354 | 23.36196 | 250.9658 | 85.21864 | 366.7936 | 98.50541 | 250.9658 | 85.21864 | 366.7936 | 98.50541
6903 | 6903 | 6903 | 27 | 4 | 49 | 11 | 9 | 85.79586 | 0.2899131 | 0.0854271 | 513.4041 | 1 | 1 | 1 | 513.4041 | Fe_Cr_Ni_Mn_Mo | Fe27Cr4Ni49Mn11Mo9 | 0.0352931 | -4.5712 | 8.61 | 25.15234 | 241.3687 | 82.69579 | 258.8224 | 98.34394 | 241.3687 | 82.69579 | 258.8224 | 98.34394
6904 | 6904 | 6904 | 22 | 3 | 53 | 14 | 7 | 83.96481 | 0.2910961 | 0.07948215 | 445.8836 | 1 | 1 | 1 | 445.8836 | Fe_Cr_Ni_Mn_Mo | Fe22Cr3Ni53Mn14Mo7 | 0.03545545 | -4.806856 | 8.727273 | 25.68479 | 229.9482 | 88.10201 | 155.9287 | 69.11255 | 229.9482 | 88.10201 | 155.9287 | 69.11255
6905 | 6905 | 6905 | 51 | 6 | 21 | 3 | 19 | 93.91564 | 0.2820781 | 0.1046847 | 778.3577 | 1 | 0 | 0 |  | Fe_Cr_Ni_Mn_Mo | Fe51Cr6Ni21Mn3Mo19 | 0.0386908 | -3.2976 | 7.89 | 25.61328 | 458.9107 | 118.4391 | 601.8983 | 110.1897
6906 | 6906 | 6906 | 44 | 7 | 27 | 5 | 17 | 92.75853 | 0.2824005 | 0.1017102 | 732.9282 | 1 | 0 | 0 |  | Fe_Cr_Ni_Mn_Mo | Fe44Cr7Ni27Mn5Mo17 | 0.03816485 | -3.7204 | 8.01 | 26.01749 | 402.5717 | 102.8081 | 539.5093 | 110.8953
6907 | 6907 | 6907 | 38 | 8 | 32 | 7 | 16 | 92.11458 | 0.2822042 | 0.1000637 | 707.613 | 1 | 0 | 0 |  | Fe_Cr_Ni_Mn_Mo | Fe38Cr8Ni32Mn7Mo16 | 0.03814771 | -4.096853 | 8.089109 | 26.68973 | 364.4638 | 94.75681 | 487.5971 | 85.38999
6908 | 6908 | 6908 | 32 | 8 | 36 | 10 | 14 | 90.78464 | 0.2823063 | 0.09640391 | 655.1263 | 1 | 1 | 1 | 655.1263 | Fe_Cr_Ni_Mn_Mo | Fe32Cr8Ni36Mn10Mo14 | 0.038214 | -4.408 | 8.18 | 27.56012 | 319.4773 | 85.15996 | 404.0715 | 93.00355 | 319.4773 | 85.15996 | 404.0715 | 93.00355
6909 | 6909 | 6909 | 26 | 9 | 40 | 14 | 11 | 89.01967 | 0.2816951 | 0.08946663 | 566.6436 | 1 | 1 | 1 | 566.6436 | Fe_Cr_Ni_Mn_Mo | Fe26Cr9Ni40Mn14Mo11 | 0.03793933 | -4.7776 | 8.26 | 28.06617 | 297.2723 | 85.13153 | 321.5276 | 105.7141 | 297.2723 | 85.13153 | 321.5276 | 105.7141
6910 | 6910 | 6910 | 21 | 8 | 44 | 18 | 9 | 87.19354 | 0.2821749 | 0.08455249 | 505.0043 | 1 | 1 | 1 | 505.0043 | Fe_Cr_Ni_Mn_Mo | Fe21Cr8Ni44Mn18Mo9 | 0.03824778 | -5.1472 | 8.36 | 28.74022 | 280.0102 | 85.7343 | 222.7763 | 95.52242 | 280.0102 | 85.7343 | 222.7763 | 95.52242
6911 | 6911 | 6911 | 16 | 7 | 46 | 23 | 7 | 85.46357 | 0.2815975 | 0.07899967 | 440.5597 | 1 | 1 | 1 | 440.5597 | Fe_Cr_Ni_Mn_Mo | Fe16Cr7Ni46Mn23Mo7 | 0.03890657 | -5.572084 | 8.414141 | 29.61578 | 264.3634 | 74.26102 | 149.5472 | 70.41385 | 264.3634 | 74.26102 | 149.5472 | 70.41385
6912 | 6912 | 6912 | 52 | 4 | 12 | 3 | 29 | 99.26136 | 0.2779221 | 0.1149932 | 956.8234 | 0 | 0 | 0 |  | Fe_Cr_Ni_Mn_Mo | Fe52Cr4Ni12Mn3Mo29 | 0.04356682 | -2.8292 | 7.55 | 29.25936 | 613.767 | 135.7057 | 597.4467 | 129.6472
6913 | 6913 | 6913 | 46 | 8 | 16 | 4 | 27 | 99.03368 | 0.2763519 | 0.1126225 | 918.9455 | 0 | 0 | 0 |  | Fe_Cr_Ni_Mn_Mo | Fe46Cr8Ni16Mn4Mo27 | 0.0427212 | -3.196549 | 7.584158 | 29.40377 | 579.8289 | 131.766 | 614.3769 | 117.0163
6914 | 6914 | 6914 | 39 | 10 | 21 | 6 | 24 | 97.91027 | 0.2759 | 0.1098985 | 869.9401 | 1 | 0 | 0 |  | Fe_Cr_Ni_Mn_Mo | Fe39Cr10Ni21Mn6Mo24 | 0.04195269 | -3.6264 | 7.68 | 29.81191 | 534.2783 | 121.4528 | 583.6573 | 114.7654
6915 | 6915 | 6915 | 34 | 12 | 25 | 9 | 21 | 96.47701 | 0.2750635 | 0.105747 | 801.862 | 1 | 0 | 0 |  | Fe_Cr_Ni_Mn_Mo | Fe34Cr12Ni25Mn9Mo21 | 0.04123543 | -3.901578 | 7.752475 | 30.35295 | 468.6539 | 111.2039 | 517.7172 | 116.167
6916 | 6916 | 6916 | 29 | 13 | 28 | 13 | 17 | 94.4373 | 0.2742729 | 0.09954271 | 707.9161 | 1 | 0 | 0 |  | Fe_Cr_Ni_Mn_Mo | Fe29Cr13Ni28Mn13Mo17 | 0.04061049 | -4.1344 | 7.83 | 30.83764 | 414.3716 | 93.01782 | 394.398 | 125.542
6917 | 6917 | 6917 | 24 | 14 | 31 | 17 | 14 | 92.79177 | 0.2732007 | 0.09377873 | 628.0078 | 1 | 0 | 0 |  | Fe_Cr_Ni_Mn_Mo | Fe24Cr14Ni31Mn17Mo14 | 0.04027699 | -4.4488 | 7.89 | 31.16793 | 364.6645 | 93.54059 | 343.0604 | 121.2376
6918 | 6918 | 6918 | 19 | 13 | 34 | 23 | 11 | 90.43907 | 0.2725614 | 0.08701661 | 538.9033 | 1 | 1 | 1 | 538.9033 | Fe_Cr_Ni_Mn_Mo | Fe19Cr13Ni34Mn23Mo11 | 0.04042499 | -4.8248 | 7.97 | 31.78301 | 345.1421 | 80.90707 | 253.3161 | 110.7901 | 345.1421 | 80.90707 | 253.3161 | 110.7901
6919 | 6919 | 6919 | 15 | 12 | 36 | 29 | 8 | 88.09219 | 0.2716543 | 0.07908368 | 446.0133 | 1 | 1 | 1 | 446.0133 | Fe_Cr_Ni_Mn_Mo | Fe15Cr12Ni36Mn29Mo8 | 0.04047355 | -5.2144 | 8.03 | 31.74445 | 318.4332 | 83.47588 | 172.9343 | 85.88675 | 318.4332 | 83.47588 | 172.9343 | 85.88675
6920 | 6920 | 6920 | 12 | 9 | 37 | 36 | 6 | 85.7147 | 0.2711697 | 0.07314768 | 379.1657 | 1 | 1 | 1 | 379.1657 | Fe_Cr_Ni_Mn_Mo | Fe12Cr9Ni37Mn36Mo6 | 0.04080565 | -5.5812 | 8.08 | 32.0537 | 291.9945 | 89.39497 | 105.0838 | 84.27889 | 291.9945 | 89.39497 | 105.0838 | 84.27889
6921 | 6921 | 6921 | 43 | 6 | 10 | 3 | 38 | 104.6582 | 0.2732319 | 0.1177986 | 1050.34 | 0 | 0 | 0 |  | Fe_Cr_Ni_Mn_Mo | Fe43Cr6Ni10Mn3Mo38 | 0.04552377 | -2.84 | 7.29 | 31.43422 | 669.6983 | 133.5563 | 552.9269 | 140.1815
6922 | 6922 | 6922 | 38 | 10 | 13 | 4 | 34 | 103.844 | 0.2718316 | 0.1159319 | 1008.616 | 0 | 0 | 0 |  | Fe_Cr_Ni_Mn_Mo | Fe38Cr10Ni13Mn4Mo34 | 0.04470702 | -3.106622 | 7.333333 | 31.68305 | 666.7995 | 131.2198 | 585.246 | 153.0334
6923 | 6923 | 6923 | 33 | 14 | 16 | 7 | 29 | 102.2219 | 0.2698974 | 0.1116722 | 926.8921 | 0 | 0 | 0 |  | Fe_Cr_Ni_Mn_Mo | Fe33Cr14Ni16Mn7Mo29 | 0.04365369 | -3.237629 | 7.383838 | 32.53874 | 614.6912 | 149.5446 | 553.2335 | 140.0331
6924 | 6924 | 6924 | 29 | 17 | 19 | 10 | 25 | 100.6134 | 0.2684009 | 0.1073385 | 849.9146 | 0 | 0 | 0 |  | Fe_Cr_Ni_Mn_Mo | Fe29Cr17Ni19Mn10Mo25 | 0.04273448 | -3.4244 | 7.44 | 32.89316 | 573.8271 | 130.3343 | 549.1645 | 136.1311
6925 | 6925 | 6925 | 25 | 19 | 21 | 15 | 20 | 98.30289 | 0.2664243 | 0.1005087 | 740.148 | 0 | 0 | 0 |  | Fe_Cr_Ni_Mn_Mo | Fe25Cr19Ni21Mn15Mo20 | 0.04192819 | -3.4832 | 7.49 | 33.36031 | 496.5568 | 109.419 | 446.5587 | 144.663
6926 | 6926 | 6926 | 21 | 19 | 24 | 20 | 16 | 95.82241 | 0.2656614 | 0.09423826 | 645.8264 | 0 | 0 | 0 |  | Fe_Cr_Ni_Mn_Mo | Fe21Cr19Ni24Mn20Mo16 | 0.04144363 | -3.7756 | 7.58 | 33.45131 | 427.5623 | 95.38321 | 345.2085 | 155.6454
6927 | 6927 | 6927 | 17 | 18 | 26 | 26 | 12 | 93.10501 | 0.26458 | 0.08640463 | 540.8065 | 0 | 0 | 0 |  | Fe_Cr_Ni_Mn_Mo | Fe17Cr18Ni26Mn26Mo12 | 0.04118127 | -4.068973 | 7.656566 | 33.34466 | 371.5852 | 73.10704 | 246.5995 | 124.0532
6928 | 6928 | 6928 | 13 | 17 | 28 | 34 | 9 | 90.58288 | 0.2627606 | 0.07812725 | 442.5351 | 0 | 0 | 0 |  | Fe_Cr_Ni_Mn_Mo | Fe13Cr17Ni28Mn34Mo9 | 0.04107872 | -4.395255 | 7.70297 | 33.14895 | 330.2691 | 74.12288 | 193.8766 | 107.7941
6929 | 6929 | 6929 | 11 | 12 | 28 | 43 | 6 | 87.09534 | 0.2622514 | 0.06960317 | 348.3237 | 1 | 1 | 1 | 348.3237 | Fe_Cr_Ni_Mn_Mo | Fe11Cr12Ni28Mn43Mo6 | 0.04091629 | -4.6872 | 7.77 | 32.63909 | 277.5783 | 99.14871 | 105.2503 | 109.2449 | 277.5783 | 99.14871 | 105.2503 | 109.2449
6930 | 6930 | 6930 | 35 | 9 | 8 | 3 | 45 | 109.0941 | 0.2689805 | 0.1156707 | 1066.765 | 0 | 0 | 0 |  | Fe_Cr_Ni_Mn_Mo | Fe35Cr9Ni8Mn3Mo45 | 0.0458006 | -2.6048 | 7.05 | 32.66252 | 701.6517 | 138.0956 | 457.4507 | 174.5132
6931 | 6931 | 6931 | 31 | 14 | 10 | 5 | 39 | 107.7008 | 0.2668082 | 0.1139526 | 1016.443 | 0 | 0 | 0 |  | Fe_Cr_Ni_Mn_Mo | Fe31Cr14Ni10Mn5Mo39 | 0.04516815 | -2.639323 | 7.080808 | 33.76247 | 691.5593 | 147.615 | 531.7778 | 168.7263
6932 | 6932 | 6932 | 27 | 19 | 12 | 8 | 33 | 105.9926 | 0.2641664 | 0.1100921 | 935.8057 | 0 | 0 | 0 |  | Fe_Cr_Ni_Mn_Mo | Fe27Cr19Ni12Mn8Mo33 | 0.0442558 | -2.634425 | 7.111111 | 34.65103 | 666.5378 | 144.3904 | 557.4193 | 170.8465
6933 | 6933 | 6933 | 24 | 22 | 14 | 12 | 28 | 103.9228 | 0.2621577 | 0.1052773 | 846.4866 | 0 | 0 | 0 |  | Fe_Cr_Ni_Mn_Mo | Fe24Cr22Ni14Mn12Mo28 | 0.04342002 | -2.632 | 7.16 | 35.27038 | 634.9202 | 139.9497 | 499.6043 | 169.5927
6934 | 6934 | 6934 | 20 | 24 | 16 | 17 | 23 | 101.7025 | 0.2599111 | 0.09999811 | 754.1024 | 0 | 0 | 0 |  | Fe_Cr_Ni_Mn_Mo | Fe20Cr24Ni16Mn17Mo23 | 0.04266748 | -2.6836 | 7.21 | 35.67562 | 554.5983 | 117.0654 | 448.6336 | 165.0761
6935 | 6935 | 6935 | 17 | 25 | 18 | 22 | 18 | 99.10455 | 0.258202 | 0.0932633 | 650.4073 | 0 | 0 | 0 |  | Fe_Cr_Ni_Mn_Mo | Fe17Cr25Ni18Mn22Mo18 | 0.04195239 | -2.862 | 7.28 | 35.21633 | 442.8734 | 104.5063 | 380.5626 | 176.9
6936 | 6936 | 6936 | 13 | 24 | 20 | 30 | 13 | 95.75199 | 0.2561595 | 0.08401798 | 524.5955 | 0 | 0 | 0 |  | Fe_Cr_Ni_Mn_Mo | Fe13Cr24Ni20Mn30Mo13 | 0.04144488 | -3.104 | 7.36 | 34.70216 | 356.5782 | 69.36739 | 249.3232 | 145.0841
6937 | 6937 | 6937 | 11 | 22 | 20 | 38 | 9 | 92.67339 | 0.2540127 | 0.07414914 | 409.41 | 0 | 0 | 0 |  | Fe_Cr_Ni_Mn_Mo | Fe11Cr22Ni20Mn38Mo9 | 0.04104834 | -3.1672 | 7.4 | 33.54937 | 321.4018 | 90.60543 | 204.2795 | 127.8824
6938 | 6938 | 6938 | 8 | 16 | 20 | 50 | 6 | 88.78701 | 0.2522886 | 0.06482019 | 309.6989 | 0 | 0 | 0 |  | Fe_Cr_Ni_Mn_Mo | Fe8Cr16Ni20Mn50Mo6 | 0.04010783 | -3.4096 | 7.46 | 32.57299 | 276.816 | 130.3008 | 83.6377 | 153.3732
6939 | 6939 | 6939 | 25 | 14 | 7 | 3 | 50 | 113.2291 | 0.2643182 | 0.1112703 | 1042.585 | 0 | 0 | 0 |  | Fe_Cr_Ni_Mn_Mo | Fe25Cr14Ni7Mn3Mo50 | 0.04511154 | -2.31405 | 6.818182 | 33.56516 | 704.5275 | 128.8271 | 362.3763 | 193.1544
6940 | 6940 | 6940 | 23 | 21 | 8 | 6 | 42 | 111.0497 | 0.2610686 | 0.1087809 | 970.7832 | 0 | 0 | 0 |  | Fe_Cr_Ni_Mn_Mo | Fe23Cr21Ni8Mn6Mo42 | 0.04479983 | -2.0732 | 6.84 | 35.41455 | 711.4346 | 141.0184 | 459.9624 | 198.5611
6941 | 6941 | 6941 | 20 | 26 | 9 | 9 | 36 | 109.481 | 0.258055 | 0.1056015 | 901.3711 | 0 | 0 | 0 |  | Fe_Cr_Ni_Mn_Mo | Fe20Cr26Ni9Mn9Mo36 | 0.04415618 | -1.9144 | 6.85 | 36.31584 | 691.3425 | 155.2501 | 526.7852 | 180.1123
6942 | 6942 | 6942 | 18 | 28 | 11 | 13 | 29 | 106.6161 | 0.2564072 | 0.1025491 | 826.1729 | 0 | 0 | 0 |  | Fe_Cr_Ni_Mn_Mo | Fe18Cr28Ni11Mn13Mo29 | 0.04334912 | -1.985104 | 6.939394 | 36.54947 | 644.5847 | 144.7568 | 528.4664 | 171.4031
6943 | 6943 | 6943 | 16 | 30 | 12 | 18 | 24 | 104.2626 | 0.2540335 | 0.09673559 | 728.3289 | 0 | 0 | 0 |  | Fe_Cr_Ni_Mn_Mo | Fe16Cr30Ni12Mn18Mo24 | 0.04264067 | -1.8624 | 6.98 | 36.64751 | 556.9385 | 130.2475 | 455.2567 | 178.5502
6944 | 6944 | 6944 | 13 | 31 | 14 | 25 | 18 | 100.969 | 0.2515069 | 0.08833542 | 601.8253 | 0 | 0 | 0 |  | Fe_Cr_Ni_Mn_Mo | Fe13Cr31Ni14Mn25Mo18 | 0.04183844 | -1.9751 | 7.059406 | 35.96691 | 415.4521 | 101.7648 | 370.0607 | 195.859
6945 | 6945 | 6945 | 10 | 30 | 15 | 32 | 13 | 97.9169 | 0.2490308 | 0.07981528 | 488.8557 | 0 | 0 | 0 |  | Fe_Cr_Ni_Mn_Mo | Fe10Cr30Ni15Mn32Mo13 | 0.04126865 | -2.086 | 7.12 | 34.91289 | 339.6437 | 81.65549 | 273.8178 | 167.9566
6946 | 6946 | 6946 | 8 | 26 | 15 | 42 | 8 | 93.74907 | 0.2466135 | 0.06812235 | 355.5378 | 0 | 0 | 0 |  | Fe_Cr_Ni_Mn_Mo | Fe8Cr26Ni15Mn42Mo8 | 0.04061442 | -2.172023 | 7.191919 | 32.97821 | 313.332 | 130.667 | 206.6956 | 168.586
6947 | 6947 | 6947 | 6 | 19 | 15 | 55 | 5 | 89.4229 | 0.2451517 | 0.05786399 | 254.5263 | 0 | 0 | 0 |  | Fe_Cr_Ni_Mn_Mo | Fe6Cr19Ni15Mn55Mo5 | 0.039146 | -2.4036 | 7.27 | 31.1286 | 286.9063 | 187.1897 | 46.6876 | 207.2542
6948 | 6948 | 6948 | 17 | 21 | 7 | 3 | 52 | 115.8752 | 0.2599437 | 0.1056556 | 982.1215 | 0 | 0 | 0 |  | Fe_Cr_Ni_Mn_Mo | Fe17Cr21Ni7Mn3Mo52 | 0.0444289 | -2.0808 | 6.65 | 34.26529 | 716.3793 | 140.5298 | 339.2271 | 195.8148
6949 | 6949 | 6949 | 16 | 28 | 7 | 6 | 43 | 113.6141 | 0.2563117 | 0.1043554 | 926.4354 | 0 | 0 | 0 |  | Fe_Cr_Ni_Mn_Mo | Fe16Cr28Ni7Mn6Mo43 | 0.04436305 | -1.6948 | 6.66 | 36.118 | 710.3926 | 139.321 | 450.9646 | 204.1082
6950 | 6950 | 6950 | 15 | 33 | 7 | 9 | 36 | 111.6478 | 0.2531252 | 0.1013682 | 856.5909 | 0 | 0 | 0 |  | Fe_Cr_Ni_Mn_Mo | Fe15Cr33Ni7Mn9Mo36 | 0.04381654 | -1.3824 | 6.67 | 36.75255 | 692.6618 | 165.3191 | 536.1814 | 200.7113
6951 | 6951 | 6951 | 13 | 36 | 8 | 14 | 30 | 109.1952 | 0.250284 | 0.0965385 | 765.4583 | 0 | 0 | 0 |  | Fe_Cr_Ni_Mn_Mo | Fe13Cr36Ni8Mn14Mo30 | 0.04305869 | -1.152828 | 6.712871 | 37.32949 | 613.8727 | 156.0326 | 507.4982 | 201.3118
6952 | 6952 | 6952 | 11 | 38 | 9 | 19 | 24 | 106.6408 | 0.2475037 | 0.0909709 | 671.0463 | 0 | 0 | 0 |  | Fe_Cr_Ni_Mn_Mo | Fe11Cr38Ni9Mn19Mo24 | 0.04228984 | -1.056367 | 6.762376 | 36.9913 | 512.3544 | 142.2706 | 484.1013 | 214.8766
6953 | 6953 | 6953 | 9 | 38 | 10 | 25 | 18 | 103.5752 | 0.2449036 | 0.08441486 | 569.1925 | 0 | 0 | 0 |  | Fe_Cr_Ni_Mn_Mo | Fe9Cr38Ni10Mn25Mo18 | 0.0415787 | -1.0464 | 6.83 | 36.06591 | 412.8046 | 121.9259 | 414.8427 | 215.5011
6954 | 6954 | 6954 | 7 | 37 | 11 | 33 | 12 | 99.82265 | 0.24198 | 0.07377194 | 434.3617 | 0 | 0 | 0 |  | Fe_Cr_Ni_Mn_Mo | Fe7Cr37Ni11Mn33Mo12 | 0.04088835 | -1.1344 | 6.91 | 34.1085 | 315.9863 | 86.72121 | 328.717 | 203.11
6955 | 6955 | 6955 | 5 | 32 | 12 | 44 | 7 | 95.18224 | 0.2399596 | 0.06147852 | 302.0028 | 0 | 0 | 0 |  | Fe_Cr_Ni_Mn_Mo | Fe5Cr32Ni12Mn44Mo7 | 0.04019855 | -1.3976 | 7.02 | 31.68533 | 296.0829 | 124.6942 | 254.752 | 229.1757
6956 | 6956 | 6956 | 4 | 23 | 12 | 57 | 4 | 90.32466 | 0.2394123 | 0.05149366 | 209.1053 | 0 | 0 | 0 |  | Fe_Cr_Ni_Mn_Mo | Fe4Cr23Ni12Mn57Mo4 | 0.03862466 | -1.6792 | 7.13 | 29.3966 | 287.8192 | 179.8439 | 58.40113 | 231.6351
6957 | 6957 | 6957 | 10 | 37 | 5 | 6 | 42 | 115.8506 | 0.2505348 | 0.09872406 | 859.056 | 0 | 0 | 0 |  | Fe_Cr_Ni_Mn_Mo | Fe10Cr37Ni5Mn6Mo42 | 0.04391562 | -1.0444 | 6.46 | 36.64696 | 694.0242 | 147.3379 | 490.399 | 226.4076
6958 | 6958 | 6958 | 10 | 41 | 5 | 9 | 35 | 113.6393 | 0.2476795 | 0.09636126 | 798.7594 | 0 | 0 | 0 |  | Fe_Cr_Ni_Mn_Mo | Fe10Cr41Ni5Mn9Mo35 | 0.04337919 | -0.7668 | 6.49 | 36.94036 | 650.7392 | 174.5754 | 539.6796 | 228.6597
6959 | 6959 | 6959 | 9 | 44 | 6 | 13 | 28 | 110.9952 | 0.2448499 | 0.09224575 | 717.0216 | 0 | 0 | 0 |  | Fe_Cr_Ni_Mn_Mo | Fe9Cr44Ni6Mn13Mo28 | 0.04251132 | -0.6768 | 6.55 | 36.61625 | 561.8929 | 171.207 | 607.9926 | 206.5431
6960 | 6960 | 6960 | 8 | 45 | 7 | 18 | 22 | 108.133 | 0.242446 | 0.0866596 | 624.0732 | 0 | 0 | 0 |  | Fe_Cr_Ni_Mn_Mo | Fe8Cr45Ni7Mn18Mo22 | 0.04171744 | -0.606 | 6.62 | 35.96999 | 471.1106 | 157.0232 | 581.5617 | 196.9863
6961 | 6961 | 6961 | 6 | 45 | 8 | 25 | 16 | 104.8412 | 0.2393193 | 0.07843456 | 507.3983 | 0 | 0 | 0 |  | Fe_Cr_Ni_Mn_Mo | Fe6Cr45Ni8Mn25Mo16 | 0.040999 | -0.5296 | 6.69 | 34.79138 | 367.78 | 118.225 | 478.0489 | 226.741
6962 | 6962 | 6962 | 5 | 43 | 9 | 32 | 11 | 101.3431 | 0.2373368 | 0.06933575 | 396.4042 | 0 | 0 | 0 |  | Fe_Cr_Ni_Mn_Mo | Fe5Cr43Ni9Mn32Mo11 | 0.04051533 | -0.6436 | 6.78 | 32.92659 | 304.4537 | 91.26514 | 402.0504 | 232.613
6963 | 6963 | 6963 | 3 | 38 | 11 | 43 | 6 | 96.51979 | 0.2358091 | 0.05620225 | 262.8835 | 0 | 0 | 0 |  | Fe_Cr_Ni_Mn_Mo | Fe3Cr38Ni11Mn43Mo6 | 0.03999964 | -1.109695 | 6.920792 | 30.17837 | 267.6034 | 101.5588 | 296.123 | 232.3163
6964 | 6964 | 6964 | 6 | 50 | 3 | 9 | 32 | 114.9916 | 0.2417231 | 0.09068696 | 726.2521 | 0 | 0 | 0 |  | Fe_Cr_Ni_Mn_Mo | Fe6Cr50Ni3Mn9Mo32 | 0.04272054 | -0.1272 | 6.33 | 36.46917 | 581.8416 | 179.9442 | 616.2858 | 216.3819
6965 | 6965 | 6965 | 6 | 52 | 4 | 13 | 25 | 112.0574 | 0.2391984 | 0.08639037 | 645.293 | 0 | 0 | 0 |  | Fe_Cr_Ni_Mn_Mo | Fe6Cr52Ni4Mn13Mo25 | 0.04171475 | -0.102 | 6.41 | 35.5993 | 505.40625 | 186.5594 | 658.866 | 217.5596
6966 | 6966 | 6966 | 5 | 53 | 5 | 18 | 19 | 109.208 | 0.2364141 | 0.0798796 | 547.2362 | 0 | 0 | 0 |  | Fe_Cr_Ni_Mn_Mo | Fe5Cr53Ni5Mn18Mo19 | 0.04081903 | -0.0508 | 6.48 | 34.44184 | 404.4229 | 141.2505 | 628.5855 | 225.6498
6967 | 6967 | 6967 | 4 | 53 | 6 | 23 | 13 | 106.1821 | 0.2335218 | 0.07137545 | 437.3091 | 0 | 0 | 0 |  | Fe_Cr_Ni_Mn_Mo | Fe4Cr53Ni6Mn23Mo13 | 0.03993259 | -0.1252933 | 6.555556 | 32.26668 | 321.8639 | 109.4389 | 585.1266 | 223.7672
6968 | 6968 | 6968 | 4 | 50 | 8 | 30 | 8 | 102.0531 | 0.2328419 | 0.06106052 | 321.8394 | 0 | 0 | 0 |  | Fe_Cr_Ni_Mn_Mo | Fe4Cr50Ni8Mn30Mo8 | 0.03954085 | -0.5184 | 6.7 | 29.81007 | 268.466 | 94.40076 | 506.8953 | 246.7281
6969 | 6969 | 6969 | 47 | 5 | 3 | 33 | 12 | 89.85271 | 0.2666289 | 0.0819646 | 479.7218 | 1 | 0 | 0 |  | Fe_Cr_Ni_Mn_Mo | Fe47Cr5Ni3Mn33Mo12 | 0.04304302 | -0.1936 | 7.39 | 34.27463 | 391.6918 | 80.56117 | 110.0313 | 115.8301
6970 | 6970 | 6970 | 40 | 5 | 5 | 39 | 11 | 89.08763 | 0.2639287 | 0.07867977 | 441.3273 | 1 | 0 | 0 |  | Fe_Cr_Ni_Mn_Mo | Fe40Cr5Ni5Mn39Mo11 | 0.0427284 | -0.426 | 7.39 | 34.85097 | 351.5202 | 88.6244 | 82.31766 | 128.6914
6971 | 6971 | 6971 | 34 | 4 | 7 | 44 | 10 | 88.07832 | 0.262231 | 0.07559578 | 406.1365 | 1 | 1 | 1 | 406.1365 | Fe_Cr_Ni_Mn_Mo | Fe34Cr4Ni7Mn44Mo10 | 0.04214314 | -0.7713499 | 7.414141 | 35.13351 | 318.5424 | 89.93687 | 49.2285 | 131.2238 | 318.5424 | 89.93687 | 49.2285 | 131.2238
6972 | 6972 | 6972 | 27 | 4 | 11 | 49 | 9 | 87.15285 | 0.2606885 | 0.07329672 | 379.514 | 1 | 1 | 1 | 379.514 | Fe_Cr_Ni_Mn_Mo | Fe27Cr4Ni11Mn49Mo9 | 0.04128047 | -1.5616 | 7.47 | 35.00629 | 280.964 | 100.9084 | 20.23727 | 173.2851 | 280.964 | 100.9084 | 20.23727 | 173.2851
6973 | 6973 | 6973 | 22 | 3 | 14 | 53 | 7 | 85.44978 | 0.2600116 | 0.06837781 | 329.5132 | 1 | 1 | 1 | 329.5132 | Fe_Cr_Ni_Mn_Mo | Fe22Cr3Ni14Mn53Mo7 | 0.04045524 | -2.339761 | 7.545455 | 33.93428 | 252.6055 | 129.9481 | 2.074096 | 187.7742 | 252.6055 | 129.9481 | 2.074096 | 187.7742
6974 | 6974 | 6974 | 51 | 6 | 3 | 21 | 19 | 94.39065 | 0.2698699 | 0.09653991 | 668.9107 | 0 | 0 | 0 |  | Fe_Cr_Ni_Mn_Mo | Fe51Cr6Ni3Mn21Mo19 | 0.04356231 | -0.5328 | 7.35 | 34.8947 | 529.3339 | 90.32775 | 225.2138 | 154.3343
6975 | 6975 | 6975 | 44 | 7 | 5 | 27 | 17 | 93.38196 | 0.2670365 | 0.09197603 | 606.8774 | 1 | 0 | 0 |  | Fe_Cr_Ni_Mn_Mo | Fe44Cr7Ni5Mn27Mo17 | 0.04340592 | -0.5964 | 7.35 | 35.8713 | 502.0654 | 65.34288 | 167.2188 | 139.0152
6976 | 6976 | 6976 | 38 | 8 | 7 | 32 | 16 | 92.85167 | 0.2645326 | 0.08933172 | 571.5106 | 0 | 0 | 0 |  | Fe_Cr_Ni_Mn_Mo | Fe38Cr8Ni7Mn32Mo16 | 0.04311404 | -0.7638467 | 7.346535 | 36.54874 | 476.3929 | 66.05083 | 140.299 | 119.8899
6977 | 6977 | 6977 | 32 | 8 | 10 | 36 | 14 | 91.60681 | 0.2632606 | 0.08528019 | 520.2206 | 1 | 0 | 0 |  | Fe_Cr_Ni_Mn_Mo | Fe32Cr8Ni10Mn36Mo14 | 0.04265014 | -1.2464 | 7.4 | 36.51904 | 428.8291 | 74.48993 | 134.504 | 109.5321
6978 | 6978 | 6978 | 26 | 9 | 14 | 40 | 11 | 89.91134 | 0.2619146 | 0.07938443 | 450.968 | 0 | 0 | 0 |  | Fe_Cr_Ni_Mn_Mo | Fe26Cr9Ni14Mn40Mo11 | 0.04203576 | -2.0216 | 7.48 | 35.39195 | 375.7174 | 79.142 | 106.3952 | 106.1554
6979 | 6979 | 6979 | 21 | 8 | 18 | 44 | 9 | 88.13814 | 0.2618687 | 0.07542913 | 403.8947 | 1 | 0 | 0 |  | Fe_Cr_Ni_Mn_Mo | Fe21Cr8Ni18Mn44Mo9 | 0.04151249 | -2.8384 | 7.58 | 34.73672 | 320.4232 | 98.3521 | 86.39697 | 118.1093
6980 | 6980 | 6980 | 16 | 7 | 23 | 46 | 7 | 86.35407 | 0.2629786 | 0.07136989 | 360.2961 | 1 | 1 | 1 | 360.2961 | Fe_Cr_Ni_Mn_Mo | Fe16Cr7Ni23Mn46Mo7 | 0.04109029 | -3.891848 | 7.717172 | 33.8322 | 289.7586 | 109.0309 | 64.57889 | 119.4625 | 289.7586 | 109.0309 | 64.57889 | 119.4625
6981 | 6981 | 6981 | 52 | 4 | 3 | 12 | 29 | 99.44984 | 0.2722701 | 0.1095682 | 878.2229 | 0 | 0 | 0 |  | Fe_Cr_Ni_Mn_Mo | Fe52Cr4Ni3Mn12Mo29 | 0.04487836 | -1.0724 | 7.28 | 34.97585 | 657.358 | 118.5674 | 373.2689 | 151.1623
6982 | 6982 | 6982 | 46 | 8 | 4 | 16 | 27 | 99.30231 | 0.2686582 | 0.1059289 | 823.1534 | 0 | 0 | 0 |  | Fe_Cr_Ni_Mn_Mo | Fe46Cr8Ni4Mn16Mo27 | 0.04444072 | -0.9003039 | 7.227723 | 36.20298 | 653.8665 | 101.7271 | 332.8349 | 179.2455
6983 | 6983 | 6983 | 39 | 10 | 6 | 21 | 24 | 98.28134 | 0.2658566 | 0.100999 | 748.7289 | 0 | 0 | 0 |  | Fe_Cr_Ni_Mn_Mo | Fe39Cr10Ni6Mn21Mo24 | 0.04396142 | -0.8904 | 7.23 | 37.31957 | 618.9895 | 101.7237 | 261.963 | 176.8206
6984 | 6984 | 6984 | 34 | 12 | 9 | 25 | 21 | 96.90657 | 0.2640701 | 0.09711379 | 687.7802 | 0 | 0 | 0 |  | Fe_Cr_Ni_Mn_Mo | Fe34Cr12Ni9Mn25Mo21 | 0.04339712 | -1.216351 | 7.277228 | 37.25694 | 580.8405 | 85.14816 | 229.0917 | 169.8891
6985 | 6985 | 6985 | 29 | 13 | 13 | 28 | 17 | 94.88611 | 0.2634416 | 0.0915852 | 609.2333 | 0 | 0 | 0 |  | Fe_Cr_Ni_Mn_Mo | Fe29Cr13Ni13Mn28Mo17 | 0.04278441 | -1.8604 | 7.38 | 36.38076 | 514.201 | 78.15898 | 228.3131 | 144.3112
6986 | 6986 | 6986 | 24 | 14 | 17 | 31 | 14 | 93.24567 | 0.2627291 | 0.08677955 | 545.7152 | 0 | 0 | 0 |  | Fe_Cr_Ni_Mn_Mo | Fe24Cr14Ni17Mn31Mo14 | 0.04224845 | -2.5336 | 7.47 | 35.5494 | 448.7863 | 77.00375 | 176.7385 | 112.5534
6987 | 6987 | 6987 | 19 | 13 | 23 | 34 | 11 | 90.82499 | 0.2640465 | 0.08236374 | 485.8624 | 0 | 0 | 0 |  | Fe_Cr_Ni_Mn_Mo | Fe19Cr13Ni23Mn34Mo11 | 0.04174687 | -3.562 | 7.64 | 34.5491 | 380.9291 | 79.39223 | 182.5521 | 105.0845
6988 | 6988 | 6988 | 15 | 12 | 29 | 36 | 8 | 88.35611 | 0.2660514 | 0.07655665 | 418.7594 | 1 | 1 | 1 | 418.7594 | Fe_Cr_Ni_Mn_Mo | Fe15Cr12Ni29Mn36Mo8 | 0.04123303 | -4.5592 | 7.82 | 33.11722 | 324.4204 | 80.28592 | 137.9938 | 97.53207 | 324.4204 | 80.28592 | 137.9938 | 97.53207
6989 | 6989 | 6989 | 12 | 9 | 36 | 37 | 6 | 85.75428 | 0.2703523 | 0.07283781 | 375.9673 | 1 | 1 | 1 | 375.9673 | Fe_Cr_Ni_Mn_Mo | Fe12Cr9Ni36Mn37Mo6 | 0.04088508 | -5.5104 | 8.05 | 32.20497 | 294.3364 | 101.1008 | 101.8796 | 79.44014 | 294.3364 | 101.1008 | 101.8796 | 79.44014
6990 | 6990 | 6990 | 43 | 6 | 3 | 10 | 38 | 104.7791 | 0.2690324 | 0.1124263 | 970.3776 | 0 | 0 | 0 |  | Fe_Cr_Ni_Mn_Mo | Fe43Cr6Ni3Mn10Mo38 | 0.04553 | -1.1712 | 7.08 | 36.34212 | 711.0978 | 124.1021 | 391.9928 | 162.2659
6991 | 6991 | 6991 | 38 | 10 | 4 | 13 | 34 | 104.0194 | 0.2661785 | 0.1084697 | 901.8768 | 0 | 0 | 0 |  | Fe_Cr_Ni_Mn_Mo | Fe38Cr10Ni4Mn13Mo34 | 0.04494725 | -0.9982655 | 7.060606 | 37.39393 | 688.4177 | 134.9422 | 361.7158 | 168.3149
6992 | 6992 | 6992 | 33 | 14 | 7 | 16 | 29 | 102.4244 | 0.2639668 | 0.1045826 | 829.3067 | 0 | 0 | 0 |  | Fe_Cr_Ni_Mn_Mo | Fe33Cr14Ni7Mn16Mo29 | 0.04422118 | -1.254158 | 7.111111 | 37.45092 | 663.4811 | 118.4839 | 382.8019 | 192.8105
6993 | 6993 | 6993 | 29 | 17 | 10 | 19 | 25 | 100.8386 | 0.2622771 | 0.1010459 | 765.9804 | 0 | 0 | 0 |  | Fe_Cr_Ni_Mn_Mo | Fe29Cr17Ni10Mn19Mo25 | 0.04354494 | -1.5848 | 7.17 | 37.13435 | 625.5834 | 122.2848 | 334.3879 | 185.4432
6994 | 6994 | 6994 | 25 | 19 | 15 | 21 | 20 | 98.47313 | 0.2621406 | 0.09640165 | 689.0775 | 0 | 0 | 0 |  | Fe_Cr_Ni_Mn_Mo | Fe25Cr19Ni15Mn21Mo20 | 0.04266311 | -2.3768 | 7.31 | 35.74619 | 535.3287 | 104.5412 | 315.3667 | 157.0389
6995 | 6995 | 6995 | 21 | 19 | 20 | 24 | 16 | 95.94794 | 0.2626884 | 0.09196656 | 618.2908 | 0 | 0 | 0 |  | Fe_Cr_Ni_Mn_Mo | Fe21Cr19Ni20Mn24Mo16 | 0.04196394 | -3.1276 | 7.46 | 34.78089 | 446.3501 | 88.52181 | 276.2332 | 147.4946
6996 | 6996 | 6996 | 17 | 18 | 26 | 26 | 12 | 93.10501 | 0.26458 | 0.08592774 | 536.4292 | 0 | 0 | 0 |  | Fe_Cr_Ni_Mn_Mo | Fe17Cr18Ni26Mn26Mo12 | 0.04118127 | -4.068973 | 7.656566 | 33.34466 | 373.1442 | 68.57934 | 241.4929 | 123.0297
6997 | 6997 | 6997 | 13 | 17 | 34 | 28 | 9 | 90.36126 | 0.267522 | 0.08101602 | 473.0064 | 1 | 1 | 1 | 473.0064 | Fe_Cr_Ni_Mn_Mo | Fe13Cr17Ni34Mn28Mo9 | 0.04037898 | -5.070483 | 7.881188 | 31.90117 | 311.1012 | 68.58108 | 227.0499 | 105.7269 | 311.1012 | 68.58108 | 227.0499 | 105.7269
6998 | 6998 | 6998 | 11 | 12 | 43 | 28 | 6 | 86.49947 | 0.2745853 | 0.07449774 | 398.3277 | 1 | 1 | 1 | 398.3277 | Fe_Cr_Ni_Mn_Mo | Fe11Cr12Ni43Mn28Mo6 | 0.03947796 | -5.8992 | 8.22 | 30.29373 | 277.0733 | 81.06145 | 151.2741 | 83.99919 | 277.0733 | 81.06145 | 151.2741 | 83.99919
6999 | 6999 | 6999 | 35 | 9 | 3 | 8 | 45 | 109.1671 | 0.2660746 | 0.1111411 | 998.7947 | 0 | 0 | 0 |  | Fe_Cr_Ni_Mn_Mo | Fe35Cr9Ni3Mn8Mo45 | 0.04528992 | -1.2228 | 6.9 | 36.47246 | 722.6259 | 126.6041 | 364.7491 | 172.6804
7000 | 7000 | 7000 | 31 | 14 | 5 | 10 | 39 | 107.7882 | 0.2637311 | 0.1087921 | 942.548 | 0 | 0 | 0 |  | Fe_Cr_Ni_Mn_Mo | Fe31Cr14Ni5Mn10Mo39 | 0.04492873 | -1.300684 | 6.929293 | 37.11376 | 713.6024 | 126.4514 | 406.3965 | 173.0069
7001 | 7001 | 7001 | 27 | 19 | 8 | 12 | 33 | 106.0757 | 0.2615702 | 0.1060292 | 879.9706 | 0 | 0 | 0 |  | Fe_Cr_Ni_Mn_Mo | Fe27Cr19Ni8Mn12Mo33 | 0.04429796 | -1.620651 | 6.989899 | 36.9559 | 683.3106 | 133.6263 | 442.9613 | 185.2278
7002 | 7002 | 7002 | 24 | 22 | 12 | 14 | 28 | 103.9702 | 0.2608104 | 0.1037507 | 825.7064 | 0 | 0 | 0 |  | Fe_Cr_Ni_Mn_Mo | Fe24Cr22Ni12Mn14Mo28 | 0.04352951 | -2.1664 | 7.1 | 36.25686 | 644.7169 | 141.6529 | 476.033 | 167.4429
7003 | 7003 | 7003 | 20 | 24 | 17 | 16 | 23 | 101.6754 | 0.2606175 | 0.1007532 | 763.815 | 0 | 0 | 0 |  | Fe_Cr_Ni_Mn_Mo | Fe20Cr24Ni17Mn16Mo23 | 0.04258144 | -2.8964 | 7.24 | 35.25606 | 552.1158 | 124.1123 | 473.3817 | 171.9729
7004 | 7004 | 7004 | 17 | 25 | 22 | 18 | 18 | 98.98258 | 0.2611644 | 0.09598667 | 683.6315 | 0 | 0 | 0 |  | Fe_Cr_Ni_Mn_Mo | Fe17Cr25Ni22Mn18Mo18 | 0.04147131 | -3.622 | 7.4 | 33.80459 | 437.3974 | 103.7523 | 437.472 | 164.6604
7005 | 7005 | 7005 | 13 | 24 | 30 | 20 | 13 | 95.40828 | 0.2639426 | 0.08963592 | 589.077 | 0 |  | 0 |  | Fe_Cr_Ni_Mn_Mo | Fe13Cr24Ni30Mn20Mo13 | 0.04012488 | -4.696 | 7.66 | 31.92867 | 324.8762 | 70.80344 | 389.4608 | 144.3414
7006 | 7006 | 7006 | 11 | 22 | 38 | 20 | 9 | 91.99838 | 0.2685677 | 0.08244856 | 498.1902 | 1 | 1 | 1 | 498.1902 | Fe_Cr_Ni_Mn_Mo | Fe11Cr22Ni38Mn20Mo9 | 0.03844148 | -5.5288 | 7.94 | 29.5804 | 274.6147 | 64.60973 | 335.6821 | 139.8468 | 274.6147 | 64.60973 | 335.6821 | 139.8468
7007 | 7007 | 7007 | 8 | 16 | 50 | 20 | 6 | 87.57952 | 0.2772545 | 0.07569727 | 417.4131 | 1 | 1 | 1 | 417.4131 | Fe_Cr_Ni_Mn_Mo | Fe8Cr16Ni50Mn20Mo6 | 0.03689934 | -6.1936 | 8.36 | 27.80288 | 243.2709 | 72.83949 | 213.756 | 89.71056 | 243.2709 | 72.83949 | 213.756 | 89.71056
7008 | 7008 | 7008 | 25 | 14 | 3 | 7 | 50 | 113.2807 | 0.2620104 | 0.1060672 | 966.6481 | 0 | 0 | 0 |  | Fe_Cr_Ni_Mn_Mo | Fe25Cr14Ni3Mn7Mo50 | 0.04433766 | -1.04724 | 6.69697 | 36.79486 | 729.0932 | 140.8775 | 325.1595 | 207.4324
7009 | 7009 | 7009 | 23 | 21 | 6 | 8 | 42 | 111.0829 | 0.2598496 | 0.1068482 | 942.7404 | 0 | 0 | 0 |  | Fe_Cr_Ni_Mn_Mo | Fe23Cr21Ni6Mn8Mo42 | 0.04462135 | -1.482 | 6.78 | 36.75473 | 719.9035 | 141.4448 | 431.725 | 188.1014
7010 | 7010 | 7010 | 20 | 26 | 9 | 9 | 36 | 109.481 | 0.258055 | 0.1056015 | 901.3711 | 0 | 0 | 0 |  | Fe_Cr_Ni_Mn_Mo | Fe20Cr26Ni9Mn9Mo36 | 0.04415618 | -1.9144 | 6.85 | 36.31584 | 693.3674 | 157.6044 | 532.8272 | 180.8745
7011 | 7011 | 7011 | 18 | 28 | 13 | 11 | 29 | 106.5687 | 0.2577754 | 0.1034398 | 839.7167 | 0 | 0 | 0 |  | Fe_Cr_Ni_Mn_Mo | Fe18Cr28Ni13Mn11Mo29 | 0.0432691 | -2.504234 | 7 | 35.54408 | 641.923 | 145.5815 | 578.8666 | 154.7507
7012 | 7012 | 7012 | 16 | 30 | 18 | 12 | 24 | 104.102 | 0.2582908 | 0.1017576 | 792.7553 | 0 | 0 | 0 |  | Fe_Cr_Ni_Mn_Mo | Fe16Cr30Ni18Mn12Mo24 | 0.04211815 | -3.2784 | 7.16 | 34.06112 | 536.7257 | 124.0856 | 595.8942 | 153.6176
7013 | 7013 | 7013 | 13 | 31 | 25 | 14 | 18 | 100.6307 | 0.2596905 | 0.09728144 | 707.9766 | 0 | 0 | 0 |  | Fe_Cr_Ni_Mn_Mo | Fe13Cr31Ni25Mn14Mo18 | 0.04040639 | -4.222331 | 7.386139 | 32.1485 | 390.4734 | 82.05639 | 570.7273 | 147.0002
7014 | 7014 | 7014 | 10 | 30 | 32 | 15 | 13 | 97.32613 | 0.2624197 | 0.09052485 | 609.7328 | 0 | 0 | 0 |  | Fe_Cr_Ni_Mn_Mo | Fe10Cr30Ni32Mn15Mo13 | 0.03862053 | -5.1188 | 7.63 | 30.07906 | 290.224 | 60.70163 | 560.9186 | 149.7907
7015 | 7015 | 7015 | 8 | 26 | 42 | 15 | 8 | 92.69515 | 0.2690999 | 0.08072431 | 486.2647 | 1 | 1 | 1 | 486.2647 | Fe_Cr_Ni_Mn_Mo | Fe8Cr26Ni42Mn15Mo8 | 0.03598819 | -5.984695 | 8.010101 | 27.15049 | 244.0531 | 64.03349 | 424.2052 | 135.2424 | 244.0531 | 64.03349 | 424.2052 | 135.2424
7016 | 7016 | 7016 | 6 | 19 | 55 | 15 | 5 | 87.76678 | 0.2790536 | 0.07265327 | 392.734 | 1 | 1 | 1 | 392.734 | Fe_Cr_Ni_Mn_Mo | Fe6Cr19Ni55Mn15Mo5 | 0.03382089 | -6.2916 | 8.47 | 25.06372 | 227.7517 | 65.49477 | 258.0291 | 97.32017 | 227.7517 | 65.49477 | 258.0291 | 97.32017
7017 | 7017 | 7017 | 17 | 21 | 3 | 7 | 52 | 115.9254 | 0.2576424 | 0.1010891 | 915.338 | 0 | 0 | 0 |  | Fe_Cr_Ni_Mn_Mo | Fe17Cr21Ni3Mn7Mo52 | 0.04352979 | -0.7256 | 6.53 | 37.41911 | 714.2067 | 141.7706 | 289.4423 | 210.9295
7018 | 7018 | 7018 | 16 | 28 | 6 | 7 | 43 | 113.6306 | 0.2556966 | 0.1033131 | 911.508 | 0 | 0 | 0 |  | Fe_Cr_Ni_Mn_Mo | Fe16Cr28Ni6Mn7Mo43 | 0.04425706 | -1.3748 | 6.63 | 36.78301 | 703.795 | 150.0163 | 444.6172 | 199.7235
7019 | 7019 | 7019 | 15 | 33 | 9 | 7 | 36 | 111.6079 | 0.2544249 | 0.1033026 | 883.5522 | 0 | 0 | 0 |  | Fe_Cr_Ni_Mn_Mo | Fe15Cr33Ni9Mn7Mo36 | 0.0438496 | -1.9896 | 6.73 | 35.58806 | 676.5772 | 159.3671 | 597.7248 | 198.898
7020 | 7020 | 7020 | 13 | 36 | 14 | 8 | 30 | 109.0548 | 0.2543546 | 0.1034442 | 855.0777 | 0 | 0 | 0 |  | Fe_Cr_Ni_Mn_Mo | Fe13Cr36Ni14Mn8Mo30 | 0.04279043 | -2.823253 | 6.891089 | 34.35601 | 612.7963 | 152.2564 | 653.0684 | 158.6747
7021 | 7021 | 7021 | 11 | 38 | 19 | 9 | 24 | 106.3696 | 0.2546517 | 0.1012334 | 798.4584 | 0 | 0 | 0 |  | Fe_Cr_Ni_Mn_Mo | Fe11Cr38Ni19Mn9Mo24 | 0.04125869 | -3.612979 | 7.059406 | 32.74011 | 493.9785 | 122.4256 | 670.1813 | 152.9922
7022 | 7022 | 7022 | 9 | 38 | 25 | 10 | 18 | 103.1045 | 0.2563124 | 0.09667952 | 715.3657 | 0 | 0 | 0 |  | Fe_Cr_Ni_Mn_Mo | Fe9Cr38Ni25Mn10Mo18 | 0.03925702 | -4.5024 | 7.28 | 30.67165 | 365.7890625 | 86.56545 | 684.2784 | 136.6255
7023 | 7023 | 7023 | 7 | 37 | 33 | 11 | 12 | 99.03321 | 0.2596837 | 0.08880456 | 598.9477 | 0 | 0 | 0 |  | Fe_Cr_Ni_Mn_Mo | Fe7Cr37Ni33Mn11Mo12 | 0.0364374 | -5.4552 | 7.57 | 27.84439 | 261.2322 | 54.84033 | 667.9584 | 138.7847
7024 | 7024 | 7024 | 5 | 32 | 44 | 12 | 7 | 93.90268 | 0.2669487 | 0.07826686 | 466.7543 | 1 | 1 | 1 | 466.7543 | Fe_Cr_Ni_Mn_Mo | Fe5Cr32Ni44Mn12Mo7 | 0.0335052 | -6.2872 | 7.98 | 25.05274 | 234.6806 | 53.61971 | 533.6307 | 129.1172 | 234.6806 | 53.61971 | 533.6307 | 129.1172
7025 | 7025 | 7025 | 4 | 23 | 57 | 12 | 4 | 88.40896 | 0.2782855 | 0.06875833 | 361.1459 | 1 | 1 | 1 | 361.1459 | Fe_Cr_Ni_Mn_Mo | Fe4Cr23Ni57Mn12Mo4 | 0.03102516 | -6.4132 | 8.48 | 22.89017 | 227.1377 | 59.46057 | 334.495 | 103.9877 | 227.1377 | 59.46057 | 334.495 | 103.9877
7026 | 7026 | 7026 | 10 | 37 | 6 | 5 | 42 | 115.8333 | 0.2511639 | 0.09981909 | 874.4411 | 0 | 0 | 0 |  | Fe_Cr_Ni_Mn_Mo | Fe10Cr37Ni6Mn5Mo42 | 0.04399922 | -1.3872 | 6.49 | 35.99778 | 691.5327 | 158.4981 | 533.2662 | 210.429
7027 | 7027 | 7027 | 10 | 41 | 9 | 5 | 35 | 113.556 | 0.2503352 | 0.1003987 | 854.0612 | 0 | 0 | 0 |  | Fe_Cr_Ni_Mn_Mo | Fe10Cr41Ni9Mn5Mo35 | 0.04334457 | -2.0612 | 6.61 | 34.65415 | 647.0433 | 165.7408 | 645.0925 | 190.0654
7028 | 7028 | 7028 | 9 | 44 | 13 | 6 | 28 | 110.8208 | 0.249774 | 0.09929741 | 808.4409 | 0 | 0 | 0 |  | Fe_Cr_Ni_Mn_Mo | Fe9Cr44Ni13Mn6Mo28 | 0.04186852 | -2.7768 | 6.76 | 33.17394 | 566.5784 | 139.987 | 707.9836 | 167.8237
7029 | 7029 | 7029 | 8 | 45 | 18 | 7 | 22 | 107.8166 | 0.2505927 | 0.09722151 | 753.7356 | 0 | 0 | 0 |  | Fe_Cr_Ni_Mn_Mo | Fe8Cr45Ni18Mn7Mo22 | 0.03999597 | -3.62 | 6.95 | 31.32092 | 447.9489 | 120.5226 | 739.6907 | 137.7273
7030 | 7030 | 7030 | 6 | 45 | 25 | 8 | 16 | 104.2781 | 0.2526286 | 0.09294223 | 674.3369 | 0 | 0 | 0 |  | Fe_Cr_Ni_Mn_Mo | Fe6Cr45Ni25Mn8Mo16 | 0.03741159 | -4.6708 | 7.2 | 28.86243 | 327.3662 | 78.88146 | 723.2401 | 139.4681
7031 | 7031 | 7031 | 5 | 43 | 32 | 9 | 11 | 100.4938 | 0.2561895 | 0.08609862 | 574.8834 | 0 | 0 | 0 |  | Fe_Cr_Ni_Mn_Mo | Fe5Cr43Ni32Mn9Mo11 | 0.03472693 | -5.5104 | 7.47 | 26.36285 | 257.9373 | 63.0934 | 714.9313 | 141.9194
7032 | 7032 | 7032 | 3 | 38 | 43 | 11 | 6 | 95.21506 | 0.2630638 | 0.07480653 | 436.651 | 1 | 0 | 0 |  | Fe_Cr_Ni_Mn_Mo | Fe3Cr38Ni43Mn11Mo6 | 0.03185494 | -6.379767 | 7.871287 | 23.75743 | 236.5967 | 63.89127 | 581.0602 | 142.327
7033 | 7033 | 7033 | 6 | 50 | 9 | 3 | 32 | 114.8549 | 0.2458519 | 0.0968273 | 808.1176 | 0 | 0 | 0 |  | Fe_Cr_Ni_Mn_Mo | Fe6Cr50Ni9Mn3Mo32 | 0.04229884 | -2.1576 | 6.51 | 33.18192 | 590.8726 | 169.0156 | 696.8505 | 170.608
7034 | 7034 | 7034 | 6 | 52 | 13 | 4 | 25 | 111.8144 | 0.245757 | 0.09531303 | 757.9237 | 0 | 0 | 0 |  | Fe_Cr_Ni_Mn_Mo | Fe6Cr52Ni13Mn4Mo25 | 0.04026493 | -2.91 | 6.68 | 31.33991 | 499.8717 | 149.4699 | 749.2201 | 145.3123
7035 | 7035 | 7035 | 5 | 53 | 18 | 5 | 19 | 108.8035 | 0.2464064 | 0.09240236 | 695.334 | 0 | 0 | 0 |  | Fe_Cr_Ni_Mn_Mo | Fe5Cr53Ni18Mn5Mo19 | 0.03778451 | -3.7688 | 6.87 | 29.16916 | 381.9242 | 113.3791 | 780.4283 | 133.0422
7036 | 7036 | 7036 | 4 | 53 | 23 | 6 | 13 | 105.5728 | 0.247463 | 0.08585969 | 595.9121 | 0 | 0 | 0 |  | Fe_Cr_Ni_Mn_Mo | Fe4Cr53Ni23Mn6Mo13 | 0.03458705 | -4.572595 | 7.070707 | 26.41409 | 286.9931 | 88.72153 | 793.6422 | 121.1087
7037 | 7037 | 7037 | 4 | 50 | 30 | 8 | 8 | 101.1858 | 0.2515374 | 0.07781801 | 487.0893 | 0 | 0 | 0 |  | Fe_Cr_Ni_Mn_Mo | Fe4Cr50Ni30Mn8Mo8 | 0.03167693 | -5.3936 | 7.36 | 23.80252 | 232.1223 | 58.96491 | 785.8562 | 137.9899
7038 | 7038 | 7038 | 47 | 33 | 3 | 12 | 5 | 95.00136 | 0.2582166 | 0.06194069 | 318.6499 | 0 | 0 | 0 |  | Fe_Cr_Ni_Mn_Mo | Fe47Cr33Ni3Mn12Mo5 | 0.03273346 | -0.9188 | 7.18 | 21.9089 | 181.2255 | 74.22496 | 458.5711 | 188.7082
7039 | 7039 | 7039 | 40 | 39 | 5 | 11 | 5 | 96.89711 | 0.2542912 | 0.06151978 | 320.2122 | 0 | 0 | 0 |  | Fe_Cr_Ni_Mn_Mo | Fe40Cr39Ni5Mn11Mo5 | 0.03184997 | -1.2828 | 7.11 | 21.54507 | 173.4273 | 69.05826 | 612.3683 | 202.647
7040 | 7040 | 7040 | 34 | 44 | 7 | 10 | 4 | 98.05627 | 0.2510008 | 0.05729432 | 287.0431 | 0 | 0 | 0 |  | Fe_Cr_Ni_Mn_Mo | Fe34Cr44Ni7Mn10Mo4 | 0.03007287 | -1.663504 | 7.070707 | 20.22373 | 149.4845 | 43.2341 | 695.1252 | 182.6855
7041 | 7041 | 7041 | 27 | 49 | 11 | 9 | 4 | 99.38542 | 0.2487242 | 0.05771579 | 293.9653 | 0 | 0 | 0 |  | Fe_Cr_Ni_Mn_Mo | Fe27Cr49Ni11Mn9Mo4 | 0.0289581 | -2.3776 | 7.07 | 19.85422 | 155.4828 | 52.84813 | 828.3676 | 123.1291
7042 | 7042 | 7042 | 22 | 53 | 14 | 7 | 3 | 100.2193 | 0.2470121 | 0.05390377 | 264.3935 | 0 | 0 | 0 |  | Fe_Cr_Ni_Mn_Mo | Fe22Cr53Ni14Mn7Mo3 | 0.02589463 | -2.995205 | 7.080808 | 17.9315 | 139.2123 | 33.16083 | 867.9974 | 116.2877
7043 | 7043 | 7043 | 51 | 21 | 3 | 19 | 6 | 91.59078 | 0.2636657 | 0.06618895 | 343.7332 | 0 | 0 | 0 |  | Fe_Cr_Ni_Mn_Mo | Fe51Cr21Ni3Mn19Mo6 | 0.03751475 | -0.6576 | 7.33 | 25.60684 | 220.4803 | 82.44768 | 182.2196 | 121.3723
7044 | 7044 | 7044 | 44 | 27 | 5 | 17 | 7 | 94.06702 | 0.2600047 | 0.06913095 | 378.4966 | 0 | 0 | 0 |  | Fe_Cr_Ni_Mn_Mo | Fe44Cr27Ni5Mn17Mo7 | 0.03701155 | -1.0404 | 7.25 | 25.8215 | 220.0625 | 72.41233 | 313.3395 | 140.6583
7045 | 7045 | 7045 | 38 | 32 | 7 | 16 | 8 | 96.05924 | 0.2569995 | 0.0718278 | 410.5173 | 0 | 0 | 0 |  | Fe_Cr_Ni_Mn_Mo | Fe38Cr32Ni7Mn16Mo8 | 0.03686123 | -1.391236 | 7.188119 | 26.22884 | 222.3422 | 74.35896 | 461.2442 | 191.3201
7046 | 7046 | 7046 | 32 | 36 | 10 | 14 | 8 | 97.39664 | 0.2551955 | 0.07188132 | 416.4033 | 0 | 0 | 0 |  | Fe_Cr_Ni_Mn_Mo | Fe32Cr36Ni10Mn14Mo8 | 0.03586785 | -1.9744 | 7.18 | 25.70914 | 212.3472 | 60.10048 | 602.9291 | 208.3716
7047 | 7047 | 7047 | 26 | 40 | 14 | 11 | 9 | 99.13851 | 0.254305 | 0.07526762 | 457.3253 | 0 | 0 | 0 |  | Fe_Cr_Ni_Mn_Mo | Fe26Cr40Ni14Mn11Mo9 | 0.03486102 | -2.758 | 7.19 | 25.41082 | 218.178 | 52.7498 | 752.9515 | 137.7718
7048 | 7048 | 7048 | 21 | 44 | 18 | 9 | 8 | 99.72066 | 0.2533369 | 0.07331276 | 440.1942 | 0 | 0 | 0 |  | Fe_Cr_Ni_Mn_Mo | Fe21Cr44Ni18Mn9Mo8 | 0.03275797 | -3.4848 | 7.23 | 23.8686 | 199.8502 | 48.61948 | 810.3926 | 133.9437
7049 | 7049 | 7049 | 16 | 46 | 23 | 7 | 7 | 99.78334 | 0.2537931 | 0.07165972 | 424.7783 | 0 | 0 | 0 |  | Fe_Cr_Ni_Mn_Mo | Fe16Cr46Ni23Mn7Mo7 | 0.03045893 | -4.337517 | 7.323232 | 22.32483 | 200.7465 | 47.88697 | 839.6251 | 118.4432
7050 | 7050 | 7050 | 52 | 12 | 3 | 29 | 4 | 87.32513 | 0.2660157 | 0.05878029 | 266.8063 | 0 | 0 | 0 |  | Fe_Cr_Ni_Mn_Mo | Fe52Cr12Ni3Mn29Mo4 | 0.04015119 | -0.4432 | 7.45 | 26.73948 | 215.0155 | 60.85113 | 42.08763 | 70.61533
7051 | 7051 | 7051 | 46 | 16 | 4 | 27 | 8 | 90.92761 | 0.2629586 | 0.07207155 | 390.9953 | 0 | 0 | 0 |  | Fe_Cr_Ni_Mn_Mo | Fe46Cr16Ni4Mn27Mo8 | 0.04088919 | -0.5615136 | 7.336634 | 29.61737 | 278.2066 | 62.27461 | 130.0943 | 99.2591
7052 | 7052 | 7052 | 39 | 21 | 6 | 24 | 10 | 93.75809 | 0.2600948 | 0.07684666 | 448.0767 | 0 | 0 | 0 |  | Fe_Cr_Ni_Mn_Mo | Fe39Cr21Ni6Mn24Mo10 | 0.04075822 | -0.9252 | 7.26 | 30.5082 | 307.2207 | 71.50033 | 224.1154 | 140.1145
7053 | 7053 | 7053 | 34 | 25 | 9 | 21 | 12 | 95.9639 | 0.2589766 | 0.08179847 | 508.631 | 0 | 0 | 0 |  | Fe_Cr_Ni_Mn_Mo | Fe34Cr25Ni9Mn21Mo12 | 0.04050021 | -1.494363 | 7.237624 | 30.94594 | 343.8304 | 74.32043 | 337.2793 | 187.7125
7054 | 7054 | 7054 | 29 | 28 | 13 | 17 | 13 | 97.51204 | 0.2590756 | 0.08476363 | 549.2302 | 0 | 0 | 0 |  | Fe_Cr_Ni_Mn_Mo | Fe29Cr28Ni13Mn17Mo13 | 0.03978263 | -2.3048 | 7.27 | 30.48213 | 344.7564 | 83.2647 | 484.1977 | 186.2422
7055 | 7055 | 7055 | 24 | 31 | 17 | 14 | 14 | 98.90693 | 0.2589369 | 0.087648 | 588.9306 | 0 | 0 | 0 |  | Fe_Cr_Ni_Mn_Mo | Fe24Cr31Ni17Mn14Mo14 | 0.03915531 | -3.0572 | 7.3 | 30.03331 | 349.5902 | 85.67241 | 588.6934 | 167.1636
7056 | 7056 | 7056 | 19 | 34 | 23 | 11 | 13 | 99.07776 | 0.2597514 | 0.08889999 | 601.5884 | 0 | 0 | 0 |  | Fe_Cr_Ni_Mn_Mo | Fe19Cr34Ni23Mn11Mo13 | 0.03737893 | -4.0568 | 7.41 | 28.2588 | 302.4228 | 71.59988 | 689.0207 | 143.2593
7057 | 7057 | 7057 | 15 | 36 | 29 | 8 | 12 | 98.92646 | 0.2613439 | 0.08906124 | 603.3444 | 0 | 0 | 0 |  | Fe_Cr_Ni_Mn_Mo | Fe15Cr36Ni29Mn8Mo12 | 0.03525103 | -4.9256 | 7.54 | 26.28212 | 261.5506 | 61.29697 | 723.4041 | 146.0987
7058 | 7058 | 7058 | 12 | 37 | 36 | 6 | 9 | 97.21474 | 0.264002 | 0.08373261 | 538.0621 | 0 | 0 | 0 |  | Fe_Cr_Ni_Mn_Mo | Fe12Cr37Ni36Mn6Mo9 | 0.03155161 | -5.652 | 7.74 | 23.27466 | 218.5632 | 41.79428 | 712.6224 | 158.6984
7059 | 7059 | 7059 | 43 | 10 | 3 | 38 | 6 | 87.79919 | 0.2615381 | 0.06479583 | 312.6401 | 0 | 0 | 0 |  | Fe_Cr_Ni_Mn_Mo | Fe43Cr10Ni3Mn38Mo6 | 0.04205185 | -0.2208 | 7.36 | 30.32804 | 272.2682 | 75.93777 | 40.62572 | 120.9316
7060 | 7060 | 7060 | 38 | 13 | 4 | 34 | 10 | 91.26098 | 0.2600112 | 0.07539473 | 420.137 | 0 | 0 | 0 |  | Fe_Cr_Ni_Mn_Mo | Fe38Cr13Ni4Mn34Mo10 | 0.04233056 | -0.2881339 | 7.272727 | 33.0894 | 345.3038 | 65.21452 | 129.5267 | 102.2149
7061 | 7061 | 7061 | 33 | 16 | 7 | 29 | 14 | 94.50306 | 0.2599109 | 0.08428241 | 525.7971 | 0 | 0 | 0 |  | Fe_Cr_Ni_Mn_Mo | Fe33Cr16Ni7Mn29Mo14 | 0.04249571 | -0.8366493 | 7.242424 | 34.85185 | 445.8181 | 77.0695 | 205.0898 | 156.8093
7062 | 7062 | 7062 | 29 | 19 | 10 | 25 | 17 | 96.95458 | 0.2598628 | 0.09012774 | 604.1337 | 0 | 0 | 0 |  | Fe_Cr_Ni_Mn_Mo | Fe29Cr19Ni10Mn25Mo17 | 0.04252611 | -1.4248 | 7.23 | 35.4367 | 490.2194 | 92.33627 | 254.8882 | 170.128
7063 | 7063 | 7063 | 25 | 21 | 15 | 20 | 19 | 98.55586 | 0.261467 | 0.09504075 | 672.9085 | 0 | 0 | 0 |  | Fe_Cr_Ni_Mn_Mo | Fe25Cr21Ni15Mn20Mo19 | 0.04232435 | -2.434 | 7.3 | 34.91934 | 519.9261 | 116.2241 | 351.6374 | 173.509
7064 | 7064 | 7064 | 21 | 24 | 20 | 16 | 19 | 99.3412 | 0.262313 | 0.09757177 | 707.3002 | 0 | 0 | 0 |  | Fe_Cr_Ni_Mn_Mo | Fe21Cr24Ni20Mn16Mo19 | 0.04158579 | -3.3736 | 7.38 | 33.45146 | 478.5753 | 107.152 | 481.3406 | 156.7456
7065 | 7065 | 7065 | 17 | 26 | 26 | 12 | 18 | 99.38565 | 0.2641152 | 0.09875564 | 722.716 | 0 | 0 | 0 |  | Fe_Cr_Ni_Mn_Mo | Fe17Cr26Ni26Mn12Mo18 | 0.04032649 | -4.38241 | 7.515152 | 31.41008 | 403.5878 | 93.01221 | 588.96 | 142.4779
7066 | 7066 | 7066 | 13 | 28 | 34 | 9 | 17 | 98.81586 | 0.2665474 | 0.1002199 | 737.2598 | 0 | 0 | 0 |  | Fe_Cr_Ni_Mn_Mo | Fe13Cr28Ni34Mn9Mo17 | 0.03861026 | -5.324576 | 7.693069 | 29.17518 | 313.8193 | 76.57183 | 625.2603 | 116.6867
7067 | 7067 | 7067 | 11 | 28 | 43 | 6 | 12 | 95.7327 | 0.2713548 | 0.09317687 | 638.4828 | 1 | 1 | 1 | 638.4828 | Fe_Cr_Ni_Mn_Mo | Fe11Cr28Ni43Mn6Mo12 | 0.03417674 | -5.9704 | 8 | 24.91004 | 231.852 | 57.16524 | 608.2845 | 108.3033 | 231.852 | 57.16524 | 608.2845 | 108.3033
7068 | 7068 | 7068 | 35 | 8 | 3 | 45 | 9 | 88.89703 | 0.2579517 | 0.07130513 | 369.0633 | 0 | 0 | 0 |  | Fe_Cr_Ni_Mn_Mo | Fe35Cr8Ni3Mn45Mo9 | 0.04202314 | 0.0752 | 7.27 | 33.91519 | 294.0933 | 97.21041 | 40.47258 | 164.1679
7069 | 7069 | 7069 | 31 | 10 | 5 | 39 | 14 | 92.5576 | 0.2585087 | 0.08211617 | 490.1348 | 0 | 0 | 0 |  | Fe_Cr_Ni_Mn_Mo | Fe31Cr10Ni5Mn39Mo14 | 0.04234646 | -0.15427 | 7.222222 | 37.0378 | 391.1642 | 80.3138 | 129.253 | 129.653
7070 | 7070 | 7070 | 27 | 12 | 8 | 33 | 19 | 96.01085 | 0.2595432 | 0.0908167 | 605.1657 | 0 | 0 | 0 |  | Fe_Cr_Ni_Mn_Mo | Fe27Cr12Ni8Mn33Mo19 | 0.04269592 | -0.6950311 | 7.20202 | 38.90476 | 490.6131 | 75.7719 | 159.3456 | 129.9695
7071 | 7071 | 7071 | 24 | 14 | 12 | 28 | 22 | 98.06048 | 0.2609904 | 0.09637613 | 685.0022 | 0 | 0 | 0 |  | Fe_Cr_Ni_Mn_Mo | Fe24Cr14Ni12Mn28Mo22 | 0.04298265 | -1.5264 | 7.24 | 38.94868 | 545.39 | 88.58897 | 226.4556 | 180.9105
7072 | 7072 | 7072 | 20 | 16 | 17 | 23 | 24 | 99.63946 | 0.2625192 | 0.1010979 | 754.6718 | 0 | 0 | 0 |  | Fe_Cr_Ni_Mn_Mo | Fe20Cr16Ni17Mn23Mo24 | 0.04311439 | -2.5408 | 7.31 | 38.24918 | 577.0111 | 100.0653 | 272.9939 | 165.8877
7073 | 7073 | 7073 | 17 | 18 | 22 | 18 | 25 | 100.6715 | 0.2642679 | 0.1048472 | 811.2612 | 0 | 0 | 0 |  | Fe_Cr_Ni_Mn_Mo | Fe17Cr18Ni22Mn18Mo25 | 0.04306331 | -3.5184 | 7.4 | 36.72928 | 543.93 | 104.7219 | 370.6 | 146.0134
7074 | 7074 | 7074 | 13 | 20 | 30 | 13 | 24 | 100.4934 | 0.2671191 | 0.1077354 | 848.2422 | 0 | 0 | 0 |  | Fe_Cr_Ni_Mn_Mo | Fe13Cr20Ni30Mn13Mo24 | 0.0423273 | -4.7776 | 7.59 | 34.05569 | 433.5393 | 116.7307 | 496.352 | 158.0332
7075 | 7075 | 7075 | 11 | 20 | 38 | 9 | 22 | 99.11805 | 0.2712276 | 0.1092245 | 859.0022 | 0 | 0 | 0 |  | Fe_Cr_Ni_Mn_Mo | Fe11Cr20Ni38Mn9Mo22 | 0.04096243 | -5.6392 | 7.83 | 31.06042 | 339.6339 | 102.8841 | 542.3676 | 110.1009
7076 | 7076 | 7076 | 8 | 20 | 50 | 6 | 16 | 95.20769 | 0.2772036 | 0.1037536 | 763.6868 | 1 | 0 | 0 |  | Fe_Cr_Ni_Mn_Mo | Fe8Cr20Ni50Mn6Mo16 | 0.03698226 | -6.1984 | 8.22 | 26.52998 | 231.4254 | 80.72696 | 564.2344 | 69.521
7077 | 7077 | 7077 | 25 | 7 | 3 | 50 | 14 | 91.58773 | 0.2538694 | 0.07821441 | 442.4855 | 0 | 0 | 0 |  | Fe_Cr_Ni_Mn_Mo | Fe25Cr7Ni3Mn50Mo14 | 0.04011572 | 0.6260586 | 7.131313 | 38.56099 | 323.4706 | 121.7506 | 72.5946 | 187.4643
7078 | 7078 | 7078 | 23 | 8 | 6 | 42 | 21 | 95.73353 | 0.2569626 | 0.08999037 | 591.8936 | 0 | 0 | 0 |  | Fe_Cr_Ni_Mn_Mo | Fe23Cr8Ni6Mn42Mo21 | 0.04092719 | 0.1688 | 7.12 | 41.78564 | 430.4962 | 96.47876 | 97.42996 | 127.1019
7079 | 7079 | 7079 | 20 | 9 | 9 | 36 | 26 | 98.73935 | 0.25876 | 0.09638148 | 689.8364 | 0 | 0 | 0 |  | Fe_Cr_Ni_Mn_Mo | Fe20Cr9Ni9Mn36Mo26 | 0.0413781 | -0.4196 | 7.12 | 42.99116 | 519.4449 | 88.25829 | 127.3589 | 125.947
7080 | 7080 | 7080 | 18 | 11 | 13 | 29 | 28 | 100.5346 | 0.2608914 | 0.1008771 | 760.7326 | 0 | 0 | 0 |  | Fe_Cr_Ni_Mn_Mo | Fe18Cr11Ni13Mn29Mo28 | 0.04239117 | -1.445159 | 7.181818 | 42.052 | 583.2657 | 96.2575 | 186.382 | 150.061
7081 | 7081 | 7081 | 16 | 12 | 18 | 24 | 30 | 101.6036 | 0.2633401 | 0.1056648 | 832.752 | 0 | 0 | 0 |  | Fe_Cr_Ni_Mn_Mo | Fe16Cr12Ni18Mn24Mo30 | 0.04300811 | -2.52 | 7.28 | 40.82205 | 605.8811 | 93.08745 | 227.0939 | 160.1392
7082 | 7082 | 7082 | 13 | 14 | 25 | 18 | 31 | 102.368 | 0.2660706 | 0.110678 | 907.3812 | 0 | 0 | 0 |  | Fe_Cr_Ni_Mn_Mo | Fe13Cr14Ni25Mn18Mo31 | 0.04346665 | -3.850211 | 7.425743 | 38.43013 | 546.2084 | 111.493 | 323.7167 | 149.6729
7083 | 7083 | 7083 | 10 | 15 | 32 | 13 | 30 | 102.1417 | 0.2690804 | 0.1139301 | 951.2474 | 0 | 0 | 0 |  | Fe_Cr_Ni_Mn_Mo | Fe10Cr15Ni32Mn13Mo30 | 0.04340622 | -4.9832 | 7.61 | 35.74577 | 464.6518 | 113.9823 | 396.0308 | 137.5702
7084 | 7084 | 7084 | 8 | 15 | 42 | 8 | 26 | 99.82623 | 0.2743926 | 0.1156696 | 956.2971 | 0 | 0 | 0 |  | Fe_Cr_Ni_Mn_Mo | Fe8Cr15Ni42Mn8Mo26 | 0.04217044 | -5.987144 | 7.939394 | 31.56594 | 329.6838 | 119.0959 | 515.8588 | 110.8022
7085 | 7085 | 7085 | 6 | 15 | 55 | 5 | 19 | 95.18101 | 0.2810639 | 0.1110732 | 858.2791 | 1 | 0 | 0 |  | Fe_Cr_Ni_Mn_Mo | Fe6Cr15Ni55Mn5Mo19 | 0.038337 | -6.2572 | 8.37 | 26.69438 | 224.1973 | 94.39594 | 560.121 | 70.28986
7086 | 7086 | 7086 | 17 | 7 | 3 | 52 | 21 | 95.46531 | 0.251332 | 0.084475 | 526.8714 | 0 | 0 | 0 |  | Fe_Cr_Ni_Mn_Mo | Fe17Cr7Ni3Mn52Mo21 | 0.0371421 | 1.3668 | 6.98 | 43.30774 | 358.2236 | 123.0226 | 50.02436 | 162.4214
7087 | 7087 | 7087 | 16 | 7 | 6 | 43 | 28 | 99.25495 | 0.2553936 | 0.09335276 | 656.7739 | 0 | 0 | 0 |  | Fe_Cr_Ni_Mn_Mo | Fe16Cr7Ni6Mn43Mo28 | 0.0383689 | 0.7552 | 6.99 | 45.52977 | 451.976 | 101.499 | 103.8861 | 139.0803
7088 | 7088 | 7088 | 15 | 7 | 9 | 36 | 33 | 101.8704 | 0.2584015 | 0.09896199 | 750.2025 | 0 | 0 | 0 |  | Fe_Cr_Ni_Mn_Mo | Fe15Cr7Ni9Mn36Mo33 | 0.0394198 | -0.0132 | 7.02 | 45.82576 | 537.4934 | 94.35452 | 102.6883 | 119.29
7089 | 7089 | 7089 | 13 | 8 | 14 | 30 | 36 | 103.4203 | 0.2610898 | 0.1042356 | 833.3739 | 0 | 0 | 0 |  | Fe_Cr_Ni_Mn_Mo | Fe13Cr8Ni14Mn30Mo36 | 0.04074506 | -1.25321 | 7.108911 | 44.68452 | 596.0932 | 98.66137 | 142.9702 | 154.8988
7090 | 7090 | 7090 | 11 | 9 | 19 | 24 | 38 | 104.6391 | 0.2635987 | 0.1087765 | 907.8701 | 0 | 0 | 0 |  | Fe_Cr_Ni_Mn_Mo | Fe11Cr9Ni19Mn24Mo38 | 0.04193108 | -2.454661 | 7.207921 | 42.8922 | 620.6486 | 105.5928 | 171.8561 | 138.4411
7091 | 7091 | 7091 | 9 | 10 | 25 | 18 | 38 | 105.022 | 0.2664991 | 0.1132306 | 974.9928 | 0 | 0 | 0 |  | Fe_Cr_Ni_Mn_Mo | Fe9Cr10Ni25Mn18Mo38 | 0.04307253 | -3.7776 | 7.36 | 40.23568 | 578.9446 | 112.2606 | 246.5493 | 159.2274
7092 | 7092 | 7092 | 7 | 11 | 33 | 12 | 37 | 104.6162 | 0.2702041 | 0.1185032 | 1047.073 | 0 | 0 | 0 |  | Fe_Cr_Ni_Mn_Mo | Fe7Cr11Ni33Mn12Mo37 | 0.04384464 | -5.1316 | 7.58 | 36.57103 | 478.2594 | 124.226 | 347.0128 | 165.3531
7093 | 7093 | 7093 | 5 | 12 | 44 | 7 | 32 | 101.9558 | 0.2752863 | 0.1221704 | 1071.786 | 0 | 0 | 0 |  | Fe_Cr_Ni_Mn_Mo | Fe5Cr12Ni44Mn7Mo32 | 0.04334281 | -6.2192 | 7.93 | 32.02796 | 337.4233 | 121.6376 | 477.4541 | 110.7858
7094 | 7094 | 7094 | 4 | 12 | 57 | 4 | 23 | 96.49247 | 0.282363 | 0.1184006 | 967.6733 | 1 | 0 | 0 |  | Fe_Cr_Ni_Mn_Mo | Fe4Cr12Ni57Mn4Mo23 | 0.03998291 | -6.3684 | 8.4 | 27.04274 | 219.6774 | 89.13448 | 553.0989 | 56.41747
7095 | 7095 | 7095 | 10 | 5 | 6 | 42 | 37 | 103.3897 | 0.2552577 | 0.09487328 | 713.2226 | 0 | 0 | 0 |  | Fe_Cr_Ni_Mn_Mo | Fe10Cr5Ni6Mn42Mo37 | 0.03444968 | 1.4 | 6.86 | 48.90102 | 505.2208 | 99.90741 | 66.68227 | 136.3954
7096 | 7096 | 7096 | 10 | 5 | 9 | 35 | 41 | 105.3969 | 0.2583248 | 0.09936217 | 791.5579 | 0 | 0 | 0 |  | Fe_Cr_Ni_Mn_Mo | Fe10Cr5Ni9Mn35Mo41 | 0.03638359 | 0.4228 | 6.91 | 48.04945 | 572.4103 | 99.09055 | 87.09391 | 117.9758
7097 | 7097 | 7097 | 9 | 6 | 13 | 28 | 44 | 107.1438 | 0.2609182 | 0.1037474 | 868.8296 | 0 | 0 | 0 |  | Fe_Cr_Ni_Mn_Mo | Fe9Cr6Ni13Mn28Mo44 | 0.03845582 | -0.8184 | 6.98 | 46.16698 | 640.9149 | 115.5832 | 108.7423 | 129.5171
7098 | 7098 | 7098 | 8 | 7 | 18 | 22 | 45 | 107.8502 | 0.2635712 | 0.1085601 | 943.611 | 0 | 0 | 0 |  | Fe_Cr_Ni_Mn_Mo | Fe8Cr7Ni18Mn22Mo45 | 0.04051631 | -2.2104 | 7.1 | 43.61869 | 639.4492 | 116.3937 | 135.4397 | 136.9724
7099 | 7099 | 7099 | 6 | 8 | 25 | 16 | 45 | 108.0039 | 0.2667214 | 0.1143385 | 1028.576 | 0 | 0 | 0 |  | Fe_Cr_Ni_Mn_Mo | Fe6Cr8Ni25Mn16Mo45 | 0.04233326 | -3.8028 | 7.28 | 40.30521 | 609.1006 | 125.7943 | 194.749 | 164.4613
7100 | 7100 | 7100 | 5 | 9 | 32 | 11 | 43 | 107.1484 | 0.2699552 | 0.1197277 | 1097.807 | 0 | 0 | 0 |  | Fe_Cr_Ni_Mn_Mo | Fe5Cr9Ni32Mn11Mo43 | 0.04367649 | -5.0784 | 7.49 | 36.78641 | 522.748 | 135.3281 | 290.4458 | 177.802
7101 | 7101 | 7101 | 3 | 11 | 43 | 6 | 38 | 104.6772 | 0.2743385 | 0.1254948 | 1152.619 | 0 | 0 | 0 |  | Fe_Cr_Ni_Mn_Mo | Fe3Cr11Ni43Mn6Mo38 | 0.04402152 | -6.297422 | 7.821782 | 32.21582 | 375.6962 | 128.8943 | 444.8571 | 124.8242
7102 | 7102 | 7102 | 6 | 3 | 9 | 32 | 50 | 109.2819 | 0.2589412 | 0.09750739 | 811.042 | 0 | 0 | 0 |  | Fe_Cr_Ni_Mn_Mo | Fe6Cr3Ni9Mn32Mo50 | 0.03277909 | 0.7292 | 6.8 | 48.97795 | 602.1706 | 122.6467 | 74.32494 | 131.3962
7103 | 7103 | 7103 | 6 | 4 | 13 | 25 | 52 | 110.4994 | 0.2615959 | 0.1022575 | 889.2312 | 0 | 0 | 0 |  | Fe_Cr_Ni_Mn_Mo | Fe6Cr4Ni13Mn25Mo52 | 0.03609771 | -0.72 | 6.89 | 46.15019 | 647.4772 | 129.9249 | 102.0459 | 128.9797
7104 | 7104 | 7104 | 5 | 5 | 18 | 19 | 53 | 111.199 | 0.2640973 | 0.1073224 | 968.9347 | 0 | 0 | 0 |  | Fe_Cr_Ni_Mn_Mo | Fe5Cr5Ni18Mn19Mo53 | 0.03871415 | -2.2216 | 7.01 | 43.00047 | 647.0834 | 126.3566 | 116.6074 | 141.5607
7105 | 7105 | 7105 | 4 | 6 | 23 | 13 | 53 | 111.6944 | 0.2665807 | 0.1124469 | 1049.762 | 0 | 0 | 0 |  | Fe_Cr_Ni_Mn_Mo | Fe4Cr6Ni23Mn13Mo53 | 0.040956 | -3.641261 | 7.141414 | 39.25617 | 620.1092 | 144.7676 | 165.0067 | 163.8493
7106 | 7106 | 7106 | 4 | 8 | 30 | 8 | 50 | 110.4374 | 0.2695202 | 0.1195481 | 1139.111 | 0 | 0 | 0 |  | Fe_Cr_Ni_Mn_Mo | Fe4Cr8Ni30Mn8Mo50 | 0.04336479 | -5.0576 | 7.36 | 35.2528 | 547.6179 | 140.8678 | 253.9733 | 166.2993
7107 | 7107 | 7107 | 47 | 3 | 33 | 12 | 5 | 83.75149 | 0.2889631 | 0.06852087 | 347.915 | 1 | 1 | 1 | 347.915 | Fe_Cr_Ni_Mn_Mo | Fe47Cr3Ni33Mn12Mo5 | 0.03301487 | -3.3428 | 8.38 | 22.71563 | 292.9855 | 78.30714 | 88.94665 | 66.3597 | 292.9855 | 78.30714 | 88.94665 | 66.3597
7108 | 7108 | 7108 | 40 | 5 | 39 | 11 | 5 | 84.10269 | 0.2891375 | 0.06914828 | 354.859 | 1 | 1 | 1 | 354.859 | Fe_Cr_Ni_Mn_Mo | Fe40Cr5Ni39Mn11Mo5 | 0.03216499 | -3.7988 | 8.47 | 22.32017 | 260.4414 | 76.3895 | 128.0668 | 71.98867 | 260.4414 | 76.3895 | 128.0668 | 71.98867
7109 | 7109 | 7109 | 34 | 7 | 44 | 10 | 4 | 83.89278 | 0.2895992 | 0.06500087 | 319.2054 | 1 | 1 | 1 | 319.2054 | Fe_Cr_Ni_Mn_Mo | Fe34Cr7Ni44Mn10Mo4 | 0.03039833 | -4.109785 | 8.565657 | 21.17216 | 245.293 | 69.33798 | 125.0482 | 60.16295 | 245.293 | 69.33798 | 125.0482 | 60.16295
7110 | 7110 | 7110 | 27 | 11 | 49 | 9 | 4 | 84.9297 | 0.2879776 | 0.06565306 | 328.0698 | 1 | 1 | 1 | 328.0698 | Fe_Cr_Ni_Mn_Mo | Fe27Cr11Ni49Mn9Mo4 | 0.02928277 | -4.5816 | 8.59 | 20.64243 | 221.738 | 62.2586 | 166.0663 | 67.0349 | 221.738 | 62.2586 | 166.0663 | 67.0349
7111 | 7111 | 7111 | 22 | 14 | 53 | 7 | 3 | 85.13731 | 0.2879054 | 0.06075982 | 288.7907 | 1 | 1 | 1 | 288.7907 | Fe_Cr_Ni_Mn_Mo | Fe22Cr14Ni53Mn7Mo3 | 0.02618642 | -4.793797 | 8.656566 | 18.67075 | 205.6914 | 59.25601 | 175.7775 | 62.26463 | 205.6914 | 59.25601 | 175.7775 | 62.26463
7112 | 7112 | 7112 | 51 | 3 | 21 | 19 | 6 | 84.87328 | 0.2822564 | 0.0711363 | 369.492 | 1 | 1 | 1 | 369.492 | Fe_Cr_Ni_Mn_Mo | Fe51Cr3Ni21Mn19Mo6 | 0.03773601 | -2.6952 | 8.05 | 26.42329 | 352.2345 | 89.27757 | 65.4202 | 82.74149 | 352.2345 | 89.27757 | 65.4202 | 82.74149
7113 | 7113 | 7113 | 44 | 5 | 27 | 17 | 7 | 85.86595 | 0.2824856 | 0.07562752 | 414.6759 | 1 | 1 | 1 | 414.6759 | Fe_Cr_Ni_Mn_Mo | Fe44Cr5Ni27Mn17Mo7 | 0.03728031 | -3.3548 | 8.13 | 26.54411 | 365.1665 | 82.19398 | 138.7989 | 98.95733 | 365.1665 | 82.19398 | 138.7989 | 98.95733
7114 | 7114 | 7114 | 38 | 7 | 32 | 16 | 8 | 86.8408 | 0.2820896 | 0.07945565 | 455.0032 | 1 | 1 | 1 | 455.0032 | Fe_Cr_Ni_Mn_Mo | Fe38Cr7Ni32Mn16Mo8 | 0.03716801 | -3.881188 | 8.178218 | 26.82017 | 339.4089 | 86.14022 | 201.8247 | 101.4662 | 339.4089 | 86.14022 | 201.8247 | 101.4662
7115 | 7115 | 7115 | 32 | 10 | 36 | 14 | 8 | 87.69321 | 0.2814668 | 0.08012033 | 465.4165 | 1 | 1 | 1 | 465.4165 | Fe_Cr_Ni_Mn_Mo | Fe32Cr10Ni36Mn14Mo8 | 0.03617921 | -4.3456 | 8.22 | 26.15033 | 302.8159 | 83.55 | 278.3706 | 98.18298 | 302.8159 | 83.55 | 278.3706 | 98.18298
7116 | 7116 | 7116 | 26 | 14 | 40 | 11 | 9 | 89.45556 | 0.2802322 | 0.083712 | 510.1206 | 1 | 1 | 1 | 510.1206 | Fe_Cr_Ni_Mn_Mo | Fe26Cr14Ni40Mn11Mo9 | 0.03515965 | -4.8276 | 8.23 | 25.43128 | 267.4672 | 67.4741 | 392.189 | 109.284 | 267.4672 | 67.4741 | 392.189 | 109.284
7117 | 7117 | 7117 | 21 | 18 | 44 | 9 | 8 | 89.97529 | 0.2793909 | 0.08117709 | 487.292 | 1 | 1 | 1 | 487.292 | Fe_Cr_Ni_Mn_Mo | Fe21Cr18Ni44Mn9Mo8 | 0.03303181 | -5.2216 | 8.27 | 23.80315 | 233.6416 | 57.08667 | 432.356 | 111.6335 | 233.6416 | 57.08667 | 432.356 | 111.6335
7118 | 7118 | 7118 | 16 | 23 | 46 | 7 | 7 | 91.02249 | 0.2771776 | 0.07841278 | 463.872 | 1 | 1 | 1 | 463.872 | Fe_Cr_Ni_Mn_Mo | Fe16Cr23Ni46Mn7Mo7 | 0.03068147 | -5.604734 | 8.252525 | 22.17718 | 213.0149 | 50.43866 | 514.8856 | 122.6627 | 213.0149 | 50.43866 | 514.8856 | 122.6627
7119 | 7119 | 7119 | 52 | 3 | 12 | 29 | 4 | 83.92999 | 0.2757084 | 0.06161171 | 281.5861 | 1 | 1 | 1 | 281.5861 | Fe_Cr_Ni_Mn_Mo | Fe52Cr3Ni12Mn29Mo4 | 0.04028687 | -1.7752 | 7.81 | 27.54197 | 286.6746 | 72.42818 | 16.20407 | 73.2833 | 286.6746 | 72.42818 | 16.20407 | 73.2833
7120 | 7120 | 7120 | 46 | 4 | 16 | 27 | 8 | 86.50859 | 0.2752957 | 0.07611654 | 415.0363 | 1 | 1 | 1 | 415.0363 | Fe_Cr_Ni_Mn_Mo | Fe46Cr4Ni16Mn27Mo8 | 0.04107859 | -2.31193 | 7.811881 | 30.30059 | 419.5843 | 76.53047 | 89.06889 | 88.90246 | 419.5843 | 76.53047 | 89.06889 | 88.90246
7121 | 7121 | 7121 | 39 | 6 | 21 | 24 | 10 | 88.21399 | 0.2753393 | 0.0827716 | 487.3095 | 1 | 1 | 1 | 487.3095 | Fe_Cr_Ni_Mn_Mo | Fe39Cr6Ni21Mn24Mo10 | 0.04099804 | -3.0192 | 7.86 | 31.0926 | 455.8414 | 78.36682 | 159.7417 | 112.8886 | 455.8414 | 78.36682 | 159.7417 | 112.8886
7122 | 7122 | 7122 | 34 | 9 | 25 | 21 | 12 | 90.14527 | 0.2747416 | 0.08803206 | 551.6768 | 1 | 1 | 1 | 551.6768 | Fe_Cr_Ni_Mn_Mo | Fe34Cr9Ni25Mn21Mo12 | 0.04074969 | -3.552201 | 7.871287 | 31.27867 | 429.9146 | 81.41744 | 233.7884 | 131.6556 | 429.9146 | 81.41744 | 233.7884 | 131.6556
7123 | 7123 | 7123 | 29 | 13 | 28 | 17 | 13 | 92.02189 | 0.2737626 | 0.09106367 | 595.0112 | 1 | 0 | 0 |  | Fe_Cr_Ni_Mn_Mo | Fe29Cr13Ni28Mn17Mo13 | 0.04000767 | -4.0448 | 7.87 | 30.55094 | 389.5431 | 82.83071 | 320.0286 | 133.4981
7124 | 7124 | 7124 | 24 | 17 | 31 | 14 | 14 | 93.79638 | 0.2724662 | 0.09373007 | 634.7928 | 1 | 0 | 0 |  | Fe_Cr_Ni_Mn_Mo | Fe24Cr17Ni31Mn14Mo14 | 0.03935839 | -4.5244 | 7.86 | 29.90251 | 352.2762 | 86.95277 | 418.125 | 136.3703
7125 | 7125 | 7125 | 19 | 23 | 34 | 11 | 13 | 95.03828 | 0.270407 | 0.0917995 | 620.4876 | 1 | 0 | 0 |  | Fe_Cr_Ni_Mn_Mo | Fe19Cr23Ni34Mn11Mo13 | 0.03752497 | -5.0248 | 7.85 | 28.07917 | 294.2511 | 67.30113 | 535.0995 | 142.444
7126 | 7126 | 7126 | 15 | 29 | 36 | 8 | 12 | 96.34172 | 0.2681388 | 0.08988346 | 605.627 | 1 | 0 | 0 |  | Fe_Cr_Ni_Mn_Mo | Fe15Cr29Ni36Mn8Mo12 | 0.03533483 | -5.4268 | 7.82 | 26.11111 | 258.2395 | 55.61736 | 626.5914 | 140.8507
7127 | 7127 | 7127 | 12 | 36 | 37 | 6 | 9 | 96.84022 | 0.264992 | 0.08219618 | 523.7428 | 1 | 0 | 0 |  | Fe_Cr_Ni_Mn_Mo | Fe12Cr36Ni37Mn6Mo9 | 0.03156175 | -5.706 | 7.78 | 23.25403 | 218.6797 | 44.59255 | 708.4674 | 140.3811
7128 | 7128 | 7128 | 43 | 3 | 10 | 38 | 6 | 85.16129 | 0.2691492 | 0.06780226 | 330.7735 | 1 | 1 | 1 | 330.7735 | Fe_Cr_Ni_Mn_Mo | Fe43Cr3Ni10Mn38Mo6 | 0.04218768 | -1.5228 | 7.64 | 31.03079 | 309.6303 | 77.80827 | 34.85784 | 102.0817 | 309.6303 | 77.80827 | 34.85784 | 102.0817
7129 | 7129 | 7129 | 38 | 4 | 13 | 34 | 10 | 87.89121 | 0.2694844 | 0.07997905 | 452.0257 | 1 | 1 | 1 | 452.0257 | Fe_Cr_Ni_Mn_Mo | Fe38Cr4Ni13Mn34Mo10 | 0.04251045 | -1.93368 | 7.636364 | 33.6944 | 422.173 | 74.38169 | 86.73013 | 102.6447 | 422.173 | 74.38169 | 86.73013 | 102.6447
7130 | 7130 | 7130 | 33 | 7 | 16 | 29 | 14 | 91.18779 | 0.2689809 | 0.08916523 | 563.3004 | 1 | 0 | 0 |  | Fe_Cr_Ni_Mn_Mo | Fe33Cr7Ni16Mn29Mo14 | 0.04267433 | -2.383022 | 7.606061 | 35.17183 | 495.759 | 67.25342 | 176.5532 | 129.5332
7131 | 7131 | 7131 | 29 | 10 | 19 | 25 | 17 | 93.70929 | 0.2685672 | 0.09475778 | 641.3153 | 1 | 0 | 0 |  | Fe_Cr_Ni_Mn_Mo | Fe29Cr10Ni19Mn25Mo17 | 0.04269995 | -2.8576 | 7.59 | 35.55334 | 513.1641 | 88.27152 | 212.4914 | 146.1277
7132 | 7132 | 7132 | 25 | 15 | 21 | 20 | 19 | 96.40952 | 0.2671243 | 0.09820686 | 699.5841 | 0 | 0 | 0 |  | Fe_Cr_Ni_Mn_Mo | Fe25Cr15Ni21Mn20Mo19 | 0.04243472 | -3.2932 | 7.54 | 34.87119 | 510.2173 | 101.3598 | 315.9512 | 158.5264
7133 | 7133 | 7133 | 21 | 20 | 24 | 16 | 19 | 97.90914 | 0.2660554 | 0.09897577 | 718.6857 | 0 | 0 | 0 |  | Fe_Cr_Ni_Mn_Mo | Fe21Cr20Ni24Mn16Mo19 | 0.0416543 | -3.876 | 7.54 | 33.37005 | 460.6498 | 107.9639 | 440.8278 | 148.621
7134 | 7134 | 7134 | 17 | 26 | 26 | 12 | 18 | 99.38565 | 0.2641152 | 0.09799135 | 715.9522 | 0 | 0 | 0 |  | Fe_Cr_Ni_Mn_Mo | Fe17Cr26Ni26Mn12Mo18 | 0.04032649 | -4.38241 | 7.515152 | 31.41008 | 397.7816 | 93.46603 | 587.0739 | 148.0213
7135 | 7135 | 7135 | 13 | 34 | 28 | 9 | 17 | 100.9666 | 0.2609736 | 0.09555313 | 695.3243 | 0 | 0 | 0 |  | Fe_Cr_Ni_Mn_Mo | Fe13Cr34Ni28Mn9Mo17 | 0.03852605 | -4.802274 | 7.455446 | 29.40411 | 344.0599 | 72.79167 | 704.7068 | 119.0345
7136 | 7136 | 7136 | 11 | 43 | 28 | 6 | 12 | 101.2795 | 0.2568428 | 0.08591974 | 582.7817 | 0 | 0 | 0 |  | Fe_Cr_Ni_Mn_Mo | Fe11Cr43Ni28Mn6Mo12 | 0.03400593 | -5.0404 | 7.4 | 25.41082 | 254.3587 | 65.69386 | 775.8085 | 139.8955
7137 | 7137 | 7137 | 35 | 3 | 8 | 45 | 9 | 87.02482 | 0.2633627 | 0.07393327 | 386.5997 | 1 | 1 | 1 | 386.5997 | Fe_Cr_Ni_Mn_Mo | Fe35Cr3Ni8Mn45Mo9 | 0.04214209 | -1.0208 | 7.47 | 34.41569 | 305.1447 | 97.2796 | 29.65986 | 178.2704 | 305.1447 | 97.2796 | 29.65986 | 178.2704
7138 | 7138 | 7138 | 31 | 5 | 10 | 39 | 14 | 90.70812 | 0.2636766 | 0.08541277 | 515.7758 | 1 | 0 | 0 |  | Fe_Cr_Ni_Mn_Mo | Fe31Cr5Ni10Mn39Mo14 | 0.0424666 | -1.213346 | 7.424242 | 37.34233 | 404.3158 | 91.99068 | 110.1182 | 104.5616
7139 | 7139 | 7139 | 27 | 8 | 12 | 33 | 19 | 94.56267 | 0.263463 | 0.09373843 | 630.4431 | 1 | 0 | 0 |  | Fe_Cr_Ni_Mn_Mo | Fe27Cr8Ni12Mn33Mo19 | 0.04279117 | -1.494949 | 7.363636 | 39.01161 | 506.8202 | 79.68396 | 163.0364 | 121.5116
7140 | 7140 | 7140 | 24 | 12 | 14 | 28 | 22 | 97.35207 | 0.2628685 | 0.09758481 | 695.6494 | 0 |  | 0 |  | Fe_Cr_Ni_Mn_Mo | Fe24Cr12Ni14Mn28Mo22 | 0.04302802 | -1.8928 | 7.32 | 38.9569 | 557.1032 | 86.76167 | 212.3093 | 146.3969
7141 | 7141 | 7141 | 20 | 17 | 16 | 23 | 24 | 99.99087 | 0.261603 | 0.1000758 | 745.2173 | 0 | 0 | 0 |  | Fe_Cr_Ni_Mn_Mo | Fe20Cr17Ni16Mn23Mo24 | 0.04309272 | -2.3736 | 7.27 | 38.26434 | 580.0616 | 112.1996 | 286.0439 | 166.118
7142 | 7142 | 7142 | 17 | 22 | 18 | 18 | 25 | 102.0712 | 0.260666 | 0.1017608 | 781.8105 | 0 | 0 | 0 |  | Fe_Cr_Ni_Mn_Mo | Fe17Cr22Ni18Mn18Mo25 | 0.0429823 | -2.9232 | 7.24 | 36.85973 | 576.5203 | 105.2233 | 423.8848 | 173.6688
7143 | 7143 | 7143 | 13 | 30 | 20 | 13 | 24 | 104.009 | 0.258136 | 0.1008356 | 782.2623 | 0 | 0 | 0 |  | Fe_Cr_Ni_Mn_Mo | Fe13Cr30Ni20Mn13Mo24 | 0.04214526 | -3.5336 | 7.19 | 34.51652 | 528.4736 | 120.3725 | 579.3118 | 164.0895
7144 | 7144 | 7144 | 11 | 38 | 20 | 9 | 22 | 105.4988 | 0.2549554 | 0.09810965 | 755.1274 | 0 | 0 | 0 |  | Fe_Cr_Ni_Mn_Mo | Fe11Cr38Ni20Mn9Mo22 | 0.04067194 | -3.8032 | 7.11 | 32.05292 | 464.8372 | 116.0978 | 682.3314 | 149.5296
7145 | 7145 | 7145 | 8 | 50 | 20 | 6 | 16 | 106.1269 | 0.2490213 | 0.08845304 | 635.3433 | 0 | 0 | 0 |  | Fe_Cr_Ni_Mn_Mo | Fe8Cr50Ni20Mn6Mo16 | 0.03659143 | -4.0384 | 7.02 | 27.98285 | 340.6259 | 94.94321 | 802.7712 | 112.988
7146 | 7146 | 7146 | 25 | 3 | 7 | 50 | 14 | 90.09764 | 0.2581294 | 0.08138537 | 466.9924 | 1 | 0 | 0 |  | Fe_Cr_Ni_Mn_Mo | Fe25Cr3Ni7Mn50Mo14 | 0.04023556 | -0.3909805 | 7.292929 | 38.91079 | 318.8859 | 100.2332 | 36.36837 | 192.447
7147 | 7147 | 7147 | 23 | 6 | 8 | 42 | 21 | 95.01868 | 0.2589179 | 0.09132329 | 603.2089 | 0 | 0 | 0 |  | Fe_Cr_Ni_Mn_Mo | Fe23Cr6Ni8Mn42Mo21 | 0.04098496 | -0.3032 | 7.2 | 41.86598 | 439.308 | 96.99922 | 98.68399 | 113.8678
7148 | 7148 | 7148 | 20 | 9 | 9 | 36 | 26 | 98.73935 | 0.25876 | 0.09637486 | 689.7806 | 0 | 0 | 0 |  | Fe_Cr_Ni_Mn_Mo | Fe20Cr9Ni9Mn36Mo26 | 0.0413781 | -0.4196 | 7.12 | 42.99116 | 517.4801 | 86.01904 | 131.3848 | 127.4154
7149 | 7149 | 7149 | 18 | 13 | 11 | 29 | 28 | 101.2338 | 0.2590713 | 0.09990468 | 752.561 | 0 | 0 | 0 |  | Fe_Cr_Ni_Mn_Mo | Fe18Cr13Ni11Mn29Mo28 | 0.04233786 | -1.033772 | 7.10101 | 42.07431 | 579.0377 | 97.49037 | 194.6669 | 163.0815
7150 | 7150 | 7150 | 16 | 18 | 12 | 24 | 30 | 103.6645 | 0.2580566 | 0.1010016 | 786.3599 | 0 | 0 | 0 |  | Fe_Cr_Ni_Mn_Mo | Fe16Cr18Ni12Mn24Mo30 | 0.04285905 | -1.4016 | 7.04 | 40.99805 | 619.0022 | 103.6723 | 245.2143 | 176.206
7151 | 7151 | 7151 | 13 | 25 | 14 | 18 | 31 | 106.0972 | 0.2566406 | 0.1015865 | 813.0126 | 0 | 0 | 0 |  | Fe_Cr_Ni_Mn_Mo | Fe13Cr25Ni14Mn18Mo31 | 0.04322002 | -2.081757 | 6.990099 | 38.96514 | 632.7621 | 125.3469 | 379.4883 | 180.6588
7152 | 7152 | 7152 | 10 | 32 | 15 | 13 | 30 | 107.9789 | 0.2544256 | 0.1015185 | 823.2243 | 0 | 0 | 0 |  | Fe_Cr_Ni_Mn_Mo | Fe10Cr32Ni15Mn13Mo30 | 0.0430562 | -2.6032 | 6.93 | 36.82336 | 615.1609 | 145.1747 | 525.5991 | 182.9581
7153 | 7153 | 7153 | 8 | 42 | 15 | 8 | 26 | 109.3331 | 0.2504983 | 0.09851146 | 786.837 | 0 | 0 | 0 |  | Fe_Cr_Ni_Mn_Mo | Fe8Cr42Ni15Mn8Mo26 | 0.04169406 | -3.011938 | 6.848485 | 33.52957 | 521.978 | 144.9004 | 694.9753 | 164.3275
7154 | 7154 | 7154 | 6 | 55 | 15 | 5 | 19 | 109.5641 | 0.2443714 | 0.08901974 | 661.1627 | 0 | 0 | 0 |  | Fe_Cr_Ni_Mn_Mo | Fe6Cr55Ni15Mn5Mo19 | 0.03778303 | -3.2332 | 6.77 | 29.24021 | 405.6946 | 131.8438 | 809.2463 | 143.5195
7155 | 7155 | 7155 | 17 | 3 | 7 | 52 | 21 | 94.02622 | 0.2553451 | 0.08752736 | 552.2383 | 1 | 0 | 0 |  | Fe_Cr_Ni_Mn_Mo | Fe17Cr3Ni7Mn52Mo21 | 0.03728612 | 0.2724 | 7.14 | 43.55456 | 356.2876 | 141.5128 | 58.92702 | 148.6236
7156 | 7156 | 7156 | 16 | 6 | 7 | 43 | 28 | 98.9066 | 0.2563248 | 0.09422191 | 664.7646 | 0 | 0 | 0 |  | Fe_Cr_Ni_Mn_Mo | Fe16Cr6Ni7Mn43Mo28 | 0.03840343 | 0.4984 | 7.03 | 45.55041 | 459.2991 | 103.7185 | 86.94429 | 140.5372
7157 | 7157 | 7157 | 15 | 9 | 7 | 36 | 33 | 102.5517 | 0.2566321 | 0.09744558 | 735.0261 | 0 | 0 | 0 |  | Fe_Cr_Ni_Mn_Mo | Fe15Cr9Ni7Mn36Mo33 | 0.03935343 | 0.4716 | 6.94 | 45.84147 | 546.4672 | 98.67178 | 112.7436 | 138.6044
7158 | 7158 | 7158 | 13 | 14 | 8 | 30 | 36 | 105.4204 | 0.2559942 | 0.09831494 | 770.7787 | 0 | 0 | 0 |  | Fe_Cr_Ni_Mn_Mo | Fe13Cr14Ni8Mn30Mo36 | 0.04056102 | 0.07607097 | 6.871287 | 44.85793 | 601.7353 | 103.8016 | 159.4859 | 142.9793
7159 | 7159 | 7159 | 11 | 19 | 9 | 24 | 38 | 107.9434 | 0.2553151 | 0.0994543 | 806.3567 | 0 | 0 | 0 |  | Fe_Cr_Ni_Mn_Mo | Fe11Cr19Ni9Mn24Mo38 | 0.04164564 | -0.4274091 | 6.811881 | 43.38306 | 669.6766 | 121.5319 | 205.8482 | 171.2695
7160 | 7160 | 7160 | 9 | 25 | 10 | 18 | 38 | 110.0166 | 0.2541175 | 0.1008797 | 839.2121 | 0 | 0 | 0 |  | Fe_Cr_Ni_Mn_Mo | Fe9Cr25Ni10Mn18Mo38 | 0.04267968 | -1.0476 | 6.76 | 41.25179 | 678.9735 | 129.9332 | 274.9184 | 181.6502
7161 | 7161 | 7161 | 7 | 33 | 11 | 12 | 37 | 111.9656 | 0.2521306 | 0.1010206 | 852.9288 | 0 | 0 | 0 |  | Fe_Cr_Ni_Mn_Mo | Fe7Cr33Ni11Mn12Mo37 | 0.0433351 | -1.7348 | 6.7 | 38.47077 | 667.8665 | 169.4559 | 451.9967 | 198.3748
7162 | 7162 | 7162 | 5 | 44 | 12 | 7 | 32 | 112.8607 | 0.2483662 | 0.09897112 | 822.6106 | 0 | 0 | 0 |  | Fe_Cr_Ni_Mn_Mo | Fe5Cr44Ni12Mn7Mo32 | 0.04272471 | -2.392 | 6.65 | 35.02499 | 611.027 | 149.8019 | 640.2951 | 184.8488
7163 | 7163 | 7163 | 4 | 57 | 12 | 4 | 23 | 112.4109 | 0.2423192 | 0.09126286 | 706.8922 | 0 | 0 | 0 |  | Fe_Cr_Ni_Mn_Mo | Fe4Cr57Ni12Mn4Mo23 | 0.03930702 | -2.6784 | 6.6 | 30.71986 | 448.4979 | 150.533 | 766.5764 | 149.0617
7164 | 7164 | 7164 | 10 | 6 | 5 | 42 | 37 | 103.7262 | 0.2543851 | 0.09392493 | 703.6441 | 0 | 0 | 0 |  | Fe_Cr_Ni_Mn_Mo | Fe10Cr6Ni5Mn42Mo37 | 0.03440714 | 1.6756 | 6.82 | 48.90593 | 496.615 | 105.5819 | 79.40079 | 126.7666
7165 | 7165 | 7165 | 10 | 9 | 5 | 35 | 41 | 106.7187 | 0.254977 | 0.09552022 | 750.7106 | 0 | 0 | 0 |  | Fe_Cr_Ni_Mn_Mo | Fe10Cr9Ni5Mn35Mo41 | 0.03622603 | 1.458 | 6.75 | 48.16752 | 579.9394 | 107.5469 | 89.09347 | 134.5694
7166 | 7166 | 7166 | 9 | 13 | 6 | 28 | 44 | 109.426 | 0.2552514 | 0.0970073 | 794.0194 | 0 | 0 | 0 |  | Fe_Cr_Ni_Mn_Mo | Fe9Cr13Ni6Mn28Mo44 | 0.03820395 | 0.8532 | 6.7 | 46.54149 | 636.9523 | 104.0609 | 127.4935 | 151.7366
7167 | 7167 | 7167 | 8 | 18 | 7 | 22 | 45 | 111.418 | 0.2548225 | 0.0981365 | 824.8064 | 0 | 0 | 0 |  | Fe_Cr_Ni_Mn_Mo | Fe8Cr18Ni7Mn22Mo45 | 0.04015956 | 0.1788 | 6.66 | 44.41835 | 683.4307 | 128.5755 | 173.4002 | 172.7061
7168 | 7168 | 7168 | 6 | 25 | 8 | 16 | 45 | 113.5134 | 0.2533471 | 0.09859425 | 845.3885 | 0 | 0 | 0 |  | Fe_Cr_Ni_Mn_Mo | Fe6Cr25Ni8Mn16Mo45 | 0.04184088 | -0.532 | 6.6 | 41.87732 | 705.0919 | 133.0557 | 285.9186 | 207.0131
7169 | 7169 | 7169 | 5 | 32 | 9 | 11 | 43 | 114.6545 | 0.2517997 | 0.09934558 | 859.8727 | 0 | 0 | 0 |  | Fe_Cr_Ni_Mn_Mo | Fe5Cr32Ni9Mn11Mo43 | 0.0430902 | -1.2512 | 6.57 | 39.24283 | 703.9505 | 156.791 | 373.5188 | 213.6613
7170 | 7170 | 7170 | 3 | 43 | 11 | 6 | 38 | 115.2361 | 0.2486929 | 0.09842281 | 842.4326 | 0 | 0 | 0 |  | Fe_Cr_Ni_Mn_Mo | Fe3Cr43Ni11Mn6Mo38 | 0.04335106 | -2.169199 | 6.554455 | 35.8651 | 645.6859 | 167.4623 | 507.2999 | 207.2544
7171 | 7171 | 7171 | 6 | 9 | 3 | 32 | 50 | 111.1973 | 0.2542259 | 0.0909216 | 736.8999 | 0 | 0 | 0 |  | Fe_Cr_Ni_Mn_Mo | Fe6Cr9Ni3Mn32Mo50 | 0.03249681 | 2.3516 | 6.56 | 49.31977 | 604.3849 | 123.2155 | 72.50968 | 129.1382
7172 | 7172 | 7172 | 6 | 13 | 4 | 25 | 52 | 113.3449 | 0.2547008 | 0.09248487 | 775.3939 | 0 | 0 | 0 |  | Fe_Cr_Ni_Mn_Mo | Fe6Cr13Ni4Mn25Mo52 | 0.03572944 | 1.512 | 6.53 | 46.87387 | 661.2047 | 124.8438 | 119.9206 | 171.0666
7173 | 7173 | 7173 | 5 | 18 | 5 | 19 | 53 | 115.2885 | 0.2543033 | 0.09340988 | 802.5547 | 0 | 0 | 0 |  | Fe_Cr_Ni_Mn_Mo | Fe5Cr18Ni5Mn19Mo53 | 0.03824088 | 0.7216 | 6.49 | 44.32832 | 707.6601 | 134.1677 | 159.0981 | 180.2196
7174 | 7174 | 7174 | 4 | 23 | 6 | 13 | 53 | 117.079 | 0.2538177 | 0.0957216 | 845.9416 | 0 | 0 | 0 |  | Fe_Cr_Ni_Mn_Mo | Fe4Cr23Ni6Mn13Mo53 | 0.04039688 | -0.137537 | 6.454545 | 41.43163 | 713.5038 | 142.4065 | 211.4876 | 198.4574
7175 | 7175 | 7175 | 4 | 30 | 8 | 8 | 50 | 117.421 | 0.2529734 | 0.09795045 | 874 | 0 | 0 | 0 |  | Fe_Cr_Ni_Mn_Mo | Fe4Cr30Ni8Mn8Mo50 | 0.0427593 | -1.2384 | 6.48 | 38.36092 | 701.3479 | 147.4814 | 333.9396 | 210.4111
7176 | 7176 | 7176 | 47 | 33 | 5 | 12 | 3 | 93.71218 | 0.2592327 | 0.05399444 | 249.9108 | 0 | 0 | 0 |  | Fe_Cr_Ni_Mn_Mo | Fe47Cr33Ni5Mn12Mo3 | 0.03081742 | -1.2284 | 7.26 | 19.92486 | 158.784 | 58.47865 | 361.7607 | 175.4801
7177 | 7177 | 7177 | 40 | 39 | 5 | 11 | 5 | 96.89711 | 0.2542912 | 0.06151978 | 320.2122 | 0 | 0 | 0 |  | Fe_Cr_Ni_Mn_Mo | Fe40Cr39Ni5Mn11Mo5 | 0.03184997 | -1.2828 | 7.11 | 21.54507 | 177.7824 | 76.04685 | 605.4256 | 200.5903
7178 | 7178 | 7178 | 34 | 44 | 4 | 10 | 7 | 99.95408 | 0.2496858 | 0.06663072 | 375.479 | 0 | 0 | 0 |  | Fe_Cr_Ni_Mn_Mo | Fe34Cr44Ni4Mn10Mo7 | 0.03294031 | -1.127232 | 6.949495 | 23.06616 | 204.9992 | 96.34835 | 760.9349 | 148.166
7179 | 7179 | 7179 | 27 | 49 | 4 | 9 | 11 | 103.6857 | 0.2459034 | 0.07525971 | 474.3749 | 0 | 0 | 0 |  | Fe_Cr_Ni_Mn_Mo | Fe27Cr49Ni4Mn9Mo11 | 0.03517888 | -1.0896 | 6.79 | 25.85034 | 269.3908 | 129.6373 | 836.5123 | 126.0013
7180 | 7180 | 7180 | 22 | 53 | 3 | 7 | 14 | 106.9475 | 0.2427961 | 0.0790691 | 530.1343 | 0 | 0 | 0 |  | Fe_Cr_Ni_Mn_Mo | Fe22Cr53Ni3Mn7Mo14 | 0.03620835 | -0.9211305 | 6.636364 | 27.24728 | 330.796 | 144.5572 | 860.2194 | 118.9961
7181 | 7181 | 7181 | 51 | 21 | 6 | 19 | 3 | 89.62324 | 0.2653488 | 0.05474186 | 244.7888 | 0 | 0 | 0 |  | Fe_Cr_Ni_Mn_Mo | Fe51Cr21Ni6Mn19Mo3 | 0.03550302 | -1.1304 | 7.45 | 22.92073 | 164.3748 | 50.84195 | 83.54631 | 61.02545
7182 | 7182 | 7182 | 44 | 27 | 7 | 17 | 5 | 92.7792 | 0.2610454 | 0.06285131 | 318.9893 | 0 | 0 | 0 |  | Fe_Cr_Ni_Mn_Mo | Fe44Cr27Ni7Mn17Mo5 | 0.03567223 | -1.3684 | 7.33 | 24.14022 | 175.7972 | 48.94799 | 258.5849 | 134.048
7183 | 7183 | 7183 | 38 | 32 | 8 | 16 | 7 | 95.4318 | 0.2574823 | 0.06919341 | 383.6057 | 0 | 0 | 0 |  | Fe_Cr_Ni_Mn_Mo | Fe38Cr32Ni8Mn16Mo7 | 0.03622128 | -1.560631 | 7.227723 | 25.44535 | 199.5979 | 62.10904 | 450.0245 | 182.424
7184 | 7184 | 7184 | 32 | 36 | 8 | 14 | 10 | 98.64346 | 0.2542747 | 0.07634724 | 465.3628 | 0 | 0 | 0 |  | Fe_Cr_Ni_Mn_Mo | Fe32Cr36Ni8Mn14Mo10 | 0.03714775 | -1.6272 | 7.1 | 27.19485 | 245.7471 | 78.08403 | 646.0691 | 173.9164
7185 | 7185 | 7185 | 26 | 40 | 9 | 11 | 14 | 102.1903 | 0.2521188 | 0.08409707 | 564.7577 | 0 | 0 | 0 |  | Fe_Cr_Ni_Mn_Mo | Fe26Cr40Ni9Mn11Mo14 | 0.03804239 | -1.912 | 6.99 | 28.77429 | 318.2501 | 96.74932 | 752.9015 | 125.0308
7186 | 7186 | 7186 | 21 | 44 | 8 | 9 | 18 | 105.7307 | 0.2491767 | 0.08865952 | 636.6163 | 0 | 0 | 0 |  | Fe_Cr_Ni_Mn_Mo | Fe21Cr44Ni8Mn9Mo18 | 0.03920131 | -1.7848 | 6.83 | 30.29373 | 399.9743 | 133.1775 | 767.1405 | 139.8797
7187 | 7187 | 7187 | 16 | 46 | 7 | 7 | 23 | 109.3412 | 0.2472859 | 0.09243156 | 706.9384 | 0 | 0 | 0 |  | Fe_Cr_Ni_Mn_Mo | Fe16Cr46Ni7Mn7Mo23 | 0.04070758 | -1.640649 | 6.676768 | 32.01367 | 502.0777 | 168.5914 | 783.4823 | 129.7882
7188 | 7188 | 7188 | 52 | 12 | 4 | 29 | 3 | 86.65569 | 0.2666105 | 0.05469223 | 234.2462 | 0 | 0 | 0 |  | Fe_Cr_Ni_Mn_Mo | Fe52Cr12Ni4Mn29Mo3 | 0.03971264 | -0.6276 | 7.49 | 25.8215 | 192.8515 | 50.21101 | 22.38942 | 72.71075
7189 | 7189 | 7189 | 46 | 16 | 8 | 27 | 4 | 88.32844 | 0.2651834 | 0.05965592 | 277.3207 | 0 | 0 | 0 |  | Fe_Cr_Ni_Mn_Mo | Fe46Cr16Ni8Mn27Mo4 | 0.03922761 | -1.287717 | 7.49505 | 26.37866 | 196.4256 | 43.637 | 81.4336 | 79.30224
7190 | 7190 | 7190 | 39 | 21 | 10 | 24 | 6 | 91.18493 | 0.2621984 | 0.06681567 | 346.167 | 0 | 0 | 0 |  | Fe_Cr_Ni_Mn_Mo | Fe39Cr21Ni10Mn24Mo6 | 0.03907675 | -1.6596 | 7.42 | 27.50909 | 211.716 | 39.64727 | 170.7786 | 100.4901
7191 | 7191 | 7191 | 34 | 25 | 12 | 21 | 9 | 94.09063 | 0.2604656 | 0.07581022 | 440.4997 | 0 | 0 | 0 |  | Fe_Cr_Ni_Mn_Mo | Fe34Cr25Ni12Mn21Mo9 | 0.03924136 | -2.02137 | 7.356436 | 28.93224 | 268.7495 | 52.86558 | 299.7424 | 164.0218
7192 | 7192 | 7192 | 29 | 28 | 13 | 17 | 13 | 97.51204 | 0.2590756 | 0.08476363 | 549.2302 | 0 | 0 | 0 |  | Fe_Cr_Ni_Mn_Mo | Fe29Cr28Ni13Mn17Mo13 | 0.03978263 | -2.3048 | 7.27 | 30.48213 | 349.8604 | 78.12402 | 487.874 | 185.4239
7193 | 7193 | 7193 | 24 | 31 | 14 | 14 | 17 | 100.7258 | 0.2575441 | 0.09147689 | 643.0412 | 0 | 0 | 0 |  | Fe_Cr_Ni_Mn_Mo | Fe24Cr31Ni14Mn14Mo17 | 0.04045286 | -2.5784 | 7.18 | 31.69779 | 427.0384 | 107.1072 | 600.8466 | 147.1933
7194 | 7194 | 7194 | 19 | 34 | 13 | 11 | 23 | 105.0268 | 0.2552731 | 0.09768048 | 747.7126 | 0 | 0 | 0 |  | Fe_Cr_Ni_Mn_Mo | Fe19Cr34Ni13Mn11Mo23 | 0.04170899 | -2.5328 | 7.01 | 33.34007 | 528.4172 | 134.5466 | 668.5363 | 125.851
7195 | 7195 | 7195 | 15 | 36 | 12 | 8 | 29 | 108.8699 | 0.253898 | 0.1012757 | 826.1957 | 0 | 0 | 0 |  | Fe_Cr_Ni_Mn_Mo | Fe15Cr36Ni12Mn8Mo29 | 0.04271102 | -2.5048 | 6.86 | 34.21988 | 601.6263 | 159.866 | 658.4785 | 170.2007
7196 | 7196 | 7196 | 12 | 37 | 9 | 6 | 36 | 112.8253 | 0.2522878 | 0.1018278 | 870.9507 | 0 | 0 | 0 |  | Fe_Cr_Ni_Mn_Mo | Fe12Cr37Ni9Mn6Mo36 | 0.04365288 | -2.0124 | 6.66 | 35.24713 | 670.1136 | 163.0985 | 616.4527 | 182.7883
7197 | 7197 | 7197 | 43 | 10 | 6 | 38 | 3 | 85.79453 | 0.2632506 | 0.05473056 | 229.4852 | 0 | 0 | 0 |  | Fe_Cr_Ni_Mn_Mo | Fe43Cr10Ni6Mn38Mo3 | 0.04137713 | -0.8976 | 7.48 | 27.64489 | 235.368 | 74.69353 | 12.81436 | 121.2261
7198 | 7198 | 7198 | 38 | 13 | 10 | 34 | 4 | 87.28925 | 0.263331 | 0.05956498 | 271.208 | 0 | 0 | 0 |  | Fe_Cr_Ni_Mn_Mo | Fe38Cr13Ni10Mn34Mo4 | 0.04091416 | -1.593307 | 7.515152 | 28.29762 | 270.2797 | 59.47857 | 66.35892 | 70.04272
7199 | 7199 | 7199 | 33 | 16 | 14 | 29 | 7 | 89.98314 | 0.2636356 | 0.0706135 | 374.249 | 0 | 0 | 0 |  | Fe_Cr_Ni_Mn_Mo | Fe33Cr16Ni14Mn29Mo7 | 0.0407485 | -2.23365 | 7.525253 | 30.07795 | 333.2209 | 54.77332 | 151.4787 | 111.9754
7200 | 7200 | 7200 | 29 | 19 | 17 | 25 | 10 | 92.57272 | 0.2634259 | 0.07942421 | 469.1426 | 0 | 0 | 0 |  | Fe_Cr_Ni_Mn_Mo | Fe29Cr19Ni17Mn25Mo10 | 0.04070136 | -2.7072 | 7.51 | 31.24276 | 360.0349 | 77.8452 | 238.9947 | 124.6955
7201 | 7201 | 7201 | 25 | 21 | 19 | 20 | 15 | 96.10913 | 0.263452 | 0.09045406 | 605.3149 | 0 | 0 | 0 |  | Fe_Cr_Ni_Mn_Mo | Fe25Cr21Ni19Mn20Mo15 | 0.04122812 | -3.0852 | 7.46 | 32.84144 | 424.7854 | 95.53118 | 350.4112 | 169.1103
7202 | 7202 | 7202 | 21 | 24 | 19 | 16 | 20 | 99.94131 | 0.2618326 | 0.09764292 | 714.5957 | 0 | 0 | 0 |  | Fe_Cr_Ni_Mn_Mo | Fe21Cr24Ni19Mn16Mo20 | 0.04187671 | -3.2232 | 7.34 | 33.92271 | 492.692 | 114.4372 | 485.4001 | 175.7525
7203 | 7203 | 7203 | 17 | 26 | 18 | 12 | 26 | 104.1445 | 0.2603298 | 0.1032462 | 818.5267 | 0 | 0 | 0 |  | Fe_Cr_Ni_Mn_Mo | Fe17Cr26Ni18Mn12Mo26 | 0.04277358 | -3.278849 | 7.191919 | 34.84131 | 596.9664 | 132.6732 | 574.9435 | 153.3542
7204 | 7204 | 7204 | 13 | 28 | 17 | 9 | 34 | 108.5451 | 0.2588224 | 0.1075165 | 916.1685 | 0 | 0 | 0 |  | Fe_Cr_Ni_Mn_Mo | Fe13Cr28Ni17Mn9Mo34 | 0.04363429 | -3.238114 | 7.019802 | 35.55958 | 647.6937 | 155.0367 | 550.5094 | 182.8067
7205 | 7205 | 7205 | 11 | 28 | 12 | 6 | 43 | 113.4557 | 0.2571034 | 0.1061507 | 950.2342 | 0 | 0 | 0 |  | Fe_Cr_Ni_Mn_Mo | Fe11Cr28Ni12Mn6Mo43 | 0.04415747 | -2.5728 | 6.76 | 35.89652 | 692.9682 | 152.0598 | 425.5643 | 223.2144
7206 | 7206 | 7206 | 35 | 8 | 9 | 45 | 3 | 84.90678 | 0.2612539 | 0.055047 | 227.4743 | 0 | 1 | 0 |  | Fe_Cr_Ni_Mn_Mo | Fe35Cr8Ni9Mn45Mo3 | 0.04163299 | -1.4632 | 7.51 | 28.73395 | 242.4307 | 98.12591 | -5.905798 | 138.932
7207 | 7207 | 7207 | 31 | 10 | 14 | 39 | 5 | 86.65243 | 0.2633966 | 0.06394697 | 302.6133 | 0 | 0 | 0 |  | Fe_Cr_Ni_Mn_Mo | Fe31Cr10Ni14Mn39Mo5 | 0.04155004 | -2.273646 | 7.585859 | 30.43741 | 303.2505 | 73.4143 | 51.58118 | 103.3971
7208 | 7208 | 7208 | 27 | 12 | 19 | 33 | 8 | 88.97777 | 0.2653746 | 0.0745379 | 404.9998 | 0 | 0 | 0 |  | Fe_Cr_Ni_Mn_Mo | Fe27Cr12Ni19Mn33Mo8 | 0.04148472 | -2.998061 | 7.646465 | 32.12629 | 400.3312 | 73.58199 | 137.604 | 95.49933
7209 | 7209 | 7209 | 24 | 14 | 22 | 28 | 12 | 91.86845 | 0.2661252 | 0.08516298 | 523.7923 | 0 | 0 | 0 |  | Fe_Cr_Ni_Mn_Mo | Fe24Cr14Ni22Mn28Mo12 | 0.0416706 | -3.3744 | 7.64 | 33.64521 | 425.6544 | 80.24017 | 201.6376 | 125.7247
7210 | 7210 | 7210 | 20 | 16 | 24 | 23 | 17 | 95.40344 | 0.2660195 | 0.0949703 | 652.8064 | 0 | 0 | 0 |  | Fe_Cr_Ni_Mn_Mo | Fe20Cr16Ni24Mn23Mo17 | 0.04210717 | -3.6916 | 7.59 | 35.02499 | 439.5956 | 100.7361 | 297.0562 | 145.12
7211 | 7211 | 7211 | 17 | 18 | 25 | 18 | 22 | 98.8923 | 0.2657361 | 0.1022993 | 767.016 | 0 | 0 | 0 |  | Fe_Cr_Ni_Mn_Mo | Fe17Cr18Ni25Mn18Mo22 | 0.04256094 | -3.9504 | 7.52 | 35.51042 | 486.5835 | 101.6894 | 371.3063 | 164.875
7212 | 7212 | 7212 | 13 | 20 | 24 | 13 | 30 | 103.972 | 0.2642544 | 0.1092883 | 902.2289 | 0 | 0 | 0 |  | Fe_Cr_Ni_Mn_Mo | Fe13Cr20Ni24Mn13Mo30 | 0.04341447 | -4.036 | 7.35 | 36.15785 | 562.6464 | 121.7787 | 432.2539 | 151.4264
7213 | 7213 | 7213 | 11 | 20 | 22 | 9 | 38 | 108.2475 | 0.263618 | 0.1126378 | 994.6054 | 0 | 0 | 0 |  | Fe_Cr_Ni_Mn_Mo | Fe11Cr20Ni22Mn9Mo38 | 0.04404468 | -3.9944 | 7.19 | 35.95483 | 615.3053 | 162.3457 | 432.2515 | 165.4461
7214 | 7214 | 7214 | 8 | 20 | 16 | 6 | 50 | 114.3405 | 0.2610632 | 0.1089068 | 1011.847 | 0 | 0 | 0 |  | Fe_Cr_Ni_Mn_Mo | Fe8Cr20Ni16Mn6Mo50 | 0.04368757 | -3.2336 | 6.86 | 35.75528 | 683.5117 | 159.8978 | 307.4287 | 206.1303
7215 | 7215 | 7215 | 25 | 7 | 14 | 50 | 3 | 84.28952 | 0.2596744 | 0.05584383 | 230.0713 | 1 | 1 | 1 | 230.0713 | Fe_Cr_Ni_Mn_Mo | Fe25Cr7Ni14Mn50Mo3 | 0.04108508 | -2.511989 | 7.575758 | 29.60406 | 238.4993 | 92.86338 | -34.41795 | 190.022 | 238.4993 | 92.86338 | -34.41795 | 190.022
7216 | 7216 | 7216 | 23 | 8 | 21 | 42 | 6 | 86.16098 | 0.2648238 | 0.06888208 | 340.4287 | 1 | 1 | 1 | 340.4287 | Fe_Cr_Ni_Mn_Mo | Fe23Cr8Ni21Mn42Mo6 | 0.04149788 | -3.4432 | 7.72 | 32.18369 | 310.0854 | 92.70776 | 57.36506 | 122.5668 | 310.0854 | 92.70776 | 57.36506 | 122.5668
7217 | 7217 | 7217 | 20 | 9 | 26 | 36 | 9 | 88.14541 | 0.2675684 | 0.07891641 | 440.8415 | 1 | 1 | 1 | 440.8415 | Fe_Cr_Ni_Mn_Mo | Fe20Cr9Ni26Mn36Mo9 | 0.04164061 | -4.0304 | 7.8 | 33.7667 | 362.1468 | 82.61642 | 130.8247 | 86.01523 | 362.1468 | 82.61642 | 130.8247 | 86.01523
7218 | 7218 | 7218 | 18 | 11 | 28 | 29 | 13 | 91.29412 | 0.2686164 | 0.08886805 | 559.0318 | 1 | 0 | 0 |  | Fe_Cr_Ni_Mn_Mo | Fe18Cr11Ni28Mn29Mo13 | 0.04187449 | -4.224467 | 7.787879 | 34.91328 | 390.4019 | 80.8949 | 208.2123 | 121.2439
7219 | 7219 | 7219 | 16 | 12 | 30 | 24 | 18 | 94.43022 | 0.2693819 | 0.09879814 | 691.1822 | 1 | 0 | 0 |  | Fe_Cr_Ni_Mn_Mo | Fe16Cr12Ni30Mn24Mo18 | 0.04231805 | -4.4208 | 7.76 | 35.91156 | 412.1439 | 96.13518 | 260.2401 | 132.1815
7220 | 7220 | 7220 | 13 | 14 | 31 | 18 | 25 | 98.90112 | 0.268995 | 0.1086259 | 848.5261 | 0 | 0 | 0 |  | Fe_Cr_Ni_Mn_Mo | Fe13Cr14Ni31Mn18Mo25 | 0.04295624 | -4.631311 | 7.663366 | 36.37398 | 454.7944 | 103.2402 | 347.7445 | 148.8264
7221 | 7221 | 7221 | 10 | 15 | 30 | 13 | 32 | 103.2857 | 0.2681127 | 0.1142887 | 967.6793 | 0 | 0 | 0 |  | Fe_Cr_Ni_Mn_Mo | Fe10Cr15Ni30Mn13Mo32 | 0.04360827 | -4.764 | 7.53 | 36.33676 | 496.1673 | 119.0647 | 394.5591 | 143.0836
7222 | 7222 | 7222 | 8 | 15 | 26 | 8 | 42 | 108.9066 | 0.2666181 | 0.1165672 | 1065.141 | 0 | 0 | 0 |  | Fe_Cr_Ni_Mn_Mo | Fe8Cr15Ni26Mn8Mo42 | 0.04411905 | -4.622385 | 7.292929 | 35.54321 | 585.6672 | 168.9836 | 366.2092 | 184.3152
7223 | 7223 | 7223 | 6 | 15 | 19 | 5 | 55 | 115.1791 | 0.2637101 | 0.1106563 | 1055.527 | 0 | 0 | 0 |  | Fe_Cr_Ni_Mn_Mo | Fe6Cr15Ni19Mn5Mo55 | 0.04309238 | -3.8092 | 6.93 | 34.41206 | 655.304 | 153.2632 | 242.3463 | 179.4805
7224 | 7224 | 7224 | 17 | 7 | 21 | 52 | 3 | 83.85472 | 0.2603739 | 0.05760422 | 240.6426 | 1 | 1 | 1 | 240.6426 | Fe_Cr_Ni_Mn_Mo | Fe17Cr7Ni21Mn52Mo3 | 0.04058681 | -3.8532 | 7.7 | 30.26814 | 248.5405 | 119.4999 | 5.320632 | 180.6415 | 248.5405 | 119.4999 | 5.320632 | 180.6415
7225 | 7225 | 7225 | 16 | 7 | 28 | 43 | 6 | 85.44925 | 0.266665 | 0.07060948 | 352.4174 | 1 | 1 | 1 | 352.4174 | Fe_Cr_Ni_Mn_Mo | Fe16Cr7Ni28Mn43Mo6 | 0.04123185 | -4.5952 | 7.87 | 32.80793 | 285.612 | 97.50428 | 64.76665 | 95.38201 | 285.612 | 97.50428 | 64.76665 | 95.38201
7226 | 7226 | 7226 | 15 | 7 | 33 | 36 | 9 | 87.13826 | 0.2707692 | 0.08081374 | 455.3146 | 1 | 1 | 1 | 455.3146 | Fe_Cr_Ni_Mn_Mo | Fe15Cr7Ni33Mn36Mo9 | 0.04149487 | -4.9764 | 7.98 | 34.11744 | 326.7745 | 90.07503 | 126.1868 | 100.9248 | 326.7745 | 90.07503 | 126.1868 | 100.9248
7227 | 7227 | 7227 | 13 | 8 | 36 | 30 | 14 | 90.34855 | 0.2721775 | 0.09311152 | 600.1604 | 1 | 0 | 0 |  | Fe_Cr_Ni_Mn_Mo | Fe13Cr8Ni36Mn30Mo14 | 0.04189397 | -5.100676 | 7.980198 | 35.65099 | 345.5961 | 89.02527 | 191.0795 | 96.23174
7228 | 7228 | 7228 | 11 | 9 | 38 | 24 | 19 | 93.58602 | 0.2730444 | 0.1027847 | 734.4677 | 1 | 0 | 0 |  | Fe_Cr_Ni_Mn_Mo | Fe11Cr9Ni38Mn24Mo19 | 0.04231964 | -5.248505 | 7.960396 | 36.23032 | 349.8823 | 93.60307 | 256.2762 | 118.8623
7229 | 7229 | 7229 | 9 | 10 | 38 | 18 | 25 | 97.53822 | 0.2729274 | 0.11115 | 873.3792 | 1 | 0 | 0 |  | Fe_Cr_Ni_Mn_Mo | Fe9Cr10Ni38Mn18Mo25 | 0.04293296 | -5.3584 | 7.88 | 36.33951 | 367.3947 | 93.11469 | 336.7647 | 138.4391
7230 | 7230 | 7230 | 7 | 11 | 37 | 12 | 33 | 102.3621 | 0.2721518 | 0.1185043 | 1022.381 | 0 | 0 | 0 |  | Fe_Cr_Ni_Mn_Mo | Fe7Cr11Ni37Mn12Mo33 | 0.04367987 | -5.5044 | 7.74 | 35.59551 | 414.9887 | 125.8497 | 369.5074 | 141.5824
7231 | 7231 | 7231 | 5 | 12 | 32 | 7 | 44 | 108.5991 | 0.2695169 | 0.1207252 | 1127.91 | 0 | 0 | 0 |  | Fe_Cr_Ni_Mn_Mo | Fe5Cr12Ni32Mn7Mo44 | 0.04413683 | -5.3792 | 7.45 | 34.39462 | 514.1179 | 149.2962 | 360.1411 | 165.6293
7232 | 7232 | 7232 | 4 | 12 | 23 | 4 | 57 | 115.1623 | 0.2659429 | 0.1133587 | 1101.114 | 0 | 0 | 0 |  | Fe_Cr_Ni_Mn_Mo | Fe4Cr12Ni23Mn4Mo57 | 0.04291888 | -4.5188 | 7.04 | 32.83459 | 609.181 | 149.4833 | 185.3765 | 174.432
7233 | 7233 | 7233 | 10 | 5 | 37 | 42 | 6 | 84.32208 | 0.2710681 | 0.07325289 | 372.3965 | 1 | 1 | 1 | 372.3965 | Fe_Cr_Ni_Mn_Mo | Fe10Cr5Ni37Mn42Mo6 | 0.04105024 | -5.8044 | 8.1 | 33.26199 | 262.8141 | 87.31999 | 75.69706 | 97.08886 | 262.8141 | 87.31999 | 75.69706 | 97.08886
7234 | 7234 | 7234 | 10 | 5 | 41 | 35 | 9 | 86.09087 | 0.2747568 | 0.08297099 | 472.8386 | 1 | 1 | 1 | 472.8386 | Fe_Cr_Ni_Mn_Mo | Fe10Cr5Ni41Mn35Mo9 | 0.04130768 | -5.8492 | 8.19 | 34.24544 | 284.9413 | 89.61335 | 115.2144 | 83.40014 | 284.9413 | 89.61335 | 115.2144 | 83.40014
7235 | 7235 | 7235 | 9 | 6 | 44 | 28 | 13 | 88.8339 | 0.2766991 | 0.09341899 | 597.4585 | 1 | 0 | 0 |  | Fe_Cr_Ni_Mn_Mo | Fe9Cr6Ni44Mn28Mo13 | 0.04152384 | -5.8528 | 8.22 | 34.81724 | 287.6523 | 81.28645 | 200.4159 | 119.0914
7236 | 7236 | 7236 | 8 | 7 | 45 | 22 | 18 | 92.20137 | 0.2771488 | 0.1036183 | 737.5944 | 1 | 0 | 0 |  | Fe_Cr_Ni_Mn_Mo | Fe8Cr7Ni45Mn22Mo18 | 0.04198406 | -5.8284 | 8.18 | 35.17158 | 293.086 | 90.97928 | 264.715 | 112.3598
7237 | 7237 | 7237 | 6 | 8 | 45 | 16 | 25 | 96.66206 | 0.2765987 | 0.1141168 | 907.6174 | 1 | 0 | 0 |  | Fe_Cr_Ni_Mn_Mo | Fe6Cr8Ni45Mn16Mo25 | 0.04278334 | -5.9148 | 8.08 | 35.19247 | 304.3972 | 96.58848 | 342.2535 | 123.2729
7238 | 7238 | 7238 | 5 | 9 | 43 | 11 | 32 | 101.0105 | 0.2753167 | 0.1208301 | 1043.709 | 0 | 0 | 0 |  | Fe_Cr_Ni_Mn_Mo | Fe5Cr9Ni43Mn11Mo32 | 0.04355638 | -5.9848 | 7.93 | 34.44692 | 338.9515 | 115.5977 | 416.5503 | 142.0516
7239 | 7239 | 7239 | 3 | 11 | 38 | 6 | 43 | 107.3912 | 0.2719711 | 0.124368 | 1169.212 | 0 | 0 | 0 |  | Fe_Cr_Ni_Mn_Mo | Fe3Cr11Ni38Mn6Mo43 | 0.0442313 | -5.99353 | 7.623762 | 33.04944 | 452.3915 | 150.2808 | 396.5585 | 163.2992
7240 | 7240 | 7240 | 6 | 3 | 50 | 32 | 9 | 85.02247 | 0.2800432 | 0.08530515 | 493.3888 | 1 | 1 | 1 | 493.3888 | Fe_Cr_Ni_Mn_Mo | Fe6Cr3Ni50Mn32Mo9 | 0.0409877 | -6.4376 | 8.44 | 33.7963 | 248.6813 | 78.35207 | 127.2728 | 73.0815 | 248.6813 | 78.35207 | 127.2728 | 73.0815
7241 | 7241 | 7241 | 6 | 4 | 52 | 25 | 13 | 87.8519 | 0.2815101 | 0.09572085 | 619.8707 | 1 | 1 | 1 | 619.8707 | Fe_Cr_Ni_Mn_Mo | Fe6Cr4Ni52Mn25Mo13 | 0.04112851 | -6.2268 | 8.45 | 33.89676 | 247.8086 | 74.4452 | 214.0635 | 96.39683 | 247.8086 | 74.4452 | 214.0635 | 96.39683
7242 | 7242 | 7242 | 5 | 5 | 53 | 19 | 18 | 91.25669 | 0.2817117 | 0.1063731 | 767.2394 | 1 | 0 | 0 |  | Fe_Cr_Ni_Mn_Mo | Fe5Cr5Ni53Mn19Mo18 | 0.04158143 | -6.1696 | 8.41 | 33.81996 | 246.5661 | 86.22652 | 267.7137 | 108.5354
7243 | 7243 | 7243 | 4 | 6 | 53 | 13 | 23 | 94.74402 | 0.2816061 | 0.1150705 | 907.4024 | 1 | 0 | 0 |  | Fe_Cr_Ni_Mn_Mo | Fe4Cr6Ni53Mn13Mo23 | 0.04210754 | -6.224671 | 8.353535 | 32.82253 | 253.0351 | 100.2054 | 397.5974 | 118.5813
7244 | 7244 | 7244 | 4 | 8 | 50 | 8 | 30 | 99.40176 | 0.2792786 | 0.1231193 | 1061.919 | 0 | 0 | 0 |  | Fe_Cr_Ni_Mn_Mo | Fe4Cr8Ni50Mn8Mo30 | 0.04307395 | -6.3376 | 8.16 | 31.72948 | 287.6182 | 114.3212 | 476.5752 | 114.8037
7245 | 7245 | 7245 | 47 | 3 | 5 | 12 | 33 | 101.2012 | 0.2719711 | 0.1121931 | 931.9563 | 0 | 0 | 0 |  | Fe_Cr_Ni_Mn_Mo | Fe47Cr3Ni5Mn12Mo33 | 0.04531605 | -1.3604 | 7.26 | 36.05551 | 677.5377 | 116.0955 | 361.5664 | 152.1707
7246 | 7246 | 7246 | 40 | 5 | 5 | 11 | 39 | 104.9064 | 0.2692638 | 0.112871 | 979.0292 | 0 | 0 | 0 |  | Fe_Cr_Ni_Mn_Mo | Fe40Cr5Ni5Mn11Mo39 | 0.0453985 | -1.378 | 7.11 | 36.99446 | 706.4915 | 123.4907 | 365.6969 | 164.8032
7247 | 7247 | 7247 | 34 | 7 | 4 | 10 | 44 | 108.2702 | 0.2666685 | 0.111229 | 991.952 | 0 | 0 | 0 |  | Fe_Cr_Ni_Mn_Mo | Fe34Cr7Ni4Mn10Mo44 | 0.04503604 | -1.187634 | 6.949495 | 37.5418 | 716.6953125 | 125.3904 | 290.257 | 171.1475
7248 | 7248 | 7248 | 27 | 11 | 4 | 9 | 49 | 111.6141 | 0.2635743 | 0.1080259 | 979.2676 | 0 | 0 | 0 |  | Fe_Cr_Ni_Mn_Mo | Fe27Cr11Ni4Mn9Mo49 | 0.04429882 | -1.0896 | 6.79 | 37.66112 | 731.6348 | 127.3198 | 288.6389 | 196.1511
7249 | 7249 | 7249 | 22 | 14 | 3 | 7 | 53 | 114.69 | 0.2613194 | 0.103972 | 953.1666 | 0 | 0 | 0 |  | Fe_Cr_Ni_Mn_Mo | Fe22Cr14Ni3Mn7Mo53 | 0.0436559 | -0.9370472 | 6.636364 | 36.96418 | 739.1028 | 135.1332 | 253.8978 | 198.7027
7250 | 7250 | 7250 | 51 | 3 | 6 | 19 | 21 | 94.49879 | 0.2729516 | 0.1010211 | 726.0004 | 1 | 0 | 0 |  | Fe_Cr_Ni_Mn_Mo | Fe51Cr3Ni6Mn19Mo21 | 0.04385304 | -1.0872 | 7.45 | 35.04911 | 580.9382 | 103.5855 | 228.8346 | 161.4187
7251 | 7251 | 7251 | 44 | 5 | 7 | 17 | 27 | 98.42235 | 0.2705994 | 0.1067613 | 828.9912 | 0 | 0 | 0 |  | Fe_Cr_Ni_Mn_Mo | Fe44Cr5Ni7Mn17Mo27 | 0.04453134 | -1.3068 | 7.33 | 36.69591 | 641.1447 | 101.9377 | 301.7577 | 172.4703
7252 | 7252 | 7252 | 38 | 7 | 8 | 16 | 32 | 101.4951 | 0.26849 | 0.1088311 | 883.5355 | 0 | 0 | 0 |  | Fe_Cr_Ni_Mn_Mo | Fe38Cr7Ni8Mn16Mo32 | 0.04472796 | -1.462602 | 7.227723 | 37.76653 | 680.6187 | 111.1935 | 310.2554 | 166.478
7253 | 7253 | 7253 | 32 | 10 | 8 | 14 | 36 | 104.6823 | 0.2660429 | 0.1098117 | 926.6365 | 0 | 0 | 0 |  | Fe_Cr_Ni_Mn_Mo | Fe32Cr10Ni8Mn14Mo36 | 0.04470192 | -1.5232 | 7.1 | 38.16595 | 691.8668 | 126.2522 | 320.5968 | 166.103
7254 | 7254 | 7254 | 26 | 14 | 9 | 11 | 40 | 107.8981 | 0.2639023 | 0.109896 | 958.8494 | 0 | 0 | 0 |  | Fe_Cr_Ni_Mn_Mo | Fe26Cr14Ni9Mn11Mo40 | 0.04462553 | -1.8392 | 6.99 | 37.60319 | 706.4502 | 124.3873 | 394.0786 | 176.0712
7255 | 7255 | 7255 | 21 | 18 | 8 | 9 | 44 | 111.099 | 0.2611249 | 0.1078305 | 960.6478 | 0 | 0 | 0 |  | Fe_Cr_Ni_Mn_Mo | Fe21Cr18Ni8Mn9Mo44 | 0.04439762 | -1.7224 | 6.83 | 37.39238 | 715.7369 | 134.0347 | 372.4072 | 223.8862
7256 | 7256 | 7256 | 16 | 23 | 7 | 7 | 46 | 113.8577 | 0.2580538 | 0.1046928 | 940.7041 | 0 | 0 | 0 |  | Fe_Cr_Ni_Mn_Mo | Fe16Cr23Ni7Mn7Mo46 | 0.0441718 | -1.593715 | 6.676768 | 36.92247 | 718.3456 | 149.759 | 355.9289 | 215.173
7257 | 7257 | 7257 | 52 | 3 | 4 | 29 | 12 | 89.22497 | 0.2706845 | 0.08364365 | 496.4249 | 1 | 1 | 1 | 496.4249 | Fe_Cr_Ni_Mn_Mo | Fe52Cr3Ni4Mn29Mo12 | 0.04292014 | -0.5016 | 7.49 | 33.34906 | 406.7026 | 81.93293 | 121.4989 | 111.6526 | 406.7026 | 81.93293 | 121.4989 | 111.6526
7258 | 7258 | 7258 | 46 | 4 | 8 | 27 | 16 | 91.63136 | 0.2705144 | 0.09029615 | 580.7735 | 1 | 0 | 0 |  | Fe_Cr_Ni_Mn_Mo | Fe46Cr4Ni8Mn27Mo16 | 0.0432939 | -1.123027 | 7.49505 | 35.19214 | 508.8598 | 69.72996 | 152.4225 | 120.5403
7259 | 7259 | 7259 | 39 | 6 | 10 | 24 | 21 | 95.16593 | 0.2689797 | 0.09922386 | 705.0264 | 1 | 0 | 0 |  | Fe_Cr_Ni_Mn_Mo | Fe39Cr6Ni10Mn24Mo21 | 0.04372279 | -1.4616 | 7.42 | 37.02702 | 586.4214 | 81.49813 | 207.4201 | 159.6326
7260 | 7260 | 7260 | 34 | 9 | 12 | 21 | 25 | 98.11807 | 0.267596 | 0.1026963 | 770.3838 | 1 | 0 | 0 |  | Fe_Cr_Ni_Mn_Mo | Fe34Cr9Ni12Mn21Mo25 | 0.0438736 | -1.839428 | 7.356436 | 37.53794 | 624.9899 | 100.9967 | 255.1496 | 180.4644
7261 | 7261 | 7261 | 29 | 13 | 13 | 17 | 28 | 101.1426 | 0.2657788 | 0.1060046 | 836.8178 | 0 | 0 | 0 |  | Fe_Cr_Ni_Mn_Mo | Fe29Cr13Ni13Mn17Mo28 | 0.04395291 | -2.1728 | 7.27 | 37.28418 | 645.8952 | 115.4962 | 327.5538 | 170.5253
7262 | 7262 | 7262 | 24 | 17 | 14 | 14 | 31 | 103.9548 | 0.2637925 | 0.1075244 | 880.6827 | 0 | 0 | 0 |  | Fe_Cr_Ni_Mn_Mo | Fe24Cr17Ni14Mn14Mo31 | 0.04399257 | -2.4776 | 7.18 | 37.00419 | 676.6721 | 125.3053 | 418.3731 | 169.2673
7263 | 7263 | 7263 | 19 | 23 | 13 | 11 | 34 | 107.3989 | 0.2602336 | 0.107002 | 902.2025 | 0 | 0 | 0 |  | Fe_Cr_Ni_Mn_Mo | Fe19Cr23Ni13Mn11Mo34 | 0.04398218 | -2.4712 | 7.01 | 36.63045 | 679.8282 | 143.9476 | 490.9765 | 190.1888
7264 | 7264 | 7264 | 15 | 29 | 12 | 8 | 36 | 110.2905 | 0.257064 | 0.1057167 | 908.0172 | 0 | 0 | 0 |  | Fe_Cr_Ni_Mn_Mo | Fe15Cr29Ni12Mn8Mo36 | 0.04392435 | -2.4796 | 6.86 | 35.8356 | 667.4124 | 162.0211 | 537.5291 | 185.9036
7265 | 7265 | 7265 | 12 | 36 | 9 | 6 | 37 | 113.0153 | 0.2527468 | 0.1022447 | 879.8822 | 0 | 0 | 0 |  | Fe_Cr_Ni_Mn_Mo | Fe12Cr36Ni9Mn6Mo37 | 0.0437785 | -2.01 | 6.66 | 35.42245 | 655.2598 | 159.9373 | 592.2397 | 186.601
7266 | 7266 | 7266 | 43 | 3 | 6 | 38 | 10 | 87.81069 | 0.2667504 | 0.07754255 | 426.1804 | 1 | 1 | 1 | 426.1804 | Fe_Cr_Ni_Mn_Mo | Fe43Cr3Ni6Mn38Mo10 | 0.04280344 | -0.6988 | 7.48 | 34.02514 | 346.4059 | 84.72085 | 62.24178 | 121.5957 | 346.4059 | 84.72085 | 62.24178 | 121.5957
7267 | 7267 | 7267 | 38 | 4 | 10 | 34 | 13 | 89.85482 | 0.2677193 | 0.0870232 | 530.3814 | 1 | 0 | 0 |  | Fe_Cr_Ni_Mn_Mo | Fe38Cr4Ni10Mn34Mo13 | 0.04293841 | -1.358229 | 7.515152 | 35.63696 | 441.5117 | 81.89078 | 106.1823 | 97.6201
7268 | 7268 | 7268 | 33 | 7 | 14 | 29 | 16 | 92.4651 | 0.2678522 | 0.09320344 | 613.7436 | 1 | 0 | 0 |  | Fe_Cr_Ni_Mn_Mo | Fe33Cr7Ni14Mn29Mo16 | 0.04298445 | -2.035303 | 7.525253 | 36.29539 | 509.7831 | 75.47365 | 181.844 | 149.5801
7269 | 7269 | 7269 | 29 | 10 | 17 | 25 | 19 | 94.94809 | 0.2674895 | 0.09695921 | 674.5297 | 1 | 0 | 0 |  | Fe_Cr_Ni_Mn_Mo | Fe29Cr10Ni17Mn25Mo19 | 0.04303408 | -2.5416 | 7.51 | 36.54914 | 538.0414 | 90.02003 | 237.2746 | 143.7575
7270 | 7270 | 7270 | 25 | 15 | 19 | 20 | 21 | 97.62461 | 0.2660939 | 0.1000488 | 730.2126 | 0 | 0 | 0 |  | Fe_Cr_Ni_Mn_Mo | Fe25Cr15Ni19Mn20Mo21 | 0.04285569 | -3.0012 | 7.46 | 35.79106 | 544.4294 | 108.0653 | 319.2773 | 168.1349
7271 | 7271 | 7271 | 21 | 20 | 19 | 16 | 24 | 100.8969 | 0.263591 | 0.1028827 | 789.2835 | 0 | 0 | 0 |  | Fe_Cr_Ni_Mn_Mo | Fe21Cr20Ni19Mn16Mo24 | 0.0428946 | -3.18 | 7.34 | 35.54307 | 573.9229 | 109.2087 | 426.3252 | 166.7502
7272 | 7272 | 7272 | 17 | 26 | 18 | 12 | 26 | 104.1445 | 0.2603298 | 0.1042254 | 830.7598 | 0 | 0 | 0 |  | Fe_Cr_Ni_Mn_Mo | Fe17Cr26Ni18Mn12Mo26 | 0.04277358 | -3.278849 | 7.191919 | 34.84131 | 570.7498 | 132.9554 | 546.6238 | 147.9652
7273 | 7273 | 7273 | 13 | 34 | 17 | 9 | 28 | 107.2975 | 0.2561809 | 0.1022486 | 827.1953 | 0 | 0 | 0 |  | Fe_Cr_Ni_Mn_Mo | Fe13Cr34Ni17Mn9Mo28 | 0.04248868 | -3.271052 | 7.019802 | 34.07552 | 577.3723 | 139.4014 | 622.9107 | 157.3269
7274 | 7274 | 7274 | 11 | 43 | 12 | 6 | 28 | 110.5463 | 0.2502925 | 0.09881064 | 802.1953 | 0 | 0 | 0 |  | Fe_Cr_Ni_Mn_Mo | Fe11Cr43Ni12Mn6Mo28 | 0.04195039 | -2.6148 | 6.76 | 33.14378 | 582.2659 | 146.0571 | 719.7323 | 156.1154
7275 | 7275 | 7275 | 35 | 3 | 9 | 45 | 8 | 86.36396 | 0.2639352 | 0.0718032 | 365.4106 | 1 | 1 | 1 | 365.4106 | Fe_Cr_Ni_Mn_Mo | Fe35Cr3Ni9Mn45Mo8 | 0.04212396 | -1.2632 | 7.51 | 33.65397 | 292.0785 | 102.5651 | -0.9081053 | 179.8682 | 292.0785 | 102.5651 | -0.9081053 | 179.8682
7276 | 7276 | 7276 | 31 | 5 | 14 | 39 | 10 | 88.10013 | 0.2659286 | 0.08072987 | 456.1873 | 1 | 1 | 1 | 456.1873 | Fe_Cr_Ni_Mn_Mo | Fe31Cr5Ni14Mn39Mo10 | 0.04230634 | -2.098153 | 7.585859 | 34.72309 | 376.0879 | 82.5014 | 87.86986 | 90.58331 | 376.0879 | 82.5014 | 87.86986 | 90.58331
7277 | 7277 | 7277 | 27 | 8 | 19 | 33 | 12 | 90.1093 | 0.2672727 | 0.08651468 | 526.4409 | 1 |  | 0 |  | Fe_Cr_Ni_Mn_Mo | Fe27Cr8Ni19Mn33Mo12 | 0.04229626 | -2.880522 | 7.646465 | 35.04803 | 441.531 | 77.31128 | 144.3456 | 93.97007
7278 | 7278 | 7278 | 24 | 12 | 22 | 28 | 14 | 92.41034 | 0.2670278 | 0.08932324 | 571.1072 | 1 | 0 | 0 |  | Fe_Cr_Ni_Mn_Mo | Fe24Cr12Ni22Mn28Mo14 | 0.04213576 | -3.3264 | 7.64 | 34.88323 | 450.0262 | 80.85663 | 208.8431 | 135.9678
7279 | 7279 | 7279 | 20 | 17 | 24 | 23 | 16 | 95.14408 | 0.2655789 | 0.09313188 | 630.219 | 0 | 0 | 0 |  | Fe_Cr_Ni_Mn_Mo | Fe20Cr17Ni24Mn23Mo16 | 0.0418618 | -3.7112 | 7.59 | 34.50449 | 424.9137 | 95.87711 | 295.7043 | 129.7201
7280 | 7280 | 7280 | 17 | 22 | 25 | 18 | 18 | 97.90121 | 0.2640089 | 0.09650504 | 687.2385 | 0 | 0 | 0 |  | Fe_Cr_Ni_Mn_Mo | Fe17Cr22Ni25Mn18Mo18 | 0.04152425 | -4.0096 | 7.52 | 33.77262 | 421.7934 | 95.26681 | 441.4411 | 167.9751
7281 | 7281 | 7281 | 13 | 30 | 24 | 13 | 20 | 101.6656 | 0.2599275 | 0.09822705 | 731.9049 | 0 | 0 | 0 |  | Fe_Cr_Ni_Mn_Mo | Fe13Cr30Ni24Mn13Mo20 | 0.04100305 | -4.14 | 7.35 | 32.78704 | 429.5231 | 91.26498 | 601.5272 | 152.2468
7282 | 7282 | 7282 | 11 | 38 | 22 | 9 | 20 | 104.3372 | 0.2557989 | 0.09673952 | 729.4693 | 0 | 0 | 0 |  | Fe_Cr_Ni_Mn_Mo | Fe11Cr38Ni22Mn9Mo20 | 0.03989607 | -4.1096 | 7.19 | 31.14787 | 416.117 | 103.7504 | 716.8054 | 134.2306
7283 | 7283 | 7283 | 8 | 50 | 16 | 6 | 20 | 108.438 | 0.2475115 | 0.0918687 | 691.3428 | 0 | 0 | 0 |  | Fe_Cr_Ni_Mn_Mo | Fe8Cr50Ni16Mn6Mo20 | 0.03875529 | -3.3536 | 6.86 | 30.07723 | 409.4286 | 116.4195 | 777.2045 | 128.7704
7284 | 7284 | 7284 | 25 | 3 | 14 | 50 | 7 | 85.47696 | 0.2619531 | 0.0718243 | 358.4631 | 1 | 1 | 1 | 358.4631 | Fe_Cr_Ni_Mn_Mo | Fe25Cr3Ni14Mn50Mo7 | 0.04111642 | -2.307928 | 7.575758 | 33.73979 | 262.6022 | 114.5325 | -5.979639 | 173.7925 | 262.6022 | 114.5325 | -5.979639 | 173.7925
7285 | 7285 | 7285 | 23 | 6 | 21 | 42 | 8 | 86.74347 | 0.265828 | 0.0747306 | 393.822 | 1 | 1 | 1 | 393.822 | Fe_Cr_Ni_Mn_Mo | Fe23Cr6Ni21Mn42Mo8 | 0.04172021 | -3.3608 | 7.72 | 33.89557 | 324.4717 | 101.4825 | 55.81575 | 104.9522 | 324.4717 | 101.4825 | 55.81575 | 104.9522
7286 | 7286 | 7286 | 20 | 9 | 26 | 36 | 9 | 88.14541 | 0.2675684 | 0.07891641 | 440.8415 | 1 | 1 | 1 | 440.8415 | Fe_Cr_Ni_Mn_Mo | Fe20Cr9Ni26Mn36Mo9 | 0.04164061 | -4.0304 | 7.8 | 33.7667 | 364.2346 | 81.74513 | 126.4007 | 95.92154 | 364.2346 | 81.74513 | 126.4007 | 95.92154
7287 | 7287 | 7287 | 18 | 13 | 28 | 29 | 11 | 90.73532 | 0.2677212 | 0.086741 | 531.8972 | 1 | 0 | 0 |  | Fe_Cr_Ni_Mn_Mo | Fe18Cr13Ni28Mn29Mo11 | 0.0414206 | -4.280788 | 7.787879 | 33.6444 | 376.0335 | 76.03645 | 199.6191 | 94.21657
7288 | 7288 | 7288 | 16 | 18 | 30 | 24 | 12 | 92.82721 | 0.2668101 | 0.08754127 | 553.2375 | 0 | 0 | 0 |  | Fe_Cr_Ni_Mn_Mo | Fe16Cr18Ni30Mn24Mo12 | 0.04076858 | -4.5552 | 7.76 | 32.66558 | 353.5619 | 65.55768 | 279.2851 | 127.9837
7289 | 7289 | 7289 | 13 | 25 | 31 | 18 | 14 | 96.15186 | 0.2644201 | 0.09024198 | 601.7688 | 0 | 0 | 0 |  | Fe_Cr_Ni_Mn_Mo | Fe13Cr25Ni31Mn18Mo14 | 0.03993121 | -4.808156 | 7.663366 | 31.62278 | 332.611 | 85.88458 | 427.5979 | 158.2548
7290 | 7290 | 7290 | 10 | 32 | 30 | 13 | 15 | 99.23998 | 0.2609831 | 0.09392504 | 659.6743 | 0 | 0 | 0 |  | Fe_Cr_Ni_Mn_Mo | Fe10Cr32Ni30Mn13Mo15 | 0.03890776 | -4.9612 | 7.53 | 30.35968 | 311.0032 | 65.55663 | 604.3257 | 138.734
7291 | 7291 | 7291 | 8 | 42 | 26 | 8 | 15 | 102.9185 | 0.2549805 | 0.09406901 | 680.0668 | 0 | 0 | 0 |  | Fe_Cr_Ni_Mn_Mo | Fe8Cr42Ni26Mn8Mo15 | 0.03705371 | -4.798694 | 7.292929 | 28.36136 | 316.8644 | 69.98749 | 732.4304 | 131.101
7292 | 7292 | 7292 | 6 | 55 | 19 | 5 | 15 | 107.2619 | 0.2457974 | 0.08747175 | 624.3367 | 0 | 0 | 0 |  | Fe_Cr_Ni_Mn_Mo | Fe6Cr55Ni19Mn5Mo15 | 0.03538467 | -3.9532 | 6.93 | 27.02943 | 325.8828 | 105.6339 | 811.6048 | 137.394
7293 | 7293 | 7293 | 17 | 3 | 21 | 52 | 7 | 85.04162 | 0.2626183 | 0.07071505 | 347.7584 | 1 | 1 | 1 | 347.7584 | Fe_Cr_Ni_Mn_Mo | Fe17Cr3Ni21Mn52Mo7 | 0.04049601 | -3.6308 | 7.7 | 34.29286 | 262.1744 | 117.6764 | 5.261781 | 193.9221 | 262.1744 | 117.6764 | 5.261781 | 193.9221
7294 | 7294 | 7294 | 16 | 6 | 28 | 43 | 7 | 85.74538 | 0.267157 | 0.07360808 | 379.6243 | 1 | 1 | 1 | 379.6243 | Fe_Cr_Ni_Mn_Mo | Fe16Cr6Ni28Mn43Mo7 | 0.04133136 | -4.55 | 7.87 | 33.65992 | 289.3468 | 93.06351 | 75.61034 | 95.57188 | 289.3468 | 93.06351 | 75.61034 | 95.57188
7295 | 7295 | 7295 | 15 | 9 | 33 | 36 | 7 | 86.55065 | 0.2698743 | 0.07523 | 400.6384 | 1 | 1 | 1 | 400.6384 | Fe_Cr_Ni_Mn_Mo | Fe15Cr9Ni33Mn36Mo7 | 0.04111459 | -5.0508 | 7.98 | 32.61963 | 306.1714 | 86.09116 | 115.5027 | 95.90552 | 306.1714 | 86.09116 | 115.5027 | 95.90552
7296 | 7296 | 7296 | 13 | 14 | 36 | 30 | 8 | 88.65867 | 0.2696505 | 0.07588244 | 418.3073 | 1 | 1 | 1 | 418.3073 | Fe_Cr_Ni_Mn_Mo | Fe13Cr14Ni36Mn30Mo8 | 0.04045973 | -5.281835 | 7.980198 | 31.85104 | 311.5989 | 71.9875 | 199.9735 | 105.331 | 311.5989 | 71.9875 | 199.9735 | 105.331
7297 | 7297 | 7297 | 11 | 19 | 38 | 24 | 9 | 90.86661 | 0.2689955 | 0.07938002 | 462.6343 | 1 | 1 | 1 | 462.6343 | Fe_Cr_Ni_Mn_Mo | Fe11Cr19Ni38Mn24Mo9 | 0.03947924 | -5.487697 | 7.960396 | 30.81611 | 279.0894 | 62.84911 | 268.3731 | 121.452 | 279.0894 | 62.84911 | 268.3731 | 121.452
7298 | 7298 | 7298 | 9 | 25 | 38 | 18 | 10 | 93.60961 | 0.2669091 | 0.08507682 | 532.6857 | 1 | 1 | 1 | 532.6857 | Fe_Cr_Ni_Mn_Mo | Fe9Cr25Ni38Mn18Mo10 | 0.03818378 | -5.6284 | 7.88 | 29.49763 | 267.8468 | 62.03629 | 396.1746 | 127.8413 | 267.8468 | 62.03629 | 396.1746 | 127.8413
7299 | 7299 | 7299 | 7 | 33 | 37 | 12 | 11 | 96.94894 | 0.2633664 | 0.08772453 | 577.7752 | 0 | 0 | 0 |  | Fe_Cr_Ni_Mn_Mo | Fe7Cr33Ni37Mn12Mo11 | 0.03630836 | -5.7596 | 7.74 | 27.65863 | 249.5583 | 49.75048 | 609.0848 | 139.5359
7300 | 7300 | 7300 | 5 | 44 | 32 | 7 | 12 | 101.4203 | 0.2562882 | 0.08862189 | 608.7012 | 0 | 0 | 0 |  | Fe_Cr_Ni_Mn_Mo | Fe5Cr44Ni32Mn7Mo12 | 0.03439903 | -5.584 | 7.45 | 26.01442 | 268.1453 | 68.05822 | 735.4666 | 135.7255
7301 | 7301 | 7301 | 4 | 57 | 23 | 4 | 12 | 106.1196 | 0.246152 | 0.08421035 | 578.9685 | 0 | 0 | 0 |  | Fe_Cr_Ni_Mn_Mo | Fe4Cr57Ni23Mn4Mo12 | 0.03250797 | -4.6628 | 7.04 | 24.67306 | 285.7328 | 93.16822 | 827.8853 | 129.8818
7302 | 7302 | 7302 | 10 | 6 | 37 | 42 | 5 | 84.01739 | 0.2706081 | 0.07002655 | 343.6775 | 1 | 1 | 1 | 343.6775 | Fe_Cr_Ni_Mn_Mo | Fe10Cr6Ni37Mn42Mo5 | 0.04091699 | -5.8508 | 8.1 | 32.41898 | 249.6597 | 78.23118 | 75.5908 | 97.15026 | 249.6597 | 78.23118 | 75.5908 | 97.15026
7303 | 7303 | 7303 | 10 | 9 | 41 | 35 | 5 | 84.88392 | 0.273081 | 0.0708505 | 357.082 | 1 | 1 | 1 | 357.082 | Fe_Cr_Ni_Mn_Mo | Fe10Cr9Ni41Mn35Mo5 | 0.0403995 | -6.0012 | 8.19 | 31.26196 | 278.8076 | 84.11626 | 117.8024 | 83.93772 | 278.8076 | 84.11626 | 117.8024 | 83.93772
7304 | 7304 | 7304 | 9 | 13 | 44 | 28 | 6 | 86.77562 | 0.2739593 | 0.07460409 | 400.1153 | 1 | 1 | 1 | 400.1153 | Fe_Cr_Ni_Mn_Mo | Fe9Cr13Ni44Mn28Mo6 | 0.03939857 | -6.0628 | 8.22 | 30.32672 | 273.1238 | 76.72171 | 168.7877 | 101.2668 | 273.1238 | 76.72171 | 168.7877 | 101.2668
7305 | 7305 | 7305 | 8 | 18 | 45 | 22 | 7 | 89.08395 | 0.2729809 | 0.07800353 | 442.8724 | 1 | 1 | 1 | 442.8724 | Fe_Cr_Ni_Mn_Mo | Fe8Cr18Ni45Mn22Mo7 | 0.03809473 | -6.0836 | 8.18 | 29.1237 | 255.6999 | 67.1954 | 257.4229 | 117.7766 | 255.6999 | 67.1954 | 257.4229 | 117.7766
7306 | 7306 | 7306 | 6 | 25 | 45 | 16 | 8 | 92.09255 | 0.2702159 | 0.08128932 | 489.026 | 1 | 1 | 1 | 489.026 | Fe_Cr_Ni_Mn_Mo | Fe6Cr25Ni45Mn16Mo8 | 0.03626866 | -6.2004 | 8.08 | 27.50564 | 243.856 | 66.01402 | 406.9466 | 123.0621 | 243.856 | 66.01402 | 406.9466 | 123.0621
7307 | 7307 | 7307 | 5 | 32 | 43 | 11 | 9 | 95.17098 | 0.2666006 | 0.08414032 | 532.5223 | 1 | 1 | 1 | 532.5223 | Fe_Cr_Ni_Mn_Mo | Fe5Cr32Ni43Mn11Mo9 | 0.03446173 | -6.2424 | 7.93 | 25.94224 | 239.3048 | 56.99694 | 538.0127 | 135.3047 | 239.3048 | 56.99694 | 538.0127 | 135.3047
7308 | 7308 | 7308 | 3 | 43 | 38 | 6 | 11 | 100.0813 | 0.2594118 | 0.08580219 | 573.2453 | 0 | 0 | 0 |  | Fe_Cr_Ni_Mn_Mo | Fe3Cr43Ni38Mn6Mo11 | 0.03290979 | -6.181747 | 7.623762 | 24.72593 | 246.748 | 59.73824 | 697.6791 | 150.9581
7309 | 7309 | 7309 | 6 | 9 | 50 | 32 | 3 | 83.15843 | 0.2777889 | 0.06510445 | 305.9663 | 1 | 1 | 1 | 305.9663 | Fe_Cr_Ni_Mn_Mo | Fe6Cr9Ni50Mn32Mo3 | 0.03915581 | -6.6536 | 8.44 | 29.41071 | 259.4454 | 84.80421 | 104.4568 | 74.68739 | 259.4454 | 84.80421 | 104.4568 | 74.68739
7310 | 7310 | 7310 | 6 | 13 | 52 | 25 | 4 | 85.13173 | 0.278332 | 0.0687172 | 344.9686 | 1 | 1 | 1 | 344.9686 | Fe_Cr_Ni_Mn_Mo | Fe6Cr13Ni52Mn25Mo4 | 0.0376229 | -6.4752 | 8.45 | 28.20567 | 251.6757 | 64.83485 | 138.4548 | 70.3534 | 251.6757 | 64.83485 | 138.4548 | 70.3534
7311 | 7311 | 7311 | 5 | 18 | 53 | 19 | 5 | 87.46984 | 0.2772465 | 0.07247468 | 388.0224 | 1 | 1 | 1 | 388.0224 | Fe_Cr_Ni_Mn_Mo | Fe5Cr18Ni53Mn19Mo5 | 0.03578448 | -6.44 | 8.41 | 26.77686 | 242.707 | 66.66409 | 219.5429 | 86.09824 | 242.707 | 66.66409 | 219.5429 | 86.09824
7312 | 7312 | 7312 | 4 | 23 | 53 | 13 | 6 | 89.93816 | 0.2758228 | 0.07981049 | 467.2159 | 1 | 1 | 1 | 467.2159 | Fe_Cr_Ni_Mn_Mo | Fe4Cr23Ni53Mn13Mo6 | 0.03349586 | -6.467503 | 8.353535 | 24.96442 | 233.3376 | 64.4314 | 395.3539 | 98.46518 | 233.3376 | 64.4314 | 395.3539 | 98.46518
7313 | 7313 | 7313 | 4 | 30 | 50 | 8 | 8 | 93.62529 | 0.2716483 | 0.08300699 | 516.9507 | 1 | 1 | 1 | 516.9507 | Fe_Cr_Ni_Mn_Mo | Fe4Cr30Ni50Mn8Mo8 | 0.03189477 | -6.5136 | 8.16 | 23.6677 | 223.0966 | 56.22482 | 567.2533 | 103.7916 | 223.0966 | 56.22482 | 567.2533 | 103.7916
7314 | 7314 | 7314 | 47 | 5 | 33 | 12 | 3 | 83.12028 | 0.2884064 | 0.05879036 | 266.4554 | 1 | 1 | 1 | 266.4554 | Fe_Cr_Ni_Mn_Mo | Fe47Cr5Ni33Mn12Mo3 | 0.03105535 | -3.334 | 8.38 | 21.07226 | 269.4163 | 70.62985 | 31.71248 | 67.36729 | 269.4163 | 70.62985 | 31.71248 | 67.36729
7315 | 7315 | 7315 | 40 | 5 | 39 | 11 | 5 | 84.10269 | 0.2891375 | 0.06914828 | 354.859 | 1 | 1 | 1 | 354.859 | Fe_Cr_Ni_Mn_Mo | Fe40Cr5Ni39Mn11Mo5 | 0.03216499 | -3.7988 | 8.47 | 22.32017 | 266.6836 | 77.79837 | 130.481 | 70.53514 | 266.6836 | 77.79837 | 130.481 | 70.53514
7316 | 7316 | 7316 | 34 | 4 | 44 | 10 | 7 | 84.8446 | 0.2903974 | 0.07790563 | 437.2701 | 1 | 1 | 1 | 437.2701 | Fe_Cr_Ni_Mn_Mo | Fe34Cr4Ni44Mn10Mo7 | 0.03334507 | -4.114682 | 8.565657 | 23.34754 | 251.0473 | 79.8996 | 219.5842 | 85.70975 | 251.0473 | 79.8996 | 219.5842 | 85.70975
7317 | 7317 | 7317 | 27 | 4 | 49 | 9 | 11 | 87.08522 | 0.2898526 | 0.09142446 | 582.7671 | 1 | 1 | 1 | 582.7671 | Fe_Cr_Ni_Mn_Mo | Fe27Cr4Ni49Mn9Mo11 | 0.0356949 | -4.5816 | 8.59 | 25.10856 | 245.5989 | 91.50793 | 341.0334 | 108.7458 | 245.5989 | 91.50793 | 341.0334 | 108.7458
7318 | 7318 | 7318 | 22 | 3 | 53 | 7 | 14 | 88.53237 | 0.2908062 | 0.1003181 | 689.886 | 1 | 1 | 1 | 689.886 | Fe_Cr_Ni_Mn_Mo | Fe22Cr3Ni53Mn7Mo14 | 0.03682174 | -4.798286 | 8.656566 | 25.34609 | 222.6342 | 92.08604 | 427.6561 | 99.62717 | 222.6342 | 92.08604 | 427.6561 | 99.62717
7319 | 7319 | 7319 | 51 | 6 | 21 | 19 | 3 | 83.95181 | 0.2812337 | 0.05808653 | 259.2774 | 1 | 1 | 1 | 259.2774 | Fe_Cr_Ni_Mn_Mo | Fe51Cr6Ni21Mn19Mo3 | 0.03567022 | -2.7024 | 8.05 | 23.90732 | 285.5917 | 79.18694 | 27.17215 | 59.75613 | 285.5917 | 79.18694 | 27.17215 | 59.75613
7320 | 7320 | 7320 | 44 | 7 | 27 | 17 | 5 | 85.25847 | 0.2818214 | 0.06804609 | 344.9298 | 1 | 1 | 1 | 344.9298 | Fe_Cr_Ni_Mn_Mo | Fe44Cr7Ni27Mn17Mo5 | 0.03590132 | -3.3604 | 8.13 | 25.03498 | 329.4606 | 80.23209 | 84.63139 | 78.05846 | 329.4606 | 80.23209 | 84.63139 | 78.05846
7321 | 7321 | 7321 | 38 | 8 | 32 | 16 | 7 | 86.54383 | 0.2817632 | 0.07609878 | 421.9676 | 1 | 1 | 1 | 421.9676 | Fe_Cr_Ni_Mn_Mo | Fe38Cr8Ni32Mn16Mo7 | 0.03650692 | -3.885109 | 8.178218 | 26.13861 | 324.6543 | 83.86186 | 185.5299 | 100.9544 | 324.6543 | 83.86186 | 185.5299 | 100.9544
7322 | 7322 | 7322 | 32 | 8 | 36 | 14 | 10 | 88.28425 | 0.282118 | 0.08621429 | 529.2422 | 1 | 1 | 1 | 529.2422 | Fe_Cr_Ni_Mn_Mo | Fe32Cr8Ni36Mn14Mo10 | 0.03750407 | -4.3376 | 8.22 | 27.4 | 314.8712 | 84.55791 | 293.0245 | 104.986 | 314.8712 | 84.55791 | 293.0245 | 104.986
7323 | 7323 | 7323 | 26 | 9 | 40 | 11 | 14 | 90.89287 | 0.2818494 | 0.09691014 | 660.2471 | 1 | 1 | 1 | 660.2471 | Fe_Cr_Ni_Mn_Mo | Fe26Cr9Ni40Mn11Mo14 | 0.0384566 | -4.8136 | 8.23 | 28.14249 | 302.5569 | 95.24989 | 406.5309 | 90.71811 | 302.5569 | 95.24989 | 406.5309 | 90.71811
7324 | 7324 | 7324 | 21 | 8 | 44 | 9 | 18 | 92.80902 | 0.2825812 | 0.1060457 | 781.5671 | 1 | 0 | 0 |  | Fe_Cr_Ni_Mn_Mo | Fe21Cr8Ni44Mn9Mo18 | 0.03971621 | -5.1976 | 8.27 | 28.75743 | 290.6227 | 104.0152 | 475.1289 | 88.2495
7325 | 7325 | 7325 | 16 | 7 | 46 | 7 | 23 | 95.48624 | 0.2823832 | 0.1153172 | 920.9002 | 1 | 0 | 0 |  | Fe_Cr_Ni_Mn_Mo | Fe16Cr7Ni46Mn7Mo23 | 0.04132583 | -5.572084 | 8.252525 | 29.34165 | 283.9697 | 102.3401 | 521.1293 | 96.71552
7326 | 7326 | 7326 | 52 | 4 | 12 | 29 | 3 | 83.62455 | 0.2753009 | 0.0571326 | 246.4879 | 1 | 1 | 1 | 246.4879 | Fe_Cr_Ni_Mn_Mo | Fe52Cr4Ni12Mn29Mo3 | 0.03983037 | -1.7892 | 7.81 | 26.5968 | 266.011 | 66.03104 | 5.630982 | 76.04552 | 266.011 | 66.03104 | 5.630982 | 76.04552
7327 | 7327 | 7327 | 46 | 8 | 16 | 27 | 4 | 85.33103 | 0.2736871 | 0.0618989 | 288.6314 | 1 | 1 | 1 | 288.6314 | Fe_Cr_Ni_Mn_Mo | Fe46Cr8Ni16Mn27Mo4 | 0.03934263 | -2.366827 | 7.811881 | 27.03061 | 310.1147 | 63.38414 | 32.15403 | 54.75185 | 310.1147 | 63.38414 | 32.15403 | 54.75185
7328 | 7328 | 7328 | 39 | 10 | 21 | 24 | 6 | 87.04773 | 0.2737524 | 0.07056071 | 367.889 | 1 | 1 | 1 | 367.889 | Fe_Cr_Ni_Mn_Mo | Fe39Cr10Ni21Mn24Mo6 | 0.03923683 | -3.072 | 7.86 | 28.17286 | 380.0949 | 73.17218 | 112.7498 | 77.7435 | 380.0949 | 73.17218 | 112.7498 | 77.7435
7329 | 7329 | 7329 | 34 | 12 | 25 | 21 | 9 | 89.30164 | 0.273584 | 0.08027716 | 468.4275 | 1 | 1 | 1 | 468.4275 | Fe_Cr_Ni_Mn_Mo | Fe34Cr12Ni25Mn21Mo9 | 0.03943035 | -3.586315 | 7.871287 | 29.37809 | 381.8077 | 75.38161 | 199.2454 | 115.3667 | 381.8077 | 75.38161 | 199.2454 | 115.3667
7330 | 7330 | 7330 | 29 | 13 | 28 | 17 | 13 | 92.02189 | 0.2737626 | 0.09106367 | 595.0112 | 1 | 0 | 0 |  | Fe_Cr_Ni_Mn_Mo | Fe29Cr13Ni28Mn17Mo13 | 0.04000767 | -4.0448 | 7.87 | 30.55094 | 388.5552 | 87.07192 | 317.927 | 123.0765
7331 | 7331 | 7331 | 24 | 14 | 31 | 14 | 17 | 94.59949 | 0.2736011 | 0.09944176 | 707.604 | 1 | 0 | 0 |  | Fe_Cr_Ni_Mn_Mo | Fe24Cr14Ni31Mn14Mo17 | 0.04071775 | -4.5028 | 7.86 | 31.35267 | 380.6484 | 98.19807 | 421.1073 | 127.1312
7332 | 7332 | 7332 | 19 | 13 | 34 | 11 | 23 | 97.63715 | 0.2741564 | 0.1094682 | 856.3463 | 1 | 0 | 0 |  | Fe_Cr_Ni_Mn_Mo | Fe19Cr13Ni34Mn11Mo23 | 0.04206343 | -4.9688 | 7.85 | 32.27755 | 398.6549 | 111.8295 | 472.961 | 122.0022
7333 | 7333 | 7333 | 15 | 12 | 36 | 8 | 29 | 100.6242 | 0.2744845 | 0.1170661 | 987.0881 | 1 | 0 | 0 |  | Fe_Cr_Ni_Mn_Mo | Fe15Cr12Ni36Mn8Mo29 | 0.04314655 | -5.3656 | 7.82 | 32.2856 | 402.4259 | 122.5021 | 504.9977 | 105.6357
7334 | 7334 | 7334 | 12 | 9 | 37 | 6 | 36 | 103.4679 | 0.2751369 | 0.1231179 | 1107.265 | 0 | 0 | 0 |  | Fe_Cr_Ni_Mn_Mo | Fe12Cr9Ni37Mn6Mo36 | 0.0442171 | -5.6412 | 7.78 | 32.15649 | 417.4915 | 148.4426 | 478.4354 | 135.3466
7335 | 7335 | 7335 | 43 | 6 | 10 | 38 | 3 | 84.26701 | 0.2677159 | 0.05639795 | 238.6548 | 1 | 1 | 1 | 238.6548 | Fe_Cr_Ni_Mn_Mo | Fe43Cr6Ni10Mn38Mo3 | 0.04145029 | -1.608 | 7.64 | 28.13823 | 259.2654 | 68.37406 | 3.420374 | 121.205 | 259.2654 | 68.37406 | 3.420374 | 121.205
7336 | 7336 | 7336 | 38 | 10 | 13 | 34 | 4 | 86.13563 | 0.2666563 | 0.06118575 | 281.1739 | 0 | 1 | 0 |  | Fe_Cr_Ni_Mn_Mo | Fe38Cr10Ni13Mn34Mo4 | 0.04096733 | -2.090399 | 7.636364 | 28.61172 | 316.565 | 59.89508 | 55.27811 | 75.97008
7337 | 7337 | 7337 | 33 | 14 | 16 | 29 | 7 | 89.22336 | 0.2657713 | 0.07182804 | 382.6887 | 0 | 0 | 0 |  | Fe_Cr_Ni_Mn_Mo | Fe33Cr14Ni16Mn29Mo7 | 0.04078294 | -2.537292 | 7.606061 | 30.21739 | 363.883 | 57.06837 | 137.8661 | 94.00542
7338 | 7338 | 7338 | 29 | 17 | 19 | 25 | 10 | 91.8294 | 0.2654706 | 0.08027146 | 474.931 | 0 | 0 | 0 |  | Fe_Cr_Ni_Mn_Mo | Fe29Cr17Ni19Mn25Mo10 | 0.04073487 | -2.9864 | 7.59 | 31.32587 | 376.6547 | 80.10888 | 243.6973 | 130.9442
7339 | 7339 | 7339 | 25 | 19 | 21 | 20 | 15 | 95.38135 | 0.2653963 | 0.09140166 | 612.6695 | 0 | 0 | 0 |  | Fe_Cr_Ni_Mn_Mo | Fe25Cr19Ni21Mn20Mo15 | 0.041262 | -3.3492 | 7.54 | 32.85361 | 434.3641 | 94.39025 | 348.3334 | 163.7653
7340 | 7340 | 7340 | 21 | 19 | 24 | 16 | 20 | 98.15883 | 0.266476 | 0.1004746 | 739.2521 | 0 | 0 | 0 |  | Fe_Cr_Ni_Mn_Mo | Fe21Cr19Ni24Mn16Mo20 | 0.04196416 | -3.8652 | 7.54 | 33.80459 | 471.7391 | 113.8378 | 442.6234 | 156.366
7341 | 7341 | 7341 | 17 | 18 | 26 | 12 | 26 | 101.3364 | 0.2674508 | 0.1087999 | 873.4921 | 0 | 0 | 0 |  | Fe_Cr_Ni_Mn_Mo | Fe17Cr18Ni26Mn12Mo26 | 0.0429234 | -4.320375 | 7.515152 | 34.38856 | 512.1653 | 115.9811 | 475.6417 | 157.3847
7342 | 7342 | 7342 | 13 | 17 | 28 | 9 | 34 | 104.8699 | 0.2678976 | 0.1148639 | 994.4371 | 0 | 0 | 0 |  | Fe_Cr_Ni_Mn_Mo | Fe13Cr17Ni28Mn9Mo34 | 0.04385555 | -4.70895 | 7.455446 | 34.58182 | 539.6779 | 146.1214 | 458.7721 | 164.7344
7343 | 7343 | 7343 | 11 | 12 | 28 | 6 | 43 | 108.2536 | 0.2695942 | 0.1198099 | 1111.295 | 0 | 0 | 0 |  | Fe_Cr_Ni_Mn_Mo | Fe11Cr12Ni28Mn6Mo43 | 0.04452534 | -4.9536 | 7.4 | 33.80296 | 550.3005 | 154.0119 | 392.2525 | 179.7661
7344 | 7344 | 7344 | 35 | 9 | 8 | 45 | 3 | 85.29139 | 0.2601125 | 0.05453587 | 224.5676 | 0 | 0 | 0 |  | Fe_Cr_Ni_Mn_Mo | Fe35Cr9Ni8Mn45Mo3 | 0.04161169 | -1.2608 | 7.47 | 28.58951 | 236.3163 | 87.02254 | -9.372395 | 172.6276
7345 | 7345 | 7345 | 31 | 14 | 10 | 39 | 5 | 88.19252 | 0.2589309 | 0.06252364 | 294.6786 | 0 | 0 | 0 |  | Fe_Cr_Ni_Mn_Mo | Fe31Cr14Ni10Mn39Mo5 | 0.04146883 | -1.529232 | 7.424242 | 29.99167 | 286.2883 | 62.27599 | 79.70686 | 93.55029
7346 | 7346 | 7346 | 27 | 19 | 12 | 33 | 8 | 91.63751 | 0.2578697 | 0.07176982 | 387.5536 | 0 | 0 | 0 |  | Fe_Cr_Ni_Mn_Mo | Fe27Cr19Ni12Mn33Mo8 | 0.04134933 | -1.818182 | 7.363636 | 31.6018 | 330.8387 | 54.92142 | 178.2457 | 124.5009
7347 | 7347 | 7347 | 24 | 22 | 14 | 28 | 12 | 94.82646 | 0.2580044 | 0.08130854 | 495.5879 | 0 | 0 | 0 |  | Fe_Cr_Ni_Mn_Mo | Fe24Cr22Ni14Mn28Mo12 | 0.04152037 | -2.1328 | 7.32 | 33.32026 | 370.6179 | 65.24522 | 258.063 | 147.3381
7348 | 7348 | 7348 | 20 | 24 | 16 | 23 | 17 | 98.29952 | 0.2582951 | 0.09073031 | 618.0675 | 0 | 0 | 0 |  | Fe_Cr_Ni_Mn_Mo | Fe20Cr24Ni16Mn23Mo17 | 0.04195541 | -2.5108 | 7.27 | 34.96555 | 447.5924 | 102.4934 | 354.3791 | 174.9138
7349 | 7349 | 7349 | 17 | 25 | 18 | 18 | 22 | 101.3729 | 0.2592938 | 0.0983502 | 731.3442 | 0 | 0 | 0 |  | Fe_Cr_Ni_Mn_Mo | Fe17Cr25Ni18Mn18Mo22 | 0.0424271 | -2.9676 | 7.24 | 35.67562 | 531.0091 | 112.7365 | 428.189 | 160.6439
7350 | 7350 | 7350 | 13 | 24 | 20 | 13 | 30 | 105.3436 | 0.2608093 | 0.1065288 | 873.9313 | 0 | 0 | 0 |  | Fe_Cr_Ni_Mn_Mo | Fe13Cr24Ni20Mn13Mo30 | 0.04333265 | -3.4712 | 7.19 | 36.4114 | 598.7642 | 135.6269 | 457.8066 | 172.1147
7351 | 7351 | 7351 | 11 | 22 | 20 | 9 | 38 | 108.9113 | 0.261997 | 0.1110458 | 976.6848 | 0 | 0 | 0 |  | Fe_Cr_Ni_Mn_Mo | Fe11Cr22Ni20Mn9Mo38 | 0.04400039 | -3.7008 | 7.11 | 36.15785 | 638.2428 | 159.2494 | 448.9754 | 189.167
7352 | 7352 | 7352 | 8 | 16 | 20 | 6 | 50 | 113.0734 | 0.2640578 | 0.1127524 | 1059.321 | 0 | 0 | 0 |  | Fe_Cr_Ni_Mn_Mo | Fe8Cr16Ni20Mn6Mo50 | 0.04379276 | -3.9024 | 7.02 | 35.14598 | 646.467 | 155.1832 | 306.9962 | 196.2963
7353 | 7353 | 7353 | 25 | 14 | 7 | 50 | 3 | 87.03061 | 0.2514508 | 0.05224729 | 209.8499 | 0 | 0 | 0 |  | Fe_Cr_Ni_Mn_Mo | Fe25Cr14Ni7Mn50Mo3 | 0.04091451 | -0.9521477 | 7.292929 | 28.46263 | 230.2365 | 95.23872 | -3.654746 | 208.7887
7354 | 7354 | 7354 | 23 | 21 | 8 | 42 | 6 | 91.12399 | 0.2504305 | 0.06210993 | 297.9719 | 0 | 0 | 0 |  | Fe_Cr_Ni_Mn_Mo | Fe23Cr21Ni8Mn42Mo6 | 0.0412132 | -0.9212 | 7.2 | 30.74589 | 264.5125 | 70.9501 | 134.3185 | 155.7045
7355 | 7355 | 7355 | 20 | 26 | 9 | 36 | 9 | 94.54626 | 0.2494938 | 0.0701465 | 380.8933 | 0 | 0 | 0 |  | Fe_Cr_Ni_Mn_Mo | Fe20Cr26Ni9Mn36Mo9 | 0.04128613 | -1.018 | 7.12 | 32.47322 | 290.4273 | 60.3869 | 224.7109 | 158.2604
7356 | 7356 | 7356 | 18 | 28 | 11 | 29 | 13 | 97.63455 | 0.2512542 | 0.08032167 | 495.7367 | 0 | 0 | 0 |  | Fe_Cr_Ni_Mn_Mo | Fe18Cr28Ni11Mn29Mo13 | 0.04153192 | -1.456178 | 7.10101 | 34.24108 | 352.6032 | 74.74772 | 312.3286 | 183.4937
7357 | 7357 | 7357 | 16 | 30 | 12 | 24 | 18 | 100.9338 | 0.252072 | 0.08834706 | 603.4092 | 0 | 0 | 0 |  | Fe_Cr_Ni_Mn_Mo | Fe16Cr30Ni12Mn24Mo18 | 0.04195989 | -1.6704 | 7.04 | 35.79106 | 437.163 | 115.5398 | 353.4881 | 203.9372
7358 | 7358 | 7358 | 13 | 31 | 14 | 18 | 25 | 104.8085 | 0.2537976 | 0.09664478 | 733.1719 | 0 | 0 | 0 |  | Fe_Cr_Ni_Mn_Mo | Fe13Cr31Ni14Mn18Mo25 | 0.04261493 | -2.178218 | 6.990099 | 36.91968 | 551.3199 | 129.0803 | 469.9264 | 194.4524
7359 | 7359 | 7359 | 10 | 30 | 15 | 13 | 32 | 108.394 | 0.2553574 | 0.1028889 | 847.4719 | 0 | 0 | 0 |  | Fe_Cr_Ni_Mn_Mo | Fe10Cr30Ni15Mn13Mo32 | 0.04328767 | -2.58 | 6.93 | 37.37058 | 645.8139 | 144.6636 | 488.3061 | 191.1269
7360 | 7360 | 7360 | 8 | 26 | 15 | 8 | 42 | 112.5335 | 0.2578715 | 0.1076755 | 962.1653 | 0 | 0 | 0 |  | Fe_Cr_Ni_Mn_Mo | Fe8Cr26Ni15Mn8Mo42 | 0.04385496 | -2.907458 | 6.848485 | 36.85775 | 680.6511 | 161.7299 | 402.1712 | 201.4308
7361 | 7361 | 7361 | 6 | 19 | 15 | 5 | 55 | 116.4229 | 0.260806 | 0.1064023 | 1001.593 | 0 | 0 | 0 |  | Fe_Cr_Ni_Mn_Mo | Fe6Cr19Ni15Mn5Mo55 | 0.04297852 | -3.1036 | 6.77 | 35.11396 | 677.4737 | 154.641 | 228.4998 | 193.011
7362 | 7362 | 7362 | 17 | 21 | 7 | 52 | 3 | 89.31463 | 0.2439635 | 0.04898301 | 191.3716 | 0 | 0 | 0 |  | Fe_Cr_Ni_Mn_Mo | Fe17Cr21Ni7Mn52Mo3 | 0.04023313 | -0.7284 | 7.14 | 27.93994 | 246.4796 | 121.1409 | 62.38643 | 198.2059
7363 | 7363 | 7363 | 16 | 28 | 7 | 43 | 6 | 93.50336 | 0.2432895 | 0.05907668 | 278.9046 | 0 | 0 | 0 |  | Fe_Cr_Ni_Mn_Mo | Fe16Cr28Ni7Mn43Mo6 | 0.04075581 | -0.496 | 7.03 | 30.43025 | 268.4707 | 87.11936 | 205.7542 | 196.3094
7364 | 7364 | 7364 | 15 | 33 | 7 | 36 | 9 | 96.95648 | 0.2430747 | 0.06705666 | 360.0367 | 0 | 0 | 0 |  | Fe_Cr_Ni_Mn_Mo | Fe15Cr33Ni7Mn36Mo9 | 0.04094642 | -0.4212 | 6.94 | 32.1397 | 267.4225 | 66.03463 | 285.3271 | 206.2775
7365 | 7365 | 7365 | 13 | 36 | 8 | 30 | 14 | 100.5834 | 0.244232 | 0.07693849 | 473.1233 | 0 | 0 | 0 |  | Fe_Cr_Ni_Mn_Mo | Fe13Cr36Ni8Mn30Mo14 | 0.04132189 | -0.5881776 | 6.871287 | 34.61979 | 344.3119 | 88.96021 | 344.6262 | 230.139
7366 | 7366 | 7366 | 11 | 38 | 9 | 24 | 19 | 103.951 | 0.2455719 | 0.08483299 | 578.6226 | 0 | 0 | 0 |  | Fe_Cr_Ni_Mn_Mo | Fe11Cr38Ni9Mn24Mo19 | 0.04173524 | -0.8818743 | 6.811881 | 36.13604 | 429.2171 | 130.8171 | 433.6347 | 231.52
7367 | 7367 | 7367 | 9 | 38 | 10 | 18 | 25 | 107.3744 | 0.2476509 | 0.09261244 | 696.0652 | 0 | 0 | 0 |  | Fe_Cr_Ni_Mn_Mo | Fe9Cr38Ni10Mn18Mo25 | 0.04235565 | -1.2816 | 6.76 | 37.25265 | 529.8131 | 154.9506 | 512.5577 | 197.3558
7368 | 7368 | 7368 | 7 | 37 | 11 | 12 | 33 | 111.1902 | 0.250217 | 0.09877205 | 811.4119 | 0 |  | 0 |  | Fe_Cr_Ni_Mn_Mo | Fe7Cr37Ni11Mn12Mo33 | 0.0431204 | -1.7812 | 6.7 | 37.55742 | 639.2518 | 156.4777 | 511.5055 | 202.6943
7369 | 7369 | 7369 | 5 | 32 | 12 | 7 | 44 | 115.0935 | 0.253946 | 0.1027547 | 913.9175 | 0 | 0 | 0 |  | Fe_Cr_Ni_Mn_Mo | Fe5Cr32Ni12Mn7Mo44 | 0.0436539 | -2.3152 | 6.65 | 36.96201 | 685.1393 | 164.6614 | 388.8346 | 212.7038
7370 | 7370 | 7370 | 4 | 23 | 12 | 4 | 57 | 118.5588 | 0.2580578 | 0.1015607 | 949.795 | 0 | 0 | 0 |  | Fe_Cr_Ni_Mn_Mo | Fe4Cr23Ni12Mn4Mo57 | 0.04259823 | -2.5696 | 6.6 | 34.92549 | 669.9587 | 149.5377 | 234.4922 | 191.439
7371 | 7371 | 7371 | 10 | 37 | 5 | 42 | 6 | 96.63631 | 0.2354615 | 0.05513557 | 255.1582 | 0 | 0 | 0 |  | Fe_Cr_Ni_Mn_Mo | Fe10Cr37Ni5Mn42Mo6 | 0.04032807 | 0.2372 | 6.82 | 29.72608 | 256.9984 | 104.1152 | 286.9264 | 219.8517
7372 | 7372 | 7372 | 10 | 41 | 5 | 35 | 9 | 99.7212 | 0.2364383 | 0.06353622 | 336.7544 | 0 | 0 | 0 |  | Fe_Cr_Ni_Mn_Mo | Fe10Cr41Ni5Mn35Mo9 | 0.04055362 | 0.242 | 6.75 | 31.59921 | 263.5422 | 71.64304 | 376.2972 | 231.2792
7373 | 7373 | 7373 | 9 | 44 | 6 | 28 | 13 | 102.9398 | 0.2382344 | 0.07269452 | 438.2063 | 0 | 0 | 0 |  | Fe_Cr_Ni_Mn_Mo | Fe9Cr44Ni6Mn28Mo13 | 0.04077012 | -0.0768 | 6.7 | 33.43651 | 315.2884 | 97.36417 | 456.2447 | 239.6625
7374 | 7374 | 7374 | 8 | 45 | 7 | 22 | 18 | 105.9814 | 0.2406775 | 0.08142656 | 548.535 | 0 | 0 | 0 |  | Fe_Cr_Ni_Mn_Mo | Fe8Cr45Ni7Mn22Mo18 | 0.04124272 | -0.4476 | 6.66 | 35.12834 | 399.4909 | 140.2176 | 541.9988 | 210.2121
7375 | 7375 | 7375 | 6 | 45 | 8 | 16 | 25 | 109.672 | 0.243311 | 0.08962845 | 671.8504 | 0 | 0 | 0 |  | Fe_Cr_Ni_Mn_Mo | Fe6Cr45Ni8Mn16Mo25 | 0.04204362 | -0.868 | 6.6 | 36.63482 | 513.6747 | 167.8324 | 588.5919 | 212.6269
7376 | 7376 | 7376 | 5 | 43 | 9 | 11 | 32 | 112.6102 | 0.2464804 | 0.09550903 | 774.8953 | 0 | 0 | 0 |  | Fe_Cr_Ni_Mn_Mo | Fe5Cr43Ni9Mn11Mo32 | 0.04284829 | -1.3744 | 6.57 | 37.0528 | 614.8807 | 159.6312 | 566.3928 | 222.956
7377 | 7377 | 7377 | 3 | 38 | 11 | 6 | 43 | 116.1257 | 0.251003 | 0.09955527 | 873.8111 | 0 | 0 | 0 |  | Fe_Cr_Ni_Mn_Mo | Fe3Cr38Ni11Mn6Mo43 | 0.04361161 | -2.13979 | 6.554455 | 36.51922 | 674.5942 | 154.9792 | 478.1712 | 227.921
7378 | 7378 | 7378 | 6 | 50 | 3 | 32 | 9 | 102.8426 | 0.2303251 | 0.06008988 | 315.7025 | 0 | 0 | 0 |  | Fe_Cr_Ni_Mn_Mo | Fe6Cr50Ni3Mn32Mo9 | 0.04004871 | 0.8756 | 6.56 | 30.70684 | 266.2928 | 91.28083 | 478.3311 | 245.846
7379 | 7379 | 7379 | 6 | 52 | 4 | 25 | 13 | 105.684 | 0.2332252 | 0.06979891 | 419.6722 | 0 | 0 | 0 |  | Fe_Cr_Ni_Mn_Mo | Fe6Cr52Ni4Mn25Mo13 | 0.04022376 | 0.4356 | 6.53 | 32.53844 | 310.7033 | 104.0649 | 552.7061 | 255.3328
7380 | 7380 | 7380 | 5 | 53 | 5 | 19 | 18 | 108.6759 | 0.2359144 | 0.07848362 | 528.1203 | 0 | 0 | 0 |  | Fe_Cr_Ni_Mn_Mo | Fe5Cr53Ni5Mn19Mo18 | 0.04069191 | -0.0064 | 6.49 | 34.18699 | 384.7745 | 142.2336 | 629.9257 | 225.6262
7381 | 7381 | 7381 | 4 | 53 | 6 | 13 | 23 | 111.5666 | 0.2385897 | 0.08601997 | 635.0644 | 0 | 0 | 0 |  | Fe_Cr_Ni_Mn_Mo | Fe4Cr53Ni6Mn13Mo23 | 0.04123613 | -0.5660647 | 6.454545 | 34.89047 | 470.2799 | 156.8845 | 685.6028 | 207.7938
7382 | 7382 | 7382 | 4 | 50 | 8 | 8 | 30 | 113.8451 | 0.2433807 | 0.09310975 | 748.0294 | 0 | 0 | 0 |  | Fe_Cr_Ni_Mn_Mo | Fe4Cr50Ni8Mn8Mo30 | 0.04227672 | -1.3984 | 6.48 | 35.24145 | 567.2971 | 167.6298 | 669.4547 | 199.6413
7383 | 7383 | 7383 | 47 | 5 | 3 | 12 | 33 | 101.8687 | 0.2703032 | 0.1109767 | 919.7066 | 0 | 0 | 0 |  | Fe_Cr_Ni_Mn_Mo | Fe47Cr5Ni3Mn12Mo33 | 0.04527653 | -1.042 | 7.18 | 36.20829 | 684.4896 | 129.2485 | 384.3888 | 165.3107
7384 | 7384 | 7384 | 40 | 5 | 5 | 11 | 39 | 104.9064 | 0.2692638 | 0.112871 | 979.0292 | 0 | 0 | 0 |  | Fe_Cr_Ni_Mn_Mo | Fe40Cr5Ni5Mn11Mo39 | 0.0453985 | -1.378 | 7.11 | 36.99446 | 699.4022 | 117.3665 | 344.795 | 171.3387
7385 | 7385 | 7385 | 34 | 4 | 7 | 10 | 44 | 107.2985 | 0.2690164 | 0.1136038 | 1019.257 | 0 | 0 | 0 |  | Fe_Cr_Ni_Mn_Mo | Fe34Cr4Ni7Mn10Mo44 | 0.04510938 | -1.728803 | 7.070707 | 37.1912 | 723.6878 | 116.275 | 310.2623 | 166.4044
7386 | 7386 | 7386 | 27 | 4 | 11 | 9 | 49 | 109.4025 | 0.2688489 | 0.1140824 | 1051.729 | 0 | 0 | 0 |  | Fe_Cr_Ni_Mn_Mo | Fe27Cr4Ni11Mn9Mo49 | 0.04448211 | -2.3776 | 7.07 | 36.72383 | 701.9594 | 122.8927 | 252.4184 | 176.0324
7387 | 7387 | 7387 | 22 | 3 | 14 | 7 | 53 | 111.2346 | 0.2694518 | 0.1143899 | 1081.862 | 0 | 0 | 0 |  | Fe_Cr_Ni_Mn_Mo | Fe22Cr3Ni14Mn7Mo53 | 0.04396454 | -3.015611 | 7.080808 | 35.20372 | 696.0222 | 137.2052 | 208.5938 | 174.7998
7388 | 7388 | 7388 | 51 | 6 | 3 | 19 | 21 | 95.54958 | 0.270194 | 0.0996041 | 714.3854 | 0 | 0 | 0 |  | Fe_Cr_Ni_Mn_Mo | Fe51Cr6Ni3Mn19Mo21 | 0.04379994 | -0.6216 | 7.33 | 35.10214 | 562.7115 | 104.0657 | 255.0062 | 158.6627
7389 | 7389 | 7389 | 44 | 7 | 5 | 17 | 27 | 99.10778 | 0.2688422 | 0.1056417 | 818.6169 | 0 | 0 | 0 |  | Fe_Cr_Ni_Mn_Mo | Fe44Cr7Ni5Mn17Mo27 | 0.0444924 | -0.9844 | 7.25 | 36.77975 | 646.5302 | 110.5164 | 279.9154 | 184.8046
7390 | 7390 | 7390 | 38 | 8 | 7 | 16 | 32 | 101.8289 | 0.2676482 | 0.1082076 | 877.3113 | 0 | 0 | 0 |  | Fe_Cr_Ni_Mn_Mo | Fe38Cr8Ni7Mn16Mo32 | 0.04470707 | -1.297128 | 7.188119 | 37.82463 | 679.7219 | 115.4992 | 321.5823 | 177.7911
7391 | 7391 | 7391 | 32 | 8 | 10 | 14 | 36 | 104.0182 | 0.2676916 | 0.1112068 | 941.4451 | 0 | 0 | 0 |  | Fe_Cr_Ni_Mn_Mo | Fe32Cr8Ni10Mn14Mo36 | 0.04474664 | -1.8624 | 7.18 | 38.01263 | 688.8894 | 105.1954 | 336.2879 | 163.4613
7392 | 7392 | 7392 | 26 | 9 | 14 | 11 | 40 | 106.261 | 0.2679019 | 0.1136906 | 1001.247 | 0 | 0 | 0 |  | Fe_Cr_Ni_Mn_Mo | Fe26Cr9Ni14Mn11Mo40 | 0.04474093 | -2.6712 | 7.19 | 37.10795 | 682.0969 | 125.3842 | 348.9899 | 170.2527
7393 | 7393 | 7393 | 21 | 8 | 18 | 9 | 44 | 107.8707 | 0.2689062 | 0.1160639 | 1056.54 | 0 | 0 | 0 |  | Fe_Cr_Ni_Mn_Mo | Fe21Cr8Ni18Mn9Mo44 | 0.04463962 | -3.3984 | 7.23 | 36.20207 | 669.8968 | 138.8659 | 317.8165 | 180.3378
7394 | 7394 | 7394 | 16 | 7 | 23 | 7 | 46 | 108.6825 | 0.2704118 | 0.1187646 | 1108.904 | 0 | 0 | 0 |  | Fe_Cr_Ni_Mn_Mo | Fe16Cr7Ni23Mn7Mo46 | 0.04457097 | -4.257933 | 7.323232 | 34.72603 | 600.6912 | 147.9497 | 311.7258 | 179.2986
7395 | 7395 | 7395 | 52 | 4 | 3 | 29 | 12 | 89.58941 | 0.2696768 | 0.0832427 | 493.7439 | 1 | 0 | 0 |  | Fe_Cr_Ni_Mn_Mo | Fe52Cr4Ni3Mn29Mo12 | 0.04290219 | -0.3312 | 7.45 | 33.30525 | 401.5299 | 90.62849 | 116.6372 | 109.9168
7396 | 7396 | 7396 | 46 | 8 | 4 | 27 | 16 | 93.05522 | 0.2666552 | 0.08850187 | 567.3968 | 0 | 0 | 0 |  | Fe_Cr_Ni_Mn_Mo | Fe46Cr8Ni4Mn27Mo16 | 0.04321941 | -0.4517204 | 7.336634 | 35.10512 | 480.1815 | 75.48043 | 180.3255 | 125.5529
7397 | 7397 | 7397 | 39 | 10 | 6 | 24 | 21 | 96.57678 | 0.2652473 | 0.09710728 | 687.1388 | 0 | 0 | 0 |  | Fe_Cr_Ni_Mn_Mo | Fe39Cr10Ni6Mn24Mo21 | 0.04364272 | -0.78 | 7.26 | 37.03998 | 580.9451 | 83.75468 | 215.0943 | 175.4427
7398 | 7398 | 7398 | 34 | 12 | 9 | 21 | 25 | 99.15128 | 0.2649141 | 0.1009919 | 754.9172 | 0 | 0 | 0 |  | Fe_Cr_Ni_Mn_Mo | Fe34Cr12Ni9Mn21Mo25 | 0.04381277 | -1.346535 | 7.237624 | 37.60839 | 626.1666 | 93.68886 | 285.793 | 170.0208
7399 | 7399 | 7399 | 29 | 13 | 13 | 17 | 28 | 101.1426 | 0.2657788 | 0.1060046 | 836.8178 | 0 | 0 | 0 |  | Fe_Cr_Ni_Mn_Mo | Fe29Cr13Ni13Mn17Mo28 | 0.04395291 | -2.1728 | 7.27 | 37.28418 | 648.7126 | 112.6754 | 333.1608 | 159.6327
7400 | 7400 | 7400 | 24 | 14 | 17 | 14 | 31 | 102.935 | 0.2663556 | 0.1095117 | 900.892 | 0 | 0 | 0 |  | Fe_Cr_Ni_Mn_Mo | Fe24Cr14Ni17Mn14Mo31 | 0.04405476 | -2.9348 | 7.3 | 36.81562 | 643.6542 | 126.6786 | 383.3709 | 157.5141
7401 | 7401 | 7401 | 19 | 13 | 23 | 11 | 34 | 104.0359 | 0.2685679 | 0.1144249 | 981.4533 | 0 | 0 | 0 |  | Fe_Cr_Ni_Mn_Mo | Fe19Cr13Ni23Mn11Mo34 | 0.0441919 | -3.9392 | 7.41 | 35.80768 | 594.8885 | 130.0419 | 414.3495 | 174.2588
7402 | 7402 | 7402 | 15 | 12 | 29 | 8 | 36 | 104.6139 | 0.2709795 | 0.1186477 | 1050.534 | 0 | 0 | 0 |  | Fe_Cr_Ni_Mn_Mo | Fe15Cr12Ni29Mn8Mo36 | 0.04427758 | -4.8392 | 7.54 | 34.12492 | 524.7573 | 131.0406 | 467.6589 | 158.3898
7403 | 7403 | 7403 | 12 | 9 | 36 | 6 | 37 | 104.0283 | 0.2746373 | 0.1231004 | 1113.548 | 0 | 0 | 0 |  | Fe_Cr_Ni_Mn_Mo | Fe12Cr9Ni36Mn6Mo37 | 0.04433295 | -5.5848 | 7.74 | 32.36341 | 446.9855 | 146.039 | 469.0619 | 160.1842
7404 | 7404 | 7404 | 43 | 6 | 3 | 38 | 10 | 88.9216 | 0.2635979 | 0.07616225 | 416.9767 | 1 | 0 | 0 |  | Fe_Cr_Ni_Mn_Mo | Fe43Cr6Ni3Mn38Mo10 | 0.04274063 | -0.1072 | 7.36 | 33.79512 | 336.141 | 84.09608 | 71.38608 | 123.1251
7405 | 7405 | 7405 | 38 | 10 | 4 | 34 | 13 | 92.07203 | 0.2615591 | 0.08402978 | 508.5156 | 0 | 0 | 0 |  | Fe_Cr_Ni_Mn_Mo | Fe38Cr10Ni4Mn34Mo13 | 0.04281141 | -0.2097745 | 7.272727 | 35.31946 | 404.812 | 67.57098 | 141.4322 | 120.2057
7406 | 7406 | 7406 | 33 | 14 | 7 | 29 | 16 | 95.02139 | 0.2609094 | 0.08954225 | 584.9553 | 0 | 0 | 0 |  | Fe_Cr_Ni_Mn_Mo | Fe33Cr14Ni7Mn29Mo16 | 0.04284008 | -0.7925722 | 7.242424 | 36.10203 | 477.8382 | 68.58103 | 208.4531 | 150.0261
7407 | 7407 | 7407 | 29 | 17 | 10 | 25 | 19 | 97.4508 | 0.2608223 | 0.09318583 | 643.0815 | 0 | 0 | 0 |  | Fe_Cr_Ni_Mn_Mo | Fe29Cr17Ni10Mn25Mo19 | 0.04289357 | -1.388 | 7.23 | 36.50699 | 531.0474 | 93.1879 | 245.2647 | 182.7113
7408 | 7408 | 7408 | 25 | 19 | 15 | 20 | 21 | 99.04345 | 0.2623783 | 0.09783462 | 710.8816 | 0 | 0 | 0 |  | Fe_Cr_Ni_Mn_Mo | Fe25Cr19Ni15Mn20Mo21 | 0.04277915 | -2.406 | 7.3 | 35.84913 | 562.6222 | 108.2 | 342.6522 | 181.2166
7409 | 7409 | 7409 | 21 | 19 | 20 | 16 | 24 | 100.5463 | 0.2644929 | 0.1039803 | 799.7521 | 0 | 0 | 0 |  | Fe_Cr_Ni_Mn_Mo | Fe21Cr19Ni20Mn16Mo24 | 0.04291356 | -3.3196 | 7.38 | 35.50704 | 572.9801 | 113.723 | 424.0298 | 155.5464
7410 | 7410 | 7410 | 17 | 18 | 26 | 12 | 26 | 101.3364 | 0.2674508 | 0.1099474 | 887.0297 | 0 | 0 | 0 |  | Fe_Cr_Ni_Mn_Mo | Fe17Cr18Ni26Mn12Mo26 | 0.0429234 | -4.320375 | 7.515152 | 34.38856 | 513.8658 | 115.7418 | 463.4374 | 120.9702
7411 | 7411 | 7411 | 13 | 17 | 34 | 9 | 28 | 101.4774 | 0.2707829 | 0.1136899 | 942.3549 | 0 | 0 | 0 |  | Fe_Cr_Ni_Mn_Mo | Fe13Cr17Ni34Mn9Mo28 | 0.04279327 | -5.26419 | 7.693069 | 32.8504 | 423.0392 | 119.5497 | 522.0131 | 112.5469
7412 | 7412 | 7412 | 11 | 12 | 43 | 6 | 28 | 99.83761 | 0.2769876 | 0.1193752 | 1011.537 | 1 | 0 | 0 |  | Fe_Cr_Ni_Mn_Mo | Fe11Cr12Ni43Mn6Mo28 | 0.04248468 | -5.9256 | 8 | 30.45308 | 335.8886 | 116.8835 | 527.0505 | 102.7372
7413 | 7413 | 7413 | 35 | 9 | 3 | 45 | 8 | 88.62058 | 0.2573854 | 0.06868451 | 345.0656 | 0 | 0 | 0 |  | Fe_Cr_Ni_Mn_Mo | Fe35Cr9Ni3Mn45Mo8 | 0.0419838 | 0.0352 | 7.27 | 33.01681 | 279.7579 | 88.0584 | 37.76333 | 140.4555
7414 | 7414 | 7414 | 31 | 14 | 5 | 39 | 10 | 91.48849 | 0.2563091 | 0.07603929 | 423.4367 | 0 | 0 | 0 |  | Fe_Cr_Ni_Mn_Mo | Fe31Cr14Ni5Mn39Mo10 | 0.04210552 | -0.2946638 | 7.222222 | 34.00157 | 339.2599 | 69.29285 | 135.3841 | 123.4189
7415 | 7415 | 7415 | 27 | 19 | 8 | 33 | 12 | 94.21523 | 0.2558693 | 0.08082736 | 484.5982 | 0 | 0 | 0 |  | Fe_Cr_Ni_Mn_Mo | Fe27Cr19Ni8Mn33Mo12 | 0.0420664 | -0.9007244 | 7.20202 | 34.44726 | 377.25 | 52.54042 | 198.8597 | 133.8981
7416 | 7416 | 7416 | 24 | 22 | 12 | 28 | 14 | 96.07578 | 0.2570385 | 0.08426704 | 532.4474 | 0 | 0 | 0 |  | Fe_Cr_Ni_Mn_Mo | Fe24Cr22Ni12Mn28Mo14 | 0.04194049 | -1.7184 | 7.24 | 34.56067 | 410.528 | 80.08054 | 261.1292 | 165.879
7417 | 7417 | 7417 | 20 | 24 | 17 | 23 | 16 | 97.6891 | 0.2587675 | 0.09021066 | 606.971 | 0 | 0 | 0 |  | Fe_Cr_Ni_Mn_Mo | Fe20Cr24Ni17Mn23Mo16 | 0.0417316 | -2.6976 | 7.31 | 34.42731 | 427.29 | 92.10058 | 350.824 | 175.2084
7418 | 7418 | 7418 | 17 | 25 | 22 | 18 | 18 | 98.98258 | 0.2611644 | 0.09598667 | 683.6315 | 0 | 0 | 0 |  | Fe_Cr_Ni_Mn_Mo | Fe17Cr25Ni22Mn18Mo18 | 0.04147131 | -3.622 | 7.4 | 33.80459 | 435.8558 | 106.6679 | 472.6493 | 164.9521
7419 | 7419 | 7419 | 13 | 24 | 30 | 13 | 20 | 99.52023 | 0.2654764 | 0.1026107 | 771.8169 | 0 | 0 | 0 |  | Fe_Cr_Ni_Mn_Mo | Fe13Cr24Ni30Mn13Mo20 | 0.04110357 | -4.8192 | 7.59 | 32.58512 | 397.0182 | 94.36475 | 542.3012 | 141.5434
7420 | 7420 | 7420 | 11 | 22 | 38 | 9 | 20 | 98.61711 | 0.2704748 | 0.106345 | 816.4953 | 0 | 0 | 0 |  | Fe_Cr_Ni_Mn_Mo | Fe11Cr22Ni38Mn9Mo20 | 0.04014282 | -5.652 | 7.83 | 30.36758 | 330.8965 | 101.6217 | 572.8541 | 110.2208
7421 | 7421 | 7421 | 8 | 16 | 50 | 6 | 20 | 96.27374 | 0.2785219 | 0.1111054 | 865.8112 | 1 | 0 | 0 |  | Fe_Cr_Ni_Mn_Mo | Fe8Cr16Ni50Mn6Mo20 | 0.03924777 | -6.1824 | 8.22 | 27.96855 | 244.5097 | 87.44311 | 566.8719 | 87.13676
7422 | 7422 | 7422 | 25 | 14 | 3 | 50 | 7 | 89.70591 | 0.2494972 | 0.06530102 | 316.2201 | 0 | 0 | 0 |  | Fe_Cr_Ni_Mn_Mo | Fe25Cr14Ni3Mn50Mo7 | 0.04082783 | 0.2689521 | 7.131313 | 32.32639 | 257.2533 | 100.2574 | 45.58949 | 172.4925
7423 | 7423 | 7423 | 23 | 21 | 6 | 42 | 8 | 92.41873 | 0.2495086 | 0.06663745 | 340.1574 | 0 | 0 | 0 |  | Fe_Cr_Ni_Mn_Mo | Fe23Cr21Ni6Mn42Mo8 | 0.04137943 | -0.3668 | 7.12 | 32.43008 | 305.6621 | 97.54883 | 166.1673 | 164.4055
7424 | 7424 | 7424 | 20 | 26 | 9 | 36 | 9 | 94.54626 | 0.2494938 | 0.0701465 | 380.8933 | 0 | 0 | 0 |  | Fe_Cr_Ni_Mn_Mo | Fe20Cr26Ni9Mn36Mo9 | 0.04128613 | -1.018 | 7.12 | 32.47322 | 287.1998 | 58.84736 | 240.5035 | 153.0991
7425 | 7425 | 7425 | 18 | 28 | 13 | 29 | 11 | 96.37976 | 0.2521479 | 0.07889474 | 474.7549 | 0 | 0 | 0 |  | Fe_Cr_Ni_Mn_Mo | Fe18Cr28Ni13Mn29Mo11 | 0.04112989 | -1.923885 | 7.181818 | 32.91783 | 321.5296 | 61.71979 | 289.3732 | 180.3119
7426 | 7426 | 7426 | 16 | 30 | 18 | 24 | 12 | 97.27759 | 0.2547134 | 0.08213045 | 513.5721 | 0 | 0 | 0 |  | Fe_Cr_Ni_Mn_Mo | Fe16Cr30Ni18Mn24Mo12 | 0.04055653 | -2.9232 | 7.28 | 32.31099 | 317.6869 | 66.35856 | 368.1665 | 182.1753
7427 | 7427 | 7427 | 13 | 31 | 25 | 18 | 14 | 98.33636 | 0.2585997 | 0.08785703 | 583.955 | 0 | 0 | 0 |  | Fe_Cr_Ni_Mn_Mo | Fe13Cr31Ni25Mn18Mo14 | 0.03983459 | -4.123517 | 7.425743 | 31.60045 | 323.722 | 68.35724 | 518.4686 | 161.6439
7428 | 7428 | 7428 | 10 | 30 | 32 | 13 | 15 | 98.5082 | 0.2629055 | 0.09473611 | 665.9836 | 0 | 0 | 0 |  | Fe_Cr_Ni_Mn_Mo | Fe10Cr30Ni32Mn13Mo15 | 0.03893792 | -5.1572 | 7.61 | 30.32672 | 303.5995 | 64.55227 | 584.3192 | 147.2652
7429 | 7429 | 7429 | 8 | 26 | 42 | 8 | 15 | 97.01175 | 0.2703322 | 0.1007781 | 733.504 | 0 | 0 | 0 |  | Fe_Cr_Ni_Mn_Mo | Fe8Cr26Ni42Mn8Mo15 | 0.03727129 | -6.058974 | 7.939394 | 27.7798 | 257.4894 | 83.8222 | 595.8148 | 112.7224
7430 | 7430 | 7430 | 6 | 19 | 55 | 5 | 15 | 94.09159 | 0.2798163 | 0.1030763 | 749.5127 | 1 | 1 | 1 | 749.5127 | Fe_Cr_Ni_Mn_Mo | Fe6Cr19Ni55Mn5Mo15 | 0.03583009 | -6.2716 | 8.37 | 25.23866 | 209.9298 | 78.78342 | 564.09375 | 69.52615 | 209.9298 | 78.78342 | 564.09375 | 69.52615
7431 | 7431 | 7431 | 17 | 21 | 3 | 52 | 7 | 91.93342 | 0.2422799 | 0.05938733 | 274.5053 | 0 | 0 | 0 |  | Fe_Cr_Ni_Mn_Mo | Fe17Cr21Ni3Mn52Mo7 | 0.04000654 | 0.5884 | 6.98 | 31.92241 | 284.9542 | 160.1025 | 73.44509 | 218.868
7432 | 7432 | 7432 | 16 | 28 | 6 | 43 | 7 | 94.14476 | 0.2428839 | 0.06132525 | 299.1388 | 0 | 0 | 0 |  | Fe_Cr_Ni_Mn_Mo | Fe16Cr28Ni6Mn43Mo7 | 0.04082344 | -0.194 | 6.99 | 31.31693 | 264.2308 | 79.3974 | 217.5671 | 188.6761
7433 | 7433 | 7433 | 15 | 33 | 9 | 36 | 7 | 95.69558 | 0.2438683 | 0.06309775 | 320.9178 | 0 | 0 | 0 |  | Fe_Cr_Ni_Mn_Mo | Fe15Cr33Ni9Mn36Mo7 | 0.04062699 | -0.9804 | 7.02 | 30.52147 | 247.7854 | 64.49873 | 276.5704 | 181.9308
7434 | 7434 | 7434 | 13 | 36 | 14 | 30 | 8 | 96.91545 | 0.2465919 | 0.06563543 | 350.2925 | 0 | 0 | 0 |  | Fe_Cr_Ni_Mn_Mo | Fe13Cr36Ni14Mn30Mo8 | 0.04005904 | -2.098618 | 7.108911 | 30.43842 | 257.1967 | 57.74603 | 364.5314 | 204.3314
7435 | 7435 | 7435 | 11 | 38 | 19 | 24 | 9 | 97.95901 | 0.2495248 | 0.07079064 | 404.0106 | 0 | 0 | 0 |  | Fe_Cr_Ni_Mn_Mo | Fe11Cr38Ni19Mn24Mo9 | 0.03916528 | -3.148319 | 7.207921 | 30.00768 | 260.5385 | 56.18931 | 457.8588 | 201.9572
7436 | 7436 | 7436 | 9 | 38 | 25 | 18 | 10 | 98.48253 | 0.2537523 | 0.07874489 | 486.907 | 0 | 0 | 0 |  | Fe_Cr_Ni_Mn_Mo | Fe9Cr38Ni25Mn18Mo10 | 0.03798741 | -4.2816 | 7.36 | 29.232 | 255.1379 | 71.33286 | 565.5099 | 184.1615
7437 | 7437 | 7437 | 7 | 37 | 33 | 12 | 11 | 98.44031 | 0.2594054 | 0.08461504 | 552.9174 | 0 | 0 | 0 |  | Fe_Cr_Ni_Mn_Mo | Fe7Cr37Ni33Mn12Mo11 | 0.03625476 | -5.4332 | 7.58 | 27.67598 | 252.4811 | 53.98976 | 643.8814 | 133.3115
7438 | 7438 | 7438 | 5 | 32 | 44 | 7 | 12 | 96.96819 | 0.2679482 | 0.09214713 | 632.3926 | 1 | 0 | 0 |  | Fe_Cr_Ni_Mn_Mo | Fe5Cr32Ni44Mn7Mo12 | 0.03454329 | -6.3472 | 7.93 | 25.6708 | 238.282 | 57.27923 | 610.316 | 117.8456
7439 | 7439 | 7439 | 4 | 23 | 57 | 4 | 12 | 93.50755 | 0.2789698 | 0.09817636 | 683.9673 | 1 | 1 | 1 | 683.9673 | Fe_Cr_Ni_Mn_Mo | Fe4Cr23Ni57Mn4Mo12 | 0.03287931 | -6.4036 | 8.4 | 23.19569 | 196.9886 | 61.73818 | 563.5829 | 59.21844 | 196.9886 | 61.73818 | 563.5829 | 59.21844
7440 | 7440 | 7440 | 10 | 37 | 6 | 42 | 5 | 96.0017 | 0.2358053 | 0.05271897 | 234.8292 | 0 | 0 | 0 |  | Fe_Cr_Ni_Mn_Mo | Fe10Cr37Ni6Mn42Mo5 | 0.0402301 | -0.0848 | 6.86 | 28.77134 | 257.3263 | 94.40927 | 296.8075 | 253.3266
7441 | 7441 | 7441 | 10 | 41 | 9 | 35 | 5 | 97.22182 | 0.2378227 | 0.05505241 | 257.8982 | 0 | 0 | 0 |  | Fe_Cr_Ni_Mn_Mo | Fe10Cr41Ni9Mn35Mo5 | 0.03977826 | -0.9452 | 6.91 | 28.13734 | 234.8828 | 70.47434 | 373.5333 | 214.947
7442 | 7442 | 7442 | 9 | 44 | 13 | 28 | 6 | 98.64968 | 0.2407003 | 0.06066341 | 310.6617 | 0 | 0 | 0 |  | Fe_Cr_Ni_Mn_Mo | Fe9Cr44Ni13Mn28Mo6 | 0.03886385 | -1.9584 | 6.98 | 28.12028 | 224.998 | 61.46778 | 472.438 | 224.2052
7443 | 7443 | 7443 | 8 | 45 | 18 | 22 | 7 | 99.36265 | 0.2446839 | 0.06643596 | 366.9501 | 0 | 0 | 0 |  | Fe_Cr_Ni_Mn_Mo | Fe8Cr45Ni18Mn22Mo7 | 0.03767626 | -3.092 | 7.1 | 27.83433 | 227.8832 | 47.50053 | 551.5078125 | 219.1596
7444 | 7444 | 7444 | 6 | 45 | 25 | 16 | 8 | 99.66452 | 0.2497222 | 0.07261641 | 429.9798 | 0 | 0 | 0 |  | Fe_Cr_Ni_Mn_Mo | Fe6Cr45Ni25Mn16Mo8 | 0.03599277 | -4.4244 | 7.28 | 27.03627 | 236.2902 | 48.28445 | 662.8602 | 169.7095
7445 | 7445 | 7445 | 5 | 43 | 32 | 11 | 9 | 99.31212 | 0.2555518 | 0.07872091 | 493.3153 | 0 | 0 | 0 |  | Fe_Cr_Ni_Mn_Mo | Fe5Cr43Ni32Mn11Mo9 | 0.03432558 | -5.4592 | 7.49 | 25.93376 | 243.6878 | 54.53862 | 702.0988 | 137.9787
7446 | 7446 | 7446 | 3 | 38 | 43 | 6 | 11 | 98.23429 | 0.264255 | 0.08653684 | 576.0931 | 0 | 0 | 0 |  | Fe_Cr_Ni_Mn_Mo | Fe3Cr38Ni43Mn6Mo11 | 0.03296563 | -6.45623 | 7.821782 | 24.58278 | 234.7994 | 56.96985 | 632.9346 | 118.2194
7447 | 7447 | 7447 | 6 | 50 | 9 | 32 | 3 | 99.13578 | 0.2321049 | 0.04593149 | 192.9393 | 0 | 0 | 0 |  | Fe_Cr_Ni_Mn_Mo | Fe6Cr50Ni9Mn32Mo3 | 0.03842799 | -0.9628 | 6.8 | 25.1418 | 223.9459 | 87.03225 | 516.0341 | 256.5012
7448 | 7448 | 7448 | 6 | 52 | 13 | 25 | 4 | 100.2196 | 0.2360467 | 0.05282853 | 249.7804 | 0 | 0 | 0 |  | Fe_Cr_Ni_Mn_Mo | Fe6Cr52Ni13Mn25Mo4 | 0.03701506 | -2.0448 | 6.89 | 25.25866 | 204.0695 | 66.75919 | 623.6071 | 232.8932
7449 | 7449 | 7449 | 5 | 53 | 18 | 19 | 5 | 100.9263 | 0.2401857 | 0.05926222 | 307.4611 | 0 | 0 | 0 |  | Fe_Cr_Ni_Mn_Mo | Fe5Cr53Ni18Mn19Mo5 | 0.03530036 | -3.22 | 7.01 | 25.01999 | 212.5428 | 53.59192 | 708.8899 | 175.1751
7450 | 7450 | 7450 | 4 | 53 | 23 | 13 | 6 | 101.5148 | 0.2444747 | 0.06823631 | 392.7998 | 0 | 0 | 0 |  | Fe_Cr_Ni_Mn_Mo | Fe4Cr53Ni23Mn13Mo6 | 0.033129 | -4.312621 | 7.141414 | 24.24285 | 216.3569 | 47.16188 | 785.8212 | 145.4223
7451 | 7451 | 7451 | 4 | 50 | 30 | 8 | 8 | 101.1858 | 0.2515374 | 0.07496495 | 462.2185 | 0 | 0 | 0 |  | Fe_Cr_Ni_Mn_Mo | Fe4Cr50Ni30Mn8Mo8 | 0.03167693 | -5.3936 | 7.36 | 23.80252 | 239.6277 | 72.37704 | 791.0255 | 124.1606
7452 | 7452 | 7452 | 47 | 33 | 12 | 3 | 5 | 94.68868 | 0.2653021 | 0.06450378 | 345.2403 | 0 | 0 | 0 |  | Fe_Cr_Ni_Mn_Mo | Fe47Cr33Ni12Mn3Mo5 | 0.02478947 | -2.5424 | 7.45 | 17.31011 | 181.0343 | 72.56693 | 628.81 | 161.909
7453 | 7453 | 7453 | 40 | 39 | 11 | 5 | 5 | 96.68291 | 0.2591095 | 0.06370017 | 342.0059 | 0 | 0 | 0 |  | Fe_Cr_Ni_Mn_Mo | Fe40Cr39Ni11Mn5Mo5 | 0.02681023 | -2.4612 | 7.29 | 18.70053 | 169.0337 | 54.65348 | 714.9526 | 189.2126
7454 | 7454 | 7454 | 34 | 44 | 10 | 7 | 4 | 97.9434 | 0.2534968 | 0.05853433 | 298.6612 | 0 | 0 | 0 |  | Fe_Cr_Ni_Mn_Mo | Fe34Cr44Ni10Mn7Mo4 | 0.02746996 | -2.290379 | 7.161616 | 18.87078 | 154.606 | 47.29237 | 778.3558 | 151.5031
7455 | 7455 | 7455 | 27 | 49 | 9 | 11 | 4 | 99.4624 | 0.2470441 | 0.05675071 | 285.1187 | 0 | 0 | 0 |  | Fe_Cr_Ni_Mn_Mo | Fe27Cr49Ni9Mn11Mo4 | 0.03052696 | -1.9432 | 7.01 | 20.65406 | 159.9167 | 56.04036 | 787.7618 | 156.1018
7456 | 7456 | 7456 | 22 | 53 | 7 | 14 | 3 | 100.503 | 0.2409321 | 0.050172 | 232.3966 | 0 | 0 | 0 |  | Fe_Cr_Ni_Mn_Mo | Fe22Cr53Ni7Mn14Mo3 | 0.03165907 | -1.403938 | 6.868687 | 20.6214 | 149.5958 | 50.41348 | 750.8431 | 170.7468
7457 | 7457 | 7457 | 51 | 21 | 19 | 3 | 6 | 91.04993 | 0.2759056 | 0.06981271 | 384.3188 | 1 | 0 | 0 |  | Fe_Cr_Ni_Mn_Mo | Fe51Cr21Ni19Mn3Mo6 | 0.02635814 | -2.9808 | 7.81 | 18.09392 | 215.4348 | 68.68667 | 505.5679 | 99.92853
7458 | 7458 | 7458 | 44 | 27 | 17 | 5 | 7 | 93.65975 | 0.2692886 | 0.07302064 | 420.9895 | 1 | 0 | 0 |  | Fe_Cr_Ni_Mn_Mo | Fe44Cr27Ni17Mn5Mo7 | 0.02940596 | -3.0324 | 7.61 | 20.50634 | 208.4477 | 62.95621 | 565.7321 | 175.8826
7459 | 7459 | 7459 | 38 | 32 | 16 | 7 | 8 | 95.75516 | 0.2639565 | 0.07543723 | 449.9228 | 0 | 0 | 0 |  | Fe_Cr_Ni_Mn_Mo | Fe38Cr32Ni16Mn7Mo8 | 0.03175197 | -3.014606 | 7.455446 | 22.49116 | 212.0213 | 59.88964 | 667.0316 | 191.9304
7460 | 7460 | 7460 | 32 | 36 | 14 | 10 | 8 | 97.25734 | 0.258364 | 0.07371148 | 436.024 | 0 | 0 | 0 |  | Fe_Cr_Ni_Mn_Mo | Fe32Cr36Ni14Mn10Mo8 | 0.03369753 | -2.7488 | 7.3 | 24.12965 | 204.9456 | 53.02689 | 680.9464 | 180.404
7461 | 7461 | 7461 | 26 | 40 | 11 | 14 | 9 | 99.24347 | 0.2519127 | 0.07368032 | 440.1815 | 0 | 0 | 0 |  | Fe_Cr_Ni_Mn_Mo | Fe26Cr40Ni11Mn14Mo9 | 0.03632756 | -2.134 | 7.1 | 26.54713 | 224.5613 | 63.34981 | 698.1725 | 156.0867
7462 | 7462 | 7462 | 21 | 44 | 9 | 18 | 8 | 100.049 | 0.2459944 | 0.06831267 | 388.1999 | 0 | 0 | 0 |  | Fe_Cr_Ni_Mn_Mo | Fe21Cr44Ni9Mn18Mo8 | 0.03720145 | -1.5624 | 6.96 | 27.05014 | 212.3622 | 54.74743 | 636.4625 | 201.5389
7463 | 7463 | 7463 | 16 | 46 | 7 | 23 | 7 | 100.3975 | 0.2403282 | 0.0624024 | 332.3818 | 0 | 0 | 0 |  | Fe_Cr_Ni_Mn_Mo | Fe16Cr46Ni7Mn23Mo7 | 0.03829147 | -0.8766452 | 6.838384 | 27.58445 | 220.2229 | 66.86183 | 546.2884 | 233.549
7464 | 7464 | 7464 | 52 | 12 | 29 | 3 | 4 | 86.40666 | 0.2860234 | 0.06147034 | 299.6856 | 1 | 1 | 1 | 299.6856 | Fe_Cr_Ni_Mn_Mo | Fe52Cr12Ni29Mn3Mo4 | 0.02336597 | -3.1472 | 8.23 | 15.91352 | 207.1218 | 63.37327 | 386.7446 | 69.52367 | 207.1218 | 63.37327 | 386.7446 | 69.52367
7465 | 7465 | 7465 | 46 | 16 | 27 | 4 | 8 | 90.16559 | 0.2801934 | 0.07846905 | 464.1137 | 1 | 1 | 1 | 464.1137 | Fe_Cr_Ni_Mn_Mo | Fe46Cr16Ni27Mn4Mo8 | 0.02965965 | -3.55573 | 8.019802 | 20.29341 | 251.5219 | 58.59626 | 486.0038 | 79.73331 | 251.5219 | 58.59626 | 486.0038 | 79.73331
7466 | 7466 | 7466 | 39 | 21 | 24 | 6 | 10 | 93.16748 | 0.2737209 | 0.08383053 | 528.3468 | 1 | 0 | 0 |  | Fe_Cr_Ni_Mn_Mo | Fe39Cr21Ni24Mn6Mo10 | 0.03316289 | -3.7116 | 7.8 | 23.32617 | 269.1624 | 64.09744 | 544.8704 | 121.7051
7467 | 7467 | 7467 | 34 | 25 | 21 | 9 | 12 | 95.58146 | 0.2679509 | 0.08739773 | 574.3048 | 1 | 0 | 0 |  | Fe_Cr_Ni_Mn_Mo | Fe34Cr25Ni21Mn9Mo12 | 0.03619206 | -3.550632 | 7.594059 | 26.2841 | 300.1198 | 69.12381 | 594.0186 | 154.5247
7468 | 7468 | 7468 | 29 | 28 | 17 | 13 | 13 | 97.38401 | 0.2621041 | 0.08686878 | 574.0426 | 0 | 0 | 0 |  | Fe_Cr_Ni_Mn_Mo | Fe29Cr28Ni17Mn13Mo13 | 0.03848742 | -3.0504 | 7.39 | 28.94754 | 332.9099 | 77.13259 | 562.1852 | 171.8811
7469 | 7469 | 7469 | 24 | 31 | 14 | 17 | 14 | 99.00289 | 0.2566568 | 0.08590895 | 568.3569 | 0 | 0 | 0 |  | Fe_Cr_Ni_Mn_Mo | Fe24Cr31Ni14Mn17Mo14 | 0.04001241 | -2.4632 | 7.21 | 31.15702 | 365.5386 | 97.22847 | 518.2842 | 190.3175
7470 | 7470 | 7470 | 19 | 34 | 11 | 23 | 13 | 99.47788 | 0.2504351 | 0.08034564 | 506.4873 | 0 | 0 | 0 |  | Fe_Cr_Ni_Mn_Mo | Fe19Cr34Ni11Mn23Mo13 | 0.04071733 | -1.6568 | 7.05 | 32.43455 | 334.081 | 90.69112 | 437.6035 | 193.2391
7471 | 7471 | 7471 | 15 | 36 | 8 | 29 | 12 | 99.65408 | 0.2447287 | 0.07469039 | 445.7419 | 0 | 0 | 0 |  | Fe_Cr_Ni_Mn_Mo | Fe15Cr36Ni8Mn29Mo12 | 0.04102736 | -0.7424 | 6.91 | 33.15102 | 312.9336 | 86.0114 | 370.9606 | 237.6208
7472 | 7472 | 7472 | 12 | 37 | 6 | 36 | 9 | 98.33474 | 0.2394222 | 0.06513031 | 346.7053 | 0 | 0 | 0 |  | Fe_Cr_Ni_Mn_Mo | Fe12Cr37Ni6Mn36Mo9 | 0.04074429 | -0.072 | 6.84 | 31.94542 | 270.5695 | 74.47331 | 331.279 | 225.0381
7473 | 7473 | 7473 | 43 | 10 | 38 | 3 | 6 | 86.56231 | 0.2884587 | 0.07204237 | 392.3165 | 1 | 1 | 1 | 392.3165 | Fe_Cr_Ni_Mn_Mo | Fe43Cr10Ni38Mn3Mo6 | 0.02630664 | -3.6928 | 8.41 | 17.74796 | 218.9309 | 50.31319 | 415.5511 | 78.59888 | 218.9309 | 50.31319 | 415.5511 | 78.59888
7474 | 7474 | 7474 | 38 | 13 | 34 | 4 | 10 | 90.25704 | 0.2827924 | 0.08613409 | 543.0538 | 1 | 1 | 1 | 543.0538 | Fe_Cr_Ni_Mn_Mo | Fe38Cr13Ni34Mn4Mo10 | 0.03193534 | -4.120396 | 8.181818 | 21.77512 | 256.568 | 58.0243 | 536.6789 | 79.93018 | 256.568 | 58.0243 | 536.6789 | 79.93018
7475 | 7475 | 7475 | 33 | 16 | 29 | 7 | 14 | 93.81268 | 0.2762613 | 0.09489315 | 653.3052 | 1 | 0 | 0 |  | Fe_Cr_Ni_Mn_Mo | Fe33Cr16Ni29Mn7Mo14 | 0.03692186 | -4.230589 | 7.909091 | 26.30765 | 323.9248 | 67.22462 | 527.3416 | 95.42235
7476 | 7476 | 7476 | 29 | 19 | 25 | 10 | 17 | 96.50876 | 0.2707574 | 0.09874009 | 710.3067 | 1 | 0 | 0 |  | Fe_Cr_Ni_Mn_Mo | Fe29Cr19Ni25Mn10Mo17 | 0.03961445 | -4.0228 | 7.68 | 29.53574 | 409.2505 | 92.23541 | 545.3207 | 129.2004
7477 | 7477 | 7477 | 25 | 21 | 20 | 15 | 19 | 98.41127 | 0.2650722 | 0.09854508 | 715.6783 | 0 | 0 | 0 |  | Fe_Cr_Ni_Mn_Mo | Fe25Cr21Ni20Mn15Mo19 | 0.04158012 | -3.368 | 7.45 | 32.94784 | 480.6024 | 116.8365 | 483.9797 | 163.202
7478 | 7478 | 7478 | 21 | 24 | 16 | 20 | 19 | 99.4586 | 0.2593995 | 0.09484372 | 673.4822 | 0 | 0 | 0 |  | Fe_Cr_Ni_Mn_Mo | Fe21Cr24Ni16Mn20Mo19 | 0.04213363 | -2.596 | 7.26 | 34.98057 | 497.4967 | 107.6277 | 386.2694 | 169.4867
7479 | 7479 | 7479 | 17 | 26 | 12 | 26 | 18 | 99.8147 | 0.2536468 | 0.08900853 | 604.0312 | 0 | 0 | 0 |  | Fe_Cr_Ni_Mn_Mo | Fe17Cr26Ni12Mn26Mo18 | 0.04218681 | -1.616978 | 7.090909 | 36.55505 | 455.8399 | 101.0145 | 314.8353 | 171.7543
7480 | 7480 | 7480 | 13 | 28 | 9 | 34 | 17 | 99.60358 | 0.2478272 | 0.0832704 | 534.8561 | 0 | 0 | 0 |  | Fe_Cr_Ni_Mn_Mo | Fe13Cr28Ni9Mn34Mo17 | 0.04166488 | -0.5995491 | 6.950495 | 37.54943 | 392.6197 | 86.382 | 265.4626 | 190.9798
7481 | 7481 | 7481 | 11 | 28 | 6 | 43 | 12 | 97.04486 | 0.2420173 | 0.07100335 | 395.3008 | 0 | 0 | 0 |  | Fe_Cr_Ni_Mn_Mo | Fe11Cr28Ni6Mn43Mo12 | 0.04063263 | 0.216 | 6.89 | 35.61952 | 328.6073 | 102.7666 | 205.75 | 207.0164
7482 | 7482 | 7482 | 35 | 8 | 45 | 3 | 9 | 87.44562 | 0.2898996 | 0.08446057 | 515.4424 | 1 | 1 | 1 | 515.4424 | Fe_Cr_Ni_Mn_Mo | Fe35Cr8Ni45Mn3Mo9 | 0.02993629 | -4.1248 | 8.53 | 19.85548 | 223.002 | 65.42107 | 478.976 | 87.65125 | 223.002 | 65.42107 | 478.976 | 87.65125
7483 | 7483 | 7483 | 31 | 10 | 39 | 5 | 14 | 91.47225 | 0.283744 | 0.0975899 | 675.017 | 1 | 1 | 1 | 675.017 | Fe_Cr_Ni_Mn_Mo | Fe31Cr10Ni39Mn5Mo14 | 0.03591495 | -4.594633 | 8.252525 | 24.61374 | 279.8466 | 85.89294 | 529.3598 | 72.77296 | 279.8466 | 85.89294 | 529.3598 | 72.77296
7484 | 7484 | 7484 | 27 | 12 | 33 | 8 | 19 | 95.28167 | 0.2775108 | 0.1051606 | 786.1125 | 1 | 0 | 0 |  | Fe_Cr_Ni_Mn_Mo | Fe27Cr12Ni33Mn8Mo19 | 0.04010025 | -4.674217 | 7.959596 | 29.09126 | 369.5897 | 103.5688 | 532.4148 | 102.3289
7485 | 7485 | 7485 | 24 | 14 | 28 | 12 | 22 | 97.62052 | 0.2722047 | 0.1067181 | 818.3119 | 1 | 0 | 0 |  | Fe_Cr_Ni_Mn_Mo | Fe24Cr14Ni28Mn12Mo22 | 0.04206726 | -4.3296 | 7.72 | 32.55826 | 454.0294 | 105.5848 | 476.7266 | 129.329
7486 | 7486 | 7486 | 20 | 16 | 23 | 17 | 24 | 99.47916 | 0.2666953 | 0.1052492 | 809.1183 | 0 | 0 | 0 |  | Fe_Cr_Ni_Mn_Mo | Fe20Cr16Ni23Mn17Mo24 | 0.04300714 | -3.6736 | 7.49 | 35.83908 | 536.8771 | 104.1221 | 373.2943 | 153.7977
7487 | 7487 | 7487 | 17 | 18 | 18 | 22 | 25 | 100.7772 | 0.2614858 | 0.1019182 | 772.7682 | 0 | 0 | 0 |  | Fe_Cr_Ni_Mn_Mo | Fe17Cr18Ni18Mn22Mo25 | 0.04305512 | -2.7248 | 7.28 | 38.34058 | 567.5876 | 107.5823 | 301.5531 | 167.9203
7488 | 7488 | 7488 | 13 | 20 | 13 | 30 | 24 | 100.9605 | 0.2550906 | 0.09515336 | 685.6005 | 0 | 0 | 0 |  | Fe_Cr_Ni_Mn_Mo | Fe13Cr20Ni13Mn30Mo24 | 0.04215221 | -1.4184 | 7.08 | 40.56242 | 514.5388 | 101.0484 | 207.4779 | 177.7559
7489 | 7489 | 7489 | 11 | 20 | 9 | 38 | 22 | 99.95911 | 0.250284 | 0.08846799 | 597.3351 | 0 | 0 | 0 |  | Fe_Cr_Ni_Mn_Mo | Fe11Cr20Ni9Mn38Mo22 | 0.04078866 | -0.2336 | 6.96 | 41.51373 | 443.6747 | 99.8939 | 167.3738 | 161.2019
7490 | 7490 | 7490 | 8 | 20 | 6 | 50 | 16 | 96.67589 | 0.2435456 | 0.07618358 | 443.4794 | 0 | 0 | 0 |  | Fe_Cr_Ni_Mn_Mo | Fe8Cr20Ni6Mn50Mo16 | 0.03851317 | 0.6304 | 6.9 | 39.6202 | 346.7106 | 132.4522 | 123.6206 | 161.4026
7491 | 7491 | 7491 | 25 | 7 | 50 | 3 | 14 | 90.0398 | 0.2891064 | 0.09999691 | 696.7611 | 1 | 1 | 1 | 696.7611 | Fe_Cr_Ni_Mn_Mo | Fe25Cr7Ni50Mn3Mo14 | 0.03467383 | -4.764004 | 8.555556 | 22.68121 | 224.9254 | 83.34501 | 550.5331 | 78.74061 | 224.9254 | 83.34501 | 550.5331 | 78.74061
7492 | 7492 | 7492 | 23 | 8 | 42 | 6 | 21 | 94.70624 | 0.2823301 | 0.1113897 | 864.1926 | 1 | 0 | 0 |  | Fe_Cr_Ni_Mn_Mo | Fe23Cr8Ni42Mn6Mo21 | 0.04024066 | -5.1592 | 8.2 | 28.05352 | 307.4677 | 108.8829 | 536.6436 | 97.27386
7493 | 7493 | 7493 | 20 | 9 | 36 | 9 | 26 | 98.0402 | 0.2771617 | 0.1149821 | 936.2846 | 1 | 0 | 0 |  | Fe_Cr_Ni_Mn_Mo | Fe20Cr9Ni36Mn9Mo26 | 0.04271837 | -5.096 | 7.93 | 31.86785 | 393.221 | 119.6673 | 492.244 | 110.2495
7494 | 7494 | 7494 | 18 | 11 | 29 | 13 | 28 | 100.1355 | 0.2717656 | 0.1126233 | 919.1567 | 1 | 0 | 0 |  | Fe_Cr_Ni_Mn_Mo | Fe18Cr11Ni29Mn13Mo28 | 0.0435422 | -4.520763 | 7.666667 | 35.17792 | 494.8332 | 123.8371 | 409.5134 | 145.8705
7495 | 7495 | 7495 | 16 | 12 | 24 | 18 | 30 | 101.46 | 0.2673423 | 0.1102606 | 895.4283 | 0 | 0 | 0 |  | Fe_Cr_Ni_Mn_Mo | Fe16Cr12Ni24Mn18Mo30 | 0.0435978 | -3.72 | 7.46 | 38.23559 | 558.128 | 118.9618 | 302.7575 | 160.6098
7496 | 7496 | 7496 | 13 | 14 | 18 | 25 | 31 | 102.5333 | 0.2614393 | 0.1051119 | 831.4783 | 0 | 0 | 0 |  | Fe_Cr_Ni_Mn_Mo | Fe13Cr14Ni18Mn25Mo31 | 0.04265533 | -2.41192 | 7.217822 | 41.40082 | 595.3369 | 98.29937 | 224.8987 | 159.7719
7497 | 7497 | 7497 | 10 | 15 | 13 | 32 | 30 | 102.608 | 0.2562371 | 0.09860498 | 745.0254 | 0 | 0 | 0 |  | Fe_Cr_Ni_Mn_Mo | Fe10Cr15Ni13Mn32Mo30 | 0.04099164 | -1.0692 | 7.04 | 43.64356 | 556.3313 | 106.3888 | 156.2359 | 157.8187
7498 | 7498 | 7498 | 8 | 15 | 8 | 42 | 26 | 100.7532 | 0.2503883 | 0.08963663 | 618.5951 | 0 | 0 | 0 |  | Fe_Cr_Ni_Mn_Mo | Fe8Cr15Ni8Mn42Mo26 | 0.03843318 | 0.4375064 | 6.909091 | 44.62429 | 443.9173 | 101.7791 | 128.1549 | 142.9623
7499 | 7499 | 7499 | 6 | 15 | 5 | 55 | 19 | 96.77403 | 0.2437838 | 0.0779969 | 462.9842 | 0 | 0 | 0 |  | Fe_Cr_Ni_Mn_Mo | Fe6Cr15Ni5Mn55Mo19 | 0.03554101 | 1.2428 | 6.87 | 42.26807 | 346.8418 | 152.6991 | 93.0876 | 186.278
7500 | 7500 | 7500 | 17 | 7 | 52 | 3 | 21 | 94.02375 | 0.2862605 | 0.1147264 | 903.9713 | 1 | 0 | 0 |  | Fe_Cr_Ni_Mn_Mo | Fe17Cr7Ni52Mn3Mo21 | 0.03905794 | -5.4736 | 8.45 | 25.42912 | 239.862 | 94.08774 | 565.3051 | 80.40031
7501 | 7501 | 7501 | 16 | 7 | 43 | 6 | 28 | 98.31637 | 0.2803771 | 0.1202356 | 1014.257 | 1 | 0 | 0 |  | Fe_Cr_Ni_Mn_Mo | Fe16Cr7Ni43Mn6Mo28 | 0.0427233 | -5.6236 | 8.1 | 30.08721 | 338.7706 | 116.7428 | 537.1603 | 110.9963
7502 | 7502 | 7502 | 15 | 7 | 36 | 9 | 33 | 101.2578 | 0.2759824 | 0.1206007 | 1047.582 | 1 | 0 | 0 |  | Fe_Cr_Ni_Mn_Mo | Fe15Cr7Ni36Mn9Mo33 | 0.04404571 | -5.2944 | 7.83 | 33.53744 | 420.8656 | 137.2371 | 446.1742 | 136.3711
7503 | 7503 | 7503 | 13 | 8 | 30 | 14 | 36 | 103.0804 | 0.2712474 | 0.117641 | 1020.767 | 1 | 0 | 0 |  | Fe_Cr_Ni_Mn_Mo | Fe13Cr8Ni30Mn14Mo36 | 0.04398681 | -4.578375 | 7.584158 | 37.29139 | 521.8638 | 126.3837 | 329.7734 | 149.1011
7504 | 7504 | 7504 | 11 | 9 | 24 | 19 | 38 | 104.5372 | 0.2667403 | 0.1131467 | 969.4253 | 0 | 0 | 0 |  | Fe_Cr_Ni_Mn_Mo | Fe11Cr9Ni24Mn19Mo38 | 0.04307492 | -3.550632 | 7.356436 | 40.53026 | 591.8067 | 114.8149 | 236.4787 | 128.5143
7505 | 7505 | 7505 | 9 | 10 | 18 | 25 | 38 | 105.1658 | 0.2620512 | 0.106982 | 887.2017 | 0 | 0 | 0 |  | Fe_Cr_Ni_Mn_Mo | Fe9Cr10Ni18Mn25Mo38 | 0.04137032 | -2.1984 | 7.15 | 43.56363 | 618.9208 | 104.0007 | 174.4588 | 145.2738
7506 | 7506 | 7506 | 7 | 11 | 12 | 33 | 37 | 105.0627 | 0.2567032 | 0.09963325 | 784.9757 | 0 | 0 | 0 |  | Fe_Cr_Ni_Mn_Mo | Fe7Cr11Ni12Mn33Mo37 | 0.03864799 | -0.4528 | 6.95 | 46.32882 | 575.1688 | 103.5809 | 103.432 | 125.975
7507 | 7507 | 7507 | 5 | 12 | 7 | 44 | 32 | 102.8517 | 0.2504736 | 0.09079498 | 651.2344 | 0 | 0 | 0 |  | Fe_Cr_Ni_Mn_Mo | Fe5Cr12Ni7Mn44Mo32 | 0.03529496 | 1.2104 | 6.82 | 47.54061 | 467.1605 | 98.28307 | 100.0658 | 141.2714
7508 | 7508 | 7508 | 4 | 12 | 4 | 57 | 23 | 98.06797 | 0.2440817 | 0.08010571 | 493.533 | 0 | 0 | 0 |  | Fe_Cr_Ni_Mn_Mo | Fe4Cr12Ni4Mn57Mo23 | 0.03236398 | 1.942 | 6.81 | 45.04165 | 339.0746 | 162.6616 | 91.24461 | 201.5662
7509 | 7509 | 7509 | 10 | 5 | 42 | 6 | 37 | 102.6241 | 0.2781938 | 0.1262181 | 1148.096 | 0 | 0 | 0 |  | Fe_Cr_Ni_Mn_Mo | Fe10Cr5Ni42Mn6Mo37 | 0.04434108 | -5.9296 | 7.94 | 31.69527 | 379.0311 | 135.2034 | 452.7312 | 141.2752
7510 | 7510 | 7510 | 10 | 5 | 35 | 9 | 41 | 104.8977 | 0.2744179 | 0.1232961 | 1130.53 | 0 | 0 | 0 |  | Fe_Cr_Ni_Mn_Mo | Fe10Cr5Ni35Mn9Mo41 | 0.04436861 | -5.37 | 7.69 | 34.74752 | 469.4806 | 142.2042 | 347.5888 | 157.9645
7511 | 7511 | 7511 | 9 | 6 | 28 | 13 | 44 | 106.8774 | 0.2700303 | 0.1182356 | 1076.359 | 0 | 0 | 0 |  | Fe_Cr_Ni_Mn_Mo | Fe9Cr6Ni28Mn13Mo44 | 0.04344073 | -4.4184 | 7.43 | 38.13909 | 572.7523 | 135.3486 | 233.5327 | 178.1518
7512 | 7512 | 7512 | 8 | 7 | 22 | 18 | 45 | 107.7809 | 0.2659897 | 0.1124995 | 1000.197 | 0 | 0 | 0 |  | Fe_Cr_Ni_Mn_Mo | Fe8Cr7Ni22Mn18Mo45 | 0.0418797 | -3.2008 | 7.22 | 41.45781 | 628.0923 | 131.4759 | 175.1523 | 153.5688
7513 | 7513 | 7513 | 6 | 8 | 16 | 25 | 45 | 108.1612 | 0.2612581 | 0.105349 | 899.9769 | 0 | 0 | 0 |  | Fe_Cr_Ni_Mn_Mo | Fe6Cr8Ni16Mn25Mo45 | 0.03915481 | -1.5564 | 7.01 | 45.10998 | 650.0986 | 104.4338 | 115.0257 | 127.7934
7514 | 7514 | 7514 | 5 | 9 | 11 | 32 | 43 | 107.5374 | 0.2569957 | 0.09902338 | 804.7692 | 0 | 0 | 0 |  | Fe_Cr_Ni_Mn_Mo | Fe5Cr9Ni11Mn32Mo43 | 0.03652775 | 0.0204 | 6.86 | 47.62352 | 599.3859 | 111.7863 | 112.1101 | 122.1115
7515 | 7515 | 7515 | 3 | 11 | 6 | 43 | 38 | 105.463 | 0.2507163 | 0.09081227 | 676.0195 | 0 | 0 | 0 |  | Fe_Cr_Ni_Mn_Mo | Fe3Cr11Ni6Mn43Mo38 | 0.03291212 | 1.84178 | 6.722772 | 49.34588 | 483.1322 | 99.98363 | 71.62603 | 118.1522
7516 | 7516 | 7516 | 6 | 3 | 32 | 9 | 50 | 108.9274 | 0.2723961 | 0.1219165 | 1163.182 | 0 | 0 | 0 |  | Fe_Cr_Ni_Mn_Mo | Fe6Cr3Ni32Mn9Mo50 | 0.04335172 | -5.1496 | 7.49 | 35.40395 | 519.7073 | 142.9754 | 227.7353 | 152.4392
7517 | 7517 | 7517 | 6 | 4 | 25 | 13 | 52 | 110.3262 | 0.2685276 | 0.1153343 | 1078.964 | 0 | 0 | 0 |  | Fe_Cr_Ni_Mn_Mo | Fe6Cr4Ni25Mn13Mo52 | 0.04165098 | -3.9456 | 7.25 | 38.82989 | 594.4089 | 136.3136 | 154.1544 | 147.4194
7518 | 7518 | 7518 | 5 | 5 | 19 | 18 | 53 | 111.185 | 0.2646724 | 0.1084343 | 985.0727 | 0 | 0 | 0 |  | Fe_Cr_Ni_Mn_Mo | Fe5Cr5Ni19Mn18Mo53 | 0.03918657 | -2.498 | 7.04 | 42.38349 | 652.3345 | 132.8707 | 123.9919 | 162.4407
7519 | 7519 | 7519 | 4 | 6 | 13 | 23 | 53 | 111.8341 | 0.2607783 | 0.10113 | 885.8634 | 0 | 0 | 0 |  | Fe_Cr_Ni_Mn_Mo | Fe4Cr6Ni13Mn23Mo53 | 0.03608088 | -0.7925722 | 6.838384 | 45.57761 | 656.9559 | 128.428 | 92.86225 | 131.6321
7520 | 7520 | 7520 | 4 | 8 | 8 | 30 | 50 | 110.7751 | 0.2565629 | 0.09538112 | 792.3665 | 0 | 0 | 0 |  | Fe_Cr_Ni_Mn_Mo | Fe4Cr8Ni8Mn30Mo50 | 0.0337951 | 0.9264 | 6.7 | 48.38388 | 619.0645 | 115.8828 | 105.3083 | 134.4362
7521 | 7521 | 7521 | 47 | 3 | 12 | 33 | 5 | 84.49918 | 0.2729566 | 0.06540875 | 311.6434 | 1 | 1 | 1 | 311.6434 | Fe_Cr_Ni_Mn_Mo | Fe47Cr3Ni12Mn33Mo5 | 0.04142379 | -1.8224 | 7.75 | 29.34689 | 322.271 | 66.35999 | 37.76482 | 102.8426 | 322.271 | 66.35999 | 37.76482 | 102.8426
7522 | 7522 | 7522 | 40 | 5 | 11 | 39 | 5 | 85.12496 | 0.267425 | 0.06429955 | 301.3785 | 1 | 1 | 1 | 301.3785 | Fe_Cr_Ni_Mn_Mo | Fe40Cr5Ni11Mn39Mo5 | 0.04192506 | -1.7268 | 7.63 | 30.30165 | 291.7165 | 77.08131 | 41.34388 | 95.76764 | 291.7165 | 77.08131 | 41.34388 | 95.76764
7523 | 7523 | 7523 | 34 | 7 | 10 | 44 | 4 | 85.1955 | 0.2623411 | 0.05929679 | 260.0443 | 1 | 1 | 1 | 260.0443 | Fe_Cr_Ni_Mn_Mo | Fe34Cr7Ni10Mn44Mo4 | 0.04174647 | -1.625957 | 7.535354 | 29.89455 | 257.4388 | 89.44383 | 18.71375 | 156.2341 | 257.4388 | 89.44383 | 18.71375 | 156.2341
7524 | 7524 | 7524 | 27 | 11 | 9 | 49 | 4 | 86.48917 | 0.2555517 | 0.05721398 | 245.4406 | 0 | 0 | 0 |  | Fe_Cr_Ni_Mn_Mo | Fe27Cr11Ni9Mn49Mo4 | 0.04120276 | -1.3656 | 7.39 | 29.86151 | 250.6542 | 102.8659 | 15.66866 | 197.8148
7525 | 7525 | 7525 | 22 | 14 | 7 | 53 | 3 | 87.01606 | 0.2493332 | 0.05077897 | 198.9256 | 0 | 0 | 0 |  | Fe_Cr_Ni_Mn_Mo | Fe22Cr14Ni7Mn53Mo3 | 0.04045823 | -0.9264361 | 7.262626 | 28.46801 | 230.8305 | 119.755 | 0.2570293 | 205.0818
7526 | 7526 | 7526 | 51 | 3 | 19 | 21 | 6 | 84.94205 | 0.2807578 | 0.07080096 | 365.4817 | 1 | 1 | 1 | 365.4817 | Fe_Cr_Ni_Mn_Mo | Fe51Cr3Ni19Mn21Mo6 | 0.03857208 | -2.5344 | 7.99 | 27.10922 | 365.1984 | 90.27177 | 63.3143 | 79.73618 | 365.1984 | 90.27177 | 63.3143 | 79.73618
7527 | 7527 | 7527 | 44 | 5 | 17 | 27 | 7 | 86.21175 | 0.2749324 | 0.07339671 | 388.9573 | 1 | 1 | 1 | 388.9573 | Fe_Cr_Ni_Mn_Mo | Fe44Cr5Ni17Mn27Mo7 | 0.04073046 | -2.4868 | 7.83 | 29.72188 | 407.9266 | 73.76024 | 78.42366 | 74.10088 | 407.9266 | 73.76024 | 78.42366 | 74.10088
7528 | 7528 | 7528 | 38 | 7 | 16 | 32 | 8 | 87.39162 | 0.2700354 | 0.07534724 | 407.6367 | 1 | 1 | 1 | 407.6367 | Fe_Cr_Ni_Mn_Mo | Fe38Cr7Ni16Mn32Mo8 | 0.04169342 | -2.406823 | 7.70297 | 31.55947 | 418.8008 | 67.04192 | 99.49076 | 81.73909 | 418.8008 | 67.04192 | 99.49076 | 81.73909
7529 | 7529 | 7529 | 32 | 10 | 14 | 36 | 8 | 88.47228 | 0.2644832 | 0.07340519 | 391.2645 | 0 | 0 | 0 |  | Fe_Cr_Ni_Mn_Mo | Fe32Cr10Ni14Mn36Mo8 | 0.04189443 | -2.1456 | 7.56 | 32.3753 | 376.4781 | 64.85807 | 108.8059 | 92.3177
7530 | 7530 | 7530 | 26 | 14 | 11 | 40 | 9 | 90.48554 | 0.2576574 | 0.07305668 | 392.755 | 0 | 0 | 0 |  | Fe_Cr_Ni_Mn_Mo | Fe26Cr14Ni11Mn40Mo9 | 0.04179468 | -1.51 | 7.36 | 33.57067 | 336.3366 | 73.76213 | 135.1915 | 102.3318
7531 | 7531 | 7531 | 21 | 18 | 9 | 44 | 8 | 91.26647 | 0.2514866 | 0.06776646 | 345.8158 | 0 | 0 | 0 |  | Fe_Cr_Ni_Mn_Mo | Fe21Cr18Ni9Mn44Mo8 | 0.04125314 | -1.0216 | 7.22 | 32.9756 | 301.1816 | 107.9815 | 135.0974 | 159.245
7532 | 7532 | 7532 | 16 | 23 | 7 | 46 | 7 | 92.52961 | 0.2449939 | 0.06195157 | 299.0192 | 0 | 0 | 0 |  | Fe_Cr_Ni_Mn_Mo | Fe16Cr23Ni7Mn46Mo7 | 0.04069231 | -0.4636262 | 7.070707 | 31.96647 | 286.9078 | 127.1576 | 160.8686 | 199.9129
7533 | 7533 | 7533 | 52 | 3 | 29 | 12 | 4 | 83.32496 | 0.288642 | 0.06322801 | 302.2841 | 1 | 1 | 1 | 302.2841 | Fe_Cr_Ni_Mn_Mo | Fe52Cr3Ni29Mn12Mo4 | 0.03216423 | -2.9924 | 8.32 | 21.79449 | 285.4534 | 78.51961 | 48.16982 | 64.59641 | 285.4534 | 78.51961 | 48.16982 | 64.59641
7534 | 7534 | 7534 | 46 | 4 | 27 | 16 | 8 | 86.14019 | 0.2834242 | 0.0789935 | 447.878 | 1 | 1 | 1 | 447.878 | Fe_Cr_Ni_Mn_Mo | Fe46Cr4Ni27Mn16Mo8 | 0.0373888 | -3.27811 | 8.138614 | 26.66622 | 369.4141 | 77.49725 | 162.2423 | 107.1596 | 369.4141 | 77.49725 | 162.2423 | 107.1596
7535 | 7535 | 7535 | 39 | 6 | 24 | 21 | 10 | 88.11424 | 0.2775732 | 0.08371812 | 498.4587 | 1 | 1 | 1 | 498.4587 | Fe_Cr_Ni_Mn_Mo | Fe39Cr6Ni24Mn21Mo10 | 0.04022068 | -3.3216 | 7.95 | 30.12823 | 428.1029 | 81.15844 | 167.992 | 111.3265 | 428.1029 | 81.15844 | 167.992 | 111.3265
7536 | 7536 | 7536 | 34 | 9 | 21 | 25 | 12 | 90.27454 | 0.2717987 | 0.08687185 | 536.8373 | 1 | 1 | 1 | 536.8373 | Fe_Cr_Ni_Mn_Mo | Fe34Cr9Ni21Mn25Mo12 | 0.04158099 | -3.092638 | 7.752475 | 32.55394 | 469.368 | 84.06964 | 199.8214 | 133.9996 | 469.368 | 84.06964 | 199.8214 | 133.9996
7537 | 7537 | 7537 | 29 | 13 | 17 | 28 | 13 | 92.37851 | 0.2655546 | 0.08619403 | 537.1864 | 0 | 0 | 0 |  | Fe_Cr_Ni_Mn_Mo | Fe29Cr13Ni17Mn28Mo13 | 0.04208604 | -2.5884 | 7.54 | 34.12272 | 461.0341 | 75.01737 | 210.068 | 133.7438
7538 | 7538 | 7538 | 24 | 17 | 14 | 31 | 14 | 94.34631 | 0.2597106 | 0.08519711 | 533.6248 | 0 | 0 | 0 |  | Fe_Cr_Ni_Mn_Mo | Fe24Cr17Ni14Mn31Mo14 | 0.04218645 | -2.0152 | 7.35 | 35.42937 | 431.0032 | 73.65675 | 203.8859 | 117.8134
7539 | 7539 | 7539 | 19 | 23 | 11 | 34 | 13 | 95.81071 | 0.2527215 | 0.07984428 | 481.8176 | 0 | 0 | 0 |  | Fe_Cr_Ni_Mn_Mo | Fe19Cr23Ni11Mn34Mo13 | 0.04177606 | -1.3356 | 7.16 | 35.26812 | 362.6879 | 64.88539 | 244.5261 | 141.7939
7540 | 7540 | 7540 | 15 | 29 | 8 | 36 | 12 | 97.31547 | 0.2461137 | 0.07439791 | 431.5921 | 0 | 0 | 0 |  | Fe_Cr_Ni_Mn_Mo | Fe15Cr29Ni8Mn36Mo12 | 0.04135933 | -0.5548 | 6.98 | 34.67838 | 319.7994 | 73.38831 | 265.3603 | 184.6186
7541 | 7541 | 7541 | 12 | 36 | 6 | 37 | 9 | 97.99793 | 0.2396134 | 0.06509906 | 345.0806 | 0 | 0 | 0 |  | Fe_Cr_Ni_Mn_Mo | Fe12Cr36Ni6Mn37Mo9 | 0.04077921 | -0.0516 | 6.85 | 32.12149 | 271.6748 | 70.44022 | 326.1982 | 208.355
7542 | 7542 | 7542 | 43 | 3 | 38 | 10 | 6 | 84.16693 | 0.2904941 | 0.07309641 | 390.7573 | 1 | 1 | 1 | 390.7573 | Fe_Cr_Ni_Mn_Mo | Fe43Cr3Ni38Mn10Mo6 | 0.03247587 | -3.5948 | 8.48 | 22.41852 | 269.1477 | 88.70836 | 151.9968 | 76.01569 | 269.1477 | 88.70836 | 151.9968 | 76.01569
7543 | 7543 | 7543 | 38 | 4 | 34 | 13 | 10 | 87.18305 | 0.2852609 | 0.08619595 | 526.0866 | 1 | 1 | 1 | 526.0866 | Fe_Cr_Ni_Mn_Mo | Fe38Cr4Ni34Mn13Mo10 | 0.037379 | -3.922049 | 8.272727 | 26.90588 | 322.5419 | 86.37186 | 261.5159 | 110.5825 | 322.5419 | 86.37186 | 261.5159 | 110.5825
7544 | 7544 | 7544 | 33 | 7 | 29 | 16 | 14 | 90.77619 | 0.2785479 | 0.09424017 | 626.4606 | 1 | 0 | 0 |  | Fe_Cr_Ni_Mn_Mo | Fe33Cr7Ni29Mn16Mo14 | 0.04047514 | -3.95878 | 8 | 30.70175 | 400.5643 | 94.06889 | 307.4356 | 109.8813
7545 | 7545 | 7545 | 29 | 10 | 25 | 19 | 17 | 93.52924 | 0.2728856 | 0.09787056 | 679.822 | 1 | 0 | 0 |  | Fe_Cr_Ni_Mn_Mo | Fe29Cr10Ni25Mn19Mo17 | 0.0419825 | -3.7024 | 7.77 | 33.42394 | 458.5703 | 100.182 | 287.7719 | 138.1326
7546 | 7546 | 7546 | 25 | 15 | 20 | 21 | 19 | 96.43863 | 0.2664073 | 0.09792208 | 694.7924 | 0 | 0 | 0 |  | Fe_Cr_Ni_Mn_Mo | Fe25Cr15Ni20Mn21Mo19 | 0.04253677 | -3.128 | 7.51 | 35.24259 | 507.8155 | 100.9668 | 301.4553 | 164.3569
7547 | 7547 | 7547 | 21 | 20 | 16 | 24 | 19 | 98.14492 | 0.2602492 | 0.09447403 | 660.542 | 0 | 0 | 0 |  | Fe_Cr_Ni_Mn_Mo | Fe21Cr20Ni16Mn24Mo19 | 0.04250429 | -2.436 | 7.3 | 36.31804 | 503.1592 | 107.5897 | 286.399 | 179.9721
7548 | 7548 | 7548 | 17 | 26 | 12 | 26 | 18 | 99.8147 | 0.2536468 | 0.08893233 | 603.3429 | 0 | 0 | 0 |  | Fe_Cr_Ni_Mn_Mo | Fe17Cr26Ni12Mn26Mo18 | 0.04218681 | -1.616978 | 7.090909 | 36.55505 | 445.037 | 100.6617 | 310.4839 | 196.6818
7549 | 7549 | 7549 | 13 | 34 | 9 | 28 | 17 | 101.5627 | 0.2466773 | 0.08372962 | 550.6527 | 0 | 0 | 0 |  | Fe_Cr_Ni_Mn_Mo | Fe13Cr34Ni9Mn28Mo17 | 0.04172017 | -0.8089403 | 6.891089 | 36.09261 | 394.3639 | 102.6105 | 347.9705 | 227.4697
7550 | 7550 | 7550 | 11 | 43 | 6 | 28 | 12 | 102.0544 | 0.23919 | 0.07165308 | 424.2343 | 0 | 0 | 0 |  | Fe_Cr_Ni_Mn_Mo | Fe11Cr43Ni6Mn28Mo12 | 0.04065887 | -0.174 | 6.74 | 32.72232 | 296.6339 | 95.69678 | 466.1938 | 249.4046
7551 | 7551 | 7551 | 35 | 3 | 45 | 8 | 9 | 85.74197 | 0.2913302 | 0.08471305 | 508.4563 | 1 | 1 | 1 | 508.4563 | Fe_Cr_Ni_Mn_Mo | Fe35Cr3Ni45Mn8Mo9 | 0.03368746 | -4.0548 | 8.58 | 23.25167 | 246.842 | 83.03705 | 301.8288 | 101.1328 | 246.842 | 83.03705 | 301.8288 | 101.1328
7552 | 7552 | 7552 | 31 | 5 | 39 | 10 | 14 | 89.77818 | 0.2850761 | 0.09719162 | 659.4729 | 1 | 1 | 1 | 659.4729 | Fe_Cr_Ni_Mn_Mo | Fe31Cr5Ni39Mn10Mo14 | 0.03835934 | -4.468115 | 8.30303 | 27.54781 | 309.9085 | 89.48833 | 391.9201 | 116.5044 | 309.9085 | 89.48833 | 391.9201 | 116.5044
7553 | 7553 | 7553 | 27 | 8 | 33 | 12 | 19 | 93.94735 | 0.278492 | 0.104575 | 769.4745 | 1 | 0 | 0 |  | Fe_Cr_Ni_Mn_Mo | Fe27Cr8Ni33Mn12Mo19 | 0.04129658 | -4.528926 | 8 | 31.17172 | 388.0324 | 106.4461 | 411.0977 | 105.6214
7554 | 7554 | 7554 | 24 | 12 | 28 | 14 | 22 | 96.96615 | 0.2726618 | 0.1064562 | 810.0782 | 1 | 0 | 0 |  | Fe_Cr_Ni_Mn_Mo | Fe24Cr12Ni28Mn14Mo22 | 0.04243693 | -4.2448 | 7.74 | 33.48373 | 473.6717 | 111.3574 | 430.7443 | 144.1178
7555 | 7555 | 7555 | 20 | 17 | 23 | 16 | 24 | 99.80409 | 0.2664797 | 0.1053806 | 813.2057 | 0 | 0 | 0 |  | Fe_Cr_Ni_Mn_Mo | Fe20Cr17Ni23Mn16Mo24 | 0.04291707 | -3.7204 | 7.48 | 35.42598 | 537.3078 | 108.8108 | 398.7304 | 150.9704
7556 | 7556 | 7556 | 17 | 22 | 18 | 18 | 25 | 102.0712 | 0.260666 | 0.1023896 | 788.0489 | 0 | 0 | 0 |  | Fe_Cr_Ni_Mn_Mo | Fe17Cr22Ni18Mn18Mo25 | 0.0429823 | -2.9232 | 7.24 | 36.85973 | 577.0798 | 117.5098 | 387.9406 | 171.724
7557 | 7557 | 7557 | 13 | 30 | 13 | 20 | 24 | 104.1991 | 0.2531422 | 0.09611415 | 718.885 | 0 | 0 | 0 |  | Fe_Cr_Ni_Mn_Mo | Fe13Cr30Ni13Mn20Mo24 | 0.04257721 | -1.8984 | 6.98 | 37.4127 | 549.5834 | 132.4262 | 401.8673 | 206.4123
7558 | 7558 | 7558 | 11 | 38 | 9 | 20 | 22 | 105.812 | 0.2468973 | 0.08987341 | 649.4625 | 0 | 0 | 0 |  | Fe_Cr_Ni_Mn_Mo | Fe11Cr38Ni9Mn20Mo22 | 0.04207098 | -1.04 | 6.78 | 36.59112 | 484.1751 | 147.1082 | 485.6432 | 212.4297
7559 | 7559 | 7559 | 8 | 50 | 6 | 20 | 16 | 106.5856 | 0.2380616 | 0.07779976 | 510.2063 | 0 | 0 | 0 |  | Fe_Cr_Ni_Mn_Mo | Fe8Cr50Ni6Mn20Mo16 | 0.04046046 | -0.3536 | 6.6 | 33.30105 | 361.081 | 138.1245 | 593.6634 | 209.6624
7560 | 7560 | 7560 | 25 | 3 | 50 | 7 | 14 | 88.67739 | 0.2902106 | 0.09954159 | 682.7074 | 1 | 1 | 1 | 682.7074 | Fe_Cr_Ni_Mn_Mo | Fe25Cr3Ni50Mn7Mo14 | 0.03689075 | -4.690542 | 8.59596 | 25.40399 | 232.9638 | 89.46159 | 427.6019 | 104.9161 | 232.9638 | 89.46159 | 427.6019 | 104.9161
7561 | 7561 | 7561 | 23 | 6 | 42 | 8 | 21 | 94.04632 | 0.2828245 | 0.111088 | 855.1477 | 1 | 0 | 0 |  | Fe_Cr_Ni_Mn_Mo | Fe23Cr6Ni42Mn8Mo21 | 0.04086661 | -5.0904 | 8.22 | 29.24312 | 312.0501 | 111.1077 | 501.7799 | 101.849
7562 | 7562 | 7562 | 20 | 9 | 36 | 9 | 26 | 98.0402 | 0.2771617 | 0.1149821 | 936.2846 | 1 | 0 | 0 |  | Fe_Cr_Ni_Mn_Mo | Fe20Cr9Ni36Mn9Mo26 | 0.04271837 | -5.096 | 7.93 | 31.86785 | 390.6502 | 119.7982 | 491.9951 | 115.5585
7563 | 7563 | 7563 | 18 | 13 | 29 | 11 | 28 | 100.7862 | 0.2713277 | 0.1127768 | 926.9378 | 0 | 0 | 0 |  | Fe_Cr_Ni_Mn_Mo | Fe18Cr13Ni29Mn11Mo28 | 0.04337576 | -4.626059 | 7.646465 | 34.18472 | 481.0189 | 126.4056 | 462.003 | 137.6592
7564 | 7564 | 7564 | 16 | 18 | 24 | 12 | 30 | 103.38 | 0.2661034 | 0.1111311 | 922.473 | 0 | 0 | 0 |  | Fe_Cr_Ni_Mn_Mo | Fe16Cr18Ni24Mn12Mo30 | 0.04354077 | -4.0608 | 7.4 | 35.54209 | 565.008 | 127.5794 | 439.6585 | 168.078
7565 | 7565 | 7565 | 13 | 25 | 18 | 14 | 31 | 106.0044 | 0.259311 | 0.1066353 | 877.6798 | 0 | 0 | 0 |  | Fe_Cr_Ni_Mn_Mo | Fe13Cr25Ni18Mn14Mo31 | 0.04338475 | -3.058916 | 7.108911 | 37.11591 | 630.3282 | 136.4572 | 451.079 | 165.5488
7566 | 7566 | 7566 | 10 | 32 | 13 | 15 | 30 | 108.0268 | 0.2530554 | 0.1004152 | 806.4506 | 0 |  | 0 |  | Fe_Cr_Ni_Mn_Mo | Fe10Cr32Ni13Mn15Mo30 | 0.04304118 | -2.0688 | 6.87 | 37.76294 | 617.1725 | 143.2716 | 484.7973 | 204.2722
7567 | 7567 | 7567 | 8 | 42 | 8 | 15 | 26 | 109.5178 | 0.2454526 | 0.09177822 | 699.6092 | 0 | 0 | 0 |  | Fe_Cr_Ni_Mn_Mo | Fe8Cr42Ni8Mn15Mo26 | 0.04233038 | -0.9950005 | 6.636364 | 36.77239 | 529.3883 | 167.6685 | 567.1285 | 219.987
7568 | 7568 | 7568 | 6 | 55 | 5 | 15 | 19 | 109.8735 | 0.236689 | 0.08059353 | 559.2423 | 0 | 0 | 0 |  | Fe_Cr_Ni_Mn_Mo | Fe6Cr55Ni5Mn15Mo19 | 0.04039153 | -0.2932 | 6.47 | 33.43337 | 400.0981 | 151.7079 | 691.1342 | 205.127
7569 | 7569 | 7569 | 17 | 3 | 52 | 7 | 21 | 92.69747 | 0.2872789 | 0.113971 | 883.5693 | 1 | 0 | 0 |  | Fe_Cr_Ni_Mn_Mo | Fe17Cr3Ni52Mn7Mo21 | 0.04045881 | -5.3616 | 8.49 | 28.10694 | 247.9117 | 106.1148 | 500.1501 | 109.3385
7570 | 7570 | 7570 | 16 | 6 | 43 | 7 | 28 | 97.99212 | 0.2806086 | 0.1200395 | 1008.733 | 1 | 0 | 0 |  | Fe_Cr_Ni_Mn_Mo | Fe16Cr6Ni43Mn7Mo28 | 0.04289807 | -5.5784 | 8.11 | 30.70831 | 339.1466 | 115.5343 | 510.8755 | 118.7662
7571 | 7571 | 7571 | 15 | 9 | 36 | 7 | 33 | 101.896 | 0.2755505 | 0.1209733 | 1058.535 | 0 | 0 | 0 |  | Fe_Cr_Ni_Mn_Mo | Fe15Cr9Ni36Mn7Mo33 | 0.04391978 | -5.4096 | 7.81 | 32.35738 | 426.9576 | 137.0207 | 484.2015 | 135.2132
7572 | 7572 | 7572 | 13 | 14 | 30 | 8 | 36 | 104.9585 | 0.2700336 | 0.1188308 | 1053.632 | 0 | 0 | 0 |  | Fe_Cr_Ni_Mn_Mo | Fe13Cr14Ni30Mn8Mo36 | 0.0441268 | -4.961866 | 7.524752 | 34.1083 | 517.8148 | 143.1586 | 461.1081 | 164.2522
7573 | 7573 | 7573 | 11 | 19 | 24 | 9 | 38 | 107.6439 | 0.2648171 | 0.1148213 | 1018.761 | 0 | 0 | 0 |  | Fe_Cr_Ni_Mn_Mo | Fe11Cr19Ni24Mn9Mo38 | 0.04405754 | -4.244682 | 7.257426 | 35.6837 | 593.7988 | 151.6354 | 429.3265 | 179.736
7574 | 7574 | 7574 | 9 | 25 | 18 | 10 | 38 | 109.8573 | 0.2592612 | 0.1089698 | 951.5737 | 0 | 0 | 0 |  | Fe_Cr_Ni_Mn_Mo | Fe9Cr25Ni18Mn10Mo38 | 0.04378208 | -3.2844 | 7 | 36.99446 | 657.0568 | 148.6393 | 412.5368 | 186.3201
7575 | 7575 | 7575 | 7 | 33 | 12 | 11 | 37 | 111.9452 | 0.2527842 | 0.1020821 | 867.4704 | 0 | 0 | 0 |  | Fe_Cr_Ni_Mn_Mo | Fe7Cr33Ni12Mn11Mo37 | 0.04342478 | -2.0368 | 6.73 | 37.93204 | 664.3512 | 148.899 | 457.6131 | 216.4845
7576 | 7576 | 7576 | 5 | 44 | 7 | 12 | 32 | 112.976 | 0.244934 | 0.0935927 | 751.687 | 0 | 0 | 0 |  | Fe_Cr_Ni_Mn_Mo | Fe5Cr44Ni7Mn12Mo32 | 0.04281486 | -0.812 | 6.5 | 37.58657 | 605.7225 | 145.3309 | 551.4187 | 215.1704
7577 | 7577 | 7577 | 4 | 57 | 4 | 12 | 23 | 112.639 | 0.2363493 | 0.0834547 | 610.3073 | 0 | 0 | 0 |  | Fe_Cr_Ni_Mn_Mo | Fe4Cr57Ni4Mn12Mo23 | 0.04096896 | -0.128 | 6.36 | 34.39113 | 468.7997 | 169.9076 | 692.7961 | 206.5105
7578 | 7578 | 7578 | 10 | 6 | 42 | 5 | 37 | 102.9409 | 0.2779802 | 0.1264352 | 1154.271 | 0 | 0 | 0 |  | Fe_Cr_Ni_Mn_Mo | Fe10Cr6Ni42Mn5Mo37 | 0.04431006 | -5.9908 | 7.93 | 31.0179 | 372.7676 | 126.0831 | 467.7144 | 144.6176
7579 | 7579 | 7579 | 10 | 9 | 35 | 5 | 41 | 106.148 | 0.2736106 | 0.124075 | 1153.69 | 0 | 0 | 0 |  | Fe_Cr_Ni_Mn_Mo | Fe10Cr9Ni35Mn5Mo41 | 0.04458509 | -5.658 | 7.65 | 32.17002 | 477.1913 | 163.8001 | 425.0127 | 151.0354
7580 | 7580 | 7580 | 9 | 13 | 28 | 6 | 44 | 109.0423 | 0.2686924 | 0.1194284 | 1113.261 | 0 | 0 | 0 |  | Fe_Cr_Ni_Mn_Mo | Fe9Cr13Ni28Mn6Mo44 | 0.04440318 | -4.9812 | 7.36 | 33.98514 | 575.6544 | 156.235 | 372.7694 | 162.6633
7581 | 7581 | 7581 | 8 | 18 | 22 | 7 | 45 | 111.1657 | 0.2639704 | 0.1141527 | 1052.744 | 0 | 0 | 0 |  | Fe_Cr_Ni_Mn_Mo | Fe8Cr18Ni22Mn7Mo45 | 0.04406603 | -4.1292 | 7.11 | 35.54982 | 627.4143 | 151.8401 | 351.5056 | 199.1512
7582 | 7582 | 7582 | 6 | 25 | 16 | 8 | 45 | 113.3797 | 0.2582653 | 0.1075672 | 972.0723 | 0 | 0 | 0 |  | Fe_Cr_Ni_Mn_Mo | Fe6Cr25Ni16Mn8Mo45 | 0.0436487 | -3.0184 | 6.84 | 37.04848 | 678.9145 | 145.9474 | 349.5948 | 195.1739
7583 | 7583 | 7583 | 5 | 32 | 11 | 9 | 43 | 114.6194 | 0.2530547 | 0.1016438 | 891.8659 | 0 | 0 | 0 |  | Fe_Cr_Ni_Mn_Mo | Fe5Cr32Ni11Mn9Mo43 | 0.04342401 | -1.9024 | 6.63 | 38.04418 | 682.5765 | 165.2691 | 401.4098 | 210.4506
7584 | 7584 | 7584 | 3 | 43 | 6 | 11 | 38 | 115.3361 | 0.2454288 | 0.09407195 | 781.7168 | 0 |  | 0 |  | Fe_Cr_Ni_Mn_Mo | Fe3Cr43Ni6Mn11Mo38 | 0.04304588 | -0.5046564 | 6.405941 | 38.65142 | 661.3309 | 168.5648 | 488.6682 | 229.2348
7585 | 7585 | 7585 | 6 | 9 | 32 | 3 | 50 | 110.7585 | 0.2712728 | 0.123056 | 1197.656 | 0 | 0 | 0 |  | Fe_Cr_Ni_Mn_Mo | Fe6Cr9Ni32Mn3Mo50 | 0.04444836 | -5.6872 | 7.43 | 31.10241 | 519.3348 | 157.8746 | 302.0279 | 164.5257
7586 | 7586 | 7586 | 6 | 13 | 25 | 4 | 52 | 113.0508 | 0.266915 | 0.1168152 | 1125.118 | 0 | 0 | 0 |  | Fe_Cr_Ni_Mn_Mo | Fe6Cr13Ni25Mn4Mo52 | 0.0439271 | -4.8132 | 7.16 | 32.95209 | 608.8995 | 159.5914 | 285.4785 | 200.2
7587 | 7587 | 7587 | 5 | 18 | 19 | 5 | 53 | 115.1009 | 0.262432 | 0.1103172 | 1044.714 | 0 | 0 | 0 |  | Fe_Cr_Ni_Mn_Mo | Fe5Cr18Ni19Mn5Mo53 | 0.04335268 | -3.8032 | 6.91 | 34.72233 | 643.8912 | 157.1028 | 254.4419 | 184.6936
7588 | 7588 | 7588 | 4 | 23 | 13 | 6 | 53 | 116.987 | 0.2579286 | 0.103196 | 954.243 | 0 | 0 | 0 |  | Fe_Cr_Ni_Mn_Mo | Fe4Cr23Ni13Mn6Mo53 | 0.04277424 | -2.568717 | 6.666667 | 36.42279 | 693.0795 | 141.2932 | 286.9431 | 193.8891
7589 | 7589 | 7589 | 4 | 30 | 8 | 8 | 50 | 117.421 | 0.2529734 | 0.09795045 | 874 | 0 | 0 | 0 |  | Fe_Cr_Ni_Mn_Mo | Fe4Cr30Ni8Mn8Mo50 | 0.0427593 | -1.2384 | 6.48 | 38.36092 | 701.1113 | 146.5009 | 301.733 | 196.739
7590 | 7590 | 7590 | 47 | 33 | 12 | 5 | 3 | 93.45916 | 0.2648428 | 0.05549862 | 264.5145 | 0 | 0 | 0 |  | Fe_Cr_Ni_Mn_Mo | Fe47Cr33Ni12Mn5Mo3 | 0.02409711 | -2.424 | 7.47 | 16.43654 | 158.4768 | 56.06915 | 467.3616 | 193.924
7591 | 7591 | 7591 | 40 | 39 | 11 | 5 | 5 | 96.68291 | 0.2591095 | 0.06370017 | 342.0059 | 0 | 0 | 0 |  | Fe_Cr_Ni_Mn_Mo | Fe40Cr39Ni11Mn5Mo5 | 0.02681023 | -2.4612 | 7.29 | 18.70053 | 169.9716 | 56.95903 | 730.3806 | 187.7664
7592 | 7592 | 7592 | 34 | 44 | 10 | 4 | 7 | 99.74177 | 0.2545413 | 0.0695318 | 405.7015 | 0 | 0 | 0 |  | Fe_Cr_Ni_Mn_Mo | Fe34Cr44Ni10Mn4Mo7 | 0.02834096 | -2.469136 | 7.131313 | 20.21464 | 194.6325 | 75.19322 | 814.5771 | 150.6604
7593 | 7593 | 7593 | 27 | 49 | 9 | 4 | 11 | 103.5191 | 0.2498424 | 0.07835494 | 509.1172 | 0 | 0 | 0 |  | Fe_Cr_Ni_Mn_Mo | Fe27Cr49Ni9Mn4Mo11 | 0.03221109 | -2.3436 | 6.94 | 23.52956 | 250.3407 | 104.4212 | 879.4645 | 105.7992
7594 | 7594 | 7594 | 22 | 53 | 7 | 3 | 14 | 106.819 | 0.2459322 | 0.08194558 | 563.7367 | 0 | 0 | 0 |  | Fe_Cr_Ni_Mn_Mo | Fe22Cr53Ni7Mn3Mo14 | 0.03411801 | -2.045914 | 6.757576 | 25.29935 | 300.8609 | 120.1013 | 884.5764 | 90.28925
7595 | 7595 | 7595 | 51 | 21 | 19 | 6 | 3 | 89.15755 | 0.2755552 | 0.05620455 | 261.2203 | 1 | 1 | 1 | 261.2203 | Fe_Cr_Ni_Mn_Mo | Fe51Cr21Ni19Mn6Mo3 | 0.02538386 | -2.8308 | 7.84 | 17.20581 | 179.4284 | 61.40913 | 322.2751 | 139.0713 | 179.4284 | 61.40913 | 322.2751 | 139.0713
7596 | 7596 | 7596 | 44 | 27 | 17 | 7 | 5 | 92.42617 | 0.2689185 | 0.06549817 | 346.5166 | 0 | 0 | 0 |  | Fe_Cr_Ni_Mn_Mo | Fe44Cr27Ni17Mn7Mo5 | 0.02885562 | -2.9324 | 7.63 | 19.91858 | 185.6226 | 52.12148 | 439.7762 | 157.5404
7597 | 7597 | 7597 | 38 | 32 | 16 | 8 | 7 | 95.15611 | 0.2637205 | 0.07220017 | 415.6535 | 0 | 0 | 0 |  | Fe_Cr_Ni_Mn_Mo | Fe38Cr32Ni16Mn8Mo7 | 0.03151223 | -2.965984 | 7.465347 | 22.20649 | 194.5083 | 45.35747 | 618.9159 | 208.6656
7598 | 7598 | 7598 | 32 | 36 | 14 | 8 | 10 | 98.44284 | 0.2589442 | 0.07935585 | 499.0698 | 0 | 0 | 0 |  | Fe_Cr_Ni_Mn_Mo | Fe32Cr36Ni14Mn8Mo10 | 0.03412692 | -2.8464 | 7.28 | 24.69737 | 242.6992 | 67.26738 | 752.384 | 149.4378
7599 | 7599 | 7599 | 26 | 40 | 11 | 9 | 14 | 102.1272 | 0.253645 | 0.085346 | 579.5447 | 0 | 0 | 0 |  | Fe_Cr_Ni_Mn_Mo | Fe26Cr40Ni11Mn9Mo14 | 0.0372401 | -2.376 | 7.05 | 27.91057 | 317.7714 | 86.75082 | 775.129 | 132.4236
7600 | 7600 | 7600 | 21 | 44 | 9 | 8 | 18 | 105.7012 | 0.2499237 | 0.08939131 | 645.6464 | 0 | 0 | 0 |  | Fe_Cr_Ni_Mn_Mo | Fe21Cr44Ni9Mn8Mo18 | 0.03887603 | -2.0464 | 6.86 | 29.83471 | 409.1011 | 139.8825 | 808.3942 | 127.8438
7601 | 7601 | 7601 | 16 | 46 | 7 | 7 | 23 | 109.3412 | 0.2472859 | 0.09243156 | 706.9384 | 0 | 0 | 0 |  | Fe_Cr_Ni_Mn_Mo | Fe16Cr46Ni7Mn7Mo23 | 0.04070758 | -1.640649 | 6.676768 | 32.01367 | 484.8458 | 155.396 | 760.6303 | 149.6526
7602 | 7602 | 7602 | 52 | 12 | 29 | 4 | 3 | 85.75592 | 0.2860141 | 0.05617059 | 255.1607 | 1 | 1 | 1 | 255.1607 | Fe_Cr_Ni_Mn_Mo | Fe52Cr12Ni29Mn4Mo3 | 0.02299237 | -3.1076 | 8.24 | 15.70828 | 196.6812 | 56.51904 | 254.2288 | 94.41903 | 196.6812 | 56.51904 | 254.2288 | 94.41903
7603 | 7603 | 7603 | 46 | 16 | 27 | 8 | 4 | 87.64952 | 0.2799121 | 0.06251917 | 308.7177 | 1 | 1 | 1 | 308.7177 | Fe_Cr_Ni_Mn_Mo | Fe46Cr16Ni27Mn8Mo4 | 0.02856208 | -3.403588 | 8.059406 | 19.56842 | 216.2615 | 57.39523 | 271.3966 | 117.6935 | 216.2615 | 57.39523 | 271.3966 | 117.6935
7604 | 7604 | 7604 | 39 | 21 | 24 | 10 | 6 | 90.68825 | 0.2731676 | 0.07077615 | 388.2256 | 1 | 1 | 1 | 388.2256 | Fe_Cr_Ni_Mn_Mo | Fe39Cr21Ni24Mn10Mo6 | 0.03223694 | -3.558 | 7.84 | 22.57853 | 219.1912 | 48.51847 | 394.2706 | 127.2468 | 219.1912 | 48.51847 | 394.2706 | 127.2468
7605 | 7605 | 7605 | 34 | 25 | 21 | 12 | 9 | 93.78623 | 0.26737 | 0.07940361 | 480.4868 | 0 | 0 | 0 |  | Fe_Cr_Ni_Mn_Mo | Fe34Cr25Ni21Mn12Mo9 | 0.03561125 | -3.436526 | 7.623762 | 25.73686 | 255.273 | 52.43221 | 480.8372 | 169.3699
7606 | 7606 | 7606 | 29 | 28 | 17 | 13 | 13 | 97.38401 | 0.2621041 | 0.08686878 | 574.0426 | 0 | 0 | 0 |  | Fe_Cr_Ni_Mn_Mo | Fe29Cr28Ni17Mn13Mo13 | 0.03848742 | -3.0504 | 7.39 | 28.94754 | 336.8456 | 75.85064 | 590.0157 | 168.9857
7607 | 7607 | 7607 | 24 | 31 | 14 | 14 | 17 | 100.7258 | 0.2575441 | 0.09147689 | 643.0412 | 0 | 0 | 0 |  | Fe_Cr_Ni_Mn_Mo | Fe24Cr31Ni14Mn14Mo17 | 0.04045286 | -2.5784 | 7.18 | 31.69779 | 422.7264 | 101.9547 | 591.212 | 164.2676
7608 | 7608 | 7608 | 19 | 34 | 11 | 13 | 23 | 105.0805 | 0.2538456 | 0.09610914 | 727.4824 | 0 | 0 | 0 |  | Fe_Cr_Ni_Mn_Mo | Fe19Cr34Ni11Mn13Mo23 | 0.0420183 | -2.0368 | 6.95 | 34.24909 | 538.7784 | 136.6572 | 623.6151 | 156.1639
7609 | 7609 | 7609 | 15 | 36 | 8 | 12 | 29 | 108.965 | 0.2511515 | 0.09782477 | 779.6505 | 0 | 0 | 0 |  | Fe_Cr_Ni_Mn_Mo | Fe15Cr36Ni8Mn12Mo29 | 0.0430006 | -1.3816 | 6.74 | 36.24969 | 619.8655 | 155.6852 | 581.5595 | 189.7835
7610 | 7610 | 7610 | 12 | 37 | 6 | 9 | 36 | 112.8859 | 0.2503229 | 0.09883556 | 829.5528 | 0 | 0 | 0 |  | Fe_Cr_Ni_Mn_Mo | Fe12Cr37Ni6Mn9Mo36 | 0.04361466 | -1.0656 | 6.57 | 36.98648 | 674.124 | 156.9449 | 529.3045 | 201.9621
7611 | 7611 | 7611 | 43 | 10 | 38 | 6 | 3 | 84.5996 | 0.2885083 | 0.05778497 | 264.4406 | 1 | 1 | 1 | 264.4406 | Fe_Cr_Ni_Mn_Mo | Fe43Cr10Ni38Mn6Mo3 | 0.02533114 | -3.6112 | 8.44 | 17.41953 | 215.3099 | 47.89899 | 142.5108 | 75.95178 | 215.3099 | 47.89899 | 142.5108 | 75.95178
7612 | 7612 | 7612 | 38 | 13 | 34 | 10 | 4 | 86.38887 | 0.2825273 | 0.0639103 | 316.223 | 1 | 1 | 1 | 316.223 | Fe_Cr_Ni_Mn_Mo | Fe38Cr13Ni34Mn10Mo4 | 0.03042068 | -3.953882 | 8.242424 | 21.09975 | 249.9798 | 59.88893 | 181.3899 | 85.76621 | 249.9798 | 59.88893 | 181.3899 | 85.76621
7613 | 7613 | 7613 | 33 | 16 | 29 | 14 | 7 | 89.44275 | 0.2754706 | 0.07534584 | 424.8 | 1 | 1 | 1 | 424.8 | Fe_Cr_Ni_Mn_Mo | Fe33Cr16Ni29Mn14Mo7 | 0.03555661 | -4.033466 | 7.979798 | 25.5194 | 285.5135 | 58.45089 | 310.2881 | 106.0832 | 285.5135 | 58.45089 | 310.2881 | 106.0832
7614 | 7614 | 7614 | 29 | 19 | 25 | 17 | 10 | 92.29902 | 0.2695871 | 0.08292586 | 507.7075 | 1 | 0 | 0 |  | Fe_Cr_Ni_Mn_Mo | Fe29Cr19Ni25Mn17Mo10 | 0.0384731 | -3.824 | 7.75 | 28.7296 | 327.0474 | 62.4974 | 356.5056 | 125.5943
7615 | 7615 | 7615 | 25 | 21 | 20 | 19 | 15 | 96.0777 | 0.2641972 | 0.09143528 | 615.5244 | 0 | 0 | 0 |  | Fe_Cr_Ni_Mn_Mo | Fe25Cr21Ni20Mn19Mo15 | 0.04103434 | -3.2528 | 7.49 | 32.49061 | 420.4196 | 87.61822 | 373.3603 | 161.094
7616 | 7616 | 7616 | 21 | 24 | 16 | 19 | 20 | 100.0275 | 0.2596653 | 0.09633812 | 695.7806 | 0 | 0 | 0 |  | Fe_Cr_Ni_Mn_Mo | Fe21Cr24Ni16Mn19Mo20 | 0.04225502 | -2.6256 | 7.25 | 35.10142 | 511.5419 | 110.9573 | 428.8379 | 176.2978
7617 | 7617 | 7617 | 17 | 26 | 12 | 18 | 26 | 104.2984 | 0.2561276 | 0.0990942 | 761.7329 | 0 | 0 | 0 |  | Fe_Cr_Ni_Mn_Mo | Fe17Cr26Ni12Mn18Mo26 | 0.04305545 | -1.858586 | 7.010101 | 37.56055 | 606.1746 | 131.8388 | 427.1469 | 193.5921
7618 | 7618 | 7618 | 13 | 28 | 9 | 17 | 34 | 108.7169 | 0.2535872 | 0.1005123 | 818.7307 | 0 | 0 | 0 |  | Fe_Cr_Ni_Mn_Mo | Fe13Cr28Ni9Mn17Mo34 | 0.04325086 | -1.086168 | 6.782178 | 39.63934 | 668.5497 | 138.7418 | 391.3984 | 205.2385
7619 | 7619 | 7619 | 11 | 28 | 6 | 12 | 43 | 113.5579 | 0.2533842 | 0.09981659 | 860.2506 | 0 | 0 | 0 |  | Fe_Cr_Ni_Mn_Mo | Fe11Cr28Ni6Mn12Mo43 | 0.04328243 | -0.6768 | 6.58 | 39.65148 | 713.8867 | 155.5239 | 361.9668 | 214.3979
7620 | 7620 | 7620 | 35 | 8 | 45 | 9 | 3 | 83.51889 | 0.2900921 | 0.0594055 | 273.2976 | 1 | 1 | 1 | 273.2976 | Fe_Cr_Ni_Mn_Mo | Fe35Cr8Ni45Mn9Mo3 | 0.02828167 | -4.0264 | 8.59 | 19.62142 | 227.1789 | 63.16525 | 96.63474 | 63.9177 | 227.1789 | 63.16525 | 96.63474 | 63.9177
7621 | 7621 | 7621 | 31 | 10 | 39 | 14 | 5 | 85.70491 | 0.2834378 | 0.06960543 | 361.1103 | 1 | 1 | 1 | 361.1103 | Fe_Cr_Ni_Mn_Mo | Fe31Cr10Ni39Mn14Mo5 | 0.0340384 | -4.43669 | 8.343434 | 24.1581 | 287.2195 | 80.77326 | 152.7303 | 74.35527 | 287.2195 | 80.77326 | 152.7303 | 74.35527
7622 | 7622 | 7622 | 27 | 12 | 33 | 19 | 8 | 88.46979 | 0.2764092 | 0.07928635 | 456.2228 | 1 | 1 | 1 | 456.2228 | Fe_Cr_Ni_Mn_Mo | Fe27Cr12Ni33Mn19Mo8 | 0.03830083 | -4.472197 | 8.070707 | 28.44757 | 334.8508 | 80.25404 | 228.5493 | 104.5554 | 334.8508 | 80.25404 | 228.5493 | 104.5554
7623 | 7623 | 7623 | 24 | 14 | 28 | 22 | 12 | 91.66625 | 0.2706886 | 0.0880284 | 555.8988 | 1 | 0 | 0 |  | Fe_Cr_Ni_Mn_Mo | Fe24Cr14Ni28Mn22Mo12 | 0.04070213 | -4.1376 | 7.82 | 31.90987 | 389.4928 | 93.55701 | 268.2554 | 139.9975
7624 | 7624 | 7624 | 20 | 16 | 23 | 24 | 17 | 95.4344 | 0.2652832 | 0.09487545 | 649.7782 | 0 | 0 | 0 |  | Fe_Cr_Ni_Mn_Mo | Fe20Cr16Ni23Mn24Mo17 | 0.04219465 | -3.5364 | 7.56 | 35.35237 | 455.9752 | 93.77934 | 268.6386 | 147.812
7625 | 7625 | 7625 | 17 | 18 | 18 | 25 | 22 | 99.08979 | 0.2607501 | 0.09829792 | 713.1743 | 0 | 0 | 0 |  | Fe_Cr_Ni_Mn_Mo | Fe17Cr18Ni18Mn25Mo22 | 0.04275017 | -2.6624 | 7.31 | 38.11181 | 522.0903 | 102.5454 | 259.9016 | 160.7855
7626 | 7626 | 7626 | 13 | 20 | 13 | 24 | 30 | 104.2359 | 0.2568279 | 0.1008021 | 785.7716 | 0 | 0 | 0 |  | Fe_Cr_Ni_Mn_Mo | Fe13Cr20Ni13Mn24Mo30 | 0.04267578 | -1.5456 | 7.02 | 41.04766 | 610.911 | 119.6866 | 238.4923 | 176.7841
7627 | 7627 | 7627 | 11 | 20 | 9 | 22 | 38 | 108.5063 | 0.2553173 | 0.1005965 | 825.0679 | 0 | 0 | 0 |  | Fe_Cr_Ni_Mn_Mo | Fe11Cr20Ni9Mn22Mo38 | 0.04201097 | -0.5728 | 6.8 | 42.80783 | 670.4998 | 135.0198 | 270.0032 | 213.7429
7628 | 7628 | 7628 | 8 | 20 | 6 | 16 | 50 | 114.4841 | 0.2551595 | 0.09750513 | 847.9947 | 0 | 0 | 0 |  | Fe_Cr_Ni_Mn_Mo | Fe8Cr20Ni6Mn16Mo50 | 0.04077461 | -0.0496 | 6.56 | 42.44573 | 715.4586 | 146.3816 | 206.668 | 201.8426
7629 | 7629 | 7629 | 25 | 7 | 50 | 14 | 3 | 82.83661 | 0.2893723 | 0.06154131 | 285.9067 | 1 | 1 | 1 | 285.9067 | Fe_Cr_Ni_Mn_Mo | Fe25Cr7Ni50Mn14Mo3 | 0.03220904 | -4.701153 | 8.666667 | 22.78981 | 236.7463 | 81.11801 | 91.92149 | 56.07761 | 236.7463 | 81.11801 | 91.92149 | 56.07761
7630 | 7630 | 7630 | 23 | 8 | 42 | 21 | 6 | 85.36164 | 0.2815907 | 0.07455697 | 400.0544 | 1 | 1 | 1 | 400.0544 | Fe_Cr_Ni_Mn_Mo | Fe23Cr8Ni42Mn21Mo6 | 0.03779212 | -5.0392 | 8.35 | 27.90609 | 302.0751 | 87.76117 | 141.7746 | 67.66559 | 302.0751 | 87.76117 | 141.7746 | 67.66559
7631 | 7631 | 7631 | 20 | 9 | 36 | 26 | 9 | 87.78167 | 0.2753956 | 0.08248503 | 480.4449 | 1 | 1 | 1 | 480.4449 | Fe_Cr_Ni_Mn_Mo | Fe20Cr9Ni36Mn26Mo9 | 0.04045099 | -4.9464 | 8.1 | 31.54346 | 343.6997 | 86.08702 | 180.2124 | 94.8958 | 343.6997 | 86.08702 | 180.2124 | 94.8958
7632 | 7632 | 7632 | 18 | 11 | 29 | 28 | 13 | 91.25996 | 0.2693837 | 0.08932712 | 564.4351 | 1 | 0 | 0 |  | Fe_Cr_Ni_Mn_Mo | Fe18Cr11Ni29Mn28Mo13 | 0.04179892 | -4.34323 | 7.818182 | 34.6475 | 386.6838 | 74.42344 | 210.4966 | 112.2181
7633 | 7633 | 7633 | 16 | 12 | 24 | 30 | 18 | 94.61611 | 0.264984 | 0.09544387 | 649.4628 | 0 | 0 | 0 |  | Fe_Cr_Ni_Mn_Mo | Fe16Cr12Ni24Mn30Mo18 | 0.04240388 | -3.5664 | 7.58 | 37.74917 | 429.0839 | 91.89474 | 196.075 | 129.7701
7634 | 7634 | 7634 | 13 | 14 | 18 | 31 | 25 | 99.2517 | 0.2599906 | 0.09954231 | 729.4625 | 0 | 0 | 0 |  | Fe_Cr_Ni_Mn_Mo | Fe13Cr14Ni18Mn31Mo25 | 0.0421531 | -2.327223 | 7.277228 | 41.11069 | 511.2152 | 95.84868 | 194.6511 | 157.0686
7635 | 7635 | 7635 | 10 | 15 | 13 | 30 | 32 | 103.684 | 0.2567945 | 0.1000516 | 773.7965 | 0 | 0 | 0 |  | Fe_Cr_Ni_Mn_Mo | Fe10Cr15Ni13Mn30Mo32 | 0.04113757 | -1.0988 | 7.02 | 43.74929 | 578.2076 | 113.2673 | 180.7443 | 163.0642
7636 | 7636 | 7636 | 8 | 15 | 8 | 26 | 42 | 109.2376 | 0.2553547 | 0.09843151 | 808.4368 | 0 | 0 | 0 |  | Fe_Cr_Ni_Mn_Mo | Fe8Cr15Ni8Mn26Mo42 | 0.03943814 | 0.1893684 | 6.747475 | 45.52072 | 648.9252 | 115.0876 | 141.9686 | 164.2257
7637 | 7637 | 7637 | 6 | 15 | 5 | 19 | 55 | 115.355 | 0.2557147 | 0.09358686 | 809.7501 | 0 | 0 | 0 |  | Fe_Cr_Ni_Mn_Mo | Fe6Cr15Ni5Mn19Mo55 | 0.03748948 | 0.71 | 6.51 | 44.3706 | 688.9464 | 126.5701 | 147.0368 | 193.0634
7638 | 7638 | 7638 | 17 | 7 | 52 | 21 | 3 | 82.57933 | 0.286133 | 0.0636029 | 298.1773 | 1 | 1 | 1 | 298.1773 | Fe_Cr_Ni_Mn_Mo | Fe17Cr7Ni52Mn21Mo3 | 0.03585926 | -5.5024 | 8.63 | 25.96844 | 250.0774 | 79.52835 | 89.9589 | 55.56594 | 250.0774 | 79.52835 | 89.9589 | 55.56594
7639 | 7639 | 7639 | 16 | 7 | 43 | 28 | 6 | 84.86341 | 0.2787995 | 0.07494075 | 397.4576 | 1 | 1 | 1 | 397.4576 | Fe_Cr_Ni_Mn_Mo | Fe16Cr7Ni43Mn28Mo6 | 0.03971628 | -5.5972 | 8.32 | 30.32755 | 287.4298 | 76.64495 | 107.3312 | 66.7916 | 287.4298 | 76.64495 | 107.3312 | 66.7916
7640 | 7640 | 7640 | 15 | 7 | 36 | 33 | 9 | 87.02695 | 0.2731358 | 0.08190022 | 467.2939 | 1 | 1 | 1 | 467.2939 | Fe_Cr_Ni_Mn_Mo | Fe15Cr7Ni36Mn33Mo9 | 0.04131811 | -5.2176 | 8.07 | 33.53744 | 321.2562 | 89.76379 | 138.057 | 77.01189 | 321.2562 | 89.76379 | 138.057 | 77.01189
7641 | 7641 | 7641 | 13 | 8 | 30 | 36 | 14 | 90.55141 | 0.2676609 | 0.0903055 | 566.9743 | 1 | 0 | 0 |  | Fe_Cr_Ni_Mn_Mo | Fe13Cr8Ni30Mn36Mo14 | 0.04188817 | -4.474855 | 7.80198 | 37.06807 | 366.6961 | 89.61156 | 166.0381 | 111.2103
7642 | 7642 | 7642 | 11 | 9 | 24 | 38 | 19 | 94.01914 | 0.2628827 | 0.0948167 | 635.3467 | 1 | 0 | 0 |  | Fe_Cr_Ni_Mn_Mo | Fe11Cr9Ni24Mn38Mo19 | 0.04151801 | -3.431428 | 7.544554 | 40.17485 | 399.7391 | 103.1522 | 146.8264 | 130.5424
7643 | 7643 | 7643 | 9 | 10 | 18 | 38 | 25 | 98.09268 | 0.2589113 | 0.09730616 | 693.1115 | 0 | 0 | 0 |  | Fe_Cr_Ni_Mn_Mo | Fe9Cr10Ni18Mn38Mo25 | 0.04044319 | -2.0944 | 7.28 | 43.21759 | 465.5714 | 102.513 | 142.9587 | 146.2313
7644 | 7644 | 7644 | 7 | 11 | 12 | 37 | 33 | 102.9474 | 0.2555967 | 0.09753099 | 736.9321 | 0 | 0 | 0 |  | Fe_Cr_Ni_Mn_Mo | Fe7Cr11Ni12Mn37Mo33 | 0.03840749 | -0.4144 | 6.99 | 46.19567 | 525.8783 | 93.51559 | 128.4707 | 146.3552
7645 | 7645 | 7645 | 5 | 12 | 7 | 32 | 44 | 109.0468 | 0.2541569 | 0.09507803 | 765.0535 | 0 | 0 | 0 |  | Fe_Cr_Ni_Mn_Mo | Fe5Cr12Ni7Mn32Mo44 | 0.03590734 | 1.0808 | 6.7 | 48.01031 | 602.0389 | 103.7291 | 93.57478 | 134.1357
7646 | 7646 | 7646 | 4 | 12 | 4 | 23 | 57 | 115.3913 | 0.2552198 | 0.08967779 | 760.6878 | 0 | 0 | 0 |  | Fe_Cr_Ni_Mn_Mo | Fe4Cr12Ni4Mn23Mo57 | 0.03389762 | 1.5612 | 6.47 | 46.51226 | 676.1135 | 135.4503 | 97.66576 | 145.7153
7647 | 7647 | 7647 | 10 | 5 | 42 | 37 | 6 | 84.12244 | 0.2751536 | 0.07474559 | 387.821 | 1 | 1 | 1 | 387.821 | Fe_Cr_Ni_Mn_Mo | Fe10Cr5Ni42Mn37Mo6 | 0.04089266 | -6.0784 | 8.25 | 32.59693 | 273.588 | 96.52232 | 76.49759 | 90.43301 | 273.588 | 96.52232 | 76.49759 | 90.43301
7648 | 7648 | 7648 | 10 | 5 | 35 | 41 | 9 | 86.31797 | 0.2699851 | 0.08076694 | 448.7623 | 1 | 1 | 1 | 448.7623 | Fe_Cr_Ni_Mn_Mo | Fe10Cr5Ni35Mn41Mo9 | 0.04131566 | -5.434 | 8.01 | 35.25039 | 289.6814 | 90.8642 | 105.4325 | 86.65041 | 289.6814 | 90.8642 | 105.4325 | 86.65041
7649 | 7649 | 7649 | 9 | 6 | 28 | 44 | 13 | 89.39886 | 0.2643707 | 0.08612345 | 513.1742 | 1 | 0 | 0 |  | Fe_Cr_Ni_Mn_Mo | Fe9Cr6Ni28Mn44Mo13 | 0.04090462 | -4.3936 | 7.74 | 38.18377 | 315.9244 | 108.6278 | 102.4252 | 108.4474
7650 | 7650 | 7650 | 8 | 7 | 22 | 45 | 18 | 92.9425 | 0.2601047 | 0.0907745 | 580.8905 | 1 | 0 | 0 |  | Fe_Cr_Ni_Mn_Mo | Fe8Cr7Ni22Mn45Mo18 | 0.03995256 | -3.1144 | 7.49 | 41.20631 | 364.7333 | 111.1441 | 94.60649 | 108.7194
7651 | 7651 | 7651 | 6 | 8 | 16 | 45 | 25 | 97.47992 | 0.2561911 | 0.09395076 | 647.5113 | 0 | 0 | 0 |  | Fe_Cr_Ni_Mn_Mo | Fe6Cr8Ni16Mn45Mo25 | 0.03795158 | -1.4604 | 7.21 | 44.76729 | 420.4321 | 121.9924 | 101.5599 | 125.2711
7652 | 7652 | 7652 | 5 | 9 | 11 | 43 | 32 | 101.7881 | 0.2539209 | 0.09450511 | 689.5208 | 0 | 0 | 0 |  | Fe_Cr_Ni_Mn_Mo | Fe5Cr9Ni11Mn43Mo32 | 0.03594992 | 0.0952 | 6.97 | 47.35599 | 464.3427 | 96.36964 | 88.11916 | 112.1561
7653 | 7653 | 7653 | 3 | 11 | 6 | 38 | 43 | 107.9899 | 0.2522573 | 0.09200467 | 715.6305 | 0 | 0 | 0 |  | Fe_Cr_Ni_Mn_Mo | Fe3Cr11Ni6Mn38Mo43 | 0.03313359 | 1.798647 | 6.673267 | 49.5095 | 550.1876 | 107.7645 | 89.85564 | 121.1104
7654 | 7654 | 7654 | 6 | 3 | 32 | 50 | 9 | 85.7153 | 0.2656347 | 0.07865244 | 421.5167 | 1 | 0 | 0 |  | Fe_Cr_Ni_Mn_Mo | Fe6Cr3Ni32Mn50Mo9 | 0.04014052 | -5.3792 | 7.9 | 36.47067 | 258.1054 | 95.84265 | 46.03017 | 126.8047
7655 | 7655 | 7655 | 6 | 4 | 25 | 52 | 13 | 88.81914 | 0.2606099 | 0.08336933 | 478.8745 | 1 | 0 | 0 |  | Fe_Cr_Ni_Mn_Mo | Fe6Cr4Ni25Mn52Mo13 | 0.03899234 | -4.0236 | 7.64 | 39.21467 | 292.8869 | 122.1692 | 64.08865 | 193.4502
7656 | 7656 | 7656 | 5 | 5 | 19 | 53 | 18 | 92.36989 | 0.2563986 | 0.08722168 | 536.6803 | 1 | 0 | 0 |  | Fe_Cr_Ni_Mn_Mo | Fe5Cr5Ni19Mn53Mo18 | 0.03713247 | -2.484 | 7.39 | 42.33804 | 332.3859 | 175.4623 | 78.9572 | 162.896
7657 | 7657 | 7657 | 4 | 6 | 13 | 53 | 23 | 95.94173 | 0.2526884 | 0.0881829 | 569.8111 | 0 | 0 | 0 |  | Fe_Cr_Ni_Mn_Mo | Fe4Cr6Ni13Mn53Mo23 | 0.0345677 | -0.7068666 | 7.141414 | 45.24396 | 358.378 | 142.1406 | 45.2968 | 155.9243
7658 | 7658 | 7658 | 4 | 8 | 8 | 50 | 30 | 100.4785 | 0.2507174 | 0.08953152 | 618.8137 | 0 | 0 | 0 |  | Fe_Cr_Ni_Mn_Mo | Fe4Cr8Ni8Mn50Mo30 | 0.03289413 | 1.0544 | 6.9 | 47.92703 | 402.541 | 114.0676 | 79.89722 | 148.6935
7659 | 7659 | 7659 | 47 | 3 | 12 | 5 | 33 | 101.0649 | 0.2762773 | 0.1168819 | 1000.756 | 0 | 0 | 0 |  | Fe_Cr_Ni_Mn_Mo | Fe47Cr3Ni12Mn5Mo33 | 0.04491126 | -2.808 | 7.47 | 31.57151 | 637.7238 | 136.1016 | 532.5923 | 149.9146
7660 | 7660 | 7660 | 40 | 5 | 11 | 5 | 39 | 104.8037 | 0.2728529 | 0.1175802 | 1049.045 | 0 | 0 | 0 |  | Fe_Cr_Ni_Mn_Mo | Fe40Cr5Ni11Mn5Mo39 | 0.04562542 | -2.8012 | 7.29 | 32.90517 | 679.8021 | 128.5796 | 479.7453 | 182.345
7661 | 7661 | 7661 | 34 | 7 | 10 | 4 | 44 | 108.1792 | 0.2702018 | 0.1166208 | 1072.698 | 0 | 0 | 0 |  | Fe_Cr_Ni_Mn_Mo | Fe34Cr7Ni10Mn4Mo44 | 0.04573323 | -2.801347 | 7.131313 | 33.10143 | 703.1024 | 126.4751 | 422.5534 | 180.0277
7662 | 7662 | 7662 | 27 | 11 | 9 | 4 | 49 | 111.5469 | 0.2664439 | 0.1130358 | 1054 | 0 | 0 | 0 |  | Fe_Cr_Ni_Mn_Mo | Fe27Cr11Ni9Mn4Mo49 | 0.04522707 | -2.5716 | 6.94 | 33.82543 | 695.9406 | 132.8521 | 357.4113 | 179.6497
7663 | 7663 | 7663 | 22 | 14 | 7 | 3 | 53 | 114.6426 | 0.263593 | 0.1084285 | 1019.324 | 0 | 0 | 0 |  | Fe_Cr_Ni_Mn_Mo | Fe22Cr14Ni7Mn3Mo53 | 0.04463625 | -2.252831 | 6.757576 | 33.61983 | 711.1064 | 140.3305 | 301.9443 | 185.014
7664 | 7664 | 7664 | 51 | 3 | 19 | 6 | 21 | 94.16861 | 0.281609 | 0.1072032 | 810.5868 | 1 | 0 | 0 |  | Fe_Cr_Ni_Mn_Mo | Fe51Cr3Ni19Mn6Mo21 | 0.04102295 | -3.0684 | 7.84 | 28.32949 | 521.9548 | 118.9371 | 500.7688 | 132.5445
7665 | 7665 | 7665 | 44 | 5 | 17 | 7 | 27 | 98.19454 | 0.2770613 | 0.112757 | 913.4501 | 1 | 0 | 0 |  | Fe_Cr_Ni_Mn_Mo | Fe44Cr5Ni17Mn7Mo27 | 0.04346471 | -3.1348 | 7.63 | 31.23764 | 590.0305 | 136.3511 | 518.3595 | 128.6215
7666 | 7666 | 7666 | 38 | 7 | 16 | 8 | 32 | 101.3296 | 0.2735008 | 0.1143243 | 962.0095 | 0 | 0 | 0 |  | Fe_Cr_Ni_Mn_Mo | Fe38Cr7Ni16Mn8Mo32 | 0.04454384 | -3.103225 | 7.465347 | 33.27587 | 647.4833 | 120.7443 | 497.2938 | 146.1772
7667 | 7667 | 7667 | 32 | 10 | 14 | 8 | 36 | 104.5675 | 0.2697686 | 0.1145695 | 995.4348 | 0 | 0 | 0 |  | Fe_Cr_Ni_Mn_Mo | Fe32Cr10Ni14Mn8Mo36 | 0.04493882 | -2.9296 | 7.28 | 34.58323 | 665.6243 | 131.3482 | 445.9821 | 182.396
7668 | 7668 | 7668 | 26 | 14 | 11 | 9 | 40 | 107.863 | 0.2651258 | 0.1116774 | 984.7252 | 0 | 0 | 0 |  | Fe_Cr_Ni_Mn_Mo | Fe26Cr14Ni11Mn9Mo40 | 0.04481543 | -2.3656 | 7.05 | 36.35052 | 702.0844 | 128.6896 | 409.2798 | 173.6349
7669 | 7669 | 7669 | 21 | 18 | 9 | 8 | 44 | 111.083 | 0.2617266 | 0.1088177 | 975.0185 | 0 | 0 | 0 |  | Fe_Cr_Ni_Mn_Mo | Fe21Cr18Ni9Mn8Mo44 | 0.04454015 | -2.0152 | 6.86 | 36.72533 | 709.262 | 137.8678 | 372.4878 | 199.1455
7670 | 7670 | 7670 | 16 | 23 | 7 | 7 | 46 | 113.8577 | 0.2580538 | 0.1046928 | 940.7041 | 0 | 0 | 0 |  | Fe_Cr_Ni_Mn_Mo | Fe16Cr23Ni7Mn7Mo46 | 0.0441718 | -1.593715 | 6.676768 | 36.92247 | 722.4138 | 146.6239 | 369.4261 | 199.6306
7671 | 7671 | 7671 | 52 | 3 | 29 | 4 | 12 | 88.46072 | 0.2885053 | 0.09128285 | 592.2047 | 1 | 1 | 1 | 592.2047 | Fe_Cr_Ni_Mn_Mo | Fe52Cr3Ni29Mn4Mo12 | 0.03402052 | -3.2516 | 8.24 | 22.43123 | 332.1101 | 84.64562 | 457.7794 | 83.97906 | 332.1101 | 84.64562 | 457.7794 | 83.97906
7672 | 7672 | 7672 | 46 | 4 | 27 | 8 | 16 | 91.08649 | 0.2836896 | 0.09769204 | 675.2997 | 1 | 1 | 1 | 675.2997 | Fe_Cr_Ni_Mn_Mo | Fe46Cr4Ni27Mn8Mo16 | 0.03880555 | -3.507107 | 8.059406 | 27.16302 | 416.4692 | 103.588 | 466.3947 | 115.153 | 416.4692 | 103.588 | 466.3947 | 115.153
7673 | 7673 | 7673 | 39 | 6 | 24 | 10 | 21 | 94.79331 | 0.2785316 | 0.1065671 | 802.7263 | 1 | 0 | 0 |  | Fe_Cr_Ni_Mn_Mo | Fe39Cr6Ni24Mn10Mo21 | 0.04183828 | -3.612 | 7.84 | 30.78376 | 487.9519 | 118.2132 | 449.5894 | 115.8531
7674 | 7674 | 7674 | 34 | 9 | 21 | 12 | 25 | 97.89562 | 0.2735768 | 0.1081176 | 843.7186 | 1 | 0 | 0 |  | Fe_Cr_Ni_Mn_Mo | Fe34Cr9Ni21Mn12Mo25 | 0.0432326 | -3.423978 | 7.623762 | 33.40407 | 566.0168 | 122.1291 | 449.0546 | 132.0476
7675 | 7675 | 7675 | 29 | 13 | 17 | 13 | 28 | 101.0486 | 0.2684299 | 0.1088053 | 875.347 | 0 | 0 | 0 |  | Fe_Cr_Ni_Mn_Mo | Fe29Cr13Ni17Mn13Mo28 | 0.04382775 | -2.9904 | 7.39 | 35.33426 | 621.1059 | 127.7163 | 437.2954 | 141.8291
7676 | 7676 | 7676 | 24 | 17 | 14 | 14 | 31 | 103.9548 | 0.2637925 | 0.1075244 | 880.6827 | 0 | 0 | 0 |  | Fe_Cr_Ni_Mn_Mo | Fe24Cr17Ni14Mn14Mo31 | 0.04399257 | -2.4776 | 7.18 | 37.00419 | 669.9033 | 128.3769 | 409.0587 | 174.7901
7677 | 7677 | 7677 | 19 | 23 | 11 | 13 | 34 | 107.4409 | 0.2589332 | 0.1052543 | 877.8057 | 0 | 0 | 0 |  | Fe_Cr_Ni_Mn_Mo | Fe19Cr23Ni11Mn13Mo34 | 0.04391176 | -1.9488 | 6.95 | 37.70557 | 684.7264 | 143.1255 | 450.5865 | 187.478
7678 | 7678 | 7678 | 15 | 29 | 8 | 12 | 36 | 110.3711 | 0.2544722 | 0.1019274 | 855.1174 | 0 | 0 | 0 |  | Fe_Cr_Ni_Mn_Mo | Fe15Cr29Ni8Mn12Mo36 | 0.04374792 | -1.3228 | 6.74 | 38.08871 | 708.1102 | 142.25 | 463.2775 | 190.0758
7679 | 7679 | 7679 | 12 | 36 | 6 | 9 | 37 | 113.0744 | 0.2507977 | 0.09922279 | 837.8899 | 0 | 0 | 0 |  | Fe_Cr_Ni_Mn_Mo | Fe12Cr36Ni6Mn9Mo37 | 0.04369156 | -1.0596 | 6.57 | 37.1875 | 680.1941 | 153.8639 | 509.787 | 220.1115
7680 | 7680 | 7680 | 43 | 3 | 38 | 6 | 10 | 86.75586 | 0.29035 | 0.08684597 | 536.1362 | 1 | 1 | 1 | 536.1362 | Fe_Cr_Ni_Mn_Mo | Fe43Cr3Ni38Mn6Mo10 | 0.03340332 | -3.6812 | 8.44 | 22.55549 | 278.8125 | 77.16191 | 379.5658 | 101.2187 | 278.8125 | 77.16191 | 379.5658 | 101.2187
7681 | 7681 | 7681 | 38 | 4 | 34 | 10 | 13 | 89.09126 | 0.2853101 | 0.09650168 | 646.6653 | 1 | 1 | 1 | 646.6653 | Fe_Cr_Ni_Mn_Mo | Fe38Cr4Ni34Mn10Mo13 | 0.03792933 | -3.983267 | 8.242424 | 27.0058 | 331.1819 | 86.74739 | 366.9001 | 107.3814 | 331.1819 | 86.74739 | 366.9001 | 107.3814
7682 | 7682 | 7682 | 33 | 7 | 29 | 14 | 16 | 92.0089 | 0.2787129 | 0.1004085 | 704.2107 | 1 | 0 | 0 |  | Fe_Cr_Ni_Mn_Mo | Fe33Cr7Ni29Mn14Mo16 | 0.04077735 | -4.000408 | 7.979798 | 30.79301 | 418.144 | 93.69212 | 370.2112 | 111.6812
7683 | 7683 | 7683 | 29 | 10 | 25 | 17 | 19 | 94.71769 | 0.2731561 | 0.1013757 | 730.5072 | 1 | 0 | 0 |  | Fe_Cr_Ni_Mn_Mo | Fe29Cr10Ni25Mn17Mo19 | 0.04224285 | -3.7448 | 7.75 | 33.53565 | 486.3675 | 101.6017 | 326.8286 | 144.7064
7684 | 7684 | 7684 | 25 | 15 | 20 | 19 | 21 | 97.59671 | 0.2667995 | 0.1009519 | 740.7475 | 0 | 0 | 0 |  | Fe_Cr_Ni_Mn_Mo | Fe25Cr15Ni20Mn19Mo21 | 0.04277417 | -3.176 | 7.49 | 35.39831 | 534.7486 | 108.5347 | 351.4072 | 160.4816
7685 | 7685 | 7685 | 21 | 20 | 16 | 19 | 24 | 100.9762 | 0.2614993 | 0.1012113 | 765.8036 | 0 | 0 | 0 |  | Fe_Cr_Ni_Mn_Mo | Fe21Cr20Ni16Mn19Mo24 | 0.04305921 | -2.568 | 7.25 | 36.80693 | 573.3566 | 119.4496 | 362.3765 | 175.0273
7686 | 7686 | 7686 | 17 | 26 | 12 | 18 | 26 | 104.2984 | 0.2561276 | 0.09999201 | 772.7047 | 0 | 0 | 0 |  | Fe_Cr_Ni_Mn_Mo | Fe17Cr26Ni12Mn18Mo26 | 0.04305545 | -1.858586 | 7.010101 | 37.56055 | 604.5969 | 128.4554 | 416.1981 | 195.1394
7687 | 7687 | 7687 | 13 | 34 | 9 | 17 | 28 | 107.4943 | 0.2506773 | 0.09588712 | 741.7442 | 0 | 0 | 0 |  | Fe_Cr_Ni_Mn_Mo | Fe13Cr34Ni9Mn17Mo28 | 0.0428882 | -1.175571 | 6.782178 | 37.7943 | 597.4345 | 142.6614 | 486.6552 | 194.4166
7688 | 7688 | 7688 | 11 | 43 | 6 | 12 | 28 | 110.6942 | 0.2460897 | 0.09339165 | 730.4369 | 0 | 0 | 0 |  | Fe_Cr_Ni_Mn_Mo | Fe11Cr43Ni6Mn12Mo28 | 0.04255835 | -0.8268 | 6.58 | 36.14678 | 576.2079 | 172.5104 | 609.4271 | 212.7629
7689 | 7689 | 7689 | 35 | 3 | 45 | 9 | 8 | 85.09261 | 0.2913757 | 0.08139267 | 472.3193 | 1 | 1 | 1 | 472.3193 | Fe_Cr_Ni_Mn_Mo | Fe35Cr3Ni45Mn9Mo8 | 0.03346432 | -4.0424 | 8.59 | 23.25403 | 247.3447 | 83.42532 | 238.4819 | 95.16567 | 247.3447 | 83.42532 | 238.4819 | 95.16567
7690 | 7690 | 7690 | 31 | 5 | 39 | 14 | 10 | 87.23425 | 0.2850006 | 0.08965969 | 559.3837 | 1 | 1 | 1 | 559.3837 | Fe_Cr_Ni_Mn_Mo | Fe31Cr5Ni39Mn14Mo10 | 0.03764715 | -4.414243 | 8.343434 | 27.49071 | 302.1553 | 85.17896 | 274.8842 | 102.2063 | 302.1553 | 85.17896 | 274.8842 | 102.2063
7691 | 7691 | 7691 | 27 | 8 | 33 | 19 | 12 | 89.63739 | 0.2778845 | 0.09248673 | 596.6736 | 1 | 1 | 1 | 596.6736 | Fe_Cr_Ni_Mn_Mo | Fe27Cr8Ni33Mn19Mo12 | 0.04026544 | -4.423222 | 8.070707 | 30.94406 | 363.0259 | 97.98582 | 262.5294 | 106.3103 | 363.0259 | 97.98582 | 262.5294 | 106.3103
7692 | 7692 | 7692 | 24 | 12 | 28 | 22 | 14 | 92.21557 | 0.2715054 | 0.09234188 | 606.1718 | 1 | 0 | 0 |  | Fe_Cr_Ni_Mn_Mo | Fe24Cr12Ni28Mn22Mo14 | 0.04139549 | -4.104 | 7.82 | 33.06055 | 412.1862 | 81.33414 | 260.8335 | 124.8929
7693 | 7693 | 7693 | 20 | 17 | 23 | 24 | 16 | 95.17565 | 0.2648357 | 0.09319458 | 628.4888 | 0 | 0 | 0 |  | Fe_Cr_Ni_Mn_Mo | Fe20Cr17Ni23Mn24Mo16 | 0.04196737 | -3.5572 | 7.56 | 34.8247 | 434.14 | 92.12463 | 283.5397 | 154.1413
7694 | 7694 | 7694 | 17 | 22 | 18 | 25 | 18 | 98.1152 | 0.2588386 | 0.09296186 | 640.6561 | 0 | 0 | 0 |  | Fe_Cr_Ni_Mn_Mo | Fe17Cr22Ni18Mn25Mo18 | 0.04220536 | -2.7552 | 7.31 | 36.17444 | 457.5706 | 98.26305 | 295.2913 | 160.9962
7695 | 7695 | 7695 | 13 | 30 | 13 | 24 | 20 | 101.9918 | 0.2518186 | 0.0911433 | 641.0811 | 0 | 0 | 0 |  | Fe_Cr_Ni_Mn_Mo | Fe13Cr30Ni13Mn24Mo20 | 0.04214301 | -1.7816 | 7.02 | 36.87967 | 469.5141 | 115.8382 | 379.3541 | 215.4711
7696 | 7696 | 7696 | 11 | 38 | 9 | 22 | 20 | 104.7242 | 0.2461151 | 0.08735056 | 611.4485 | 0 | 0 | 0 |  | Fe_Cr_Ni_Mn_Mo | Fe11Cr38Ni9Mn22Mo20 | 0.04184405 | -0.9688 | 6.8 | 36.24072 | 445.7694 | 130.1623 | 464.8042 | 214.8432
7697 | 7697 | 7697 | 8 | 50 | 6 | 16 | 20 | 108.7381 | 0.2399512 | 0.08364701 | 590.0966 | 0 | 0 | 0 |  | Fe_Cr_Ni_Mn_Mo | Fe8Cr50Ni6Mn16Mo20 | 0.04098084 | -0.5296 | 6.56 | 34.29052 | 421.5053 | 147.0645 | 643.8966 | 189.7834
7698 | 7698 | 7698 | 25 | 3 | 50 | 14 | 7 | 84.12249 | 0.2904561 | 0.08246047 | 473.5506 | 1 | 1 | 1 | 473.5506 | Fe_Cr_Ni_Mn_Mo | Fe25Cr3Ni50Mn14Mo7 | 0.03552445 | -4.673401 | 8.666667 | 25.6502 | 236.0259 | 85.62314 | 161.1696 | 76.23979 | 236.0259 | 85.62314 | 161.1696 | 76.23979
7699 | 7699 | 7699 | 23 | 6 | 42 | 21 | 8 | 85.97182 | 0.2822626 | 0.08130886 | 465.7966 | 1 | 1 | 1 | 465.7966 | Fe_Cr_Ni_Mn_Mo | Fe23Cr6Ni42Mn21Mo8 | 0.03885465 | -5.0072 | 8.35 | 29.26756 | 309.5081 | 92.16615 | 168.477 | 78.44813 | 309.5081 | 92.16615 | 168.477 | 78.44813
7700 | 7700 | 7700 | 20 | 9 | 36 | 26 | 9 | 87.78167 | 0.2753956 | 0.08248503 | 480.4449 | 1 | 1 | 1 | 480.4449 | Fe_Cr_Ni_Mn_Mo | Fe20Cr9Ni36Mn26Mo9 | 0.04045099 | -4.9464 | 8.1 | 31.54346 | 340.8124 | 86.67754 | 185.3294 | 96.5689 | 340.8124 | 86.67754 | 185.3294 | 96.5689
7701 | 7701 | 7701 | 18 | 13 | 29 | 28 | 11 | 90.69986 | 0.2685036 | 0.08718499 | 537.0273 | 1 | 0 | 0 |  | Fe_Cr_Ni_Mn_Mo | Fe18Cr13Ni29Mn28Mo11 | 0.04130783 | -4.397102 | 7.818182 | 33.39419 | 371.9191 | 82.26154 | 210.3153 | 122.1622
7702 | 7702 | 7702 | 16 | 18 | 24 | 30 | 12 | 93.03552 | 0.262155 | 0.08466344 | 520.1536 | 0 | 0 | 0 |  | Fe_Cr_Ni_Mn_Mo | Fe16Cr18Ni24Mn30Mo12 | 0.04149673 | -3.744 | 7.58 | 34.23682 | 369.3659 | 65.18735 | 242.0879 | 133.7621
7703 | 7703 | 7703 | 13 | 25 | 18 | 31 | 14 | 96.58694 | 0.2544667 | 0.0827702 | 516.1008 | 0 | 0 | 0 |  | Fe_Cr_Ni_Mn_Mo | Fe13Cr25Ni18Mn31Mo14 | 0.04157882 | -2.672287 | 7.277228 | 35.34501 | 368.8763 | 82.80831 | 254.1822 | 150.7929
7704 | 7704 | 7704 | 10 | 32 | 13 | 30 | 15 | 99.80694 | 0.2478046 | 0.0821374 | 523.1963 | 0 | 0 | 0 |  | Fe_Cr_Ni_Mn_Mo | Fe10Cr32Ni13Mn30Mo15 | 0.04144763 | -1.6428 | 7.02 | 35.67338 | 359.828 | 92.42296 | 318.4623 | 212.4421
7705 | 7705 | 7705 | 8 | 42 | 8 | 26 | 15 | 103.5262 | 0.2407254 | 0.07929634 | 509.6752 | 0 | 0 | 0 |  | Fe_Cr_Ni_Mn_Mo | Fe8Cr42Ni8Mn26Mo15 | 0.04105267 | -0.5819814 | 6.747475 | 34.59268 | 352.9999 | 108.0137 | 438.5146 | 241.2672
7706 | 7706 | 7706 | 6 | 55 | 5 | 19 | 15 | 107.7348 | 0.2346544 | 0.07445512 | 478.2972 | 0 | 0 | 0 |  | Fe_Cr_Ni_Mn_Mo | Fe6Cr55Ni5Mn19Mo15 | 0.03984581 | -0.106 | 6.51 | 32.32259 | 345.2523 | 135.2353 | 643.822 | 212.4993
7707 | 7707 | 7707 | 17 | 3 | 52 | 21 | 7 | 83.85136 | 0.2873355 | 0.07982156 | 443.7283 | 1 | 1 | 1 | 443.7283 | Fe_Cr_Ni_Mn_Mo | Fe17Cr3Ni52Mn21Mo7 | 0.03823375 | -5.4288 | 8.63 | 28.81041 | 249.4964 | 84.83588 | 129.8126 | 66.65916 | 249.4964 | 84.83588 | 129.8126 | 66.65916
7708 | 7708 | 7708 | 16 | 6 | 43 | 28 | 7 | 85.16969 | 0.2791686 | 0.07825211 | 428.9585 | 1 | 1 | 1 | 428.9585 | Fe_Cr_Ni_Mn_Mo | Fe16Cr6Ni43Mn28Mo7 | 0.0400958 | -5.57 | 8.32 | 31.04497 | 292.1991 | 84.14709 | 128.5562 | 73.3786 | 292.1991 | 84.14709 | 128.5562 | 73.3786
7709 | 7709 | 7709 | 15 | 9 | 36 | 33 | 7 | 86.43533 | 0.272289 | 0.07620454 | 410.9749 | 1 | 1 | 1 | 410.9749 | Fe_Cr_Ni_Mn_Mo | Fe15Cr9Ni36Mn33Mo7 | 0.04082862 | -5.2848 | 8.07 | 32.09112 | 319.9218 | 89.05883 | 140.6479 | 93.66186 | 319.9218 | 89.05883 | 140.6479 | 93.66186
7710 | 7710 | 7710 | 13 | 14 | 30 | 36 | 8 | 88.88464 | 0.2648615 | 0.07376717 | 395.9764 | 1 | 1 | 1 | 395.9764 | Fe_Cr_Ni_Mn_Mo | Fe13Cr14Ni30Mn36Mo8 | 0.04108328 | -4.698363 | 7.80198 | 32.98323 | 312.9409 | 86.58246 | 171.1368 | 118.659 | 312.9409 | 86.58246 | 171.1368 | 118.659
7711 | 7711 | 7711 | 11 | 19 | 24 | 38 | 9 | 91.38774 | 0.2578142 | 0.07364461 | 401.5672 | 0 | 0 | 0 |  | Fe_Cr_Ni_Mn_Mo | Fe11Cr19Ni24Mn38Mo9 | 0.04110469 | -3.83531 | 7.544554 | 33.70062 | 317.147 | 93.1219 | 197.3253 | 131.4126
7712 | 7712 | 7712 | 9 | 25 | 18 | 38 | 10 | 94.35113 | 0.2507676 | 0.07477714 | 421.4351 | 0 | 0 | 0 |  | Fe_Cr_Ni_Mn_Mo | Fe9Cr25Ni18Mn38Mo10 | 0.04099354 | -2.7244 | 7.28 | 34.13664 | 319.838 | 102.8413 | 218.6989 | 141.1834
7713 | 7713 | 7713 | 7 | 33 | 12 | 37 | 11 | 97.86504 | 0.2431322 | 0.07224634 | 410.6093 | 0 | 0 | 0 |  | Fe_Cr_Ni_Mn_Mo | Fe7Cr33Ni12Mn37Mo11 | 0.04083578 | -1.3296 | 6.99 | 34.20526 | 316.6495 | 95.68758 | 291.8345 | 188.4053
7714 | 7714 | 7714 | 5 | 44 | 7 | 32 | 12 | 102.3254 | 0.2359641 | 0.06970503 | 403.9726 | 0 | 0 | 0 |  | Fe_Cr_Ni_Mn_Mo | Fe5Cr44Ni7Mn32Mo12 | 0.04064173 | -0.084 | 6.7 | 33.5671 | 303.8249 | 95.63031 | 414.244 | 249.0858
7715 | 7715 | 7715 | 4 | 57 | 4 | 23 | 12 | 106.8105 | 0.2305208 | 0.06694393 | 395.1765 | 0 | 0 | 0 |  | Fe_Cr_Ni_Mn_Mo | Fe4Cr57Ni4Mn23Mo12 | 0.03950307 | 0.3912 | 6.47 | 31.23844 | 304.142 | 119.2139 | 631.5304 | 241.7952
7716 | 7716 | 7716 | 10 | 6 | 42 | 37 | 5 | 83.81427 | 0.2747363 | 0.07141463 | 357.6951 | 1 | 1 | 1 | 357.6951 | Fe_Cr_Ni_Mn_Mo | Fe10Cr6Ni42Mn37Mo5 | 0.04066989 | -6.1188 | 8.25 | 31.80236 | 266.4308 | 86.1524 | 81.15742 | 70.84357 | 266.4308 | 86.1524 | 81.15742 | 70.84357
7717 | 7717 | 7717 | 10 | 9 | 35 | 41 | 5 | 85.12748 | 0.2681097 | 0.06910514 | 339.5649 | 1 | 1 | 1 | 339.5649 | Fe_Cr_Ni_Mn_Mo | Fe10Cr9Ni35Mn41Mo5 | 0.04083539 | -5.6148 | 8.01 | 32.04668 | 267.0044 | 97.77949 | 76.53243 | 100.7648 | 267.0044 | 97.77949 | 76.53243 | 100.7648
7718 | 7718 | 7718 | 9 | 13 | 28 | 44 | 6 | 87.41596 | 0.2607316 | 0.06920267 | 345.2549 | 1 | 1 | 1 | 345.2549 | Fe_Cr_Ni_Mn_Mo | Fe9Cr13Ni28Mn44Mo6 | 0.040776 | -4.738 | 7.74 | 32.73209 | 265.2218 | 93.24034 | 106.2522 | 124.5909 | 265.2218 | 93.24034 | 106.2522 | 124.5909
7719 | 7719 | 7719 | 8 | 18 | 22 | 45 | 7 | 89.99142 | 0.2539901 | 0.06892617 | 349.9723 | 0 | 0 | 0 |  | Fe_Cr_Ni_Mn_Mo | Fe8Cr18Ni22Mn45Mo7 | 0.04059389 | -3.6732 | 7.49 | 33.1148 | 284.3115 | 115.0096 | 118.7891 | 141.5229
7720 | 7720 | 7720 | 6 | 25 | 16 | 45 | 8 | 93.225 | 0.2462087 | 0.06732126 | 346.1612 | 0 | 0 | 0 |  | Fe_Cr_Ni_Mn_Mo | Fe6Cr25Ni16Mn45Mo8 | 0.04034117 | -2.3376 | 7.21 | 33.28723 | 318.6983 | 149.8709 | 186.8751 | 173.7994
7721 | 7721 | 7721 | 5 | 32 | 11 | 43 | 9 | 96.40252 | 0.240116 | 0.06589864 | 344.4968 | 0 | 0 | 0 |  | Fe_Cr_Ni_Mn_Mo | Fe5Cr32Ni11Mn43Mo9 | 0.04031832 | -1.0456 | 6.97 | 33.32807 | 302.9465 | 120.1733 | 250.1454 | 208.0466
7722 | 7722 | 7722 | 3 | 43 | 6 | 38 | 11 | 101.2666 | 0.2332976 | 0.06337721 | 339.9753 | 0 | 0 | 0 |  | Fe_Cr_Ni_Mn_Mo | Fe3Cr43Ni6Mn38Mo11 | 0.04041271 | 0.4058426 | 6.673267 | 33.5721 | 302.1873 | 101.8918 | 400.3525 | 245.4171
7723 | 7723 | 7723 | 6 | 9 | 32 | 50 | 3 | 83.92713 | 0.2624495 | 0.06061736 | 263.9505 | 1 | 1 | 1 | 263.9505 | Fe_Cr_Ni_Mn_Mo | Fe6Cr9Ni32Mn50Mo3 | 0.04024125 | -5.7248 | 7.9 | 31.01919 | 258.5041 | 112.9887 | 28.93551 | 144.7975 | 258.5041 | 112.9887 | 28.93551 | 144.7975
7724 | 7724 | 7724 | 6 | 13 | 25 | 52 | 4 | 86.26623 | 0.2554179 | 0.06069094 | 269.1059 | 1 | 1 | 1 | 269.1059 | Fe_Cr_Ni_Mn_Mo | Fe6Cr13Ni25Mn52Mo4 | 0.03990455 | -4.5636 | 7.64 | 31.30878 | 270.4583 | 134.8856 | 51.68782 | 143.5793 | 270.4583 | 134.8856 | 51.68782 | 143.5793
7725 | 7725 | 7725 | 5 | 18 | 19 | 53 | 5 | 88.8806 | 0.2484218 | 0.0602095 | 271.7233 | 0 | 0 | 0 |  | Fe_Cr_Ni_Mn_Mo | Fe5Cr18Ni19Mn53Mo5 | 0.03950486 | -3.2848 | 7.39 | 31.53474 | 273.9588 | 144.8422 | 91.89523 | 172.5269
7726 | 7726 | 7726 | 4 | 23 | 13 | 53 | 6 | 91.59187 | 0.2416275 | 0.06155279 | 288.7381 | 0 | 0 | 0 |  | Fe_Cr_Ni_Mn_Mo | Fe4Cr23Ni13Mn53Mo6 | 0.03910241 | -1.782267 | 7.141414 | 31.78241 | 301.3861 | 178.0726 | 92.53394 | 204.1395
7727 | 7727 | 7727 | 4 | 30 | 8 | 50 | 8 | 95.28454 | 0.2365077 | 0.06032818 | 291.3406 | 0 | 0 | 0 |  | Fe_Cr_Ni_Mn_Mo | Fe4Cr30Ni8Mn50Mo8 | 0.03939448 | -0.2304 | 6.9 | 32.7756 | 307.8077 | 150.4336 | 166.0603 | 205.534
7728 | 7728 | 7728 | 47 | 5 | 12 | 33 | 3 | 83.89444 | 0.2720828 | 0.05718461 | 245.804 | 1 | 1 | 1 | 245.804 | Fe_Cr_Ni_Mn_Mo | Fe47Cr5Ni12Mn33Mo3 | 0.04071304 | -1.864 | 7.75 | 27.45906 | 275.104 | 63.20002 | 20.08752 | 77.54105 | 275.104 | 63.20002 | 20.08752 | 77.54105
7729 | 7729 | 7729 | 40 | 5 | 11 | 39 | 5 | 85.12496 | 0.267425 | 0.06429955 | 301.3785 | 1 | 1 | 1 | 301.3785 | Fe_Cr_Ni_Mn_Mo | Fe40Cr5Ni11Mn39Mo5 | 0.04192506 | -1.7268 | 7.63 | 30.30165 | 291.8119 | 78.37339 | 36.1556 | 109.5458 | 291.8119 | 78.37339 | 36.1556 | 109.5458
7730 | 7730 | 7730 | 34 | 4 | 10 | 44 | 7 | 86.07989 | 0.263948 | 0.06922915 | 342.7361 | 1 | 1 | 1 | 342.7361 | Fe_Cr_Ni_Mn_Mo | Fe34Cr4Ni10Mn44Mo7 | 0.04206736 | -1.505969 | 7.535354 | 32.83217 | 290.7164 | 93.7712 | 37.71766 | 148.2676 | 290.7164 | 93.7712 | 37.71766 | 148.2676
7731 | 7731 | 7731 | 27 | 4 | 9 | 49 | 11 | 88.46195 | 0.2596039 | 0.07678522 | 416.3637 | 1 | 1 | 1 | 416.3637 | Fe_Cr_Ni_Mn_Mo | Fe27Cr4Ni9Mn49Mo11 | 0.04110937 | -1.0296 | 7.39 | 36.48616 | 307.4118 | 99.12824 | 34.2321 | 168.7295 | 307.4118 | 99.12824 | 34.2321 | 168.7295
7732 | 7732 | 7732 | 22 | 3 | 7 | 53 | 14 | 90.07122 | 0.2562703 | 0.07949204 | 447.7583 | 1 | 0 | 0 |  | Fe_Cr_Ni_Mn_Mo | Fe22Cr3Ni7Mn53Mo14 | 0.03917205 | -0.3113968 | 7.262626 | 39.21638 | 311.4111 | 142.5593 | 42.3124 | 199.7021
7733 | 7733 | 7733 | 51 | 6 | 19 | 21 | 3 | 84.02429 | 0.279691 | 0.05795711 | 257.4608 | 1 | 1 | 1 | 257.4608 | Fe_Cr_Ni_Mn_Mo | Fe51Cr6Ni19Mn21Mo3 | 0.03668586 | -2.5488 | 7.99 | 24.56094 | 286.6597 | 76.62479 | 17.5108 | 60.58249 | 286.6597 | 76.62479 | 17.5108 | 60.58249
7734 | 7734 | 7734 | 44 | 7 | 17 | 27 | 5 | 85.61673 | 0.2741203 | 0.066356 | 325.8031 | 1 | 1 | 1 | 325.8031 | Fe_Cr_Ni_Mn_Mo | Fe44Cr7Ni17Mn27Mo5 | 0.03987142 | -2.5164 | 7.83 | 28.08469 | 362.2555 | 71.33896 | 59.01943 | 76.28017 | 362.2555 | 71.33896 | 59.01943 | 76.28017
7735 | 7735 | 7735 | 38 | 8 | 16 | 32 | 7 | 87.10449 | 0.2695927 | 0.07233061 | 379.2217 | 1 | 1 | 1 | 379.2217 | Fe_Cr_Ni_Mn_Mo | Fe38Cr8Ni16Mn32Mo7 | 0.04140101 | -2.429566 | 7.70297 | 30.76899 | 410.6548 | 65.82358 | 91.70434 | 75.29585 | 410.6548 | 65.82358 | 91.70434 | 75.29585
7736 | 7736 | 7736 | 32 | 8 | 14 | 36 | 10 | 89.03563 | 0.2654601 | 0.07863236 | 442.4358 | 1 | 0 | 0 |  | Fe_Cr_Ni_Mn_Mo | Fe32Cr8Ni14Mn36Mo10 | 0.0422535 | -2.0848 | 7.56 | 33.94171 | 401.7226 | 69.71122 | 131.2014 | 103.8565
7737 | 7737 | 7737 | 26 | 9 | 11 | 40 | 14 | 91.8319 | 0.2603323 | 0.08383688 | 504.1902 | 0 | 0 | 0 |  | Fe_Cr_Ni_Mn_Mo | Fe26Cr9Ni11Mn40Mo14 | 0.0420852 | -1.322 | 7.36 | 37.33685 | 398.5939 | 73.45375 | 144.0868 | 123.0387
7738 | 7738 | 7738 | 21 | 8 | 9 | 44 | 18 | 93.87982 | 0.2572255 | 0.08715322 | 548.5209 | 0 | 0 | 0 |  | Fe_Cr_Ni_Mn_Mo | Fe21Cr8Ni9Mn44Mo18 | 0.04084446 | -0.5776 | 7.22 | 40.51901 | 390.1974 | 97.50923 | 122.9198 | 124.3312
7739 | 7739 | 7739 | 16 | 7 | 7 | 46 | 23 | 96.59343 | 0.2547833 | 0.08947636 | 591.3557 | 0 | 0 | 0 |  | Fe_Cr_Ni_Mn_Mo | Fe16Cr7Ni7Mn46Mo23 | 0.03859636 | 0.3330272 | 7.070707 | 43.88351 | 415.5594 | 117.1235 | 69.55198 | 114.1891
7740 | 7740 | 7740 | 52 | 4 | 29 | 12 | 3 | 83.00893 | 0.2883612 | 0.05806452 | 260.5174 | 1 | 1 | 1 | 260.5174 | Fe_Cr_Ni_Mn_Mo | Fe52Cr4Ni29Mn12Mo3 | 0.03115146 | -2.986 | 8.32 | 20.93108 | 267.545 | 72.85664 | 24.76726 | 75.09241 | 267.545 | 72.85664 | 24.76726 | 75.09241
7741 | 7741 | 7741 | 46 | 8 | 27 | 16 | 4 | 84.93585 | 0.282133 | 0.06343867 | 305.7239 | 1 | 1 | 1 | 305.7239 | Fe_Cr_Ni_Mn_Mo | Fe46Cr8Ni27Mn16Mo4 | 0.03449229 | -3.281247 | 8.138614 | 23.66109 | 300.469 | 82.39903 | 71.74313 | 66.76194 | 300.469 | 82.39903 | 71.74313 | 66.76194
7742 | 7742 | 7742 | 39 | 10 | 24 | 21 | 6 | 86.94052 | 0.2760739 | 0.07124397 | 375.4271 | 1 | 1 | 1 | 375.4271 | Fe_Cr_Ni_Mn_Mo | Fe39Cr10Ni24Mn21Mo6 | 0.03817936 | -3.36 | 7.95 | 27.29011 | 352.9491 | 75.82228 | 113.0189 | 95.13633 | 352.9491 | 75.82228 | 113.0189 | 95.13633
7743 | 7743 | 7743 | 34 | 12 | 21 | 25 | 9 | 89.43817 | 0.2705566 | 0.07927912 | 456.2036 | 1 | 1 | 1 | 456.2036 | Fe_Cr_Ni_Mn_Mo | Fe34Cr12Ni21Mn25Mo9 | 0.04051255 | -3.140869 | 7.752475 | 30.57114 | 411.187 | 76.41062 | 173.1489 | 111.0398 | 411.187 | 76.41062 | 173.1489 | 111.0398
7744 | 7744 | 7744 | 29 | 13 | 17 | 28 | 13 | 92.37851 | 0.2655546 | 0.08619403 | 537.1864 | 0 | 0 | 0 |  | Fe_Cr_Ni_Mn_Mo | Fe29Cr13Ni17Mn28Mo13 | 0.04208604 | -2.5884 | 7.54 | 34.12272 | 458.7957 | 76.69228 | 200.0954 | 125.3417
7745 | 7745 | 7745 | 24 | 14 | 14 | 31 | 17 | 95.11857 | 0.2611967 | 0.09039891 | 595.4109 | 0 | 0 | 0 |  | Fe_Cr_Ni_Mn_Mo | Fe24Cr14Ni14Mn31Mo17 | 0.04257261 | -1.9324 | 7.35 | 37.24124 | 477.3417 | 82.7212 | 201.4376 | 152.8145
7746 | 7746 | 7746 | 19 | 13 | 11 | 34 | 23 | 98.27155 | 0.2580268 | 0.09449897 | 662.0889 | 0 | 0 | 0 |  | Fe_Cr_Ni_Mn_Mo | Fe19Cr13Ni11Mn34Mo23 | 0.04204926 | -1.0036 | 7.16 | 41.11496 | 503.9496 | 90.54987 | 152.2812 | 139.7136
7747 | 7747 | 7747 | 15 | 12 | 8 | 36 | 29 | 101.3149 | 0.2556171 | 0.09571862 | 700.445 | 0 | 0 | 0 |  | Fe_Cr_Ni_Mn_Mo | Fe15Cr12Ni8Mn36Mo29 | 0.04039545 | 0.0776 | 6.98 | 44.30576 | 523.1243 | 90.92844 | 128.8573 | 142.7032
7748 | 7748 | 7748 | 12 | 9 | 6 | 37 | 36 | 104.1302 | 0.255249 | 0.0960891 | 732.6348 | 0 | 0 | 0 |  | Fe_Cr_Ni_Mn_Mo | Fe12Cr9Ni6Mn37Mo36 | 0.03762799 | 1.0176 | 6.85 | 47.20339 | 541.8521 | 92.69117 | 97.77692 | 132.5307
7749 | 7749 | 7749 | 43 | 6 | 38 | 10 | 3 | 83.21923 | 0.2897011 | 0.05887415 | 268.2443 | 1 | 1 | 1 | 268.2443 | Fe_Cr_Ni_Mn_Mo | Fe43Cr6Ni38Mn10Mo3 | 0.02932706 | -3.5792 | 8.48 | 20.04994 | 256.3322 | 74.41506 | 62.41095 | 70.46932 | 256.3322 | 74.41506 | 62.41095 | 70.46932
7750 | 7750 | 7750 | 38 | 10 | 34 | 13 | 4 | 85.34662 | 0.2833903 | 0.06444441 | 316.8012 | 1 | 1 | 1 | 316.8012 | Fe_Cr_Ni_Mn_Mo | Fe38Cr10Ni34Mn13Mo4 | 0.03267749 | -3.924498 | 8.272727 | 22.69875 | 286.4568 | 71.43505 | 117.7958 | 72.22214 | 286.4568 | 71.43505 | 117.7958 | 72.22214
7751 | 7751 | 7751 | 33 | 14 | 29 | 16 | 7 | 88.75449 | 0.2760049 | 0.07538515 | 422.0638 | 1 | 1 | 1 | 422.0638 | Fe_Cr_Ni_Mn_Mo | Fe33Cr14Ni29Mn16Mo7 | 0.03657678 | -4.001632 | 8 | 26.39361 | 312.8042 | 71.94554 | 248.9286 | 112.4389 | 312.8042 | 71.94554 | 248.9286 | 112.4389
7752 | 7752 | 7752 | 29 | 17 | 25 | 19 | 10 | 91.62385 | 0.2700818 | 0.08282447 | 503.0251 | 1 | 0 | 0 |  | Fe_Cr_Ni_Mn_Mo | Fe29Cr17Ni25Mn19Mo10 | 0.03917878 | -3.7808 | 7.77 | 29.49085 | 340.8109 | 71.17694 | 284.2852 | 136.329
7753 | 7753 | 7753 | 25 | 19 | 20 | 21 | 15 | 95.41283 | 0.2646525 | 0.09125894 | 609.4417 | 0 | 0 | 0 |  | Fe_Cr_Ni_Mn_Mo | Fe25Cr19Ni20Mn21Mo15 | 0.04143913 | -3.1888 | 7.51 | 33.19699 | 432.5244 | 97.40359 | 325.0527 | 158.1779
7754 | 7754 | 7754 | 21 | 19 | 16 | 24 | 20 | 98.38993 | 0.2607221 | 0.09586085 | 679.1555 | 0 | 0 | 0 |  | Fe_Cr_Ni_Mn_Mo | Fe21Cr19Ni16Mn24Mo20 | 0.04266984 | -2.4156 | 7.3 | 36.8091 | 514.9076 | 101.8385 | 284.5594 | 163.3658
7755 | 7755 | 7755 | 17 | 18 | 12 | 26 | 26 | 101.6996 | 0.2577106 | 0.0982339 | 732.9468 | 0 | 0 | 0 |  | Fe_Cr_Ni_Mn_Mo | Fe17Cr18Ni12Mn26Mo26 | 0.04276948 | -1.417815 | 7.090909 | 40.35148 | 586.6796 | 103.9249 | 241.9762 | 167.7379
7756 | 7756 | 7756 | 13 | 17 | 9 | 28 | 34 | 105.2862 | 0.2555672 | 0.09951957 | 780.8498 | 0 | 0 | 0 |  | Fe_Cr_Ni_Mn_Mo | Fe13Cr17Ni9Mn28Mo34 | 0.04151841 | -0.3356534 | 6.891089 | 43.58843 | 617.3499 | 117.2668 | 192.7859 | 173.0077
7757 | 7757 | 7757 | 11 | 12 | 6 | 28 | 43 | 108.6445 | 0.2561129 | 0.09813791 | 802.2091 | 0 | 0 | 0 |  | Fe_Cr_Ni_Mn_Mo | Fe11Cr12Ni6Mn28Mo43 | 0.03876812 | 0.7312 | 6.74 | 46.26619 | 641.286 | 109.8531 | 123.3232 | 147.4727
7758 | 7758 | 7758 | 35 | 9 | 45 | 8 | 3 | 83.8654 | 0.2897912 | 0.05915103 | 272.4815 | 1 | 1 | 1 | 272.4815 | Fe_Cr_Ni_Mn_Mo | Fe35Cr9Ni45Mn8Mo3 | 0.02732332 | -4.0284 | 8.58 | 18.97472 | 218.9161 | 54.26992 | 120.229 | 60.44683 | 218.9161 | 54.26992 | 120.229 | 60.44683
7759 | 7759 | 7759 | 31 | 14 | 39 | 10 | 5 | 87.09504 | 0.2822945 | 0.06936271 | 365.133 | 1 | 1 | 1 | 365.133 | Fe_Cr_Ni_Mn_Mo | Fe31Cr14Ni39Mn10Mo5 | 0.03131239 | -4.464442 | 8.30303 | 22.0822 | 244.2885 | 60.58147 | 262.7061 | 105.0596 | 244.2885 | 60.58147 | 262.7061 | 105.0596
7760 | 7760 | 7760 | 27 | 19 | 33 | 12 | 8 | 90.87809 | 0.2745541 | 0.07944461 | 470.2376 | 1 | 1 | 1 | 470.2376 | Fe_Cr_Ni_Mn_Mo | Fe27Cr19Ni33Mn12Mo8 | 0.03505247 | -4.56933 | 8 | 25.42487 | 275.1711 | 63.35981 | 406.1345 | 122.0529 | 275.1711 | 63.35981 | 406.1345 | 122.0529
7761 | 7761 | 7761 | 24 | 22 | 28 | 14 | 12 | 94.35709 | 0.2687411 | 0.08871593 | 578.9105 | 1 | 0 | 0 |  | Fe_Cr_Ni_Mn_Mo | Fe24Cr22Ni28Mn14Mo12 | 0.03827134 | -4.3168 | 7.74 | 28.83331 | 323.9959 | 66.93736 | 466.3824 | 146.6773
7762 | 7762 | 7762 | 20 | 24 | 23 | 16 | 17 | 98.08426 | 0.2634888 | 0.09577839 | 677.3646 | 0 | 0 | 0 |  | Fe_Cr_Ni_Mn_Mo | Fe20Cr24Ni23Mn16Mo17 | 0.04090306 | -3.7988 | 7.48 | 32.47445 | 420.5576 | 96.16235 | 477.2137 | 156.7745
7763 | 7763 | 7763 | 17 | 25 | 18 | 18 | 22 | 101.3729 | 0.2592938 | 0.09907603 | 738.3457 | 0 | 0 | 0 |  | Fe_Cr_Ni_Mn_Mo | Fe17Cr25Ni18Mn18Mo22 | 0.0424271 | -2.9676 | 7.24 | 35.67562 | 520.4838 | 106.8256 | 410.9804 | 170.3487
7764 | 7764 | 7764 | 13 | 24 | 13 | 20 | 30 | 105.5104 | 0.2560682 | 0.1012324 | 800.5109 | 0 | 0 | 0 |  | Fe_Cr_Ni_Mn_Mo | Fe13Cr24Ni13Mn20Mo30 | 0.04305745 | -1.7856 | 6.98 | 39.61553 | 627.049 | 131.5653 | 332.4776 | 185.9236
7765 | 7765 | 7765 | 11 | 22 | 9 | 20 | 38 | 109.1293 | 0.2549629 | 0.1008082 | 832.4373 | 0 | 0 | 0 |  | Fe_Cr_Ni_Mn_Mo | Fe11Cr22Ni9Mn20Mo38 | 0.04243373 | -0.7264 | 6.78 | 42.03273 | 677.6197 | 137.3784 | 251.6313 | 174.7116
7766 | 7766 | 7766 | 8 | 16 | 6 | 20 | 50 | 113.2772 | 0.2558154 | 0.09702219 | 832.9011 | 0 | 0 | 0 |  | Fe_Cr_Ni_Mn_Mo | Fe8Cr16Ni6Mn20Mo50 | 0.03927721 | 0.3536 | 6.6 | 44.28318 | 701.9583 | 127.7294 | 160.6845 | 166.6501
7767 | 7767 | 7767 | 25 | 14 | 50 | 7 | 3 | 85.2961 | 0.2872558 | 0.06064342 | 288.5678 | 1 | 1 | 1 | 288.5678 | Fe_Cr_Ni_Mn_Mo | Fe25Cr14Ni50Mn7Mo3 | 0.02623587 | -4.672584 | 8.59596 | 18.62315 | 197.2453 | 46.60483 | 165.2675 | 56.91762 | 197.2453 | 46.60483 | 165.2675 | 56.91762
7768 | 7768 | 7768 | 23 | 21 | 42 | 8 | 6 | 89.83362 | 0.2780028 | 0.07373908 | 414.9719 | 1 | 1 | 1 | 414.9719 | Fe_Cr_Ni_Mn_Mo | Fe23Cr21Ni42Mn8Mo6 | 0.03045707 | -5.0964 | 8.22 | 21.81995 | 219.4758 | 47.36195 | 445.4002 | 121.559 | 219.4758 | 47.36195 | 445.4002 | 121.559
7769 | 7769 | 7769 | 20 | 26 | 36 | 9 | 9 | 93.57005 | 0.2710275 | 0.08234657 | 512.3183 | 1 | 1 | 1 | 512.3183 | Fe_Cr_Ni_Mn_Mo | Fe20Cr26Ni36Mn9Mo9 | 0.03376104 | -5.1436 | 7.93 | 24.64528 | 241.4329 | 50.20719 | 556.2809 | 156.3062 | 241.4329 | 50.20719 | 556.2809 | 156.3062
7770 | 7770 | 7770 | 18 | 28 | 29 | 11 | 13 | 97.02565 | 0.265307 | 0.08960423 | 604.9945 | 0 | 0 | 0 |  | Fe_Cr_Ni_Mn_Mo | Fe18Cr28Ni29Mn11Mo13 | 0.03755483 | -4.717886 | 7.646465 | 28.3232 | 297.2418 | 60.5116 | 619.8611 | 153.5684
7771 | 7771 | 7771 | 16 | 30 | 24 | 12 | 18 | 100.5676 | 0.2610171 | 0.09616972 | 700.0232 | 0 | 0 | 0 |  | Fe_Cr_Ni_Mn_Mo | Fe16Cr30Ni24Mn12Mo18 | 0.04012975 | -4.1568 | 7.4 | 31.37451 | 399.8986 | 86.41214 | 636.5329 | 131.2559
7772 | 7772 | 7772 | 13 | 31 | 18 | 14 | 25 | 104.7028 | 0.256608 | 0.1005817 | 782.9762 | 0 | 0 | 0 |  | Fe_Cr_Ni_Mn_Mo | Fe13Cr31Ni18Mn14Mo25 | 0.04238528 | -3.127144 | 7.108911 | 35.24391 | 543.7097 | 127.2917 | 536.9947 | 165.1782
7773 | 7773 | 7773 | 10 | 30 | 13 | 15 | 32 | 108.4398 | 0.2540101 | 0.1010869 | 822.977 | 0 | 0 | 0 |  | Fe_Cr_Ni_Mn_Mo | Fe10Cr30Ni13Mn15Mo32 | 0.04320697 | -2.0408 | 6.87 | 38.34058 | 650.3127 | 142.7246 | 428.0797 | 189.2241
7774 | 7774 | 7774 | 8 | 26 | 8 | 15 | 42 | 112.6587 | 0.2534561 | 0.09935323 | 845.9481 | 0 | 0 | 0 |  | Fe_Cr_Ni_Mn_Mo | Fe8Cr26Ni8Mn15Mo42 | 0.04260779 | -0.7533925 | 6.636364 | 41.01781 | 697.0773 | 142.018 | 291.4283 | 197.7686
7775 | 7775 | 7775 | 6 | 19 | 5 | 15 | 55 | 116.5466 | 0.2550797 | 0.09410194 | 824.8024 | 0 | 0 | 0 |  | Fe_Cr_Ni_Mn_Mo | Fe6Cr19Ni5Mn15Mo55 | 0.03932004 | 0.2684 | 6.47 | 42.40507 | 715.4019 | 127.0977 | 199.6564 | 188.6908
7776 | 7776 | 7776 | 17 | 21 | 52 | 7 | 3 | 87.46024 | 0.282034 | 0.06167824 | 301.6139 | 1 | 1 | 1 | 301.6139 | Fe_Cr_Ni_Mn_Mo | Fe17Cr21Ni52Mn7Mo3 | 0.02593687 | -5.3904 | 8.49 | 18.81595 | 213.923 | 55.3428 | 297.1523 | 112.079 | 213.923 | 55.3428 | 297.1523 | 112.079
7777 | 7777 | 7777 | 16 | 28 | 43 | 7 | 6 | 92.09945 | 0.2731342 | 0.07405746 | 425.0307 | 1 | 1 | 1 | 425.0307 | Fe_Cr_Ni_Mn_Mo | Fe16Cr28Ni43Mn7Mo6 | 0.02946786 | -5.6224 | 8.11 | 21.43455 | 206.1398 | 40.64278 | 558.472 | 159.8249 | 206.1398 | 40.64278 | 558.472 | 159.8249
7778 | 7778 | 7778 | 15 | 33 | 36 | 7 | 9 | 95.88731 | 0.2666011 | 0.08204238 | 518.3904 | 1 | 0 | 0 |  | Fe_Cr_Ni_Mn_Mo | Fe15Cr33Ni36Mn7Mo9 | 0.03232959 | -5.4672 | 7.81 | 23.73099 | 220.8197 | 45.73779 | 702.7825 | 137.8607
7779 | 7779 | 7779 | 13 | 36 | 30 | 8 | 14 | 99.84977 | 0.2612507 | 0.09158144 | 640.5955 | 0 | 0 | 0 |  | Fe_Cr_Ni_Mn_Mo | Fe13Cr36Ni30Mn8Mo14 | 0.03641323 | -5.056759 | 7.524752 | 27.35362 | 294.4886 | 63.49477 | 714.0043 | 135.5443
7780 | 7780 | 7780 | 11 | 38 | 24 | 9 | 19 | 103.497 | 0.2567461 | 0.09660201 | 721.5269 | 0 | 0 | 0 |  | Fe_Cr_Ni_Mn_Mo | Fe11Cr38Ni24Mn9Mo19 | 0.03936133 | -4.363886 | 7.257426 | 30.52429 | 390.2163 | 82.0749 | 696.9758 | 139.1421
7781 | 7781 | 7781 | 9 | 38 | 18 | 10 | 25 | 107.1595 | 0.2533896 | 0.09924101 | 782.1 | 0 | 0 | 0 |  | Fe_Cr_Ni_Mn_Mo | Fe9Cr38Ni18Mn10Mo25 | 0.0417356 | -3.3936 | 7 | 33.79349 | 519.8788 | 128.3467 | 659.746 | 168.2009
7782 | 7782 | 7782 | 7 | 37 | 12 | 11 | 33 | 111.1677 | 0.2508925 | 0.0997269 | 824.3693 | 0 | 0 | 0 |  | Fe_Cr_Ni_Mn_Mo | Fe7Cr37Ni12Mn11Mo33 | 0.04314537 | -2.0784 | 6.73 | 37.05078 | 634.4625 | 162.0879 | 538.941 | 211.3938
7783 | 7783 | 7783 | 5 | 32 | 7 | 12 | 44 | 115.1786 | 0.2508307 | 0.09718791 | 835.6996 | 0 | 0 | 0 |  | Fe_Cr_Ni_Mn_Mo | Fe5Cr32Ni7Mn12Mo44 | 0.04277391 | -0.6632 | 6.5 | 40.03236 | 696.8319 | 146.2145 | 333.3846 | 233.2653
7784 | 7784 | 7784 | 4 | 23 | 4 | 12 | 57 | 118.6508 | 0.2535102 | 0.09114143 | 801.3205 | 0 | 0 | 0 |  | Fe_Cr_Ni_Mn_Mo | Fe4Cr23Ni4Mn12Mo57 | 0.03961552 | 0.3072 | 6.36 | 41.07688 | 705.0578 | 147.1127 | 210.0039 | 195.2681
7785 | 7785 | 7785 | 10 | 37 | 42 | 5 | 6 | 95.15659 | 0.2667996 | 0.07564256 | 447.9973 | 1 | 1 | 1 | 447.9973 | Fe_Cr_Ni_Mn_Mo | Fe10Cr37Ni42Mn5Mo6 | 0.02755693 | -6.0528 | 7.93 | 20.43135 | 213.982 | 45.15078 | 685.2277 | 150.1861 | 213.982 | 45.15078 | 685.2277 | 150.1861
7786 | 7786 | 7786 | 10 | 41 | 35 | 5 | 9 | 98.59158 | 0.2612071 | 0.08347241 | 540.5894 | 0 | 0 | 0 |  | Fe_Cr_Ni_Mn_Mo | Fe10Cr41Ni35Mn5Mo9 | 0.03076046 | -5.722 | 7.65 | 22.79715 | 218.989 | 43.5419 | 755.3792 | 136.0517
7787 | 7787 | 7787 | 9 | 44 | 28 | 6 | 13 | 102.1739 | 0.2558127 | 0.0900691 | 629.6317 | 0 | 0 | 0 |  | Fe_Cr_Ni_Mn_Mo | Fe9Cr44Ni28Mn6Mo13 | 0.03469656 | -5.0928 | 7.36 | 26.07221 | 272.7955 | 64.77023 | 771.1862 | 130.3552
7788 | 7788 | 7788 | 8 | 45 | 22 | 7 | 18 | 105.5099 | 0.2521724 | 0.09493605 | 707.5157 | 0 | 0 | 0 |  | Fe_Cr_Ni_Mn_Mo | Fe8Cr45Ni22Mn7Mo18 | 0.03816803 | -4.2696 | 7.11 | 29.41088 | 374.9067 | 97.53217 | 758.7539 | 136.6889
7789 | 7789 | 7789 | 6 | 45 | 16 | 8 | 25 | 109.455 | 0.2491114 | 0.09777461 | 773.9659 | 0 | 0 | 0 |  | Fe_Cr_Ni_Mn_Mo | Fe6Cr45Ni16Mn8Mo25 | 0.04120278 | -3.1624 | 6.84 | 33.09668 | 515.1722 | 137.0877 | 676.03 | 147.157
7790 | 7790 | 7790 | 5 | 43 | 11 | 9 | 32 | 112.564 | 0.2478522 | 0.09785796 | 805.3638 | 0 | 0 | 0 |  | Fe_Cr_Ni_Mn_Mo | Fe5Cr43Ni11Mn9Mo32 | 0.04282675 | -1.9992 | 6.63 | 36.03817 | 609.1674 | 164.3121 | 567.3756 | 222.4501
7791 | 7791 | 7791 | 3 | 38 | 6 | 11 | 43 | 116.2136 | 0.2478652 | 0.09498941 | 809.0906 | 0 |  | 0 |  | Fe_Cr_Ni_Mn_Mo | Fe3Cr38Ni6Mn11Mo43 | 0.04291423 | -0.4458386 | 6.405941 | 39.52046 | 681.9488 | 161.3275 | 404.2304 | 222.0991
7792 | 7792 | 7792 | 6 | 50 | 32 | 3 | 9 | 101.7304 | 0.2546481 | 0.08232827 | 540.1862 | 0 | 0 | 0 |  | Fe_Cr_Ni_Mn_Mo | Fe6Cr50Ni32Mn3Mo9 | 0.02905411 | -5.7364 | 7.43 | 21.83094 | 230.9586 | 59.19736 | 798.7834 | 143.4886
7793 | 7793 | 7793 | 6 | 52 | 25 | 4 | 13 | 104.9432 | 0.2502121 | 0.08807737 | 619.1729 | 0 | 0 | 0 |  | Fe_Cr_Ni_Mn_Mo | Fe6Cr52Ni25Mn4Mo13 | 0.03342838 | -4.9068 | 7.16 | 25.20694 | 289.0795 | 76.82186 | 808.4892 | 127.6488
7794 | 7794 | 7794 | 5 | 53 | 19 | 5 | 18 | 108.2306 | 0.2467698 | 0.09182475 | 684.0232 | 0 | 0 | 0 |  | Fe_Cr_Ni_Mn_Mo | Fe5Cr53Ni19Mn5Mo18 | 0.03723655 | -3.9432 | 6.91 | 28.65292 | 373.1355 | 108.8343 | 788.5115 | 135.021
7795 | 7795 | 7795 | 4 | 53 | 13 | 6 | 23 | 111.3658 | 0.2438426 | 0.09217842 | 712.1757 | 0 | 0 | 0 |  | Fe_Cr_Ni_Mn_Mo | Fe4Cr53Ni13Mn6Mo23 | 0.03999466 | -2.740129 | 6.666667 | 31.73904 | 467.9765 | 151.6272 | 765.3321 | 147.1138
7796 | 7796 | 7796 | 4 | 50 | 8 | 8 | 30 | 113.8451 | 0.2433807 | 0.09310975 | 748.0294 | 0 | 0 | 0 |  | Fe_Cr_Ni_Mn_Mo | Fe4Cr50Ni8Mn8Mo30 | 0.04227672 | -1.3984 | 6.48 | 35.24145 | 558.40625 | 170.3045 | 654.0129 | 206.5892
7797 | 7797 | 7797 | 47 | 5 | 12 | 3 | 33 | 101.6944 | 0.2758499 | 0.1170971 | 1009.45 | 0 | 0 | 0 |  | Fe_Cr_Ni_Mn_Mo | Fe47Cr5Ni12Mn3Mo33 | 0.04462827 | -2.968 | 7.45 | 30.31501 | 645.9062 | 141.859 | 576.7513 | 137.074
7798 | 7798 | 7798 | 40 | 5 | 11 | 5 | 39 | 104.8037 | 0.2728529 | 0.1175802 | 1049.045 | 0 | 0 | 0 |  | Fe_Cr_Ni_Mn_Mo | Fe40Cr5Ni11Mn5Mo39 | 0.04562542 | -2.8012 | 7.29 | 32.90517 | 682.882 | 126.4096 | 484.0001 | 182.2162
7799 | 7799 | 7799 | 34 | 4 | 10 | 7 | 44 | 107.2525 | 0.2707787 | 0.1162498 | 1058.926 | 0 | 0 | 0 |  | Fe_Cr_Ni_Mn_Mo | Fe34Cr4Ni10Mn7Mo44 | 0.04551811 | -2.502602 | 7.161616 | 35.03493 | 707.5009 | 124.7339 | 353.8823 | 160.3259
7800 | 7800 | 7800 | 27 | 4 | 9 | 11 | 49 | 109.4301 | 0.2677072 | 0.1121566 | 1022.913 | 0 | 0 | 0 |  | Fe_Cr_Ni_Mn_Mo | Fe27Cr4Ni9Mn11Mo49 | 0.04401632 | -1.8352 | 7.01 | 38.16595 | 707.2126 | 125.7506 | 232.6638 | 184.6965
7801 | 7801 | 7801 | 22 | 3 | 7 | 14 | 53 | 111.3219 | 0.2655052 | 0.107024 | 971.8351 | 0 | 0 | 0 |  | Fe_Cr_Ni_Mn_Mo | Fe22Cr3Ni7Mn14Mo53 | 0.04168673 | -0.9958168 | 6.868687 | 40.53363 | 716.7571 | 130.2707 | 137.8683 | 160.1042
7802 | 7802 | 7802 | 51 | 6 | 19 | 3 | 21 | 95.14553 | 0.2808826 | 0.1074216 | 821.1445 | 1 | 0 | 0 |  | Fe_Cr_Ni_Mn_Mo | Fe51Cr6Ni19Mn3Mo21 | 0.03988654 | -3.2328 | 7.81 | 26.49981 | 500.3701 | 129.9809 | 594.5682 | 122.3643
7803 | 7803 | 7803 | 44 | 7 | 17 | 5 | 27 | 98.83559 | 0.2766114 | 0.112955 | 921.5626 | 0 | 0 | 0 |  | Fe_Cr_Ni_Mn_Mo | Fe44Cr7Ni17Mn5Mo27 | 0.04302998 | -3.2644 | 7.61 | 30.08172 | 588.1685 | 128.3067 | 582.3046 | 125.5765
7804 | 7804 | 7804 | 38 | 8 | 16 | 7 | 32 | 101.6431 | 0.2732904 | 0.1144351 | 966.2464 | 0 | 0 | 0 |  | Fe_Cr_Ni_Mn_Mo | Fe38Cr8Ni16Mn7Mo32 | 0.04443815 | -3.174591 | 7.455446 | 32.72214 | 632.8885 | 127.2336 | 529.5474 | 137.9726
7805 | 7805 | 7805 | 32 | 8 | 14 | 10 | 36 | 103.9412 | 0.2701711 | 0.1143354 | 986.708 | 0 | 0 | 0 |  | Fe_Cr_Ni_Mn_Mo | Fe32Cr8Ni14Mn10Mo36 | 0.04495838 | -2.7712 | 7.3 | 35.66735 | 680.8782 | 118.2333 | 403.31 | 163.1917
7806 | 7806 | 7806 | 26 | 9 | 11 | 14 | 40 | 106.3145 | 0.2660741 | 0.1110983 | 963.5453 | 0 | 0 | 0 |  | Fe_Cr_Ni_Mn_Mo | Fe26Cr9Ni11Mn14Mo40 | 0.04435589 | -1.9356 | 7.1 | 38.91221 | 694.2441 | 124.7176 | 294.8905 | 167.3976
7807 | 7807 | 7807 | 21 | 8 | 9 | 18 | 44 | 108.0188 | 0.2635318 | 0.10765 | 933.6825 | 0 | 0 | 0 |  | Fe_Cr_Ni_Mn_Mo | Fe21Cr8Ni9Mn18Mo44 | 0.04274254 | -1.0872 | 6.96 | 41.7702 | 720.5749 | 119.537 | 187.4883 | 181.1462
7808 | 7808 | 7808 | 16 | 7 | 7 | 23 | 46 | 108.9385 | 0.2608534 | 0.1028202 | 876.7882 | 0 | 0 | 0 |  | Fe_Cr_Ni_Mn_Mo | Fe16Cr7Ni7Mn23Mo46 | 0.04000423 | -0.03305785 | 6.838384 | 44.75716 | 689.7947 | 131.9027 | 139.7052 | 153.3996
7809 | 7809 | 7809 | 52 | 4 | 29 | 3 | 12 | 88.79563 | 0.2882325 | 0.09125774 | 594.0925 | 1 | 1 | 1 | 594.0925 | Fe_Cr_Ni_Mn_Mo | Fe52Cr4Ni29Mn3Mo12 | 0.03332496 | -3.2848 | 8.23 | 21.74304 | 324.1189 | 82.45979 | 481.487 | 81.54529 | 324.1189 | 82.45979 | 481.487 | 81.54529
7810 | 7810 | 7810 | 46 | 8 | 27 | 4 | 16 | 92.39929 | 0.2826744 | 0.09782884 | 686.0572 | 1 | 0 | 0 |  | Fe_Cr_Ni_Mn_Mo | Fe46Cr8Ni27Mn4Mo16 | 0.0368969 | -3.662386 | 8.019802 | 24.80904 | 391.0517 | 99.97423 | 557.6955 | 97.78363
7811 | 7811 | 7811 | 39 | 10 | 24 | 6 | 21 | 96.10072 | 0.2775788 | 0.1069139 | 817.3032 | 1 | 0 | 0 |  | Fe_Cr_Ni_Mn_Mo | Fe39Cr10Ni24Mn6Mo21 | 0.04062806 | -3.804 | 7.8 | 28.61818 | 481.5528 | 114.7765 | 569.4485 | 107.003
7812 | 7812 | 7812 | 34 | 12 | 21 | 9 | 25 | 98.85619 | 0.2729113 | 0.108413 | 855.1836 | 1 | 0 | 0 |  | Fe_Cr_Ni_Mn_Mo | Fe34Cr12Ni21Mn9Mo25 | 0.04269385 | -3.586315 | 7.594059 | 31.9239 | 539.423 | 129.0436 | 540.3613 | 133.3194
7813 | 7813 | 7813 | 29 | 13 | 17 | 13 | 28 | 101.0486 | 0.2684299 | 0.1088053 | 875.347 | 0 | 0 | 0 |  | Fe_Cr_Ni_Mn_Mo | Fe29Cr13Ni17Mn13Mo28 | 0.04382775 | -2.9904 | 7.39 | 35.33426 | 612.7214 | 135.0044 | 451.6687 | 158.3516
7814 | 7814 | 7814 | 24 | 14 | 14 | 17 | 31 | 103.0022 | 0.2643928 | 0.1072131 | 868.9785 | 0 |  | 0 |  | Fe_Cr_Ni_Mn_Mo | Fe24Cr14Ni14Mn17Mo31 | 0.04396536 | -2.2796 | 7.21 | 38.30131 | 655.8129 | 112.3952 | 314.9066 | 165.032
7815 | 7815 | 7815 | 19 | 13 | 11 | 23 | 34 | 104.2928 | 0.2608277 | 0.1042272 | 839.8795 | 0 | 0 | 0 |  | Fe_Cr_Ni_Mn_Mo | Fe19Cr13Ni11Mn23Mo34 | 0.0429477 | -1.2368 | 7.05 | 41.80084 | 659.6118 | 113.7902 | 198.7 | 168.7932
7816 | 7816 | 7816 | 15 | 12 | 8 | 29 | 36 | 105.0521 | 0.2575473 | 0.1002153 | 793.3929 | 0 | 0 | 0 |  | Fe_Cr_Ni_Mn_Mo | Fe15Cr12Ni8Mn29Mo36 | 0.04087145 | -0.0512 | 6.91 | 44.67785 | 626.329 | 103.6301 | 141.2429 | 146.0753
7817 | 7817 | 7817 | 12 | 9 | 6 | 36 | 37 | 104.6536 | 0.2555302 | 0.09652921 | 743.4043 | 0 | 0 | 0 |  | Fe_Cr_Ni_Mn_Mo | Fe12Cr9Ni6Mn36Mo37 | 0.0376835 | 1.0032 | 6.84 | 47.24182 | 552.4017 | 96.99287 | 101.8209 | 144.9618
7818 | 7818 | 7818 | 43 | 6 | 38 | 3 | 10 | 87.77111 | 0.2895059 | 0.0866807 | 540.4135 | 1 | 1 | 1 | 540.4135 | Fe_Cr_Ni_Mn_Mo | Fe43Cr6Ni38Mn3Mo10 | 0.03116898 | -3.7472 | 8.41 | 20.48683 | 257.4904 | 70.67568 | 480.9268 | 80.13213 | 257.4904 | 70.67568 | 480.9268 | 80.13213
7819 | 7819 | 7819 | 38 | 10 | 34 | 4 | 13 | 91.12348 | 0.283702 | 0.09676038 | 663.3199 | 1 | 1 | 1 | 663.3199 | Fe_Cr_Ni_Mn_Mo | Fe38Cr10Ni34Mn4Mo13 | 0.03469333 | -4.152229 | 8.181818 | 23.44305 | 293.3177 | 70.43181 | 548.1223 | 89.43355 | 293.3177 | 70.43181 | 548.1223 | 89.43355
7820 | 7820 | 7820 | 33 | 14 | 29 | 7 | 16 | 94.35751 | 0.2769592 | 0.101016 | 728.0388 | 1 | 0 | 0 |  | Fe_Cr_Ni_Mn_Mo | Fe33Cr14Ni29Mn7Mo16 | 0.03822702 | -4.240384 | 7.909091 | 27.25963 | 370.8467 | 87.35509 | 539.6839 | 98.35149
7821 | 7821 | 7821 | 29 | 17 | 25 | 10 | 19 | 97.02239 | 0.2715217 | 0.1021154 | 755.9031 | 1 | 0 | 0 |  | Fe_Cr_Ni_Mn_Mo | Fe29Cr17Ni25Mn10Mo19 | 0.04057057 | -4.022 | 7.68 | 30.4 | 438.0697 | 98.99989 | 537.1375 | 124.1967
7822 | 7822 | 7822 | 25 | 19 | 20 | 15 | 21 | 98.9046 | 0.2659195 | 0.1013932 | 755.445 | 0 | 0 | 0 |  | Fe_Cr_Ni_Mn_Mo | Fe25Cr19Ni20Mn15Mo21 | 0.04221992 | -3.352 | 7.45 | 33.80769 | 526.6149 | 107.0683 | 456.5562 | 142.2721
7823 | 7823 | 7823 | 21 | 19 | 16 | 20 | 24 | 100.6523 | 0.2617064 | 0.1011051 | 762.1524 | 0 | 0 | 0 |  | Fe_Cr_Ni_Mn_Mo | Fe21Cr19Ni16Mn20Mo24 | 0.04310407 | -2.518 | 7.26 | 37.17782 | 596.2248 | 115.1023 | 363.389 | 177.3336
7824 | 7824 | 7824 | 17 | 18 | 12 | 26 | 26 | 101.6996 | 0.2577106 | 0.09921087 | 744.4128 | 0 | 0 | 0 |  | Fe_Cr_Ni_Mn_Mo | Fe17Cr18Ni12Mn26Mo26 | 0.04276948 | -1.417815 | 7.090909 | 40.35148 | 589.8659 | 96.33728 | 229.0934 | 180.102
7825 | 7825 | 7825 | 13 | 17 | 9 | 34 | 28 | 102.1073 | 0.2538094 | 0.09440432 | 687.2379 | 0 | 0 | 0 |  | Fe_Cr_Ni_Mn_Mo | Fe13Cr17Ni9Mn34Mo28 | 0.04107885 | -0.2156651 | 6.950495 | 43.17831 | 533.9263 | 94.90012 | 160.2386 | 165.4373
7826 | 7826 | 7826 | 11 | 12 | 6 | 43 | 28 | 100.7907 | 0.2516706 | 0.09088752 | 635.7887 | 0 | 0 | 0 |  | Fe_Cr_Ni_Mn_Mo | Fe11Cr12Ni6Mn43Mo28 | 0.0378894 | 0.9712 | 6.89 | 45.52922 | 460.604 | 104.6352 | 91.84109 | 125.9687
7827 | 7827 | 7827 | 35 | 9 | 45 | 3 | 8 | 87.14268 | 0.2896448 | 0.08094894 | 478.8415 | 1 | 1 | 1 | 478.8415 | Fe_Cr_Ni_Mn_Mo | Fe35Cr9Ni45Mn3Mo8 | 0.02877366 | -4.1144 | 8.53 | 19.21952 | 214.5599 | 59.91233 | 455.9853 | 74.53015 | 214.5599 | 59.91233 | 455.9853 | 74.53015
7828 | 7828 | 7828 | 31 | 14 | 39 | 5 | 10 | 90.31791 | 0.282528 | 0.08993551 | 580.9559 | 1 | 1 | 1 | 580.9559 | Fe_Cr_Ni_Mn_Mo | Fe31Cr14Ni39Mn5Mo10 | 0.03252228 | -4.568513 | 8.252525 | 22.51007 | 244.8215 | 55.61631 | 497.0062 | 81.55329 | 244.8215 | 55.61631 | 497.0062 | 81.55329
7829 | 7829 | 7829 | 27 | 19 | 33 | 8 | 12 | 93.3791 | 0.2750516 | 0.09333244 | 629.4649 | 1 | 0 | 0 |  | Fe_Cr_Ni_Mn_Mo | Fe27Cr19Ni33Mn8Mo12 | 0.0358581 | -4.665646 | 7.959596 | 25.87121 | 284.7643 | 63.56142 | 512.0864 | 106.1336
7830 | 7830 | 7830 | 24 | 22 | 28 | 12 | 14 | 95.56033 | 0.2691019 | 0.09331447 | 637.8347 | 1 | 0 | 0 |  | Fe_Cr_Ni_Mn_Mo | Fe24Cr22Ni28Mn12Mo14 | 0.03860641 | -4.368 | 7.72 | 29.06888 | 335.0165 | 78.1285 | 526.4568 | 134.9421
7831 | 7831 | 7831 | 20 | 24 | 23 | 17 | 16 | 97.50074 | 0.2632567 | 0.09396199 | 651.8798 | 0 | 0 | 0 |  | Fe_Cr_Ni_Mn_Mo | Fe20Cr24Ni23Mn17Mo16 | 0.04076329 | -3.7728 | 7.49 | 32.35738 | 403.0436 | 93.48958 | 463.5676 | 166.5511
7832 | 7832 | 7832 | 17 | 25 | 18 | 22 | 18 | 99.10455 | 0.258202 | 0.0932633 | 650.4073 | 0 | 0 | 0 |  | Fe_Cr_Ni_Mn_Mo | Fe17Cr25Ni18Mn22Mo18 | 0.04195239 | -2.862 | 7.28 | 35.21633 | 453.75 | 102.5612 | 363.1252 | 190.0956
7833 | 7833 | 7833 | 13 | 24 | 13 | 30 | 20 | 100.0271 | 0.253007 | 0.09062258 | 622.849 | 0 | 0 | 0 |  | Fe_Cr_Ni_Mn_Mo | Fe13Cr24Ni13Mn30Mo20 | 0.04210519 | -1.5416 | 7.08 | 38.60298 | 464.2106 | 107.9061 | 253.0804 | 177.7963
7834 | 7834 | 7834 | 11 | 22 | 9 | 38 | 20 | 99.49277 | 0.249146 | 0.08617094 | 567.3044 | 0 | 0 | 0 |  | Fe_Cr_Ni_Mn_Mo | Fe11Cr22Ni9Mn38Mo20 | 0.04099527 | -0.316 | 6.96 | 40.39938 | 422.8871 | 100.8796 | 176.5941 | 142.0471
7835 | 7835 | 7835 | 8 | 16 | 6 | 50 | 20 | 97.63196 | 0.2461074 | 0.08146759 | 504.404 | 0 | 0 | 0 |  | Fe_Cr_Ni_Mn_Mo | Fe8Cr16Ni6Mn50Mo20 | 0.03747145 | 0.8576 | 6.9 | 42.37924 | 376.1205 | 147.3111 | 118.6821 | 164.4513
7836 | 7836 | 7836 | 25 | 14 | 50 | 3 | 7 | 87.94348 | 0.2872411 | 0.08233427 | 492.6925 | 1 | 1 | 1 | 492.6925 | Fe_Cr_Ni_Mn_Mo | Fe25Cr14Ni50Mn3Mo7 | 0.02746621 | -4.718294 | 8.555556 | 18.82694 | 190.9671 | 51.27068 | 502.1383 | 73.34051 | 190.9671 | 51.27068 | 502.1383 | 73.34051
7837 | 7837 | 7837 | 23 | 21 | 42 | 6 | 8 | 91.10261 | 0.2781852 | 0.08162391 | 495.7795 | 1 | 1 | 1 | 495.7795 | Fe_Cr_Ni_Mn_Mo | Fe23Cr21Ni42Mn6Mo8 | 0.03095954 | -5.1332 | 8.2 | 22.04064 | 218.6852 | 46.06063 | 510.0525 | 105.072 | 218.6852 | 46.06063 | 510.0525 | 105.072
7838 | 7838 | 7838 | 20 | 26 | 36 | 9 | 9 | 93.57005 | 0.2710275 | 0.08350225 | 521.6424 | 1 | 1 | 1 | 521.6424 | Fe_Cr_Ni_Mn_Mo | Fe20Cr26Ni36Mn9Mo9 | 0.03376104 | -5.1436 | 7.93 | 24.64528 | 241.7794 | 45.57133 | 558.2922 | 160.5776 | 241.7794 | 45.57133 | 558.2922 | 160.5776
7839 | 7839 | 7839 | 18 | 28 | 29 | 13 | 11 | 95.81633 | 0.2648616 | 0.08866104 | 582.2048 | 0 | 0 | 0 |  | Fe_Cr_Ni_Mn_Mo | Fe18Cr28Ni29Mn13Mo11 | 0.03719916 | -4.666463 | 7.666667 | 28.03244 | 275.1785 | 63.91346 | 569.7655 | 177.4678
7840 | 7840 | 7840 | 16 | 30 | 24 | 18 | 12 | 97.07049 | 0.2594226 | 0.08586772 | 555.1267 | 0 | 0 | 0 |  | Fe_Cr_Ni_Mn_Mo | Fe16Cr30Ni24Mn18Mo12 | 0.03922598 | -3.9936 | 7.46 | 30.49984 | 303.526 | 64.91856 | 494.2979 | 159.1286
7841 | 7841 | 7841 | 13 | 31 | 18 | 25 | 14 | 98.56987 | 0.2532118 | 0.08327745 | 532.1637 | 0 | 0 | 0 |  | Fe_Cr_Ni_Mn_Mo | Fe13Cr31Ni18Mn25Mo14 | 0.04105113 | -2.825213 | 7.217822 | 33.73057 | 347.8715 | 69.66419 | 381.1826 | 191.119
7842 | 7842 | 7842 | 10 | 30 | 13 | 32 | 15 | 99.14258 | 0.2482011 | 0.08199161 | 518.0693 | 0 | 0 | 0 |  | Fe_Cr_Ni_Mn_Mo | Fe10Cr30Ni13Mn32Mo15 | 0.04147812 | -1.5852 | 7.04 | 36.15674 | 359.7008 | 86.9409 | 274.3364 | 183.2375
7843 | 7843 | 7843 | 8 | 26 | 8 | 42 | 15 | 98.16995 | 0.2437465 | 0.07830326 | 471.709 | 0 | 0 | 0 |  | Fe_Cr_Ni_Mn_Mo | Fe8Cr26Ni8Mn42Mo15 | 0.04040595 | -0.09223549 | 6.909091 | 38.02759 | 357.7071 | 119.7458 | 192.3999 | 184.4108
7844 | 7844 | 7844 | 6 | 19 | 5 | 55 | 15 | 95.81206 | 0.2410865 | 0.07248521 | 402.5072 | 0 | 0 | 0 |  | Fe_Cr_Ni_Mn_Mo | Fe6Cr19Ni5Mn55Mo15 | 0.03690949 | 0.9884 | 6.87 | 39.28091 | 332.4639 | 160.4973 | 103.7928 | 204.1946
7845 | 7845 | 7845 | 17 | 21 | 52 | 3 | 7 | 90.05564 | 0.2822339 | 0.07995637 | 476.598 | 1 | 1 | 1 | 476.598 | Fe_Cr_Ni_Mn_Mo | Fe17Cr21Ni52Mn3Mo7 | 0.02716171 | -5.4288 | 8.45 | 19.14053 | 197.8135 | 53.95171 | 551.9337 | 73.30483 | 197.8135 | 53.95171 | 551.9337 | 73.30483
7846 | 7846 | 7846 | 16 | 28 | 43 | 6 | 7 | 92.72865 | 0.2732768 | 0.07890235 | 472.8337 | 1 | 1 | 1 | 472.8337 | Fe_Cr_Ni_Mn_Mo | Fe16Cr28Ni43Mn6Mo7 | 0.02973048 | -5.6404 | 8.1 | 21.58032 | 211.3424 | 42.9109 | 591.3944 | 149.6927 | 211.3424 | 42.9109 | 591.3944 | 149.6927
7847 | 7847 | 7847 | 15 | 33 | 36 | 9 | 7 | 94.66106 | 0.2661767 | 0.07743248 | 462.1801 | 1 | 0 | 0 |  | Fe_Cr_Ni_Mn_Mo | Fe15Cr33Ni36Mn9Mo7 | 0.03186676 | -5.4192 | 7.83 | 23.36664 | 212.2764 | 42.71194 | 635.8849 | 182.2215
7848 | 7848 | 7848 | 13 | 36 | 30 | 14 | 8 | 96.31509 | 0.2596484 | 0.07534031 | 444.8363 | 0 | 0 | 0 |  | Fe_Cr_Ni_Mn_Mo | Fe13Cr36Ni30Mn14Mo8 | 0.03528725 | -4.896775 | 7.584158 | 26.25536 | 224.3543 | 43.48259 | 627.9455 | 171.8494
7849 | 7849 | 7849 | 11 | 38 | 24 | 19 | 9 | 97.77363 | 0.2535901 | 0.0752403 | 445.9938 | 0 | 0 | 0 |  | Fe_Cr_Ni_Mn_Mo | Fe11Cr38Ni24Mn19Mo9 | 0.03777833 | -4.073718 | 7.356436 | 28.68486 | 236.5305 | 39.37358 | 531.351 | 178.0364
7850 | 7850 | 7850 | 9 | 38 | 18 | 25 | 10 | 98.7412 | 0.2480374 | 0.07571695 | 451.2826 | 0 | 0 | 0 |  | Fe_Cr_Ni_Mn_Mo | Fe9Cr38Ni18Mn25Mo10 | 0.03973639 | -2.9376 | 7.15 | 31.12475 | 266.0502 | 56.2842 | 427.6196 | 204.0295
7851 | 7851 | 7851 | 7 | 37 | 12 | 33 | 11 | 99.20893 | 0.2423526 | 0.07247067 | 418.8643 | 0 | 0 | 0 |  | Fe_Cr_Ni_Mn_Mo | Fe7Cr37Ni12Mn33Mo11 | 0.04075481 | -1.4096 | 6.95 | 33.41018 | 307.5316 | 88.11759 | 329.338 | 219.7077
7852 | 7852 | 7852 | 5 | 32 | 7 | 44 | 12 | 98.31302 | 0.2381448 | 0.06910762 | 380.9409 | 0 | 0 | 0 |  | Fe_Cr_Ni_Mn_Mo | Fe5Cr32Ni7Mn44Mo12 | 0.04009684 | 0.1944 | 6.82 | 35.66104 | 307.6426 | 98.65643 | 254.37 | 196.7788
7853 | 7853 | 7853 | 4 | 23 | 4 | 57 | 12 | 95.45622 | 0.2364507 | 0.0653213 | 334.0444 | 0 | 0 | 0 |  | Fe_Cr_Ni_Mn_Mo | Fe4Cr23Ni4Mn57Mo12 | 0.03683123 | 1.2072 | 6.81 | 36.6846 | 320.2325 | 169.6601 | 107.4302 | 236.0653
7854 | 7854 | 7854 | 10 | 37 | 42 | 6 | 5 | 94.53454 | 0.2665873 | 0.07182959 | 408.5101 | 1 | 1 | 1 | 408.5101 | Fe_Cr_Ni_Mn_Mo | Fe10Cr37Ni42Mn6Mo5 | 0.02726724 | -6.032 | 7.94 | 20.21757 | 223.9109 | 50.19046 | 663.0739 | 151.7721 | 223.9109 | 50.19046 | 663.0739 | 151.7721
7855 | 7855 | 7855 | 10 | 41 | 35 | 9 | 5 | 96.16405 | 0.2601122 | 0.07033813 | 396.8828 | 0 | 0 | 0 |  | Fe_Cr_Ni_Mn_Mo | Fe10Cr41Ni35Mn9Mo5 | 0.02975571 | -5.6148 | 7.69 | 21.83094 | 206.3488 | 44.78548 | 716.4329 | 150.775
7856 | 7856 | 7856 | 9 | 44 | 28 | 13 | 6 | 98.04932 | 0.2534876 | 0.07138868 | 409.874 | 0 | 0 | 0 |  | Fe_Cr_Ni_Mn_Mo | Fe9Cr44Ni28Mn13Mo6 | 0.03324387 | -4.8744 | 7.43 | 24.34646 | 205.1835 | 35.76812 | 716.3236 | 166.6822
7857 | 7857 | 7857 | 8 | 45 | 22 | 18 | 7 | 99.20509 | 0.2480702 | 0.07088777 | 406.6529 | 0 | 0 | 0 |  | Fe_Cr_Ni_Mn_Mo | Fe8Cr45Ni22Mn18Mo7 | 0.03627231 | -3.9 | 7.22 | 26.80653 | 225.1125 | 41.20487 | 634.9177 | 178.9509
7858 | 7858 | 7858 | 6 | 45 | 16 | 25 | 8 | 100.0153 | 0.2421428 | 0.06841199 | 383.9432 | 0 | 0 | 0 |  | Fe_Cr_Ni_Mn_Mo | Fe6Cr45Ni16Mn25Mo8 | 0.03882485 | -2.5776 | 7.01 | 29.35371 | 253.2231 | 62.48864 | 519.0344 | 217.2615
7859 | 7859 | 7859 | 5 | 43 | 11 | 32 | 9 | 100.1189 | 0.2380164 | 0.06640094 | 363.9393 | 0 | 0 | 0 |  | Fe_Cr_Ni_Mn_Mo | Fe5Cr43Ni11Mn32Mo9 | 0.04015467 | -1.2172 | 6.86 | 31.42547 | 277.9591 | 87.3233 | 420.6963 | 255.9227
7860 | 7860 | 7860 | 3 | 38 | 6 | 43 | 11 | 99.60647 | 0.2341723 | 0.06316248 | 331.731 | 0 | 0 | 0 |  | Fe_Cr_Ni_Mn_Mo | Fe3Cr38Ni6Mn43Mo11 | 0.04011141 | 0.5077934 | 6.722772 | 34.33432 | 310.308 | 107.1679 | 271.0277 | 214.4477
7861 | 7861 | 7861 | 6 | 50 | 32 | 9 | 3 | 98.14396 | 0.2525465 | 0.06180275 | 323.2795 | 0 | 0 | 0 |  | Fe_Cr_Ni_Mn_Mo | Fe6Cr50Ni32Mn9Mo3 | 0.02740122 | -5.5444 | 7.49 | 19.86832 | 205.017 | 58.51091 | 773.6796875 | 151.0035
7862 | 7862 | 7862 | 6 | 52 | 25 | 13 | 4 | 99.71245 | 0.2466168 | 0.06301229 | 335.8552 | 0 | 0 | 0 |  | Fe_Cr_Ni_Mn_Mo | Fe6Cr52Ni25Mn13Mo4 | 0.0314221 | -4.5792 | 7.25 | 22.35531 | 202.6951 | 50.09309 | 772.1627 | 154.2878
7863 | 7863 | 7863 | 5 | 53 | 19 | 18 | 5 | 100.8847 | 0.2410602 | 0.06185275 | 327.6113 | 0 | 0 | 0 |  | Fe_Cr_Ni_Mn_Mo | Fe5Cr53Ni19Mn18Mo5 | 0.03486084 | -3.4388 | 7.04 | 24.77176 | 203.2238 | 42.75049 | 705.5778 | 181.2652
7864 | 7864 | 7864 | 4 | 53 | 13 | 23 | 6 | 101.9284 | 0.2357091 | 0.06274857 | 336.7851 | 0 | 0 | 0 |  | Fe_Cr_Ni_Mn_Mo | Fe4Cr53Ni13Mn23Mo6 | 0.03735828 | -2.039384 | 6.838384 | 26.85463 | 235.0703 | 65.02678 | 640.5291 | 236.579
7865 | 7865 | 7865 | 4 | 50 | 8 | 30 | 8 | 102.0531 | 0.2328419 | 0.06106052 | 321.8394 | 0 | 0 | 0 |  | Fe_Cr_Ni_Mn_Mo | Fe4Cr50Ni8Mn30Mo8 | 0.03954085 | -0.5184 | 6.7 | 29.81007 | 257.2606 | 85.77768 | 491.1509 | 221.8173
7866 | 7866 | 7866 | 47 | 12 | 33 | 3 | 5 | 86.83196 | 0.2863567 | 0.06702121 | 348.1085 | 1 | 1 | 1 | 348.1085 | Fe_Cr_Ni_Mn_Mo | Fe47Cr12Ni33Mn3Mo5 | 0.02489552 | -3.4832 | 8.29 | 16.94225 | 213.6284 | 50.36165 | 422.9972 | 67.17966 | 213.6284 | 50.36165 | 422.9972 | 67.17966
7867 | 7867 | 7867 | 40 | 11 | 39 | 5 | 5 | 86.16357 | 0.2873874 | 0.06815365 | 355.0628 | 1 | 1 | 1 | 355.0628 | Fe_Cr_Ni_Mn_Mo | Fe40Cr11Ni39Mn5Mo5 | 0.02699256 | -3.8612 | 8.41 | 18.5502 | 213.6329 | 43.82612 | 330.8579 | 95.94393 | 213.6329 | 43.82612 | 330.8579 | 95.94393
7868 | 7868 | 7868 | 34 | 10 | 44 | 7 | 4 | 84.93965 | 0.2887001 | 0.06456526 | 320.1111 | 1 | 1 | 1 | 320.1111 | Fe_Cr_Ni_Mn_Mo | Fe34Cr10Ni44Mn7Mo4 | 0.02772128 | -4.122028 | 8.535354 | 19.27097 | 225.7715 | 62.16399 | 183.016 | 81.09739 | 225.7715 | 62.16399 | 183.016 | 81.09739
7869 | 7869 | 7869 | 27 | 9 | 49 | 11 | 4 | 84.23655 | 0.2885702 | 0.0660023 | 328.1276 | 1 | 1 | 1 | 328.1276 | Fe_Cr_Ni_Mn_Mo | Fe27Cr9Ni49Mn11Mo4 | 0.03090324 | -4.5832 | 8.61 | 21.82178 | 229.8115 | 77.1069 | 138.6038 | 60.82058 | 229.8115 | 77.1069 | 138.6038 | 60.82058
7870 | 7870 | 7870 | 22 | 7 | 53 | 14 | 3 | 82.67364 | 0.2900337 | 0.06221578 | 291.1999 | 1 | 1 | 1 | 291.1999 | Fe_Cr_Ni_Mn_Mo | Fe22Cr7Ni53Mn14Mo3 | 0.03214683 | -4.839506 | 8.727273 | 22.86624 | 230.4088 | 77.51387 | 90.06425 | 57.17975 | 230.4088 | 77.51387 | 90.06425 | 57.17975
7871 | 7871 | 7871 | 51 | 19 | 21 | 3 | 6 | 90.30649 | 0.2778922 | 0.07007685 | 384.7538 | 1 | 1 | 1 | 384.7538 | Fe_Cr_Ni_Mn_Mo | Fe51Cr19Ni21Mn3Mo6 | 0.02636908 | -3.0792 | 7.89 | 18.04744 | 212.285 | 68.36525 | 496.2104 | 93.3617 | 212.285 | 68.36525 | 496.2104 | 93.3617
7872 | 7872 | 7872 | 44 | 17 | 27 | 5 | 7 | 89.94365 | 0.279214 | 0.07495251 | 428.4804 | 1 | 1 | 1 | 428.4804 | Fe_Cr_Ni_Mn_Mo | Fe44Cr17Ni27Mn5Mo7 | 0.02947964 | -3.6044 | 8.01 | 20.33986 | 238.6412 | 67.57002 | 451.3144 | 101.1875 | 238.6412 | 67.57002 | 451.3144 | 101.1875
7873 | 7873 | 7873 | 38 | 16 | 32 | 7 | 8 | 89.86974 | 0.2796722 | 0.07915145 | 467.9579 | 1 | 1 | 1 | 467.9579 | Fe_Cr_Ni_Mn_Mo | Fe38Cr16Ni32Mn7Mo8 | 0.03189357 | -4.043525 | 8.089109 | 22.30911 | 253.9925 | 54.76798 | 423.4449 | 107.2106 | 253.9925 | 54.76798 | 423.4449 | 107.2106
7874 | 7874 | 7874 | 32 | 14 | 36 | 10 | 8 | 89.05613 | 0.2803792 | 0.08001658 | 471.5928 | 1 | 1 | 1 | 471.5928 | Fe_Cr_Ni_Mn_Mo | Fe32Cr14Ni36Mn10Mo8 | 0.03392757 | -4.4032 | 8.18 | 24.16609 | 269.8144 | 62.11747 | 379.0728 | 108.0129 | 269.8144 | 62.11747 | 379.0728 | 108.0129
7875 | 7875 | 7875 | 26 | 11 | 40 | 14 | 9 | 88.43361 | 0.2810414 | 0.08379161 | 505.0311 | 1 | 1 | 1 | 505.0311 | Fe_Cr_Ni_Mn_Mo | Fe26Cr11Ni40Mn14Mo9 | 0.03669287 | -4.7904 | 8.26 | 26.89442 | 285.7991 | 76.03965 | 307.1394 | 107.19 | 285.7991 | 76.03965 | 307.1394 | 107.19
7876 | 7876 | 7876 | 21 | 9 | 44 | 18 | 8 | 86.89338 | 0.281846 | 0.08149442 | 473.4164 | 1 | 1 | 1 | 473.4164 | Fe_Cr_Ni_Mn_Mo | Fe21Cr9Ni44Mn18Mo8 | 0.03768726 | -5.1604 | 8.36 | 28.11601 | 277.3496 | 82.01094 | 212.6423 | 77.84238 | 277.3496 | 82.01094 | 212.6423 | 77.84238
7877 | 7877 | 7877 | 16 | 7 | 46 | 23 | 7 | 85.46357 | 0.2815975 | 0.07899967 | 440.5597 | 1 | 1 | 1 | 440.5597 | Fe_Cr_Ni_Mn_Mo | Fe16Cr7Ni46Mn23Mo7 | 0.03890657 | -5.572084 | 8.414141 | 29.61578 | 269.101 | 85.2381 | 154.4473 | 68.23766 | 269.101 | 85.2381 | 154.4473 | 68.23766
7878 | 7878 | 7878 | 52 | 29 | 12 | 3 | 4 | 92.77804 | 0.2688717 | 0.06020751 | 303.0509 | 0 | 0 | 0 |  | Fe_Cr_Ni_Mn_Mo | Fe52Cr29Ni12Mn3Mo4 | 0.02329627 | -2.3992 | 7.55 | 16.10466 | 180.1513 | 79.538 | 468.802 | 160.0618
7879 | 7879 | 7879 | 46 | 27 | 16 | 4 | 8 | 94.19261 | 0.2694938 | 0.07601675 | 452.7857 | 0 | 0 | 0 |  | Fe_Cr_Ni_Mn_Mo | Fe46Cr27Ni16Mn4Mo8 | 0.0295805 | -2.943241 | 7.584158 | 20.58882 | 224.8837 | 71.59027 | 619.7503 | 149.1314
7880 | 7880 | 7880 | 39 | 24 | 21 | 6 | 10 | 94.27096 | 0.2708007 | 0.08299737 | 523.6205 | 1 | 0 | 0 |  | Fe_Cr_Ni_Mn_Mo | Fe39Cr24Ni21Mn6Mo10 | 0.03313471 | -3.5088 | 7.68 | 23.4032 | 270.8002 | 70.9501 | 599.9429 | 146.035
7881 | 7881 | 7881 | 34 | 21 | 25 | 9 | 12 | 94.13156 | 0.271783 | 0.0884358 | 580.1857 | 1 | 0 | 0 |  | Fe_Cr_Ni_Mn_Mo | Fe34Cr21Ni25Mn9Mo12 | 0.03623762 | -3.876875 | 7.752475 | 26.20342 | 298.4035 | 67.78485 | 520.4698 | 129.1604
7882 | 7882 | 7882 | 29 | 17 | 28 | 13 | 13 | 93.36247 | 0.2727739 | 0.09125227 | 605.52 | 1 | 0 | 0 |  | Fe_Cr_Ni_Mn_Mo | Fe29Cr17Ni28Mn13Mo13 | 0.0386369 | -4.1504 | 7.83 | 28.84857 | 346.9498 | 76.42017 | 428.2299 | 117.5174
7883 | 7883 | 7883 | 24 | 14 | 31 | 17 | 14 | 92.79177 | 0.2732007 | 0.09354556 | 626.2083 | 1 | 0 | 0 |  | Fe_Cr_Ni_Mn_Mo | Fe24Cr14Ni31Mn17Mo14 | 0.04027699 | -4.4488 | 7.89 | 31.16793 | 371.6418 | 89.20068 | 347.1842 | 126.3033
7884 | 7884 | 7884 | 19 | 11 | 34 | 23 | 13 | 91.00064 | 0.2733568 | 0.09143473 | 590.1484 | 1 | 1 | 1 | 590.1484 | Fe_Cr_Ni_Mn_Mo | Fe19Cr11Ni34Mn23Mo13 | 0.04112087 | -4.7848 | 7.97 | 32.95512 | 352.6412 | 86.18308 | 248.4104 | 129.0044 | 352.6412 | 86.18308 | 248.4104 | 129.0044
7885 | 7885 | 7885 | 15 | 8 | 36 | 29 | 12 | 89.24585 | 0.2733116 | 0.08926286 | 554.0271 | 1 | 1 | 1 | 554.0271 | Fe_Cr_Ni_Mn_Mo | Fe15Cr8Ni36Mn29Mo12 | 0.04157494 | -5.0992 | 8.03 | 34.36204 | 337.0674 | 92.30727 | 194.2558 | 100.5284 | 337.0674 | 92.30727 | 194.2558 | 100.5284
7886 | 7886 | 7886 | 12 | 6 | 37 | 36 | 9 | 86.6076 | 0.272479 | 0.08183745 | 463.1874 | 1 | 1 | 1 | 463.1874 | Fe_Cr_Ni_Mn_Mo | Fe12Cr6Ni37Mn36Mo9 | 0.04140279 | -5.466 | 8.08 | 34.30379 | 306.3392 | 93.26273 | 132.9816 | 84.74658 | 306.3392 | 93.26273 | 132.9816 | 84.74658
7887 | 7887 | 7887 | 43 | 38 | 10 | 3 | 6 | 97.01453 | 0.2605703 | 0.06751175 | 378.9661 | 0 | 0 | 0 |  | Fe_Cr_Ni_Mn_Mo | Fe43Cr38Ni10Mn3Mo6 | 0.02614238 | -2.4048 | 7.29 | 18.39864 | 184.3326 | 69.58589 | 728.3196 | 181.5581
7888 | 7888 | 7888 | 38 | 34 | 13 | 4 | 10 | 98.05536 | 0.2622505 | 0.0806385 | 513.4763 | 0 | 0 | 0 |  | Fe_Cr_Ni_Mn_Mo | Fe38Cr34Ni13Mn4Mo10 | 0.0317519 | -2.851954 | 7.333333 | 22.54857 | 253.9688 | 86.05416 | 758.1913 | 154.392
7889 | 7889 | 7889 | 33 | 29 | 16 | 7 | 14 | 98.57233 | 0.2638243 | 0.09023347 | 621.0648 | 0 | 0 | 0 |  | Fe_Cr_Ni_Mn_Mo | Fe33Cr29Ni16Mn7Mo14 | 0.03676822 | -3.164167 | 7.383838 | 26.7972 | 337.5563 | 94.31218 | 719.4138 | 139.0606
7890 | 7890 | 7890 | 29 | 25 | 19 | 10 | 17 | 98.66331 | 0.2651503 | 0.09575368 | 686.1666 | 0 | 0 | 0 |  | Fe_Cr_Ni_Mn_Mo | Fe29Cr25Ni19Mn10Mo17 | 0.03953058 | -3.4276 | 7.44 | 29.74626 | 411.393 | 101.8592 | 628.5795 | 144.1902
7891 | 7891 | 7891 | 25 | 20 | 21 | 15 | 19 | 98.05405 | 0.2660045 | 0.09903846 | 719.8192 | 0 | 0 | 0 |  | Fe_Cr_Ni_Mn_Mo | Fe25Cr20Ni21Mn15Mo19 | 0.04159673 | -3.4912 | 7.49 | 32.92416 | 488.3663 | 103.2622 | 471.2155 | 161.3028
7892 | 7892 | 7892 | 21 | 16 | 24 | 20 | 19 | 96.59118 | 0.2669524 | 0.09909447 | 709.4766 | 0 | 0 | 0 |  | Fe_Cr_Ni_Mn_Mo | Fe21Cr16Ni24Mn20Mo19 | 0.04228217 | -3.7288 | 7.58 | 34.91647 | 472.072 | 104.7792 | 334.1012 | 152.6182
7893 | 7893 | 7893 | 17 | 12 | 26 | 26 | 18 | 94.70883 | 0.2672932 | 0.09747794 | 675.6915 | 1 | 0 | 0 |  | Fe_Cr_Ni_Mn_Mo | Fe17Cr12Ni26Mn26Mo18 | 0.04248066 | -3.9196 | 7.656566 | 36.72658 | 431.5221 | 85.424 | 232.4256 | 129.4415
7894 | 7894 | 7894 | 13 | 9 | 28 | 34 | 17 | 92.73989 | 0.2665232 | 0.09426906 | 624.0778 | 1 | 0 | 0 |  | Fe_Cr_Ni_Mn_Mo | Fe13Cr9Ni28Mn34Mo17 | 0.04210608 | -4.116067 | 7.70297 | 38.21808 | 387.4742 | 96.60229 | 166.3713 | 122.0118
7895 | 7895 | 7895 | 11 | 6 | 28 | 43 | 12 | 88.80913 | 0.2653095 | 0.08467489 | 496.2803 | 1 | 0 | 0 |  | Fe_Cr_Ni_Mn_Mo | Fe11Cr6Ni28Mn43Mo12 | 0.04119556 | -4.404 | 7.77 | 37.34421 | 316.8569 | 104.7525 | 92.78856 | 119.3107
7896 | 7896 | 7896 | 35 | 45 | 8 | 3 | 9 | 101.1353 | 0.253808 | 0.07487434 | 464.1888 | 0 | 0 | 0 |  | Fe_Cr_Ni_Mn_Mo | Fe35Cr45Ni8Mn3Mo9 | 0.02964674 | -2.2304 | 7.05 | 21.25935 | 222.5498 | 100.9041 | 845.1336 | 132.0835
7897 | 7897 | 7897 | 31 | 39 | 10 | 5 | 14 | 102.0964 | 0.2561088 | 0.0870423 | 600.7887 | 0 | 0 | 0 |  | Fe_Cr_Ni_Mn_Mo | Fe31Cr39Ni10Mn5Mo14 | 0.03559195 | -2.476074 | 7.080808 | 25.99357 | 317.5678 | 107.5861 | 826.0387 | 115.4244
7898 | 7898 | 7898 | 27 | 33 | 12 | 8 | 19 | 102.8314 | 0.2580786 | 0.0954621 | 705.9575 | 0 | 0 | 0 |  | Fe_Cr_Ni_Mn_Mo | Fe27Cr33Ni12Mn8Mo19 | 0.03979985 | -2.617284 | 7.111111 | 30.16162 | 451.7106 | 128.3042 | 751.0272 | 126.2186
7899 | 7899 | 7899 | 24 | 28 | 14 | 12 | 22 | 102.5573 | 0.259517 | 0.09886062 | 747.7144 | 0 | 0 | 0 |  | Fe_Cr_Ni_Mn_Mo | Fe24Cr28Ni14Mn12Mo22 | 0.04183388 | -2.6608 | 7.16 | 33.17167 | 542.1738 | 134.0328 | 595.8096 | 134.5041
7900 | 7900 | 7900 | 20 | 23 | 16 | 17 | 24 | 101.9348 | 0.2603661 | 0.1011127 | 770.7758 | 0 | 0 | 0 |  | Fe_Cr_Ni_Mn_Mo | Fe20Cr23Ni16Mn17Mo24 | 0.04287157 | -2.6712 | 7.21 | 36.06882 | 588.1578 | 115.63 | 428.4432 | 180.7285
7901 | 7901 | 7901 | 17 | 18 | 18 | 22 | 25 | 100.7772 | 0.2614858 | 0.1019182 | 772.7682 | 0 | 0 | 0 |  | Fe_Cr_Ni_Mn_Mo | Fe17Cr18Ni18Mn22Mo25 | 0.04305512 | -2.7248 | 7.28 | 38.34058 | 574.36 | 104.8292 | 294.1235 | 186.4525
7902 | 7902 | 7902 | 13 | 13 | 20 | 30 | 24 | 98.48713 | 0.2616189 | 0.09993078 | 729.4161 | 0 | 0 | 0 |  | Fe_Cr_Ni_Mn_Mo | Fe13Cr13Ni20Mn30Mo24 | 0.0423272 | -2.7652 | 7.36 | 40.58312 | 503.6181 | 102.9531 | 191.2511 | 138.3623
7903 | 7903 | 7903 | 11 | 9 | 20 | 38 | 22 | 96.02508 | 0.2608982 | 0.09624938 | 665.7335 | 0 | 0 | 0 |  | Fe_Cr_Ni_Mn_Mo | Fe11Cr9Ni20Mn38Mo22 | 0.04109736 | -2.6316 | 7.4 | 41.81997 | 443.5286 | 105.7366 | 135.6083 | 120.9783
7904 | 7904 | 7904 | 8 | 6 | 20 | 50 | 16 | 91.50571 | 0.258151 | 0.08626177 | 522.5523 | 1 | 0 | 0 |  | Fe_Cr_Ni_Mn_Mo | Fe8Cr6Ni20Mn50Mo16 | 0.03895837 | -2.8416 | 7.46 | 40.69398 | 323.9838 | 138.4623 | 81.78218 | 129.1425
7905 | 7905 | 7905 | 25 | 50 | 7 | 3 | 14 | 105.8341 | 0.2482366 | 0.08363995 | 578.3771 | 0 | 0 | 0 |  | Fe_Cr_Ni_Mn_Mo | Fe25Cr50Ni7Mn3Mo14 | 0.03421782 | -2.078972 | 6.818182 | 25.20966 | 310.1004 | 137.4984 | 880.6982 | 92.32769
7906 | 7906 | 7906 | 23 | 42 | 8 | 6 | 21 | 106.7346 | 0.251687 | 0.09385026 | 709.126 | 0 | 0 | 0 |  | Fe_Cr_Ni_Mn_Mo | Fe23Cr42Ni8Mn6Mo21 | 0.03975619 | -2.0312 | 6.84 | 30.29125 | 473.3145 | 153.1187 | 798.4733 | 128.853
7907 | 7907 | 7907 | 20 | 36 | 9 | 9 | 26 | 107.4143 | 0.2535021 | 0.09862099 | 778.1298 | 0 | 0 | 0 |  | Fe_Cr_Ni_Mn_Mo | Fe20Cr36Ni9Mn9Mo26 | 0.04225368 | -1.9424 | 6.85 | 33.69629 | 586.4374 | 156.6137 | 688.006 | 151.1178
7908 | 7908 | 7908 | 18 | 29 | 11 | 13 | 28 | 106.4003 | 0.2559392 | 0.1017435 | 812.6142 | 0 | 0 | 0 |  | Fe_Cr_Ni_Mn_Mo | Fe18Cr29Ni11Mn13Mo28 | 0.04318545 | -1.993674 | 6.939394 | 36.23744 | 629.8625 | 147.505 | 559.1017 | 177.6129
7909 | 7909 | 7909 | 16 | 24 | 12 | 18 | 30 | 105.575 | 0.256908 | 0.1019434 | 811.5162 | 0 | 0 | 0 |  | Fe_Cr_Ni_Mn_Mo | Fe16Cr24Ni12Mn18Mo30 | 0.04333045 | -1.7712 | 6.98 | 38.79639 | 642.8942 | 127.7969 | 351.7251 | 184.6008
7910 | 7910 | 7910 | 13 | 18 | 14 | 25 | 31 | 103.892 | 0.25796 | 0.1013597 | 792.5813 | 0 | 0 | 0 |  | Fe_Cr_Ni_Mn_Mo | Fe13Cr18Ni14Mn25Mo31 | 0.04255361 | -1.659053 | 7.059406 | 41.51621 | 603.5215 | 117.0093 | 240.7656 | 184.8688
7911 | 7911 | 7911 | 10 | 13 | 15 | 32 | 30 | 101.9175 | 0.258032 | 0.1001721 | 760.4255 | 0 | 0 | 0 |  | Fe_Cr_Ni_Mn_Mo | Fe10Cr13Ni15Mn32Mo30 | 0.04105007 | -1.5012 | 7.12 | 43.62522 | 548.3926 | 102.1161 | 153.8658 | 156.5627
7912 | 7912 | 7912 | 8 | 8 | 15 | 42 | 26 | 98.26267 | 0.257067 | 0.09597094 | 677.5832 | 0 | 0 | 0 |  | Fe_Cr_Ni_Mn_Mo | Fe8Cr8Ni15Mn42Mo26 | 0.03867054 | -1.305173 | 7.191919 | 44.79681 | 449.3769 | 115.4865 | 97.20998 | 117.1501
7913 | 7913 | 7913 | 6 | 5 | 15 | 55 | 19 | 93.11876 | 0.2540956 | 0.08600646 | 527.8308 | 1 | 0 | 0 |  | Fe_Cr_Ni_Mn_Mo | Fe6Cr5Ni15Mn55Mo19 | 0.03592155 | -1.5132 | 7.27 | 43.02313 | 318.5296 | 145.2965 | 26.70055 | 173.4342
7914 | 7914 | 7914 | 17 | 52 | 7 | 3 | 21 | 109.9778 | 0.2458908 | 0.09083608 | 689.0857 | 0 | 0 | 0 |  | Fe_Cr_Ni_Mn_Mo | Fe17Cr52Ni7Mn3Mo21 | 0.03845379 | -1.9816 | 6.65 | 29.09364 | 452.6925 | 157.6334 | 853.7435 | 120.3057
7915 | 7915 | 7915 | 16 | 43 | 7 | 6 | 28 | 110.7257 | 0.2494223 | 0.09726478 | 783.3062 | 0 | 0 | 0 |  | Fe_Cr_Ni_Mn_Mo | Fe16Cr43Ni7Mn6Mo28 | 0.04211013 | -1.7068 | 6.66 | 33.22589 | 567.9769 | 164.8442 | 731.8568 | 157.844
7916 | 7916 | 7916 | 15 | 36 | 7 | 9 | 33 | 111.0629 | 0.2517209 | 0.0998871 | 827.314 | 0 | 0 | 0 |  | Fe_Cr_Ni_Mn_Mo | Fe15Cr36Ni7Mn9Mo33 | 0.04346561 | -1.3968 | 6.67 | 36.08656 | 655.9005 | 164.0028 | 616.858 | 191.4428
7917 | 7917 | 7917 | 13 | 30 | 8 | 14 | 36 | 110.3825 | 0.2531553 | 0.0997857 | 825.8304 | 0 | 0 | 0 |  | Fe_Cr_Ni_Mn_Mo | Fe13Cr30Ni8Mn14Mo36 | 0.04348419 | -1.0846 | 6.712871 | 38.9435 | 678.8621 | 152.8351 | 437.3054 | 215.2606
7918 | 7918 | 7918 | 11 | 24 | 9 | 19 | 38 | 109.487 | 0.2544374 | 0.09979727 | 822.504 | 0 | 0 | 0 |  | Fe_Cr_Ni_Mn_Mo | Fe11Cr24Ni9Mn19Mo38 | 0.04268449 | -0.8038428 | 6.762376 | 41.48409 | 683.9385 | 135.7614 | 297.2422 | 205.1081
7919 | 7919 | 7919 | 9 | 18 | 10 | 25 | 38 | 107.8348 | 0.2553544 | 0.1001169 | 813.2275 | 0 | 0 | 0 |  | Fe_Cr_Ni_Mn_Mo | Fe9Cr18Ni10Mn25Mo38 | 0.04113138 | -0.5184 | 6.83 | 43.9403 | 643.931 | 122.8189 | 183.7065 | 165.6327
7920 | 7920 | 7920 | 7 | 12 | 11 | 33 | 37 | 105.3987 | 0.2558461 | 0.09873874 | 775.629 | 0 | 0 | 0 |  | Fe_Cr_Ni_Mn_Mo | Fe7Cr12Ni11Mn33Mo37 | 0.03861338 | -0.2144 | 6.91 | 46.35342 | 575.8135 | 92.73422 | 109.1056 | 135.4863
7921 | 7921 | 7921 | 5 | 7 | 12 | 44 | 32 | 101.129 | 0.2550206 | 0.09526753 | 694.5886 | 0 | 0 | 0 |  | Fe_Cr_Ni_Mn_Mo | Fe5Cr7Ni12Mn44Mo32 | 0.035495 | -0.1276 | 7.02 | 47.59947 | 468.6891 | 115.9092 | 79.99906 | 130.2708
7922 | 7922 | 7922 | 4 | 4 | 12 | 57 | 23 | 95.18922 | 0.2521124 | 0.08706476 | 552.5256 | 0 | 0 | 0 |  | Fe_Cr_Ni_Mn_Mo | Fe4Cr4Ni12Mn57Mo23 | 0.03272192 | -0.41 | 7.13 | 45.56084 | 333.2978 | 148.9396 | 40.7519 | 184.8483
7923 | 7923 | 7923 | 10 | 42 | 5 | 6 | 37 | 114.9511 | 0.2481788 | 0.09743556 | 825.7698 | 0 | 0 | 0 |  | Fe_Cr_Ni_Mn_Mo | Fe10Cr42Ni5Mn6Mo37 | 0.04357798 | -1.0604 | 6.46 | 35.89916 | 654.8338 | 155.5547 | 589.8532 | 195.8568
7924 | 7924 | 7924 | 10 | 35 | 5 | 9 | 41 | 114.7415 | 0.2505593 | 0.09822418 | 842.3688 | 0 | 0 | 0 |  | Fe_Cr_Ni_Mn_Mo | Fe10Cr35Ni5Mn9Mo41 | 0.0436651 | -0.726 | 6.49 | 38.06035 | 698.2381 | 155.8574 | 474.8277 | 224.5531
7925 | 7925 | 7925 | 9 | 28 | 6 | 13 | 44 | 114.0213 | 0.2527262 | 0.09859056 | 847.9393 | 0 | 0 | 0 |  | Fe_Cr_Ni_Mn_Mo | Fe9Cr28Ni6Mn13Mo44 | 0.04285338 | -0.4848 | 6.55 | 40.36967 | 699.366 | 144.8696 | 338.119 | 214.7875
7926 | 7926 | 7926 | 8 | 22 | 7 | 18 | 45 | 112.6409 | 0.2541504 | 0.0984857 | 838.5003 | 0 | 0 | 0 |  | Fe_Cr_Ni_Mn_Mo | Fe8Cr22Ni7Mn18Mo45 | 0.04143034 | -0.1828 | 6.62 | 42.7405 | 705.7976 | 142.3315 | 240.9815 | 211.6177
7927 | 7927 | 7927 | 6 | 16 | 8 | 25 | 45 | 110.7602 | 0.2548552 | 0.09758966 | 812.2654 | 0 | 0 | 0 |  | Fe_Cr_Ni_Mn_Mo | Fe6Cr16Ni8Mn25Mo45 | 0.0388771 | 0.2708 | 6.69 | 45.62138 | 667.3136 | 121.6954 | 135.9902 | 154.7817
7928 | 7928 | 7928 | 5 | 11 | 9 | 32 | 43 | 108.1939 | 0.2553513 | 0.0970553 | 783.2806 | 0 | 0 | 0 |  | Fe_Cr_Ni_Mn_Mo | Fe5Cr11Ni9Mn32Mo43 | 0.03644971 | 0.5212 | 6.78 | 47.70576 | 607.6458 | 110.2858 | 101.827 | 141.7881
7929 | 7929 | 7929 | 3 | 6 | 11 | 43 | 38 | 103.7956 | 0.2550315 | 0.09474701 | 715.2538 | 0 | 0 | 0 |  | Fe_Cr_Ni_Mn_Mo | Fe3Cr6Ni11Mn43Mo38 | 0.03313527 | 0.4713263 | 6.920792 | 49.32005 | 481.4839 | 107.6813 | 57.54667 | 114.8658
7930 | 7930 | 7930 | 6 | 32 | 3 | 9 | 50 | 118.129 | 0.2505561 | 0.09367695 | 819.0485 | 0 | 0 | 0 |  | Fe_Cr_Ni_Mn_Mo | Fe6Cr32Ni3Mn9Mo50 | 0.04254217 | 0.024 | 6.33 | 39.36039 | 713.5662 | 150.6042 | 309.2552 | 223.5844
7931 | 7931 | 7931 | 6 | 25 | 4 | 13 | 52 | 116.9449 | 0.2527874 | 0.09396525 | 819.3015 | 0 | 0 | 0 |  | Fe_Cr_Ni_Mn_Mo | Fe6Cr25Ni4Mn13Mo52 | 0.04099304 | 0.2544 | 6.41 | 41.41546 | 706.3049 | 151.8622 | 231.7091 | 205.1619
7932 | 7932 | 7932 | 5 | 19 | 5 | 18 | 53 | 115.5879 | 0.2541442 | 0.0935357 | 806.2577 | 0 | 0 | 0 |  | Fe_Cr_Ni_Mn_Mo | Fe5Cr19Ni5Mn18Mo53 | 0.03868814 | 0.6156 | 6.48 | 43.86388 | 707.5947 | 131.5684 | 171.3907 | 184.6788
7933 | 7933 | 7933 | 4 | 13 | 6 | 23 | 53 | 114.0572 | 0.2554262 | 0.09455443 | 809.0601 | 0 | 0 | 0 |  | Fe_Cr_Ni_Mn_Mo | Fe4Cr13Ni6Mn23Mo53 | 0.03579147 | 0.9358229 | 6.555556 | 46.20944 | 670.3785 | 124.8454 | 126.0812 | 174.5656
7934 | 7934 | 7934 | 4 | 8 | 8 | 30 | 50 | 110.7751 | 0.2565629 | 0.09538112 | 792.3665 | 0 | 0 | 0 |  | Fe_Cr_Ni_Mn_Mo | Fe4Cr8Ni8Mn30Mo50 | 0.0337951 | 0.9264 | 6.7 | 48.38388 | 625.9783 | 121.0819 | 82.56049 | 126.3037
7935 | 7935 | 7935 | 47 | 12 | 3 | 33 | 5 | 87.89286 | 0.2632285 | 0.06205078 | 292.5362 | 0 | 0 | 0 |  | Fe_Cr_Ni_Mn_Mo | Fe47Cr12Ni3Mn33Mo5 | 0.04127035 | -0.3392 | 7.39 | 28.50684 | 248.1773 | 68.37742 | 41.51897 | 90.69852
7936 | 7936 | 7936 | 40 | 11 | 5 | 39 | 5 | 87.40067 | 0.2608192 | 0.06163848 | 285.5713 | 0 | 0 | 0 |  | Fe_Cr_Ni_Mn_Mo | Fe40Cr11Ni5Mn39Mo5 | 0.04180785 | -0.6108 | 7.39 | 29.64102 | 268.6432 | 70.86205 | 35.74343 | 142.7781
7937 | 7937 | 7937 | 34 | 10 | 7 | 44 | 4 | 86.35576 | 0.2589193 | 0.05775953 | 250.9913 | 0 | 0 | 0 |  | Fe_Cr_Ni_Mn_Mo | Fe34Cr10Ni7Mn44Mo4 | 0.04168122 | -1.011325 | 7.414141 | 29.49045 | 250.1325 | 81.32025 | 8.86825 | 172.1836
7938 | 7938 | 7938 | 27 | 9 | 11 | 49 | 4 | 85.71856 | 0.2578459 | 0.05834863 | 252.1347 | 0 | 0 | 0 |  | Fe_Cr_Ni_Mn_Mo | Fe27Cr9Ni11Mn49Mo4 | 0.04125034 | -1.8016 | 7.47 | 30.15609 | 241.8665 | 96.12733 | -9.249833 | 172.8041
7939 | 7939 | 7939 | 22 | 7 | 14 | 53 | 3 | 84.26641 | 0.2576374 | 0.05512102 | 223.3469 | 1 | 1 | 1 | 223.3469 | Fe_Cr_Ni_Mn_Mo | Fe22Cr7Ni14Mn53Mo3 | 0.04063985 | -2.563412 | 7.545455 | 29.6815 | 228.8799 | 102.8525 | -55.59021 | 234.8989 | 228.8799 | 102.8525 | -55.59021 | 234.8989
7940 | 7940 | 7940 | 51 | 19 | 3 | 21 | 6 | 90.91616 | 0.2641502 | 0.06618842 | 340.9116 | 0 | 0 | 0 |  | Fe_Cr_Ni_Mn_Mo | Fe51Cr19Ni3Mn21Mo6 | 0.03836389 | -0.5952 | 7.35 | 26.28212 | 226.8455 | 75.65374 | 143.9625 | 115.3166
7941 | 7941 | 7941 | 44 | 17 | 5 | 27 | 7 | 90.69697 | 0.2623607 | 0.06904062 | 362.8128 | 0 | 0 | 0 |  | Fe_Cr_Ni_Mn_Mo | Fe44Cr17Ni5Mn27Mo7 | 0.04054125 | -0.7444 | 7.35 | 28.96118 | 257.8888 | 56.15577 | 127.6909 | 94.20515
7942 | 7942 | 7942 | 38 | 16 | 7 | 32 | 8 | 90.72498 | 0.2606397 | 0.07158129 | 383.4795 | 0 | 0 | 0 |  | Fe_Cr_Ni_Mn_Mo | Fe38Cr16Ni7Mn32Mo8 | 0.04153275 | -0.9457896 | 7.346535 | 30.92693 | 316.7675 | 53.56968 | 143.6813 | 121.8
7943 | 7943 | 7943 | 32 | 14 | 10 | 36 | 8 | 89.97477 | 0.2602129 | 0.07152585 | 378.9022 | 0 | 0 | 0 |  | Fe_Cr_Ni_Mn_Mo | Fe32Cr14Ni10Mn36Mo8 | 0.04181481 | -1.4288 | 7.4 | 32.04746 | 343.0047 | 56.30588 | 115.1049 | 93.49715
7944 | 7944 | 7944 | 26 | 11 | 14 | 40 | 9 | 89.35834 | 0.2608729 | 0.07463518 | 403.5129 | 0 | 0 | 0 |  | Fe_Cr_Ni_Mn_Mo | Fe26Cr11Ni14Mn40Mo9 | 0.04186114 | -2.0968 | 7.48 | 33.83061 | 350.0155 | 78.84265 | 119.3495 | 106.7557
7945 | 7945 | 7945 | 21 | 9 | 18 | 44 | 8 | 87.85502 | 0.2613373 | 0.07284651 | 379.3338 | 1 | 0 | 0 |  | Fe_Cr_Ni_Mn_Mo | Fe21Cr9Ni18Mn44Mo8 | 0.04146621 | -2.8828 | 7.58 | 33.90147 | 311.1126 | 92.26207 | 71.21476 | 115.2746
7946 | 7946 | 7946 | 16 | 7 | 23 | 46 | 7 | 86.35407 | 0.2629786 | 0.07136989 | 360.2961 | 1 | 1 | 1 | 360.2961 | Fe_Cr_Ni_Mn_Mo | Fe16Cr7Ni23Mn46Mo7 | 0.04109029 | -3.891848 | 7.717172 | 33.8322 | 281.2808 | 111.4224 | 55.49022 | 130.2066 | 281.2808 | 111.4224 | 55.49022 | 130.2066
7947 | 7947 | 7947 | 52 | 29 | 3 | 12 | 4 | 93.09114 | 0.2618232 | 0.05844958 | 284.4896 | 0 | 0 | 0 |  | Fe_Cr_Ni_Mn_Mo | Fe52Cr29Ni3Mn12Mo4 | 0.0319372 | -0.9124 | 7.28 | 20.91793 | 178.6217 | 71.73837 | 335.9396 | 161.1734
7948 | 7948 | 7948 | 46 | 27 | 4 | 16 | 8 | 94.58598 | 0.260405 | 0.07226243 | 409.8198 | 0 | 0 | 0 |  | Fe_Cr_Ni_Mn_Mo | Fe46Cr27Ni4Mn16Mo8 | 0.03711374 | -0.9152044 | 7.227723 | 26.11948 | 238.855 | 88.11349 | 356.608 | 166.9112
7949 | 7949 | 7949 | 39 | 24 | 6 | 21 | 10 | 94.76175 | 0.2594131 | 0.0769322 | 454.0319 | 0 | 0 | 0 |  | Fe_Cr_Ni_Mn_Mo | Fe39Cr24Ni6Mn21Mo10 | 0.03995187 | -1.0248 | 7.23 | 29.58564 | 286.548 | 75.21947 | 289.1768 | 180.2077
7950 | 7950 | 7950 | 34 | 21 | 9 | 25 | 12 | 94.64335 | 0.2598617 | 0.08168212 | 500.0214 | 0 | 0 | 0 |  | Fe_Cr_Ni_Mn_Mo | Fe34Cr21Ni9Mn25Mo12 | 0.04137724 | -1.361043 | 7.277228 | 32.16862 | 375.5129 | 66.61172 | 245.3338 | 143.6003
7951 | 7951 | 7951 | 29 | 17 | 13 | 28 | 13 | 93.84718 | 0.2615338 | 0.08427506 | 522.988 | 0 | 0 | 0 |  | Fe_Cr_Ni_Mn_Mo | Fe29Cr17Ni13Mn28Mo13 | 0.04201032 | -1.9484 | 7.38 | 33.97705 | 436.8665 | 74.82175 | 224.0021 | 142.5006
7952 | 7952 | 7952 | 24 | 14 | 17 | 31 | 14 | 93.24567 | 0.2627291 | 0.08703747 | 547.4983 | 0 | 0 | 0 |  | Fe_Cr_Ni_Mn_Mo | Fe24Cr14Ni17Mn31Mo14 | 0.04224845 | -2.5336 | 7.47 | 35.5494 | 442.5945 | 83.56293 | 187.6507 | 117.8084
7953 | 7953 | 7953 | 19 | 11 | 23 | 34 | 13 | 91.37258 | 0.2650048 | 0.08662741 | 532.6408 | 1 | 0 | 0 |  | Fe_Cr_Ni_Mn_Mo | Fe19Cr11Ni23Mn34Mo13 | 0.04203637 | -3.4956 | 7.64 | 35.88872 | 397.0744 | 81.43159 | 178.7395 | 106.9512
7954 | 7954 | 7954 | 15 | 8 | 29 | 36 | 12 | 89.4914 | 0.2679261 | 0.08626298 | 519.38 | 1 | 1 | 1 | 519.38 | Fe_Cr_Ni_Mn_Mo | Fe15Cr8Ni29Mn36Mo12 | 0.0418276 | -4.4104 | 7.82 | 35.96262 | 371.057 | 92.08359 | 141.8482 | 98.11491 | 371.057 | 92.08359 | 141.8482 | 98.11491
7955 | 7955 | 7955 | 12 | 6 | 36 | 37 | 9 | 86.64514 | 0.2716861 | 0.08147126 | 459.1719 | 1 | 1 | 1 | 459.1719 | Fe_Cr_Ni_Mn_Mo | Fe12Cr6Ni36Mn37Mo9 | 0.04142844 | -5.3916 | 8.05 | 34.48173 | 299.6113 | 88.35323 | 118.743 | 90.45073 | 299.6113 | 88.35323 | 118.743 | 90.45073
7956 | 7956 | 7956 | 43 | 38 | 3 | 10 | 6 | 97.25636 | 0.2550379 | 0.06494257 | 352.1317 | 0 | 0 | 0 |  | Fe_Cr_Ni_Mn_Mo | Fe43Cr38Ni3Mn10Mo6 | 0.03215546 | -1.0048 | 7.08 | 21.97703 | 199.0388 | 92.66331 | 612.7142 | 187.2332
7957 | 7957 | 7957 | 38 | 34 | 4 | 13 | 10 | 98.3506 | 0.2552794 | 0.07599124 | 461.4597 | 0 | 0 | 0 |  | Fe_Cr_Ni_Mn_Mo | Fe38Cr34Ni4Mn13Mo10 | 0.0370095 | -1.00806 | 7.060606 | 26.79187 | 257.2262 | 99.71706 | 601.5345 | 184.3206
7958 | 7958 | 7958 | 33 | 29 | 7 | 16 | 14 | 98.85088 | 0.2570548 | 0.08485269 | 557.1977 | 0 | 0 | 0 |  | Fe_Cr_Ni_Mn_Mo | Fe33Cr29Ni7Mn16Mo14 | 0.04014303 | -1.345985 | 7.111111 | 30.76019 | 365.0825 | 97.1767 | 510.0254 | 166.4292
7959 | 7959 | 7959 | 29 | 25 | 10 | 19 | 17 | 98.92901 | 0.2585782 | 0.09048744 | 620.6308 | 0 | 0 | 0 |  | Fe_Cr_Ni_Mn_Mo | Fe29Cr25Ni10Mn19Mo17 | 0.04172535 | -1.6744 | 7.17 | 33.48671 | 470.2901 | 109.774 | 419.4261 | 190.6431
7960 | 7960 | 7960 | 25 | 20 | 15 | 21 | 19 | 98.22776 | 0.2616822 | 0.09526047 | 672.4346 | 0 | 0 | 0 |  | Fe_Cr_Ni_Mn_Mo | Fe25Cr20Ni15Mn21Mo19 | 0.04244297 | -2.392 | 7.31 | 35.26812 | 524.2866 | 101.8934 | 333.7555 | 194.0809
7961 | 7961 | 7961 | 21 | 16 | 20 | 24 | 19 | 96.70954 | 0.2640603 | 0.09669936 | 679.3446 | 0 | 0 | 0 |  | Fe_Cr_Ni_Mn_Mo | Fe21Cr16Ni20Mn24Mo19 | 0.0425845 | -3.0664 | 7.46 | 36.33125 | 498.2363 | 93.73586 | 269.8899 | 168.8116
7962 | 7962 | 7962 | 17 | 12 | 26 | 26 | 18 | 94.70883 | 0.2672932 | 0.09692171 | 670.0822 | 0 | 0 | 0 |  | Fe_Cr_Ni_Mn_Mo | Fe17Cr12Ni26Mn26Mo18 | 0.04248066 | -3.9196 | 7.656566 | 36.72658 | 429.8622 | 84.68375 | 231.8828 | 133.3024
7963 | 7963 | 7963 | 13 | 9 | 34 | 28 | 17 | 92.54852 | 0.2709326 | 0.09799003 | 668.2586 | 1 | 0 | 0 |  | Fe_Cr_Ni_Mn_Mo | Fe13Cr9Ni34Mn28Mo17 | 0.04224057 | -4.84776 | 7.881188 | 36.60502 | 379.9833 | 90.98524 | 224.1216 | 112.6455
7964 | 7964 | 7964 | 11 | 6 | 43 | 28 | 12 | 88.27371 | 0.2769208 | 0.09114332 | 570.2677 | 1 | 1 | 1 | 570.2677 | Fe_Cr_Ni_Mn_Mo | Fe11Cr6Ni43Mn28Mo12 | 0.04137537 | -5.724 | 8.22 | 34.22558 | 301.9829 | 83.95667 | 175.7285 | 81.21744 | 301.9829 | 83.95667 | 175.7285 | 81.21744
7965 | 7965 | 7965 | 35 | 45 | 3 | 8 | 9 | 101.303 | 0.2498742 | 0.07227378 | 435.6128 | 0 | 0 | 0 |  | Fe_Cr_Ni_Mn_Mo | Fe35Cr45Ni3Mn8Mo9 | 0.03326953 | -1.0644 | 6.9 | 23.75205 | 238.9629 | 115.588 | 799.6605 | 149.2659
7966 | 7966 | 7966 | 31 | 39 | 5 | 10 | 14 | 102.2513 | 0.2522999 | 0.08344192 | 558.7646 | 0 | 0 | 0 |  | Fe_Cr_Ni_Mn_Mo | Fe31Cr39Ni5Mn10Mo14 | 0.03791695 | -1.290481 | 6.929293 | 28.39121 | 330.7066 | 114.865 | 748.9514 | 149.3229
7967 | 7967 | 7967 | 27 | 33 | 8 | 12 | 19 | 102.9451 | 0.2551502 | 0.09211673 | 664.8318 | 0 | 0 | 0 |  | Fe_Cr_Ni_Mn_Mo | Fe27Cr33Ni8Mn12Mo19 | 0.04090323 | -1.672074 | 6.989899 | 32.0433 | 464.5599 | 133.4759 | 664.0134 | 161.2742
7968 | 7968 | 7968 | 24 | 28 | 12 | 14 | 22 | 102.6113 | 0.258098 | 0.09745811 | 729.5093 | 0 | 0 | 0 |  | Fe_Cr_Ni_Mn_Mo | Fe24Cr28Ni12Mn14Mo22 | 0.04215889 | -2.2096 | 7.1 | 34.0711 | 542.0392 | 128.5088 | 570.5748 | 156.4369
7969 | 7969 | 7969 | 20 | 23 | 17 | 16 | 24 | 101.9083 | 0.2610664 | 0.1018743 | 780.6683 | 0 | 0 | 0 |  | Fe_Cr_Ni_Mn_Mo | Fe20Cr23Ni17Mn16Mo24 | 0.04280308 | -2.8852 | 7.24 | 35.64211 | 563.1979 | 125.1804 | 466.4453125 | 170.9491
7970 | 7970 | 7970 | 17 | 18 | 22 | 18 | 25 | 100.6715 | 0.2642679 | 0.1048472 | 811.2612 | 0 | 0 | 0 |  | Fe_Cr_Ni_Mn_Mo | Fe17Cr18Ni22Mn18Mo25 | 0.04306331 | -3.5184 | 7.4 | 36.72928 | 549.9193 | 109.9837 | 378.8646 | 158.5358
7971 | 7971 | 7971 | 13 | 13 | 30 | 20 | 24 | 98.21024 | 0.2686485 | 0.1067238 | 817.9954 | 0 | 0 | 0 |  | Fe_Cr_Ni_Mn_Mo | Fe13Cr13Ni30Mn20Mo24 | 0.04293109 | -4.4892 | 7.66 | 37.01067 | 449.8988 | 95.63849 | 322.7939 | 156.7153
7972 | 7972 | 7972 | 11 | 9 | 38 | 20 | 22 | 95.49787 | 0.2737571 | 0.1075786 | 810.3677 | 1 | 0 | 0 |  | Fe_Cr_Ni_Mn_Mo | Fe11Cr9Ni38Mn20Mo22 | 0.04265492 | -5.274 | 7.94 | 36.08033 | 356.5031 | 105.5319 | 293.0096 | 143.3996
7973 | 7973 | 7973 | 8 | 6 | 50 | 20 | 16 | 90.49873 | 0.2807482 | 0.1019142 | 708.2616 | 1 | 0 | 0 |  | Fe_Cr_Ni_Mn_Mo | Fe8Cr6Ni50Mn20Mo16 | 0.04125378 | -5.9856 | 8.36 | 33.40659 | 259.6083 | 87.87791 | 270.7866 | 100.0037
7974 | 7974 | 7974 | 25 | 50 | 3 | 7 | 14 | 105.9609 | 0.245126 | 0.08021681 | 539.16 | 0 | 0 | 0 |  | Fe_Cr_Ni_Mn_Mo | Fe25Cr50Ni3Mn7Mo14 | 0.03631997 | -0.9884706 | 6.69697 | 27.19105 | 321.2151 | 145.9647 | 840.3593 | 129.5379
7975 | 7975 | 7975 | 23 | 42 | 6 | 8 | 21 | 106.7894 | 0.2502374 | 0.09232686 | 689.6359 | 0 | 0 | 0 |  | Fe_Cr_Ni_Mn_Mo | Fe23Cr42Ni6Mn8Mo21 | 0.04032841 | -1.4904 | 6.78 | 31.28898 | 474.8338 | 148.2482 | 773.4373 | 136.0662
7976 | 7976 | 7976 | 20 | 36 | 9 | 9 | 26 | 107.4143 | 0.2535021 | 0.09862099 | 778.1298 | 0 | 0 | 0 |  | Fe_Cr_Ni_Mn_Mo | Fe20Cr36Ni9Mn9Mo26 | 0.04225368 | -1.9424 | 6.85 | 33.69629 | 584.48 | 150.4752 | 680.7473 | 163.2327
7977 | 7977 | 7977 | 18 | 29 | 13 | 11 | 28 | 106.3518 | 0.2573191 | 0.1026281 | 825.9709 | 0 | 0 | 0 |  | Fe_Cr_Ni_Mn_Mo | Fe18Cr29Ni13Mn11Mo28 | 0.04307068 | -2.510356 | 7 | 35.24746 | 622.5831 | 144.5064 | 567.2802 | 177.6496
7978 | 7978 | 7978 | 16 | 24 | 18 | 12 | 30 | 105.4341 | 0.260951 | 0.1071815 | 882.1111 | 0 | 0 | 0 |  | Fe_Cr_Ni_Mn_Mo | Fe16Cr24Ni18Mn12Mo30 | 0.04342111 | -3.2304 | 7.16 | 35.94496 | 624.3128 | 139.2771 | 514.4648 | 167.3143
7979 | 7979 | 7979 | 13 | 18 | 25 | 14 | 31 | 103.6339 | 0.2652627 | 0.1114175 | 927.1439 | 0 | 0 | 0 |  | Fe_Cr_Ni_Mn_Mo | Fe13Cr18Ni25Mn14Mo31 | 0.04353072 | -4.074502 | 7.386139 | 36.68447 | 563.7955 | 124.7986 | 396.7414 | 168.4159
7980 | 7980 | 7980 | 10 | 13 | 32 | 15 | 30 | 101.499 | 0.2695027 | 0.1136086 | 941.5782 | 0 | 0 | 0 |  | Fe_Cr_Ni_Mn_Mo | Fe10Cr13Ni32Mn15Mo30 | 0.04344714 | -4.8808 | 7.63 | 36.69114 | 462.3468 | 119.4828 | 347.5788 | 144.7295
7981 | 7981 | 7981 | 8 | 8 | 42 | 15 | 26 | 97.52093 | 0.2759975 | 0.1142972 | 919.2254 | 1 | 0 | 0 |  | Fe_Cr_Ni_Mn_Mo | Fe8Cr8Ni42Mn15Mo26 | 0.04301929 | -5.712886 | 8.010101 | 35.21097 | 334.8231 | 110.6509 | 363.7128 | 125.8966
7982 | 7982 | 7982 | 6 | 5 | 55 | 15 | 19 | 91.8376 | 0.2835912 | 0.10942 | 811.4926 | 1 | 0 | 0 |  | Fe_Cr_Ni_Mn_Mo | Fe6Cr5Ni55Mn15Mo19 | 0.04126165 | -6.0732 | 8.47 | 32.24577 | 236.563 | 91.80804 | 350.8205 | 112.0978
7983 | 7983 | 7983 | 17 | 52 | 3 | 7 | 21 | 110.0897 | 0.2429373 | 0.08749726 | 647.0455 | 0 | 0 | 0 |  | Fe_Cr_Ni_Mn_Mo | Fe17Cr52Ni3Mn7Mo21 | 0.03973179 | -0.7752 | 6.53 | 31.11848 | 444.518 | 161.5264 | 810.2451 | 150.8864
7984 | 7984 | 7984 | 16 | 43 | 6 | 7 | 28 | 110.7497 | 0.2487279 | 0.09636887 | 771.3563 | 0 | 0 | 0 |  | Fe_Cr_Ni_Mn_Mo | Fe16Cr43Ni6Mn7Mo28 | 0.04225476 | -1.4048 | 6.63 | 33.76152 | 587.3649 | 170.2691 | 704.1788 | 175.2799
7985 | 7985 | 7985 | 15 | 36 | 9 | 7 | 33 | 111.0199 | 0.2530529 | 0.1017632 | 853.0795 | 0 | 0 | 0 |  | Fe_Cr_Ni_Mn_Mo | Fe15Cr36Ni9Mn7Mo33 | 0.04339974 | -1.9968 | 6.73 | 34.97199 | 648.8463 | 169.5125 | 642.6533 | 176.8329
7986 | 7986 | 7986 | 13 | 30 | 14 | 8 | 36 | 110.2605 | 0.2570303 | 0.1069477 | 922.3376 | 0 | 0 | 0 |  | Fe_Cr_Ni_Mn_Mo | Fe13Cr30Ni14Mn8Mo36 | 0.04379882 | -2.797373 | 6.891089 | 35.69029 | 658.6906 | 148.9121 | 532.4719 | 177.0968
7987 | 7987 | 7987 | 11 | 24 | 19 | 9 | 38 | 109.2894 | 0.2607956 | 0.1109638 | 975.3182 | 0 | 0 | 0 |  | Fe_Cr_Ni_Mn_Mo | Fe11Cr24Ni19Mn9Mo38 | 0.0439488 | -3.525145 | 7.059406 | 36.18294 | 655.5579 | 155.3398 | 470.4048 | 202.2737
7988 | 7988 | 7988 | 9 | 18 | 25 | 10 | 38 | 107.5316 | 0.2649489 | 0.1144581 | 1013.372 | 0 | 0 | 0 |  | Fe_Cr_Ni_Mn_Mo | Fe9Cr18Ni25Mn10Mo38 | 0.04394063 | -4.3344 | 7.28 | 36.3146 | 590.6982 | 142.9235 | 401.6728 | 182.9438
7989 | 7989 | 7989 | 7 | 12 | 33 | 11 | 37 | 104.9318 | 0.2700022 | 0.1186761 | 1052.325 | 0 | 0 | 0 |  | Fe_Cr_Ni_Mn_Mo | Fe7Cr12Ni33Mn11Mo37 | 0.04390241 | -5.1952 | 7.57 | 36.03554 | 478.4042 | 138.9076 | 355.5195 | 154.4679
7990 | 7990 | 7990 | 5 | 7 | 44 | 12 | 32 | 100.3488 | 0.276379 | 0.121204 | 1043.661 | 1 | 0 | 0 |  | Fe_Cr_Ni_Mn_Mo | Fe5Cr7Ni44Mn12Mo32 | 0.04359982 | -5.9772 | 7.98 | 34.89112 | 336.8538 | 115.8785 | 377.8995 | 146.5769
7991 | 7991 | 7991 | 4 | 4 | 57 | 12 | 23 | 93.84392 | 0.2843352 | 0.1168245 | 924.3103 | 1 | 0 | 0 |  | Fe_Cr_Ni_Mn_Mo | Fe4Cr4Ni57Mn12Mo23 | 0.04191566 | -6.17 | 8.48 | 31.89655 | 228.0147 | 89.97963 | 398.1945 | 113.4023
7992 | 7992 | 7992 | 10 | 42 | 6 | 5 | 37 | 114.9314 | 0.2488334 | 0.09847958 | 840.1713 | 0 | 0 | 0 |  | Fe_Cr_Ni_Mn_Mo | Fe10Cr42Ni6Mn5Mo37 | 0.04358126 | -1.3972 | 6.49 | 35.29575 | 653.1622 | 157.4495 | 611.9969 | 209.4827
7993 | 7993 | 7993 | 10 | 35 | 9 | 5 | 41 | 114.67 | 0.2530904 | 0.1025032 | 902.4179 | 0 | 0 | 0 |  | Fe_Cr_Ni_Mn_Mo | Fe10Cr35Ni9Mn5Mo41 | 0.04401796 | -2.0492 | 6.61 | 35.56332 | 681.6234 | 164.1492 | 537.7164 | 211.483
7994 | 7994 | 7994 | 9 | 28 | 13 | 6 | 44 | 113.904 | 0.2570486 | 0.1064229 | 958.3951 | 0 | 0 | 0 |  | Fe_Cr_Ni_Mn_Mo | Fe9Cr28Ni13Mn6Mo44 | 0.04405047 | -2.7192 | 6.76 | 35.99153 | 687.4596 | 154.803 | 402.3849 | 189.927
7995 | 7995 | 7995 | 8 | 22 | 18 | 7 | 45 | 112.4579 | 0.2608779 | 0.1106295 | 1010.549 | 0 | 0 | 0 |  | Fe_Cr_Ni_Mn_Mo | Fe8Cr22Ni18Mn7Mo45 | 0.0439683 | -3.5004 | 6.95 | 36.07478 | 670.6884 | 140.4455 | 352.0915 | 188.5657
7996 | 7996 | 7996 | 6 | 16 | 25 | 8 | 45 | 110.4692 | 0.2652401 | 0.1155941 | 1068.067 | 0 | 0 | 0 |  | Fe_Cr_Ni_Mn_Mo | Fe6Cr16Ni25Mn8Mo45 | 0.04387358 | -4.462 | 7.2 | 35.91365 | 609.2327 | 160.4602 | 334.0926 | 183.408
7997 | 7997 | 7997 | 5 | 11 | 32 | 9 | 43 | 107.7698 | 0.2695686 | 0.1200786 | 1108.581 | 0 | 0 | 0 |  | Fe_Cr_Ni_Mn_Mo | Fe5Cr11Ni32Mn9Mo43 | 0.04394024 | -5.2288 | 7.47 | 35.61517 | 522.6841 | 139.7936 | 340.0421 | 173.5385
7998 | 7998 | 7998 | 3 | 6 | 43 | 11 | 38 | 103.11 | 0.2753706 | 0.1246899 | 1125.581 | 0 | 0 | 0 |  | Fe_Cr_Ni_Mn_Mo | Fe3Cr6Ni43Mn11Mo38 | 0.04389436 | -6.003333 | 7.871287 | 35.25531 | 378.1141 | 118.3373 | 354.5313 | 146.8522
7999 | 7999 | 7999 | 6 | 32 | 9 | 3 | 50 | 118.0448 | 0.2541379 | 0.1009737 | 922.4552 | 0 | 0 | 0 |  | Fe_Cr_Ni_Mn_Mo | Fe6Cr32Ni9Mn3Mo50 | 0.04387308 | -2.136 | 6.51 | 35.06508 | 697.0704 | 148.6842 | 348.1859 | 207.8499
8000 | 8000 | 8000 | 6 | 25 | 13 | 4 | 52 | 116.8241 | 0.2580644 | 0.1048805 | 975.1691 | 0 | 0 | 0 |  | Fe_Cr_Ni_Mn_Mo | Fe6Cr25Ni13Mn4Mo52 | 0.04361003 | -2.8452 | 6.68 | 35.01428 | 677.4824 | 168.6402 | 327.1325 | 216.3269
8001 | 8001 | 8001 | 5 | 19 | 18 | 5 | 53 | 115.4143 | 0.2616972 | 0.1093093 | 1032.014 | 0 | 0 | 0 |  | Fe_Cr_Ni_Mn_Mo | Fe5Cr19Ni18Mn5Mo53 | 0.0433252 | -3.6328 | 6.87 | 34.89069 | 658.6755 | 158.4548 | 259.4325 | 186.9978
8002 | 8002 | 8002 | 4 | 13 | 23 | 6 | 53 | 113.8255 | 0.2653425 | 0.1133846 | 1082.168 | 0 | 0 | 0 |  | Fe_Cr_Ni_Mn_Mo | Fe4Cr13Ni23Mn6Mo53 | 0.04306078 | -4.344047 | 7.070707 | 34.77184 | 623.7119 | 157.5588 | 240.5371 | 169.0771
8003 | 8003 | 8003 | 4 | 8 | 30 | 8 | 50 | 110.4374 | 0.2695202 | 0.1195481 | 1139.111 | 0 | 0 | 0 |  | Fe_Cr_Ni_Mn_Mo | Fe4Cr8Ni30Mn8Mo50 | 0.04336479 | -5.0576 | 7.36 | 35.2528 | 556.6166 | 151.7488 | 246.3042 | 169.1467
8004 | 8004 | 8004 | 47 | 12 | 33 | 5 | 3 | 85.52971 | 0.2863452 | 0.05707631 | 261.3539 | 1 | 1 | 1 | 261.3539 | Fe_Cr_Ni_Mn_Mo | Fe47Cr12Ni33Mn5Mo3 | 0.02420122 | -3.4152 | 8.31 | 16.61445 | 203.135 | 53.2051 | 208.4748 | 90.68349 | 203.135 | 53.2051 | 208.4748 | 90.68349
8005 | 8005 | 8005 | 40 | 11 | 39 | 5 | 5 | 86.16357 | 0.2873874 | 0.06815365 | 355.0628 | 1 | 1 | 1 | 355.0628 | Fe_Cr_Ni_Mn_Mo | Fe40Cr11Ni39Mn5Mo5 | 0.02699256 | -3.8612 | 8.41 | 18.5502 | 215.5594 | 50.20191 | 311.0079 | 106.7379 | 215.5594 | 50.20191 | 311.0079 | 106.7379
8006 | 8006 | 8006 | 34 | 10 | 44 | 4 | 7 | 86.92059 | 0.2886443 | 0.07725728 | 442.043 | 1 | 1 | 1 | 442.043 | Fe_Cr_Ni_Mn_Mo | Fe34Cr10Ni44Mn4Mo7 | 0.02859486 | -4.1759 | 8.505051 | 19.4449 | 212.9721 | 56.74456 | 423.7633 | 83.84407 | 212.9721 | 56.74456 | 423.7633 | 83.84407
8007 | 8007 | 8007 | 27 | 9 | 49 | 4 | 11 | 88.78442 | 0.288454 | 0.09138743 | 593.417 | 1 | 1 | 1 | 593.417 | Fe_Cr_Ni_Mn_Mo | Fe27Cr9Ni49Mn4Mo11 | 0.03259156 | -4.6476 | 8.54 | 21.90982 | 220.74 | 78.2993 | 507.7286 | 71.79108 | 220.74 | 78.2993 | 507.7286 | 71.79108
8008 | 8008 | 8008 | 22 | 7 | 53 | 3 | 14 | 89.89706 | 0.2896965 | 0.1005551 | 702.507 | 1 | 1 | 1 | 702.507 | Fe_Cr_Ni_Mn_Mo | Fe22Cr7Ni53Mn3Mo14 | 0.03461165 | -4.861953 | 8.616162 | 22.59467 | 211.7688 | 78.10265 | 534.6298 | 81.89863 | 211.7688 | 78.10265 | 534.6298 | 81.89863
8009 | 8009 | 8009 | 51 | 19 | 21 | 6 | 3 | 88.40384 | 0.2776052 | 0.05634132 | 260.8221 | 1 | 1 | 1 | 260.8221 | Fe_Cr_Ni_Mn_Mo | Fe51Cr19Ni21Mn6Mo3 | 0.02539455 | -2.9364 | 7.92 | 17.23369 | 181.1749 | 55.41506 | 289.5409 | 129.4687 | 181.1749 | 55.41506 | 289.5409 | 129.4687
8010 | 8010 | 8010 | 44 | 17 | 27 | 7 | 5 | 88.67575 | 0.2790528 | 0.06709905 | 351.1994 | 1 | 1 | 1 | 351.1994 | Fe_Cr_Ni_Mn_Mo | Fe44Cr17Ni27Mn7Mo5 | 0.02892876 | -3.5284 | 8.03 | 19.96873 | 219.1526 | 50.71187 | 389.5674 | 117.263 | 219.1526 | 50.71187 | 389.5674 | 117.263
8011 | 8011 | 8011 | 38 | 16 | 32 | 8 | 7 | 89.24373 | 0.2795981 | 0.07573659 | 431.7416 | 1 | 1 | 1 | 431.7416 | Fe_Cr_Ni_Mn_Mo | Fe38Cr16Ni32Mn8Mo7 | 0.03165354 | -4.013724 | 8.09901 | 22.17822 | 245.1139 | 56.16583 | 409.4807 | 112.0606 | 245.1139 | 56.16583 | 409.4807 | 112.0606
8012 | 8012 | 8012 | 32 | 14 | 36 | 8 | 10 | 90.31721 | 0.2805111 | 0.08633667 | 542.0102 | 1 | 1 | 1 | 542.0102 | Fe_Cr_Ni_Mn_Mo | Fe32Cr14Ni36Mn8Mo10 | 0.03435756 | -4.448 | 8.16 | 24.33845 | 268.7403 | 65.79477 | 443.2575 | 88.95842 | 268.7403 | 65.79477 | 443.2575 | 88.95842
8013 | 8013 | 8013 | 26 | 11 | 40 | 9 | 14 | 91.56473 | 0.2813296 | 0.09728081 | 668.071 | 1 | 1 | 1 | 668.071 | Fe_Cr_Ni_Mn_Mo | Fe26Cr11Ni40Mn9Mo14 | 0.03760673 | -4.8584 | 8.21 | 27.088 | 290.4493 | 87.5006 | 458.7458 | 91.49693 | 290.4493 | 87.5006 | 458.7458 | 91.49693
8014 | 8014 | 8014 | 21 | 9 | 44 | 8 | 18 | 93.14206 | 0.2823278 | 0.1064164 | 787.7826 | 1 | 0 | 0 |  | Fe_Cr_Ni_Mn_Mo | Fe21Cr9Ni44Mn8Mo18 | 0.03936427 | -5.2244 | 8.26 | 28.19415 | 288.9848 | 102.4303 | 501.034 | 88.8205
8015 | 8015 | 8015 | 16 | 7 | 46 | 7 | 23 | 95.48624 | 0.2823832 | 0.1153451 | 921.1857 | 1 | 0 | 0 |  | Fe_Cr_Ni_Mn_Mo | Fe16Cr7Ni46Mn7Mo23 | 0.04132583 | -5.572084 | 8.252525 | 29.34165 | 288.413 | 105.8338 | 510.5436 | 87.93244
8016 | 8016 | 8016 | 52 | 29 | 12 | 4 | 3 | 92.15656 | 0.2686808 | 0.05533067 | 260.9242 | 0 | 0 | 0 |  | Fe_Cr_Ni_Mn_Mo | Fe52Cr29Ni12Mn4Mo3 | 0.02292368 | -2.3392 | 7.56 | 15.66493 | 164.0318 | 59.82885 | 375.6221 | 159.7552
8017 | 8017 | 8017 | 46 | 27 | 16 | 8 | 4 | 91.75039 | 0.2687619 | 0.06086563 | 304.1825 | 0 | 0 | 0 |  | Fe_Cr_Ni_Mn_Mo | Fe46Cr27Ni16Mn8Mo4 | 0.02848413 | -2.739339 | 7.623762 | 19.39129 | 166.368 | 44.06831 | 382.7044 | 146.3623
8018 | 8018 | 8018 | 39 | 24 | 21 | 10 | 6 | 91.81221 | 0.2701243 | 0.07011738 | 385.2781 | 1 | 0 | 0 |  | Fe_Cr_Ni_Mn_Mo | Fe39Cr24Ni21Mn10Mo6 | 0.03220896 | -3.3408 | 7.72 | 22.5413 | 207.0591 | 47.44572 | 413.0595 | 131.4731
8019 | 8019 | 8019 | 34 | 21 | 25 | 12 | 9 | 92.3164 | 0.27132 | 0.08033356 | 485.1178 | 1 | 0 | 0 |  | Fe_Cr_Ni_Mn_Mo | Fe34Cr21Ni25Mn12Mo9 | 0.03565666 | -3.776885 | 7.782178 | 25.75514 | 266.547 | 49.92397 | 435.268 | 127.3933
8020 | 8020 | 8020 | 29 | 17 | 28 | 13 | 13 | 93.36247 | 0.2727739 | 0.09125227 | 605.52 | 1 | 0 | 0 |  | Fe_Cr_Ni_Mn_Mo | Fe29Cr17Ni28Mn13Mo13 | 0.0386369 | -4.1504 | 7.83 | 28.84857 | 345.7603 | 76.12592 | 417.079 | 124.1553
8021 | 8021 | 8021 | 24 | 14 | 31 | 14 | 17 | 94.59949 | 0.2736011 | 0.09944176 | 707.604 | 1 | 0 | 0 |  | Fe_Cr_Ni_Mn_Mo | Fe24Cr14Ni31Mn14Mo17 | 0.04071775 | -4.5028 | 7.86 | 31.35267 | 385.3989 | 105.9591 | 414.172 | 125.5562
8022 | 8022 | 8022 | 19 | 11 | 34 | 13 | 23 | 96.98252 | 0.2746173 | 0.1092521 | 848.3133 | 1 | 0 | 0 |  | Fe_Cr_Ni_Mn_Mo | Fe19Cr11Ni34Mn13Mo23 | 0.04242285 | -4.8888 | 7.87 | 33.25417 | 407.3001 | 114.9557 | 423.5733 | 124.1367
8023 | 8023 | 8023 | 15 | 8 | 36 | 12 | 29 | 99.33414 | 0.2753693 | 0.1164625 | 967.6735 | 1 | 0 | 0 |  | Fe_Cr_Ni_Mn_Mo | Fe15Cr8Ni36Mn12Mo29 | 0.04354965 | -5.1672 | 7.86 | 34.44358 | 399.3506 | 124.2707 | 420.3492 | 133.6286
8024 | 8024 | 8024 | 12 | 6 | 37 | 9 | 36 | 102.5174 | 0.2757701 | 0.122549 | 1090.319 | 0 | 0 | 0 |  | Fe_Cr_Ni_Mn_Mo | Fe12Cr6Ni37Mn9Mo36 | 0.04427499 | -5.4552 | 7.81 | 33.99941 | 424.8566 | 137.3034 | 403.4994 | 141.2177
8025 | 8025 | 8025 | 43 | 38 | 10 | 6 | 3 | 95.19788 | 0.2597266 | 0.05497954 | 263.3667 | 0 | 0 | 0 |  | Fe_Cr_Ni_Mn_Mo | Fe43Cr38Ni10Mn6Mo3 | 0.02517002 | -2.2224 | 7.32 | 17.02939 | 149.6515 | 48.91476 | 570.4563 | 223.3069
8026 | 8026 | 8026 | 38 | 34 | 13 | 10 | 4 | 94.4085 | 0.2606519 | 0.06033335 | 304.564 | 0 | 0 | 0 |  | Fe_Cr_Ni_Mn_Mo | Fe38Cr34Ni13Mn10Mo4 | 0.03023984 | -2.53117 | 7.393939 | 20.56492 | 155.6289 | 32.97915 | 522.4403 | 212.5087
8027 | 8027 | 8027 | 33 | 29 | 16 | 14 | 7 | 94.35967 | 0.2621039 | 0.07181313 | 406.2031 | 0 | 0 | 0 |  | Fe_Cr_Ni_Mn_Mo | Fe33Cr29Ni16Mn14Mo7 | 0.03540406 | -2.855627 | 7.454545 | 25.22665 | 208.0559 | 45.09523 | 473.4904 | 193.4493
8028 | 8028 | 8028 | 29 | 25 | 19 | 17 | 10 | 94.52379 | 0.2635714 | 0.08047246 | 491.3804 | 0 | 0 | 0 |  | Fe_Cr_Ni_Mn_Mo | Fe29Cr25Ni19Mn17Mo10 | 0.03838957 | -3.1784 | 7.51 | 28.62499 | 293.0749 | 62.14018 | 420.3388 | 168.6523
8029 | 8029 | 8029 | 25 | 20 | 21 | 19 | 15 | 95.71392 | 0.2651671 | 0.09188824 | 619.005 | 0 | 0 | 0 |  | Fe_Cr_Ni_Mn_Mo | Fe25Cr20Ni21Mn19Mo15 | 0.04105093 | -3.3808 | 7.53 | 32.49369 | 417.4782 | 101.3719 | 360.3464 | 156.7724
8030 | 8030 | 8030 | 21 | 16 | 24 | 19 | 20 | 97.17307 | 0.2671448 | 0.100663 | 733.1124 | 0 | 0 | 0 |  | Fe_Cr_Ni_Mn_Mo | Fe21Cr16Ni24Mn19Mo20 | 0.04240359 | -3.7488 | 7.57 | 34.98728 | 488.4638 | 104.9869 | 349.2086 | 140.364
8031 | 8031 | 8031 | 17 | 12 | 26 | 18 | 26 | 99.37584 | 0.2687515 | 0.1086221 | 854.0616 | 0 | 0 | 0 |  | Fe_Cr_Ni_Mn_Mo | Fe17Cr12Ni26Mn18Mo26 | 0.04334966 | -4.024079 | 7.575758 | 37.05515 | 503.9027 | 99.99347 | 331.7848 | 159.6236
8032 | 8032 | 8032 | 13 | 9 | 28 | 17 | 34 | 102.3548 | 0.2695158 | 0.1140931 | 961.3613 | 0 | 0 | 0 |  | Fe_Cr_Ni_Mn_Mo | Fe13Cr9Ni28Mn17Mo34 | 0.04369265 | -4.222723 | 7.534653 | 38.5048 | 526.1737 | 112.8294 | 291.386 | 152.5853
8033 | 8033 | 8033 | 11 | 6 | 28 | 12 | 43 | 106.3936 | 0.270755 | 0.1189138 | 1081.1 | 0 | 0 | 0 |  | Fe_Cr_Ni_Mn_Mo | Fe11Cr6Ni28Mn12Mo43 | 0.04384616 | -4.4784 | 7.46 | 37.38984 | 566.8922 | 139.3958 | 289.2788 | 145.5183
8034 | 8034 | 8034 | 35 | 45 | 8 | 9 | 3 | 97.59641 | 0.2516645 | 0.05353145 | 255.2469 | 0 | 0 | 0 |  | Fe_Cr_Ni_Mn_Mo | Fe35Cr45Ni8Mn9Mo3 | 0.0279972 | -1.8656 | 7.11 | 18.57525 | 141.3931 | 39.79606 | 700.71 | 177.5629
8035 | 8035 | 8035 | 31 | 39 | 10 | 14 | 5 | 96.78537 | 0.2531001 | 0.06230496 | 325.4764 | 0 | 0 | 0 |  | Fe_Cr_Ni_Mn_Mo | Fe31Cr39Ni10Mn14Mo5 | 0.03371872 | -1.998572 | 7.171717 | 23.15754 | 158.9667 | 36.95689 | 578.7833 | 206.2041
8036 | 8036 | 8036 | 27 | 33 | 12 | 19 | 8 | 96.41474 | 0.2546797 | 0.07205265 | 412.0619 | 0 | 0 | 0 |  | Fe_Cr_Ni_Mn_Mo | Fe27Cr33Ni12Mn19Mo8 | 0.03800225 | -2.132435 | 7.222222 | 27.73054 | 222.1237 | 43.57473 | 454.7412 | 204.3756
8037 | 8037 | 8037 | 24 | 28 | 14 | 22 | 12 | 96.83342 | 0.2566826 | 0.08194154 | 512.1204 | 0 | 0 | 0 |  | Fe_Cr_Ni_Mn_Mo | Fe24Cr28Ni14Mn22Mo12 | 0.04046952 | -2.3008 | 7.26 | 31.57467 | 333.9879 | 75.78753 | 370.5087 | 184.1875
8038 | 8038 | 8038 | 20 | 23 | 16 | 24 | 17 | 97.96923 | 0.2585086 | 0.09117923 | 619.652 | 0 | 0 | 0 |  | Fe_Cr_Ni_Mn_Mo | Fe20Cr23Ni16Mn24Mo17 | 0.04205927 | -2.4752 | 7.28 | 35.28101 | 448.6927 | 104.6658 | 326.0902 | 184.0222
8039 | 8039 | 8039 | 17 | 18 | 18 | 25 | 22 | 99.08979 | 0.2607501 | 0.09829792 | 713.1743 | 0 | 0 | 0 |  | Fe_Cr_Ni_Mn_Mo | Fe17Cr18Ni18Mn25Mo22 | 0.04275017 | -2.6624 | 7.31 | 38.11181 | 524.9983 | 104.3307 | 265.0854 | 158.9702
8040 | 8040 | 8040 | 13 | 13 | 20 | 24 | 30 | 101.8281 | 0.2629976 | 0.1059175 | 836.9058 | 0 | 0 | 0 |  | Fe_Cr_Ni_Mn_Mo | Fe13Cr13Ni20Mn24Mo30 | 0.04285084 | -2.842 | 7.3 | 40.8425 | 583.1208 | 106.3684 | 238.4783 | 163.5151
8041 | 8041 | 8041 | 11 | 9 | 20 | 22 | 38 | 104.8427 | 0.2644647 | 0.109805 | 924.9487 | 0 | 0 | 0 |  | Fe_Cr_Ni_Mn_Mo | Fe11Cr9Ni20Mn22Mo38 | 0.04231984 | -2.7596 | 7.24 | 42.19704 | 630.4308 | 113.715 | 197.1761 | 140.8745
8042 | 8042 | 8042 | 8 | 6 | 20 | 16 | 50 | 110.0377 | 0.2658329 | 0.1114565 | 1014.324 | 0 | 0 | 0 |  | Fe_Cr_Ni_Mn_Mo | Fe8Cr6Ni20Mn16Mo50 | 0.04121982 | -2.9504 | 7.12 | 40.96877 | 644.2287 | 129.1334 | 153.5208 | 159.7356
8043 | 8043 | 8043 | 25 | 50 | 7 | 14 | 3 | 99.47421 | 0.2435237 | 0.0515518 | 241.0877 | 0 | 0 | 0 |  | Fe_Cr_Ni_Mn_Mo | Fe25Cr50Ni7Mn14Mo3 | 0.03175897 | -1.436996 | 6.929293 | 20.69105 | 147.2076 | 43.40408 | 702.5533 | 200.4719
8044 | 8044 | 8044 | 23 | 42 | 8 | 21 | 6 | 98.25362 | 0.2459421 | 0.06228948 | 326.3621 | 0 | 0 | 0 |  | Fe_Cr_Ni_Mn_Mo | Fe23Cr42Ni8Mn21Mo6 | 0.03731121 | -1.2992 | 6.99 | 26.17079 | 196.8546 | 52.09795 | 544.1447 | 205.6126
8045 | 8045 | 8045 | 20 | 36 | 9 | 26 | 9 | 97.91499 | 0.2474053 |  |  | 0 | 0 | 0 |  | Fe_Cr_Ni_Mn_Mo | Fe20Cr36Ni9Mn26Mo9 | 0.03998844 | -1.242 | 7.02 | 30.2144 | 249.461 | 61.74746 | 398.4059 | 207.0716
8046 | 8046 | 8046 | 18 | 29 | 11 | 28 | 13 | 97.97123 | 0.2510453 | 0.08076302 | 501.0905 | 0 | 0 | 0 |  | Fe_Cr_Ni_Mn_Mo | Fe18Cr29Ni11Mn28Mo13 | 0.04144314 | -1.485563 | 7.090909 | 33.98386 | 343.5027 | 74.00636 | 321.4199 | 194.8758
8047 | 8047 | 8047 | 16 | 24 | 12 | 30 | 18 | 98.95983 | 0.2532815 | 0.08834359 | 590.3141 | 0 | 0 | 0 |  | Fe_Cr_Ni_Mn_Mo | Fe16Cr24Ni12Mn30Mo18 | 0.04213688 | -1.4448 | 7.1 | 37.4812 | 446.2088 | 96.96303 | 255.1085 | 181.1479
8048 | 8048 | 8048 | 13 | 18 | 14 | 31 | 25 | 100.647 | 0.2563118 | 0.09603101 | 695.8474 | 0 | 0 | 0 |  | Fe_Cr_Ni_Mn_Mo | Fe13Cr18Ni14Mn31Mo25 | 0.04205141 | -1.546123 | 7.118812 | 41.10116 | 528.7408 | 108.9329 | 206.4624 | 178.7388
8049 | 8049 | 8049 | 10 | 13 | 15 | 30 | 32 | 102.9996 | 0.2585565 | 0.101651 | 789.9173 | 0 | 0 | 0 |  | Fe_Cr_Ni_Mn_Mo | Fe10Cr13Ni15Mn30Mo32 | 0.04119601 | -1.526 | 7.1 | 43.71087 | 579.6748 | 108.5684 | 162.2424 | 143.0565
8050 | 8050 | 8050 | 8 | 8 | 15 | 26 | 42 | 106.9182 | 0.2611194 | 0.1058256 | 891.1753 | 0 | 0 | 0 |  | Fe_Cr_Ni_Mn_Mo | Fe8Cr8Ni15Mn26Mo42 | 0.0396755 | -1.416182 | 7.030303 | 45.13626 | 637.6934 | 121.9963 | 118.8976 | 135.18
8051 | 8051 | 8051 | 6 | 5 | 15 | 19 | 55 | 112.2343 | 0.2631571 | 0.104594 | 942.2157 | 0 | 0 | 0 |  | Fe_Cr_Ni_Mn_Mo | Fe6Cr5Ni15Mn19Mo55 | 0.03786975 | -1.614 | 6.91 | 43.29838 | 667.8076 | 135.5752 | 96.62303 | 137.9264
8052 | 8052 | 8052 | 17 | 52 | 7 | 21 | 3 | 99.9369 | 0.237628 | 0.04862215 | 217.2066 | 0 | 0 | 0 |  | Fe_Cr_Ni_Mn_Mo | Fe17Cr52Ni7Mn21Mo3 | 0.03526052 | -1.0384 | 6.83 | 22.75434 | 168.6712 | 61.3455 | 610.1774 | 230.3299
8053 | 8053 | 8053 | 16 | 43 | 7 | 28 | 6 | 98.59908 | 0.2402756 | 0.05926902 | 298.351 | 0 | 0 | 0 |  | Fe_Cr_Ni_Mn_Mo | Fe16Cr43Ni7Mn28Mo6 | 0.03910643 | -0.73 | 6.88 | 27.74887 | 214.6791 | 59.0192 | 446.8247 | 232.9542
8054 | 8054 | 8054 | 15 | 36 | 7 | 33 | 9 | 97.96696 | 0.2424816 | 0.0671451 | 365.0534 | 0 | 0 | 0 |  | Fe_Cr_Ni_Mn_Mo | Fe15Cr36Ni7Mn33Mo9 | 0.04074005 | -0.4848 | 6.91 | 31.55947 | 268.83 | 69.05777 | 330.1554 | 207.0986
8055 | 8055 | 8055 | 13 | 30 | 8 | 36 | 14 | 98.60873 | 0.2453826 | 0.07664198 | 460.2042 | 0 | 0 | 0 |  | Fe_Cr_Ni_Mn_Mo | Fe13Cr30Ni8Mn36Mo14 | 0.04138645 | -0.4117243 | 6.930693 | 35.93364 | 347.4732 | 81.95371 | 244.5207 | 184.5286
8056 | 8056 | 8056 | 11 | 24 | 9 | 38 | 19 | 99.40395 | 0.2482041 | 0.08393041 | 542.7228 | 0 | 0 | 0 |  | Fe_Cr_Ni_Mn_Mo | Fe11Cr24Ni9Mn38Mo19 | 0.04112789 | -0.3493775 | 6.950495 | 39.6146 | 418.9873 | 95.72954 | 180.5775 | 147.9913
8057 | 8057 | 8057 | 9 | 18 | 10 | 38 | 25 | 100.9202 | 0.2513612 | 0.09128481 | 637.9754 | 0 |  | 0 |  | Fe_Cr_Ni_Mn_Mo | Fe9Cr18Ni10Mn38Mo25 | 0.04020431 | -0.2896 | 6.96 | 43.06925 | 480.133 | 112.6503 | 153.5761 | 152.361
8058 | 8058 | 8058 | 7 | 12 | 11 | 37 | 33 | 103.2894 | 0.2547079 | 0.09667002 | 728.3325 | 0 | 0 | 0 |  | Fe_Cr_Ni_Mn_Mo | Fe7Cr12Ni11Mn37Mo33 | 0.03837288 | -0.1712 | 6.95 | 46.2013 | 537.593 | 99.21861 | 108.3715 | 136.5511
8059 | 8059 | 8059 | 5 | 7 | 12 | 32 | 44 | 107.4121 | 0.2582411 | 0.1000761 | 819.9098 | 0 | 0 | 0 |  | Fe_Cr_Ni_Mn_Mo | Fe5Cr7Ni12Mn32Mo44 | 0.03610733 | -0.1852 | 6.9 | 47.7932 | 596.6462 | 104.2467 | 86.68241 | 147.8474
8060 | 8060 | 8060 | 4 | 4 | 12 | 23 | 57 | 112.909 | 0.2611489 | 0.09905352 | 872.3787 | 0 | 0 | 0 |  | Fe_Cr_Ni_Mn_Mo | Fe4Cr4Ni12Mn23Mo57 | 0.03425517 | -0.4644 | 6.79 | 45.72472 | 647.9258 | 136.3971 | 78.69193 | 122.6944
8061 | 8061 | 8061 | 10 | 42 | 5 | 37 | 6 | 98.33479 | 0.2345275 | 0.05522885 | 261.2857 | 0 | 0 | 0 |  | Fe_Cr_Ni_Mn_Mo | Fe10Cr42Ni5Mn37Mo6 | 0.04013194 | 0.1672 | 6.77 | 29.01793 | 237.9176 | 74.01928 | 367.8252 | 249.4292
8062 | 8062 | 8062 | 10 | 35 | 5 | 41 | 9 | 97.70067 | 0.2375546 | 0.06333847 | 327.2347 | 0 | 0 | 0 |  | Fe_Cr_Ni_Mn_Mo | Fe10Cr35Ni5Mn41Mo9 | 0.04061351 | 0.362 | 6.81 | 32.57898 | 280.7487 | 86.0046 | 272.6712 | 231.4683
8063 | 8063 | 8063 | 9 | 28 | 6 | 44 | 13 | 97.61015 | 0.2411983 | 0.07193787 | 406.2477 | 0 | 0 | 0 |  | Fe_Cr_Ni_Mn_Mo | Fe9Cr28Ni6Mn44Mo13 | 0.04031779 | 0.3584 | 6.86 | 36.51082 | 340.3345 | 117.7677 | 179.0313 | 189.286
8064 | 8064 | 8064 | 8 | 22 | 7 | 45 | 18 | 98.4231 | 0.2449001 | 0.08001372 | 492.8363 | 0 | 0 | 0 |  | Fe_Cr_Ni_Mn_Mo | Fe8Cr22Ni7Mn45Mo18 | 0.03950331 | 0.3896 | 6.89 | 40.34551 | 377.9153 | 109.7731 | 164.358 | 165.7646
8065 | 8065 | 8065 | 6 | 16 | 8 | 45 | 25 | 100.3185 | 0.2485114 | 0.08752858 | 589.6654 | 0 | 0 | 0 |  | Fe_Cr_Ni_Mn_Mo | Fe6Cr16Ni8Mn45Mo25 | 0.0376738 | 0.5588 | 6.89 | 44.49843 | 420.0379 | 112.9152 | 113.3049 | 158.5758
8066 | 8066 | 8066 | 5 | 11 | 9 | 43 | 32 | 102.477 | 0.2521061 | 0.09272832 | 672.2366 | 0 | 0 | 0 |  | Fe_Cr_Ni_Mn_Mo | Fe5Cr11Ni9Mn43Mo32 | 0.03587185 | 0.6224 | 6.89 | 47.33656 | 470.6028 | 106.3368 | 106.3272 | 125.6973
8067 | 8067 | 8067 | 3 | 6 | 11 | 38 | 43 | 106.358 | 0.2563874 | 0.09612382 | 758.7953 | 0 | 0 | 0 |  | Fe_Cr_Ni_Mn_Mo | Fe3Cr6Ni11Mn38Mo43 | 0.03335671 | 0.4576022 | 6.871287 | 49.37468 | 548.4233 | 99.59616 | 66.6412 | 126.1132
8068 | 8068 | 8068 | 6 | 32 | 3 | 50 | 9 | 96.78356 | 0.2334842 | 0.05941564 | 288.5332 | 0 | 0 | 0 |  | Fe_Cr_Ni_Mn_Mo | Fe6Cr32Ni3Mn50Mo9 | 0.0393311 | 1.2212 | 6.74 | 33.20768 | 306.8444 | 152.2978 | 234.8219 | 248.3516
8069 | 8069 | 8069 | 6 | 25 | 4 | 52 | 13 | 96.69497 | 0.2380076 | 0.06846016 | 368.0248 | 0 | 0 | 0 |  | Fe_Cr_Ni_Mn_Mo | Fe6Cr25Ni4Mn52Mo13 | 0.03833417 | 1.1592 | 6.8 | 37.21438 | 333.597 | 160.3259 | 137.9598 | 222.7478
8070 | 8070 | 8070 | 5 | 19 | 5 | 53 | 18 | 97.50896 | 0.2419096 | 0.07634691 | 449.2541 | 0 | 0 | 0 |  | Fe_Cr_Ni_Mn_Mo | Fe5Cr19Ni5Mn53Mo18 | 0.03663366 | 1.2176 | 6.83 | 41.28668 | 356.6092 | 159.7702 | 115.0002 | 221.4987
8071 | 8071 | 8071 | 4 | 13 | 6 | 53 | 23 | 98.48012 | 0.2456625 | 0.08317452 | 527.6296 | 0 | 0 | 0 |  | Fe_Cr_Ni_Mn_Mo | Fe4Cr13Ni6Mn53Mo23 | 0.03427804 | 1.278645 | 6.858586 | 44.8412 | 353.2055 | 133.3733 | 71.83723 | 171.3731
8072 | 8072 | 8072 | 4 | 8 | 8 | 50 | 30 | 100.4785 | 0.2507174 | 0.08953152 | 618.8137 | 0 | 0 | 0 |  | Fe_Cr_Ni_Mn_Mo | Fe4Cr8Ni8Mn50Mo30 | 0.03289413 | 1.0544 | 6.9 | 47.92703 | 396.5118 | 107.9219 | 64.71516 | 142.8288
8073 | 8073 | 8073 | 47 | 12 | 3 | 5 | 33 | 104.0639 | 0.2688758 | 0.1116266 | 947.3089 | 0 | 0 | 0 |  | Fe_Cr_Ni_Mn_Mo | Fe47Cr12Ni3Mn5Mo33 | 0.04475591 | -1.6272 | 7.11 | 32.54289 | 669.287 | 138.3928 | 584.121 | 154.3599
8074 | 8074 | 8074 | 40 | 11 | 5 | 5 | 39 | 106.762 | 0.2680964 | 0.1135008 | 1004.084 | 0 | 0 | 0 |  | Fe_Cr_Ni_Mn_Mo | Fe40Cr11Ni5Mn5Mo39 | 0.04550704 | -1.93 | 7.05 | 33.65873 | 708.6547 | 122.699 | 517.2354 | 163.8701
8075 | 8075 | 8075 | 34 | 10 | 7 | 4 | 44 | 109.1496 | 0.2678801 | 0.1143047 | 1045.661 | 0 | 0 | 0 |  | Fe_Cr_Ni_Mn_Mo | Fe34Cr10Ni7Mn4Mo44 | 0.04566744 | -2.333639 | 7.010101 | 33.54965 | 713.6263 | 132.5649 | 445.8821 | 178.4664
8076 | 8076 | 8076 | 27 | 9 | 11 | 4 | 49 | 110.9158 | 0.2679374 | 0.1147347 | 1074.621 | 0 | 0 | 0 |  | Fe_Cr_Ni_Mn_Mo | Fe27Cr9Ni11Mn4Mo49 | 0.04527494 | -2.8996 | 7.02 | 33.49985 | 699.571 | 136.3037 | 360.3093 | 172.3575
8077 | 8077 | 8077 | 22 | 7 | 14 | 3 | 53 | 112.4458 | 0.2687315 | 0.1149655 | 1101.14 | 0 | 0 | 0 |  | Fe_Cr_Ni_Mn_Mo | Fe22Cr7Ni14Mn3Mo53 | 0.04481869 | -3.461279 | 7.040404 | 32.30681 | 663.1876 | 145.5051 | 281.4666 | 192.6983
8078 | 8078 | 8078 | 51 | 19 | 3 | 6 | 21 | 99.75621 | 0.2673132 | 0.1004774 | 755.9991 | 0 | 0 | 0 |  | Fe_Cr_Ni_Mn_Mo | Fe51Cr19Ni3Mn6Mo21 | 0.04081193 | -1.4172 | 7.2 | 29.39388 | 507.9044 | 144.2333 | 630.2589 | 119.3372
8079 | 8079 | 8079 | 44 | 17 | 5 | 7 | 27 | 102.2975 | 0.2667365 | 0.1064774 | 854.7862 | 0 | 0 | 0 |  | Fe_Cr_Ni_Mn_Mo | Fe44Cr17Ni5Mn7Mo27 | 0.04327352 | -1.6804 | 7.15 | 32.1986 | 629.7466 | 130.3495 | 611.2402 | 128.4245
8080 | 8080 | 8080 | 38 | 16 | 7 | 8 | 32 | 104.3283 | 0.2660453 | 0.1089605 | 907.8155 | 0 | 0 | 0 |  | Fe_Cr_Ni_Mn_Mo | Fe38Cr16Ni7Mn8Mo32 | 0.04438186 | -1.896285 | 7.108911 | 34.07236 | 671.895 | 140.1186 | 536.7414 | 144.2758
8081 | 8081 | 8081 | 32 | 14 | 10 | 8 | 36 | 105.8937 | 0.26651 | 0.1118553 | 966.2608 | 0 | 0 | 0 |  | Fe_Cr_Ni_Mn_Mo | Fe32Cr14Ni10Mn8Mo36 | 0.04485867 | -2.3472 | 7.12 | 34.988 | 690.5133 | 121.0185 | 485.9015 | 165.7897
8082 | 8082 | 8082 | 26 | 11 | 14 | 9 | 40 | 106.8812 | 0.2675163 | 0.1139367 | 1010.097 | 0 | 0 | 0 |  | Fe_Cr_Ni_Mn_Mo | Fe26Cr11Ni14Mn9Mo40 | 0.04488222 | -2.8408 | 7.17 | 36.02721 | 678.5804 | 135.718 | 401.1651 | 177.2283
8083 | 8083 | 8083 | 21 | 9 | 18 | 8 | 44 | 108.1783 | 0.2687167 | 0.1162038 | 1061.291 | 0 | 0 | 0 |  | Fe_Cr_Ni_Mn_Mo | Fe21Cr9Ni18Mn8Mo44 | 0.04475407 | -3.4876 | 7.22 | 35.61053 | 664.5999 | 147.7335 | 345.3707 | 178.2804
8084 | 8084 | 8084 | 16 | 7 | 23 | 7 | 46 | 108.6825 | 0.2704118 | 0.1187646 | 1108.904 | 0 | 0 | 0 |  | Fe_Cr_Ni_Mn_Mo | Fe16Cr7Ni23Mn7Mo46 | 0.04457097 | -4.257933 | 7.323232 | 34.72603 | 605.333 | 150.0504 | 312.1368 | 176.0661
8085 | 8085 | 8085 | 52 | 29 | 3 | 4 | 12 | 97.87969 | 0.2638037 | 0.08412971 | 550.8679 | 0 | 0 | 0 |  | Fe_Cr_Ni_Mn_Mo | Fe52Cr29Ni3Mn4Mo12 | 0.03378898 | -1.4212 | 7.2 | 23.60593 | 313.2645 | 139.9419 | 683.453125 | 140.5254
8086 | 8086 | 8086 | 46 | 27 | 4 | 8 | 16 | 99.23588 | 0.2624377 | 0.08943455 | 616.3443 | 0 | 0 | 0 |  | Fe_Cr_Ni_Mn_Mo | Fe46Cr27Ni4Mn8Mo16 | 0.03852822 | -1.360651 | 7.148515 | 28.07729 | 386.9551 | 138.3446 | 646.1843 | 153.2805
8087 | 8087 | 8087 | 39 | 24 | 6 | 10 | 21 | 101.1199 | 0.2622484 | 0.09808142 | 730.9322 | 0 | 0 | 0 |  | Fe_Cr_Ni_Mn_Mo | Fe39Cr24Ni6Mn10Mo21 | 0.0415678 | -1.5528 | 7.12 | 31.66007 | 529.0957 | 150.0238 | 606.8303 | 153.5918
8088 | 8088 | 8088 | 34 | 21 | 9 | 12 | 25 | 102.0191 | 0.2630533 | 0.101716 | 785.183 | 0 | 0 | 0 |  | Fe_Cr_Ni_Mn_Mo | Fe34Cr21Ni9Mn12Mo25 | 0.04302789 | -1.875895 | 7.148515 | 34.03205 | 604.1423 | 142.8133 | 544.3181 | 167.5419
8089 | 8089 | 8089 | 29 | 17 | 13 | 13 | 28 | 102.4217 | 0.2649535 | 0.1063885 | 851.849 | 0 | 0 | 0 |  | Fe_Cr_Ni_Mn_Mo | Fe29Cr17Ni13Mn13Mo28 | 0.04375173 | -2.4224 | 7.23 | 35.5667 | 651.8113 | 133.6461 | 464.0179 | 175.676
8090 | 8090 | 8090 | 24 | 14 | 17 | 14 | 31 | 102.935 | 0.2663556 | 0.10975 | 903.3875 | 0 | 0 | 0 |  | Fe_Cr_Ni_Mn_Mo | Fe24Cr14Ni17Mn14Mo31 | 0.04405476 | -2.9348 | 7.3 | 36.81562 | 649.0056 | 119.102 | 395.4445 | 150.8677
8091 | 8091 | 8091 | 19 | 11 | 23 | 13 | 34 | 103.4031 | 0.2689747 | 0.1141253 | 971.9777 | 0 | 0 | 0 |  | Fe_Cr_Ni_Mn_Mo | Fe19Cr11Ni23Mn13Mo34 | 0.04417281 | -3.8064 | 7.43 | 36.81019 | 590.7303 | 132.9096 | 377.035 | 164.9352
8092 | 8092 | 8092 | 15 | 8 | 29 | 12 | 36 | 103.3512 | 0.2717986 | 0.1179719 | 1029.86 | 1 | 0 | 0 |  | Fe_Cr_Ni_Mn_Mo | Fe15Cr8Ni29Mn12Mo36 | 0.04421735 | -4.5736 | 7.58 | 36.32781 | 535.2249 | 135.5269 | 350.023 | 166.8811
8093 | 8093 | 8093 | 12 | 6 | 36 | 9 | 37 | 103.0807 | 0.2752638 | 0.1225208 | 1096.464 | 0 | 0 | 0 |  | Fe_Cr_Ni_Mn_Mo | Fe12Cr6Ni36Mn9Mo37 | 0.04434253 | -5.3916 | 7.77 | 34.21272 | 456.8585 | 143.3036 | 406.0713 | 155.6278
8094 | 8094 | 8094 | 43 | 38 | 3 | 6 | 10 | 99.6077 | 0.2563258 | 0.07708748 | 480.4245 | 0 | 0 | 0 |  | Fe_Cr_Ni_Mn_Mo | Fe43Cr38Ni3Mn6Mo10 | 0.03308025 | -1.2592 | 7.04 | 23.46806 | 262.0018 | 122.2595 | 733.5043 | 165.3098
8095 | 8095 | 8095 | 38 | 34 | 4 | 10 | 13 | 100.1057 | 0.256234 | 0.08514709 | 567.0637 | 0 | 0 | 0 |  | Fe_Cr_Ni_Mn_Mo | Fe38Cr34Ni4Mn10Mo13 | 0.03755877 | -1.179471 | 7.030303 | 27.63323 | 327.0141 | 131.645 | 700.0172 | 155.707
8096 | 8096 | 8096 | 33 | 29 | 7 | 14 | 16 | 100.01 | 0.2576473 | 0.0904155 | 626.1562 | 0 | 0 | 0 |  | Fe_Cr_Ni_Mn_Mo | Fe33Cr29Ni7Mn14Mo16 | 0.04044489 | -1.441486 | 7.090909 | 31.16976 | 416.5564 | 110.3709 | 580.9482 | 164.1173
8097 | 8097 | 8097 | 29 | 25 | 10 | 17 | 19 | 100.0689 | 0.2591267 | 0.09371913 | 666.5659 | 0 | 0 | 0 |  | Fe_Cr_Ni_Mn_Mo | Fe29Cr25Ni10Mn17Mo19 | 0.04198553 | -1.7528 | 7.15 | 33.79408 | 508.4907 | 115.325 | 461.0395 | 174.8677
8098 | 8098 | 8098 | 25 | 20 | 15 | 19 | 21 | 99.36976 | 0.2621654 | 0.0981971 | 716.7156 | 0 | 0 | 0 |  | Fe_Cr_Ni_Mn_Mo | Fe25Cr20Ni15Mn19Mo21 | 0.04268032 | -2.452 | 7.29 | 35.48577 | 560.1219 | 116.6355 | 360.7934 | 185.0909
8099 | 8099 | 8099 | 21 | 16 | 20 | 19 | 24 | 99.57286 | 0.2651307 | 0.1036137 | 787.9764 | 0 | 0 | 0 |  | Fe_Cr_Ni_Mn_Mo | Fe21Cr16Ni20Mn19Mo24 | 0.04313949 | -3.1744 | 7.41 | 36.70027 | 564.0292 | 104.1804 | 360.9422 | 158.3075
8100 | 8100 | 8100 | 17 | 12 | 26 | 18 | 26 | 99.37584 | 0.2687515 | 0.1090798 | 860.2603 | 0 | 0 | 0 |  | Fe_Cr_Ni_Mn_Mo | Fe17Cr12Ni26Mn18Mo26 | 0.04334966 | -4.024079 | 7.575758 | 37.05515 | 514.6276 | 106.7933 | 322.4428 | 151.7036
8101 | 8101 | 8101 | 13 | 9 | 34 | 17 | 28 | 98.91594 | 0.2725123 | 0.1124075 | 904.3959 | 1 | 0 | 0 |  | Fe_Cr_Ni_Mn_Mo | Fe13Cr9Ni34Mn17Mo28 | 0.04340926 | -4.890893 | 7.772277 | 36.7021 | 427.5984 | 108.6572 | 331.9333 | 144.7875
8102 | 8102 | 8102 | 11 | 6 | 43 | 12 | 28 | 97.89081 | 0.278353 | 0.1182407 | 979.1899 | 1 | 0 | 0 |  | Fe_Cr_Ni_Mn_Mo | Fe11Cr6Ni43Mn12Mo28 | 0.04327642 | -5.6664 | 8.06 | 33.8637 | 332.0973 | 117.4035 | 416.5866 | 127.536
8103 | 8103 | 8103 | 35 | 45 | 3 | 9 | 8 | 100.7258 | 0.2494902 | 0.06944144 | 405.1044 | 0 | 0 | 0 |  | Fe_Cr_Ni_Mn_Mo | Fe35Cr45Ni3Mn9Mo8 | 0.03304703 | -1.0016 | 6.91 | 23.36215 | 218.7856 | 111.0582 | 793.9327 | 131.5127
8104 | 8104 | 8104 | 31 | 39 | 5 | 14 | 10 | 99.9409 | 0.250857 | 0.07692836 | 474.7772 | 0 | 0 | 0 |  | Fe_Cr_Ni_Mn_Mo | Fe31Cr39Ni5Mn14Mo10 | 0.0372061 | -1.070095 | 6.969697 | 27.23716 | 254.3555 | 90.1348 | 663.2374 | 187.6054
8105 | 8105 | 8105 | 27 | 33 | 8 | 19 | 12 | 98.9302 | 0.2528429 | 0.08144781 | 516.6805 | 0 | 0 | 0 |  | Fe_Cr_Ni_Mn_Mo | Fe27Cr33Ni8Mn19Mo12 | 0.03987327 | -1.352107 | 7.060606 | 30.56253 | 310.3991 | 76.7401 | 482.2682 | 222.6176
8106 | 8106 | 8106 | 24 | 28 | 12 | 22 | 14 | 98.06984 | 0.25575 | 0.08454963 | 546.9245 | 0 | 0 | 0 |  | Fe_Cr_Ni_Mn_Mo | Fe24Cr28Ni12Mn22Mo14 | 0.04111811 | -1.9152 | 7.18 | 32.80793 | 375.5088 | 90.72223 | 380.2053 | 193.6741
8107 | 8107 | 8107 | 20 | 23 | 17 | 24 | 16 | 97.35775 | 0.2589837 | 0.09012298 | 603.9664 | 0 | 0 | 0 |  | Fe_Cr_Ni_Mn_Mo | Fe20Cr23Ni17Mn24Mo16 | 0.04185357 | -2.6644 | 7.32 | 34.74191 | 430.0607 | 94.64909 | 334.6927 | 179.8171
8108 | 8108 | 8108 | 17 | 18 | 22 | 25 | 18 | 96.67033 | 0.2626929 | 0.0951801 | 659.1877 | 0 | 0 | 0 |  | Fe_Cr_Ni_Mn_Mo | Fe17Cr18Ni22Mn25Mo18 | 0.04228629 | -3.384 | 7.47 | 36.21201 | 440.9497 | 82.40543 | 284.6538 | 150.1879
8109 | 8109 | 8109 | 13 | 13 | 30 | 24 | 20 | 95.89293 | 0.2679355 | 0.1011458 | 728.393 | 0 | 0 | 0 |  | Fe_Cr_Ni_Mn_Mo | Fe13Cr13Ni30Mn24Mo20 | 0.04249672 | -4.454 | 7.7 | 36.87967 | 420.6111 | 105.1862 | 272.6261 | 142.457
8110 | 8110 | 8110 | 11 | 9 | 38 | 22 | 20 | 94.31518 | 0.2735017 | 0.1045142 | 762.1023 | 1 | 0 | 0 |  | Fe_Cr_Ni_Mn_Mo | Fe11Cr9Ni38Mn22Mo20 | 0.04242785 | -5.2724 | 7.96 | 36.08033 | 360.4031 | 98.68338 | 273.1499 | 128.523
8111 | 8111 | 8111 | 8 | 6 | 50 | 16 | 20 | 92.94713 | 0.2809839 | 0.1094799 | 819.3379 | 1 | 0 | 0 |  | Fe_Cr_Ni_Mn_Mo | Fe8Cr6Ni50Mn16Mo20 | 0.04177466 | -5.9504 | 8.32 | 33.24816 | 263.3322 | 89.57909 | 341.7489 | 119.266
8112 | 8112 | 8112 | 25 | 50 | 3 | 14 | 7 | 101.984 | 0.2419914 | 0.06616738 | 373.9339 | 0 | 0 | 0 |  | Fe_Cr_Ni_Mn_Mo | Fe25Cr50Ni3Mn14Mo7 | 0.03495694 | -0.5685134 | 6.767677 | 24.58097 | 200.967 | 86.92142 | 749.8242 | 190.7479
8113 | 8113 | 8113 | 23 | 42 | 6 | 21 | 8 | 99.50149 | 0.2451379 | 0.06711358 | 373.9575 | 0 | 0 | 0 |  | Fe_Cr_Ni_Mn_Mo | Fe23Cr42Ni6Mn21Mo8 | 0.03831946 | -0.8456 | 6.91 | 27.83002 | 221.2907 | 71.30228 | 519.7295 | 230.0477
8114 | 8114 | 8114 | 20 | 36 | 9 | 26 | 9 | 97.91499 | 0.2474053 |  |  | 0 | 0 | 0 |  | Fe_Cr_Ni_Mn_Mo | Fe20Cr36Ni9Mn26Mo9 | 0.03998844 | -1.242 | 7.02 | 30.2144 | 245.6202 | 61.38213 | 374.0505 | 216.8173
8115 | 8115 | 8115 | 18 | 29 | 13 | 28 | 11 | 96.71865 | 0.2519334 | 0.07938274 | 480.3301 | 0 | 0 | 0 |  | Fe_Cr_Ni_Mn_Mo | Fe18Cr29Ni13Mn28Mo11 | 0.04100379 | -1.948373 | 7.171717 | 32.66267 | 310.3843 | 62.36151 | 308.251 | 179.6875
8116 | 8116 | 8116 | 16 | 24 | 18 | 30 | 12 | 95.26499 | 0.2560173 | 0.08165563 | 497.9609 | 0 | 0 | 0 |  | Fe_Cr_Ni_Mn_Mo | Fe16Cr24Ni18Mn30Mo12 | 0.0413774 | -2.784 | 7.34 | 33.96233 | 347.8329 | 65.78356 | 250.427 | 138.2494
8117 | 8117 | 8117 | 13 | 18 | 25 | 31 | 14 | 94.0278 | 0.2614698 | 0.08646808 | 544.5033 | 0 | 0 | 0 |  | Fe_Cr_Ni_Mn_Mo | Fe13Cr18Ni25Mn31Mo14 | 0.04172451 | -3.82786 | 7.554455 | 35.61963 | 372.4876 | 77.53762 | 208.8803 | 127.2923
8118 | 8118 | 8118 | 10 | 13 | 32 | 30 | 15 | 92.81676 | 0.2668156 | 0.09277631 | 608.0646 | 0 | 0 | 0 |  | Fe_Cr_Ni_Mn_Mo | Fe10Cr13Ni32Mn30Mo15 | 0.04185302 | -4.7968 | 7.78 | 36.30689 | 361.3587 | 81.21124 | 200.5572 | 114.2292
8119 | 8119 | 8119 | 8 | 8 | 42 | 26 | 15 | 90.90009 | 0.274764 | 0.09860106 | 666.1301 | 1 | 0 | 0 |  | Fe_Cr_Ni_Mn_Mo | Fe8Cr8Ni42Mn26Mo15 | 0.04174076 | -5.75778 | 8.121212 | 35.38584 | 301.3418 | 88.87028 | 221.7417 | 112.342
8120 | 8120 | 8120 | 6 | 5 | 55 | 19 | 15 | 89.35871 | 0.2834586 | 0.1012826 | 694.9156 | 1 | 1 | 1 | 694.9156 | Fe_Cr_Ni_Mn_Mo | Fe6Cr5Ni55Mn19Mo15 | 0.0407154 | -6.126 | 8.51 | 32.47691 | 238.4721 | 85.43149 | 251.9259 | 96.16391 | 238.4721 | 85.43149 | 251.9259 | 96.16391
8121 | 8121 | 8121 | 17 | 52 | 3 | 21 | 7 | 102.4146 | 0.236275 | 0.06007701 | 317.5426 | 0 | 0 | 0 |  | Fe_Cr_Ni_Mn_Mo | Fe17Cr52Ni3Mn21Mo7 | 0.03751058 | -0.0192 | 6.67 | 26.5812 | 214.2068 | 74.07489 | 656.3654 | 213.1319
8122 | 8122 | 8122 | 16 | 43 | 6 | 28 | 7 | 99.22354 | 0.2399096 | 0.06162257 | 320.4399 | 0 | 0 | 0 |  | Fe_Cr_Ni_Mn_Mo | Fe16Cr43Ni6Mn28Mo7 | 0.03945563 | -0.464 | 6.84 | 28.61381 | 228.459 | 77.11729 | 455.3976 | 238.3279
8123 | 8123 | 8123 | 15 | 36 | 9 | 33 | 7 | 96.71277 | 0.2432594 | 0.0631591 | 325.3183 | 0 | 0 | 0 |  | Fe_Cr_Ni_Mn_Mo | Fe15Cr36Ni9Mn33Mo7 | 0.04031079 | -1.0296 | 6.99 | 29.94996 | 241.0732 | 57.96284 | 316.0695 | 211.9482
8124 | 8124 | 8124 | 13 | 30 | 14 | 36 | 8 | 94.90186 | 0.2478338 | 0.06595259 | 343.8854 | 0 | 0 | 0 |  | Fe_Cr_Ni_Mn_Mo | Fe13Cr30Ni14Mn36Mo8 | 0.04075637 | -2.006862 | 7.168317 | 31.70296 | 282.1867 | 75.70092 | 262.6925 | 161.0892
8125 | 8125 | 8125 | 11 | 24 | 19 | 38 | 9 | 93.26309 | 0.252507 | 0.07103705 | 383.6929 | 0 | 0 | 0 |  | Fe_Cr_Ni_Mn_Mo | Fe11Cr24Ni19Mn38Mo9 | 0.04099621265 | -2.945201 | 7.346535 | 33.30267 | 307.6706 | 92.9078 | 193.3677 | 136.9407
8126 | 8126 | 8126 | 9 | 18 | 25 | 38 | 10 | 91.70916 | 0.258215 | 0.07862883 | 448.9609 | 0 | 0 | 0 |  | Fe_Cr_Ni_Mn_Mo | Fe9Cr18Ni25Mn38Mo10 | 0.0411518 | -4.0096 | 7.56 | 34.66569 | 315.5508 | 89.53114 | 173.8499 | 125.0773
8127 | 8127 | 8127 | 7 | 12 | 33 | 37 | 11 | 89.96798 | 0.2652464 | 0.08407147 | 497.6111 | 1 | 0 | 0 |  | Fe_Cr_Ni_Mn_Mo | Fe7Cr12Ni33Mn37Mo11 | 0.04131273 | -5.1432 | 7.83 | 35.6365 | 306.632 | 95.4434 | 156.9011 | 120.8051
8128 | 8128 | 8128 | 5 | 7 | 44 | 32 | 12 | 88.48036 | 0.2741504 | 0.09047169 | 561.118 | 1 | 0 | 0 |  | Fe_Cr_Ni_Mn_Mo | Fe5Cr7Ni44Mn32Mo12 | 0.04142568 | -6.1372 | 8.18 | 35.45405 | 282.0894 | 83.46895 | 177.2991 | 103.6688
8129 | 8129 | 8129 | 4 | 4 | 57 | 23 | 12 | 87.02301 | 0.2840431 | 0.09463333 | 605.0488 | 1 | 1 | 1 | 605.0488 | Fe_Cr_Ni_Mn_Mo | Fe4Cr4Ni57Mn23Mo12 | 0.04044846 | -6.3504 | 8.59 | 32.66497 | 220.7586 | 70.25748 | 209.0341 | 100.2337 | 220.7586 | 70.25748 | 209.0341 | 100.2337
8130 | 8130 | 8130 | 10 | 42 | 6 | 37 | 5 | 97.7059 | 0.2348589 | 0.05277458 | 240.3297 | 0 | 0 | 0 |  | Fe_Cr_Ni_Mn_Mo | Fe10Cr42Ni6Mn37Mo5 | 0.03994357 | -0.1428 | 6.81 | 28.07472 | 235.1691 | 77.44389 | 349.9608 | 237.3049
8131 | 8131 | 8131 | 10 | 35 | 9 | 41 | 5 | 95.17411 | 0.2389991 | 0.05520124 | 252.0533 | 0 | 0 | 0 |  | Fe_Cr_Ni_Mn_Mo | Fe10Cr35Ni9Mn41Mo5 | 0.04026988 | -0.8828 | 6.97 | 29.06871 | 248.2167 | 80.92464 | 290.3319 | 197.8274
8132 | 8132 | 8132 | 9 | 28 | 13 | 44 | 6 | 93.19502 | 0.2439448 | 0.06081629 | 291.1601 | 0 | 0 | 0 |  | Fe_Cr_Ni_Mn_Mo | Fe9Cr28Ni13Mn44Mo6 | 0.04042398 | -1.792 | 7.14 | 30.99984 | 283.1615 | 114.622 | 201.1741 | 184.3484
8133 | 8133 | 8133 | 8 | 22 | 18 | 45 | 7 | 91.52687 | 0.2495397 | 0.06659847 | 334.5902 | 0 | 0 | 0 |  | Fe_Cr_Ni_Mn_Mo | Fe8Cr22Ni18Mn45Mo7 | 0.04049629 | -2.862 | 7.33 | 32.66971 | 289.9374 | 122.9867 | 159.5592 | 157.4069
8134 | 8134 | 8134 | 6 | 16 | 25 | 45 | 8 | 89.78189 | 0.2561416 | 0.07266791 | 382.5709 | 0 | 0 | 0 |  | Fe_Cr_Ni_Mn_Mo | Fe6Cr16Ni25Mn45Mo8 | 0.04056585 | -4.1808 | 7.57 | 34.23098 | 287.75 | 115.0888 | 123.0385 | 147.328
8135 | 8135 | 8135 | 5 | 11 | 32 | 43 | 9 | 88.40616 | 0.2629788 | 0.07834447 | 431.8914 | 1 | 1 | 1 | 431.8914 | Fe_Cr_Ni_Mn_Mo | Fe5Cr11Ni32Mn43Mo9 | 0.04083414 | -5.2288 | 7.81 | 35.29873 | 282.882 | 101.6006 | 127.8395 | 103.9854 | 282.882 | 101.6006 | 127.8395 | 103.9854
8136 | 8136 | 8136 | 3 | 6 | 43 | 38 | 11 | 87.446 | 0.2720287 | 0.08508808 | 498.8293 | 1 | 0 | 0 |  | Fe_Cr_Ni_Mn_Mo | Fe3Cr6Ni43Mn38Mo11 | 0.04126057 | -6.268013 | 8.138614 | 36.15231 | 281.4145 | 106.5917 | 142.365 | 102.1736
8137 | 8137 | 8137 | 6 | 32 | 9 | 50 | 3 | 92.9531 | 0.235522 | 0.04612082 | 178.65 | 0 | 0 | 0 |  | Fe_Cr_Ni_Mn_Mo | Fe6Cr32Ni9Mn50Mo3 | 0.03966648 | -0.8764 | 6.98 | 27.3633 | 277.6144 | 150.8229 | 175.4356 | 228.9259
8138 | 8138 | 8138 | 6 | 25 | 13 | 52 | 4 | 90.95687 | 0.2414206 | 0.05308954 | 223.2697 | 0 | 0 | 0 |  | Fe_Cr_Ni_Mn_Mo | Fe6Cr25Ni13Mn52Mo4 | 0.03958763 | -1.9044 | 7.16 | 29.44418 | 281.5487 | 173.8589 | 86.53181 | 224.2064
8139 | 8139 | 8139 | 5 | 19 | 18 | 53 | 5 | 89.27005 | 0.2472624 | 0.05956168 | 267.7014 | 0 | 0 | 0 |  | Fe_Cr_Ni_Mn_Mo | Fe5Cr19Ni18Mn53Mo5 | 0.03947738 | -3.0568 | 7.35 | 31.38535 | 291.8627 | 173.0116 | 81.84356 | 196.3206
8140 | 8140 | 8140 | 4 | 13 | 23 | 53 | 6 | 87.67406 | 0.2532461 | 0.06818534 | 331.7686 | 1 | 1 | 1 | 331.7686 | Fe_Cr_Ni_Mn_Mo | Fe4Cr13Ni23Mn53Mo6 | 0.03938908 | -4.133048 | 7.545455 | 33.22019 | 293.7274 | 179.4247 | 37.15962 | 203.0689 | 293.7274 | 179.4247 | 37.15962 | 203.0689
8141 | 8141 | 8141 | 4 | 8 | 30 | 50 | 8 | 86.83977 | 0.2611341 | 0.07461136 | 388.2879 | 1 | 1 | 1 | 388.2879 | Fe_Cr_Ni_Mn_Mo | Fe4Cr8Ni30Mn50Mo8 | 0.04000006 | -5.1584 | 7.78 | 35.38361 | 266.5361 | 118.5962 | 37.9009 | 149.1478 | 266.5361 | 118.5962 | 37.9009 | 149.1478
8142 | 8142 | 8142 | 47 | 12 | 5 | 33 | 3 | 86.55731 | 0.2643837 | 0.05466883 | 232.4359 | 0 | 0 | 0 |  | Fe_Cr_Ni_Mn_Mo | Fe47Cr12Ni5Mn33Mo3 | 0.04059874 | -0.7496 | 7.47 | 26.69906 | 217.4927 | 62.40033 | 29.97232 | 89.53967
8143 | 8143 | 8143 | 40 | 11 | 5 | 39 | 5 | 87.40067 | 0.2608192 | 0.06163848 | 285.5713 | 0 | 0 | 0 |  | Fe_Cr_Ni_Mn_Mo | Fe40Cr11Ni5Mn39Mo5 | 0.04180785 | -0.6108 | 7.39 | 29.64102 | 256.1524 | 66.46301 | 44.05717 | 130.1283
8144 | 8144 | 8144 | 34 | 10 | 4 | 44 | 7 | 88.36917 | 0.2572862 | 0.06611502 | 322.8447 | 0 | 0 | 0 |  | Fe_Cr_Ni_Mn_Mo | Fe34Cr10Ni4Mn44Mo7 | 0.04192938 | -0.2252831 | 7.292929 | 32.16153 | 276.2793 | 90.44571 | 45.62552 | 141.1758
8145 | 8145 | 8145 | 27 | 9 | 4 | 49 | 11 | 90.32882 | 0.2542137 | 0.07380148 | 395.3113 | 0 | 0 | 0 |  | Fe_Cr_Ni_Mn_Mo | Fe27Cr9Ni4Mn49Mo11 | 0.04097412 | 0.1584 | 7.19 | 35.99222 | 304.1656 | 104.0546 | 59.83506 | 172.9822
8146 | 8146 | 8146 | 22 | 7 | 3 | 53 | 14 | 91.56551 | 0.2519725 | 0.07681025 | 427.7959 | 0 | 0 | 0 |  | Fe_Cr_Ni_Mn_Mo | Fe22Cr7Ni3Mn53Mo14 | 0.03904384 | 0.7497194 | 7.10101 | 38.83783 | 307.5699 | 144.1199 | 40.61546 | 216.3575
8147 | 8147 | 8147 | 51 | 19 | 6 | 21 | 3 | 88.94205 | 0.2658535 | 0.05482383 | 243.2325 | 0 | 0 | 0 |  | Fe_Cr_Ni_Mn_Mo | Fe51Cr19Ni6Mn21Mo3 | 0.03653126 | -1.0824 | 7.47 | 23.62202 | 168.7118 | 49.14426 | 61.28608 | 62.80304
8148 | 8148 | 8148 | 44 | 17 | 7 | 27 | 5 | 89.38725 | 0.2634658 | 0.06296496 | 306.8101 | 0 | 0 | 0 |  | Fe_Cr_Ni_Mn_Mo | Fe44Cr17Ni7Mn27Mo5 | 0.03972091 | -1.1204 | 7.43 | 27.32673 | 213.2192 | 44.31266 | 101.4663 | 96.16523
8149 | 8149 | 8149 | 38 | 16 | 8 | 32 | 7 | 90.08039 | 0.2611708 | 0.0690683 | 358.8758 | 0 | 0 | 0 |  | Fe_Cr_Ni_Mn_Mo | Fe38Cr16Ni8Mn32Mo7 | 0.04126105 | -1.152828 | 7.386139 | 30.16148 | 299.0975 | 50.00448 | 127.4849 | 99.49398
8150 | 8150 | 8150 | 32 | 14 | 8 | 36 | 10 | 91.2696 | 0.2591619 | 0.0756993 | 422.1968 | 0 | 0 | 0 |  | Fe_Cr_Ni_Mn_Mo | Fe32Cr14Ni8Mn36Mo10 | 0.04212946 | -0.976 | 7.32 | 33.51477 | 367.0695 | 58.46547 | 138.0028 | 105.274
8151 | 8151 | 8151 | 26 | 11 | 9 | 40 | 14 | 92.567 | 0.2582765 | 0.08269512 | 495.5394 | 0 | 0 | 0 |  | Fe_Cr_Ni_Mn_Mo | Fe26Cr11Ni9Mn40Mo14 | 0.04203665 | -0.9028 | 7.28 | 37.21236 | 393.4666 | 76.42314 | 118.3935 | 118.0037
8152 | 8152 | 8152 | 21 | 9 | 8 | 44 | 18 | 94.2425 | 0.2562189 | 0.08650197 | 543.2332 | 0 | 0 | 0 |  | Fe_Cr_Ni_Mn_Mo | Fe21Cr9Ni8Mn44Mo18 | 0.04081598 | -0.3428 | 7.18 | 40.46369 | 391.7729 | 96.73537 | 106.254 | 137.3218
8153 | 8153 | 8153 | 16 | 7 | 7 | 46 | 23 | 96.59343 | 0.2547833 | 0.08947636 | 591.3557 | 0 | 0 | 0 |  | Fe_Cr_Ni_Mn_Mo | Fe16Cr7Ni7Mn46Mo23 | 0.03859636 | 0.3330272 | 7.070707 | 43.88351 | 403.3075 | 96.4774 | 98.35596 | 134.5844
8154 | 8154 | 8154 | 52 | 29 | 4 | 12 | 3 | 92.4404 | 0.26236 | 0.05409577 | 248.0706 | 0 | 0 | 0 |  | Fe_Cr_Ni_Mn_Mo | Fe52Cr29Ni4Mn12Mo3 | 0.03094449 | -1.056 | 7.32 | 19.90251 | 165.174 | 66.47457 | 296.1692 | 138.2084
8155 | 8155 | 8155 | 46 | 27 | 8 | 16 | 4 | 92.03397 | 0.2624898 | 0.05932757 | 287.8575 | 0 | 0 | 0 |  | Fe_Cr_Ni_Mn_Mo | Fe46Cr27Ni8Mn16Mo4 | 0.034294 | -1.537888 | 7.386139 | 22.76237 | 166.3143 | 48.73226 | 240.399 | 117.5063
8156 | 8156 | 8156 | 39 | 24 | 10 | 21 | 6 | 92.20165 | 0.2614796 | 0.06680453 | 350.3343 | 0 | 0 | 0 |  | Fe_Cr_Ni_Mn_Mo | Fe39Cr24Ni10Mn21Mo6 | 0.03799053 | -1.7304 | 7.39 | 26.57273 | 201.3888 | 39.32139 | 221.5971 | 126.8191
8157 | 8157 | 8157 | 34 | 21 | 12 | 25 | 9 | 92.75737 | 0.2613855 | 0.07574928 | 433.1707 | 0 | 0 | 0 |  | Fe_Cr_Ni_Mn_Mo | Fe34Cr21Ni12Mn25Mo9 | 0.04036926 | -1.916283 | 7.39604 | 30.15855 | 302.7088 | 55.20407 | 217.4051 | 131.5942
8158 | 8158 | 8158 | 29 | 17 | 13 | 28 | 13 | 93.84718 | 0.2615338 | 0.08427506 | 522.988 | 0 | 0 | 0 |  | Fe_Cr_Ni_Mn_Mo | Fe29Cr17Ni13Mn28Mo13 | 0.04201032 | -1.9484 | 7.38 | 33.97705 | 429.5728 | 74.75549 | 208.8274 | 126.199
8159 | 8159 | 8159 | 24 | 14 | 14 | 31 | 17 | 95.11857 | 0.2611967 | 0.09041475 | 595.5262 | 0 | 0 | 0 |  | Fe_Cr_Ni_Mn_Mo | Fe24Cr14Ni14Mn31Mo17 | 0.04257261 | -1.9324 | 7.35 | 37.24124 | 486.3133 | 81.31113 | 195.2214 | 141.0511
8160 | 8160 | 8160 | 19 | 11 | 13 | 34 | 23 | 97.5631 | 0.2599194 | 0.09583374 | 673.9786 | 0 | 0 | 0 |  | Fe_Cr_Ni_Mn_Mo | Fe19Cr11Ni13Mn34Mo23 | 0.04210137 | -1.4196 | 7.24 | 41.14608 | 508.484 | 90.2972 | 164.4383 | 130.4886
8161 | 8161 | 8161 | 15 | 8 | 12 | 36 | 29 | 99.9297 | 0.2592588 | 0.09874639 | 729.4467 | 0 | 0 | 0 |  | Fe_Cr_Ni_Mn_Mo | Fe15Cr8Ni12Mn36Mo29 | 0.04051786 | -0.8472 | 7.14 | 44.31659 | 529.8358 | 104.9694 | 113.7305 | 128.3956
8162 | 8162 | 8162 | 12 | 6 | 9 | 37 | 36 | 103.119 | 0.2578559 | 0.0986821 | 759.1038 | 0 | 0 | 0 |  | Fe_Cr_Ni_Mn_Mo | Fe12Cr6Ni9Mn37Mo36 | 0.03773745 | 0.2568 | 6.97 | 47.16397 | 542.8199 | 94.35182 | 96.99496 | 125.7713
8163 | 8163 | 8163 | 43 | 38 | 6 | 10 | 3 | 95.34462 | 0.2564786 | 0.05387287 | 253.0378 | 0 | 0 | 0 |  | Fe_Cr_Ni_Mn_Mo | Fe43Cr38Ni6Mn10Mo3 | 0.0290781 | -1.48 | 7.2 | 19.00105 | 154.0624 | 56.13055 | 530.6736 | 207.5606
8164 | 8164 | 8164 | 38 | 34 | 10 | 13 | 4 | 94.51968 | 0.2582001 | 0.05909122 | 293.1881 | 0 | 0 | 0 |  | Fe_Cr_Ni_Mn_Mo | Fe38Cr34Ni10Mn13Mo4 | 0.0324399 | -2.004693 | 7.30303 | 21.79619 | 156.4997 | 37.99806 | 472.4934 | 192.7942
8165 | 8165 | 8165 | 33 | 29 | 14 | 16 | 7 | 94.43114 | 0.2605049 | 0.07065251 | 394.8017 | 0 | 0 | 0 |  | Fe_Cr_Ni_Mn_Mo | Fe33Cr29Ni14Mn16Mo7 | 0.03638943 | -2.520151 | 7.393939 | 25.94918 | 206.9774 | 39.30127 | 405.0238 | 163.8852
8166 | 8166 | 8166 | 29 | 25 | 17 | 19 | 10 | 94.59193 | 0.2620219 | 0.07958143 | 481.3795 | 0 | 0 | 0 |  | Fe_Cr_Ni_Mn_Mo | Fe29Cr25Ni17Mn19Mo10 | 0.03906174 | -2.856 | 7.45 | 29.30034 | 303.5631 | 61.60159 | 369.211 | 178.4372
8167 | 8167 | 8167 | 25 | 20 | 19 | 21 | 15 | 95.77683 | 0.2636781 | 0.09079162 | 605.8394 | 0 | 0 | 0 |  | Fe_Cr_Ni_Mn_Mo | Fe25Cr20Ni19Mn21Mo15 | 0.04142183 | -3.0528 | 7.47 | 33.18795 | 429.1204 | 93.00108 | 346.3633 | 172.4214
8168 | 8168 | 8168 | 21 | 16 | 19 | 24 | 20 | 97.31797 | 0.2635589 | 0.09757425 | 693.8909 | 0 | 0 | 0 |  | Fe_Cr_Ni_Mn_Mo | Fe21Cr16Ni19Mn24Mo20 | 0.04273115 | -2.8968 | 7.42 | 36.8091 | 523.0894 | 97.63067 | 263.6471 | 160.7582
8169 | 8169 | 8169 | 17 | 12 | 18 | 26 | 26 | 99.5851 | 0.2632165 | 0.1023295 | 771.5838 | 0 | 0 | 0 |  | Fe_Cr_Ni_Mn_Mo | Fe17Cr12Ni18Mn26Mo26 | 0.04291563 | -2.541781 | 7.333333 | 40.27251 | 569.0666 | 92.91891 | 205.7692 | 163.9868
8170 | 8170 | 8170 | 13 | 9 | 17 | 28 | 34 | 102.5992 | 0.2624263 | 0.1059353 | 846.8729 | 0 | 0 | 0 |  | Fe_Cr_Ni_Mn_Mo | Fe13Cr9Ni17Mn28Mo34 | 0.04174565 | -2.001372 | 7.207921 | 43.35752 | 596.7844 | 89.75152 | 176.3379 | 139.2188
8171 | 8171 | 8171 | 11 | 6 | 12 | 28 | 43 | 106.6823 | 0.260999 | 0.1037894 | 864.4817 | 0 | 0 | 0 |  | Fe_Cr_Ni_Mn_Mo | Fe11Cr6Ni12Mn28Mo43 | 0.03897815 | -0.6896 | 6.98 | 45.95911 | 627.597 | 98.98003 | 128.4066 | 140.9555
8172 | 8172 | 8172 | 35 | 45 | 9 | 8 | 3 | 97.55849 | 0.2524955 | 0.05391278 | 258.6576 | 0 | 0 | 0 |  | Fe_Cr_Ni_Mn_Mo | Fe35Cr45Ni9Mn8Mo3 | 0.02706389 | -2.07 | 7.14 | 18.12071 | 142.3753 | 41.88094 | 707.8828 | 183.1684
8173 | 8173 | 8173 | 31 | 39 | 14 | 10 | 5 | 96.63581 | 0.2564024 | 0.06353453 | 338.2792 | 0 | 0 | 0 |  | Fe_Cr_Ni_Mn_Mo | Fe31Cr39Ni14Mn10Mo5 | 0.03107775 | -2.770738 | 7.292929 | 21.61522 | 161.1797 | 30.65867 | 684.9737 | 198.8009
8174 | 8174 | 8174 | 27 | 33 | 19 | 12 | 8 | 96.16357 | 0.2603162 | 0.07550468 | 447.9448 | 0 | 0 | 0 |  | Fe_Cr_Ni_Mn_Mo | Fe27Cr33Ni19Mn12Mo8 | 0.03488985 | -3.409448 | 7.434343 | 25.28967 | 221.6127 | 42.70374 | 627.804 | 184.6075
8175 | 8175 | 8175 | 24 | 28 | 22 | 14 | 12 | 96.56632 | 0.2628521 | 0.08658269 | 564.278 | 0 | 0 | 0 |  | Fe_Cr_Ni_Mn_Mo | Fe24Cr28Ni22Mn14Mo12 | 0.03818865 | -3.7216 | 7.5 | 28.84164 | 310.1455 | 62.60131 | 562.2228 | 162.2289
8176 | 8176 | 8176 | 20 | 23 | 24 | 16 | 17 | 97.723 | 0.2644389 | 0.0962408 | 681.106 | 0 | 0 | 0 |  | Fe_Cr_Ni_Mn_Mo | Fe20Cr23Ni24Mn16Mo17 | 0.04091951 | -3.9184 | 7.52 | 32.4609 | 417.0553 | 95.2025 | 462.214 | 153.4276
8177 | 8177 | 8177 | 17 | 18 | 25 | 18 | 22 | 98.8923 | 0.2657361 | 0.1030511 | 774.1679 | 0 | 0 | 0 |  | Fe_Cr_Ni_Mn_Mo | Fe17Cr18Ni25Mn18Mo22 | 0.04256094 | -3.9504 | 7.52 | 35.51042 | 487.039 | 103.991 | 393.3265 | 153.6076
8178 | 8178 | 8178 | 13 | 13 | 24 | 20 | 30 | 101.7311 | 0.2656818 | 0.1090281 | 879.1619 | 0 | 0 | 0 |  | Fe_Cr_Ni_Mn_Mo | Fe13Cr13Ni24Mn20Mo30 | 0.04331327 | -3.6468 | 7.42 | 39.16874 | 547.0969 | 92.22091 | 270.2084 | 172.3283
8179 | 8179 | 8179 | 11 | 9 | 22 | 20 | 38 | 104.8019 | 0.2657304 | 0.1115652 | 949.7717 | 0 | 0 | 0 |  | Fe_Cr_Ni_Mn_Mo | Fe11Cr9Ni22Mn20Mo38 | 0.04278541 | -3.2068 | 7.3 | 41.23336 | 619.1756 | 111.1067 | 218.9218 | 162.4537
8180 | 8180 | 8180 | 8 | 6 | 16 | 20 | 50 | 110.0979 | 0.2634956 | 0.1072212 | 952.8433 | 0 | 0 | 0 |  | Fe_Cr_Ni_Mn_Mo | Fe8Cr6Ni16Mn20Mo50 | 0.03962272 | -1.8784 | 7 | 43.3705 | 672.5842 | 123.1877 | 117.5419 | 139.1891
8181 | 8181 | 8181 | 25 | 50 | 14 | 7 | 3 | 99.19447 | 0.2495491 | 0.05531205 | 273.1277 | 0 | 0 | 0 |  | Fe_Cr_Ni_Mn_Mo | Fe25Cr50Ni14Mn7Mo3 | 0.02597221 | -2.968269 | 7.141414 | 17.94003 | 137.235 | 33.16732 | 845.3196 | 125.1737
8182 | 8182 | 8182 | 23 | 42 | 21 | 8 | 6 | 97.76402 | 0.2566845 | 0.07048387 | 403.9894 | 0 | 0 | 0 |  | Fe_Cr_Ni_Mn_Mo | Fe23Cr42Ni21Mn8Mo6 | 0.03026401 | -3.8784 | 7.38 | 21.74281 | 174.4242 | 30.32022 | 771.3361 | 159.3641
8183 | 8183 | 8183 | 20 | 36 | 26 | 9 | 9 | 97.30317 | 0.2610829 | 0.08108234 | 508.6742 | 0 | 0 | 0 |  | Fe_Cr_Ni_Mn_Mo | Fe20Cr36Ni26Mn9Mo9 | 0.03365128 | -4.4516 | 7.53 | 24.71821 | 226.6313 | 47.77473 | 724.383 | 152.2399
8184 | 8184 | 8184 | 18 | 29 | 28 | 11 | 13 | 97.39653 | 0.264329 | 0.09063137 | 614.7416 | 0 | 0 | 0 |  | Fe_Cr_Ni_Mn_Mo | Fe18Cr29Ni28Mn11Mo13 | 0.0375413 | -4.628507 | 7.606061 | 28.33977 | 292.5134 | 66.73559 | 632.9542 | 151.621
8185 | 8185 | 8185 | 16 | 24 | 30 | 12 | 18 | 98.4075 | 0.2666311 | 0.1003084 | 736.2891 | 0 | 0 | 0 |  | Fe_Cr_Ni_Mn_Mo | Fe16Cr24Ni30Mn12Mo18 | 0.04022311 | -4.7856 | 7.64 | 31.19038 | 367.1513 | 87.48539 | 552.2731 | 141.6412
8186 | 8186 | 8186 | 13 | 18 | 31 | 14 | 25 | 100.1906 | 0.2681303 | 0.1093702 | 867.7421 | 0 | 0 | 0 |  | Fe_Cr_Ni_Mn_Mo | Fe13Cr18Ni31Mn14Mo25 | 0.04262726 | -4.799137 | 7.623762 | 34.66054 | 441.3477 | 108.3955 | 448.4926 | 146.2679
8187 | 8187 | 8187 | 10 | 13 | 30 | 15 | 32 | 102.647 | 0.2685256 | 0.1139693 | 957.9789 | 0 | 0 | 0 |  | Fe_Cr_Ni_Mn_Mo | Fe10Cr13Ni30Mn15Mo32 | 0.04358388 | -4.652 | 7.55 | 37.2886 | 491.7515 | 117.4421 | 344.5362 | 144.9142
8188 | 8188 | 8188 | 8 | 8 | 26 | 15 | 42 | 106.7125 | 0.2679632 | 0.11529 | 1027.997 | 0 | 0 | 0 |  | Fe_Cr_Ni_Mn_Mo | Fe8Cr8Ni26Mn15Mo42 | 0.04309925 | -4.07387 | 7.363636 | 39.40093 | 593.5684 | 131.6469 | 242.4444 | 151.8192
8189 | 8189 | 8189 | 6 | 5 | 19 | 15 | 55 | 112.182 | 0.2654249 | 0.1091669 | 1008.788 | 0 | 0 | 0 |  | Fe_Cr_Ni_Mn_Mo | Fe6Cr5Ni19Mn15Mo55 | 0.03980658 | -2.7612 | 7.03 | 40.68648 | 661.8715 | 137.5412 | 134.246 | 158.6245
8190 | 8190 | 8190 | 17 | 52 | 21 | 7 | 3 | 99.36171 | 0.2497918 | 0.05893874 | 302.3077 | 0 | 0 | 0 |  | Fe_Cr_Ni_Mn_Mo | Fe17Cr52Ni21Mn7Mo3 | 0.02570041 | -4.0512 | 7.25 | 18.24719 | 145.2065 | 23.95948 | 865.3287 | 119.6578
8191 | 8191 | 8191 | 16 | 43 | 28 | 7 | 6 | 97.78298 | 0.2579069 | 0.07286574 | 426.6044 | 0 | 0 | 0 |  | Fe_Cr_Ni_Mn_Mo | Fe16Cr43Ni28Mn7Mo6 | 0.02933152 | -4.8544 | 7.51 | 21.44854 | 191.301 | 42.4704 | 808.9504 | 143.0827
8192 | 8192 | 8192 | 15 | 36 | 33 | 7 | 9 | 97.00945 | 0.2636269 | 0.08301765 | 529.1166 | 0 | 0 | 0 |  | Fe_Cr_Ni_Mn_Mo | Fe15Cr36Ni33Mn7Mo9 | 0.03229836 | -5.2896 | 7.69 | 23.77898 | 225.3603 | 53.23095 | 727.0905 | 156.4194
8193 | 8193 | 8193 | 13 | 30 | 36 | 8 | 14 | 97.67173 | 0.2669382 | 0.09559615 | 674.1295 | 0 | 0 | 0 |  | Fe_Cr_Ni_Mn_Mo | Fe13Cr30Ni36Mn8Mo14 | 0.03648886 | -5.506127 | 7.762376 | 27.16374 | 266.8943 | 62.16423 | 664.5755 | 143.0987
8194 | 8194 | 8194 | 11 | 24 | 38 | 9 | 19 | 98.5161 | 0.2695697 | 0.1049586 | 796.1532 | 0 | 0 | 0 |  | Fe_Cr_Ni_Mn_Mo | Fe11Cr24Ni38Mn9Mo19 | 0.03956881 | -5.648466 | 7.811881 | 29.89738 | 324.318 | 88.2951 | 569.2348 | 137.6635
8195 | 8195 | 8195 | 9 | 18 | 38 | 10 | 25 | 100.1504 | 0.2711356 | 0.112424 | 910.9926 | 0 | 0 | 0 |  | Fe_Cr_Ni_Mn_Mo | Fe9Cr18Ni38Mn10Mo25 | 0.04208874 | -5.6656 | 7.8 | 32.58834 | 356.4457 | 121.6602 | 488.5182 | 121.3032
8196 | 8196 | 8196 | 7 | 12 | 37 | 11 | 33 | 102.6816 | 0.2719408 | 0.1186814 | 1027.659 | 0 | 0 | 0 |  | Fe_Cr_Ni_Mn_Mo | Fe7Cr12Ni37Mn11Mo33 | 0.04367352 | -5.5584 | 7.73 | 35.06793 | 404.0284 | 125.7936 | 424.6412 | 138.5713
8197 | 8197 | 8197 | 5 | 7 | 32 | 12 | 44 | 107.0496 | 0.2704785 | 0.1198413 | 1100.767 | 0 | 0 | 0 |  | Fe_Cr_Ni_Mn_Mo | Fe5Cr7Ni32Mn12Mo44 | 0.04343497 | -4.9932 | 7.5 | 37.39773 | 516.7352 | 138.1618 | 264.5284 | 156.2278
8198 | 8198 | 8198 | 4 | 4 | 23 | 12 | 57 | 112.7721 | 0.2673206 | 0.1120727 | 1061.392 | 0 | 0 | 0 |  | Fe_Cr_Ni_Mn_Mo | Fe4Cr4Ni23Mn12Mo57 | 0.04026537 | -3.6676 | 7.12 | 38.37955 | 624.1796 | 136.4406 | 139.2035 | 144.9739
8199 | 8199 | 8199 | 10 | 42 | 37 | 5 | 6 | 97.05586 | 0.261738 | 0.07482396 | 445.2298 | 1 | 0 | 0 |  | Fe_Cr_Ni_Mn_Mo | Fe10Cr42Ni37Mn5Mo6 | 0.02751445 | -5.8488 | 7.73 | 20.48512 | 205.4997 | 42.34284 | 761.9471 | 155.2582
8200 | 8200 | 8200 | 10 | 35 | 41 | 5 | 9 | 96.34284 | 0.2671373 | 0.084938 | 548.6661 | 1 | 1 | 1 | 548.6661 | Fe_Cr_Ni_Mn_Mo | Fe10Cr35Ni41Mn5Mo9 | 0.03081941 | -6.0172 | 7.89 | 22.64398 | 223.4592 | 46.94781 | 659.7064 | 134.1307 | 223.4592 | 46.94781 | 659.7064 | 134.1307
8201 | 8201 | 8201 | 9 | 28 | 44 | 6 | 13 | 96.27727 | 0.2711838 | 0.09563011 | 669.665 | 1 | 0 | 0 |  | Fe_Cr_Ni_Mn_Mo | Fe9Cr28Ni44Mn6Mo13 | 0.0348863 | -6.1168 | 8 | 25.47626 | 234.8499 | 62.23616 | 602.8602 | 109.6059
8202 | 8202 | 8202 | 8 | 22 | 45 | 7 | 18 | 97.20886 | 0.2735072 | 0.1056773 | 799.2259 | 1 | 0 | 0 |  | Fe_Cr_Ni_Mn_Mo | Fe8Cr22Ni45Mn7Mo18 | 0.03849272 | -6.1464 | 8.03 | 28.24606 | 267.4053 | 90.68541 | 585.7757 | 104.7433
8203 | 8203 | 8203 | 6 | 16 | 45 | 8 | 25 | 99.28276 | 0.274757 | 0.1154889 | 947.5409 | 0 | 0 | 0 |  | Fe_Cr_Ni_Mn_Mo | Fe6Cr16Ni45Mn8Mo25 | 0.04169776 | -6.19 | 8 | 31.10932 | 308.8399 | 113.4576 | 512.7624 | 101.8098
8204 | 8204 | 8204 | 5 | 11 | 43 | 9 | 32 | 101.653 | 0.2748819 | 0.1212093 | 1054.803 | 0 | 0 | 0 |  | Fe_Cr_Ni_Mn_Mo | Fe5Cr11Ni43Mn9Mo32 | 0.04346875 | -6.0824 | 7.91 | 33.32552 | 345.8176 | 125.272 | 443.7108 | 125.5719
8205 | 8205 | 8205 | 3 | 6 | 38 | 11 | 43 | 105.8473 | 0.2729509 | 0.1235981 | 1142.798 | 0 | 0 | 0 |  | Fe_Cr_Ni_Mn_Mo | Fe3Cr6Ni38Mn11Mo43 | 0.04371753 | -5.640623 | 7.673267 | 36.15448 | 434.2763 | 134.7843 | 299.8695 | 156.016
8206 | 8206 | 8206 | 6 | 32 | 50 | 3 | 9 | 94.97398 | 0.2723787 | 0.08688542 | 566.1946 | 1 | 1 | 1 | 566.1946 | Fe_Cr_Ni_Mn_Mo | Fe6Cr32Ni50Mn3Mo9 | 0.02921914 | -6.4492 | 8.15 | 21.17805 | 209.6583 | 51.98711 | 596.8229 | 82.6717 | 209.6583 | 51.98711 | 596.8229 | 82.6717
8207 | 8207 | 8207 | 6 | 25 | 52 | 4 | 13 | 94.98266 | 0.276057 | 0.09786002 | 691.1858 | 1 | 1 | 1 | 691.1858 | Fe_Cr_Ni_Mn_Mo | Fe6Cr25Ni52Mn4Mo13 | 0.03373157 | -6.3864 | 8.24 | 23.9322 | 214.6304 | 68.54473 | 572.9105 | 79.32901 | 214.6304 | 68.54473 | 572.9105 | 79.32901
8208 | 8208 | 8208 | 5 | 19 | 53 | 5 | 18 | 95.9474 | 0.2781982 | 0.1084368 | 828.1587 | 1 | 0 | 0 |  | Fe_Cr_Ni_Mn_Mo | Fe5Cr19Ni53Mn5Mo18 | 0.03769641 | -6.4048 | 8.27 | 26.61034 | 228.6437 | 90.65833 | 566.8351 | 67.0992
8209 | 8209 | 8209 | 4 | 13 | 53 | 6 | 23 | 97.08015 | 0.2798957 | 0.1161534 | 941.7182 | 0 | 0 | 0 |  | Fe_Cr_Ni_Mn_Mo | Fe4Cr13Ni53Mn6Mo23 | 0.04063417 | -6.413223 | 8.282828 | 28.82808 | 247.2043 | 110.6227 | 530.3378 | 86.25632
8210 | 8210 | 8210 | 4 | 8 | 50 | 8 | 30 | 99.40176 | 0.2792786 | 0.1231193 | 1061.919 | 0 | 0 | 0 |  | Fe_Cr_Ni_Mn_Mo | Fe4Cr8Ni50Mn8Mo30 | 0.04307395 | -6.3376 | 8.16 | 31.72948 | 283.7734375 | 112.8857 | 472.5904 | 113.9677
8211 | 8211 | 8211 | 47 | 12 | 5 | 3 | 33 | 104.026 | 0.2701159 | 0.1130549 | 968.2324 | 0 | 0 | 0 |  | Fe_Cr_Ni_Mn_Mo | Fe47Cr12Ni5Mn3Mo33 | 0.04451228 | -2.1056 | 7.17 | 31.14868 | 658.3871 | 147.4714 | 639.3766 | 127.9559
8212 | 8212 | 8212 | 40 | 11 | 5 | 5 | 39 | 106.762 | 0.2680964 | 0.1135008 | 1004.084 | 0 | 0 | 0 |  | Fe_Cr_Ni_Mn_Mo | Fe40Cr11Ni5Mn5Mo39 | 0.04550704 | -1.93 | 7.05 | 33.65873 | 715.0067 | 124.7931 | 517.9008 | 157.9395
8213 | 8213 | 8213 | 34 | 10 | 4 | 7 | 44 | 109.1946 | 0.2661093 | 0.111562 | 1004.62 | 0 | 0 | 0 |  | Fe_Cr_Ni_Mn_Mo | Fe34Cr10Ni4Mn7Mo44 | 0.04537917 | -1.493725 | 6.919192 | 35.82628 | 714.7254 | 126.4428 | 373.1183 | 167.5406
8214 | 8214 | 8214 | 27 | 9 | 4 | 11 | 49 | 111.0106 | 0.2639259 | 0.1077941 | 971.0125 | 0 | 0 | 0 |  | Fe_Cr_Ni_Mn_Mo | Fe27Cr9Ni4Mn11Mo49 | 0.04388053 | -0.8752 | 6.81 | 38.78711 | 728.6983 | 130.0235 | 262.502 | 167.9234
8215 | 8215 | 8215 | 22 | 7 | 3 | 14 | 53 | 112.5805 | 0.2625107 | 0.1031219 | 924.6827 | 0 | 0 | 0 |  | Fe_Cr_Ni_Mn_Mo | Fe22Cr7Ni3Mn14Mo53 | 0.04155821 | -0.1257015 | 6.707071 | 41.03 | 722.1418 | 131.71875 | 175.6696 | 178.9773
8216 | 8216 | 8216 | 51 | 19 | 6 | 3 | 21 | 99.68236 | 0.2693418 | 0.1021208 | 778.3939 | 0 | 0 | 0 |  | Fe_Cr_Ni_Mn_Mo | Fe51Cr19Ni6Mn3Mo21 | 0.0397288 | -2.0472 | 7.29 | 27.56737 | 504.2905 | 155.2298 | 709.5792 | 99.07416
8217 | 8217 | 8217 | 44 | 17 | 7 | 5 | 27 | 102.2532 | 0.2680429 | 0.107793 | 873.2877 | 0 | 0 | 0 |  | Fe_Cr_Ni_Mn_Mo | Fe44Cr17Ni7Mn5Mo27 | 0.04287754 | -2.1324 | 7.21 | 30.97919 | 630.2645 | 140.5983 | 634.5743 | 116.2315
8218 | 8218 | 8218 | 38 | 16 | 8 | 7 | 32 | 104.308 | 0.2666765 | 0.1096924 | 918.2572 | 0 | 0 | 0 |  | Fe_Cr_Ni_Mn_Mo | Fe38Cr16Ni8Mn7Mo32 | 0.04429694 | -2.133124 | 7.138614 | 33.46623 | 667.6436 | 149.3113 | 557.683 | 164.2099
8219 | 8219 | 8219 | 32 | 14 | 8 | 10 | 36 | 105.9316 | 0.265264 | 0.1102284 | 942.7498 | 0 | 0 | 0 |  | Fe_Cr_Ni_Mn_Mo | Fe32Cr14Ni8Mn10Mo36 | 0.04483363 | -1.8496 | 7.06 | 36.22154 | 697.5634 | 135.1394 | 418.1277 | 167.1784
8220 | 8220 | 8220 | 26 | 11 | 9 | 14 | 40 | 106.9698 | 0.2644649 | 0.1095613 | 946.4988 | 0 | 0 | 0 |  | Fe_Cr_Ni_Mn_Mo | Fe26Cr11Ni9Mn14Mo40 | 0.04430717 | -1.5788 | 7.02 | 39.08657 | 720.1494 | 120.6229 | 293.785 | 176.5957
8221 | 8221 | 8221 | 21 | 9 | 8 | 18 | 44 | 108.3424 | 0.2627403 | 0.1067966 | 923.9883 | 0 | 0 | 0 |  | Fe_Cr_Ni_Mn_Mo | Fe21Cr9Ni8Mn18Mo44 | 0.04271401 | -0.8836 | 6.92 | 41.85343 | 712.4412 | 129.5729 | 206.8971 | 166.4382
8222 | 8222 | 8222 | 16 | 7 | 7 | 23 | 46 | 108.9385 | 0.2608534 | 0.1028202 | 876.7882 | 0 | 0 | 0 |  | Fe_Cr_Ni_Mn_Mo | Fe16Cr7Ni7Mn23Mo46 | 0.04000423 | -0.03305785 | 6.838384 | 44.75716 | 682.8842 | 117.2864 | 151.6469 | 158.4354
8223 | 8223 | 8223 | 52 | 29 | 4 | 3 | 12 | 97.8502 | 0.2645352 | 0.08454744 | 556.0101 | 0 | 0 | 0 |  | Fe_Cr_Ni_Mn_Mo | Fe52Cr29Ni4Mn3Mo12 | 0.03311276 | -1.6248 | 7.23 | 23.01652 | 315.2281 | 145.3326 | 702.1566 | 136.9642
8224 | 8224 | 8224 | 46 | 27 | 8 | 4 | 16 | 99.1249 | 0.2652735 | 0.09141615 | 641.4061 | 0 | 0 | 0 |  | Fe_Cr_Ni_Mn_Mo | Fe46Cr27Ni8Mn4Mo16 | 0.03669516 | -2.187237 | 7.267327 | 25.9251 | 400.0437 | 142.3193 | 732.7828 | 133.8484
8225 | 8225 | 8225 | 39 | 24 | 10 | 6 | 21 | 101.0165 | 0.2650236 | 0.1005351 | 763.4771 | 0 | 0 | 0 |  | Fe_Cr_Ni_Mn_Mo | Fe39Cr24Ni10Mn6Mo21 | 0.04043717 | -2.4264 | 7.24 | 29.54251 | 515.2068 | 149.2074 | 708.624 | 121.8264
8226 | 8226 | 8226 | 34 | 21 | 12 | 9 | 25 | 101.9465 | 0.2650683 | 0.1037072 | 812.0673 | 0 | 0 | 0 |  | Fe_Cr_Ni_Mn_Mo | Fe34Cr21Ni12Mn9Mo25 | 0.04254958 | -2.531124 | 7.237624 | 32.49909 | 586.8686 | 146.6732 | 600.6399 | 144.1014
8227 | 8227 | 8227 | 29 | 17 | 13 | 13 | 28 | 102.4217 | 0.2649535 | 0.1063885 | 851.849 | 0 | 0 | 0 |  | Fe_Cr_Ni_Mn_Mo | Fe29Cr17Ni13Mn13Mo28 | 0.04375173 | -2.4224 | 7.23 | 35.5667 | 643.9033 | 132.7489 | 480.2543 | 165.5876
8228 | 8228 | 8228 | 24 | 14 | 14 | 17 | 31 | 103.0022 | 0.2643928 | 0.1072131 | 868.9785 | 0 |  | 0 |  | Fe_Cr_Ni_Mn_Mo | Fe24Cr14Ni14Mn17Mo31 | 0.04396536 | -2.2796 | 7.21 | 38.30131 | 660.3719 | 119.3479 | 347.1024 | 183.8966
8229 | 8229 | 8229 | 19 | 11 | 13 | 23 | 34 | 103.618 | 0.2625357 | 0.1059493 | 857.6763 | 0 | 0 | 0 |  | Fe_Cr_Ni_Mn_Mo | Fe19Cr11Ni13Mn23Mo34 | 0.04299986 | -1.6264 | 7.13 | 41.71558 | 645.6556 | 101.1129 | 219.5506 | 175.9566
8230 | 8230 | 8230 | 15 | 8 | 12 | 29 | 36 | 103.7088 | 0.2609629 | 0.1036877 | 829.4848 | 0 | 0 | 0 |  | Fe_Cr_Ni_Mn_Mo | Fe15Cr8Ni12Mn29Mo36 | 0.04099389 | -0.9424 | 7.07 | 44.55053 | 621.5886 | 105.1178 | 145.4339 | 161.5592
8231 | 8231 | 8231 | 12 | 6 | 9 | 36 | 37 | 103.6468 | 0.2581138 | 0.09930223 | 771.8969 | 0 | 0 | 0 |  | Fe_Cr_Ni_Mn_Mo | Fe12Cr6Ni9Mn36Mo37 | 0.03779296 | 0.246 | 6.96 | 47.18845 | 569.2529 | 94.57693 | 98.15771 | 123.2079
8232 | 8232 | 8232 | 43 | 38 | 6 | 3 | 10 | 99.51232 | 0.2586151 | 0.07847308 | 496.3885 | 0 | 0 | 0 |  | Fe_Cr_Ni_Mn_Mo | Fe43Cr38Ni6Mn3Mo10 | 0.03091462 | -1.9168 | 7.13 | 21.84743 | 257.6922 | 120.5291 | 776.6725 | 150.8514
8233 | 8233 | 8233 | 38 | 34 | 10 | 4 | 13 | 99.92106 | 0.2607625 | 0.08841496 | 606.7774 | 0 | 0 | 0 |  | Fe_Cr_Ni_Mn_Mo | Fe38Cr34Ni10Mn4Mo13 | 0.03445218 | -2.496888 | 7.212121 | 24.62493 | 312.9737 | 110.6675 | 793.4841 | 129.0518
8234 | 8234 | 8234 | 33 | 29 | 14 | 7 | 16 | 99.80246 | 0.2628245 | 0.0945635 | 678.0612 | 0 | 0 | 0 |  | Fe_Cr_Ni_Mn_Mo | Fe33Cr29Ni14Mn7Mo16 | 0.03803822 | -2.924191 | 7.30303 | 27.93619 | 393.4929 | 111.6796 | 727.9147 | 144.7864
8235 | 8235 | 8235 | 29 | 25 | 17 | 10 | 19 | 99.87093 | 0.2641554 | 0.0980572 | 721.7899 | 0 | 0 | 0 |  | Fe_Cr_Ni_Mn_Mo | Fe29Cr25Ni17Mn10Mo19 | 0.04045299 | -3.1836 | 7.36 | 30.735 | 461.319 | 117.2904 | 628.8787 | 138.5164
8236 | 8236 | 8236 | 25 | 20 | 19 | 15 | 21 | 99.25882 | 0.2650009 | 0.1008669 | 750.8465 | 0 | 0 | 0 |  | Fe_Cr_Ni_Mn_Mo | Fe25Cr20Ni19Mn15Mo21 | 0.04220259 | -3.2232 | 7.41 | 33.83785 | 533.8303 | 116.5134 | 479.0303 | 167.0681
8237 | 8237 | 8237 | 21 | 16 | 19 | 20 | 24 | 99.59945 | 0.2644359 | 0.1029238 | 778.9149 | 0 | 0 | 0 |  | Fe_Cr_Ni_Mn_Mo | Fe21Cr16Ni19Mn20Mo24 | 0.04316542 | -2.9848 | 7.38 | 37.10674 | 560.834 | 104.7041 | 329.465 | 173.8665
8238 | 8238 | 8238 | 17 | 12 | 18 | 26 | 26 | 99.5851 | 0.2632165 | 0.1033558 | 783.7221 | 0 | 0 | 0 |  | Fe_Cr_Ni_Mn_Mo | Fe17Cr12Ni18Mn26Mo26 | 0.04291563 | -2.541781 | 7.333333 | 40.27251 | 559.7853 | 89.77299 | 202.2377 | 132.3277
8239 | 8239 | 8239 | 13 | 9 | 17 | 34 | 28 | 99.34881 | 0.2610556 | 0.100365 | 743.8113 | 0 | 0 | 0 |  | Fe_Cr_Ni_Mn_Mo | Fe13Cr9Ni17Mn34Mo28 | 0.04130604 | -1.937849 | 7.267327 | 43.18557 | 520.6899 | 98.03666 | 141.5096 | 126.1295
8240 | 8240 | 8240 | 11 | 6 | 12 | 43 | 28 | 98.69537 | 0.2572667 | 0.09578806 | 681.4166 | 0 | 0 | 0 |  | Fe_Cr_Ni_Mn_Mo | Fe11Cr6Ni12Mn43Mo28 | 0.0380994 | -0.5576 | 7.13 | 45.65293 | 461.0216 | 109.78125 | 83.77067 | 111.6598
8241 | 8241 | 8241 | 35 | 45 | 9 | 3 | 8 | 100.5202 | 0.2542532 | 0.07243943 | 437.2503 | 0 | 0 | 0 |  | Fe_Cr_Ni_Mn_Mo | Fe35Cr45Ni9Mn3Mo8 | 0.02850967 | -2.372 | 7.09 | 20.41837 | 206.7996 | 81.31806 | 851.5803 | 134.4888
8242 | 8242 | 8242 | 31 | 39 | 14 | 5 | 10 | 99.63706 | 0.2579574 | 0.08182681 | 530.3443 | 0 | 0 | 0 |  | Fe_Cr_Ni_Mn_Mo | Fe31Cr39Ni14Mn5Mo10 | 0.03228556 | -3.027854 | 7.242424 | 23.28978 | 236.5241 | 72.04929 | 814.2424 | 137.3379
8243 | 8243 | 8243 | 27 | 33 | 19 | 8 | 12 | 98.56641 | 0.2613909 | 0.08850166 | 596.7198 | 0 | 0 | 0 |  | Fe_Cr_Ni_Mn_Mo | Fe27Cr33Ni19Mn8Mo12 | 0.03569486 | -3.574329 | 7.393939 | 26.22219 | 279.9378 | 68.49577 | 741.8113 | 144.044
8244 | 8244 | 8244 | 24 | 28 | 22 | 12 | 14 | 97.74925 | 0.2633306 | 0.09104065 | 621.2684 | 0 | 0 | 0 |  | Fe_Cr_Ni_Mn_Mo | Fe24Cr28Ni22Mn12Mo14 | 0.03852363 | -3.7872 | 7.48 | 29.16779 | 334.1425 | 81.36017 | 611.7282 | 147.0491
8245 | 8245 | 8245 | 20 | 23 | 24 | 17 | 16 | 97.13782 | 0.2642163 | 0.09441417 | 655.4562 | 0 | 0 | 0 |  | Fe_Cr_Ni_Mn_Mo | Fe20Cr23Ni24Mn17Mo16 | 0.04077973 | -3.8936 | 7.53 | 32.35058 | 401.0296 | 90.25426 | 448.437 | 156.2701
8246 | 8246 | 8246 | 17 | 18 | 25 | 22 | 18 | 96.57831 | 0.2649004 | 0.09698694 | 681.5502 | 0 | 0 | 0 |  | Fe_Cr_Ni_Mn_Mo | Fe17Cr18Ni25Mn22Mo18 | 0.04208613 | -3.8784 | 7.56 | 35.22428 | 439.4619 | 110.649 | 311.0352 | 141.101
8247 | 8247 | 8247 | 13 | 13 | 24 | 30 | 20 | 96.07351 | 0.2635804 | 0.09750742 | 682.4406 | 0 | 0 | 0 |  | Fe_Cr_Ni_Mn_Mo | Fe13Cr13Ni24Mn30Mo20 | 0.04236079 | -3.5348 | 7.52 | 38.77357 | 434.9063 | 100.2993 | 204.6729 | 130.5808
8248 | 8248 | 8248 | 11 | 9 | 22 | 38 | 20 | 94.8032 | 0.2618862 | 0.09502419 | 642.964 | 0 | 0 | 0 |  | Fe_Cr_Ni_Mn_Mo | Fe11Cr9Ni22Mn38Mo20 | 0.0413467 | -3.0772 | 7.48 | 40.8474 | 404.0866 | 98.01732 | 156.7926 | 130.6182
8249 | 8249 | 8249 | 8 | 6 | 16 | 50 | 20 | 94.00356 | 0.2562037 | 0.08913173 | 568.1946 | 1 | 0 | 0 |  | Fe_Cr_Ni_Mn_Mo | Fe8Cr6Ni16Mn50Mo20 | 0.037817 | -1.7344 | 7.3 | 42.98837 | 356.4066 | 120.7645 | 71.7044 | 140.2542
8250 | 8250 | 8250 | 25 | 50 | 14 | 3 | 7 | 101.5787 | 0.2511068 | 0.07348165 | 448.2374 | 0 | 0 | 0 |  | Fe_Cr_Ni_Mn_Mo | Fe25Cr50Ni14Mn3Mo7 | 0.02719925 | -3.190287 | 7.10101 | 19.85253 | 190.3343 | 73.45667 | 879.7558 | 124.6371
8251 | 8251 | 8251 | 23 | 42 | 21 | 6 | 8 | 98.95862 | 0.2573073 | 0.07695955 | 473.3376 | 0 | 0 | 0 |  | Fe_Cr_Ni_Mn_Mo | Fe23Cr42Ni21Mn6Mo8 | 0.03076586 | -3.9656 | 7.36 | 22.38102 | 197.4761 | 43.0973 | 824.2563 | 143.0644
8252 | 8252 | 8252 | 20 | 36 | 26 | 9 | 9 | 97.30317 | 0.2610829 | 0.08108234 | 508.6742 | 0 | 0 | 0 |  | Fe_Cr_Ni_Mn_Mo | Fe20Cr36Ni26Mn9Mo9 | 0.03365128 | -4.4516 | 7.53 | 24.71821 | 226.1607 | 48.59728 | 721.6498 | 169.4285
8253 | 8253 | 8253 | 18 | 29 | 28 | 13 | 11 | 96.19072 | 0.2638634 | 0.08832746 | 579.9719 | 0 | 0 | 0 |  | Fe_Cr_Ni_Mn_Mo | Fe18Cr29Ni28Mn13Mo11 | 0.03718564 | -4.574635 | 7.626263 | 28.03317 | 276.2504 | 56.77686 | 569.1268 | 155.97
8254 | 8254 | 8254 | 16 | 24 | 30 | 18 | 12 | 94.84952 | 0.2653842 | 0.08814415 | 571.2885 | 0 | 0 | 0 |  | Fe_Cr_Ni_Mn_Mo | Fe16Cr24Ni30Mn18Mo12 | 0.03931915 | -4.6656 | 7.7 | 30.57057 | 321.6422 | 88.85409 | 425.0562 | 155.1287
8255 | 8255 | 8255 | 13 | 18 | 31 | 25 | 14 | 93.82631 | 0.2660323 | 0.0894933 | 579.8202 | 0 | 0 | 0 |  | Fe_Cr_Ni_Mn_Mo | Fe13Cr18Ni31Mn25Mo14 | 0.04129267 | -4.665425 | 7.732673 | 34.03896 | 354.3796 | 70.43915 | 284.2323 | 136.9966
8256 | 8256 | 8256 | 10 | 13 | 30 | 32 | 15 | 92.8841 | 0.2652934 | 0.09173464 | 595.6396 | 0 | 0 | 0 |  | Fe_Cr_Ni_Mn_Mo | Fe10Cr13Ni30Mn32Mo15 | 0.04185451 | -4.5432 | 7.72 | 36.8091 | 363.3735 | 83.01902 | 199.3313 | 118.3284
8257 | 8257 | 8257 | 8 | 8 | 26 | 42 | 15 | 91.44921 | 0.2624896 | 0.09022594 | 566.1209 | 1 | 0 | 0 |  | Fe_Cr_Ni_Mn_Mo | Fe8Cr8Ni26Mn42Mo15 | 0.0408971 | -4.007754 | 7.636364 | 39.16952 | 340.2752 | 101.5253 | 128.5468 | 114.5
8258 | 8258 | 8258 | 6 | 5 | 19 | 55 | 15 | 90.60264 | 0.2560144 | 0.08304571 | 483.0584 | 1 | 0 | 0 |  | Fe_Cr_Ni_Mn_Mo | Fe6Cr5Ni19Mn55Mo15 | 0.03739635 | -2.7132 | 7.43 | 40.5782 | 304.6894 | 144.5228 | 72.94302 | 169.0721
8259 | 8259 | 8259 | 17 | 52 | 21 | 3 | 7 | 101.7316 | 0.2513272 | 0.07373285 | 449.8481 | 0 | 0 | 0 |  | Fe_Cr_Ni_Mn_Mo | Fe17Cr52Ni21Mn3Mo7 | 0.02692306 | -4.2384 | 7.21 | 19.996 | 183.5014 | 41.23902 | 866.46875 | 122.6186
8260 | 8260 | 8260 | 16 | 43 | 28 | 6 | 7 | 98.38517 | 0.2582084 | 0.07619069 | 462.3048 | 0 | 0 | 0 |  | Fe_Cr_Ni_Mn_Mo | Fe16Cr43Ni28Mn6Mo7 | 0.02959394 | -4.8904 | 7.5 | 21.74649 | 199.7895 | 45.8717 | 813.8376 | 137.6848
8261 | 8261 | 8261 | 15 | 36 | 33 | 9 | 7 | 95.79391 | 0.2631399 | 0.0768436 | 459.6055 | 0 | 0 | 0 |  | Fe_Cr_Ni_Mn_Mo | Fe15Cr36Ni33Mn9Mo7 | 0.03183559 | -5.2344 | 7.71 | 23.35894 | 207.8531 | 38.86842 | 692.0709 | 183.4635
8262 | 8262 | 8262 | 13 | 30 | 36 | 14 | 8 | 94.07518 | 0.265693 | 0.07676464 | 452.4526 | 1 | 1 | 1 | 452.4526 | Fe_Cr_Ni_Mn_Mo | Fe13Cr30Ni36Mn14Mo8 | 0.03536264 | -5.388491 | 7.821782 | 26.35375 | 233.4227 | 50.1979 | 505.7792 | 163.8406 | 233.4227 | 50.1979 | 505.7792 | 163.8406
8263 | 8263 | 8263 | 11 | 24 | 38 | 19 | 9 | 92.55636 | 0.2677619 | 0.07969366 | 474.2232 | 1 | 1 | 1 | 474.2232 | Fe_Cr_Ni_Mn_Mo | Fe11Cr24Ni38Mn19Mo9 | 0.03798518 | -5.522988 | 7.910891 | 29.07454 | 262.6994 | 59.08745 | 368.2228 | 136.8782 | 262.6994 | 59.08745 | 368.2228 | 136.8782
8264 | 8264 | 8264 | 9 | 18 | 38 | 25 | 10 | 91.22662 | 0.2686299 | 0.0845074 | 513.7126 | 1 | 1 | 1 | 513.7126 | Fe_Cr_Ni_Mn_Mo | Fe9Cr18Ni38Mn25Mo10 | 0.04008863 | -5.5696 | 7.95 | 31.94918 | 291.0469 | 69.2411 | 272.5587 | 107.3059 | 291.0469 | 69.2411 | 272.5587 | 107.3059
8265 | 8265 | 8265 | 7 | 12 | 37 | 33 | 11 | 89.82084 | 0.2684148 | 0.0858609 | 517.6734 | 1 | 1 | 1 | 517.6734 | Fe_Cr_Ni_Mn_Mo | Fe7Cr12Ni37Mn33Mo11 | 0.04128205 | -5.5496 | 7.95 | 34.86029 | 309.6282 | 98.34588 | 191.9606 | 98.20026 | 309.6282 | 98.34588 | 191.9606 | 98.20026
8266 | 8266 | 8266 | 5 | 7 | 32 | 44 | 12 | 88.91829 | 0.2647392 | 0.08506434 | 499.8836 | 1 | 0 | 0 |  | Fe_Cr_Ni_Mn_Mo | Fe5Cr7Ni32Mn44Mo12 | 0.04075769 | -5.0956 | 7.82 | 37.67904 | 286.8993 | 96.63737 | 97.16646 | 103.9094
8267 | 8267 | 8267 | 4 | 4 | 23 | 57 | 12 | 88.27496 | 0.2573664 | 0.07948595 | 436.2926 | 1 | 0 | 0 |  | Fe_Cr_Ni_Mn_Mo | Fe4Cr4Ni23Mn57Mo12 | 0.03748186 | -3.7936 | 7.57 | 38.82834 | 276.7184 | 132.6395 | 20.1875 | 214.6098
8268 | 8268 | 8268 | 10 | 42 | 37 | 6 | 5 | 96.44298 | 0.2614719 | 0.07113323 | 406.8023 | 1 | 0 | 0 |  | Fe_Cr_Ni_Mn_Mo | Fe10Cr42Ni37Mn6Mo5 | 0.02722482 | -5.822 | 7.74 | 20.21757 | 207.4575 | 49.11208 | 754.0623 | 150.0015
8269 | 8269 | 8269 | 10 | 35 | 41 | 9 | 5 | 93.87179 | 0.2662964 | 0.07129708 | 400.0838 | 1 | 1 | 1 | 400.0838 | Fe_Cr_Ni_Mn_Mo | Fe10Cr35Ni41Mn9Mo5 | 0.02981442 | -5.9388 | 7.93 | 21.91324 | 217.6897 | 49.08622 | 604.0325 | 160.811 | 217.6897 | 49.08622 | 604.0325 | 160.811
8270 | 8270 | 8270 | 9 | 28 | 44 | 13 | 6 | 91.95286 | 0.2700129 | 0.07496908 | 427.6545 | 1 | 1 | 1 | 427.6545 | Fe_Cr_Ni_Mn_Mo | Fe9Cr28Ni44Mn13Mo6 | 0.03343288 | -6.0328 | 8.07 | 24.72468 | 228.8632 | 51.18624 | 442.8746 | 126.3252 | 228.8632 | 51.18624 | 442.8746 | 126.3252
8271 | 8271 | 8271 | 8 | 22 | 45 | 18 | 7 | 90.46136 | 0.2719341 | 0.07815141 | 451.1099 | 1 | 1 | 1 | 451.1099 | Fe_Cr_Ni_Mn_Mo | Fe8Cr22Ni45Mn18Mo7 | 0.03659583 | -6.0804 | 8.14 | 27.61793 | 241.6164 | 66.61222 | 329.6275 | 117.3231 | 241.6164 | 66.61222 | 329.6275 | 117.3231
8272 | 8272 | 8272 | 6 | 16 | 45 | 25 | 8 | 89.00117 | 0.2725338 | 0.08084558 | 468.5106 | 1 | 1 | 1 | 468.5106 | Fe_Cr_Ni_Mn_Mo | Fe6Cr16Ni45Mn25Mo8 | 0.03931846 | -6.1968 | 8.17 | 30.83764 | 266.8157 | 74.27181 | 239.9503 | 109.0466 | 266.8157 | 74.27181 | 239.9503 | 109.0466
8273 | 8273 | 8273 | 5 | 11 | 43 | 32 | 9 | 87.98278 | 0.2718787 | 0.08283241 | 480.2561 | 1 | 1 | 1 | 480.2561 | Fe_Cr_Ni_Mn_Mo | Fe5Cr11Ni43Mn32Mo9 | 0.04079545 | -6.1836 | 8.14 | 33.51477 | 282.2804 | 89.64275 | 165.904 | 93.7506 | 282.2804 | 89.64275 | 165.904 | 93.7506
8274 | 8274 | 8274 | 3 | 6 | 38 | 43 | 11 | 87.63182 | 0.2680968 | 0.08303453 | 476.2236 | 1 | 0 | 0 |  | Fe_Cr_Ni_Mn_Mo | Fe3Cr6Ni38Mn43Mo11 | 0.04091452 | -5.891579 | 7.990099 | 36.95683 | 274.562 | 91.91603 | 108.0947 | 96.18234
8275 | 8275 | 8275 | 6 | 32 | 50 | 9 | 3 | 91.18862 | 0.2714367 | 0.06385721 | 326.3997 | 1 | 1 | 1 | 326.3997 | Fe_Cr_Ni_Mn_Mo | Fe6Cr32Ni50Mn9Mo3 | 0.02756527 | -6.3868 | 8.21 | 20.35166 | 235.8714 | 71.87146 | 489.0456 | 143.836 | 235.8714 | 71.87146 | 489.0456 | 143.836
8276 | 8276 | 8276 | 6 | 25 | 52 | 13 | 4 | 89.31239 | 0.2750015 | 0.06827772 | 358.61 | 1 | 1 | 1 | 358.61 | Fe_Cr_Ni_Mn_Mo | Fe6Cr25Ni52Mn13Mo4 | 0.03172373 | -6.3504 | 8.33 | 23.32467 | 237.3553 | 66.89669 | 344.718 | 117.2866 | 237.3553 | 66.89669 | 344.718 | 117.2866
8277 | 8277 | 8277 | 5 | 19 | 53 | 18 | 5 | 87.81742 | 0.2769705 | 0.07245796 | 389.442 | 1 | 1 | 1 | 389.442 | Fe_Cr_Ni_Mn_Mo | Fe5Cr19Ni53Mn18Mo5 | 0.03531877 | -6.4308 | 8.4 | 26.3674 | 236.7024 | 68.02438 | 233.1617 | 95.96272 | 236.7024 | 68.02438 | 233.1617 | 95.96272
8278 | 8278 | 8278 | 4 | 13 | 53 | 23 | 6 | 86.43664 | 0.2785859 | 0.0796052 | 447.1766 | 1 | 1 | 1 | 447.1766 | Fe_Cr_Ni_Mn_Mo | Fe4Cr13Ni53Mn23Mo6 | 0.03799574 | -6.545046 | 8.454545 | 29.15712 | 244.5293 | 75.57429 | 185.7496 | 86.54698 | 244.5293 | 75.57429 | 185.7496 | 86.54698
8279 | 8279 | 8279 | 4 | 8 | 50 | 30 | 8 | 86.05149 | 0.2774522 | 0.08214042 | 467.4962 | 1 | 1 | 1 | 467.4962 | Fe_Cr_Ni_Mn_Mo | Fe4Cr8Ni50Mn30Mo8 | 0.04033641 | -6.5664 | 8.38 | 32.55764 | 250.1303 | 86.38264 | 151.6776 | 92.09671 | 250.1303 | 86.38264 | 151.6776 | 92.09671