## Sheet1
Unnamed: 0 | Fe | Cr | Ni | Mo | W | ShearModulus_eff | PoissonsRatio_eff | delta_prime_misfit | sigma_SSS | Gmin_FCC | eq_FCC | Gmin_eq_FCC | sigma_SSS_FCC | compo_A_B_C_D_E
0 | 15.25032 | 1.290792 | 2.428697 | 9.526781 | 71.50341 | 130.2163 | 0.2794081 | 0.1220173 | 1487.654 | 0 | 0 | 0 |  | Fe-Cr-Ni-Mo-W
1 | 19.54997 | 2.333574 | 2.634448 | 9.472704 | 66.00931 | 124.9827 | 0.2793251 | 0.1263886 | 1484.764 | 0 | 0 | 0 |  | Fe-Cr-Ni-Mo-W
2 | 23.93519 | 3.545295 | 2.287086 | 9.345103 | 60.88733 | 120.6864 | 0.2789124 | 0.1275 | 1435.191 | 0 | 0 | 0 |  | Fe-Cr-Ni-Mo-W
3 | 29.20286 | 6.103684 | 2.505691 | 9.214497 | 52.97327 | 115.2245 | 0.2777644 | 0.1255347 | 1316.128 | 0 | 0 | 0 |  | Fe-Cr-Ni-Mo-W
4 | 34.4967 | 8.483983 | 2.052396 | 7.827077 | 47.13984 | 111.1212 | 0.2768091 | 0.1212885 | 1188.255 | 0 | 0 | 0 |  | Fe-Cr-Ni-Mo-W
5 | 9.105358 | 1.21107 | 2.734433 | 14.15244 | 72.7967 | 135.8855 | 0.2775105 | 0.1094667 | 1336.212 | 0 | 0 | 0 |  | Fe-Cr-Ni-Mo-W
6 | 12.6721 | 2.184866 | 3.453194 | 13.70672 | 67.98313 | 130.5079 | 0.2776847 | 0.1190694 | 1432.951 | 0 | 0 | 0 |  | Fe-Cr-Ni-Mo-W
7 | 16.03932 | 3.266662 | 4.214677 | 13.77704 | 62.7023 | 125.6816 | 0.2776358 | 0.1238258 | 1444.868 | 0 | 0 | 0 |  | Fe-Cr-Ni-Mo-W
8 | 19.6598 | 5.084481 | 4.592031 | 13.13423 | 57.52946 | 121.2775 | 0.2770126 | 0.1260965 | 1412.972 | 0 | 0 | 0 |  | Fe-Cr-Ni-Mo-W
9 | 23.95437 | 7.805898 | 5.665073 | 11.31663 | 51.25803 | 116.0595 | 0.2762922 | 0.1255322 | 1321.513 | 0 | 0 | 0 |  | Fe-Cr-Ni-Mo-W
10 | 28.61579 | 10.89922 | 5.468664 | 10.05531 | 44.96101 | 111.9995 | 0.274766 | 0.1211568 | 1190.57 | 0 | 0 | 0 |  | Fe-Cr-Ni-Mo-W
11 | 32.98213 | 15.35391 | 5.275422 | 8.622215 | 37.76632 | 108.3304 | 0.2722255 | 0.1134125 | 1023.098 | 0 | 0 | 0 |  | Fe-Cr-Ni-Mo-W
12 | 4.999951 | 1.163793 | 1.751793 | 20.75785 | 71.32661 | 140.3158 | 0.2750013 | 0.08899375 | 1026.075 | 0 | 0 | 0 |  | Fe-Cr-Ni-Mo-W
13 | 7.08122 | 1.648231 | 3.721486 | 20.52824 | 67.02082 | 135.1818 | 0.2758275 | 0.1045054 | 1236.519 | 0 | 0 | 0 |  | Fe-Cr-Ni-Mo-W
14 | 10.15886 | 2.702384 | 5.084684 | 19.94513 | 62.10894 | 129.8428 | 0.276157 | 0.1167228 | 1377.719 | 0 | 0 | 0 |  | Fe-Cr-Ni-Mo-W
15 | 12.88676 | 4.319331 | 6.501646 | 18.59615 | 57.69611 | 125.1907 | 0.2761263 | 0.122764 | 1413.286 | 0 | 0 | 0 |  | Fe-Cr-Ni-Mo-W
16 | 15.69146 | 6.782953 | 7.6575 | 16.36644 | 53.50165 | 120.9316 | 0.2754881 | 0.1258221 | 1395.847 | 0 | 0 | 0 |  | Fe-Cr-Ni-Mo-W
17 | 18.83326 | 9.615744 | 8.939849 | 14.6114 | 47.99974 | 116.5326 | 0.2745842 | 0.1253723 | 1318.114 | 0 | 0 | 0 |  | Fe-Cr-Ni-Mo-W
18 | 22.58781 | 14.22634 | 9.07772 | 12.55416 | 41.55397 | 112.5788 | 0.2720339 | 0.1202725 | 1174.183 | 0 | 0 | 0 |  | Fe-Cr-Ni-Mo-W
19 | 25.94837 | 19.46147 | 9.091324 | 9.905981 | 35.59284 | 109.3516 | 0.2690865 | 0.1125923 | 1013.379 | 0 | 0 | 0 |  | Fe-Cr-Ni-Mo-W
20 | 28.50777 | 25.82463 | 7.28857 | 7.941686 | 30.43733 | 107.8476 | 0.2644512 | 0.1033443 | 861.0061 | 0 | 0 | 0 |  | Fe-Cr-Ni-Mo-W
21 | 4.426004 | 1.236241 | 2.791267 | 28.89317 | 62.65331 | 137.4148 | 0.2736322 | 0.08932073 | 1001.105 | 0 | 0 | 0 |  | Fe-Cr-Ni-Mo-W
22 | 6.168708 | 1.767181 | 4.987571 | 27.71594 | 59.3606 | 132.9925 | 0.2746282 | 0.1060573 | 1232.866 | 0 | 0 | 0 |  | Fe-Cr-Ni-Mo-W
23 | 8.176246 | 3.330444 | 7.519696 | 25.45844 | 55.51517 | 127.9817 | 0.2751547 | 0.1180079 | 1369.752 | 0 | 0 | 0 |  | Fe-Cr-Ni-Mo-W
24 | 10.29278 | 5.043698 | 9.679795 | 23.26585 | 51.71788 | 123.5614 | 0.2754096 | 0.1240726 | 1407.618 | 0 | 0 | 0 |  | Fe-Cr-Ni-Mo-W
25 | 12.2381 | 8.138722 | 11.63822 | 20.0228 | 47.96215 | 119.4641 | 0.2746434 | 0.1266092 | 1382.172 | 0 | 0 | 0 |  | Fe-Cr-Ni-Mo-W
26 | 15.07437 | 11.69575 | 12.54353 | 17.26425 | 43.42211 | 115.687 | 0.273182 | 0.1250707 | 1294.369 | 0 | 0 | 0 |  | Fe-Cr-Ni-Mo-W
27 | 17.84414 | 16.61368 | 12.98473 | 14.14827 | 38.40918 | 112.3522 | 0.2705783 | 0.1198313 | 1157.771 | 0 | 0 | 0 |  | Fe-Cr-Ni-Mo-W
28 | 20.62136 | 23.31355 | 13.15972 | 11.3868 | 31.51857 | 109.17 | 0.2665629 | 0.1110622 | 981.38 | 0 | 0 | 0 |  | Fe-Cr-Ni-Mo-W
29 | 22.01817 | 31.48196 | 9.918425 | 8.105398 | 28.47605 | 109.0187 | 0.2601092 | 0.1005206 | 825.1109 | 0 | 0 | 0 |  | Fe-Cr-Ni-Mo-W
30 | 3.759755 | 1.312686 | 4.445804 | 36.33139 | 54.15037 | 134.4326 | 0.2726972 | 0.09223346 | 1017.353 | 0 | 0 | 0 |  | Fe-Cr-Ni-Mo-W
31 | 5.03977 | 2.346123 | 7.416124 | 33.76565 | 51.43233 | 130.0587 | 0.2737559 | 0.1092513 | 1247.618 | 0 | 0 | 0 |  | Fe-Cr-Ni-Mo-W
32 | 6.48667 | 4.026249 | 10.79524 | 30.64463 | 48.04721 | 125.2412 | 0.2745808 | 0.1205478 | 1371.615 | 0 | 0 | 0 |  | Fe-Cr-Ni-Mo-W
33 | 7.981458 | 6.369502 | 13.18303 | 27.42282 | 45.0432 | 121.3673 | 0.274512 | 0.1253168 | 1391.393 | 0 | 0 | 0 |  | Fe-Cr-Ni-Mo-W
34 | 9.851835 | 9.74577 | 15.53269 | 24.32903 | 40.54067 | 117.1753 | 0.2736586 | 0.1267584 | 1345.958 | 0 | 0 | 0 |  | Fe-Cr-Ni-Mo-W
35 | 11.86967 | 13.507 | 17.32784 | 20.39101 | 36.90447 | 113.6506 | 0.2724914 | 0.1248693 | 1258.31 | 0 | 0 | 0 |  | Fe-Cr-Ni-Mo-W
36 | 14.46272 | 20.19814 | 18.24188 | 16.14965 | 30.94761 | 110.0424 | 0.2689484 | 0.1173185 | 1084.821 | 0 | 0 | 0 |  | Fe-Cr-Ni-Mo-W
37 | 15.36369 | 27.17811 | 17.76342 | 11.87703 | 27.81775 | 108.6774 | 0.2644522 | 0.1088193 | 937.9037 | 0 | 0 | 0 |  | Fe-Cr-Ni-Mo-W
38 | 16.66483 | 38.78921 | 14.01293 | 8.588591 | 21.94444 | 108.3403 | 0.2554761 | 0.09414287 | 728.286 | 0 | 0 | 0 |  | Fe-Cr-Ni-Mo-W
39 | 3.632505 | 1.449438 | 7.636151 | 44.57364 | 42.70827 | 129.5503 | 0.272313 | 0.1024766 | 1128.805 | 0 | 0 | 0 |  | Fe-Cr-Ni-Mo-W
40 | 4.359011 | 3.043822 | 12.02695 | 39.31399 | 41.25623 | 125.0497 | 0.2738416 | 0.1168274 | 1307.617 | 0 | 0 | 0 |  | Fe-Cr-Ni-Mo-W
41 | 5.220632 | 4.860637 | 15.8523 | 35.87426 | 38.19217 | 120.8246 | 0.2746658 | 0.1248872 | 1379.198 | 0 | 0 | 0 |  | Fe-Cr-Ni-Mo-W
42 | 6.806516 | 7.489376 | 18.21078 | 30.82691 | 36.66642 | 117.3994 | 0.2747192 | 0.1281334 | 1376.77 | 0 | 0 | 0 |  | Fe-Cr-Ni-Mo-W
43 | 7.782422 | 10.86866 | 20.44999 | 26.73897 | 34.15996 | 114.4071 | 0.273868 | 0.1278164 | 1320.871 | 0 | 0 | 0 |  | Fe-Cr-Ni-Mo-W
44 | 9.750764 | 16.21141 | 22.69397 | 21.53689 | 29.80696 | 110.5919 | 0.2719013 | 0.1234179 | 1189.947 | 0 | 0 | 0 |  | Fe-Cr-Ni-Mo-W
45 | 11.39999 | 22.64296 | 23.96474 | 16.97291 | 25.0194 | 107.7318 | 0.268638 | 0.1149957 | 1021.411 | 0 | 0 | 0 |  | Fe-Cr-Ni-Mo-W
46 | 12.3445 | 32.18116 | 22.49023 | 11.31025 | 21.67385 | 106.7254 | 0.2622026 | 0.1026758 | 830.7578 | 0 | 0 | 0 |  | Fe-Cr-Ni-Mo-W
47 | 13.09818 | 44.71491 | 17.43859 | 7.500487 | 17.24784 | 107.4384 | 0.2522045 | 0.08753994 | 636.2324 | 0 | 0 | 0 |  | Fe-Cr-Ni-Mo-W
48 | 3.951194 | 1.5766 | 12.45913 | 50.42356 | 31.58952 | 123.9126 | 0.2730614 | 0.1130387 | 1231.883 | 0 | 0 | 0 |  | Fe-Cr-Ni-Mo-W
49 | 4.152844 | 3.314125 | 17.45998 | 43.82439 | 31.24866 | 119.8952 | 0.2748179 | 0.1241765 | 1357.059 | 0 | 0 | 0 |  | Fe-Cr-Ni-Mo-W
50 | 4.339999 | 5.195223 | 21.50521 | 38.34369 | 30.61587 | 116.6116 | 0.2759166 | 0.1294932 | 1393.443 | 0 | 0 | 0 |  | Fe-Cr-Ni-Mo-W
51 | 5.221682 | 8.507825 | 24.69797 | 33.63888 | 27.93364 | 113.1473 | 0.2755748 | 0.1303052 | 1348.427 | 0 | 0 | 0 |  | Fe-Cr-Ni-Mo-W
52 | 6.246824 | 12.27836 | 27.7229 | 28.61725 | 25.13467 | 109.8637 | 0.2749082 | 0.1280384 | 1259.278 | 0 | 0 | 0 |  | Fe-Cr-Ni-Mo-W
53 | 7.475631 | 17.40035 | 29.85862 | 23.1164 | 22.149 | 107.0299 | 0.2730262 | 0.121699 | 1119.057 | 0 | 0 | 0 |  | Fe-Cr-Ni-Mo-W
54 | 8.851428 | 24.7232 | 31.29397 | 16.5883 | 18.54311 | 104.4592 | 0.2694874 | 0.1108284 | 928.5074 | 0 | 0 | 0 |  | Fe-Cr-Ni-Mo-W
55 | 10.42697 | 35.59587 | 29.22571 | 10.449 | 14.30246 | 103.4905 | 0.2621535 | 0.09525188 | 709.3156 | 0 | 0 | 0 |  | Fe-Cr-Ni-Mo-W
56 | 10.98054 | 48.56098 | 22.1212 | 6.287853 | 12.04942 | 105.4866 | 0.2512065 | 0.08068799 | 543.8249 | 0 | 0 | 0 |  | Fe-Cr-Ni-Mo-W
57 | 3.235223 | 3.61456 | 25.16368 | 46.68564 | 21.3009 | 114.3446 | 0.2767245 | 0.1306684 | 1381.885 | 0 | 0 | 0 |  | Fe-Cr-Ni-Mo-W
58 | 3.344012 | 5.604159 | 28.82172 | 40.21293 | 22.01718 | 111.7195 | 0.2777572 | 0.1328589 | 1375.484 | 0 | 0 | 0 |  | Fe-Cr-Ni-Mo-W
59 | 4.222942 | 8.518778 | 32.55028 | 33.85492 | 20.85308 | 108.4204 | 0.2782181 | 0.1316251 | 1304.013 | 0 | 0 | 0 |  | Fe-Cr-Ni-Mo-W
60 | 5.177979 | 12.39666 | 34.98751 | 27.95663 | 19.48122 | 105.859 | 0.2774107 | 0.1270485 | 1193.85 | 0 | 0 | 0 |  | Fe-Cr-Ni-Mo-W
61 | 6.35861 | 18.50045 | 37.59438 | 21.84701 | 15.69955 | 102.9062 | 0.2750733 | 0.1174039 | 1012.027 | 0 | 0 | 0 |  | Fe-Cr-Ni-Mo-W
62 | 7.541021 | 24.96363 | 37.86992 | 15.83362 | 13.79182 | 101.4404 | 0.2716444 | 0.10671 | 848.0191 | 0 | 0 | 0 |  | Fe-Cr-Ni-Mo-W
63 | 9.895674 | 36.01565 | 35.93143 | 9.272649 | 8.884597 | 100.2066 | 0.264469 | 0.0882338 | 606.8906 | 0 | 0 | 0 |  | Fe-Cr-Ni-Mo-W
64 | 2.163582 | 6.043169 | 37.90185 | 39.64624 | 14.24516 | 106.4265 | 0.2805585 | 0.133993 | 1317.549 | 0 | 0 | 0 |  | Fe-Cr-Ni-Mo-W
65 | 2.997155 | 9.069067 | 40.95347 | 32.18022 | 14.80008 | 103.8623 | 0.2809076 | 0.1300785 | 1220.211 | 0 | 0 | 0 |  | Fe-Cr-Ni-Mo-W
66 | 3.950485 | 13.24107 | 44.01437 | 25.78896 | 13.00511 | 101.1388 | 0.2801973 | 0.1224197 | 1071.598 | 0 | 0 | 0 |  | Fe-Cr-Ni-Mo-W
67 | 5.058063 | 18.05223 | 46.96206 | 18.82679 | 11.10086 | 98.50458 | 0.2790997 | 0.1109285 | 886.3655 | 0 | 0 | 0 |  | Fe-Cr-Ni-Mo-W
68 | 6.93259 | 24.20454 | 45.54217 | 11.90955 | 11.41115 | 97.79323 | 0.2755641 | 0.09959959 | 734.5193 | 0 | 1 | 0 |  | Fe-Cr-Ni-Mo-W
69 | 1.399775 | 14.33577 | 2.45214 | 9.618737 | 72.19358 | 138.2528 | 0.2655752 | 0.1020604 | 1184.11 | 0 | 0 | 0 |  | Fe-Cr-Ni-Mo-W
70 | 2.536213 | 18.41834 | 2.665778 | 9.585357 | 66.79432 | 134.3457 | 0.2625909 | 0.1061601 | 1195.878 | 0 | 0 | 0 |  | Fe-Cr-Ni-Mo-W
71 | 3.861465 | 22.59835 | 2.319275 | 9.476629 | 61.74428 | 131.2208 | 0.2594445 | 0.106815 | 1157.793 | 0 | 0 | 0 |  | Fe-Cr-Ni-Mo-W
72 | 6.659746 | 27.62047 | 2.545442 | 9.360679 | 53.81366 | 126.2747 | 0.2563624 | 0.1071654 | 1094.842 | 0 |  | 0 |  | Fe-Cr-Ni-Mo-W
73 | 9.274681 | 32.69015 | 2.088962 | 7.966523 | 47.97969 | 122.865 | 0.2532087 | 0.1039166 | 997.9605 | 0 | 0 | 0 |  | Fe-Cr-Ni-Mo-W
74 | 1.307804 | 8.523358 | 2.749228 | 14.22901 | 73.1906 | 140.5522 | 0.2697237 | 0.09544994 | 1114.757 | 0 | 0 | 0 |  | Fe-Cr-Ni-Mo-W
75 | 2.363513 | 11.88288 | 3.477957 | 13.80501 | 68.47064 | 136.3819 | 0.2675234 | 0.1042945 | 1209.416 | 0 | 0 | 0 |  | Fe-Cr-Ni-Mo-W
76 | 3.539183 | 15.06347 | 4.251412 | 13.89712 | 63.24881 | 132.4633 | 0.2654917 | 0.1093434 | 1238.756 | 0 | 0 | 0 |  | Fe-Cr-Ni-Mo-W
77 | 5.515053 | 18.48512 | 4.637436 | 13.26409 | 58.0983 | 128.5871 | 0.2634558 | 0.1120331 | 1225.712 | 0 | 0 | 0 |  | Fe-Cr-Ni-Mo-W
78 | 8.475023 | 22.54462 | 5.726557 | 11.43946 | 51.81434 | 123.6039 | 0.2616814 | 0.1133008 | 1175.329 | 0 | 0 | 0 |  | Fe-Cr-Ni-Mo-W
79 | 11.84457 | 26.95687 | 5.533181 | 10.17394 | 45.49145 | 119.7406 | 0.2591824 | 0.1102487 | 1073.419 | 0 | 0 | 0 |  | Fe-Cr-Ni-Mo-W
80 | 16.68075 | 31.06102 | 5.336102 | 8.721391 | 38.20073 | 115.4284 | 0.2573427 | 0.1046608 | 939.9579 | 0 | 0 | 0 |  | Fe-Cr-Ni-Mo-W
81 | 1.253228 | 4.667242 | 1.756334 | 20.81166 | 71.51153 | 142.58 | 0.2712956 | 0.08009503 | 887.601 | 0 | 0 | 0 |  | Fe-Cr-Ni-Mo-W
82 | 1.776812 | 6.617159 | 3.735165 | 20.6037 | 67.26717 | 138.255 | 0.2706405 | 0.09570365 | 1100.791 | 0 | 0 | 0 |  | Fe-Cr-Ni-Mo-W
83 | 2.917128 | 9.505909 | 5.110254 | 20.04543 | 62.42128 | 133.8406 | 0.2691656 | 0.1066723 | 1227.782 | 0 | 0 | 0 |  | Fe-Cr-Ni-Mo-W
84 | 4.66577 | 12.06677 | 6.538834 | 18.70251 | 58.02612 | 129.5326 | 0.2682741 | 0.1139211 | 1289.912 | 0 | 0 | 0 |  | Fe-Cr-Ni-Mo-W
85 | 7.327798 | 14.69462 | 7.702145 | 16.46186 | 53.81358 | 125.1595 | 0.2675747 | 0.1180023 | 1294.024 | 0 | 0 | 0 |  | Fe-Cr-Ni-Mo-W
86 | 10.38885 | 17.63804 | 8.99259 | 14.6976 | 48.28292 | 120.5896 | 0.2666982 | 0.1188418 | 1241.046 | 0 | 0 | 0 |  | Fe-Cr-Ni-Mo-W
87 | 15.35738 | 21.13675 | 9.123696 | 12.61775 | 41.76443 | 115.8593 | 0.2653844 | 0.1156592 | 1125.834 | 0 | 0 | 0 |  | Fe-Cr-Ni-Mo-W
88 | 20.97584 | 24.24342 | 9.123065 | 9.940567 | 35.71711 | 111.4936 | 0.2645742 | 0.1099637 | 989.1538 | 0 | 0 | 0 |  | Fe-Cr-Ni-Mo-W
89 | 27.75204 | 26.55609 | 7.292445 | 7.945908 | 30.45351 | 108.1596 | 0.2637736 | 0.1029066 | 857.1097 | 0 | 0 | 0 |  | Fe-Cr-Ni-Mo-W
90 | 1.330644 | 4.129626 | 2.797243 | 28.95503 | 62.78745 | 139.1864 | 0.270661 | 0.08260787 | 899.2888 | 0 | 0 | 0 |  | Fe-Cr-Ni-Mo-W
91 | 1.90367 | 5.760301 | 5.002303 | 27.7978 | 59.53592 | 135.3528 | 0.2705653 | 0.09840888 | 1115.871 | 0 | 0 | 0 |  | Fe-Cr-Ni-Mo-W
92 | 3.588488 | 7.636662 | 7.543619 | 25.53944 | 55.69179 | 130.4176 | 0.2708201 | 0.1117262 | 1277.359 | 0 | 0 | 0 |  | Fe-Cr-Ni-Mo-W
93 | 5.435525 | 9.615352 | 9.712448 | 23.34433 | 51.89235 | 126.0406 | 0.2708573 | 0.1191468 | 1340.515 | 0 | 0 | 0 |  | Fe-Cr-Ni-Mo-W
94 | 8.762631 | 11.42175 | 11.66635 | 20.07119 | 48.07807 | 121.1659 | 0.2714097 | 0.1236736 | 1345.539 | 0 | 0 | 0 |  | Fe-Cr-Ni-Mo-W
95 | 12.58377 | 14.05925 | 12.5653 | 17.29421 | 43.49747 | 116.8526 | 0.2708871 | 0.1231337 | 1272.111 | 0 | 0 | 0 |  | Fe-Cr-Ni-Mo-W
96 | 17.84414 | 16.61368 | 12.98473 | 14.14827 | 38.40918 | 112.3522 | 0.2705783 | 0.1189913 | 1146.654 | 0 | 0 | 0 |  | Fe-Cr-Ni-Mo-W
97 | 24.96416 | 19.14107 | 13.11974 | 11.35221 | 31.42282 | 107.342 | 0.2704613 | 0.1125172 | 992.1503 | 0 | 0 | 0 |  | Fe-Cr-Ni-Mo-W
98 | 33.54081 | 20.33449 | 9.838402 | 8.040003 | 28.2463 | 104.3205 | 0.2703916 | 0.1043024 | 851.4503 | 0 | 0 | 0 |  | Fe-Cr-Ni-Mo-W
99 | 1.412196 | 3.506178 | 4.45302 | 36.39035 | 54.23825 | 135.7085 | 0.2705061 | 0.08778574 | 951.1326 | 0 | 0 | 0 |  | Fe-Cr-Ni-Mo-W
100 | 2.524271 | 4.700414 | 7.429033 | 33.82443 | 51.52185 | 131.3841 | 0.2714192 | 0.1051313 | 1185.813 | 0 | 0 | 0 |  | Fe-Cr-Ni-Mo-W
101 | 4.330904 | 6.048392 | 10.81136 | 30.69039 | 48.11895 | 126.335 | 0.2725903 | 0.1178727 | 1333.246 | 0 | 0 | 0 |  | Fe-Cr-Ni-Mo-W
102 | 6.846633 | 7.436933 | 13.1934 | 27.4444 | 45.07864 | 121.9236 | 0.2734694 | 0.1245667 | 1382.137 | 0 | 0 | 0 |  | Fe-Cr-Ni-Mo-W
103 | 10.46313 | 9.168597 | 15.5261 | 24.31871 | 40.52347 | 116.8888 | 0.2742152 | 0.1273405 | 1353.086 | 0 | 0 | 0 |  | Fe-Cr-Ni-Mo-W
104 | 14.48104 | 11.03112 | 17.29638 | 20.35398 | 36.83747 | 112.4741 | 0.2748541 | 0.1262471 | 1271.931 | 0 | 0 | 0 |  | Fe-Cr-Ni-Mo-W
105 | 21.58644 | 13.39861 | 18.15136 | 16.06952 | 30.79406 | 107.0076 | 0.2753177 | 0.1196962 | 1101.692 | 0 | 0 | 0 |  | Fe-Cr-Ni-Mo-W
106 | 28.91531 | 14.16917 | 17.59565 | 11.76486 | 27.55502 | 103.0986 | 0.2765084 | 0.1123163 | 956.4762 | 0 | 0 | 0 |  | Fe-Cr-Ni-Mo-W
107 | 40.9561 | 15.25277 | 13.77548 | 8.443057 | 21.57259 | 98.8248 | 0.2768123 | 0.0998044 | 755.8423 | 0 | 0 | 0 |  | Fe-Cr-Ni-Mo-W
108 | 1.559019 | 3.386869 | 7.647096 | 44.63753 | 42.76949 | 130.6005 | 0.2704444 | 0.098798 | 1074.515 | 0 | 0 | 0 |  | Fe-Cr-Ni-Mo-W
109 | 3.271716 | 4.061482 | 12.03599 | 39.34355 | 41.28726 | 125.5862 | 0.2728609 | 0.1159126 | 1295.144 | 0 | 0 | 0 |  | Fe-Cr-Ni-Mo-W
110 | 5.220632 | 4.860637 | 15.8523 | 35.87426 | 38.19217 | 120.8246 | 0.2746658 | 0.1252758 | 1384.944 | 0 | 0 | 0 |  | Fe-Cr-Ni-Mo-W
111 | 8.037206 | 6.331761 | 18.19525 | 30.80063 | 36.63515 | 116.8274 | 0.275824 | 0.128936 | 1385.546 | 0 | 0 | 0 |  | Fe-Cr-Ni-Mo-W
112 | 11.64239 | 7.226386 | 20.39526 | 26.66741 | 34.06854 | 112.6672 | 0.2773226 | 0.1300965 | 1344.772 | 0 | 0 | 0 |  | Fe-Cr-Ni-Mo-W
113 | 17.32057 | 9.030679 | 22.57471 | 21.42371 | 29.65032 | 107.3348 | 0.2786296 | 0.1264851 | 1215.07 | 0 | 0 | 0 |  | Fe-Cr-Ni-Mo-W
114 | 24.10522 | 10.52016 | 23.75312 | 16.82303 | 24.79847 | 102.511 | 0.2798355 | 0.1178325 | 1032.44 | 0 | 0 | 0 |  | Fe-Cr-Ni-Mo-W
115 | 34.043 | 11.31983 | 22.15083 | 11.13957 | 21.34677 | 98.14591 | 0.2812388 | 0.1057645 | 830.6911 | 0 | 0 | 0 |  | Fe-Cr-Ni-Mo-W
116 | 46.89711 | 11.90816 | 17.02846 | 7.324083 | 16.84219 | 94.60052 | 0.2815935 | 0.09241996 | 642.8813 | 0 | 0 | 0 |  | Fe-Cr-Ni-Mo-W
117 | 1.696009 | 3.68447 | 12.47856 | 50.50218 | 31.63878 | 124.9784 | 0.2710913 | 0.1107893 | 1201.072 | 0 | 0 | 0 |  | Fe-Cr-Ni-Mo-W
118 | 3.561037 | 3.868062 | 17.46713 | 43.84233 | 31.26144 | 120.1695 | 0.2742985 | 0.1240933 | 1356.752 | 0 | 0 | 0 |  | Fe-Cr-Ni-Mo-W
119 | 5.575231 | 4.037277 | 21.48684 | 38.31094 | 30.58972 | 116.0496 | 0.2770038 | 0.1306753 | 1408.169 | 0 | 0 | 0 |  | Fe-Cr-Ni-Mo-W
120 | 9.113333 | 4.848521 | 24.63145 | 33.54829 | 27.85841 | 111.4335 | 0.2789902 | 0.1326081 | 1372.818 | 0 | 0 | 0 |  | Fe-Cr-Ni-Mo-W
121 | 13.12492 | 5.788362 | 27.59084 | 28.48093 | 25.01495 | 106.934 | 0.280927 | 0.1303317 | 1275.609 | 0 | 0 | 0 |  | Fe-Cr-Ni-Mo-W
122 | 18.54568 | 6.906734 | 29.62951 | 22.93903 | 21.97905 | 102.4786 | 0.2826826 | 0.1237238 | 1122.285 | 0 | 0 | 0 |  | Fe-Cr-Ni-Mo-W
123 | 26.23404 | 8.14168 | 30.91656 | 16.38824 | 18.31948 | 97.6008 | 0.2845891 | 0.1124781 | 916.5672 | 0 | 0 | 0 |  | Fe-Cr-Ni-Mo-W
124 | 37.51296 | 9.52533 | 28.67589 | 10.25243 | 14.03339 | 93.26121 | 0.2855377 | 0.09602837 | 678.5031 | 0 | 0 | 0 |  | Fe-Cr-Ni-Mo-W
125 | 50.71749 | 9.941096 | 21.51043 | 6.114244 | 11.71674 | 90.87403 | 0.2853886 | 0.08214189 | 512.5171 | 0 | 0 | 0 |  | Fe-Cr-Ni-Mo-W
126 | 3.880536 | 3.01079 | 25.15246 | 46.66482 | 21.2914 | 114.0633 | 0.2772768 | 0.1314718 | 1392.084 | 0 | 0 | 0 |  | Fe-Cr-Ni-Mo-W
127 | 6.008138 | 3.107689 | 28.76865 | 40.13889 | 21.97663 | 110.5712 | 0.2800528 | 0.1343314 | 1390.324 | 0 | 0 | 0 |  | Fe-Cr-Ni-Mo-W
128 | 9.118728 | 3.918432 | 32.44008 | 33.74029 | 20.78247 | 106.3607 | 0.2824458 | 0.1330564 | 1312.307 | 0 | 0 | 0 |  | Fe-Cr-Ni-Mo-W
129 | 13.24051 | 4.794027 | 34.7923 | 27.80064 | 19.37252 | 102.5501 | 0.2843809 | 0.128282 | 1192.233 | 0 | 0 | 0 |  | Fe-Cr-Ni-Mo-W
130 | 19.68722 | 5.865493 | 37.24733 | 21.64533 | 15.55462 | 97.65491 | 0.2865443 | 0.1183729 | 997.4593 | 0 | 0 | 0 |  | Fe-Cr-Ni-Mo-W
131 | 26.46088 | 6.928942 | 37.37327 | 15.62597 | 13.61094 | 94.19142 | 0.2879206 | 0.1069835 | 818.6143 | 0 | 0 | 0 |  | Fe-Cr-Ni-Mo-W
132 | 37.93015 | 9.033974 | 35.23205 | 9.092163 | 8.711664 | 89.96168 | 0.2884085 | 0.08642095 | 553.1177 | 1 | 0 | 0 |  | Fe-Cr-Ni-Mo-W
133 | 6.471437 | 2.008397 | 37.78909 | 39.52829 | 14.20278 | 104.6624 | 0.2842086 | 0.1354837 | 1327.419 | 0 | 0 | 0 |  | Fe-Cr-Ni-Mo-W
134 | 9.695666 | 2.777566 | 40.76392 | 32.03127 | 14.73158 | 101.1595 | 0.2866226 | 0.1314524 | 1222.245 | 0 | 0 | 0 |  | Fe-Cr-Ni-Mo-W
135 | 14.12173 | 3.652207 | 43.70483 | 25.60759 | 12.91365 | 97.14647 | 0.2888799 | 0.1232857 | 1060.027 | 0 | 0 | 0 |  | Fe-Cr-Ni-Mo-W
136 | 19.19951 | 4.663195 | 46.50251 | 18.64256 | 10.99224 | 93.11261 | 0.2911795 | 0.1105662 | 855.5646 | 0 | 1 | 0 |  | Fe-Cr-Ni-Mo-W
137 | 25.65988 | 6.370792 | 44.95123 | 11.75502 | 11.26308 | 90.76743 | 0.2916453 | 0.0981245 | 688.908 | 1 | 1 | 1 | 688.908 | Fe-Cr-Ni-Mo-W
138 | 15.26726 | 2.15371 | 1.458837 | 9.537363 | 71.58283 | 130.7825 | 0.2782529 | 0.1200685 | 1456.198 | 0 | 0 | 0 |  | Fe-Cr-Ni-Mo-W
139 | 19.54997 | 2.333574 | 2.634448 | 9.472704 | 66.00931 | 124.9827 | 0.2793251 | 0.1263886 | 1484.764 | 0 | 0 | 0 |  | Fe-Cr-Ni-Mo-W
140 | 23.88839 | 2.021922 | 3.994575 | 9.326831 | 60.76828 | 119.7691 | 0.2808824 | 0.1297324 | 1466.939 | 0 | 0 | 0 |  | Fe-Cr-Ni-Mo-W
141 | 29.05734 | 2.208461 | 6.856314 | 9.168581 | 52.70931 | 113.017 | 0.2826752 | 0.1299264 | 1372.07 | 0 | 0 | 0 |  | Fe-Cr-Ni-Mo-W
142 | 34.20274 | 1.802504 | 9.496232 | 7.760379 | 46.73815 | 107.5053 | 0.2850831 | 0.1269991 | 1252.515 | 0 | 0 | 0 |  | Fe-Cr-Ni-Mo-W
143 | 9.119598 | 2.425927 | 1.369355 | 14.17457 | 72.91055 | 136.7012 | 0.2758806 | 0.1058839 | 1276.888 | 0 | 0 | 0 |  | Fe-Cr-Ni-Mo-W
144 | 12.68639 | 3.062263 | 2.46935 | 13.72218 | 68.05982 | 131.0734 | 0.276526 | 0.1170136 | 1399.989 | 0 | 0 | 0 |  | Fe-Cr-Ni-Mo-W
145 | 16.04898 | 3.735576 | 3.690063 | 13.78533 | 62.74005 | 125.9713 | 0.2770272 | 0.1229132 | 1430.916 | 0 | 0 | 0 |  | Fe-Cr-Ni-Mo-W
146 | 19.63406 | 4.062259 | 5.732523 | 13.11703 | 57.45413 | 120.6719 | 0.2783175 | 0.1276778 | 1435.634 | 0 | 0 | 0 |  | Fe-Cr-Ni-Mo-W
147 | 23.86858 | 5.000105 | 8.780774 | 11.2761 | 51.07444 | 114.4816 | 0.2798037 | 0.128865 | 1364.682 | 0 | 0 | 0 |  | Fe-Cr-Ni-Mo-W
148 | 28.39411 | 4.806575 | 12.20918 | 9.977414 | 44.61272 | 108.7369 | 0.282243 | 0.1268523 | 1256.47 | 0 | 0 | 0 |  | Fe-Cr-Ni-Mo-W
149 | 32.5341 | 4.60945 | 17.09807 | 8.505089 | 37.2533 | 102.8783 | 0.2851205 | 0.1208222 | 1096.44 | 0 | 0 | 0 |  | Fe-Cr-Ni-Mo-W
150 | 5.002453 | 1.552501 | 1.314502 | 20.76824 | 71.36231 | 140.5782 | 0.2744837 | 0.08748854 | 1001.853 | 0 | 0 | 0 |  | Fe-Cr-Ni-Mo-W
151 | 7.096301 | 3.303483 | 1.864706 | 20.57196 | 67.16355 | 136.2599 | 0.2736539 | 0.09936829 | 1153.652 | 0 | 0 | 0 |  | Fe-Cr-Ni-Mo-W
152 | 10.18251 | 4.51446 | 3.057914 | 19.99157 | 62.25355 | 130.9758 | 0.273815 | 0.1123991 | 1309.517 | 0 | 0 | 0 |  | Fe-Cr-Ni-Mo-W
153 | 12.91073 | 5.769818 | 4.885304 | 18.63073 | 57.80341 | 126.0637 | 0.2742779 | 0.1198927 | 1369.848 | 0 | 0 | 0 |  | Fe-Cr-Ni-Mo-W
154 | 15.69146 | 6.782953 | 7.6575 | 16.36644 | 53.50165 | 120.9316 | 0.2754881 | 0.1258221 | 1395.847 | 0 | 0 | 0 |  | Fe-Cr-Ni-Mo-W
155 | 18.79215 | 7.901561 | 10.83183 | 14.5795 | 47.89496 | 115.5837 | 0.2767029 | 0.1275221 | 1346.257 | 0 | 0 | 0 |  | Fe-Cr-Ni-Mo-W
156 | 22.4091 | 7.977354 | 15.93351 | 12.45483 | 41.2252 | 109.2942 | 0.2796029 | 0.1263736 | 1245.373 | 0 | 0 | 0 |  | Fe-Cr-Ni-Mo-W
157 | 25.57223 | 7.936287 | 21.65221 | 9.762384 | 35.07689 | 103.5769 | 0.2827914 | 0.1210827 | 1099.508 | 0 | 0 | 0 |  | Fe-Cr-Ni-Mo-W
158 | 27.81321 | 6.298861 | 28.44397 | 7.748195 | 29.69576 | 98.44359 | 0.2872999 | 0.1144948 | 959.1608 | 0 | 0 | 0 |  | Fe-Cr-Ni-Mo-W
159 | 4.43307 | 2.476429 | 1.397861 | 28.9393 | 62.75334 | 138.2119 | 0.2720308 | 0.08476112 | 930.1499 | 0 | 0 | 0 |  | Fe-Cr-Ni-Mo-W
160 | 6.189863 | 4.433103 | 2.00187 | 27.81099 | 59.56417 | 134.6575 | 0.2712213 | 0.0984542 | 1113.059 | 0 | 0 | 0 |  | Fe-Cr-Ni-Mo-W
161 | 8.211507 | 6.689613 | 3.776062 | 25.56823 | 55.75458 | 130.0061 | 0.2709133 | 0.1104064 | 1252.493 | 0 | 0 | 0 |  | Fe-Cr-Ni-Mo-W
162 | 10.33985 | 8.613496 | 5.720035 | 23.37224 | 51.95439 | 125.6397 | 0.2709552 | 0.1172707 | 1306.773 | 0 | 0 | 0 |  | Fe-Cr-Ni-Mo-W
163 | 12.27245 | 10.33798 | 9.213855 | 20.07898 | 48.09674 | 120.6984 | 0.2719311 | 0.1231879 | 1334.363 | 0 | 0 | 0 |  | Fe-Cr-Ni-Mo-W
164 | 15.06301 | 11.10259 | 13.19377 | 17.25124 | 43.3894 | 115.3673 | 0.2739033 | 0.1258118 | 1303.933 | 0 | 0 | 0 |  | Fe-Cr-Ni-Mo-W
165 | 17.7273 | 11.42646 | 18.63292 | 14.05563 | 38.15768 | 109.675 | 0.2767886 | 0.1247424 | 1214.486 | 0 | 0 | 0 |  | Fe-Cr-Ni-Mo-W
166 | 20.31603 | 11.48417 | 25.92972 | 11.2182 | 31.05188 | 103.3847 | 0.2804248 | 0.1195425 | 1066.235 | 0 | 0 | 0 |  | Fe-Cr-Ni-Mo-W
167 | 21.39217 | 8.535878 | 34.53055 | 7.874953 | 27.66644 | 98.11641 | 0.2867369 | 0.1136757 | 940.8412 | 0 | 0 | 0 |  | Fe-Cr-Ni-Mo-W
168 | 3.772525 | 3.951434 | 1.486968 | 36.45478 | 54.33429 | 136.0508 | 0.2693887 | 0.08321078 | 880.5835 | 0 | 0 | 0 |  | Fe-Cr-Ni-Mo-W
169 | 5.067361 | 6.605109 | 2.663116 | 33.95051 | 51.7139 | 132.6008 | 0.2684597 | 0.09805253 | 1075.715 | 0 | 0 | 0 |  | Fe-Cr-Ni-Mo-W
170 | 6.533304 | 9.631087 | 4.578043 | 30.86494 | 48.39263 | 128.4773 | 0.2676828 | 0.108764 | 1194.912 | 0 | 0 | 0 |  | Fe-Cr-Ni-Mo-W
171 | 8.036456 | 11.75789 | 7.240292 | 27.61178 | 45.35358 | 124.3851 | 0.2679408 | 0.115752 | 1253.439 | 0 | 0 | 0 |  | Fe-Cr-Ni-Mo-W
172 | 9.903074 | 13.83029 | 11.05954 | 24.45557 | 40.75152 | 119.3721 | 0.2687467 | 0.1209436 | 1267.437 | 0 | 0 | 0 |  | Fe-Cr-Ni-Mo-W
173 | 11.89793 | 15.38541 | 15.2848 | 20.43955 | 36.99232 | 114.6256 | 0.2702572 | 0.1227182 | 1231.485 | 0 | 0 | 0 |  | Fe-Cr-Ni-Mo-W
174 | 14.38778 | 16.07479 | 22.6842 | 16.06598 | 30.78726 | 108.0095 | 0.2737636 | 0.1207736 | 1122.46 | 0 | 0 | 0 |  | Fe-Cr-Ni-Mo-W
175 | 15.14031 | 15.50592 | 30.23615 | 11.70434 | 27.41329 | 103.1021 | 0.2779498 | 0.1165124 | 1012.121 | 0 | 0 | 0 |  | Fe-Cr-Ni-Mo-W
176 | 16.11673 | 12.0043 | 42.35016 | 8.306115 | 21.2227 | 96.1244 | 0.285879 | 0.1074221 | 835.3923 | 1 | 0 | 0 |  | Fe-Cr-Ni-Mo-W
177 | 3.657568 | 6.810711 | 1.647608 | 44.88117 | 43.00294 | 132.6329 | 0.2658417 | 0.08744953 | 905.7047 | 0 | 0 | 0 |  | Fe-Cr-Ni-Mo-W
178 | 4.402202 | 10.75894 | 3.470319 | 39.70353 | 41.66502 | 129.3831 | 0.2645654 | 0.09929249 | 1048.272 | 0 | 0 | 0 |  | Fe-Cr-Ni-Mo-W
179 | 5.283172 | 14.21005 | 5.553068 | 36.30401 | 38.64969 | 125.9189 | 0.2635285 | 0.107424 | 1128.508 | 0 | 0 | 0 |  | Fe-Cr-Ni-Mo-W
180 | 6.883208 | 16.31272 | 8.550269 | 31.17425 | 37.07955 | 122.0957 | 0.2642516 | 0.1147275 | 1192.708 | 0 | 0 | 0 |  | Fe-Cr-Ni-Mo-W
181 | 7.855813 | 18.28526 | 12.3857 | 26.99113 | 34.4821 | 118.2462 | 0.2651356 | 0.1181761 | 1195.577 | 0 | 0 | 0 |  | Fe-Cr-Ni-Mo-W
182 | 9.799925 | 20.20349 | 18.39386 | 21.64547 | 29.95724 | 112.5721 | 0.2672622 | 0.1193594 | 1142.231 | 0 | 0 | 0 |  | Fe-Cr-Ni-Mo-W
183 | 11.37923 | 21.18911 | 25.51583 | 16.942 | 24.97383 | 107.0409 | 0.270303 | 0.1160809 | 1032.569 | 0 | 0 | 0 |  | Fe-Cr-Ni-Mo-W
184 | 12.15242 | 19.61168 | 35.76505 | 11.13426 | 21.3366 | 100.9612 | 0.2764492 | 0.1093027 | 887.7151 | 0 | 0 | 0 |  | Fe-Cr-Ni-Mo-W
185 | 12.62188 | 14.88526 | 48.64449 | 7.22774 | 16.62064 | 94.25839 | 0.2855422 | 0.09975269 | 723.8307 | 1 | 1 | 1 | 723.8307 | Fe-Cr-Ni-Mo-W
186 | 3.99998 | 11.17247 | 1.801853 | 51.04614 | 31.97956 | 129.0869 | 0.2618828 | 0.09064313 | 909.6809 | 0 | 0 | 0 |  | Fe-Cr-Ni-Mo-W
187 | 4.218945 | 15.71209 | 3.800978 | 44.52195 | 31.74604 | 126.46 | 0.2603826 | 0.1004625 | 1020.881 | 0 | 0 | 0 |  | Fe-Cr-Ni-Mo-W
188 | 4.418931 | 19.3956 | 5.971727 | 39.04106 | 31.17269 | 123.9995 | 0.2594084 | 0.1063022 | 1074.353 | 0 | 0 | 0 |  | Fe-Cr-Ni-Mo-W
189 | 5.31327 | 22.26099 | 9.773232 | 34.22891 | 28.4236 | 120.0921 | 0.2597136 | 0.1113804 | 1101.454 | 0 | 0 | 0 |  | Fe-Cr-Ni-Mo-W
190 | 6.347307 | 24.95173 | 14.08442 | 29.07757 | 25.53898 | 116.0682 | 0.2604127 | 0.1138134 | 1086.53 | 0 | 0 | 0 |  | Fe-Cr-Ni-Mo-W
191 | 7.563872 | 26.76072 | 19.8757 | 23.38926 | 22.41044 | 111.4641 | 0.2624139 | 0.11359 | 1030.128 | 0 | 0 | 0 |  | Fe-Cr-Ni-Mo-W
192 | 8.885761 | 27.82747 | 28.0191 | 16.65264 | 18.61503 | 105.8739 | 0.2660052 | 0.1088994 | 910.4252 | 0 | 0 | 0 |  | Fe-Cr-Ni-Mo-W
193 | 10.29807 | 25.56788 | 39.68858 | 10.31983 | 14.12565 | 99.1032 | 0.2732603 | 0.09921659 | 737.9837 | 0 | 0 | 0 |  | Fe-Cr-Ni-Mo-W
194 | 10.58522 | 18.88932 | 52.84837 | 6.061475 | 11.61562 | 92.81003 | 0.2838331 | 0.08947705 | 594.2602 | 1 | 1 | 1 | 594.2602 | Fe-Cr-Ni-Mo-W
195 | 3.315044 | 22.83974 | 4.181276 | 47.8375 | 21.82645 | 123.9333 | 0.2550327 | 0.1000443 | 970.3458 | 0 | 0 | 0 |  | Fe-Cr-Ni-Mo-W
196 | 3.432189 | 26.20324 | 6.493546 | 41.27329 | 22.59774 | 121.8851 | 0.254455 | 0.1042396 | 1003.554 | 0 | 0 | 0 |  | Fe-Cr-Ni-Mo-W
197 | 4.336522 | 29.60827 | 9.875791 | 34.76548 | 21.41394 | 118.5939 | 0.2544339 | 0.1073309 | 1007.221 | 0 | 0 | 0 |  | Fe-Cr-Ni-Mo-W
198 | 5.305171 | 31.75294 | 14.33878 | 28.64336 | 19.95975 | 114.9839 | 0.2556626 | 0.1086555 | 985.3148 | 0 | 0 | 0 |  | Fe-Cr-Ni-Mo-W
199 | 6.482308 | 33.94863 | 21.29207 | 22.27202 | 16.00497 | 109.9132 | 0.2579091 | 0.106454 | 903.0217 | 0 | 0 | 0 |  | Fe-Cr-Ni-Mo-W
200 | 7.625389 | 33.92017 | 28.49756 | 16.01076 | 13.94612 | 105.3987 | 0.261746 | 0.1020154 | 807.7915 | 0 | 0 | 0 |  | Fe-Cr-Ni-Mo-W
201 | 9.842529 | 31.65685 | 40.44089 | 9.222849 | 8.836882 | 98.36421 | 0.2692181 | 0.0894829 | 614.0363 | 0 | 0 | 0 |  | Fe-Cr-Ni-Mo-W
202 | 2.243205 | 34.80871 | 7.073406 | 41.10528 | 14.7694 | 119.9126 | 0.2488033 | 0.100752 | 915.7863 | 0 |  | 0 |  | Fe-Cr-Ni-Mo-W
203 | 3.106114 | 37.59507 | 10.61058 | 33.35011 | 15.33813 | 117.0517 | 0.2493447 | 0.1024006 | 906.8103 | 0 | 0 | 0 |  | Fe-Cr-Ni-Mo-W
204 | 4.086127 | 40.32625 | 15.46153 | 26.67444 | 13.45165 | 113.3379 | 0.2503778 | 0.1014874 | 856.717 | 0 | 0 | 0 |  | Fe-Cr-Ni-Mo-W
205 | 5.216429 | 42.90106 | 21.01784 | 19.41625 | 11.44843 | 109.3895 | 0.251885 | 0.0969949 | 763.3319 | 0 | 0 | 0 |  | Fe-Cr-Ni-Mo-W
206 | 7.079887 | 41.19803 | 27.90589 | 12.16259 | 11.6536 | 105.1331 | 0.2569185 | 0.09268448 | 683.5081 | 0 | 0 | 0 |  | Fe-Cr-Ni-Mo-W
207 | 1.378161 | 2.138547 | 15.93423 | 9.470216 | 71.07885 | 130.264 | 0.2818445 | 0.1337321 | 1703.339 | 0 | 0 | 0 |  | Fe-Cr-Ni-Mo-W
208 | 2.484771 | 2.313431 | 20.37133 | 9.390938 | 65.43953 | 124.2641 | 0.2836683 | 0.1403875 | 1730.322 | 0 | 0 | 0 |  | Fe-Cr-Ni-Mo-W
209 | 3.761822 | 2.001383 | 24.8537 | 9.23209 | 60.151 | 118.8478 | 0.2859334 | 0.1438039 | 1704.453 | 0 | 0 | 0 |  | Fe-Cr-Ni-Mo-W
210 | 6.448838 | 2.183327 | 30.19417 | 9.064235 | 52.10943 | 111.8974 | 0.2882252 | 0.1421943 | 1564.782 | 0 | 0 | 0 |  | Fe-Cr-Ni-Mo-W
211 | 8.919998 | 1.779623 | 35.49367 | 7.661867 | 46.14485 | 106.1874 | 0.2912024 | 0.1381803 | 1415.534 | 0 | 0 | 0 |  | Fe-Cr-Ni-Mo-W
212 | 1.297618 | 2.416278 | 9.547357 | 14.11819 | 72.62056 | 136.456 | 0.2779008 | 0.1151608 | 1442.504 | 0 | 0 | 0 |  | Fe-Cr-Ni-Mo-W
213 | 2.33699 | 3.046176 | 13.26444 | 13.6501 | 67.7023 | 130.6941 | 0.2791616 | 0.1272637 | 1581.826 | 0 | 0 | 0 |  | Fe-Cr-Ni-Mo-W
214 | 3.48837 | 3.7118 | 16.7615 | 13.6976 | 62.34074 | 125.4597 | 0.2801758 | 0.1332131 | 1609.105 | 0 | 0 | 0 |  | Fe-Cr-Ni-Mo-W
215 | 5.41468 | 4.033043 | 20.48866 | 13.02269 | 57.04093 | 120.0403 | 0.2818316 | 0.1376996 | 1602.931 | 0 | 0 | 0 |  | Fe-Cr-Ni-Mo-W
216 | 8.28831 | 4.960787 | 24.89065 | 11.18743 | 50.67282 | 113.7337 | 0.2835907 | 0.1376127 | 1502.026 | 0 | 0 | 0 |  | Fe-Cr-Ni-Mo-W
217 | 11.51706 | 4.765726 | 29.59102 | 9.892621 | 44.23358 | 107.8818 | 0.2862814 | 0.1344024 | 1366.948 | 0 | 0 | 0 |  | Fe-Cr-Ni-Mo-W
218 | 16.13298 | 4.57146 | 33.9143 | 8.434992 | 36.94627 | 102.0141 | 0.2889766 | 0.1266091 | 1173.38 | 0 | 0 | 0 |  | Fe-Cr-Ni-Mo-W
219 | 1.248221 | 1.549531 | 5.24795 | 20.72851 | 71.22579 | 140.477 | 0.2754438 | 0.09281137 | 1091.694 | 0 | 0 | 0 |  | Fe-Cr-Ni-Mo-W
220 | 1.769265 | 3.294526 | 7.438598 | 20.51618 | 66.98143 | 136.0926 | 0.2749974 | 0.1052565 | 1254.584 | 0 | 0 | 0 |  | Fe-Cr-Ni-Mo-W
221 | 2.89852 | 4.497748 | 10.66308 | 19.91756 | 62.02309 | 130.7125 | 0.2756255 | 0.1195604 | 1432.649 | 0 | 0 | 0 |  | Fe-Cr-Ni-Mo-W
222 | 4.628326 | 5.745565 | 13.51325 | 18.55242 | 57.56044 | 125.7325 | 0.2763112 | 0.1264485 | 1480.651 | 0 | 0 | 0 |  | Fe-Cr-Ni-Mo-W
223 | 7.25417 | 6.753949 | 16.42255 | 16.29645 | 53.27287 | 120.5644 | 0.2775376 | 0.1316766 | 1491.779 | 0 | 0 | 0 |  | Fe-Cr-Ni-Mo-W
224 | 10.26089 | 7.867451 | 19.6669 | 14.51656 | 47.6882 | 115.1869 | 0.2787452 | 0.1323691 | 1421.866 | 0 | 0 | 0 |  | Fe-Cr-Ni-Mo-W
225 | 15.10316 | 7.947917 | 23.46697 | 12.40888 | 41.07308 | 108.9331 | 0.2813249 | 0.1295591 | 1291.725 | 0 | 0 | 0 |  | Fe-Cr-Ni-Mo-W
226 | 20.54765 | 7.916178 | 26.81051 | 9.737649 | 34.98801 | 103.3179 | 0.2839601 | 0.1227749 | 1122.101 | 0 | 0 | 0 |  | Fe-Cr-Ni-Mo-W
227 | 27.05112 | 6.296443 | 29.22286 | 7.745221 | 29.68436 | 98.40304 | 0.2874755 | 0.114693 | 961.5807 | 0 | 0 | 0 |  | Fe-Cr-Ni-Mo-W
228 | 1.327816 | 2.47251 | 4.652163 | 28.8935 | 62.65401 | 138.1218 | 0.272799 | 0.0889304 | 997.5568 | 0 | 0 | 0 |  | Fe-Cr-Ni-Mo-W
229 | 1.900413 | 4.423419 | 6.491867 | 27.75024 | 59.43406 | 134.5184 | 0.2722718 | 0.1037426 | 1200.867 | 0 | 0 | 0 |  | Fe-Cr-Ni-Mo-W
230 | 3.584077 | 6.673865 | 8.610681 | 25.50804 | 55.62333 | 129.8378 | 0.2720342 | 0.1151642 | 1331.631 | 0 | 0 | 0 |  | Fe-Cr-Ni-Mo-W
231 | 5.428441 | 8.591998 | 10.84094 | 23.3139 | 51.82472 | 125.4452 | 0.2721325 | 0.1212172 | 1371.459 | 0 | 0 | 0 |  | Fe-Cr-Ni-Mo-W
232 | 8.750359 | 10.31949 | 12.87633 | 20.04308 | 48.01074 | 120.5475 | 0.2727678 | 0.1255406 | 1371.853 | 0 | 0 | 0 |  | Fe-Cr-Ni-Mo-W
233 | 12.53643 | 11.08837 | 15.81224 | 17.22915 | 43.33382 | 115.2516 | 0.2744972 | 0.1271619 | 1324.589 | 0 | 0 | 0 |  | Fe-Cr-Ni-Mo-W
234 | 17.7273 | 11.42646 | 18.63292 | 14.05563 | 38.15768 | 109.675 | 0.2767886 | 0.125022 | 1218.347 | 0 | 0 | 0 |  | Fe-Cr-Ni-Mo-W
235 | 24.72445 | 11.50977 | 21.40149 | 11.2432 | 31.12109 | 103.6077 | 0.2794156 | 0.1178537 | 1044.207 | 0 | 0 | 0 |  | Fe-Cr-Ni-Mo-W
236 | 33.04573 | 8.586145 | 22.61743 | 7.921328 | 27.82937 | 98.73014 | 0.284074 | 0.1105452 | 903.3645 | 0 | 0 | 0 |  | Fe-Cr-Ni-Mo-W
237 | 1.412995 | 3.94668 | 3.960478 | 36.41093 | 54.26892 | 135.9785 | 0.2699541 | 0.0861825 | 926.8708 | 0 | 0 | 0 |  | Fe-Cr-Ni-Mo-W
238 | 2.530405 | 6.59657 | 5.319347 | 33.90662 | 51.64705 | 132.5154 | 0.2690629 | 0.1011823 | 1125.885 | 0 | 0 | 0 |  | Fe-Cr-Ni-Mo-W
239 | 4.350696 | 9.620384 | 6.859433 | 30.83064 | 48.33885 | 128.3968 | 0.2681968 | 0.1111231 | 1232.665 | 0 | 0 | 0 |  | Fe-Cr-Ni-Mo-W
240 | 6.884353 | 11.751 | 8.442056 | 27.5956 | 45.327 | 124.3394 | 0.2682101 | 0.1166248 | 1267.276 | 0 | 0 | 0 |  | Fe-Cr-Ni-Mo-W
241 | 10.52534 | 13.83467 | 10.41227 | 24.4633 | 40.76441 | 119.3987 | 0.2686029 | 0.1205488 | 1261.38 | 0 | 0 | 0 |  | Fe-Cr-Ni-Mo-W
242 | 14.56158 | 15.40621 | 12.52266 | 20.46719 | 37.04235 | 114.7457 | 0.2696464 | 0.1213031 | 1210.679 | 0 | 0 | 0 |  | Fe-Cr-Ni-Mo-W
243 | 21.66128 | 16.13408 | 15.17858 | 16.12524 | 30.90082 | 108.3575 | 0.2721164 | 0.1178218 | 1082.251 | 0 | 0 | 0 |  | Fe-Cr-Ni-Mo-W
244 | 28.96823 | 15.61461 | 16.02532 | 11.78639 | 27.60545 | 103.7903 | 0.27483 | 0.1118599 | 953.2132 | 0 | 0 | 0 |  | Fe-Cr-Ni-Mo-W
245 | 40.79564 | 12.15441 | 17.15189 | 8.409979 | 21.48808 | 97.40706 | 0.2803563 | 0.101121 | 765.0472 | 0 | 0 | 0 |  | Fe-Cr-Ni-Mo-W
246 | 1.565857 | 6.803447 | 3.840318 | 44.83331 | 42.95707 | 132.5643 | 0.2663229 | 0.09024333 | 948.0955 | 0 | 0 | 0 |  | Fe-Cr-Ni-Mo-W
247 | 3.299796 | 10.75289 | 4.624492 | 39.68122 | 41.6416 | 129.344 | 0.2648182 | 0.1002982 | 1063.816 | 0 | 0 | 0 |  | Fe-Cr-Ni-Mo-W
248 | 5.283172 | 14.21005 | 5.553068 | 36.30401 | 38.64969 | 125.9189 | 0.2635285 | 0.107424 | 1128.508 | 0 | 0 | 0 |  | Fe-Cr-Ni-Mo-W
249 | 8.139904 | 16.32315 | 7.239472 | 31.1942 | 37.10327 | 122.1463 | 0.2639665 | 0.1143041 | 1186.027 | 0 | 0 | 0 |  | Fe-Cr-Ni-Mo-W
250 | 11.80741 | 18.32203 | 8.273737 | 27.04539 | 34.55143 | 118.4138 | 0.2642437 | 0.1158012 | 1160.505 | 0 | 0 | 0 |  | Fe-Cr-Ni-Mo-W
251 | 17.56898 | 20.28328 | 10.34124 | 21.73095 | 30.07555 | 112.9222 | 0.265524 | 0.1150828 | 1082.822 | 0 | 0 | 0 |  | Fe-Cr-Ni-Mo-W
252 | 24.43668 | 21.32964 | 12.03987 | 17.05436 | 25.13946 | 107.6564 | 0.2674087 | 0.1107979 | 964.1584 | 0 | 0 | 0 |  | Fe-Cr-Ni-Mo-W
253 | 34.4113 | 19.83331 | 12.91758 | 11.26008 | 21.57772 | 102.0614 | 0.2715248 | 0.1025953 | 808.6747 | 0 | 0 | 0 |  | Fe-Cr-Ni-Mo-W
254 | 47.08991 | 15.14568 | 13.49879 | 7.354194 | 16.91143 | 96.03767 | 0.2779361 | 0.09135573 | 636.9723 | 0 | 0 | 0 |  | Fe-Cr-Ni-Mo-W
255 | 1.712278 | 11.15944 | 4.199419 | 50.98661 | 31.94226 | 129.0075 | 0.2623894 | 0.09275645 | 940.8877 | 0 | 0 | 0 |  | Fe-Cr-Ni-Mo-W
256 | 3.615125 | 15.70725 | 4.433109 | 44.50824 | 31.73627 | 126.4379 | 0.2605163 | 0.1009445 | 1028.057 | 0 | 0 | 0 |  | Fe-Cr-Ni-Mo-W
257 | 5.68515 | 19.40812 | 4.647674 | 39.06625 | 31.19281 | 124.048 | 0.2591283 | 0.1053973 | 1060.983 | 0 | 0 | 0 |  | Fe-Cr-Ni-Mo-W
258 | 9.31719 | 22.3064 | 5.596096 | 34.29873 | 28.48158 | 120.254 | 0.2588332 | 0.1084188 | 1058.985 | 0 |  | 0 |  | Fe-Cr-Ni-Mo-W
259 | 13.44832 | 25.04195 | 6.695689 | 29.18271 | 25.63132 | 116.3691 | 0.2588603 | 0.1094689 | 1026.371 | 0 | 0 | 0 |  | Fe-Cr-Ni-Mo-W
260 | 19.01992 | 26.91674 | 7.996629 | 23.52562 | 22.54109 | 111.9721 | 0.2599213 | 0.1081535 | 958.4463 | 0 | 0 | 0 |  | Fe-Cr-Ni-Mo-W
261 | 26.90152 | 28.08243 | 9.425269 | 16.80521 | 18.78558 | 106.7101 | 0.2621034 | 0.1017929 | 824.2629 | 0 | 0 | 0 |  | Fe-Cr-Ni-Mo-W
262 | 38.29686 | 25.93167 | 10.97817 | 10.46667 | 14.32664 | 100.4656 | 0.2672133 | 0.09072528 | 646.7001 | 0 | 0 | 0 |  | Fe-Cr-Ni-Mo-W
263 | 51.32047 | 19.2803 | 11.35626 | 6.186936 | 11.85604 | 94.88625 | 0.2749879 | 0.08042985 | 508.0305 | 0 | 0 | 0 |  | Fe-Cr-Ni-Mo-W
264 | 3.979401 | 22.84748 | 3.485577 | 47.8537 | 21.83384 | 123.9581 | 0.2548906 | 0.09957895 | 963.734 | 0 | 0 | 0 |  | Fe-Cr-Ni-Mo-W
265 | 6.186617 | 26.24005 | 3.612593 | 41.33126 | 22.62948 | 121.9916 | 0.2538642 | 0.1024666 | 978.6072 | 0 |  | 0 |  | Fe-Cr-Ni-Mo-W
266 | 9.420144 | 29.68499 | 4.569869 | 34.85556 | 21.46943 | 118.7993 | 0.2533447 | 0.1043974 | 967.0401 | 0 | 0 | 0 |  | Fe-Cr-Ni-Mo-W
267 | 13.70022 | 31.88875 | 5.600041 | 28.76587 | 20.04512 | 115.3374 | 0.2538654 | 0.1042883 | 927.6288 | 0 | 0 | 0 |  | Fe-Cr-Ni-Mo-W
268 | 20.40078 | 34.18923 | 6.86175 | 22.42986 | 16.11839 | 110.5255 | 0.254949 | 0.1001662 | 825.5572 | 0 | 0 | 0 |  | Fe-Cr-Ni-Mo-W
269 | 27.38512 | 34.26125 | 8.095532 | 16.17176 | 14.08635 | 106.3016 | 0.257542 | 0.09424629 | 718.587 | 0 | 0 | 0 |  | Fe-Cr-Ni-Mo-W
270 | 39.04649 | 32.12678 | 10.49892 | 9.359758 | 8.968061 | 99.75996 | 0.2630289 | 0.08039976 | 523.5349 | 0 | 0 | 0 |  | Fe-Cr-Ni-Mo-W
271 | 6.745076 | 34.88867 | 2.363218 | 41.19971 | 14.80333 | 120.0875 | 0.2478643 | 0.09818022 | 881.5757 | 0 |  | 0 |  | Fe-Cr-Ni-Mo-W
272 | 10.13104 | 37.72977 | 3.276491 | 33.46961 | 15.39309 | 117.3355 | 0.2478728 | 0.09868474 | 858.7488 | 0 | 0 | 0 |  | Fe-Cr-Ni-Mo-W
273 | 14.79033 | 40.5463 | 4.318308 | 26.82 | 13.52506 | 113.7867 | 0.2481395 | 0.0963106 | 793.0361 | 0 | 0 | 0 |  | Fe-Cr-Ni-Mo-W
274 | 20.14844 | 43.22744 | 5.524629 | 19.56396 | 11.53553 | 110.0372 | 0.2487679 | 0.09074501 | 691.6337 | 0 | 0 | 0 |  | Fe-Cr-Ni-Mo-W
275 | 26.8163 | 41.61191 | 7.51633 | 12.28478 | 11.77068 | 106.0259 | 0.2527635 | 0.08472266 | 598.1263 | 0 | 0 | 0 |  | Fe-Cr-Ni-Mo-W
276 | 2.334071 | 14.34261 | 1.471986 | 9.623325 | 72.22801 | 138.2816 | 0.2653372 | 0.1011268 | 1168.244 | 0 | 0 | 0 |  | Fe-Cr-Ni-Mo-W
277 | 2.536213 | 18.41834 | 2.665778 | 9.585357 | 66.79432 | 134.3457 | 0.2625909 | 0.1061601 | 1195.878 | 0 | 0 | 0 |  | Fe-Cr-Ni-Mo-W
278 | 2.204687 | 22.57926 | 4.055303 | 9.468624 | 61.69212 | 131.1598 | 0.2598501 | 0.1079985 | 1176.884 | 0 | 0 | 0 |  | Fe-Cr-Ni-Mo-W
279 | 2.416494 | 27.5608 | 6.984843 | 9.340456 | 53.6974 | 126.1055 | 0.2573731 | 0.1096746 | 1133.332 | 0 | 0 | 0 |  | Fe-Cr-Ni-Mo-W
280 | 1.98006 | 32.5689 | 9.71233 | 7.936976 | 47.80173 | 122.5618 | 0.2549111 | 0.1075211 | 1050.524 | 0 | 0 | 0 |  | Fe-Cr-Ni-Mo-W
281 | 2.617356 | 8.529056 | 1.375533 | 14.23853 | 73.23953 | 140.5887 | 0.269388 | 0.09386016 | 1087.765 | 0 | 0 | 0 |  | Fe-Cr-Ni-Mo-W
282 | 3.310517 | 11.88862 | 2.485455 | 13.81168 | 68.50372 | 136.4123 | 0.2672848 | 0.1033415 | 1193.274 | 0 | 0 | 0 |  | Fe-Cr-Ni-Mo-W
283 | 4.045826 | 15.06736 | 3.720947 | 13.90071 | 63.26515 | 132.4813 | 0.2653664 | 0.108902 | 1231.424 | 0 | 0 | 0 |  | Fe-Cr-Ni-Mo-W
284 | 4.409557 | 18.47471 | 5.79353 | 13.25662 | 58.06558 | 128.5447 | 0.2637244 | 0.1128417 | 1238.782 | 0 | 0 | 0 |  | Fe-Cr-Ni-Mo-W
285 | 5.439818 | 22.50981 | 8.894225 | 11.4218 | 51.73435 | 123.4782 | 0.2624039 | 0.1151238 | 1203.472 | 0 | 0 | 0 |  | Fe-Cr-Ni-Mo-W
286 | 5.246615 | 26.86655 | 12.40795 | 10.13985 | 45.33903 | 119.4555 | 0.2607206 | 0.1135749 | 1122.068 | 0 | 0 | 0 |  | Fe-Cr-Ni-Mo-W
287 | 5.046834 | 30.87798 | 17.42958 | 8.669995 | 37.97561 | 114.9077 | 0.2599948 | 0.1094403 | 1005.176 | 0 | 0 | 0 |  | Fe-Cr-Ni-Mo-W
288 | 1.671328 | 4.668238 | 1.317532 | 20.81611 | 71.5268 | 142.5905 | 0.2711891 | 0.07947314 | 877.562 | 0 | 0 | 0 |  | Fe-Cr-Ni-Mo-W
289 | 3.556853 | 6.623171 | 1.869279 | 20.62242 | 67.32828 | 138.3078 | 0.2701934 | 0.09351455 | 1064.314 | 0 | 0 | 0 |  | Fe-Cr-Ni-Mo-W
290 | 4.866715 | 9.515362 | 3.069202 | 20.06536 | 62.48336 | 133.9064 | 0.2686839 | 0.1047224 | 1195.164 | 0 | 0 | 0 |  | Fe-Cr-Ni-Mo-W
291 | 6.225973 | 12.07636 | 4.908025 | 18.71738 | 58.07226 | 129.5906 | 0.267894 | 0.1125742 | 1267.68 | 0 | 0 | 0 |  | Fe-Cr-Ni-Mo-W
292 | 7.327798 | 14.69462 | 7.702145 | 16.46186 | 53.81358 | 125.1595 | 0.2675747 | 0.1180023 | 1294.024 | 0 | 0 | 0 |  | Fe-Cr-Ni-Mo-W
293 | 8.547517 | 17.62154 | 10.90936 | 14.68385 | 48.23774 | 120.5105 | 0.267134 | 0.1199696 | 1258.407 | 0 | 0 | 0 |  | Fe-Cr-Ni-Mo-W
294 | 8.650748 | 21.0649 | 16.08705 | 12.57485 | 41.62246 | 115.5566 | 0.2669409 | 0.1190641 | 1175.084 | 0 | 0 | 0 |  | Fe-Cr-Ni-Mo-W
295 | 8.625474 | 24.09208 | 21.90978 | 9.878514 | 35.49415 | 110.9163 | 0.2673928 | 0.1151029 | 1058.476 | 0 | 0 | 0 |  | Fe-Cr-Ni-Mo-W
296 | 6.865014 | 26.27669 | 28.86288 | 7.862307 | 30.13311 | 107.1637 | 0.2684726 | 0.1091503 | 937.1682 | 0 | 0 | 0 |  | Fe-Cr-Ni-Mo-W
297 | 2.663098 | 4.132435 | 1.399573 | 28.97473 | 62.83016 | 139.224 | 0.2703321 | 0.0807609 | 870.1019 | 0 | 0 | 0 |  | Fe-Cr-Ni-Mo-W
298 | 4.766128 | 5.768716 | 2.003844 | 27.83841 | 59.6229 | 135.4438 | 0.2698654 | 0.095172 | 1062.809 | 0 | 0 | 0 |  | Fe-Cr-Ni-Mo-W
299 | 7.190157 | 7.650687 | 3.778737 | 25.58634 | 55.79408 | 130.5471 | 0.2699486 | 0.1083409 | 1221.353 | 0 | 0 | 0 |  | Fe-Cr-Ni-Mo-W
300 | 9.258389 | 9.634079 | 5.724331 | 23.38979 | 51.99341 | 126.1904 | 0.269942 | 0.1160075 | 1289.34 | 0 | 0 | 0 |  | Fe-Cr-Ni-Mo-W
301 | 11.1126 | 11.4354 | 9.221287 | 20.09518 | 48.13554 | 121.2656 | 0.2708522 | 0.1220195 | 1319.373 | 0 | 0 | 0 |  | Fe-Cr-Ni-Mo-W
302 | 11.95074 | 14.05473 | 13.22238 | 17.28865 | 43.48349 | 116.8243 | 0.2710353 | 0.1235151 | 1277.869 | 0 | 0 | 0 |  | Fe-Cr-Ni-Mo-W
303 | 12.31908 | 16.56721 | 18.70327 | 14.1087 | 38.30175 | 112.0936 | 0.2718551 | 0.1217498 | 1185.772 | 0 | 0 | 0 |  | Fe-Cr-Ni-Mo-W
304 | 12.40299 | 19.01979 | 26.07322 | 11.28028 | 31.22372 | 106.7335 | 0.2733114 | 0.1171643 | 1053.325 | 0 | 0 | 0 |  | Fe-Cr-Ni-Mo-W
305 | 9.246011 | 20.08636 | 34.8241 | 7.941897 | 27.90163 | 103.1176 | 0.275868 | 0.1106145 | 930.5913 | 0 | 0 | 0 |  | Fe-Cr-Ni-Mo-W
306 | 4.242711 | 3.511244 | 1.486485 | 36.44293 | 54.31663 | 135.7957 | 0.2698274 | 0.08420161 | 895.0491 | 0 | 0 | 0 |  | Fe-Cr-Ni-Mo-W
307 | 7.084403 | 4.71135 | 2.659399 | 33.90312 | 51.64172 | 131.5414 | 0.2703324 | 0.1004099 | 1109.146 | 0 | 0 | 0 |  | Fe-Cr-Ni-Mo-W
308 | 10.31728 | 6.066848 | 4.566044 | 30.78404 | 48.26578 | 126.5645 | 0.2711745 | 0.1126407 | 1248.077 | 0 | 0 | 0 |  | Fe-Cr-Ni-Mo-W
309 | 12.58885 | 7.458673 | 7.217436 | 27.52462 | 45.21042 | 122.161 | 0.2721203 | 0.1201335 | 1311.254 | 0 | 0 | 0 |  | Fe-Cr-Ni-Mo-W
310 | 14.80406 | 9.188821 | 11.02191 | 24.37235 | 40.61285 | 117.0808 | 0.2732065 | 0.1244914 | 1309.335 | 0 | 0 | 0 |  | Fe-Cr-Ni-Mo-W
311 | 16.47234 | 11.04226 | 15.23619 | 20.37454 | 36.87467 | 112.5667 | 0.2743952 | 0.1251474 | 1255.85 | 0 | 0 | 0 |  | Fe-Cr-Ni-Mo-W
312 | 17.23115 | 13.36913 | 22.63927 | 16.03416 | 30.72629 | 106.7958 | 0.2763071 | 0.121451 | 1125.45 | 0 | 0 | 0 |  | Fe-Cr-Ni-Mo-W
313 | 16.63697 | 14.08159 | 30.20462 | 11.69214 | 27.3847 | 102.4828 | 0.2792833 | 0.1152463 | 994.7423 | 0 | 0 | 0 |  | Fe-Cr-Ni-Mo-W
314 | 12.9221 | 15.0388 | 42.4445 | 8.324618 | 21.26997 | 97.38935 | 0.2830635 | 0.1058956 | 825.8263 | 0 | 0 | 0 |  | Fe-Cr-Ni-Mo-W
315 | 7.296732 | 3.396788 | 1.643463 | 44.76826 | 42.89475 | 130.7966 | 0.2691189 | 0.09274385 | 979.9767 | 0 | 0 | 0 |  | Fe-Cr-Ni-Mo-W
316 | 11.49906 | 4.078524 | 3.453285 | 39.50864 | 41.4605 | 125.8988 | 0.2709597 | 0.1085908 | 1177.996 | 0 | 0 | 0 |  | Fe-Cr-Ni-Mo-W
317 | 15.15819 | 4.885247 | 5.515117 | 36.0559 | 38.38555 | 121.2331 | 0.2723823 | 0.1176951 | 1264.916 | 0 | 0 | 0 |  | Fe-Cr-Ni-Mo-W
318 | 17.39331 | 6.361901 | 8.488007 | 30.94724 | 36.80954 | 117.2357 | 0.2736766 | 0.1227895 | 1290.598 | 0 | 0 | 0 |  | Fe-Cr-Ni-Mo-W
319 | 19.48124 | 7.255153 | 12.28587 | 26.77357 | 34.20417 | 113.0272 | 0.2755304 | 0.125689 | 1279.032 | 0 | 0 | 0 |  | Fe-Cr-Ni-Mo-W
320 | 21.52322 | 9.049898 | 18.24416 | 21.4693 | 29.71342 | 107.5379 | 0.277677 | 0.1246345 | 1189.263 | 0 | 0 | 0 |  | Fe-Cr-Ni-Mo-W
321 | 22.58126 | 10.51207 | 25.31717 | 16.8101 | 24.7794 | 102.4348 | 0.2801776 | 0.1183403 | 1038.946 | 0 | 0 | 0 |  | Fe-Cr-Ni-Mo-W
322 | 20.93553 | 11.24533 | 35.54661 | 11.06625 | 21.20628 | 97.47032 | 0.2841672 | 0.1083724 | 861.8369 | 0 | 0 | 0 |  | Fe-Cr-Ni-Mo-W
323 | 15.95069 | 11.72431 | 48.53185 | 7.211004 | 16.58215 | 92.97955 | 0.2884479 | 0.09817958 | 702.7851 | 1 | 1 | 1 | 702.7851 | Fe-Cr-Ni-Mo-W
324 | 11.9341 | 3.703724 | 1.791967 | 50.76609 | 31.80411 | 125.36 | 0.2688042 | 0.1017148 | 1060.665 | 0 | 0 | 0 |  | Fe-Cr-Ni-Mo-W
325 | 16.72977 | 3.894036 | 3.768091 | 44.13673 | 31.47137 | 120.7039 | 0.2713426 | 0.1141739 | 1202.083 | 0 | 0 | 0 |  | Fe-Cr-Ni-Mo-W
326 | 20.59897 | 4.068175 | 5.904896 | 38.60414 | 30.82383 | 116.6987 | 0.273621 | 0.1208655 | 1257.253 | 0 | 0 | 0 |  | Fe-Cr-Ni-Mo-W
327 | 23.60699 | 4.884254 | 9.649493 | 33.79553 | 28.06373 | 112.0952 | 0.2757384 | 0.1247795 | 1256.562 | 0 | 0 | 0 |  | Fe-Cr-Ni-Mo-W
328 | 26.42703 | 5.827435 | 13.88854 | 28.67319 | 25.1838 | 107.5692 | 0.2779536 | 0.1247634 | 1196.727 | 0 | 0 | 0 |  | Fe-Cr-Ni-Mo-W
329 | 28.32899 | 6.940929 | 19.58961 | 23.0526 | 22.08787 | 102.9635 | 0.2805045 | 0.1206115 | 1081.042 | 0 | 0 | 0 |  | Fe-Cr-Ni-Mo-W
330 | 29.46178 | 8.154927 | 27.6191 | 16.41491 | 18.34928 | 97.7662 | 0.2838739 | 0.1117648 | 907.9309 | 0 | 0 | 0 |  | Fe-Cr-Ni-Mo-W
331 | 27.14031 | 9.475805 | 39.22435 | 10.19912 | 13.96042 | 92.71819 | 0.2878202 | 0.09790769 | 698.0626 | 0 | 0 | 0 |  | Fe-Cr-Ni-Mo-W
332 | 20.15349 | 9.789797 | 52.49712 | 6.021188 | 11.53841 | 89.25375 | 0.2920963 | 0.08697053 | 556.6833 | 1 | 1 | 1 | 556.6833 | Fe-Cr-Ni-Mo-W
333 | 24.17761 | 3.041947 | 4.120986 | 47.14773 | 21.51173 | 114.9369 | 0.2728379 | 0.1189378 | 1203.55 | 0 | 0 | 0 |  | Fe-Cr-Ni-Mo-W
334 | 27.6724 | 3.141977 | 6.384748 | 40.58176 | 22.21911 | 111.5502 | 0.2752805 | 0.1226815 | 1218.689 | 0 | 0 | 0 |  | Fe-Cr-Ni-Mo-W
335 | 31.21009 | 3.962448 | 9.692234 | 34.1193 | 21.01593 | 107.4062 | 0.2775711 | 0.1233869 | 1175.915 | 0 | 0 | 0 |  | Fe-Cr-Ni-Mo-W
336 | 33.44057 | 4.843166 | 14.05957 | 28.0856 | 19.57109 | 103.5411 | 0.2799204 | 0.1212441 | 1098.035 | 0 | 0 | 0 |  | Fe-Cr-Ni-Mo-W
337 | 35.72443 | 5.913069 | 20.86081 | 21.8209 | 15.68079 | 98.46814 | 0.2830218 | 0.1140575 | 945.1052 | 0 | 0 | 0 |  | Fe-Cr-Ni-Mo-W
338 | 35.72281 | 6.96129 | 27.94251 | 15.69892 | 13.67448 | 94.6718 | 0.2858879 | 0.105098 | 797.6139 | 0 | 0 | 0 |  | Fe-Cr-Ni-Mo-W
339 | 33.44431 | 9.013665 | 39.77822 | 9.071723 | 8.69208 | 89.72572 | 0.2893844 | 0.08732129 | 560.6564 | 1 | 1 | 1 | 560.6564 | Fe-Cr-Ni-Mo-W
340 | 36.50218 | 2.039107 | 6.906047 | 40.13272 | 14.41995 | 106.0774 | 0.2777063 | 0.1223572 | 1145.348 | 0 | 0 | 0 |  | Fe-Cr-Ni-Mo-W
341 | 39.36764 | 2.819461 | 10.34469 | 32.51442 | 14.95378 | 102.6114 | 0.2801536 | 0.1204892 | 1077.817 | 0 | 0 | 0 |  | Fe-Cr-Ni-Mo-W
342 | 42.17221 | 3.704168 | 15.05433 | 25.97192 | 13.09738 | 98.56195 | 0.2827638 | 0.1149954 | 959.0629 | 0 | 0 | 0 |  | Fe-Cr-Ni-Mo-W
343 | 44.81569 | 4.723626 | 20.44185 | 18.88415 | 11.13469 | 94.43979 | 0.2855934 | 0.104843 | 792.8386 | 0 | 0 | 0 |  | Fe-Cr-Ni-Mo-W
344 | 43.1435 | 6.426958 | 27.20852 | 11.85865 | 11.36238 | 91.68992 | 0.2878147 | 0.09498326 | 657.6059 | 0 | 0 | 0 |  | Fe-Cr-Ni-Mo-W
345 | 2.295481 | 1.282316 | 15.92414 | 9.46422 | 71.03385 | 129.7265 | 0.2827616 | 0.1346283 | 1716.398 | 0 | 0 | 0 |  | Fe-Cr-Ni-Mo-W
346 | 2.484771 | 2.313431 | 20.37133 | 9.390938 | 65.43953 | 124.2641 | 0.2836683 | 0.1403875 | 1730.322 | 0 | 0 | 0 |  | Fe-Cr-Ni-Mo-W
347 | 2.152005 | 3.506319 | 24.88136 | 9.242365 | 60.21795 | 119.7045 | 0.2843692 | 0.1430167 | 1696.893 | 0 | 0 | 0 |  | Fe-Cr-Ni-Mo-W
348 | 2.351687 | 6.021189 | 30.27986 | 9.089958 | 52.25731 | 113.9369 | 0.2843254 | 0.1408819 | 1557.791 | 0 | 0 | 0 |  | Fe-Cr-Ni-Mo-W
349 | 1.920711 | 8.34524 | 35.66603 | 7.699076 | 46.36894 | 109.5023 | 0.2846316 | 0.1368325 | 1417.676 | 0 | 0 | 0 |  | Fe-Cr-Ni-Mo-W
350 | 2.592916 | 1.207059 | 9.538822 | 14.10557 | 72.55563 | 135.6767 | 0.2791949 | 0.1171036 | 1473.596 | 0 | 0 | 0 |  | Fe-Cr-Ni-Mo-W
351 | 3.269679 | 2.174439 | 13.2559 | 13.6413 | 67.65868 | 130.1589 | 0.2800817 | 0.1283043 | 1597.326 | 0 | 0 | 0 |  | Fe-Cr-Ni-Mo-W
352 | 3.985339 | 3.24671 | 16.75574 | 13.69289 | 62.31932 | 125.1878 | 0.2806592 | 0.133646 | 1614.962 | 0 | 0 | 0 |  | Fe-Cr-Ni-Mo-W
353 | 4.334981 | 5.045071 | 20.50397 | 13.03242 | 57.08355 | 120.6037 | 0.2807953 | 0.1370295 | 1595.276 | 0 | 0 | 0 |  | Fe-Cr-Ni-Mo-W
354 | 5.339097 | 7.732563 | 24.94156 | 11.21032 | 50.77647 | 115.1864 | 0.2808018 | 0.1364109 | 1492.286 | 0 | 0 | 0 |  | Fe-Cr-Ni-Mo-W
355 | 5.141376 | 10.7704 | 29.72216 | 9.936461 | 44.4296 | 110.8603 | 0.2803429 | 0.1327956 | 1361.61 | 0 | 0 | 0 |  | Fe-Cr-Ni-Mo-W
356 | 4.948332 | 15.13766 | 34.17881 | 8.500779 | 37.23442 | 106.947 | 0.2787343 | 0.1252141 | 1182.899 | 0 | 0 | 0 |  | Fe-Cr-Ni-Mo-W
357 | 1.663817 | 1.161815 | 5.246444 | 20.72256 | 71.20536 | 140.2251 | 0.2758549 | 0.09369369 | 1105.777 | 0 | 0 | 0 |  | Fe-Cr-Ni-Mo-W
358 | 3.534218 | 1.645256 | 7.429533 | 20.49118 | 66.89982 | 135.0673 | 0.2767238 | 0.1081871 | 1300.543 | 0 | 0 | 0 |  | Fe-Cr-Ni-Mo-W
359 | 4.824438 | 2.695058 | 10.64889 | 19.89106 | 61.94056 | 129.6453 | 0.2774858 | 0.1219059 | 1467.523 | 0 | 0 | 0 |  | Fe-Cr-Ni-Mo-W
360 | 6.164543 | 4.304594 | 13.49889 | 18.5327 | 57.49927 | 124.9176 | 0.2777795 | 0.1279561 | 1501.438 | 0 | 0 | 0 |  | Fe-Cr-Ni-Mo-W
361 | 7.25417 | 6.753949 | 16.42255 | 16.29645 | 53.27287 | 120.5644 | 0.2775376 | 0.1316766 | 1491.779 | 0 | 0 | 0 |  | Fe-Cr-Ni-Mo-W
362 | 8.460705 | 9.565277 | 19.69149 | 14.53471 | 47.74782 | 116.0567 | 0.2770622 | 0.131407 | 1412.125 | 0 | 0 | 0 |  | Fe-Cr-Ni-Mo-W
363 | 8.575397 | 14.12566 | 23.57372 | 12.46532 | 41.25991 | 111.9153 | 0.2753126 | 0.1272591 | 1275.561 | 0 | 0 | 0 |  | Fe-Cr-Ni-Mo-W
364 | 8.57369 | 19.29099 | 27.03506 | 9.819206 | 35.28105 | 108.5157 | 0.2730738 | 0.1202449 | 1116.029 | 0 | 0 | 0 |  | Fe-Cr-Ni-Mo-W
365 | 6.858733 | 25.54312 | 29.63749 | 7.855115 | 30.10554 | 106.8113 | 0.2693259 | 0.1122135 | 971.93 | 0 | 0 | 0 |  | Fe-Cr-Ni-Mo-W
366 | 2.653203 | 1.235124 | 4.647907 | 28.86707 | 62.5967 | 137.3622 | 0.2740714 | 0.0916525 | 1039.365 | 0 | 0 | 0 |  | Fe-Cr-Ni-Mo-W
367 | 4.741712 | 1.765896 | 6.479131 | 27.6958 | 59.31746 | 132.9444 | 0.2749788 | 0.1081141 | 1267.485 | 0 | 0 | 0 |  | Fe-Cr-Ni-Mo-W
368 | 7.150482 | 3.328706 | 8.589453 | 25.44516 | 55.4862 | 127.9428 | 0.2754042 | 0.119402 | 1393.058 | 0 | 0 | 0 |  | Fe-Cr-Ni-Mo-W
369 | 9.204232 | 5.040908 | 10.81261 | 23.25298 | 51.68928 | 123.5167 | 0.2756716 | 0.1249234 | 1421.71 | 0 | 0 | 0 |  | Fe-Cr-Ni-Mo-W
370 | 11.06598 | 8.133879 | 12.85565 | 20.01088 | 47.93361 | 119.4129 | 0.2749226 | 0.1273569 | 1394.165 | 0 | 0 | 0 |  | Fe-Cr-Ni-Mo-W
371 | 11.91476 | 11.67701 | 15.81908 | 17.2366 | 43.35256 | 115.543 | 0.2739241 | 0.1267889 | 1320.614 | 0 | 0 | 0 |  | Fe-Cr-Ni-Mo-W
372 | 12.31908 | 16.56721 | 18.70327 | 14.1087 | 38.30175 | 112.0936 | 0.2718551 | 0.1227764 | 1199.713 | 0 | 0 | 0 |  | Fe-Cr-Ni-Mo-W
373 | 12.46851 | 23.21746 | 21.58549 | 11.33987 | 31.38866 | 108.7844 | 0.2684038 | 0.114361 | 1024.657 | 0 | 0 | 0 |  | Fe-Cr-Ni-Mo-W
374 | 9.376094 | 31.2809 | 22.99519 | 8.053633 | 28.29418 | 108.4287 | 0.2629225 | 0.1062242 | 894.8599 | 0 | 0 | 0 |  | Fe-Cr-Ni-Mo-W
375 | 4.23074 | 1.313001 | 3.952775 | 36.34011 | 54.16337 | 134.4476 | 0.2725839 | 0.0916643 | 1008.223 | 0 | 0 | 0 |  | Fe-Cr-Ni-Mo-W
376 | 7.062952 | 2.348542 | 5.302693 | 33.80046 | 51.48535 | 130.1306 | 0.2732724 | 0.1077556 | 1222.578 | 0 | 0 | 0 |  | Fe-Cr-Ni-Mo-W
377 | 10.29045 | 4.034047 | 6.831254 | 30.70398 | 48.14026 | 125.3901 | 0.273679 | 0.1178647 | 1327.084 | 0 | 0 | 0 |  | Fe-Cr-Ni-Mo-W
378 | 12.57158 | 6.384378 | 8.40879 | 27.48686 | 45.14839 | 121.559 | 0.2734321 | 0.122036 | 1338.507 | 0 | 0 | 0 |  | Fe-Cr-Ni-Mo-W
379 | 14.81503 | 9.770357 | 10.38125 | 24.39041 | 40.64295 | 117.3938 | 0.2725061 | 0.123791 | 1300.021 | 0 | 0 | 0 |  | Fe-Cr-Ni-Mo-W
380 | 16.52463 | 13.53893 | 12.50554 | 20.4392 | 36.9917 | 113.8633 | 0.2714216 | 0.1224808 | 1223.086 | 0 | 0 | 0 |  | Fe-Cr-Ni-Mo-W
381 | 17.38095 | 20.22803 | 15.22406 | 16.17355 | 30.99341 | 110.1786 | 0.2682907 | 0.1160313 | 1067.328 | 0 | 0 | 0 |  | Fe-Cr-Ni-Mo-W
382 | 16.91333 | 27.19946 | 16.16124 | 11.88636 | 27.8396 | 108.7498 | 0.2641072 | 0.1081436 | 929.3428 | 0 | 0 | 0 |  | Fe-Cr-Ni-Mo-W
383 | 13.3092 | 38.72327 | 17.48639 | 8.573992 | 21.90714 | 108.187 | 0.2562044 | 0.09572005 | 746.3347 | 0 | 0 | 0 |  | Fe-Cr-Ni-Mo-W
384 | 7.278517 | 1.452132 | 3.825174 | 44.65651 | 42.78767 | 129.6778 | 0.2714688 | 0.09934197 | 1078.643 | 0 | 0 | 0 |  | Fe-Cr-Ni-Mo-W
385 | 11.48396 | 3.054877 | 4.598335 | 39.45677 | 41.40606 | 125.3232 | 0.2721931 | 0.1107607 | 1209.943 | 0 | 0 | 0 |  | Fe-Cr-Ni-Mo-W
386 | 15.15819 | 4.885247 | 5.515117 | 36.0559 | 38.38555 | 121.2331 | 0.2723823 | 0.1176693 | 1264.554 | 0 | 0 | 0 |  | Fe-Cr-Ni-Mo-W
387 | 17.41929 | 7.52984 | 7.192887 | 30.99347 | 36.86452 | 117.8583 | 0.2722866 | 0.1219561 | 1280.594 | 0 | 0 | 0 |  | Fe-Cr-Ni-Mo-W
388 | 19.57278 | 10.93387 | 8.22907 | 26.89939 | 34.3649 | 114.9346 | 0.2711838 | 0.1212793 | 1223.155 | 0 | 0 | 0 |  | Fe-Cr-Ni-Mo-W
389 | 21.72237 | 16.31006 | 10.31126 | 21.66795 | 29.98835 | 111.1449 | 0.2692104 | 0.1173564 | 1105.375 | 0 | 0 | 0 |  | Fe-Cr-Ni-Mo-W
390 | 22.93354 | 22.7756 | 12.05256 | 17.07234 | 25.16596 | 108.2712 | 0.2660857 | 0.1102134 | 959.4947 | 0 | 0 | 0 |  | Fe-Cr-Ni-Mo-W
391 | 21.49655 | 32.33068 | 13.03542 | 11.3628 | 21.77455 | 107.1505 | 0.2602067 | 0.09924581 | 790.0324 | 0 | 0 | 0 |  | Fe-Cr-Ni-Mo-W
392 | 16.62068 | 44.79484 | 13.79192 | 7.513894 | 17.27867 | 107.5974 | 0.251453 | 0.08588275 | 618.4624 | 0 | 0 | 0 |  | Fe-Cr-Ni-Mo-W
393 | 11.90163 | 1.582991 | 4.169878 | 50.62794 | 31.71756 | 124.215 | 0.2712809 | 0.1063301 | 1126.92 | 0 | 0 | 0 |  | Fe-Cr-Ni-Mo-W
394 | 16.71778 | 3.335353 | 4.392955 | 44.1051 | 31.44881 | 120.4075 | 0.2719956 | 0.1151146 | 1215.274 | 0 | 0 | 0 |  | Fe-Cr-Ni-Mo-W
395 | 20.62988 | 5.238361 | 4.59959 | 38.66208 | 30.87009 | 117.309 | 0.2722538 | 0.1191347 | 1233.972 | 0 | 0 | 0 |  | Fe-Cr-Ni-Mo-W
396 | 23.71902 | 8.588007 | 5.540162 | 33.95591 | 28.1969 | 113.9706 | 0.2714425 | 0.1195766 | 1189.698 | 0 | 0 | 0 |  | Fe-Cr-Ni-Mo-W
397 | 26.64951 | 12.40593 | 6.634168 | 28.91457 | 25.39581 | 110.7993 | 0.2703821 | 0.1177877 | 1114.809 | 0 | 0 | 0 |  | Fe-Cr-Ni-Mo-W
398 | 28.71445 | 17.58843 | 7.942461 | 23.36626 | 22.38841 | 108.0223 | 0.2683552 | 0.1128163 | 1001.351 | 0 | 0 | 0 |  | Fe-Cr-Ni-Mo-W
399 | 30.09464 | 24.9903 | 9.404123 | 16.76751 | 18.74344 | 105.4605 | 0.2648703 | 0.1028937 | 832.3397 | 0 | 0 | 0 |  | Fe-Cr-Ni-Mo-W
400 | 28.05431 | 35.91471 | 11.05781 | 10.5426 | 14.43057 | 104.3108 | 0.2583894 | 0.08856167 | 636.7389 | 0 | 0 | 0 |  | Fe-Cr-Ni-Mo-W
401 | 21.15482 | 48.81198 | 11.60115 | 6.320353 | 12.1117 | 105.9447 | 0.2490699 | 0.07594401 | 496.7063 | 0 | 0 | 0 |  | Fe-Cr-Ni-Mo-W
402 | 24.19659 | 3.653202 | 3.436851 | 47.18474 | 21.52862 | 115.2428 | 0.2721436 | 0.1180548 | 1191.986 | 0 | 0 | 0 |  | Fe-Cr-Ni-Mo-W
403 | 27.76237 | 5.673948 | 3.558615 | 40.71371 | 22.29136 | 112.8046 | 0.2723938 | 0.1196642 | 1180.982 | 0 | 0 | 0 |  | Fe-Cr-Ni-Mo-W
404 | 31.39722 | 8.636783 | 4.500161 | 34.32389 | 21.14194 | 109.6704 | 0.2722539 | 0.1188887 | 1124.054 | 0 | 0 | 0 |  | Fe-Cr-Ni-Mo-W
405 | 33.77197 | 12.57727 | 5.521793 | 28.36393 | 19.76504 | 107.2024 | 0.2711525 | 0.1152177 | 1034.902 | 0 | 0 | 0 |  | Fe-Cr-Ni-Mo-W
406 | 36.31273 | 18.78263 | 6.785387 | 22.18024 | 15.93901 | 104.3303 | 0.2685901 | 0.1067315 | 880.0301 | 0 | 0 | 0 |  | Fe-Cr-Ni-Mo-W
407 | 36.56142 | 25.3323 | 8.04332 | 16.06746 | 13.9955 | 102.8226 | 0.2654071 | 0.09710765 | 738.0185 | 0 | 0 | 0 |  | Fe-Cr-Ni-Mo-W
408 | 34.61457 | 36.46816 | 10.53189 | 9.389154 | 8.996226 | 101.3669 | 0.2592559 | 0.07955799 | 520.0857 | 0 | 0 | 0 |  | Fe-Cr-Ni-Mo-W
409 | 36.69512 | 6.149658 | 2.314184 | 40.34486 | 14.49617 | 108.0153 | 0.2731168 | 0.1186404 | 1103.369 | 0 | 0 | 0 |  | Fe-Cr-Ni-Mo-W
410 | 39.6923 | 9.238816 | 3.209232 | 32.78255 | 15.0771 | 105.5964 | 0.2729661 | 0.1157757 | 1029.351 | 0 | 0 | 0 |  | Fe-Cr-Ni-Mo-W
411 | 42.70246 | 13.50267 | 4.234336 | 26.29847 | 13.26206 | 103.0008 | 0.271842 | 0.10943 | 909.3039 | 0 | 0 | 0 |  | Fe-Cr-Ni-Mo-W
412 | 45.6026 | 18.42518 | 5.426293 | 19.21573 | 11.3302 | 100.4767 | 0.2703951 | 0.09963077 | 756.851 | 0 | 0 | 0 |  | Fe-Cr-Ni-Mo-W
413 | 44.14957 | 24.66311 | 7.424799 | 12.13518 | 11.62734 | 99.6063 | 0.2675775 | 0.08941816 | 626.1167 | 0 | 0 | 0 |  | Fe-Cr-Ni-Mo-W
414 | 15.58654 | 1.31925 | 5.95738 | 4.057006 | 73.07982 | 127.1707 | 0.2821379 | 0.1306264 | 1603.348 | 0 | 0 | 0 |  | Fe-Cr-Ni-Mo-W
415 | 19.95008 | 2.381333 | 5.914405 | 4.393898 | 67.36028 | 122.2125 | 0.2818095 | 0.131757 | 1541.841 | 0 | 0 | 0 |  | Fe-Cr-Ni-Mo-W
416 | 24.46771 | 3.624172 | 5.844925 | 3.821207 | 62.24198 | 117.7436 | 0.2815563 | 0.1309008 | 1454.166 | 0 | 0 | 0 |  | Fe-Cr-Ni-Mo-W
417 | 29.7949 | 6.227426 | 5.752102 | 4.178358 | 54.04722 | 112.6447 | 0.2800782 | 0.1264469 | 1298.929 | 0 | 0 | 0 |  | Fe-Cr-Ni-Mo-W
418 | 35.10617 | 8.633875 | 4.873533 | 3.413727 | 47.97269 | 108.9411 | 0.2787637 | 0.1203137 | 1149.612 | 0 | 0 | 0 |  | Fe-Cr-Ni-Mo-W
419 | 9.460962 | 1.258367 | 8.99721 | 4.643732 | 75.63973 | 130.5271 | 0.2822849 | 0.1303226 | 1650.52 | 0 | 0 | 0 |  | Fe-Cr-Ni-Mo-W
420 | 13.0815 | 2.255453 | 8.65727 | 5.826284 | 70.17949 | 126.1367 | 0.2815689 | 0.1316797 | 1601.541 | 0 | 0 | 0 |  | Fe-Cr-Ni-Mo-W
421 | 16.47997 | 3.356407 | 8.660934 | 7.077768 | 64.42492 | 122.0341 | 0.2808739 | 0.131755 | 1534.251 | 0 | 0 | 0 |  | Fe-Cr-Ni-Mo-W
422 | 20.09895 | 5.198055 | 8.215558 | 7.67292 | 58.81452 | 118.3786 | 0.2795767 | 0.1301647 | 1443.347 | 0 | 0 | 0 |  | Fe-Cr-Ni-Mo-W
423 | 24.14722 | 7.868743 | 6.979723 | 9.333609 | 51.6707 | 115.0428 | 0.277186 | 0.1262265 | 1319.893 | 0 | 0 | 0 |  | Fe-Cr-Ni-Mo-W
424 | 28.74043 | 10.9467 | 6.179044 | 8.976983 | 45.15685 | 111.4675 | 0.2752305 | 0.1211413 | 1184.21 | 0 | 0 | 0 |  | Fe-Cr-Ni-Mo-W
425 | 32.98213 | 15.35391 | 5.275422 | 8.622215 | 37.76632 | 108.3304 | 0.2722255 | 0.1134125 | 1023.098 | 0 | 0 | 0 |  | Fe-Cr-Ni-Mo-W
426 | 5.373171 | 1.250664 | 13.64852 | 3.076871 | 76.65077 | 130.2892 | 0.2839134 | 0.1359339 | 1755.109 | 0 | 0 | 0 |  | Fe-Cr-Ni-Mo-W
427 | 7.501871 | 1.746142 | 13.30612 | 6.443761 | 71.0021 | 127.2621 | 0.2828488 | 0.1348178 | 1680.54 | 0 | 0 | 0 |  | Fe-Cr-Ni-Mo-W
428 | 10.63934 | 2.830199 | 12.78042 | 8.70353 | 65.04651 | 123.6237 | 0.2816545 | 0.1341253 | 1602.795 | 0 | 0 | 0 |  | Fe-Cr-Ni-Mo-W
429 | 13.29815 | 4.457216 | 11.7411 | 10.9656 | 59.53794 | 121.0542 | 0.2797631 | 0.1318968 | 1515.117 | 0 | 0 | 0 |  | Fe-Cr-Ni-Mo-W
430 | 15.92957 | 6.885881 | 10.16561 | 12.70543 | 54.31351 | 118.9987 | 0.2771709 | 0.128806 | 1420.218 | 0 | 0 | 0 |  | Fe-Cr-Ni-Mo-W
431 | 18.83326 | 9.615744 | 8.939849 | 14.6114 | 47.99974 | 116.5326 | 0.2745842 | 0.1253723 | 1318.114 | 0 | 0 | 0 |  | Fe-Cr-Ni-Mo-W
432 | 22.38944 | 14.1014 | 7.61369 | 14.70644 | 41.18904 | 113.6329 | 0.2711429 | 0.1200173 | 1182.594 | 0 | 0 | 0 |  | Fe-Cr-Ni-Mo-W
433 | 25.45891 | 19.09438 | 5.946557 | 14.57869 | 34.92146 | 111.5377 | 0.2672852 | 0.1136151 | 1050.357 | 0 | 0 | 0 |  | Fe-Cr-Ni-Mo-W
434 | 28.07505 | 25.43264 | 4.78529 | 11.73171 | 29.97532 | 109.5349 | 0.2631154 | 0.1053374 | 902.2408 | 0 | 0 | 0 |  | Fe-Cr-Ni-Mo-W
435 | 4.887606 | 1.365173 | 19.52172 | 5.037874 | 69.18763 | 123.9209 | 0.2856169 | 0.1421371 | 1765.745 | 0 | 0 | 0 |  | Fe-Cr-Ni-Mo-W
436 | 6.675659 | 1.91241 | 18.35135 | 8.821667 | 64.23892 | 122.4017 | 0.2840159 | 0.139131 | 1679.079 | 0 | 0 | 0 |  | Fe-Cr-Ni-Mo-W
437 | 8.616674 | 3.509844 | 16.41557 | 12.95232 | 58.50559 | 121.0947 | 0.2812147 | 0.1351353 | 1575.701 | 0 | 0 | 0 |  | Fe-Cr-Ni-Mo-W
438 | 10.59908 | 5.193792 | 14.65861 | 16.29158 | 53.25694 | 119.7935 | 0.2787031 | 0.131752 | 1487.637 | 0 | 0 | 0 |  | Fe-Cr-Ni-Mo-W
439 | 12.28585 | 8.170473 | 12.29855 | 19.09586 | 48.14926 | 118.977 | 0.2750628 | 0.1273595 | 1388.156 | 0 | 0 | 0 |  | Fe-Cr-Ni-Mo-W
440 | 14.88731 | 11.55061 | 10.4319 | 20.2469 | 42.88329 | 117.2034 | 0.2718972 | 0.12358 | 1289.77 | 0 | 0 | 0 |  | Fe-Cr-Ni-Mo-W
441 | 17.36725 | 16.16967 | 8.425144 | 20.65524 | 37.38269 | 115.5267 | 0.2679556 | 0.118693 | 1177.353 | 0 | 0 | 0 |  | Fe-Cr-Ni-Mo-W
442 | 19.84182 | 22.43223 | 6.703541 | 20.69533 | 30.32708 | 113.4798 | 0.263135 | 0.1121473 | 1041.138 | 0 | 0 | 0 |  | Fe-Cr-Ni-Mo-W
443 | 21.34657 | 30.52169 | 4.807946 | 15.71633 | 27.60746 | 112.3544 | 0.2576216 | 0.1036557 | 895.7059 | 0 | 0 | 0 |  | Fe-Cr-Ni-Mo-W
444 | 4.237867 | 1.479615 | 25.05579 | 8.190298 | 61.03643 | 118.573 | 0.2868014 | 0.1443455 | 1713.923 | 0 | 0 | 0 |  | Fe-Cr-Ni-Mo-W
445 | 5.502027 | 2.561314 | 22.5541 | 13.23276 | 56.14979 | 118.6237 | 0.2838663 | 0.1398261 | 1624.769 | 0 | 0 | 0 |  | Fe-Cr-Ni-Mo-W
446 | 6.831408 | 4.240226 | 19.74609 | 18.58157 | 50.6007 | 118.6364 | 0.2803717 | 0.1349914 | 1529.28 | 0 | 0 | 0 |  | Fe-Cr-Ni-Mo-W
447 | 8.16776 | 6.518179 | 17.17004 | 22.04944 | 46.09459 | 118.4866 | 0.2770083 | 0.1306363 | 1441.732 | 0 | 0 | 0 |  | Fe-Cr-Ni-Mo-W
448 | 9.81155 | 9.705919 | 14.82463 | 25.28301 | 40.3749 | 117.6719 | 0.2732351 | 0.126092 | 1341.629 | 0 | 0 | 0 |  | Fe-Cr-Ni-Mo-W
449 | 11.51523 | 13.10367 | 12.1035 | 27.47515 | 35.80246 | 117.2274 | 0.2694973 | 0.121657 | 1252.383 | 0 | 0 | 0 |  | Fe-Cr-Ni-Mo-W
450 | 13.73423 | 19.18075 | 9.383304 | 28.31296 | 29.38876 | 115.8798 | 0.26424 | 0.1157746 | 1127.396 | 0 | 0 | 0 |  | Fe-Cr-Ni-Mo-W
451 | 14.40448 | 25.48127 | 6.813154 | 27.22012 | 26.08098 | 115.7172 | 0.2590465 | 0.1099381 | 1024.68 | 0 | 0 | 0 |  | Fe-Cr-Ni-Mo-W
452 | 15.78763 | 36.74743 | 4.978247 | 21.69735 | 20.78934 | 113.921 | 0.2515875 | 0.09968758 | 844.8808 | 0 | 0 | 0 |  | Fe-Cr-Ni-Mo-W
453 | 4.149405 | 1.65569 | 31.15272 | 14.25659 | 48.78559 | 112.6018 | 0.2874574 | 0.1429343 | 1586.415 | 0 | 0 | 0 |  | Fe-Cr-Ni-Mo-W
454 | 4.719078 | 3.295251 | 26.04082 | 21.28072 | 44.66412 | 115.1016 | 0.2826321 | 0.1385204 | 1538.219 | 0 | 0 | 0 |  | Fe-Cr-Ni-Mo-W
455 | 5.430693 | 5.056213 | 22.8325 | 26.95169 | 39.7289 | 115.98 | 0.2789074 | 0.1338177 | 1461.822 | 0 | 0 | 0 |  | Fe-Cr-Ni-Mo-W
456 | 6.834717 | 7.520406 | 18.93931 | 29.88724 | 36.81833 | 116.9002 | 0.2751504 | 0.1288594 | 1381.992 | 0 | 0 | 0 |  | Fe-Cr-Ni-Mo-W
457 | 7.585596 | 10.59378 | 15.94623 | 32.57839 | 33.29601 | 117.4324 | 0.2713014 | 0.1241596 | 1301.66 | 0 | 0 | 0 |  | Fe-Cr-Ni-Mo-W
458 | 9.195573 | 15.28836 | 12.42686 | 34.9794 | 28.10981 | 117.2846 | 0.2663793 | 0.1183401 | 1193.173 | 0 | 0 | 0 |  | Fe-Cr-Ni-Mo-W
459 | 10.49575 | 20.84693 | 9.561007 | 36.06145 | 23.03487 | 116.823 | 0.2614112 | 0.1132013 | 1093.983 | 0 | 0 | 0 |  | Fe-Cr-Ni-Mo-W
460 | 11.23475 | 29.28811 | 6.297965 | 33.45378 | 19.7254 | 116.669 | 0.2548375 | 0.1063569 | 973.8217 | 0 | 0 | 0 |  | Fe-Cr-Ni-Mo-W
461 | 12.11091 | 41.34455 | 4.243203 | 26.35354 | 15.94779 | 115.2811 | 0.2470338 | 0.09634455 | 804.7317 | 0 | 0 | 0 |  | Fe-Cr-Ni-Mo-W
462 | 4.473124 | 1.78486 | 34.92646 | 23.05325 | 35.76231 | 108.7456 | 0.2867003 | 0.140517 | 1478.679 | 0 | 0 | 0 |  | Fe-Cr-Ni-Mo-W
463 | 4.41482 | 3.523192 | 28.50504 | 30.33702 | 33.21993 | 112.5059 | 0.2813762 | 0.1366663 | 1461.219 | 0 | 0 | 0 |  | Fe-Cr-Ni-Mo-W
464 | 4.394503 | 5.260468 | 23.75486 | 35.5898 | 31.00037 | 115.1215 | 0.277224 | 0.1318216 | 1411.136 | 0 | 0 | 0 |  | Fe-Cr-Ni-Mo-W
465 | 5.088791 | 8.291302 | 20.05784 | 39.33933 | 27.22274 | 116.1569 | 0.2729782 | 0.1263416 | 1325.162 | 0 | 0 | 0 |  | Fe-Cr-Ni-Mo-W
466 | 5.866681 | 11.53118 | 16.4437 | 42.55332 | 23.60513 | 117.026 | 0.2688431 | 0.1209396 | 1239.736 | 0 | 0 | 0 |  | Fe-Cr-Ni-Mo-W
467 | 6.797893 | 15.82284 | 12.86131 | 44.37698 | 20.14098 | 117.5827 | 0.2643301 | 0.1158196 | 1154.084 | 0 | 0 | 0 |  | Fe-Cr-Ni-Mo-W
468 | 7.804503 | 21.799 | 8.948949 | 45.09767 | 16.34987 | 117.9622 | 0.2588279 | 0.1098157 | 1053.023 | 0 | 0 | 0 |  | Fe-Cr-Ni-Mo-W
469 | 9.107694 | 31.09209 | 5.584232 | 41.72315 | 12.49283 | 117.3463 | 0.252039 | 0.1032404 | 932.7819 | 0 |  | 0 |  | Fe-Cr-Ni-Mo-W
470 | 9.839789 | 43.51605 | 3.447488 | 32.39905 | 10.79763 | 116.2033 | 0.2443278 | 0.09451545 | 784.8598 | 0 | 0 | 0 |  | Fe-Cr-Ni-Mo-W
471 | 3.306555 | 3.694257 | 29.19398 | 42.03465 | 21.77056 | 111.8051 | 0.2789872 | 0.1345734 | 1408.758 | 0 | 0 | 0 |  | Fe-Cr-Ni-Mo-W
472 | 3.256864 | 5.458109 | 23.96271 | 45.87893 | 21.44339 | 114.7756 | 0.2750663 | 0.1295658 | 1363.136 | 0 | 0 | 0 |  | Fe-Cr-Ni-Mo-W
473 | 3.927982 | 7.923767 | 19.26702 | 49.48468 | 19.39655 | 116.6767 | 0.2710451 | 0.123447 | 1282.421 | 0 | 0 | 0 |  | Fe-Cr-Ni-Mo-W
474 | 4.650397 | 11.13357 | 15.36218 | 51.35756 | 17.49628 | 117.8974 | 0.2671489 | 0.1179014 | 1201.181 | 0 | 0 | 0 |  | Fe-Cr-Ni-Mo-W
475 | 5.511483 | 16.03572 | 11.58608 | 53.25873 | 13.60797 | 118.4315 | 0.2622399 | 0.1119014 | 1102.459 | 0 | 0 | 0 |  | Fe-Cr-Ni-Mo-W
476 | 6.397246 | 21.1773 | 8.218291 | 52.5072 | 11.69996 | 118.8517 | 0.2577901 | 0.1070861 | 1023.544 | 0 | 0 | 0 |  | Fe-Cr-Ni-Mo-W
477 | 8.302013 | 30.21546 | 4.759707 | 49.26905 | 7.453766 | 117.9371 | 0.2513588 | 0.101271 | 913.0729 | 0 |  | 0 |  | Fe-Cr-Ni-Mo-W
478 | 1.991216 | 5.561727 | 22.32468 | 57.01209 | 13.11028 | 115.7781 | 0.2722874 | 0.1246882 | 1294.952 | 0 | 0 | 0 |  | Fe-Cr-Ni-Mo-W
479 | 2.64089 | 7.991047 | 17.34876 | 58.97847 | 13.04083 | 117.9959 | 0.2685775 | 0.118019 | 1211.613 | 0 | 0 | 0 |  | Fe-Cr-Ni-Mo-W
480 | 3.350338 | 11.22952 | 13.38167 | 61.00906 | 11.02941 | 119.2013 | 0.264723 | 0.1119542 | 1123.608 | 0 | 0 | 0 |  | Fe-Cr-Ni-Mo-W
481 | 4.129519 | 14.73826 | 9.404373 | 62.66485 | 9.063001 | 120.2976 | 0.2608198 | 0.1065082 | 1044.436 | 0 | 0 | 0 |  | Fe-Cr-Ni-Mo-W
482 | 5.578664 | 19.47743 | 5.863656 | 59.89769 | 9.182564 | 120.7316 | 0.256992 | 0.1022494 | 976.279 | 0 | 0 | 0 |  | Fe-Cr-Ni-Mo-W
483 | 1.43094 | 14.65494 | 6.016163 | 4.097038 | 73.80092 | 135.3729 | 0.2678653 | 0.1136724 | 1353.229 | 0 | 0 | 0 |  | Fe-Cr-Ni-Mo-W
484 | 2.58875 | 18.79987 | 5.986198 | 4.447234 | 68.17795 | 131.7439 | 0.2645898 | 0.1141358 | 1300.576 | 0 | 0 | 0 |  | Fe-Cr-Ni-Mo-W
485 | 3.948613 | 23.10837 | 5.929046 | 3.876202 | 63.13777 | 128.4726 | 0.2614833 | 0.1129445 | 1226.818 | 0 | 0 | 0 |  | Fe-Cr-Ni-Mo-W
486 | 6.796947 | 28.1895 | 5.845235 | 4.246011 | 54.92231 | 123.8666 | 0.2580849 | 0.1102797 | 1117.112 | 0 | 0 | 0 |  | Fe-Cr-Ni-Mo-W
487 | 9.441514 | 33.27818 | 4.961922 | 3.475639 | 48.84275 | 120.8346 | 0.2546047 | 0.1049284 | 992.8848 | 0 | 0 | 0 |  | Fe-Cr-Ni-Mo-W
488 | 1.359166 | 8.858103 | 9.047805 | 4.669845 | 76.06508 | 135.3705 | 0.2740563 | 0.1203335 | 1497.927 | 0 | 0 | 0 |  | Fe-Cr-Ni-Mo-W
489 | 2.440437 | 12.26963 | 8.721372 | 5.869425 | 70.69914 | 132.1844 | 0.2709389 | 0.1200803 | 1434.857 | 0 | 0 | 0 |  | Fe-Cr-Ni-Mo-W
490 | 3.637286 | 15.48102 | 8.738515 | 7.141168 | 65.00201 | 128.9766 | 0.2682618 | 0.11979 | 1374.192 | 0 | 0 | 0 |  | Fe-Cr-Ni-Mo-W
491 | 5.63949 | 18.9022 | 8.298624 | 7.750499 | 59.40918 | 125.8213 | 0.2656025 | 0.1179835 | 1290.722 | 0 | 0 | 0 |  | Fe-Cr-Ni-Mo-W
492 | 8.544002 | 22.72811 | 7.056092 | 9.435733 | 52.23606 | 122.6335 | 0.2624167 | 0.1145779 | 1184.353 | 0 | 0 | 0 |  | Fe-Cr-Ni-Mo-W
493 | 11.89677 | 27.07567 | 6.252263 | 9.083356 | 45.69194 | 119.2327 | 0.2595572 | 0.1105203 | 1072.121 | 0 | 0 | 0 |  | Fe-Cr-Ni-Mo-W
494 | 16.68075 | 31.06102 | 5.336102 | 8.721391 | 38.20073 | 115.4284 | 0.2573427 | 0.1046608 | 939.9579 | 0 | 0 | 0 |  | Fe-Cr-Ni-Mo-W
495 | 1.347036 | 5.016597 | 13.68656 | 3.085445 | 76.86437 | 132.7193 | 0.2798038 | 0.1323447 | 1703.241 | 0 | 0 | 0 |  | Fe-Cr-Ni-Mo-W
496 | 1.882772 | 7.011774 | 13.35795 | 6.468859 | 71.27864 | 130.5055 | 0.2772206 | 0.1300232 | 1614.196 | 0 | 0 | 0 |  | Fe-Cr-Ni-Mo-W
497 | 3.055826 | 9.957878 | 12.84775 | 8.74938 | 65.38917 | 127.788 | 0.2741986 | 0.1272618 | 1510.032 | 0 | 0 | 0 |  | Fe-Cr-Ni-Mo-W
498 | 4.815594 | 12.45425 | 11.81041 | 11.03033 | 59.88942 | 125.5119 | 0.2715652 | 0.1248633 | 1424.969 | 0 | 0 | 0 |  | Fe-Cr-Ni-Mo-W
499 | 7.439652 | 14.91892 | 10.22578 | 12.78064 | 54.63501 | 123.2775 | 0.2690948 | 0.1216896 | 1331.463 | 0 | 0 | 0 |  | Fe-Cr-Ni-Mo-W
500 | 10.38885 | 17.63804 | 8.99259 | 14.6976 | 48.28292 | 120.5896 | 0.2666982 | 0.1188418 | 1241.046 | 0 | 0 | 0 |  | Fe-Cr-Ni-Mo-W
501 | 15.22183 | 20.95019 | 7.651911 | 14.78026 | 41.39581 | 116.8931 | 0.2645693 | 0.1152248 | 1130.755 | 0 | 0 | 0 |  | Fe-Cr-Ni-Mo-W
502 | 20.57882 | 23.78455 | 5.966926 | 14.62863 | 35.04108 | 113.6528 | 0.2628814 | 0.1107685 | 1022.001 | 0 | 0 | 0 |  | Fe-Cr-Ni-Mo-W
503 | 27.33056 | 26.15278 | 4.787795 | 11.73785 | 29.99101 | 109.8438 | 0.2624506 | 0.1049447 | 898.6742 | 0 | 0 | 0 |  | Fe-Cr-Ni-Mo-W
504 | 1.469749 | 4.561336 | 19.56788 | 5.049788 | 69.35124 | 125.8619 | 0.2822032 | 0.1406543 | 1751.242 | 0 | 0 | 0 |  | Fe-Cr-Ni-Mo-W
505 | 2.060616 | 6.235202 | 18.41002 | 8.849871 | 64.44429 | 124.9329 | 0.2794844 | 0.1364753 | 1648.112 | 0 | 0 | 0 |  | Fe-Cr-Ni-Mo-W
506 | 3.782437 | 8.049403 | 16.47062 | 12.99575 | 58.70179 | 123.6408 | 0.2765589 | 0.1315112 | 1530.014 | 0 | 0 | 0 |  | Fe-Cr-Ni-Mo-W
507 | 5.597841 | 9.902487 | 14.70953 | 16.34818 | 53.44196 | 122.332 | 0.2739679 | 0.1279632 | 1440.808 | 0 | 0 | 0 |  | Fe-Cr-Ni-Mo-W
508 | 8.796899 | 11.46642 | 12.3284 | 19.1422 | 48.26609 | 120.6838 | 0.2718123 | 0.1245088 | 1353.04 | 0 | 0 | 0 |  | Fe-Cr-Ni-Mo-W
509 | 12.42735 | 13.88449 | 10.44977 | 20.2816 | 42.95678 | 118.3584 | 0.2696393 | 0.1215274 | 1265.293 | 0 | 0 | 0 |  | Fe-Cr-Ni-Mo-W
510 | 17.36725 | 16.16967 | 8.425144 | 20.65524 | 37.38269 | 115.5267 | 0.2679556 | 0.11799 | 1167.68 | 0 | 0 | 0 |  | Fe-Cr-Ni-Mo-W
511 | 24.02321 | 18.4196 | 6.683944 | 20.63483 | 30.23843 | 111.6967 | 0.266849 | 0.1147725 | 1068.553 | 0 | 0 | 0 |  | Fe-Cr-Ni-Mo-W
512 | 32.52575 | 19.71909 | 4.770329 | 15.59337 | 27.39147 | 107.7453 | 0.2675154 | 0.1090292 | 944.1984 | 0 | 0 | 0 |  | Fe-Cr-Ni-Mo-W
513 | 1.592108 | 3.952859 | 25.10163 | 8.205284 | 61.14811 | 119.9879 | 0.2842219 | 0.1440309 | 1717.255 | 0 | 0 | 0 |  | Fe-Cr-Ni-Mo-W
514 | 2.756242 | 5.132363 | 22.59697 | 13.25791 | 56.25651 | 120.0496 | 0.2812362 | 0.1390533 | 1619.929 | 0 | 0 | 0 |  | Fe-Cr-Ni-Mo-W
515 | 4.561435 | 6.370343 | 19.77715 | 18.6108 | 50.68028 | 119.7765 | 0.2782393 | 0.1340186 | 1519.454 | 0 | 0 | 0 |  | Fe-Cr-Ni-Mo-W
516 | 7.006575 | 7.610665 | 17.18386 | 22.06719 | 46.13171 | 119.0529 | 0.2759337 | 0.1302964 | 1439.082 | 0 | 0 | 0 |  | Fe-Cr-Ni-Mo-W
517 | 10.42037 | 9.131121 | 14.81836 | 25.27232 | 40.35783 | 117.3863 | 0.2737887 | 0.1266613 | 1348.628 | 0 | 0 | 0 |  | Fe-Cr-Ni-Mo-W
518 | 14.04938 | 10.7023 | 12.08218 | 27.42675 | 35.73939 | 116.0756 | 0.2717703 | 0.1233371 | 1271.497 | 0 | 0 | 0 |  | Fe-Cr-Ni-Mo-W
519 | 20.50424 | 12.7269 | 9.33908 | 28.17952 | 29.25025 | 112.9463 | 0.2702098 | 0.1198811 | 1171.426 | 0 | 0 | 0 |  | Fe-Cr-Ni-Mo-W
520 | 27.12601 | 13.29237 | 6.752787 | 26.97894 | 25.8499 | 110.3607 | 0.2701772 | 0.1174246 | 1101.983 | 0 | 0 | 0 |  | Fe-Cr-Ni-Mo-W
521 | 38.8349 | 14.4628 | 4.898259 | 21.34873 | 20.45531 | 104.7049 | 0.2715666 | 0.1107491 | 944.4106 | 0 | 0 | 0 |  | Fe-Cr-Ni-Mo-W
522 | 1.781229 | 3.869604 | 31.20374 | 14.27994 | 48.86549 | 113.7687 | 0.2852315 | 0.1409071 | 1563.04 | 0 | 0 | 0 |  | Fe-Cr-Ni-Mo-W
523 | 3.54219 | 4.397246 | 26.06203 | 21.29805 | 44.70049 | 115.6721 | 0.2815445 | 0.138786 | 1545.254 | 0 | 0 | 0 |  | Fe-Cr-Ni-Mo-W
524 | 5.430693 | 5.056213 | 22.8325 | 26.95169 | 39.7289 | 115.98 | 0.2789074 | 0.1344214 | 1470.673 | 0 | 0 | 0 |  | Fe-Cr-Ni-Mo-W
525 | 8.070477 | 6.357972 | 18.92309 | 29.86165 | 36.78681 | 116.3265 | 0.2762611 | 0.1296634 | 1390.706 | 0 | 0 | 0 |  | Fe-Cr-Ni-Mo-W
526 | 11.34871 | 7.044098 | 15.90463 | 32.4934 | 33.20916 | 115.7235 | 0.2746458 | 0.1269257 | 1334.119 | 0 | 0 | 0 |  | Fe-Cr-Ni-Mo-W
527 | 16.33926 | 8.519037 | 12.36526 | 34.80599 | 27.97046 | 114.1525 | 0.2726328 | 0.1237693 | 1256.738 | 0 | 0 | 0 |  | Fe-Cr-Ni-Mo-W
528 | 22.20876 | 9.692496 | 9.483221 | 35.76806 | 22.84747 | 111.8687 | 0.2715271 | 0.1207925 | 1177.257 | 0 | 0 | 0 |  | Fe-Cr-Ni-Mo-W
529 | 31.02466 | 10.31618 | 6.211349 | 32.99369 | 19.45412 | 108.5649 | 0.2718161 | 0.1176491 | 1089.043 | 0 | 0 | 0 |  | Fe-Cr-Ni-Mo-W
530 | 43.43928 | 11.03015 | 4.150765 | 25.77944 | 15.60037 | 103.0064 | 0.2737939 | 0.1116793 | 943.986 | 0 | 0 | 0 |  | Fe-Cr-Ni-Mo-W
531 | 1.920438 | 4.172028 | 34.98812 | 23.09395 | 35.82546 | 109.9124 | 0.2843942 | 0.1390311 | 1464.667 | 0 | 0 | 0 |  | Fe-Cr-Ni-Mo-W
532 | 3.785778 | 4.112179 | 28.51744 | 30.35022 | 33.23438 | 112.7926 | 0.2808151 | 0.1365579 | 1461.158 | 0 | 0 | 0 |  | Fe-Cr-Ni-Mo-W
533 | 5.645188 | 4.087936 | 23.73431 | 35.55901 | 30.97355 | 114.5546 | 0.2783283 | 0.1328749 | 1423.694 | 0 | 0 | 0 |  | Fe-Cr-Ni-Mo-W
534 | 8.882009 | 4.725451 | 20.00519 | 39.23607 | 27.15128 | 114.4732 | 0.2762858 | 0.1293966 | 1361.944 | 0 | 0 | 0 |  | Fe-Cr-Ni-Mo-W
535 | 12.32979 | 5.437694 | 16.37011 | 42.3629 | 23.4995 | 114.2156 | 0.2744138 | 0.1259456 | 1299.409 | 0 | 0 | 0 |  | Fe-Cr-Ni-Mo-W
536 | 16.87607 | 6.284944 | 12.7715 | 44.06713 | 20.00035 | 113.2994 | 0.2729295 | 0.1228871 | 1235.463 | 0 | 0 | 0 |  | Fe-Cr-Ni-Mo-W
537 | 23.16418 | 7.188956 | 8.853654 | 44.61744 | 16.17577 | 111.6117 | 0.2718035 | 0.1204508 | 1172.918 | 0 | 0 | 0 |  | Fe-Cr-Ni-Mo-W
538 | 32.84481 | 8.339988 | 5.492251 | 41.0359 | 12.28706 | 107.8885 | 0.2719496 | 0.1181106 | 1089.456 | 0 | 0 | 0 |  | Fe-Cr-Ni-Mo-W
539 | 45.57926 | 8.933955 | 3.361946 | 31.59513 | 10.52971 | 102.4543 | 0.2743688 | 0.1127993 | 954.82 | 0 | 0 | 0 |  | Fe-Cr-Ni-Mo-W
540 | 3.966058 | 3.077145 | 29.18068 | 42.01549 | 21.76064 | 111.5197 | 0.2795545 | 0.1347962 | 1410.475 | 0 | 0 | 0 |  | Fe-Cr-Ni-Mo-W
541 | 5.851841 | 3.026844 | 23.91973 | 45.79665 | 21.40493 | 113.6475 | 0.2772889 | 0.1308077 | 1375.866 | 0 | 0 | 0 |  | Fe-Cr-Ni-Mo-W
542 | 8.483819 | 3.645603 | 19.20633 | 49.3288 | 19.33545 | 114.7127 | 0.2749158 | 0.1262504 | 1314.497 | 0 | 0 | 0 |  | Fe-Cr-Ni-Mo-W
543 | 11.89821 | 4.308015 | 15.28516 | 51.10006 | 17.40856 | 114.809 | 0.2732678 | 0.1229821 | 1261.265 | 0 | 0 | 0 |  | Fe-Cr-Ni-Mo-W
544 | 17.0854 | 5.090322 | 11.49326 | 52.83206 | 13.49896 | 113.6225 | 0.2719052 | 0.1205316 | 1204.181 | 0 | 0 | 0 |  | Fe-Cr-Ni-Mo-W
545 | 22.4922 | 5.889719 | 8.126676 | 51.92187 | 11.56953 | 112.2806 | 0.2711728 | 0.1191851 | 1163.789 | 0 | 0 | 0 |  | Fe-Cr-Ni-Mo-W
546 | 31.9217 | 7.602919 | 4.681738 | 48.46197 | 7.331666 | 108.6591 | 0.2708439 | 0.1179554 | 1095.912 | 0 | 0 | 0 |  | Fe-Cr-Ni-Mo-W
547 | 5.957288 | 1.848832 | 22.26354 | 56.85595 | 13.07438 | 114.1053 | 0.2755921 | 0.1269775 | 1320.741 | 0 | 0 | 0 |  | Fe-Cr-Ni-Mo-W
548 | 8.547868 | 2.44875 | 17.27797 | 58.7378 | 12.98762 | 115.5015 | 0.2734887 | 0.1222012 | 1261.948 | 0 | 0 | 0 |  | Fe-Cr-Ni-Mo-W
549 | 11.9892 | 3.100686 | 13.30177 | 60.64478 | 10.96356 | 115.5956 | 0.2718588 | 0.1188262 | 1207.767 | 0 | 0 | 0 |  | Fe-Cr-Ni-Mo-W
550 | 15.70313 | 3.813992 | 9.329105 | 62.16331 | 8.990465 | 115.5252 | 0.2703214 | 0.1157745 | 1156.847 | 0 | 0 | 0 |  | Fe-Cr-Ni-Mo-W
551 | 20.701 | 5.139609 | 5.802274 | 59.27068 | 9.086441 | 114.5521 | 0.269428 | 0.1153432 | 1134.612 | 0 | 0 | 0 |  | Fe-Cr-Ni-Mo-W
552 | 15.70326 | 2.215216 | 6.001993 | 2.452433 | 73.62709 | 126.8606 | 0.2817477 | 0.1310781 | 1603.274 | 0 | 0 | 0 |  | Fe-Cr-Ni-Mo-W
553 | 19.95008 | 2.381333 | 5.914405 | 4.393898 | 67.36028 | 122.2125 | 0.2818095 | 0.131757 | 1541.841 | 0 | 0 | 0 |  | Fe-Cr-Ni-Mo-W
554 | 24.15069 | 2.044123 | 5.769194 | 6.600469 | 61.43552 | 118.3017 | 0.2822139 | 0.1314821 | 1477.329 | 0 | 0 | 0 |  | Fe-Cr-Ni-Mo-W
555 | 28.82934 | 2.191133 | 5.565694 | 11.11811 | 52.29572 | 114.0419 | 0.2817324 | 0.1294328 | 1377.094 | 0 | 0 | 0 |  | Fe-Cr-Ni-Mo-W
556 | 33.20259 | 1.749796 | 4.609272 | 15.0669 | 45.37144 | 111.2782 | 0.2815535 | 0.1274989 | 1305.296 | 0 | 0 | 0 |  | Fe-Cr-Ni-Mo-W
557 | 9.562661 | 2.543787 | 9.093924 | 2.346824 | 76.4528 | 130.0914 | 0.2817203 | 0.1314296 | 1659.058 | 0 | 0 | 0 |  | Fe-Cr-Ni-Mo-W
558 | 13.18201 | 3.181896 | 8.723786 | 4.193607 | 70.7187 | 125.8196 | 0.2811663 | 0.1320609 | 1599.936 | 0 | 0 | 0 |  | Fe-Cr-Ni-Mo-W
559 | 16.54703 | 3.851501 | 8.696174 | 6.218246 | 64.68705 | 121.8645 | 0.2806613 | 0.1317818 | 1530.388 | 0 | 0 | 0 |  | Fe-Cr-Ni-Mo-W
560 | 19.92389 | 4.122225 | 8.144004 | 9.507614 | 58.30227 | 118.7427 | 0.2800358 | 0.1304331 | 1456.698 | 0 | 0 | 0 |  | Fe-Cr-Ni-Mo-W
561 | 23.58702 | 4.941122 | 6.817795 | 14.18211 | 50.47196 | 115.9997 | 0.2784432 | 0.1277075 | 1365.329 | 0 | 0 | 0 |  | Fe-Cr-Ni-Mo-W
562 | 27.33546 | 4.627365 | 5.876983 | 19.21083 | 42.94937 | 113.4793 | 0.2779266 | 0.1259765 | 1300.483 | 0 | 0 | 0 |  | Fe-Cr-Ni-Mo-W
563 | 30.25136 | 4.28603 | 4.838641 | 25.98453 | 34.63944 | 111.7053 | 0.2769532 | 0.1240917 | 1244.067 | 0 | 0 | 0 |  | Fe-Cr-Ni-Mo-W
564 | 5.392169 | 1.673448 | 13.69678 | 2.315812 | 76.92179 | 130.1425 | 0.2837343 | 0.1363589 | 1758.839 | 0 | 0 | 0 |  | Fe-Cr-Ni-Mo-W
565 | 7.614237 | 3.544594 | 13.50543 | 3.270139 | 72.0656 | 126.6423 | 0.2820822 | 0.1359085 | 1683.165 | 0 | 0 | 0 |  | Fe-Cr-Ni-Mo-W
566 | 10.81175 | 4.793435 | 12.98752 | 5.30674 | 66.10056 | 122.9527 | 0.2808176 | 0.1344852 | 1591.308 | 0 | 0 | 0 |  | Fe-Cr-Ni-Mo-W
567 | 13.46725 | 6.018527 | 11.8904 | 8.328778 | 60.29504 | 120.5341 | 0.2790898 | 0.1317963 | 1500.312 | 0 | 0 | 0 |  | Fe-Cr-Ni-Mo-W
568 | 15.92957 | 6.885881 | 10.16561 | 12.70543 | 54.31351 | 118.9987 | 0.2771709 | 0.1286832 | 1418.438 | 0 | 0 | 0 |  | Fe-Cr-Ni-Mo-W
569 | 18.56699 | 7.806888 | 8.813454 | 17.49156 | 47.3211 | 117.0917 | 0.2753864 | 0.1259223 | 1340.022 | 0 | 0 | 0 |  | Fe-Cr-Ni-Mo-W
570 | 21.28646 | 7.577709 | 7.238614 | 24.73729 | 39.15993 | 115.5606 | 0.2740577 | 0.1235478 | 1278.309 | 0 | 0 | 0 |  | Fe-Cr-Ni-Mo-W
571 | 23.25867 | 7.21828 | 5.432636 | 32.18698 | 31.90343 | 114.8748 | 0.2726504 | 0.1212162 | 1230.433 | 0 | 0 | 0 |  | Fe-Cr-Ni-Mo-W
572 | 24.17748 | 5.475477 | 4.120964 | 40.41213 | 25.81395 | 114.8988 | 0.2721995 | 0.1195432 | 1207.098 | 0 | 0 | 0 |  | Fe-Cr-Ni-Mo-W
573 | 4.944656 | 2.762215 | 19.74958 | 2.548339 | 69.99521 | 123.4145 | 0.2850624 | 0.1427192 | 1761.623 | 0 | 0 | 0 |  | Fe-Cr-Ni-Mo-W
574 | 6.841524 | 4.899814 | 18.80731 | 3.616341 | 65.83501 | 121.348 | 0.2828025 | 0.1394992 | 1656.537 | 0 | 0 | 0 |  | Fe-Cr-Ni-Mo-W
575 | 8.880085 | 7.234279 | 16.91739 | 6.674136 | 60.29411 | 119.8417 | 0.2796452 | 0.1349561 | 1539.82 | 0 | 0 | 0 |  | Fe-Cr-Ni-Mo-W
576 | 10.93507 | 9.109344 | 15.12329 | 9.887078 | 54.94521 | 118.5308 | 0.2770096 | 0.1308887 | 1442.1 | 0 | 0 | 0 |  | Fe-Cr-Ni-Mo-W
577 | 12.51632 | 10.54341 | 12.52927 | 15.35849 | 49.05251 | 118.2542 | 0.2740008 | 0.1265806 | 1358.717 | 0 | 0 | 0 |  | Fe-Cr-Ni-Mo-W
578 | 14.815 | 10.91978 | 10.38122 | 21.209 | 42.67499 | 117.3873 | 0.2721839 | 0.1235802 | 1294.372 | 0 | 0 | 0 |  | Fe-Cr-Ni-Mo-W
579 | 16.66646 | 10.74268 | 8.085177 | 28.63144 | 35.87424 | 117.0297 | 0.2704634 | 0.1207856 | 1242.34 | 0 | 0 | 0 |  | Fe-Cr-Ni-Mo-W
580 | 18.12382 | 10.24497 | 6.123117 | 37.80686 | 27.70122 | 116.6543 | 0.2688336 | 0.1174504 | 1184.837 | 0 | 0 | 0 |  | Fe-Cr-Ni-Mo-W
581 | 17.99932 | 7.182067 | 4.054036 | 47.48609 | 23.27848 | 118.1419 | 0.2687215 | 0.1142646 | 1159.975 | 0 | 0 | 0 |  | Fe-Cr-Ni-Mo-W
582 | 4.346573 | 4.552706 | 25.6985 | 2.80013 | 62.60209 | 117.4415 | 0.2856457 | 0.144011 | 1676.571 | 0 | 0 | 0 |  | Fe-Cr-Ni-Mo-W
583 | 5.7251 | 7.462446 | 23.46853 | 4.917597 | 58.42632 | 116.9155 | 0.2819202 | 0.1389769 | 1564.588 | 0 | 0 | 0 |  | Fe-Cr-Ni-Mo-W
584 | 7.185468 | 10.59248 | 20.7695 | 8.229314 | 53.22324 | 116.5615 | 0.2777117 | 0.1332732 | 1448.266 | 0 | 0 | 0 |  | Fe-Cr-Ni-Mo-W
585 | 8.560755 | 12.52497 | 17.99618 | 12.60565 | 48.31245 | 116.6335 | 0.2743912 | 0.1286458 | 1364.918 | 0 | 0 | 0 |  | Fe-Cr-Ni-Mo-W
586 | 10.15454 | 14.18148 | 15.34285 | 18.53484 | 41.78629 | 116.3734 | 0.2712241 | 0.1243408 | 1284.332 | 0 | 0 | 0 |  | Fe-Cr-Ni-Mo-W
587 | 11.69179 | 15.11885 | 12.28908 | 24.54885 | 36.35142 | 116.6749 | 0.2685672 | 0.120739 | 1226.298 | 0 | 0 | 0 |  | Fe-Cr-Ni-Mo-W
588 | 13.30293 | 14.86273 | 9.088642 | 34.27982 | 28.46587 | 116.9843 | 0.2662765 | 0.1170432 | 1170.461 | 0 | 0 | 0 |  | Fe-Cr-Ni-Mo-W
589 | 13.20694 | 13.52586 | 6.246732 | 43.10777 | 23.9127 | 118.598 | 0.2648188 | 0.113164 | 1132.021 | 0 | 0 | 0 |  | Fe-Cr-Ni-Mo-W
590 | 13.03485 | 9.708811 | 4.110224 | 55.98167 | 17.16444 | 120.0071 | 0.2648091 | 0.1078837 | 1076.135 | 0 | 0 | 0 |  | Fe-Cr-Ni-Mo-W
591 | 4.373814 | 8.144424 | 32.83753 | 3.220204 | 51.42402 | 110.2467 | 0.2851388 | 0.1345583 | 1399.5 | 0 | 0 | 0 |  | Fe-Cr-Ni-Mo-W
592 | 5.072226 | 12.39647 | 27.98957 | 6.535213 | 48.00652 | 112.0738 | 0.2790372 | 0.1296751 | 1329.591 | 0 | 0 | 0 |  | Fe-Cr-Ni-Mo-W
593 | 5.907527 | 15.88937 | 24.83728 | 10.14859 | 43.21724 | 112.6233 | 0.2743795 | 0.1272832 | 1280.757 | 0 | 0 | 0 |  | Fe-Cr-Ni-Mo-W
594 | 7.375617 | 17.47969 | 20.43817 | 14.97438 | 39.73214 | 113.9963 | 0.2707845 | 0.123535 | 1233.455 | 0 | 0 | 0 |  | Fe-Cr-Ni-Mo-W
595 | 8.067108 | 18.77708 | 16.95845 | 20.78782 | 35.40955 | 115.1883 | 0.2675794 | 0.1205961 | 1197.137 | 0 | 0 | 0 |  | Fe-Cr-Ni-Mo-W
596 | 9.489853 | 19.56425 | 12.82455 | 29.11195 | 29.00939 | 116.1944 | 0.2643712 | 0.1166902 | 1145.188 | 0 | 0 | 0 |  | Fe-Cr-Ni-Mo-W
597 | 10.38143 | 19.33113 | 9.456871 | 38.04659 | 22.78398 | 117.1846 | 0.2621386 | 0.1133493 | 1104.325 | 0 | 0 | 0 |  | Fe-Cr-Ni-Mo-W
598 | 10.26665 | 16.56841 | 5.755268 | 49.38402 | 18.02566 | 119.5022 | 0.2610951 | 0.1089967 | 1069.813 | 0 | 0 | 0 |  | Fe-Cr-Ni-Mo-W
599 | 9.856595 | 11.6241 | 3.453376 | 62.08665 | 12.97928 | 121.497 | 0.2618431 | 0.1019301 | 997.9604 | 0 | 0 | 0 |  | Fe-Cr-Ni-Mo-W
600 | 4.918265 | 13.73736 | 38.40214 | 3.621054 | 39.32118 | 104.6317 | 0.2824882 | 0.1218636 | 1119.198 | 0 | 0 | 0 |  | Fe-Cr-Ni-Mo-W
601 | 4.955898 | 18.45663 | 31.9986 | 7.297522 | 37.29135 | 107.8158 | 0.2754883 | 0.1195679 | 1107.818 | 0 | 0 | 0 |  | Fe-Cr-Ni-Mo-W
602 | 4.985572 | 21.8827 | 26.94993 | 11.01183 | 35.16997 | 110.2735 | 0.2701908 | 0.1179562 | 1099.962 | 0 | 0 | 0 |  | Fe-Cr-Ni-Mo-W
603 | 5.718482 | 23.95871 | 22.53981 | 17.1917 | 30.5913 | 111.9025 | 0.2660319 | 0.1167508 | 1091.091 | 0 | 0 | 0 |  | Fe-Cr-Ni-Mo-W
604 | 6.500152 | 25.55257 | 18.21925 | 23.57406 | 26.15396 | 113.4671 | 0.2623923 | 0.114309 | 1066.632 | 0 | 0 | 0 |  | Fe-Cr-Ni-Mo-W
605 | 7.305927 | 25.84812 | 13.82248 | 31.37727 | 21.6462 | 115.1987 | 0.2595767 | 0.1120297 | 1049.125 | 0 | 0 | 0 |  | Fe-Cr-Ni-Mo-W
606 | 7.982768 | 24.99957 | 9.153355 | 41.14098 | 16.72333 | 117.2533 | 0.2572684 | 0.1088205 | 1024.516 | 0 | 0 | 0 |  | Fe-Cr-Ni-Mo-W
607 | 8.498638 | 21.10028 | 5.2108 | 53.53288 | 11.6574 | 119.4197 | 0.2569957 | 0.1047299 | 995.276 | 0 | 0 | 0 |  | Fe-Cr-Ni-Mo-W
608 | 8.069548 | 14.40011 | 2.827263 | 65.84801 | 8.855064 | 121.9532 | 0.2589584 | 0.09813942 | 940.25 | 0 | 0 | 0 |  | Fe-Cr-Ni-Mo-W
609 | 3.942534 | 27.16297 | 34.80912 | 8.127493 | 25.95788 | 105.053 | 0.2695291 | 0.1071035 | 888.6278 | 0 | 0 | 0 |  | Fe-Cr-Ni-Mo-W
610 | 3.895832 | 29.74296 | 28.66398 | 12.04683 | 25.65039 | 108.2251 | 0.2646196 | 0.1081098 | 924.5561 | 0 | 0 | 0 |  | Fe-Cr-Ni-Mo-W
611 | 4.674448 | 31.91551 | 22.92848 | 17.39892 | 23.08263 | 110.631 | 0.2602128 | 0.1078148 | 936.1737 | 0 | 0 | 0 |  | Fe-Cr-Ni-Mo-W
612 | 5.414627 | 32.40807 | 17.88675 | 23.91899 | 20.37156 | 112.8405 | 0.2572037 | 0.1077027 | 952.5574 | 0 | 0 | 0 |  | Fe-Cr-Ni-Mo-W
613 | 6.181701 | 32.37432 | 12.995 | 33.18623 | 15.26276 | 114.8119 | 0.2543883 | 0.1063862 | 951.3145 | 0 | 0 | 0 |  | Fe-Cr-Ni-Mo-W
614 | 6.816631 | 30.32256 | 8.757058 | 41.63678 | 12.46697 | 116.9247 | 0.2533012 | 0.1051178 | 957.0379 | 0 |  | 0 |  | Fe-Cr-Ni-Mo-W
615 | 8.062607 | 25.93203 | 4.622451 | 54.1441 | 7.238821 | 118.7878 | 0.2534879 | 0.1018326 | 937.4861 | 0 | 0 | 0 |  | Fe-Cr-Ni-Mo-W
616 | 2.533778 | 39.31763 | 28.40766 | 13.05839 | 16.68254 | 107.4927 | 0.2573509 | 0.09719215 | 761.6288 | 0 | 0 | 0 |  | Fe-Cr-Ni-Mo-W
617 | 3.311905 | 40.08587 | 21.75686 | 18.49103 | 16.35434 | 110.5502 | 0.2537271 | 0.09951554 | 812.1595 | 0 | 0 | 0 |  | Fe-Cr-Ni-Mo-W
618 | 4.108516 | 40.54721 | 16.40993 | 25.40899 | 13.52536 | 112.7909 | 0.2507421 | 0.1000143 | 834.7355 | 0 | 0 | 0 |  | Fe-Cr-Ni-Mo-W
619 | 4.930584 | 40.55021 | 11.22868 | 32.46944 | 10.82109 | 114.9698 | 0.2481898 | 0.0994891 | 844.7572 | 0 | 0 | 0 |  | Fe-Cr-Ni-Mo-W
620 | 6.26634 | 36.46398 | 6.586462 | 40.36873 | 10.31449 | 117.3317 | 0.2485178 | 0.1001109 | 880.2853 | 0 | 0 | 0 |  | Fe-Cr-Ni-Mo-W
621 | 1.294864 | 2.009291 | 5.444052 | 24.46902 | 66.78277 | 138.7596 | 0.2743759 | 0.09349135 | 1083.064 | 0 | 0 | 0 |  | Fe-Cr-Ni-Mo-W
622 | 2.273794 | 2.117002 | 5.257897 | 30.46812 | 59.88319 | 136.1473 | 0.2732104 | 0.09413436 | 1065.014 | 0 | 0 | 0 |  | Fe-Cr-Ni-Mo-W
623 | 3.353261 | 1.784019 | 5.035094 | 36.20945 | 53.61818 | 134.0098 | 0.2725033 | 0.09374665 | 1036.479 | 0 | 0 | 0 |  | Fe-Cr-Ni-Mo-W
624 | 5.576786 | 1.888084 | 4.795921 | 42.67634 | 45.06287 | 130.5587 | 0.2715548 | 0.09769478 | 1062.041 | 0 | 0 | 0 |  | Fe-Cr-Ni-Mo-W
625 | 7.461712 | 1.488681 | 3.92145 | 48.5273 | 38.60085 | 128.6916 | 0.27084 | 0.09677805 | 1027.477 | 0 | 0 | 0 |  | Fe-Cr-Ni-Mo-W
626 | 1.290176 | 2.40242 | 8.588541 | 15.51482 | 72.20404 | 137.2456 | 0.2772084 | 0.1111353 | 1378.418 | 0 | 0 | 0 |  | Fe-Cr-Ni-Mo-W
627 | 2.266355 | 2.954105 | 8.099255 | 21.0243 | 65.65599 | 134.8362 | 0.2755446 | 0.1098969 | 1321.135 | 0 | 0 | 0 |  | Fe-Cr-Ni-Mo-W
628 | 3.312262 | 3.524413 | 7.957652 | 26.01217 | 59.19351 | 132.3187 | 0.2741977 | 0.1106639 | 1298.51 | 0 | 0 | 0 |  | Fe-Cr-Ni-Mo-W
629 | 5.016223 | 3.736258 | 7.381474 | 31.02267 | 52.84338 | 129.9782 | 0.2731391 | 0.1100692 | 1256.908 | 0 | 0 | 0 |  | Fe-Cr-Ni-Mo-W
630 | 7.436902 | 4.451195 | 6.14179 | 36.50261 | 45.46751 | 127.4819 | 0.2715177 | 0.1095103 | 1212.335 | 0 | 0 | 0 |  | Fe-Cr-Ni-Mo-W
631 | 10.02067 | 4.146526 | 5.266293 | 42.08011 | 38.48641 | 125.1657 | 0.2708994 | 0.1095577 | 1184.084 | 0 | 0 | 0 |  | Fe-Cr-Ni-Mo-W
632 | 13.64409 | 3.866205 | 4.364686 | 46.87858 | 31.24644 | 122.324 | 0.2705919 | 0.1106055 | 1165.836 | 0 | 0 | 0 |  | Fe-Cr-Ni-Mo-W
633 | 1.310009 | 1.626234 | 13.31034 | 9.001897 | 74.75152 | 133.8098 | 0.2813296 | 0.1282511 | 1657.151 | 0 | 0 | 0 |  | Fe-Cr-Ni-Mo-W
634 | 1.828592 | 3.404998 | 12.97355 | 12.56541 | 69.22745 | 131.6319 | 0.2788814 | 0.1271022 | 1590.99 | 0 | 0 | 0 |  | Fe-Cr-Ni-Mo-W
635 | 2.926804 | 4.541638 | 12.30529 | 17.59793 | 62.62833 | 129.4262 | 0.2767376 | 0.1241742 | 1498.004 | 0 | 0 | 0 |  | Fe-Cr-Ni-Mo-W
636 | 4.565699 | 5.667821 | 11.19753 | 21.78736 | 56.78158 | 127.5019 | 0.2747886 | 0.1225249 | 1434.121 | 0 | 0 | 0 |  | Fe-Cr-Ni-Mo-W
637 | 6.968928 | 6.488377 | 9.578771 | 25.78579 | 51.17813 | 125.6794 | 0.2731349 | 0.1200056 | 1361.092 | 0 | 0 | 0 |  | Fe-Cr-Ni-Mo-W
638 | 9.603778 | 7.363619 | 8.313032 | 30.08533 | 44.63425 | 123.4319 | 0.2716298 | 0.1187452 | 1304.864 | 0 | 0 | 0 |  | Fe-Cr-Ni-Mo-W
639 | 13.72127 | 7.220711 | 6.897591 | 34.84539 | 37.31504 | 120.6134 | 0.2710905 | 0.1183693 | 1260.3 | 0 | 0 | 0 |  | Fe-Cr-Ni-Mo-W
640 | 18.14696 | 6.99129 | 5.261799 | 38.69977 | 30.90018 | 118.119 | 0.2707628 | 0.1179897 | 1221.049 | 0 | 0 | 0 |  | Fe-Cr-Ni-Mo-W
641 | 23.4142 | 5.449911 | 4.101723 | 41.34075 | 25.69341 | 115.3645 | 0.2719261 | 0.1190183 | 1205.012 | 0 | 0 | 0 |  | Fe-Cr-Ni-Mo-W
642 | 1.44743 | 2.695241 | 19.27073 | 8.288505 | 68.29809 | 126.5013 | 0.2829854 | 0.1392273 | 1744.161 | 0 | 0 | 0 |  | Fe-Cr-Ni-Mo-W
643 | 2.035859 | 4.738683 | 18.18883 | 11.36661 | 63.67002 | 125.4237 | 0.2801339 | 0.1350315 | 1637.799 | 0 | 0 | 0 |  | Fe-Cr-Ni-Mo-W
644 | 3.750543 | 6.98384 | 16.33174 | 14.72706 | 58.20682 | 123.9743 | 0.2770361 | 0.1308754 | 1529.03 | 0 | 0 | 0 |  | Fe-Cr-Ni-Mo-W
645 | 5.548958 | 8.782749 | 14.58108 | 18.11194 | 52.97528 | 122.6684 | 0.2744802 | 0.1278016 | 1446.677 | 0 | 0 | 0 |  | Fe-Cr-Ni-Mo-W
646 | 8.716452 | 10.2795 | 12.21565 | 20.96369 | 47.8247 | 121.0288 | 0.2723623 | 0.1246975 | 1364.189 | 0 | 0 | 0 |  | Fe-Cr-Ni-Mo-W
647 | 12.1308 | 10.72959 | 10.20041 | 25.00751 | 41.9317 | 119.2499 | 0.271106 | 0.1224355 | 1299.657 | 0 | 0 | 0 |  | Fe-Cr-Ni-Mo-W
648 | 16.66646 | 10.74268 | 8.085177 | 28.63144 | 35.87424 | 117.0297 | 0.2704634 | 0.1205569 | 1239.531 | 0 | 0 | 0 |  | Fe-Cr-Ni-Mo-W
649 | 22.6387 | 10.53881 | 6.298734 | 32.02804 | 28.49572 | 113.8464 | 0.2704198 | 0.1195885 | 1181.997 | 0 | 0 | 0 |  | Fe-Cr-Ni-Mo-W
650 | 29.69761 | 7.716216 | 4.355546 | 33.22087 | 25.00976 | 111.0929 | 0.2727817 | 0.1200425 | 1161.765 | 0 | 0 | 0 |  | Fe-Cr-Ni-Mo-W
651 | 1.598784 | 4.465614 | 25.2069 | 7.324171 | 61.40453 | 119.8063 | 0.2840204 | 0.1428721 | 1693.587 | 0 | 0 | 0 |  | Fe-Cr-Ni-Mo-W
652 | 2.804908 | 7.312177 | 22.99596 | 9.637146 | 57.24981 | 119.3191 | 0.2803359 | 0.1375826 | 1578.185 | 0 | 0 | 0 |  | Fe-Cr-Ni-Mo-W
653 | 4.709335 | 10.41342 | 20.4184 | 12.1353 | 52.32354 | 118.4965 | 0.2764984 | 0.1323627 | 1461.913 | 0 | 0 | 0 |  | Fe-Cr-Ni-Mo-W
654 | 7.273926 | 12.41596 | 17.83955 | 14.57859 | 47.89197 | 117.5931 | 0.2738134 | 0.1285057 | 1375.408 | 0 | 0 | 0 |  | Fe-Cr-Ni-Mo-W
655 | 10.83858 | 14.24639 | 15.41308 | 17.5244 | 41.97755 | 115.8908 | 0.2715037 | 0.1245782 | 1281.55 | 0 | 0 | 0 |  | Fe-Cr-Ni-Mo-W
656 | 14.56158 | 15.40621 | 12.52266 | 20.46719 | 37.04235 | 114.7457 | 0.2696464 | 0.1213031 | 1210.679 | 0 | 0 | 0 |  | Fe-Cr-Ni-Mo-W
657 | 20.95503 | 15.60804 | 9.5444 | 23.99921 | 29.89332 | 112.1508 | 0.2689204 | 0.1181659 | 1129.428 | 0 | 0 | 0 |  | Fe-Cr-Ni-Mo-W
658 | 27.4342 | 14.78773 | 6.82951 | 24.80497 | 26.14359 | 109.947 | 0.2695187 | 0.1161738 | 1076.083 | 0 | 0 | 0 |  | Fe-Cr-Ni-Mo-W
659 | 37.90819 | 11.29414 | 4.781372 | 26.04911 | 19.96718 | 105.6049 | 0.2728891 | 0.1146049 | 1011.86 | 0 | 0 | 0 |  | Fe-Cr-Ni-Mo-W
660 | 1.841451 | 8.000866 | 32.25872 | 7.381367 | 50.5176 | 112.3142 | 0.2836965 | 0.1388267 | 1493.117 | 0 | 0 | 0 |  | Fe-Cr-Ni-Mo-W
661 | 3.769851 | 12.28464 | 27.73706 | 8.635009 | 47.57344 | 113.0873 | 0.2783796 | 0.1326796 | 1385.852 | 0 | 0 | 0 |  | Fe-Cr-Ni-Mo-W
662 | 5.907527 | 15.88937 | 24.83728 | 10.14859 | 43.21724 | 112.6233 | 0.2743795 | 0.1271492 | 1278.937 | 0 | 0 | 0 |  | Fe-Cr-Ni-Mo-W
663 | 8.801372 | 17.64961 | 20.63684 | 12.7938 | 40.11837 | 112.9839 | 0.2713726 | 0.1236225 | 1222.466 | 0 | 0 | 0 |  | Fe-Cr-Ni-Mo-W
664 | 12.46151 | 19.33702 | 17.46416 | 14.27182 | 36.46549 | 112.1973 | 0.2692424 | 0.1196762 | 1147.109 | 0 | 0 | 0 |  | Fe-Cr-Ni-Mo-W
665 | 17.90459 | 20.67075 | 13.54987 | 17.22472 | 30.65007 | 110.7909 | 0.2672437 | 0.1150364 | 1057.95 | 0 | 0 | 0 |  | Fe-Cr-Ni-Mo-W
666 | 24.19031 | 21.1146 | 10.32935 | 19.47972 | 24.88601 | 108.7734 | 0.2664941 | 0.1115463 | 985.5614 | 0 | 0 | 0 |  | Fe-Cr-Ni-Mo-W
667 | 33.14376 | 19.10275 | 6.635608 | 20.33497 | 20.78291 | 106.1587 | 0.2680364 | 0.1093362 | 932.5164 | 0 | 0 | 0 |  | Fe-Cr-Ni-Mo-W
668 | 44.54666 | 14.32769 | 4.256579 | 20.87101 | 15.99806 | 102.0679 | 0.2724566 | 0.106621 | 864.3612 | 0 | 0 | 0 |  | Fe-Cr-Ni-Mo-W
669 | 2.066141 | 13.46567 | 37.64265 | 8.282024 | 38.54351 | 106.8054 | 0.2809898 | 0.128434 | 1235.014 | 1 | 0 | 0 |  | Fe-Cr-Ni-Mo-W
670 | 4.226431 | 18.3633 | 31.83679 | 8.470722 | 37.10277 | 108.3492 | 0.2751527 | 0.1230712 | 1159.383 | 0 | 0 | 0 |  | Fe-Cr-Ni-Mo-W
671 | 6.476248 | 22.10879 | 27.22838 | 8.653243 | 35.53334 | 109.2216 | 0.2708034 | 0.1184577 | 1091.84 | 0 | 0 | 0 |  | Fe-Cr-Ni-Mo-W
672 | 10.32526 | 24.71983 | 23.25586 | 10.13591 | 31.56313 | 108.8044 | 0.267727 | 0.1129867 | 1002.454 | 0 | 0 | 0 |  | Fe-Cr-Ni-Mo-W
673 | 14.47297 | 26.94993 | 19.21558 | 11.77732 | 27.5842 | 108.3488 | 0.2650296 | 0.1084758 | 930.5139 | 0 | 0 | 0 |  | Fe-Cr-Ni-Mo-W
674 | 19.8245 | 28.05537 | 15.00283 | 13.62267 | 23.49463 | 107.5255 | 0.2633516 | 0.1053134 | 877.9008 | 0 | 0 | 0 |  | Fe-Cr-Ni-Mo-W
675 | 27.04855 | 28.23591 | 10.33831 | 15.48897 | 18.88826 | 106.1353 | 0.2625544 | 0.1009943 | 809.2501 | 0 | 0 | 0 |  | Fe-Cr-Ni-Mo-W
676 | 37.21684 | 25.20037 | 6.223334 | 17.43685 | 13.92261 | 103.4515 | 0.2647447 | 0.09807618 | 754.3378 | 0 | 0 | 0 |  | Fe-Cr-Ni-Mo-W
677 | 48.9685 | 18.3967 | 3.611937 | 17.71018 | 11.31269 | 99.82152 | 0.270564 | 0.09736298 | 724.6883 | 0 | 0 | 0 |  | Fe-Cr-Ni-Mo-W
678 | 4.757975 | 27.31761 | 35.00729 | 6.811469 | 26.10566 | 104.4967 | 0.2698547 | 0.1077511 | 888.3862 | 0 | 0 | 0 |  | Fe-Cr-Ni-Mo-W
679 | 7.172993 | 30.42369 | 29.32001 | 6.845856 | 26.23745 | 106.0475 | 0.2657887 | 0.1053679 | 864.8404 | 0 | 0 | 0 |  | Fe-Cr-Ni-Mo-W
680 | 10.54065 | 33.21596 | 23.86274 | 8.357477 | 24.02317 | 106.8855 | 0.2620593 | 0.1021117 | 824.3302 | 0 | 0 | 0 |  | Fe-Cr-Ni-Mo-W
681 | 14.82916 | 34.51649 | 19.05044 | 9.906996 | 21.69691 | 107.0479 | 0.2598925 | 0.09928684 | 787.1457 | 0 | 0 | 0 |  | Fe-Cr-Ni-Mo-W
682 | 21.32928 | 35.74528 | 14.3481 | 11.72535 | 16.85199 | 105.9619 | 0.2582819 | 0.09419755 | 714.0669 | 0 | 0 | 0 |  | Fe-Cr-Ni-Mo-W
683 | 27.70128 | 34.65679 | 10.00877 | 13.38419 | 14.24897 | 105.1332 | 0.258416 | 0.09196318 | 682.7988 | 0 | 0 | 0 |  | Fe-Cr-Ni-Mo-W
684 | 37.89907 | 31.1827 | 5.558397 | 16.65531 | 8.704526 | 102.7615 | 0.2606469 | 0.0883822 | 627.8878 | 0 | 0 | 0 |  | Fe-Cr-Ni-Mo-W
685 | 7.888313 | 40.80202 | 29.48016 | 4.517131 | 17.31237 | 104.1509 | 0.2589104 | 0.08896474 | 636.1351 | 0 | 0 | 0 |  | Fe-Cr-Ni-Mo-W
686 | 11.37206 | 42.35155 | 22.98657 | 6.011125 | 17.27869 | 105.6596 | 0.255813 | 0.08865645 | 640.0448 | 0 | 0 | 0 |  | Fe-Cr-Ni-Mo-W
687 | 16.01913 | 43.91495 | 17.7729 | 7.644276 | 14.64874 | 105.8411 | 0.2534894 | 0.08538406 | 602.0503 | 0 | 0 | 0 |  | Fe-Cr-Ni-Mo-W
688 | 21.00744 | 45.07039 | 12.48036 | 9.414483 | 12.02733 | 105.9392 | 0.2515146 | 0.08401633 | 586.1295 | 0 | 0 | 0 |  | Fe-Cr-Ni-Mo-W
689 | 26.8163 | 41.61191 | 7.51633 | 12.28478 | 11.77068 | 106.0259 | 0.2527635 | 0.08472266 | 598.1263 | 0 | 0 | 0 |  | Fe-Cr-Ni-Mo-W
690 | 2.401345 | 14.756 | 6.057649 | 2.475174 | 74.30983 | 134.5595 | 0.2682989 | 0.1156396 | 1377.846 | 0 | 0 | 0 |  | Fe-Cr-Ni-Mo-W
691 | 2.58875 | 18.79987 | 5.986198 | 4.447234 | 68.17795 | 131.7439 | 0.2645898 | 0.1141358 | 1300.576 | 0 | 0 | 0 |  | Fe-Cr-Ni-Mo-W
692 | 2.229267 | 22.831 | 5.857879 | 6.701932 | 62.37992 | 129.7967 | 0.2608601 | 0.111273 | 1215.108 | 0 | 0 | 0 |  | Fe-Cr-Ni-Mo-W
693 | 2.39718 | 27.34053 | 5.669196 | 11.32487 | 53.26823 | 127.0508 | 0.2566991 | 0.1080755 | 1118.642 | 0 | 0 | 0 |  | Fe-Cr-Ni-Mo-W
694 | 1.920882 | 31.5955 | 4.711027 | 15.39952 | 46.37306 | 126.0097 | 0.2525514 | 0.1035891 | 1026.9 | 0 |  | 0 |  | Fe-Cr-Ni-Mo-W
695 | 2.745118 | 8.945389 | 9.136959 | 2.35793 | 76.8146 | 134.1615 | 0.2747681 | 0.1233462 | 1537.315 | 0 | 0 | 0 |  | Fe-Cr-Ni-Mo-W
696 | 3.440725 | 12.35622 | 8.782923 | 4.222034 | 71.19809 | 131.3489 | 0.2714085 | 0.1217415 | 1453.41 | 0 | 0 | 0 |  | Fe-Cr-Ni-Mo-W
697 | 4.172463 | 15.53898 | 8.771235 | 6.271919 | 65.2454 | 128.5485 | 0.2684926 | 0.1204521 | 1380.02 | 0 | 0 | 0 |  | Fe-Cr-Ni-Mo-W
698 | 4.475354 | 18.75038 | 8.231968 | 9.610307 | 58.932 | 126.7106 | 0.2651463 | 0.116994 | 1285.426 | 0 | 0 | 0 |  | Fe-Cr-Ni-Mo-W
699 | 5.374829 | 22.24089 | 6.904831 | 14.36316 | 51.11628 | 124.9146 | 0.2613188 | 0.1128353 | 1183.744 | 0 | 0 | 0 |  | Fe-Cr-Ni-Mo-W
700 | 5.047934 | 25.84916 | 5.96904 | 19.51174 | 43.62212 | 123.9058 | 0.2574559 | 0.1086762 | 1096.146 | 0 | 0 | 0 |  | Fe-Cr-Ni-Mo-W
701 | 4.68635 | 28.67244 | 4.925757 | 26.45236 | 35.2631 | 123.1481 | 0.2540791 | 0.1045181 | 1017.114 | 0 |  | 0 |  | Fe-Cr-Ni-Mo-W
702 | 1.801856 | 5.032821 | 13.73082 | 2.321567 | 77.11294 | 132.3086 | 0.2800646 | 0.1331861 | 1713.287 | 0 | 0 | 0 |  | Fe-Cr-Ni-Mo-W
703 | 3.817139 | 7.107847 | 13.54098 | 3.278747 | 72.25529 | 128.8289 | 0.2782585 | 0.1329527 | 1644.093 | 0 | 0 | 0 |  | Fe-Cr-Ni-Mo-W
704 | 5.168637 | 10.10568 | 13.03844 | 5.327545 | 66.3597 | 126.0419 | 0.2752393 | 0.129586 | 1527.01 | 0 | 0 | 0 |  | Fe-Cr-Ni-Mo-W
705 | 6.495647 | 12.59944 | 11.9481 | 8.369193 | 60.58762 | 124.1875 | 0.2723253 | 0.1263476 | 1432.593 | 0 | 0 | 0 |  | Fe-Cr-Ni-Mo-W
706 | 7.439652 | 14.91892 | 10.22578 | 12.78064 | 54.63501 | 123.2775 | 0.2690948 | 0.1216896 | 1331.463 | 0 | 0 | 0 |  | Fe-Cr-Ni-Mo-W
707 | 8.444381 | 17.40891 | 8.875771 | 17.61524 | 47.6557 | 121.974 | 0.2659693 | 0.1178898 | 1242.906 | 0 | 0 | 0 |  | Fe-Cr-Ni-Mo-W
708 | 8.213403 | 19.99994 | 7.30484 | 24.96361 | 39.5182 | 121.5976 | 0.262214 | 0.113189 | 1154.445 | 0 | 0 | 0 |  | Fe-Cr-Ni-Mo-W
709 | 7.836681 | 21.88888 | 5.491351 | 32.53485 | 32.24824 | 121.7557 | 0.2590071 | 0.1086732 | 1080.299 | 0 |  | 0 |  | Fe-Cr-Ni-Mo-W
710 | 5.956156 | 22.79793 | 4.173621 | 40.92851 | 26.14379 | 122.8512 | 0.2564129 | 0.1037865 | 1015.414 | 0 | 0 | 0 |  | Fe-Cr-Ni-Mo-W
711 | 2.970845 | 4.609978 | 19.77655 | 2.551819 | 70.0908 | 124.5331 | 0.2830828 | 0.1418441 | 1753.223 | 0 | 0 | 0 |  | Fe-Cr-Ni-Mo-W
712 | 5.268447 | 6.376701 | 18.82781 | 3.620282 | 65.90676 | 122.2066 | 0.281245 | 0.1385685 | 1645.856 | 0 | 0 | 0 |  | Fe-Cr-Ni-Mo-W
713 | 7.776026 | 8.274081 | 16.93035 | 6.679248 | 60.34029 | 120.4193 | 0.2785718 | 0.1338465 | 1525.267 | 0 | 0 | 0 |  | Fe-Cr-Ni-Mo-W
714 | 9.791785 | 10.18912 | 15.13531 | 9.894932 | 54.98886 | 119.1066 | 0.2759172 | 0.1300747 | 1432.636 | 0 | 0 | 0 |  | Fe-Cr-Ni-Mo-W
715 | 11.33361 | 11.66283 | 12.53957 | 15.37113 | 49.09286 | 118.8299 | 0.2728934 | 0.1257066 | 1348.423 | 0 | 0 | 0 |  | Fe-Cr-Ni-Mo-W
716 | 11.75356 | 13.82283 | 10.40337 | 21.25424 | 42.76601 | 118.8268 | 0.2693775 | 0.1212704 | 1267.099 | 0 | 0 | 0 |  | Fe-Cr-Ni-Mo-W
717 | 11.57926 | 15.57227 | 8.113869 | 28.73305 | 36.00155 | 119.3462 | 0.2659057 | 0.1163281 | 1187.88 | 0 | 0 | 0 |  | Fe-Cr-Ni-Mo-W
718 | 11.05804 | 16.95733 | 6.153329 | 37.9934 | 27.8379 | 119.7587 | 0.2626715 | 0.1120456 | 1120.695 | 0 | 0 | 0 |  | Fe-Cr-Ni-Mo-W
719 | 7.769097 | 16.87786 | 4.082994 | 47.82529 | 23.44476 | 122.6096 | 0.2599561 | 0.10446 | 1036.622 | 0 | 0 | 0 |  | Fe-Cr-Ni-Mo-W
720 | 4.888064 | 4.045334 | 25.68888 | 2.799081 | 62.57865 | 117.1535 | 0.286178 | 0.1440964 | 1676.135 | 0 | 0 | 0 |  | Fe-Cr-Ni-Mo-W
721 | 8.002503 | 5.321915 | 23.43153 | 4.909844 | 58.33421 | 115.7439 | 0.2841285 | 0.1393611 | 1563.458 | 0 | 0 | 0 |  | Fe-Cr-Ni-Mo-W
722 | 11.3442 | 6.670704 | 20.70964 | 8.205598 | 53.06986 | 114.4998 | 0.2816753 | 0.1348136 | 1459.825 | 0 | 0 | 0 |  | Fe-Cr-Ni-Mo-W
723 | 13.40739 | 7.943641 | 17.93568 | 12.56327 | 48.15003 | 114.3002 | 0.2789331 | 0.1314899 | 1394.609 | 0 | 0 | 0 |  | Fe-Cr-Ni-Mo-W
724 | 15.17866 | 9.421332 | 15.28933 | 18.47018 | 41.64051 | 114.0402 | 0.275831 | 0.1275102 | 1318.594 | 0 | 0 | 0 |  | Fe-Cr-Ni-Mo-W
725 | 16.18785 | 10.85155 | 12.25067 | 24.47213 | 36.2378 | 114.6408 | 0.2726138 | 0.1237922 | 1260.455 | 0 | 0 | 0 |  | Fe-Cr-Ni-Mo-W
726 | 15.93429 | 12.36293 | 9.071998 | 34.21704 | 28.41374 | 115.8322 | 0.268582 | 0.1190016 | 1193.18 | 0 | 0 | 0 |  | Fe-Cr-Ni-Mo-W
727 | 14.51441 | 12.28505 | 6.241048 | 43.06855 | 23.89094 | 118.0312 | 0.2659445 | 0.1142771 | 1145.555 | 0 | 0 | 0 |  | Fe-Cr-Ni-Mo-W
728 | 10.44666 | 12.15787 | 4.117626 | 56.08249 | 17.19536 | 121.1137 | 0.2626362 | 0.1052985 | 1043.419 | 0 | 0 | 0 |  | Fe-Cr-Ni-Mo-W
729 | 8.721324 | 4.059967 | 32.73879 | 3.210521 | 51.2694 | 108.1356 | 0.2892875 | 0.1380215 | 1434.558 | 0 | 0 | 0 |  | Fe-Cr-Ni-Mo-W
730 | 13.23935 | 4.695776 | 27.83138 | 6.498279 | 47.73521 | 108.1961 | 0.2867322 | 0.1346859 | 1376.897 | 0 | 0 | 0 |  | Fe-Cr-Ni-Mo-W
731 | 16.93588 | 5.458168 | 24.64762 | 10.07109 | 42.88724 | 107.5416 | 0.2846063 | 0.1311049 | 1306.211 | 0 | 0 | 0 |  | Fe-Cr-Ni-Mo-W
732 | 18.62788 | 6.813468 | 20.27877 | 14.8576 | 39.42228 | 108.8927 | 0.2810815 | 0.1284121 | 1274.951 | 0 | 0 | 0 |  | Fe-Cr-Ni-Mo-W
733 | 20.00088 | 7.448677 | 16.81811 | 20.6158 | 35.11653 | 109.8731 | 0.2783298 | 0.1270275 | 1260.767 | 0 | 0 | 0 |  | Fe-Cr-Ni-Mo-W
734 | 20.84759 | 8.765814 | 12.72345 | 28.88245 | 28.7807 | 111.2659 | 0.2743763 | 0.1242951 | 1228.421 | 0 | 0 | 0 |  | Fe-Cr-Ni-Mo-W
735 | 20.61528 | 9.596864 | 9.389654 | 37.77616 | 22.62204 | 112.8398 | 0.2709597 | 0.1205536 | 1185.567 | 0 | 0 | 0 |  | Fe-Cr-Ni-Mo-W
736 | 17.70361 | 9.509327 | 5.725543 | 49.12896 | 17.93256 | 116.3598 | 0.2673812 | 0.1146686 | 1137.011 | 0 | 0 | 0 |  | Fe-Cr-Ni-Mo-W
737 | 12.46243 | 9.160318 | 3.447129 | 61.97432 | 12.9558 | 120.3981 | 0.2640006 | 0.104652 | 1032.51 | 0 | 0 | 0 |  | Fe-Cr-Ni-Mo-W
738 | 14.65539 | 4.548269 | 38.14342 | 3.596658 | 39.05627 | 100.318 | 0.2914918 | 0.124108 | 1122.48 | 0 | 0 | 0 |  | Fe-Cr-Ni-Mo-W
739 | 19.62242 | 4.567332 | 31.67388 | 7.223466 | 36.91291 | 101.3805 | 0.2889256 | 0.1248247 | 1139.263 | 0 | 0 | 0 |  | Fe-Cr-Ni-Mo-W
740 | 23.20707 | 4.583261 | 26.61014 | 10.87299 | 34.72654 | 102.3485 | 0.2867348 | 0.1244738 | 1143.112 | 0 | 0 | 0 |  | Fe-Cr-Ni-Mo-W
741 | 25.38285 | 5.251677 | 22.23297 | 16.95766 | 30.17485 | 103.5084 | 0.283592 | 0.1244978 | 1151.312 | 0 | 0 | 0 |  | Fe-Cr-Ni-Mo-W
742 | 27.05434 | 5.965763 | 17.95986 | 23.23843 | 25.7816 | 104.8376 | 0.2804547 | 0.1238819 | 1152.438 | 0 | 0 | 0 |  | Fe-Cr-Ni-Mo-W
743 | 27.37635 | 6.70752 | 13.63021 | 30.94082 | 21.3451 | 106.88 | 0.2769184 | 0.1228146 | 1155.528 | 0 | 0 | 0 |  | Fe-Cr-Ni-Mo-W
744 | 26.50626 | 7.336847 | 9.035791 | 40.61257 | 16.50853 | 109.6558 | 0.2729729 | 0.1208865 | 1155.476 | 0 | 0 | 0 |  | Fe-Cr-Ni-Mo-W
745 | 22.44382 | 7.836067 | 5.160397 | 53.01507 | 11.54465 | 113.7224 | 0.2685771 | 0.1159552 | 1127.434 | 0 | 0 | 0 |  | Fe-Cr-Ni-Mo-W
746 | 15.38814 | 7.474974 | 2.812915 | 65.51384 | 8.810126 | 118.9262 | 0.2649457 | 0.1057255 | 1035.507 | 0 | 0 | 0 |  | Fe-Cr-Ni-Mo-W
747 | 28.67582 | 3.607897 | 34.21383 | 7.988499 | 25.51396 | 95.00889 | 0.2915451 | 0.1110271 | 885.6906 | 0 | 0 | 0 |  | Fe-Cr-Ni-Mo-W
748 | 31.33965 | 3.558364 | 28.12008 | 11.81824 | 25.16367 | 97.02904 | 0.2889375 | 0.1147756 | 951.6098 | 0 | 0 | 0 |  | Fe-Cr-Ni-Mo-W
749 | 33.59349 | 4.265047 | 22.46978 | 17.05084 | 22.62084 | 98.91076 | 0.2855607 | 0.1167531 | 992.3373 | 0 | 0 | 0 |  | Fe-Cr-Ni-Mo-W
750 | 34.11681 | 4.941105 | 17.53141 | 23.44382 | 19.96686 | 101.2544 | 0.2820677 | 0.1190369 | 1043.448 | 0 | 0 | 0 |  | Fe-Cr-Ni-Mo-W
751 | 34.0998 | 5.64416 | 12.74376 | 32.54461 | 14.96767 | 103.6839 | 0.2781168 | 0.1201734 | 1080.07 | 0 | 0 | 0 |  | Fe-Cr-Ni-Mo-W
752 | 32.00011 | 6.235849 | 8.604268 | 40.91032 | 12.24946 | 106.8779 | 0.2744339 | 0.1202979 | 1114.755 | 0 | 0 | 0 |  | Fe-Cr-Ni-Mo-W
753 | 27.47767 | 7.405579 | 4.56022 | 53.41517 | 7.141366 | 111.0781 | 0.2694438 | 0.1170672 | 1112.018 | 0 | 0 | 0 |  | Fe-Cr-Ni-Mo-W
754 | 41.10448 | 2.296204 | 27.65078 | 12.71047 | 16.23806 | 92.62745 | 0.2907675 | 0.1041947 | 777.7035 | 0 | 0 | 0 |  | Fe-Cr-Ni-Mo-W
755 | 41.90632 | 3.001278 | 21.17651 | 17.9978 | 15.9181 | 95.55585 | 0.286982 | 0.1103158 | 874.7916 | 0 | 0 | 0 |  | Fe-Cr-Ni-Mo-W
756 | 42.39717 | 3.723926 | 15.97544 | 24.73622 | 13.16724 | 97.96831 | 0.2833381 | 0.114034 | 940.8958 | 0 | 0 | 0 |  | Fe-Cr-Ni-Mo-W
757 | 42.42363 | 4.4715 | 10.93739 | 31.62712 | 10.54037 | 100.4898 | 0.2797373 | 0.1159448 | 987.5261 | 0 | 0 | 0 |  | Fe-Cr-Ni-Mo-W
758 | 38.29587 | 5.70482 | 6.44036 | 39.47326 | 10.08569 | 104.7887 | 0.2752782 | 0.118624 | 1066.646 | 0 | 0 | 0 |  | Fe-Cr-Ni-Mo-W
759 | 2.156822 | 1.204858 | 5.440814 | 24.45446 | 66.74304 | 138.2531 | 0.2752157 | 0.09521911 | 1110.188 | 0 | 0 | 0 |  | Fe-Cr-Ni-Mo-W
760 | 2.273794 | 2.117002 | 5.257897 | 30.46812 | 59.88319 | 136.1473 | 0.2732104 | 0.09413436 | 1065.014 | 0 | 0 | 0 |  | Fe-Cr-Ni-Mo-W
761 | 1.91805 | 3.12513 | 5.040089 | 36.24537 | 53.67137 | 134.786 | 0.2711655 | 0.0911356 | 997.613 | 0 | 0 | 0 |  | Fe-Cr-Ni-Mo-W
762 | 2.032897 | 5.204969 | 4.807686 | 42.78104 | 45.17341 | 132.3741 | 0.268339 | 0.09187175 | 977.8187 | 0 | 0 | 0 |  | Fe-Cr-Ni-Mo-W
763 | 1.605429 | 6.97538 | 3.937368 | 48.72428 | 38.75754 | 131.5843 | 0.2656345 | 0.08737348 | 894.9565 | 0 | 0 | 0 |  | Fe-Cr-Ni-Mo-W
764 | 2.578058 | 1.200142 | 8.580907 | 15.50103 | 72.13986 | 136.4707 | 0.278492 | 0.1131923 | 1411.461 | 0 | 0 | 0 |  | Fe-Cr-Ni-Mo-W
765 | 3.170914 | 2.108757 | 8.094195 | 21.01116 | 65.61497 | 134.316 | 0.276426 | 0.1112818 | 1342.713 | 0 | 0 | 0 |  | Fe-Cr-Ni-Mo-W
766 | 3.784208 | 3.082855 | 7.955056 | 26.00368 | 59.1742 | 132.059 | 0.2746478 | 0.1113429 | 1308.79 | 0 | 0 | 0 |  | Fe-Cr-Ni-Mo-W
767 | 4.015756 | 4.673556 | 7.386584 | 31.04415 | 52.87996 | 130.5067 | 0.2722045 | 0.1087014 | 1236.798 | 0 | 0 | 0 |  | Fe-Cr-Ni-Mo-W
768 | 4.789638 | 6.936786 | 6.153059 | 36.56958 | 45.55093 | 128.8157 | 0.2691019 | 0.1060825 | 1163.574 | 0 | 0 | 0 |  | Fe-Cr-Ni-Mo-W
769 | 4.470794 | 9.365636 | 5.286587 | 42.24227 | 38.63472 | 127.8504 | 0.2659441 | 0.1026601 | 1088.54 | 0 | 0 | 0 |  | Fe-Cr-Ni-Mo-W
770 | 4.179907 | 12.78694 | 4.393442 | 47.18742 | 31.45229 | 126.7077 | 0.262321 | 0.09966168 | 1019.148 | 0 | 0 | 0 |  | Fe-Cr-Ni-Mo-W
771 | 1.746152 | 1.219308 | 13.30633 | 8.999187 | 74.72902 | 133.5456 | 0.2817702 | 0.1287735 | 1665.29 | 0 | 0 | 0 |  | Fe-Cr-Ni-Mo-W
772 | 3.652578 | 1.700355 | 12.95721 | 12.54958 | 69.14027 | 130.5744 | 0.2806897 | 0.1291861 | 1622.36 | 0 | 0 | 0 |  | Fe-Cr-Ni-Mo-W
773 | 4.871453 | 2.721322 | 12.28876 | 17.57429 | 62.54418 | 128.3497 | 0.278623 | 0.1263313 | 1529.47 | 0 | 0 | 0 |  | Fe-Cr-Ni-Mo-W
774 | 6.081217 | 4.246409 | 11.18579 | 21.76452 | 56.72206 | 126.6963 | 0.2762299 | 0.1241667 | 1457.45 | 0 | 0 | 0 |  | Fe-Cr-Ni-Mo-W
775 | 6.968928 | 6.488377 | 9.578771 | 25.78579 | 51.17813 | 125.6794 | 0.2731349 | 0.1200056 | 1361.092 | 0 | 0 | 0 |  | Fe-Cr-Ni-Mo-W
776 | 7.918247 | 8.951999 | 8.322759 | 30.12053 | 44.68647 | 124.2588 | 0.2700873 | 0.117046 | 1282.066 | 0 | 0 | 0 |  | Fe-Cr-Ni-Mo-W
777 | 7.787537 | 12.82787 | 6.926084 | 34.98933 | 37.46918 | 123.3961 | 0.2657794 | 0.1127206 | 1187.043 | 0 | 0 | 0 |  | Fe-Cr-Ni-Mo-W
778 | 7.564578 | 17.02047 | 5.300682 | 38.98575 | 31.12852 | 122.8924 | 0.2614678 | 0.1083747 | 1100.055 | 0 | 0 | 0 |  | Fe-Cr-Ni-Mo-W
779 | 5.9253 | 22.06685 | 4.152 | 41.84749 | 26.00835 | 123.01 | 0.2567884 | 0.1038369 | 1019.178 | 0 | 0 | 0 |  | Fe-Cr-Ni-Mo-W
780 | 2.891974 | 1.346277 | 19.25152 | 8.28024 | 68.22999 | 125.6788 | 0.2844205 | 0.1403257 | 1758.525 | 0 | 0 | 0 |  | Fe-Cr-Ni-Mo-W
781 | 5.078951 | 1.89149 | 18.15061 | 11.34272 | 63.53623 | 123.7508 | 0.2831101 | 0.1373937 | 1668.467 | 0 | 0 | 0 |  | Fe-Cr-Ni-Mo-W
782 | 7.481737 | 3.482912 | 16.28961 | 14.68907 | 58.05667 | 122.0055 | 0.2806202 | 0.1338545 | 1567.304 | 0 | 0 | 0 |  | Fe-Cr-Ni-Mo-W
783 | 9.40803 | 5.152522 | 14.54213 | 18.06356 | 52.83376 | 120.7055 | 0.2781248 | 0.1309206 | 1486.213 | 0 | 0 | 0 |  | Fe-Cr-Ni-Mo-W
784 | 11.02317 | 8.102412 | 12.19611 | 20.93014 | 47.74817 | 119.8975 | 0.2745061 | 0.1265671 | 1387.466 | 0 | 0 | 0 |  | Fe-Cr-Ni-Mo-W
785 | 11.52908 | 11.29903 | 10.20468 | 25.01797 | 41.94924 | 119.5344 | 0.270557 | 0.1219557 | 1293.793 | 0 | 0 | 0 |  | Fe-Cr-Ni-Mo-W
786 | 11.57926 | 15.57227 | 8.113869 | 28.73305 | 36.00155 | 119.3462 | 0.2659057 | 0.1166525 | 1193.017 | 0 | 0 | 0 |  | Fe-Cr-Ni-Mo-W
787 | 11.4084 | 21.24343 | 6.348285 | 32.28 | 28.71989 | 118.7309 | 0.260566 | 0.1115739 | 1090.629 | 0 |  | 0 |  | Fe-Cr-Ni-Mo-W
788 | 8.411894 | 28.0641 | 4.420812 | 33.71867 | 25.38452 | 120.1491 | 0.2542819 | 0.1050692 | 994.0972 | 0 |  | 0 |  | Fe-Cr-Ni-Mo-W
789 | 4.7858 | 1.485263 | 25.15144 | 7.308057 | 61.26944 | 118.1035 | 0.2871318 | 0.1444054 | 1707.981 | 0 | 0 | 0 |  | Fe-Cr-Ni-Mo-W
790 | 7.826494 | 2.602432 | 22.91617 | 9.603711 | 57.05119 | 116.722 | 0.2851715 | 0.1401474 | 1603.684 | 0 | 0 | 0 |  | Fe-Cr-Ni-Mo-W
791 | 11.13495 | 4.365106 | 20.32764 | 12.08136 | 52.09095 | 115.2955 | 0.2825891 | 0.1358753 | 1498.208 | 0 | 0 | 0 |  | Fe-Cr-Ni-Mo-W
792 | 13.28002 | 6.744154 | 17.7653 | 14.51791 | 47.69262 | 114.6939 | 0.2794273 | 0.1319911 | 1412.271 | 0 | 0 | 0 |  | Fe-Cr-Ni-Mo-W
793 | 15.25458 | 10.06023 | 15.36579 | 17.47064 | 41.84877 | 113.843 | 0.275558 | 0.1271819 | 1308.926 | 0 | 0 | 0 |  | Fe-Cr-Ni-Mo-W
794 | 16.52463 | 13.53893 | 12.50554 | 20.4392 | 36.9917 | 113.8633 | 0.2714216 | 0.1224808 | 1223.086 | 0 | 0 | 0 |  | Fe-Cr-Ni-Mo-W
795 | 16.81261 | 19.5666 | 9.572063 | 24.06877 | 29.97996 | 113.9328 | 0.2652511 | 0.115799 | 1105.21 | 0 | 0 | 0 |  | Fe-Cr-Ni-Mo-W
796 | 16.01049 | 25.74753 | 6.884346 | 25.00413 | 26.3535 | 114.7383 | 0.2595011 | 0.1097741 | 1011.813 | 0 | 0 | 0 |  | Fe-Cr-Ni-Mo-W
797 | 12.35015 | 35.9329 | 4.8679 | 26.52052 | 20.32853 | 115.9159 | 0.2508321 | 0.1010993 | 882.3477 | 0 | 0 | 0 |  | Fe-Cr-Ni-Mo-W
798 | 8.553612 | 1.706526 | 32.10922 | 7.347159 | 50.28348 | 109.0369 | 0.2900653 | 0.14064 | 1499.026 | 0 | 0 | 0 |  | Fe-Cr-Ni-Mo-W
799 | 13.10928 | 3.487233 | 27.55797 | 8.579253 | 47.26626 | 108.64 | 0.2871548 | 0.1354185 | 1399.511 | 0 | 0 | 0 |  | Fe-Cr-Ni-Mo-W
800 | 16.93588 | 5.458168 | 24.64762 | 10.07109 | 42.88724 | 107.5416 | 0.2846063 | 0.1306801 | 1300.646 | 0 | 0 | 0 |  | Fe-Cr-Ni-Mo-W
801 | 18.82497 | 8.137477 | 20.49333 | 12.70483 | 39.83939 | 108.4526 | 0.2805694 | 0.1276744 | 1255.201 | 0 | 0 | 0 |  | Fe-Cr-Ni-Mo-W
802 | 20.65088 | 11.53613 | 17.36468 | 14.19053 | 36.25778 | 108.5876 | 0.276675 | 0.1232007 | 1177.016 | 0 | 0 | 0 |  | Fe-Cr-Ni-Mo-W
803 | 22.1361 | 16.62071 | 13.50984 | 17.17384 | 30.55952 | 108.9916 | 0.2710187 | 0.1169014 | 1074.124 | 0 | 0 | 0 |  | Fe-Cr-Ni-Mo-W
804 | 22.70209 | 22.54575 | 10.34013 | 19.50005 | 24.91198 | 109.3842 | 0.2651877 | 0.1108998 | 979.9792 | 0 | 0 | 0 |  | Fe-Cr-Ni-Mo-W
805 | 20.69777 | 31.12932 | 6.693889 | 20.51358 | 20.96544 | 111.1344 | 0.2572294 | 0.103786 | 884.1644 | 0 | 0 | 0 |  | Fe-Cr-Ni-Mo-W
806 | 15.7046 | 42.3259 | 4.343918 | 21.29926 | 16.32632 | 113.2608 | 0.2477122 | 0.09418542 | 759.7968 | 0 | 0 | 0 |  | Fe-Cr-Ni-Mo-W
807 | 14.3404 | 1.907362 | 37.32359 | 8.211826 | 38.21682 | 101.3275 | 0.2922763 | 0.1300041 | 1223.105 | 0 | 0 | 0 |  | Fe-Cr-Ni-Mo-W
808 | 19.51481 | 3.893387 | 31.50017 | 8.38116 | 36.71047 | 101.6284 | 0.2891406 | 0.1255134 | 1154.739 | 0 | 0 | 0 |  | Fe-Cr-Ni-Mo-W
809 | 23.46678 | 5.95871 | 26.90794 | 8.551406 | 35.11516 | 101.8602 | 0.2862711 | 0.1218778 | 1098.374 | 0 | 0 | 0 |  | Fe-Cr-Ni-Mo-W
810 | 26.25689 | 9.506901 | 22.99855 | 10.02376 | 31.2139 | 102.0843 | 0.2820623 | 0.1165029 | 1014.57 | 0 | 0 | 0 |  | Fe-Cr-Ni-Mo-W
811 | 28.65991 | 13.34181 | 19.0257 | 11.66094 | 27.31163 | 102.5148 | 0.2776475 | 0.1121203 | 949.0011 | 0 | 0 | 0 |  | Fe-Cr-Ni-Mo-W
812 | 29.92056 | 18.3272 | 14.89693 | 13.52652 | 23.3288 | 103.4746 | 0.2722254 | 0.1082827 | 896.4594 | 0 | 0 | 0 |  | Fe-Cr-Ni-Mo-W
813 | 30.25875 | 25.12658 | 10.31499 | 15.45403 | 18.84565 | 104.8816 | 0.2653396 | 0.1020232 | 816.3723 | 0 | 0 | 0 |  | Fe-Cr-Ni-Mo-W
814 | 27.25757 | 34.89474 | 6.267199 | 17.55975 | 14.02074 | 107.2349 | 0.2562202 | 0.09459321 | 728.7375 | 0 | 0 | 0 |  | Fe-Cr-Ni-Mo-W
815 | 20.16538 | 46.52898 | 3.686183 | 18.07423 | 11.54522 | 110.5948 | 0.2460727 | 0.08703821 | 648.1804 | 0 | 0 | 0 |  | Fe-Cr-Ni-Mo-W
816 | 28.85177 | 4.356042 | 34.42375 | 6.697929 | 25.67051 | 94.73531 | 0.29133 | 0.1088607 | 855.5673 | 0 | 0 | 0 |  | Fe-Cr-Ni-Mo-W
817 | 32.11222 | 6.56295 | 28.81329 | 6.727541 | 25.784 | 95.96668 | 0.2880032 | 0.1075322 | 845.0334 | 0 | 0 | 0 |  | Fe-Cr-Ni-Mo-W
818 | 35.06823 | 9.646607 | 23.45619 | 8.215089 | 23.61389 | 97.10586 | 0.2837478 | 0.1055287 | 822.2015 | 0 | 0 | 0 |  | Fe-Cr-Ni-Mo-W
819 | 36.51285 | 13.59803 | 18.76265 | 9.757334 | 21.36914 | 98.51779 | 0.2789253 | 0.1033676 | 799.1805 | 0 | 0 | 0 |  | Fe-Cr-Ni-Mo-W
820 | 37.94621 | 19.62755 | 14.18124 | 11.58899 | 16.65601 | 99.60587 | 0.2726729 | 0.0977288 | 729.5184 | 0 | 0 | 0 |  | Fe-Cr-Ni-Mo-W
821 | 36.98076 | 25.62285 | 9.943479 | 13.29688 | 14.15602 | 101.6317 | 0.26639 | 0.09433399 | 696.3693 | 0 | 0 | 0 |  | Fe-Cr-Ni-Mo-W
822 | 33.59429 | 35.39324 | 5.57534 | 16.70607 | 8.731058 | 104.3427 | 0.2570052 | 0.08710714 | 619.6011 | 0 | 0 | 0 |  | Fe-Cr-Ni-Mo-W
823 | 42.76427 | 7.166772 | 28.76731 | 4.407904 | 16.89375 | 90.92464 | 0.2893562 | 0.08866839 | 586.0613 | 0 | 0 | 0 |  | Fe-Cr-Ni-Mo-W
824 | 44.44272 | 10.34453 | 22.45823 | 5.872962 | 16.88155 | 93.11022 | 0.2846242 | 0.0906972 | 617.0169 | 0 | 0 | 0 |  | Fe-Cr-Ni-Mo-W
825 | 46.17565 | 14.6009 | 17.39919 | 7.483539 | 14.34072 | 94.55893 | 0.2795519 | 0.08875234 | 598.8989 | 0 | 0 | 0 |  | Fe-Cr-Ni-Mo-W
826 | 47.51075 | 19.19614 | 12.24892 | 9.239898 | 11.80429 | 96.15668 | 0.2742371 | 0.08904566 | 605.7429 | 0 | 0 | 0 |  | Fe-Cr-Ni-Mo-W
827 | 44.14957 | 24.66311 | 7.424799 | 12.13518 | 11.62734 | 99.6063 | 0.2675775 | 0.08941816 | 626.1167 | 0 | 0 | 0 |  | Fe-Cr-Ni-Mo-W
828 | 15.66649 | 5.304067 | 1.496984 | 4.077815 | 73.45465 | 129.7822 | 0.2767665 | 0.1226886 | 1477.366 | 0 | 0 | 0 |  | Fe-Cr-Ni-Mo-W
829 | 20.02386 | 5.258307 | 2.698307 | 4.410147 | 67.60938 | 124.0131 | 0.2780047 | 0.127114 | 1473.026 | 0 | 0 | 0 |  | Fe-Cr-Ni-Mo-W
830 | 24.51681 | 5.187778 | 4.099658 | 3.828875 | 62.36688 | 118.6818 | 0.2795223 | 0.1288976 | 1426.842 | 0 | 0 | 0 |  | Fe-Cr-Ni-Mo-W
831 | 29.75146 | 5.087739 | 7.020098 | 4.172267 | 53.96843 | 112.0018 | 0.2815217 | 0.1275692 | 1312.478 | 0 | 0 | 0 |  | Fe-Cr-Ni-Mo-W
832 | 34.91186 | 4.293043 | 9.693115 | 3.394831 | 47.70716 | 106.6035 | 0.2841584 | 0.1236083 | 1184.418 | 0 | 0 | 0 |  | Fe-Cr-Ni-Mo-W
833 | 9.543543 | 8.039222 | 1.433012 | 4.684265 | 76.29996 | 135.0766 | 0.273073 | 0.114254 | 1385.715 | 0 | 0 | 0 |  | Fe-Cr-Ni-Mo-W
834 | 13.17344 | 7.722438 | 2.564152 | 5.867233 | 70.67274 | 129.652 | 0.2742798 | 0.1208623 | 1431.994 | 0 | 0 | 0 |  | Fe-Cr-Ni-Mo-W
835 | 16.57218 | 7.714712 | 3.810359 | 7.117369 | 64.78538 | 124.718 | 0.2751749 | 0.1243169 | 1423.987 | 0 | 0 | 0 |  | Fe-Cr-Ni-Mo-W
836 | 20.15297 | 7.296839 | 5.88403 | 7.693544 | 58.97261 | 119.6171 | 0.2768828 | 0.1271775 | 1402.012 | 0 | 0 | 0 |  | Fe-Cr-Ni-Mo-W
837 | 24.09484 | 6.169172 | 8.864013 | 9.313362 | 51.55861 | 114.0888 | 0.2793168 | 0.1281189 | 1343.941 | 0 | 0 | 0 |  | Fe-Cr-Ni-Mo-W
838 | 28.53903 | 5.434994 | 12.27149 | 8.914077 | 44.84041 | 108.5197 | 0.2820002 | 0.126106 | 1240.863 | 0 | 0 | 0 |  | Fe-Cr-Ni-Mo-W
839 | 32.5341 | 4.60945 | 17.09807 | 8.505089 | 37.2533 | 102.8783 | 0.2851205 | 0.1206922 | 1094.964 | 0 | 0 | 0 |  | Fe-Cr-Ni-Mo-W
840 | 5.449326 | 12.26111 | 1.431928 | 3.12048 | 77.73716 | 137.715 | 0.2689036 | 0.1088584 | 1305.569 | 0 | 0 | 0 |  | Fe-Cr-Ni-Mo-W
841 | 7.600258 | 11.94104 | 1.997131 | 6.528271 | 71.9333 | 133.8798 | 0.2692289 | 0.1118594 | 1312.546 | 0 | 0 | 0 |  | Fe-Cr-Ni-Mo-W
842 | 10.7571 | 11.4461 | 3.230469 | 8.799864 | 65.76646 | 128.9831 | 0.2703782 | 0.1177712 | 1353.082 | 0 | 0 | 0 |  | Fe-Cr-Ni-Mo-W
843 | 13.40083 | 10.48048 | 5.070753 | 11.05027 | 59.99767 | 124.6613 | 0.2720272 | 0.1214899 | 1362.829 | 0 | 0 | 0 |  | Fe-Cr-Ni-Mo-W
844 | 15.97321 | 9.02928 | 7.794993 | 12.74023 | 54.46229 | 120.2366 | 0.2744661 | 0.1254558 | 1373.482 | 0 | 0 | 0 |  | Fe-Cr-Ni-Mo-W
845 | 18.79215 | 7.901561 | 10.83183 | 14.5795 | 47.89496 | 115.5837 | 0.2767029 | 0.1273913 | 1344.446 | 0 | 0 | 0 |  | Fe-Cr-Ni-Mo-W
846 | 22.17905 | 6.680774 | 15.76994 | 14.56824 | 40.80199 | 109.7221 | 0.2801173 | 0.1275355 | 1272.183 | 0 | 0 | 0 |  | Fe-Cr-Ni-Mo-W
847 | 25.01299 | 5.175154 | 21.17871 | 14.32334 | 34.3098 | 104.5177 | 0.2837902 | 0.1251078 | 1174.491 | 0 | 0 | 0 |  | Fe-Cr-Ni-Mo-W
848 | 27.32828 | 4.126025 | 27.94804 | 11.41965 | 29.178 | 99.21359 | 0.2879989 | 0.1191527 | 1032.887 | 0 | 0 | 0 |  | Fe-Cr-Ni-Mo-W
849 | 4.990078 | 17.65473 | 1.5735 | 5.143497 | 70.6382 | 134.3137 | 0.2639862 | 0.1087117 | 1241.868 | 0 | 0 | 0 |  | Fe-Cr-Ni-Mo-W
850 | 6.801438 | 16.56176 | 2.19966 | 8.98788 | 65.44927 | 131.4707 | 0.2649033 | 0.1115122 | 1257.94 | 0 | 0 | 0 |  | Fe-Cr-Ni-Mo-W
851 | 8.740993 | 14.75057 | 4.019547 | 13.13919 | 59.3497 | 127.8144 | 0.2668422 | 0.1153522 | 1283.114 | 0 | 0 | 0 |  | Fe-Cr-Ni-Mo-W
852 | 10.70662 | 13.11623 | 5.922937 | 16.45689 | 53.79732 | 124.38 | 0.2687539 | 0.1184579 | 1296.637 | 0 | 0 | 0 |  | Fe-Cr-Ni-Mo-W
853 | 12.32914 | 10.93235 | 9.25642 | 19.16315 | 48.31893 | 120.5256 | 0.271654 | 0.122947 | 1326.757 | 0 | 0 | 0 |  | Fe-Cr-Ni-Mo-W
854 | 14.8431 | 9.21305 | 13.00114 | 20.18677 | 42.75594 | 115.939 | 0.2747334 | 0.126568 | 1329.111 | 0 | 0 | 0 |  | Fe-Cr-Ni-Mo-W
855 | 17.17446 | 7.380079 | 18.05183 | 20.42594 | 36.96769 | 110.952 | 0.2784344 | 0.1283563 | 1296.217 | 0 | 0 | 0 |  | Fe-Cr-Ni-Mo-W
856 | 19.42864 | 5.814294 | 24.79714 | 20.26437 | 29.69556 | 105.2396 | 0.2825118 | 0.1276009 | 1215.449 | 0 | 0 | 0 |  | Fe-Cr-Ni-Mo-W
857 | 20.64742 | 4.119353 | 33.3284 | 15.20158 | 26.70325 | 99.65981 | 0.288148 | 0.122458 | 1083.217 | 0 | 0 | 0 |  | Fe-Cr-Ni-Mo-W
858 | 4.354157 | 22.80325 | 1.716223 | 8.415046 | 62.71132 | 131.4398 | 0.2592838 | 0.1066848 | 1157.693 | 0 | 0 | 0 |  | Fe-Cr-Ni-Mo-W
859 | 5.628419 | 20.43719 | 2.957976 | 13.53675 | 57.43967 | 129.1393 | 0.2611978 | 0.1094733 | 1183.046 | 0 | 0 | 0 |  | Fe-Cr-Ni-Mo-W
860 | 6.950148 | 17.79495 | 4.870136 | 18.90455 | 51.48022 | 126.3817 | 0.2635135 | 0.1125671 | 1208.332 | 0 | 0 | 0 |  | Fe-Cr-Ni-Mo-W
861 | 8.26032 | 15.38144 | 7.441978 | 22.29931 | 46.61695 | 123.4242 | 0.266153 | 0.1162819 | 1239.968 | 0 | 0 | 0 |  | Fe-Cr-Ni-Mo-W
862 | 9.855078 | 13.18979 | 11.00594 | 25.39517 | 40.55401 | 119.5478 | 0.2690483 | 0.1208519 | 1270.384 | 0 | 0 | 0 |  | Fe-Cr-Ni-Mo-W
863 | 11.47997 | 10.68835 | 14.74786 | 27.39101 | 35.69282 | 115.9622 | 0.2723573 | 0.12494 | 1295.6 | 0 | 0 | 0 |  | Fe-Cr-Ni-Mo-W
864 | 13.54442 | 8.196789 | 21.35452 | 27.92167 | 28.98261 | 110.3665 | 0.2769854 | 0.1282659 | 1281.146 | 0 | 0 | 0 |  | Fe-Cr-Ni-Mo-W
865 | 14.05215 | 5.887425 | 28.06304 | 26.55433 | 25.44306 | 106.131 | 0.2815429 | 0.1291563 | 1248.288 | 0 | 0 | 0 |  | Fe-Cr-Ni-Mo-W
866 | 15.15573 | 4.233193 | 39.82493 | 20.82891 | 19.95724 | 98.75905 | 0.2883128 | 0.1238532 | 1088.753 | 0 | 0 | 0 |  | Fe-Cr-Ni-Mo-W
867 | 4.29298 | 28.54966 | 1.933839 | 14.74989 | 50.47364 | 127.6341 | 0.2541849 | 0.1043079 | 1060.692 | 0 | 0 | 0 |  | Fe-Cr-Ni-Mo-W
868 | 4.842524 | 23.67016 | 3.817432 | 21.8374 | 45.83249 | 126.3363 | 0.257796 | 0.1068221 | 1098.717 | 0 | 0 | 0 |  | Fe-Cr-Ni-Mo-W
869 | 5.539022 | 20.62829 | 5.821989 | 27.48931 | 40.52139 | 124.3782 | 0.2602431 | 0.1095869 | 1127.599 | 0 | 0 | 0 |  | Fe-Cr-Ni-Mo-W
870 | 6.917267 | 16.97891 | 8.592577 | 30.24821 | 37.26303 | 121.9288 | 0.2639225 | 0.1147604 | 1189.42 | 0 | 0 | 0 |  | Fe-Cr-Ni-Mo-W
871 | 7.62029 | 14.18965 | 12.01437 | 32.72739 | 33.4483 | 119.3083 | 0.2670822 | 0.118889 | 1230.578 | 0 | 0 | 0 |  | Fe-Cr-Ni-Mo-W
872 | 9.145098 | 10.9472 | 17.16479 | 34.7874 | 27.95551 | 115.0881 | 0.2713897 | 0.1242507 | 1270.349 | 0 | 0 | 0 |  | Fe-Cr-Ni-Mo-W
873 | 10.33087 | 8.336029 | 23.16509 | 35.49498 | 22.67303 | 110.692 | 0.275624 | 0.1280569 | 1278.929 | 0 | 0 | 0 |  | Fe-Cr-Ni-Mo-W
874 | 10.9015 | 5.41321 | 32.08354 | 32.46146 | 19.14029 | 105.301 | 0.2816797 | 0.1302923 | 1251.985 | 0 | 0 | 0 |  | Fe-Cr-Ni-Mo-W
875 | 11.55113 | 3.58487 | 44.51786 | 25.13546 | 15.21067 | 98.02599 | 0.2889965 | 0.1260521 | 1108.293 | 0 | 0 | 0 |  | Fe-Cr-Ni-Mo-W
876 | 4.647824 | 32.14586 | 2.093684 | 23.9536 | 37.15903 | 124.5528 | 0.2507472 | 0.1009491 | 970.1357 | 0 | 0 | 0 |  | Fe-Cr-Ni-Mo-W
877 | 4.542054 | 25.97723 | 4.092077 | 31.21132 | 34.17732 | 124.1848 | 0.2550298 | 0.1041476 | 1027.687 | 0 |  | 0 |  | Fe-Cr-Ni-Mo-W
878 | 4.485777 | 21.47891 | 6.062063 | 36.329 | 31.64424 | 123.5276 | 0.2583414 | 0.1067801 | 1071.267 | 0 | 0 | 0 |  | Fe-Cr-Ni-Mo-W
879 | 5.151732 | 17.98683 | 9.476098 | 39.8259 | 27.55944 | 121.094 | 0.2618276 | 0.1113497 | 1123.009 | 0 | 0 | 0 |  | Fe-Cr-Ni-Mo-W
880 | 5.889724 | 14.62291 | 13.06906 | 42.72046 | 23.69785 | 118.573 | 0.265328 | 0.1162941 | 1177.781 | 0 | 0 | 0 |  | Fe-Cr-Ni-Mo-W
881 | 6.759282 | 11.32774 | 17.76147 | 44.12493 | 20.02658 | 115.3767 | 0.2693859 | 0.1220585 | 1235.507 | 0 | 0 | 0 |  | Fe-Cr-Ni-Mo-W
882 | 7.667367 | 7.787622 | 24.17719 | 44.30524 | 16.06258 | 111.248 | 0.2744047 | 0.1276356 | 1278.055 | 0 | 0 | 0 |  | Fe-Cr-Ni-Mo-W
883 | 8.810683 | 4.78516 | 33.95621 | 40.36251 | 12.08543 | 105.1505 | 0.2809486 | 0.1313447 | 1263.22 | 0 | 0 | 0 |  | Fe-Cr-Ni-Mo-W
884 | 9.351907 | 2.902345 | 46.69088 | 30.79262 | 10.26225 | 97.97677 | 0.2887291 | 0.1281246 | 1134.556 | 0 | 0 | 0 |  | Fe-Cr-Ni-Mo-W
885 | 3.403833 | 26.62058 | 4.293265 | 43.27128 | 22.41104 | 123.1543 | 0.2530734 | 0.1008767 | 966.286 | 0 | 0 | 0 |  | Fe-Cr-Ni-Mo-W
886 | 3.32445 | 21.66646 | 6.289709 | 46.83101 | 21.88838 | 122.8478 | 0.256771 | 0.1036634 | 1015.438 | 0 | 0 | 0 |  | Fe-Cr-Ni-Mo-W
887 | 3.974838 | 17.27016 | 9.052109 | 50.07497 | 19.62793 | 121.3042 | 0.2605632 | 0.1080299 | 1074.654 | 0 | 0 | 0 |  | Fe-Cr-Ni-Mo-W
888 | 4.665279 | 13.65125 | 12.60928 | 51.52192 | 17.55227 | 119.1329 | 0.2643419 | 0.1135619 | 1142.976 | 0 | 0 | 0 |  | Fe-Cr-Ni-Mo-W
889 | 5.470763 | 10.18704 | 17.96951 | 52.86525 | 13.50744 | 115.6227 | 0.2686842 | 0.1203548 | 1213.287 | 0 | 0 | 0 |  | Fe-Cr-Ni-Mo-W
890 | 6.284634 | 7.151552 | 23.4869 | 51.58291 | 11.494 | 112.214 | 0.2731568 | 0.1262519 | 1268.926 | 0 | 0 | 0 |  | Fe-Cr-Ni-Mo-W
891 | 8.032742 | 4.079364 | 33.00485 | 47.67103 | 7.212007 | 105.9875 | 0.2796439 | 0.1316817 | 1277.964 | 0 | 0 | 0 |  | Fe-Cr-Ni-Mo-W
892 | 2.028387 | 20.14418 | 6.396029 | 58.07638 | 13.35502 | 122.8351 | 0.2562567 | 0.09996046 | 963.4788 | 0 | 0 | 0 |  | Fe-Cr-Ni-Mo-W
893 | 2.666247 | 15.51495 | 9.107979 | 59.54477 | 13.16605 | 121.649 | 0.2603076 | 0.1046413 | 1030.976 | 0 | 0 | 0 |  | Fe-Cr-Ni-Mo-W
894 | 3.353035 | 11.86292 | 12.68758 | 61.05817 | 11.03829 | 119.5061 | 0.264031 | 0.1105482 | 1104.735 | 0 | 0 | 0 |  | Fe-Cr-Ni-Mo-W
895 | 4.095681 | 8.262059 | 16.50217 | 62.15136 | 8.988737 | 117.2105 | 0.2678547 | 0.1167948 | 1181.387 | 0 | 0 | 0 |  | Fe-Cr-Ni-Mo-W
896 | 5.477785 | 5.100057 | 21.59109 | 58.81456 | 9.016516 | 113.9211 | 0.2726202 | 0.1241499 | 1263.12 | 0 | 0 | 0 |  | Fe-Cr-Ni-Mo-W
897 | 1.413938 | 5.265754 | 16.34788 | 4.04836 | 72.92407 | 129.2301 | 0.2804764 | 0.1358075 | 1713.186 | 0 | 0 | 0 |  | Fe-Cr-Ni-Mo-W
898 | 2.54447 | 5.211828 | 20.86076 | 4.371165 | 67.01177 | 123.2565 | 0.2824784 | 0.1405967 | 1706.644 | 0 | 0 | 0 |  | Fe-Cr-Ni-Mo-W
899 | 3.85975 | 5.133709 | 25.5007 | 3.788969 | 61.71687 | 117.7123 | 0.2847359 | 0.1423628 | 1649.759 | 0 | 0 | 0 |  | Fe-Cr-Ni-Mo-W
900 | 6.601094 | 5.028469 | 30.90705 | 4.123662 | 53.33972 | 110.8352 | 0.2872305 | 0.1392827 | 1492.12 | 0 | 0 | 0 |  | Fe-Cr-Ni-Mo-W
901 | 9.102539 | 4.237431 | 36.22001 | 3.350855 | 47.08916 | 105.2414 | 0.2904276 | 0.1342614 | 1335.61 | 0 | 0 | 0 |  | Fe-Cr-Ni-Mo-W
902 | 1.35769 | 8.005767 | 9.98934 | 4.664771 | 75.98243 | 134.7992 | 0.2752119 | 0.1229012 | 1540.872 | 0 | 0 | 0 |  | Fe-Cr-Ni-Mo-W
903 | 2.426222 | 7.680323 | 13.77091 | 5.835236 | 70.28731 | 129.2372 | 0.2770412 | 0.1305878 | 1603.01 | 0 | 0 | 0 |  | Fe-Cr-Ni-Mo-W
904 | 3.601344 | 7.664021 | 17.30433 | 7.070603 | 64.3597 | 124.1701 | 0.278449 | 0.1342162 | 1592.67 | 0 | 0 | 0 |  | Fe-Cr-Ni-Mo-W
905 | 5.556731 | 7.242983 | 21.02617 | 7.636761 | 58.53736 | 118.9528 | 0.2805088 | 0.1369031 | 1561.34 | 0 | 0 | 0 |  | Fe-Cr-Ni-Mo-W
906 | 8.366257 | 6.120204 | 25.12473 | 9.239438 | 51.14937 | 113.3284 | 0.2831462 | 0.1367568 | 1478.349 | 0 | 0 | 0 |  | Fe-Cr-Ni-Mo-W
907 | 11.57533 | 5.388571 | 29.74075 | 8.837937 | 44.45741 | 107.6576 | 0.2860627 | 0.1336326 | 1350.247 | 0 | 0 | 0 |  | Fe-Cr-Ni-Mo-W
908 | 16.13298 | 4.57146 | 33.9143 | 8.434992 | 36.94627 | 102.0141 | 0.2889766 | 0.1266091 | 1173.38 | 0 | 0 | 0 |  | Fe-Cr-Ni-Mo-W
909 | 1.359493 | 12.23556 | 5.715776 | 3.113978 | 77.57519 | 137.5854 | 0.2699721 | 0.1133045 | 1383.832 | 0 | 0 | 0 |  | Fe-Cr-Ni-Mo-W
910 | 1.894548 | 11.90637 | 7.96533 | 6.509316 | 71.72444 | 133.6804 | 0.2706908 | 0.1172585 | 1405.86 | 0 | 0 | 0 |  | Fe-Cr-Ni-Mo-W
911 | 3.061442 | 11.40134 | 11.26243 | 8.765457 | 65.50932 | 128.685 | 0.2723131 | 0.1244904 | 1467.046 | 0 | 0 | 0 |  | Fe-Cr-Ni-Mo-W
912 | 4.803254 | 10.43476 | 14.02398 | 11.00206 | 59.73594 | 124.3038 | 0.274153 | 0.1278775 | 1468.78 | 0 | 0 | 0 |  | Fe-Cr-Ni-Mo-W
913 | 7.383854 | 8.98998 | 16.71614 | 12.68478 | 54.22524 | 119.8568 | 0.2765591 | 0.1313509 | 1468.636 | 0 | 0 | 0 |  | Fe-Cr-Ni-Mo-W
914 | 10.26089 | 7.867451 | 19.6669 | 14.51656 | 47.6882 | 115.1869 | 0.2787452 | 0.1323691 | 1421.866 | 0 | 0 | 0 |  | Fe-Cr-Ni-Mo-W
915 | 14.94868 | 6.656373 | 23.22694 | 14.51504 | 40.65297 | 109.3668 | 0.281819 | 0.1308929 | 1321.404 | 0 | 0 | 0 |  | Fe-Cr-Ni-Mo-W
916 | 20.09942 | 5.162327 | 26.22565 | 14.28784 | 34.22477 | 104.267 | 0.2849299 | 0.1269651 | 1199.92 | 0 | 0 | 0 |  | Fe-Cr-Ni-Mo-W
917 | 26.57965 | 4.124469 | 28.71354 | 11.41535 | 29.167 | 99.17402 | 0.2881709 | 0.1192127 | 1033.909 | 0 | 0 | 0 |  | Fe-Cr-Ni-Mo-W
918 | 1.494357 | 17.62328 | 5.235659 | 5.134335 | 70.51237 | 134.192 | 0.2648728 | 0.111626 | 1291.307 | 0 | 0 | 0 |  | Fe-Cr-Ni-Mo-W
919 | 2.087728 | 16.52201 | 7.131741 | 8.966312 | 65.29221 | 131.2975 | 0.2660791 | 0.1156417 | 1326.878 | 0 | 0 | 0 |  | Fe-Cr-Ni-Mo-W
920 | 3.814603 | 14.71361 | 9.164516 | 13.10627 | 59.201 | 127.6222 | 0.2680489 | 0.1194751 | 1350.75 | 0 | 0 | 0 |  | Fe-Cr-Ni-Mo-W
921 | 5.620503 | 13.08233 | 11.2245 | 16.41436 | 53.6583 | 124.1717 | 0.26998 | 0.1221703 | 1356.547 | 0 | 0 | 0 |  | Fe-Cr-Ni-Mo-W
922 | 8.79071 | 10.91271 | 12.93571 | 19.12873 | 48.23214 | 120.3735 | 0.272495 | 0.1254172 | 1365.775 | 0 | 0 | 0 |  | Fe-Cr-Ni-Mo-W
923 | 12.35364 | 9.201421 | 15.58168 | 20.16129 | 42.70197 | 115.8262 | 0.2753174 | 0.1281569 | 1353.397 | 0 | 0 | 0 |  | Fe-Cr-Ni-Mo-W
924 | 17.17446 | 7.380079 | 18.05183 | 20.42594 | 36.96769 | 110.952 | 0.2784344 | 0.128701 | 1301.086 | 0 | 0 | 0 |  | Fe-Cr-Ni-Mo-W
925 | 23.6422 | 5.826686 | 20.4647 | 20.30756 | 29.75885 | 105.4487 | 0.2815518 | 0.1254649 | 1186.312 | 0 | 0 | 0 |  | Fe-Cr-Ni-Mo-W
926 | 31.88873 | 4.142763 | 21.82554 | 15.28797 | 26.855 | 100.2444 | 0.2855889 | 0.1191138 | 1040.588 | 0 | 0 | 0 |  | Fe-Cr-Ni-Mo-W
927 | 1.630542 | 22.77159 | 4.57024 | 8.403364 | 62.62426 | 131.3396 | 0.2599528 | 0.1086565 | 1189.577 | 0 | 0 | 0 |  | Fe-Cr-Ni-Mo-W
928 | 2.81017 | 20.40785 | 5.90746 | 13.51731 | 57.35721 | 129.0325 | 0.2618792 | 0.111867 | 1221.221 | 0 | 0 | 0 |  | Fe-Cr-Ni-Mo-W
929 | 4.627955 | 17.77392 | 7.296568 | 18.8822 | 51.41936 | 126.2907 | 0.2640652 | 0.1145958 | 1240.269 | 0 | 0 | 0 |  | Fe-Cr-Ni-Mo-W
930 | 7.076009 | 15.37217 | 8.677076 | 22.28587 | 46.58887 | 123.376 | 0.2664309 | 0.1171005 | 1252.791 | 0 | 0 | 0 |  | Fe-Cr-Ni-Mo-W
931 | 10.47432 | 13.19394 | 10.36179 | 25.40317 | 40.56678 | 119.5741 | 0.2689053 | 0.1204455 | 1264.15 | 0 | 0 | 0 |  | Fe-Cr-Ni-Mo-W
932 | 14.04938 | 10.7023 | 12.08218 | 27.42675 | 35.73939 | 116.0756 | 0.2717703 | 0.1233371 | 1271.497 | 0 | 0 | 0 |  | Fe-Cr-Ni-Mo-W
933 | 20.38716 | 8.225245 | 14.28577 | 28.01861 | 29.08322 | 110.6845 | 0.2754444 | 0.1248755 | 1232.046 | 0 | 0 | 0 |  | Fe-Cr-Ni-Mo-W
934 | 26.87271 | 5.92571 | 14.86607 | 26.72701 | 25.60851 | 106.7499 | 0.2786694 | 0.1241123 | 1177.509 | 0 | 0 | 0 |  | Fe-Cr-Ni-Mo-W
935 | 38.33452 | 4.282934 | 16.11715 | 21.07365 | 20.19174 | 99.94164 | 0.2831518 | 0.1169273 | 1001.698 | 0 | 0 | 0 |  | Fe-Cr-Ni-Mo-W
936 | 1.837546 | 28.51392 | 4.506643 | 14.73143 | 50.41046 | 127.5396 | 0.254761 | 0.1059559 | 1085.989 | 0 | 0 | 0 |  | Fe-Cr-Ni-Mo-W
937 | 3.629648 | 23.65553 | 5.086763 | 21.8239 | 45.80416 | 126.2894 | 0.2580771 | 0.1073231 | 1106.875 | 0 | 0 | 0 |  | Fe-Cr-Ni-Mo-W
938 | 5.539022 | 20.62829 | 5.821989 | 27.48931 | 40.52139 | 124.3782 | 0.2602431 | 0.109277 | 1123.399 | 0 | 0 | 0 |  | Fe-Cr-Ni-Mo-W
939 | 8.180207 | 16.98983 | 7.275317 | 30.26766 | 37.28698 | 121.9798 | 0.2636359 | 0.1140839 | 1179.298 | 0 | 0 | 0 |  | Fe-Cr-Ni-Mo-W
940 | 11.45273 | 14.21732 | 8.025201 | 32.79122 | 33.51353 | 119.4677 | 0.2662195 | 0.1162852 | 1191.552 | 0 | 0 | 0 |  | Fe-Cr-Ni-Mo-W
941 | 16.3907 | 10.98753 | 9.647699 | 34.91556 | 28.05851 | 115.4028 | 0.2697775 | 0.119651 | 1202.419 | 0 | 0 | 0 |  | Fe-Cr-Ni-Mo-W
942 | 22.17181 | 8.386189 | 10.92398 | 35.70856 | 22.80946 | 111.2274 | 0.2730167 | 0.1222207 | 1194.625 | 0 | 0 | 0 |  | Fe-Cr-Ni-Mo-W
943 | 30.83327 | 5.468024 | 11.57444 | 32.79016 | 19.33411 | 106.2493 | 0.2773021 | 0.1223986 | 1143.091 | 0 | 0 | 0 |  | Fe-Cr-Ni-Mo-W
944 | 43.0313 | 3.642184 | 12.33534 | 25.53732 | 15.45385 | 99.61388 | 0.2820902 | 0.116022 | 983.718 | 0 | 0 | 0 |  | Fe-Cr-Ni-Mo-W
945 | 1.989226 | 32.10231 | 4.878644 | 23.92114 | 37.10868 | 124.4493 | 0.2513427 | 0.1022453 | 989.1811 | 0 |  | 0 |  | Fe-Cr-Ni-Mo-W
946 | 3.891899 | 25.96862 | 4.772507 | 31.20098 | 34.166 | 124.1596 | 0.2551745 | 0.1042697 | 1029.946 | 0 |  | 0 |  | Fe-Cr-Ni-Mo-W
947 | 5.771207 | 21.49298 | 4.718027 | 36.35281 | 31.66498 | 123.5774 | 0.2580567 | 0.1056725 | 1055.351 | 0 |  | 0 |  | Fe-Cr-Ni-Mo-W
948 | 9.033361 | 18.0224 | 5.425623 | 39.90467 | 27.61395 | 121.248 | 0.2609758 | 0.1081713 | 1076.79 | 0 | 0 | 0 |  | Fe-Cr-Ni-Mo-W
949 | 12.47557 | 14.67196 | 6.211372 | 42.86376 | 23.77734 | 118.8411 | 0.263894 | 0.1116182 | 1109.431 | 0 | 0 | 0 |  | Fe-Cr-Ni-Mo-W
950 | 16.98619 | 11.38672 | 7.141577 | 44.35467 | 20.13085 | 115.8072 | 0.2671729 | 0.1162064 | 1149.765 | 0 | 0 | 0 |  | Fe-Cr-Ni-Mo-W
951 | 23.18372 | 7.849111 | 8.122694 | 44.65507 | 16.18941 | 111.9288 | 0.2710659 | 0.1196972 | 1163.65 | 0 | 0 | 0 |  | Fe-Cr-Ni-Mo-W
952 | 32.69831 | 4.843293 | 9.373291 | 40.85286 | 12.23225 | 106.261 | 0.2758229 | 0.1212346 | 1124.456 | 0 | 0 | 0 |  | Fe-Cr-Ni-Mo-W
953 | 45.23192 | 2.955291 | 10.00898 | 31.35435 | 10.44946 | 99.75555 | 0.2809848 | 0.1164735 | 989.107 | 0 | 0 | 0 |  | Fe-Cr-Ni-Mo-W
954 | 4.08602 | 26.62984 | 3.578965 | 43.28634 | 22.41883 | 123.1801 | 0.2529274 | 0.1002532 | 957.8008 | 0 |  | 0 |  | Fe-Cr-Ni-Mo-W
955 | 5.992151 | 21.69593 | 3.499037 | 46.89472 | 21.91816 | 122.949 | 0.2561994 | 0.1017371 | 988.0575 | 0 | 0 | 0 |  | Fe-Cr-Ni-Mo-W
956 | 8.632599 | 17.31117 | 4.187817 | 50.19388 | 19.67454 | 121.4838 | 0.2595682 | 0.104851 | 1028.718 | 0 | 0 | 0 |  | Fe-Cr-Ni-Mo-W
957 | 12.04153 | 13.70257 | 4.922044 | 51.7156 | 17.61826 | 119.4247 | 0.2627693 | 0.1088376 | 1074.019 | 0 | 0 | 0 |  | Fe-Cr-Ni-Mo-W
958 | 17.19827 | 10.2479 | 5.784597 | 53.18109 | 13.58814 | 116.1043 | 0.2662008 | 0.1135132 | 1113.717 | 0 | 0 | 0 |  | Fe-Cr-Ni-Mo-W
959 | 22.53022 | 7.210714 | 6.660338 | 52.00964 | 11.58909 | 112.9076 | 0.2697177 | 0.1175714 | 1143.608 | 0 | 0 | 0 |  | Fe-Cr-Ni-Mo-W
960 | 31.7801 | 4.128651 | 8.545112 | 48.24699 | 7.299143 | 107.0641 | 0.2746342 | 0.1206512 | 1125.686 | 0 | 0 | 0 |  | Fe-Cr-Ni-Mo-W
961 | 6.097799 | 20.18602 | 2.136437 | 58.19699 | 13.38276 | 122.9853 | 0.2554084 | 0.0971499 | 923.9823 | 0 | 0 | 0 |  | Fe-Cr-Ni-Mo-W
962 | 8.691941 | 15.56265 | 2.81107 | 59.72782 | 13.20652 | 121.8753 | 0.2590472 | 0.1005079 | 971.8008 | 0 | 0 | 0 |  | Fe-Cr-Ni-Mo-W
963 | 12.12492 | 11.91599 | 3.540094 | 61.33132 | 11.08767 | 119.844 | 0.2622 | 0.1047866 | 1021.417 | 0 | 0 | 0 |  | Fe-Cr-Ni-Mo-W
964 | 15.79374 | 8.311331 | 4.330586 | 62.522 | 9.042342 | 117.6736 | 0.2654171 | 0.1100066 | 1082.134 | 0 | 0 | 0 |  | Fe-Cr-Ni-Mo-W
965 | 20.701 | 5.139609 | 5.802274 | 59.27068 | 9.086441 | 114.5521 | 0.269428 | 0.1153432 | 1134.612 | 0 | 0 | 0 |  | Fe-Cr-Ni-Mo-W
966 | 15.76631 | 5.337863 | 2.510871 | 2.462279 | 73.92268 | 128.9063 | 0.2775298 | 0.1250313 | 1507.913 | 0 | 0 | 0 |  | Fe-Cr-Ni-Mo-W
967 | 20.02386 | 5.258307 | 2.698307 | 4.410147 | 67.60938 | 124.0131 | 0.2780047 | 0.127114 | 1473.026 | 0 | 0 | 0 |  | Fe-Cr-Ni-Mo-W
968 | 24.24654 | 5.130589 | 2.316837 | 6.626666 | 61.67936 | 120.157 | 0.278211 | 0.1272982 | 1419.003 | 0 | 0 | 0 |  | Fe-Cr-Ni-Mo-W
969 | 28.93151 | 4.94752 | 2.482408 | 11.15752 | 52.48105 | 115.6069 | 0.2782635 | 0.1262245 | 1335.505 | 0 | 0 | 0 |  | Fe-Cr-Ni-Mo-W
970 | 33.30277 | 4.095176 | 1.981363 | 15.11236 | 45.50833 | 112.5578 | 0.2786661 | 0.1251074 | 1276.006 | 0 | 0 | 0 |  | Fe-Cr-Ni-Mo-W
971 | 9.631101 | 8.112979 | 2.892319 | 2.363621 | 76.99998 | 133.8272 | 0.2741311 | 0.1187136 | 1450.544 | 0 | 0 | 0 |  | Fe-Cr-Ni-Mo-W
972 | 13.25972 | 7.773017 | 3.613324 | 4.218329 | 71.13561 | 128.7702 | 0.2750326 | 0.1232038 | 1462.002 | 0 | 0 | 0 |  | Fe-Cr-Ni-Mo-W
973 | 16.62961 | 7.741446 | 4.369787 | 6.249279 | 65.00988 | 124.2589 | 0.2755698 | 0.1252326 | 1433.744 | 0 | 0 | 0 |  | Fe-Cr-Ni-Mo-W
974 | 20.00363 | 7.242766 | 4.672341 | 9.545665 | 58.5356 | 120.5867 | 0.2760379 | 0.1259083 | 1393.323 | 0 | 0 | 0 |  | Fe-Cr-Ni-Mo-W
975 | 23.62046 | 6.047711 | 5.586104 | 14.20222 | 50.54351 | 116.6237 | 0.2770618 | 0.1262966 | 1346.601 | 0 | 0 | 0 |  | Fe-Cr-Ni-Mo-W
976 | 27.35586 | 5.209671 | 5.227884 | 19.22516 | 42.98142 | 113.7945 | 0.277217 | 0.1253164 | 1292.108 | 0 | 0 | 0 |  | Fe-Cr-Ni-Mo-W
977 | 30.25136 | 4.28603 | 4.838641 | 25.98453 | 34.63944 | 111.7053 | 0.2769532 | 0.1240917 | 1244.067 | 0 | 0 | 0 |  | Fe-Cr-Ni-Mo-W
978 | 5.465877 | 12.29835 | 1.915036 | 2.347468 | 77.97327 | 137.3079 | 0.269235 | 0.1104941 | 1329.866 | 0 | 0 | 0 |  | Fe-Cr-Ni-Mo-W
979 | 7.697789 | 12.09428 | 4.045519 | 3.306023 | 72.85639 | 132.1874 | 0.2706144 | 0.1174734 | 1390.189 | 0 | 0 | 0 |  | Fe-Cr-Ni-Mo-W
980 | 10.90611 | 11.60465 | 5.458698 | 5.353057 | 66.67748 | 127.1826 | 0.2718682 | 0.1221296 | 1405.388 | 0 | 0 | 0 |  | Fe-Cr-Ni-Mo-W
981 | 13.54609 | 10.59408 | 6.834289 | 8.377535 | 60.64801 | 123.2694 | 0.273197 | 0.1241941 | 1390.598 | 0 | 0 | 0 |  | Fe-Cr-Ni-Mo-W
982 | 15.97321 | 9.02928 | 7.794993 | 12.74023 | 54.46229 | 120.2366 | 0.2744661 | 0.1254558 | 1373.482 | 0 | 0 | 0 |  | Fe-Cr-Ni-Mo-W
983 | 18.56699 | 7.806888 | 8.813454 | 17.49156 | 47.3211 | 117.0917 | 0.2753864 | 0.1259223 | 1340.022 | 0 | 0 | 0 |  | Fe-Cr-Ni-Mo-W
984 | 21.25451 | 6.402284 | 8.541886 | 24.70017 | 39.10115 | 114.9334 | 0.2754692 | 0.1250561 | 1297.964 | 0 | 0 | 0 |  | Fe-Cr-Ni-Mo-W
985 | 23.18674 | 4.797304 | 8.123752 | 32.08744 | 31.80477 | 113.6231 | 0.2754914 | 0.1241966 | 1268.758 | 0 | 0 | 0 |  | Fe-Cr-Ni-Mo-W
986 | 24.12072 | 3.641748 | 6.166934 | 40.31725 | 25.75334 | 113.97 | 0.2743106 | 0.1219109 | 1237.778 | 0 | 0 | 0 |  | Fe-Cr-Ni-Mo-W
987 | 5.040394 | 17.83274 | 3.178732 | 2.59768 | 71.35045 | 133.0212 | 0.2649888 | 0.112669 | 1294.392 | 0 | 0 | 0 |  | Fe-Cr-Ni-Mo-W
988 | 6.946852 | 16.91585 | 5.616722 | 3.672016 | 66.84856 | 128.7674 | 0.2670315 | 0.1181883 | 1338.582 | 0 | 0 | 0 |  | Fe-Cr-Ni-Mo-W
989 | 8.969725 | 15.13656 | 8.249458 | 6.741508 | 60.90275 | 124.5457 | 0.2694748 | 0.1219501 | 1353.221 | 0 | 0 | 0 |  | Fe-Cr-Ni-Mo-W
990 | 10.99585 | 13.47055 | 10.34099 | 9.942028 | 55.25059 | 121.0422 | 0.2714993 | 0.1241679 | 1348.893 | 0 | 0 | 0 |  | Fe-Cr-Ni-Mo-W
991 | 12.52528 | 11.10627 | 11.91133 | 15.36949 | 49.08763 | 118.5686 | 0.2733039 | 0.1257504 | 1347.433 | 0 | 0 | 0 |  | Fe-Cr-Ni-Mo-W
992 | 14.78214 | 9.175211 | 12.30036 | 21.16196 | 42.58033 | 116.4426 | 0.2742992 | 0.1260273 | 1326.916 | 0 | 0 | 0 |  | Fe-Cr-Ni-Mo-W
993 | 16.58987 | 7.128873 | 12.07203 | 28.49986 | 35.70937 | 115.1291 | 0.2747496 | 0.1256235 | 1305.823 | 0 | 0 | 0 |  | Fe-Cr-Ni-Mo-W
994 | 18.01186 | 5.390303 | 11.49444 | 37.5733 | 27.5301 | 114.1842 | 0.2744444 | 0.1241063 | 1271.83 | 0 | 0 | 0 |  | Fe-Cr-Ni-Mo-W
995 | 17.91637 | 3.574484 | 8.070705 | 47.26725 | 23.1712 | 116.3171 | 0.2728328 | 0.1196783 | 1232.552 | 0 | 0 | 0 |  | Fe-Cr-Ni-Mo-W
996 | 4.451084 | 23.31086 | 5.263281 | 2.867457 | 64.10732 | 128.7226 | 0.2612955 | 0.1128757 | 1228.104 | 0 | 0 | 0 |  | Fe-Cr-Ni-Mo-W
997 | 5.825185 | 21.15166 | 8.571878 | 5.003565 | 59.44772 | 124.9184 | 0.2644143 | 0.1175593 | 1265.591 | 0 | 0 | 0 |  | Fe-Cr-Ni-Mo-W
998 | 7.258512 | 18.58448 | 12.07976 | 8.312969 | 53.76429 | 121.0861 | 0.2676774 | 0.121276 | 1285.792 | 0 | 0 | 0 |  | Fe-Cr-Ni-Mo-W
999 | 8.598625 | 16.01139 | 14.20241 | 12.66141 | 48.52617 | 118.557 | 0.2700875 | 0.1236115 | 1297.895 | 0 | 0 | 0 |  | Fe-Cr-Ni-Mo-W
1000 | 10.1468 | 13.58023 | 15.99775 | 18.52073 | 41.75448 | 116.0522 | 0.2719502 | 0.1251651 | 1295.075 | 0 | 0 | 0 |  | Fe-Cr-Ni-Mo-W
1001 | 11.62833 | 10.82648 | 16.97552 | 24.41559 | 36.15409 | 114.4351 | 0.2736593 | 0.1264973 | 1300.714 | 0 | 0 | 0 |  | Fe-Cr-Ni-Mo-W
1002 | 13.18711 | 7.980554 | 16.63294 | 33.98136 | 28.21803 | 113.4989 | 0.2742378 | 0.1262336 | 1289.023 | 0 | 0 | 0 |  | Fe-Cr-Ni-Mo-W
1003 | 13.07223 | 5.476867 | 15.11404 | 42.66808 | 23.66879 | 114.5589 | 0.2739947 | 0.1247693 | 1285.098 | 0 | 0 | 0 |  | Fe-Cr-Ni-Mo-W
1004 | 12.93366 | 3.612541 | 10.87551 | 55.54709 | 17.0312 | 116.9884 | 0.2716149 | 0.1178313 | 1210.179 | 0 | 0 | 0 |  | Fe-Cr-Ni-Mo-W
1005 | 4.495194 | 29.89444 | 9.449671 | 3.30957 | 52.85112 | 122.2722 | 0.2579654 | 0.1107666 | 1103.481 | 0 | 0 | 0 |  | Fe-Cr-Ni-Mo-W
1006 | 5.154613 | 25.19564 | 14.2221 | 6.641363 | 48.78628 | 119.0209 | 0.2632459 | 0.1162202 | 1163.28 | 0 | 0 | 0 |  | Fe-Cr-Ni-Mo-W
1007 | 5.954445 | 22.1754 | 18.0805 | 10.22919 | 43.56047 | 115.9464 | 0.2667517 | 0.1193839 | 1182.973 | 0 | 0 | 0 |  | Fe-Cr-Ni-Mo-W
1008 | 7.381559 | 18.11855 | 19.7493 | 14.98644 | 39.76415 | 114.3296 | 0.2700184 | 0.1227644 | 1223.93 | 0 | 0 | 0 |  | Fe-Cr-Ni-Mo-W
1009 | 8.028235 | 14.94928 | 21.09591 | 20.68765 | 35.23892 | 113.2231 | 0.2721032 | 0.1253358 | 1256.265 | 0 | 0 | 0 |  | Fe-Cr-Ni-Mo-W
1010 | 9.390519 | 11.24098 | 21.85554 | 28.80723 | 28.70574 | 112.0201 | 0.2740064 | 0.1271909 | 1276.999 | 0 | 0 | 0 |  | Fe-Cr-Ni-Mo-W
1011 | 10.23685 | 8.260158 | 21.51961 | 37.51671 | 22.46667 | 111.7415 | 0.2747053 | 0.1274753 | 1282.999 | 0 | 0 | 0 |  | Fe-Cr-Ni-Mo-W
1012 | 10.11702 | 5.023675 | 18.43203 | 48.66432 | 17.76296 | 113.8499 | 0.2740046 | 0.1255166 | 1286.321 | 0 | 0 | 0 |  | Fe-Cr-Ni-Mo-W
1013 | 9.748935 | 3.025562 | 12.97949 | 61.4085 | 12.83751 | 117.2972 | 0.2713104 | 0.1168227 | 1198.809 | 0 | 0 | 0 |  | Fe-Cr-Ni-Mo-W
1014 | 5.050311 | 34.92959 | 15.92493 | 3.718273 | 40.37689 | 115.3829 | 0.2570637 | 0.1053863 | 945.5338 | 0 | 0 | 0 |  | Fe-Cr-Ni-Mo-W
1015 | 5.019893 | 28.71011 | 21.10536 | 7.391754 | 37.77288 | 112.9832 | 0.2632819 | 0.111879 | 1025.615 | 0 | 0 | 0 |  | Fe-Cr-Ni-Mo-W
1016 | 4.998392 | 23.93343 | 24.76763 | 11.04014 | 35.26041 | 111.3002 | 0.2677684 | 0.1166778 | 1086.48 | 0 | 0 | 0 |  | Fe-Cr-Ni-Mo-W
1017 | 5.689192 | 19.86332 | 26.90924 | 17.10364 | 30.43461 | 109.8856 | 0.2707961 | 0.120125 | 1128.808 | 0 | 0 | 0 |  | Fe-Cr-Ni-Mo-W
1018 | 6.4222 | 15.94493 | 28.5012 | 23.29136 | 25.84031 | 108.8037 | 0.2734084 | 0.1235765 | 1173.409 | 0 | 0 | 0 |  | Fe-Cr-Ni-Mo-W
1019 | 7.179987 | 12.03279 | 28.67778 | 30.83639 | 21.27306 | 108.5671 | 0.2751915 | 0.1266193 | 1221.875 | 0 | 0 | 0 |  | Fe-Cr-Ni-Mo-W
1020 | 7.812618 | 7.935152 | 27.62128 | 40.26407 | 16.36687 | 109.1345 | 0.2762618 | 0.1291825 | 1274.523 | 0 | 0 | 0 |  | Fe-Cr-Ni-Mo-W
1021 | 8.321766 | 4.519625 | 23.32505 | 52.41877 | 11.41479 | 111.5561 | 0.2751697 | 0.1277617 | 1290.572 | 0 | 0 | 0 |  | Fe-Cr-Ni-Mo-W
1022 | 7.94765 | 2.466537 | 16.01119 | 64.85332 | 8.721301 | 116.2302 | 0.2719282 | 0.1186653 | 1214.432 | 0 | 0 | 0 |  | Fe-Cr-Ni-Mo-W
1023 | 3.961282 | 30.98026 | 30.81099 | 8.166141 | 26.08132 | 106.8394 | 0.2651505 | 0.1044612 | 863.5976 | 0 | 0 | 0 |  | Fe-Cr-Ni-Mo-W
1024 | 3.874091 | 25.24864 | 33.39042 | 11.9796 | 25.50725 | 106.1086 | 0.2697661 | 0.1114961 | 958.3962 | 0 | 0 | 0 |  | Fe-Cr-Ni-Mo-W
1025 | 4.605533 | 20.01045 | 35.49928 | 17.14241 | 22.74233 | 105.05 | 0.2737295 | 0.1173139 | 1034.508 | 0 | 0 | 0 |  | Fe-Cr-Ni-Mo-W
1026 | 5.301407 | 15.51265 | 35.82151 | 23.41885 | 19.94559 | 104.9393 | 0.2762186 | 0.1227305 | 1115.562 | 0 | 0 | 0 |  | Fe-Cr-Ni-Mo-W
1027 | 6.01977 | 11.20934 | 35.59104 | 32.31691 | 14.86295 | 105.0215 | 0.2778319 | 0.1273184 | 1187.98 | 0 | 0 | 0 |  | Fe-Cr-Ni-Mo-W
1028 | 6.623911 | 7.537629 | 33.26433 | 40.45963 | 12.11451 | 106.3653 | 0.2783242 | 0.1304522 | 1257.351 | 0 | 0 | 0 |  | Fe-Cr-Ni-Mo-W
1029 | 7.841814 | 3.982403 | 28.47382 | 52.66138 | 7.040588 | 108.6513 | 0.2772268 | 0.1304063 | 1292.841 | 0 | 0 | 0 |  | Fe-Cr-Ni-Mo-W
1030 | 2.488366 | 24.71229 | 43.59144 | 12.82435 | 16.38355 | 100.981 | 0.2736016 | 0.1068853 | 849.5979 | 0 | 0 | 0 |  | Fe-Cr-Ni-Mo-W
1031 | 3.22535 | 18.76839 | 44.07156 | 18.00778 | 15.92692 | 100.9524 | 0.2774133 | 0.1152656 | 965.1674 | 0 | 0 | 0 |  | Fe-Cr-Ni-Mo-W
1032 | 3.975199 | 14.06412 | 44.28972 | 24.58449 | 13.08647 | 100.8907 | 0.2799078 | 0.1215761 | 1055.062 | 0 | 0 | 0 |  | Fe-Cr-Ni-Mo-W
1033 | 4.743416 | 9.56871 | 44.04068 | 31.23688 | 10.41031 | 101.0596 | 0.2820274 | 0.1265004 | 1132.07 | 0 | 0 | 0 |  | Fe-Cr-Ni-Mo-W
1034 | 6.028272 | 5.612585 | 39.60145 | 38.83506 | 9.922627 | 103.2739 | 0.282168 | 0.1318686 | 1243.424 | 0 | 0 | 0 |  | Fe-Cr-Ni-Mo-W
1035 | 1.299577 | 4.839853 | 2.276612 | 24.55809 | 67.02587 | 140.6186 | 0.2706694 | 0.08262076 | 910.7228 | 0 | 0 | 0 |  | Fe-Cr-Ni-Mo-W
1036 | 2.281266 | 4.672709 | 2.397807 | 30.56824 | 60.07998 | 137.7608 | 0.2699433 | 0.08514019 | 925.3833 | 0 | 0 | 0 |  | Fe-Cr-Ni-Mo-W
1037 | 3.364871 | 4.475489 | 2.021011 | 36.33481 | 53.80382 | 135.6529 | 0.2691351 | 0.0848721 | 901.8113 | 0 | 0 | 0 |  | Fe-Cr-Ni-Mo-W
1038 | 5.593807 | 4.261156 | 2.138026 | 42.8066 | 45.20041 | 131.9399 | 0.268667 | 0.09087648 | 960.4295 | 0 | 0 | 0 |  | Fe-Cr-Ni-Mo-W
1039 | 7.480857 | 3.482502 | 1.684934 | 48.65181 | 38.69989 | 129.8153 | 0.2684633 | 0.09141196 | 949.1945 | 0 | 0 | 0 |  | Fe-Cr-Ni-Mo-W
1040 | 1.298893 | 7.659065 | 2.730496 | 15.61965 | 72.6919 | 140.7716 | 0.2701827 | 0.09353859 | 1086.94 | 0 | 0 | 0 |  | Fe-Cr-Ni-Mo-W
1041 | 2.278754 | 7.213506 | 3.353233 | 21.13932 | 66.01519 | 137.5833 | 0.2699837 | 0.09675302 | 1108.864 | 0 | 0 | 0 |  | Fe-Cr-Ni-Mo-W
1042 | 3.327382 | 7.081002 | 3.996989 | 26.13091 | 59.46372 | 134.5262 | 0.2696576 | 0.1005924 | 1139.423 | 0 | 0 | 0 |  | Fe-Cr-Ni-Mo-W
1043 | 5.034412 | 6.56216 | 4.23328 | 31.13516 | 53.03499 | 131.6701 | 0.2696082 | 0.1027748 | 1144.573 | 0 | 0 | 0 |  | Fe-Cr-Ni-Mo-W
1044 | 7.446399 | 5.447296 | 5.031518 | 36.54922 | 45.52557 | 128.0541 | 0.2703028 | 0.1072381 | 1178.284 | 0 | 0 | 0 |  | Fe-Cr-Ni-Mo-W
1045 | 10.02737 | 4.667961 | 4.68428 | 42.10825 | 38.51214 | 125.4546 | 0.2702774 | 0.1084888 | 1168.453 | 0 | 0 | 0 |  | Fe-Cr-Ni-Mo-W
1046 | 13.64409 | 3.866205 | 4.364686 | 46.87858 | 31.24644 | 122.324 | 0.2705919 | 0.1106458 | 1166.387 | 0 | 0 | 0 |  | Fe-Cr-Ni-Mo-W
1047 | 1.327404 | 11.94675 | 1.860287 | 9.12143 | 75.74412 | 140.7687 | 0.2673859 | 0.09802757 | 1150.376 | 0 | 0 | 0 |  | Fe-Cr-Ni-Mo-W
1048 | 1.847859 | 11.61295 | 3.884517 | 12.6978 | 69.95687 | 136.964 | 0.2680143 | 0.1051017 | 1230.975 | 0 | 0 | 0 |  | Fe-Cr-Ni-Mo-W
1049 | 2.950997 | 10.99003 | 5.169585 | 17.74339 | 63.146 | 133.4498 | 0.2683986 | 0.1083783 | 1247.516 | 0 | 0 | 0 |  | Fe-Cr-Ni-Mo-W
1050 | 4.590861 | 9.973348 | 6.433853 | 21.90743 | 57.09451 | 130.0955 | 0.2693321 | 0.1127789 | 1283.561 | 0 | 0 | 0 |  | Fe-Cr-Ni-Mo-W
1051 | 6.986913 | 8.506697 | 7.343846 | 25.85234 | 51.3102 | 126.8562 | 0.2706244 | 0.1158229 | 1298.289 | 0 | 0 | 0 |  | Fe-Cr-Ni-Mo-W
1052 | 9.603778 | 7.363619 | 8.313032 | 30.08533 | 44.63425 | 123.4319 | 0.2716298 | 0.1187505 | 1304.941 | 0 | 0 | 0 |  | Fe-Cr-Ni-Mo-W
1053 | 13.70165 | 6.101094 | 8.14004 | 34.79555 | 37.26167 | 120.0092 | 0.2724231 | 0.1202599 | 1286.76 | 0 | 0 | 0 |  | Fe-Cr-Ni-Mo-W
1054 | 18.0926 | 4.646897 | 7.869054 | 38.58383 | 30.80761 | 116.8967 | 0.2734999 | 0.1214906 | 1268.32 | 0 | 0 | 0 |  | Fe-Cr-Ni-Mo-W
1055 | 23.35948 | 3.624784 | 6.138207 | 41.24415 | 25.63338 | 114.4389 | 0.2740259 | 0.1214997 | 1237.389 | 0 | 0 | 0 |  | Fe-Cr-Ni-Mo-W
1056 | 1.474763 | 17.3922 | 3.100205 | 8.445022 | 69.58781 | 135.8843 | 0.2635629 | 0.1057034 | 1209.44 | 0 | 0 | 0 |  | Fe-Cr-Ni-Mo-W
1057 | 2.066155 | 16.35129 | 5.429267 | 11.53576 | 64.61753 | 132.6174 | 0.2650441 | 0.1102775 | 1252.815 | 0 | 0 | 0 |  | Fe-Cr-Ni-Mo-W
1058 | 3.78708 | 14.60745 | 7.961093 | 14.87052 | 58.77385 | 128.5342 | 0.2673183 | 0.1159563 | 1304.207 | 0 | 0 | 0 |  | Fe-Cr-Ni-Mo-W
1059 | 5.578686 | 12.985 | 9.968254 | 18.20897 | 53.25909 | 125.1031 | 0.2692188 | 0.1201141 | 1334.07 | 0 | 0 | 0 |  | Fe-Cr-Ni-Mo-W
1060 | 8.722537 | 10.82808 | 11.61297 | 20.97832 | 47.85809 | 121.3368 | 0.271687 | 0.1237212 | 1350.352 | 0 | 0 | 0 |  | Fe-Cr-Ni-Mo-W
1061 | 12.10436 | 9.015749 | 12.08658 | 24.95301 | 41.8403 | 118.3182 | 0.2731766 | 0.1249534 | 1334.083 | 0 | 0 | 0 |  | Fe-Cr-Ni-Mo-W
1062 | 16.58987 | 7.128873 | 12.07203 | 28.49986 | 35.70937 | 115.1291 | 0.2747496 | 0.1253979 | 1303.176 | 0 | 0 | 0 |  | Fe-Cr-Ni-Mo-W
1063 | 22.49486 | 5.543919 | 11.82201 | 31.82454 | 28.31467 | 111.3251 | 0.2762167 | 0.1252938 | 1252.779 | 0 | 0 | 0 |  | Fe-Cr-Ni-Mo-W
1064 | 29.55062 | 3.839011 | 8.667973 | 33.05643 | 24.88597 | 109.1723 | 0.277243 | 0.1240758 | 1209.905 | 0 | 0 | 0 |  | Fe-Cr-Ni-Mo-W
1065 | 1.636473 | 22.85442 | 5.160222 | 7.496827 | 62.85205 | 130.8928 | 0.260283 | 0.1098043 | 1203.368 | 0 | 0 | 0 |  | Fe-Cr-Ni-Mo-W
1066 | 2.852938 | 20.71844 | 8.396313 | 9.80217 | 58.23014 | 127.1817 | 0.2632857 | 0.1149838 | 1252.11 | 0 | 0 | 0 |  | Fe-Cr-Ni-Mo-W
1067 | 4.75639 | 18.26718 | 11.87352 | 12.25656 | 52.84635 | 122.9571 | 0.2666789 | 0.1200627 | 1290.446 | 0 | 0 | 0 |  | Fe-Cr-Ni-Mo-W
1068 | 7.305823 | 15.87143 | 14.07825 | 14.64252 | 48.10198 | 119.5031 | 0.2695564 | 0.1233565 | 1305.786 | 0 | 0 | 0 |  | Fe-Cr-Ni-Mo-W
1069 | 10.83029 | 13.64234 | 16.07091 | 17.511 | 41.94545 | 115.5685 | 0.2722338 | 0.125169 | 1289.005 | 0 | 0 | 0 |  | Fe-Cr-Ni-Mo-W
1070 | 14.48104 | 11.03112 | 17.29638 | 20.35398 | 36.83747 | 112.4741 | 0.2748541 | 0.1262471 | 1271.931 | 0 | 0 | 0 |  | Fe-Cr-Ni-Mo-W
1071 | 20.76352 | 8.377089 | 17.4594 | 23.77987 | 29.62012 | 108.5406 | 0.2773473 | 0.125189 | 1211.126 | 0 | 0 | 0 |  | Fe-Cr-Ni-Mo-W
1072 | 27.12856 | 5.982129 | 16.50837 | 24.52862 | 25.85233 | 105.6459 | 0.2796801 | 0.1237433 | 1159.476 | 0 | 0 | 0 |  | Fe-Cr-Ni-Mo-W
1073 | 37.56629 | 4.197104 | 12.63533 | 25.81417 | 19.7871 | 102.2566 | 0.2809513 | 0.1196768 | 1062.773 | 0 | 0 | 0 |  | Fe-Cr-Ni-Mo-W
1074 | 1.891629 | 29.35315 | 9.278567 | 7.582502 | 51.89415 | 124.1651 | 0.2571353 | 0.1103734 | 1119.296 | 0 | 0 | 0 |  | Fe-Cr-Ni-Mo-W
1075 | 3.830522 | 24.96469 | 14.09173 | 8.773979 | 48.33908 | 119.9842 | 0.2627675 | 0.1163829 | 1176.92 | 0 | 0 | 0 |  | Fe-Cr-Ni-Mo-W
1076 | 5.954445 | 22.1754 | 18.0805 | 10.22919 | 43.56047 | 115.9464 | 0.2667517 | 0.1193839 | 1182.973 | 0 | 0 | 0 |  | Fe-Cr-Ni-Mo-W
1077 | 8.808531 | 18.29482 | 19.94144 | 12.80421 | 40.151 | 113.3196 | 0.2705975 | 0.1224839 | 1208.2 | 0 | 0 | 0 |  | Fe-Cr-Ni-Mo-W
1078 | 12.39968 | 15.39286 | 21.72189 | 14.20101 | 36.28456 | 110.1892 | 0.273928 | 0.1232511 | 1188.048 | 0 | 0 | 0 |  | Fe-Cr-Ni-Mo-W
1079 | 17.70669 | 11.86971 | 23.07796 | 17.03434 | 30.3113 | 106.4499 | 0.2775184 | 0.1221961 | 1135.27 | 0 | 0 | 0 |  | Fe-Cr-Ni-Mo-W
1080 | 23.82281 | 9.010655 | 23.47483 | 19.18377 | 24.50794 | 102.989 | 0.2803942 | 0.1201775 | 1072.81 | 0 | 0 | 0 |  | Fe-Cr-Ni-Mo-W
1081 | 32.58809 | 5.779226 | 21.20417 | 19.99405 | 20.43447 | 99.93475 | 0.2831851 | 0.1177811 | 1012.174 | 0 | 0 | 0 |  | Fe-Cr-Ni-Mo-W
1082 | 43.94844 | 3.719811 | 15.95779 | 20.59074 | 15.78323 | 97.24111 | 0.2843874 | 0.1120795 | 909.9634 | 0 | 0 | 0 |  | Fe-Cr-Ni-Mo-W
1083 | 2.120487 | 34.22061 | 15.6017 | 8.499869 | 39.55734 | 117.397 | 0.2561865 | 0.107548 | 995.8172 | 0 | 0 | 0 |  | Fe-Cr-Ni-Mo-W
1084 | 4.280726 | 28.56306 | 20.99725 | 8.579543 | 37.57941 | 113.4973 | 0.2630216 | 0.1125237 | 1040.129 | 0 | 0 | 0 |  | Fe-Cr-Ni-Mo-W
1085 | 6.493075 | 24.18135 | 25.02419 | 8.675725 | 35.62566 | 110.256 | 0.2683507 | 0.1152182 | 1054.454 | 0 | 0 | 0 |  | Fe-Cr-Ni-Mo-W
1086 | 10.2707 | 20.49101 | 27.75958 | 10.08235 | 31.39635 | 106.7425 | 0.272671 | 0.1140235 | 1009.297 | 0 | 0 | 0 |  | Fe-Cr-Ni-Mo-W
1087 | 14.29003 | 16.80587 | 30.0401 | 11.62845 | 27.23554 | 103.5115 | 0.2767497 | 0.1130632 | 970.6495 | 0 | 0 | 0 |  | Fe-Cr-Ni-Mo-W
1088 | 19.45413 | 13.04111 | 31.08091 | 13.36816 | 23.05569 | 100.5182 | 0.2804994 | 0.1129439 | 944.8554 | 0 | 0 | 0 |  | Fe-Cr-Ni-Mo-W
1089 | 26.39918 | 8.937741 | 31.11117 | 15.11712 | 18.43479 | 97.33988 | 0.2843254 | 0.1107437 | 890.9181 | 0 | 0 | 0 |  | Fe-Cr-Ni-Mo-W
1090 | 36.29551 | 5.376113 | 27.74524 | 17.00519 | 13.57795 | 94.63243 | 0.2868427 | 0.1070987 | 823.8338 | 0 | 0 | 0 |  | Fe-Cr-Ni-Mo-W
1091 | 48.02743 | 3.13794 | 20.36951 | 17.36983 | 11.09528 | 93.11921 | 0.2875065 | 0.1032288 | 764.6766 | 0 | 0 | 0 |  | Fe-Cr-Ni-Mo-W
1092 | 4.78073 | 31.15748 | 30.98724 | 6.844044 | 26.23051 | 106.29 | 0.2654466 | 0.102923 | 839.3059 | 0 | 0 | 0 |  | Fe-Cr-Ni-Mo-W
1093 | 7.132052 | 25.8232 | 34.15027 | 6.806782 | 26.0877 | 103.8984 | 0.2710736 | 0.105301 | 858.2584 | 0 | 0 | 0 |  | Fe-Cr-Ni-Mo-W
1094 | 10.37902 | 20.8133 | 36.92357 | 8.22932 | 23.65479 | 101.1544 | 0.2762149 | 0.1063744 | 855.5515 | 0 | 0 | 0 |  | Fe-Cr-Ni-Mo-W
1095 | 14.49936 | 16.49943 | 38.10018 | 9.686663 | 21.21437 | 98.813 | 0.2803259 | 0.1064493 | 842.2144 | 0 | 0 | 0 |  | Fe-Cr-Ni-Mo-W
1096 | 20.71405 | 12.34284 | 39.19005 | 11.38715 | 16.36591 | 95.53031 | 0.2844731 | 0.103496 | 782.3287 | 0 | 0 | 0 |  | Fe-Cr-Ni-Mo-W
1097 | 26.80976 | 8.580365 | 37.86602 | 12.95345 | 13.7904 | 93.63889 | 0.2874211 | 0.1025855 | 759.7577 | 0 | 0 | 0 |  | Fe-Cr-Ni-Mo-W
1098 | 36.65795 | 4.762347 | 34.05035 | 16.10988 | 8.419471 | 91.39011 | 0.2896395 | 0.09791474 | 690.4698 | 1 | 0 | 0 |  | Fe-Cr-Ni-Mo-W
1099 | 7.741696 | 25.62794 | 45.2066 | 4.433173 | 16.9906 | 97.48531 | 0.275862 | 0.09242204 | 652.6654 | 1 | 0 | 0 |  | Fe-Cr-Ni-Mo-W
1100 | 11.05852 | 19.79994 | 46.49384 | 5.845392 | 16.8023 | 95.72321 | 0.2810184 | 0.09547125 | 681.5923 | 1 | 0 | 0 |  | Fe-Cr-Ni-Mo-W
1101 | 15.45767 | 15.19131 | 47.83938 | 7.376346 | 14.13531 | 93.33458 | 0.2853689 | 0.09430655 | 656.5911 | 1 | 1 | 1 | 656.5911 | Fe-Cr-Ni-Mo-W
1102 | 20.12483 | 10.59053 | 48.7437 | 9.018939 | 11.52201 | 91.09372 | 0.2895249 | 0.09594299 | 662.8879 | 1 | 1 | 1 | 662.8879 | Fe-Cr-Ni-Mo-W
1103 | 25.65988 | 6.370792 | 44.95123 | 11.75502 | 11.26308 | 90.76743 | 0.2916453 | 0.0981245 | 688.908 | 1 | 1 | 1 | 688.908 | Fe-Cr-Ni-Mo-W
1104 | 2.37262 | 5.301631 | 16.45926 | 2.445566 | 73.42092 | 128.3755 | 0.2810267 | 0.1370449 | 1723.737 | 0 | 0 | 0 |  | Fe-Cr-Ni-Mo-W
1105 | 2.54447 | 5.211828 | 20.86076 | 4.371165 | 67.01177 | 123.2565 | 0.2824784 | 0.1405967 | 1706.644 | 0 | 0 | 0 |  | Fe-Cr-Ni-Mo-W
1106 | 2.179687 | 5.07346 | 25.20142 | 6.552877 | 60.99255 | 119.1497 | 0.2837541 | 0.1424355 | 1672.114 | 0 | 0 | 0 |  | Fe-Cr-Ni-Mo-W
1107 | 2.330128 | 4.881265 | 30.00227 | 11.0081 | 51.77824 | 114.3404 | 0.2847525 | 0.141778 | 1582.604 | 0 | 0 | 0 |  | Fe-Cr-Ni-Mo-W
1108 | 1.855285 | 4.030487 | 34.45113 | 14.87364 | 44.78946 | 111.0303 | 0.2861755 | 0.1417917 | 1531.7 | 0 | 0 | 0 |  | Fe-Cr-Ni-Mo-W
1109 | 2.742106 | 8.084566 | 10.08766 | 2.355343 | 76.73032 | 133.5846 | 0.2759392 | 0.1257796 | 1577.782 | 0 | 0 | 0 |  | Fe-Cr-Ni-Mo-W
1110 | 3.420542 | 7.734209 | 13.86752 | 4.197269 | 70.78046 | 128.3819 | 0.2775683 | 0.1319106 | 1615.001 | 0 | 0 | 0 |  | Fe-Cr-Ni-Mo-W
1111 | 4.13108 | 7.692433 | 17.36848 | 6.209713 | 64.59829 | 123.7257 | 0.2787295 | 0.1346342 | 1593.714 | 0 | 0 | 0 |  | Fe-Cr-Ni-Mo-W
1112 | 4.410198 | 7.185653 | 20.85974 | 9.470392 | 58.07402 | 119.8897 | 0.2799 | 0.1366281 | 1569.942 | 0 | 0 | 0 |  | Fe-Cr-Ni-Mo-W
1113 | 5.265362 | 5.991679 | 24.5971 | 14.07063 | 50.07522 | 115.7721 | 0.2814977 | 0.1374152 | 1523.192 | 0 | 0 | 0 |  | Fe-Cr-Ni-Mo-W
1114 | 4.917565 | 5.150776 | 28.42831 | 19.00783 | 42.49552 | 112.7367 | 0.2825129 | 0.1377131 | 1482.791 | 0 | 0 | 0 |  | Fe-Cr-Ni-Mo-W
1115 | 4.543931 | 4.230599 | 31.38555 | 25.64847 | 34.19145 | 110.4936 | 0.2828616 | 0.1375419 | 1445.244 | 0 | 0 | 0 |  | Fe-Cr-Ni-Mo-W
1116 | 1.818574 | 12.2755 | 5.734432 | 2.343107 | 77.82839 | 137.1908 | 0.2701893 | 0.1144404 | 1399.454 | 0 | 0 | 0 |  | Fe-Cr-Ni-Mo-W
1117 | 3.841342 | 12.07054 | 8.075161 | 3.299536 | 72.71342 | 132.0461 | 0.2716082 | 0.12096 | 1450.592 | 0 | 0 | 0 |  | Fe-Cr-Ni-Mo-W
1118 | 5.178276 | 11.57088 | 11.42991 | 5.33748 | 66.48345 | 126.9512 | 0.2733169 | 0.1269957 | 1487.589 | 0 | 0 | 0 |  | Fe-Cr-Ni-Mo-W
1119 | 6.478808 | 10.55609 | 14.18705 | 8.347496 | 60.43055 | 122.967 | 0.2749521 | 0.1292263 | 1473.661 | 0 | 0 | 0 |  | Fe-Cr-Ni-Mo-W
1120 | 7.383854 | 8.98998 | 16.71614 | 12.68478 | 54.22524 | 119.8568 | 0.2765591 | 0.1313509 | 1468.636 | 0 | 0 | 0 |  | Fe-Cr-Ni-Mo-W
1121 | 8.341703 | 7.766491 | 19.41452 | 17.40105 | 47.07624 | 116.6276 | 0.2778239 | 0.1322122 | 1438.884 | 0 | 0 | 0 |  | Fe-Cr-Ni-Mo-W
1122 | 8.072586 | 6.359634 | 22.19149 | 24.53562 | 38.84067 | 114.3325 | 0.2785297 | 0.1325937 | 1413.779 | 0 | 0 | 0 |  | Fe-Cr-Ni-Mo-W
1123 | 7.668358 | 4.759718 | 24.18031 | 31.83604 | 31.55558 | 112.9197 | 0.2790114 | 0.1328259 | 1399.276 | 0 | 0 | 0 |  | Fe-Cr-Ni-Mo-W
1124 | 5.812996 | 3.608103 | 25.11872 | 39.94477 | 25.51541 | 113.1604 | 0.2783773 | 0.1323672 | 1395.375 | 0 | 0 | 0 |  | Fe-Cr-Ni-Mo-W
1125 | 3.021125 | 17.8144 | 5.292436 | 2.595007 | 71.27704 | 132.9484 | 0.2655033 | 0.1146999 | 1328.236 | 0 | 0 | 0 |  | Fe-Cr-Ni-Mo-W
1126 | 5.33936 | 16.902 | 7.295764 | 3.669011 | 66.79386 | 128.7044 | 0.267436 | 0.1203954 | 1374.213 | 0 | 0 | 0 |  | Fe-Cr-Ni-Mo-W
1127 | 7.844017 | 15.1279 | 9.422555 | 6.737649 | 60.86788 | 124.4987 | 0.2697533 | 0.1235285 | 1378.088 | 0 | 0 | 0 |  | Fe-Cr-Ni-Mo-W
1128 | 9.832576 | 13.46259 | 11.55075 | 9.936152 | 55.21794 | 120.9914 | 0.2717825 | 0.1252514 | 1365.699 | 0 | 0 | 0 |  | Fe-Cr-Ni-Mo-W
1129 | 11.3255 | 11.09951 | 13.15713 | 15.36013 | 49.05773 | 118.5153 | 0.2735906 | 0.1266934 | 1361.969 | 0 | 0 | 0 |  | Fe-Cr-Ni-Mo-W
1130 | 11.68414 | 9.160799 | 15.51289 | 21.12872 | 42.51345 | 116.3033 | 0.2750249 | 0.1279157 | 1356.027 | 0 | 0 | 0 |  | Fe-Cr-Ni-Mo-W
1131 | 11.45542 | 7.110331 | 17.39202 | 28.42573 | 35.61649 | 114.899 | 0.2759264 | 0.1288364 | 1354.796 | 0 | 0 | 0 |  | Fe-Cr-Ni-Mo-W
1132 | 10.89638 | 5.370888 | 18.86383 | 37.43797 | 27.43094 | 113.8698 | 0.2760325 | 0.1277773 | 1327.337 | 0 | 0 | 0 |  | Fe-Cr-Ni-Mo-W
1133 | 7.638494 | 3.555886 | 18.73367 | 47.02132 | 23.05064 | 115.8824 | 0.275088 | 0.1260539 | 1329.402 | 0 | 0 | 0 |  | Fe-Cr-Ni-Mo-W
1134 | 5.008893 | 23.31749 | 4.679802 | 2.868272 | 64.12554 | 128.7445 | 0.2611572 | 0.1129418 | 1228.358 | 0 | 0 | 0 |  | Fe-Cr-Ni-Mo-W
1135 | 8.164978 | 21.17686 | 6.130067 | 5.009528 | 59.51856 | 125.0153 | 0.2638412 | 0.1169736 | 1255.109 | 0 | 0 | 0 |  | Fe-Cr-Ni-Mo-W
1136 | 11.51756 | 18.62476 | 7.645858 | 8.33099 | 53.88083 | 121.2707 | 0.2666497 | 0.1194829 | 1256.974 | 0 | 0 | 0 |  | Fe-Cr-Ni-Mo-W
1137 | 13.54613 | 16.05168 | 9.060637 | 12.69327 | 48.64828 | 118.7763 | 0.268911 | 0.1209538 | 1256.687 | 0 | 0 | 0 |  | Fe-Cr-Ni-Mo-W
1138 | 15.25976 | 13.61552 | 10.69288 | 18.56886 | 41.86298 | 116.282 | 0.2707585 | 0.1224104 | 1253.278 | 0 | 0 | 0 |  | Fe-Cr-Ni-Mo-W
1139 | 16.18785 | 10.85155 | 12.25067 | 24.47213 | 36.2378 | 114.6408 | 0.2726138 | 0.1239391 | 1262.431 | 0 | 0 | 0 |  | Fe-Cr-Ni-Mo-W
1140 | 15.84588 | 7.991321 | 13.87949 | 34.02721 | 28.25611 | 113.6173 | 0.2736432 | 0.1246447 | 1265.571 | 0 | 0 | 0 |  | Fe-Cr-Ni-Mo-W
1141 | 14.38906 | 5.480527 | 13.74922 | 42.69659 | 23.68461 | 114.6159 | 0.2737049 | 0.1238659 | 1271.748 | 0 | 0 | 0 |  | Fe-Cr-Ni-Mo-W
1142 | 10.33327 | 3.607773 | 13.57645 | 55.47378 | 17.00872 | 116.8819 | 0.2721731 | 0.1194157 | 1234.09 | 0 | 0 | 0 |  | Fe-Cr-Ni-Mo-W
1143 | 9.011081 | 29.96325 | 4.735711 | 3.317187 | 52.97277 | 122.4641 | 0.2568892 | 0.1093197 | 1080.795 | 0 | 0 | 0 |  | Fe-Cr-Ni-Mo-W
1144 | 13.58901 | 25.30392 | 5.441225 | 6.669904 | 48.99594 | 119.3919 | 0.261251 | 0.1122538 | 1104.128 | 0 | 0 | 0 |  | Fe-Cr-Ni-Mo-W
1145 | 17.30114 | 22.30355 | 6.294803 | 10.2883 | 43.81221 | 116.4584 | 0.2641028 | 0.1140058 | 1104.517 | 0 | 0 | 0 |  | Fe-Cr-Ni-Mo-W
1146 | 18.89957 | 18.22476 | 7.804134 | 15.07429 | 39.99724 | 114.8545 | 0.2673537 | 0.1174955 | 1146.888 | 0 | 0 | 0 |  | Fe-Cr-Ni-Mo-W
1147 | 20.19483 | 15.04181 | 8.490599 | 20.81571 | 35.45705 | 113.7775 | 0.2693244 | 0.1190981 | 1165.542 | 0 | 0 | 0 |  | Fe-Cr-Ni-Mo-W
1148 | 20.91513 | 11.30684 | 9.928076 | 28.97602 | 28.87393 | 112.5424 | 0.2714244 | 0.1207886 | 1184.327 | 0 | 0 | 0 |  | Fe-Cr-Ni-Mo-W
1149 | 20.58132 | 8.303583 | 10.81637 | 37.71394 | 22.58478 | 112.2029 | 0.2724325 | 0.1220279 | 1203.83 | 0 | 0 | 0 |  | Fe-Cr-Ni-Mo-W
1150 | 17.60289 | 5.042788 | 10.67432 | 48.84946 | 17.83054 | 114.1702 | 0.272388 | 0.121514 | 1226.975 | 0 | 0 | 0 |  | Fe-Cr-Ni-Mo-W
1151 | 12.36507 | 3.029585 | 10.2606 | 61.49016 | 12.85459 | 117.4023 | 0.2707567 | 0.1149969 | 1171.758 | 0 | 0 | 0 |  | Fe-Cr-Ni-Mo-W
1152 | 15.22952 | 35.11077 | 5.335845 | 3.737559 | 40.58631 | 115.8393 | 0.2547304 | 0.1016731 | 895.1429 | 0 | 0 | 0 |  | Fe-Cr-Ni-Mo-W
1153 | 20.23525 | 28.9327 | 5.317246 | 7.449062 | 38.06574 | 113.6803 | 0.2598014 | 0.1059666 | 945.1907 | 0 | 0 | 0 |  | Fe-Cr-Ni-Mo-W
1154 | 23.78948 | 24.16259 | 5.304045 | 11.14585 | 35.59803 | 112.1723 | 0.263486 | 0.109262 | 984.9523 | 0 | 0 | 0 |  | Fe-Cr-Ni-Mo-W
1155 | 25.86447 | 20.06746 | 6.041284 | 17.27941 | 30.74738 | 110.8236 | 0.266256 | 0.1120093 | 1017.152 | 0 | 0 | 0 |  | Fe-Cr-Ni-Mo-W
1156 | 27.40568 | 16.1153 | 6.822408 | 23.54021 | 26.11641 | 109.7782 | 0.2687438 | 0.1147946 | 1052.276 | 0 | 0 | 0 |  | Fe-Cr-Ni-Mo-W
1157 | 27.56707 | 12.15765 | 7.625096 | 31.15637 | 21.49381 | 109.5041 | 0.2707192 | 0.1178645 | 1099.757 | 0 | 0 | 0 |  | Fe-Cr-Ni-Mo-W
1158 | 26.52907 | 8.010722 | 8.289938 | 40.64753 | 16.52274 | 109.9773 | 0.2722183 | 0.1201558 | 1146.807 | 0 | 0 | 0 |  | Fe-Cr-Ni-Mo-W
1159 | 22.34973 | 4.551877 | 8.80931 | 52.79283 | 11.49625 | 112.161 | 0.2721937 | 0.1200279 | 1178.675 | 0 | 0 | 0 |  | Fe-Cr-Ni-Mo-W
1160 | 15.2899 | 2.475751 | 8.384871 | 65.09559 | 8.753881 | 116.5254 | 0.2703926 | 0.1138517 | 1143.506 | 0 | 0 | 0 |  | Fe-Cr-Ni-Mo-W
1161 | 29.69812 | 31.38677 | 4.218281 | 8.273292 | 26.42354 | 108.0482 | 0.2594528 | 0.09679525 | 769.3262 | 0 | 0 | 0 |  | Fe-Cr-Ni-Mo-W
1162 | 32.22677 | 25.61362 | 4.130866 | 12.15277 | 25.87597 | 107.4522 | 0.2634758 | 0.1023835 | 843.4376 | 0 | 0 | 0 |  | Fe-Cr-Ni-Mo-W
1163 | 34.28478 | 20.31313 | 4.914035 | 17.40171 | 23.08634 | 106.4635 | 0.2671786 | 0.1070789 | 903.635 | 0 | 0 | 0 |  | Fe-Cr-Ni-Mo-W
1164 | 34.589 | 15.74412 | 5.655381 | 23.76829 | 20.24321 | 106.3274 | 0.2697995 | 0.111732 | 971.8308 | 0 | 0 | 0 |  | Fe-Cr-Ni-Mo-W
1165 | 34.34976 | 11.37107 | 6.418588 | 32.78318 | 15.07739 | 106.3446 | 0.2717156 | 0.1156622 | 1032.813 | 0 | 0 | 0 |  | Fe-Cr-Ni-Mo-W
1166 | 32.05739 | 7.635235 | 7.052456 | 40.98354 | 12.27138 | 107.5291 | 0.2728842 | 0.1189315 | 1099.354 | 0 | 0 | 0 |  | Fe-Cr-Ni-Mo-W
1167 | 27.35893 | 4.021951 | 8.324275 | 53.18434 | 7.110506 | 109.5101 | 0.2731275 | 0.1200766 | 1147.178 | 0 | 0 | 0 |  | Fe-Cr-Ni-Mo-W
1168 | 42.3155 | 25.21445 | 2.668634 | 13.08494 | 16.71647 | 102.8989 | 0.264963 | 0.09504941 | 713.6453 | 0 | 0 | 0 |  | Fe-Cr-Ni-Mo-W
1169 | 42.77532 | 19.14697 | 3.458503 | 18.37102 | 16.24819 | 102.8651 | 0.2688229 | 0.1026379 | 813.6106 | 0 | 0 | 0 |  | Fe-Cr-Ni-Mo-W
1170 | 42.97492 | 14.34376 | 4.261352 | 25.0733 | 13.34667 | 102.7679 | 0.2714968 | 0.1082277 | 890.1644 | 0 | 0 | 0 |  | Fe-Cr-Ni-Mo-W
1171 | 42.71091 | 9.753856 | 5.082208 | 31.84129 | 10.61174 | 102.8757 | 0.2738959 | 0.1131764 | 962.9336 | 0 | 0 | 0 |  | Fe-Cr-Ni-Mo-W
1172 | 38.29587 | 5.70482 | 6.44036 | 39.47326 | 10.08569 | 104.7887 | 0.2752782 | 0.1186672 | 1067.137 | 0 | 0 | 0 |  | Fe-Cr-Ni-Mo-W
1173 | 2.166921 | 4.841996 | 1.366572 | 24.56897 | 67.05555 | 140.642 | 0.270452 | 0.08140242 | 891.1946 | 0 | 0 | 0 |  | Fe-Cr-Ni-Mo-W
1174 | 2.281266 | 4.672709 | 2.397807 | 30.56824 | 60.07998 | 137.7608 | 0.2699433 | 0.08514019 | 925.3833 | 0 | 0 | 0 |  | Fe-Cr-Ni-Mo-W
1175 | 1.921368 | 4.472194 | 3.534165 | 36.30806 | 53.76421 | 135.6081 | 0.2694804 | 0.08665085 | 929.5187 | 0 | 0 | 0 |  | Fe-Cr-Ni-Mo-W
1176 | 2.030419 | 4.253421 | 5.8689 | 42.7289 | 45.11836 | 131.8206 | 0.2694957 | 0.09481086 | 1021.596 | 0 | 0 | 0 |  | Fe-Cr-Ni-Mo-W
1177 | 1.598242 | 3.472077 | 7.839484 | 48.50616 | 38.58404 | 129.6119 | 0.2698031 | 0.09749586 | 1042.652 | 0 | 0 | 0 |  | Fe-Cr-Ni-Mo-W
1178 | 2.599511 | 7.66415 | 1.366155 | 15.63002 | 72.74017 | 140.8074 | 0.2698499 | 0.09190869 | 1059.426 | 0 | 0 | 0 |  | Fe-Cr-Ni-Mo-W
1179 | 3.191742 | 7.216867 | 2.396282 | 21.14917 | 66.04594 | 137.611 | 0.2697555 | 0.09568445 | 1091.059 | 0 | 0 | 0 |  | Fe-Cr-Ni-Mo-W
1180 | 3.803646 | 7.082722 | 3.498215 | 26.13726 | 59.47816 | 134.5418 | 0.2695412 | 0.1000717 | 1130.844 | 0 | 0 | 0 |  | Fe-Cr-Ni-Mo-W
1181 | 4.025459 | 6.558787 | 5.288879 | 31.11915 | 53.00772 | 131.6352 | 0.2698496 | 0.1038034 | 1161.284 | 0 | 0 | 0 |  | Fe-Cr-Ni-Mo-W
1182 | 4.780476 | 5.439906 | 7.816186 | 36.49963 | 45.4638 | 127.9562 | 0.270926 | 0.1097469 | 1218.56 | 0 | 0 | 0 |  | Fe-Cr-Ni-Mo-W
1183 | 4.443963 | 4.654714 | 10.50972 | 41.98875 | 38.40285 | 125.2427 | 0.2715542 | 0.113391 | 1245.958 | 0 | 0 | 0 |  | Fe-Cr-Ni-Mo-W
1184 | 4.132511 | 3.847549 | 14.27191 | 46.65237 | 31.09566 | 121.9495 | 0.2727207 | 0.1181689 | 1283.427 | 0 | 0 | 0 |  | Fe-Cr-Ni-Mo-W
1185 | 1.770272 | 11.94945 | 1.395531 | 9.123492 | 75.76125 | 140.7813 | 0.2672715 | 0.09753293 | 1141.887 | 0 | 0 | 0 |  | Fe-Cr-Ni-Mo-W
1186 | 3.699209 | 11.62392 | 1.944094 | 12.7098 | 70.02297 | 137.0226 | 0.2675452 | 0.103196 | 1198.458 | 0 | 0 | 0 |  | Fe-Cr-Ni-Mo-W
1187 | 4.923276 | 11.00108 | 3.104872 | 17.76124 | 63.20953 | 133.5173 | 0.2679102 | 0.1064912 | 1215.889 | 0 | 0 | 0 |  | Fe-Cr-Ni-Mo-W
1188 | 6.125937 | 9.981151 | 4.829165 | 21.92457 | 57.13917 | 130.1515 | 0.2689591 | 0.1113879 | 1260.527 | 0 | 0 | 0 |  | Fe-Cr-Ni-Mo-W
1189 | 6.986913 | 8.506697 | 7.343846 | 25.85234 | 51.3102 | 126.8562 | 0.2706244 | 0.1158229 | 1298.289 | 0 | 0 | 0 |  | Fe-Cr-Ni-Mo-W
1190 | 7.902152 | 7.357249 | 10.08566 | 30.0593 | 44.59563 | 123.3634 | 0.2720282 | 0.1201139 | 1326.77 | 0 | 0 | 0 |  | Fe-Cr-Ni-Mo-W
1191 | 7.720912 | 6.082583 | 14.35791 | 34.68998 | 37.14861 | 119.7594 | 0.2737931 | 0.1246366 | 1355.323 | 0 | 0 | 0 |  | Fe-Cr-Ni-Mo-W
1192 | 7.446248 | 4.621855 | 18.9144 | 38.37591 | 30.64159 | 116.4388 | 0.2758954 | 0.1285027 | 1376.007 | 0 | 0 | 0 |  | Fe-Cr-Ni-Mo-W
1193 | 5.788068 | 3.592629 | 24.33503 | 40.87829 | 25.40599 | 113.6674 | 0.2779248 | 0.1320464 | 1396.465 | 0 | 0 | 0 |  | Fe-Cr-Ni-Mo-W
1194 | 2.951749 | 17.40532 | 1.551271 | 8.451389 | 69.64027 | 135.9333 | 0.2631904 | 0.1043939 | 1187.429 | 0 | 0 | 0 |  | Fe-Cr-Ni-Mo-W
1195 | 5.173579 | 16.37722 | 2.175151 | 11.55405 | 64.72 | 132.7278 | 0.2642723 | 0.1076896 | 1209.783 | 0 | 0 | 0 |  | Fe-Cr-Ni-Mo-W
1196 | 7.588841 | 14.63577 | 3.988263 | 14.89935 | 58.88778 | 128.6794 | 0.2663897 | 0.1129841 | 1255.422 | 0 | 0 | 0 |  | Fe-Cr-Ni-Mo-W
1197 | 9.502724 | 13.01096 | 5.8754 | 18.24537 | 53.36555 | 125.2608 | 0.2682754 | 0.1171748 | 1286.561 | 0 | 0 | 0 |  | Fe-Cr-Ni-Mo-W
1198 | 11.06169 | 10.84097 | 9.179043 | 21.00328 | 47.91502 | 121.4356 | 0.2711324 | 0.1220487 | 1323.829 | 0 | 0 | 0 |  | Fe-Cr-Ni-Mo-W
1199 | 11.49559 | 9.012962 | 12.71879 | 24.94529 | 41.82737 | 118.2917 | 0.2733185 | 0.1253695 | 1340.542 | 0 | 0 | 0 |  | Fe-Cr-Ni-Mo-W
1200 | 11.45542 | 7.110331 | 17.39202 | 28.42573 | 35.61649 | 114.899 | 0.2759264 | 0.1285284 | 1350.742 | 0 | 0 | 0 |  | Fe-Cr-Ni-Mo-W
1201 | 11.18317 | 5.512247 | 23.50895 | 31.64273 | 28.1529 | 110.8037 | 0.2787587 | 0.1312047 | 1339.646 | 0 | 0 | 0 |  | Fe-Cr-Ni-Mo-W
1202 | 8.157898 | 3.79768 | 30.72584 | 32.70054 | 24.61804 | 108.1674 | 0.2820139 | 0.1340443 | 1354.065 | 0 | 0 | 0 |  | Fe-Cr-Ni-Mo-W
1203 | 4.917642 | 22.8927 | 1.722955 | 7.509383 | 62.95732 | 131.0147 | 0.2594759 | 0.1074894 | 1165.859 | 0 | 0 | 0 |  | Fe-Cr-Ni-Mo-W
1204 | 8.009238 | 20.77294 | 3.006571 | 9.827952 | 58.3833 | 127.3851 | 0.262032 | 0.1117316 | 1199.634 | 0 | 0 | 0 |  | Fe-Cr-Ni-Mo-W
1205 | 11.33429 | 18.32842 | 5.016134 | 12.29765 | 53.02351 | 123.2322 | 0.2651008 | 0.1161044 | 1227.815 | 0 | 0 | 0 |  | Fe-Cr-Ni-Mo-W
1206 | 13.4358 | 15.92095 | 7.703006 | 14.6882 | 48.25205 | 119.7702 | 0.2681028 | 0.1198399 | 1251.116 | 0 | 0 | 0 |  | Fe-Cr-Ni-Mo-W
1207 | 15.32473 | 13.6735 | 11.40956 | 17.55098 | 42.04123 | 115.772 | 0.2711848 | 0.1228364 | 1253.678 | 0 | 0 | 0 |  | Fe-Cr-Ni-Mo-W
1208 | 16.47234 | 11.04226 | 15.23619 | 20.37454 | 36.87467 | 112.5667 | 0.2743952 | 0.1252728 | 1257.517 | 0 | 0 | 0 |  | Fe-Cr-Ni-Mo-W
1209 | 16.57565 | 8.359355 | 21.77804 | 23.72953 | 29.55742 | 108.3406 | 0.2782951 | 0.1270529 | 1237.564 | 0 | 0 | 0 |  | Fe-Cr-Ni-Mo-W
1210 | 15.61489 | 5.947424 | 28.34903 | 24.38631 | 25.70235 | 105.0829 | 0.2822671 | 0.1283971 | 1223.402 | 0 | 0 | 0 |  | Fe-Cr-Ni-Mo-W
1211 | 11.86636 | 4.143037 | 38.97676 | 25.48164 | 19.5322 | 100.9757 | 0.2866447 | 0.1287969 | 1181.824 | 0 | 0 | 0 |  | Fe-Cr-Ni-Mo-W
1212 | 8.85899 | 29.45753 | 1.995334 | 7.609465 | 52.07868 | 124.4509 | 0.2554846 | 0.1067816 | 1064.814 | 0 | 0 | 0 |  | Fe-Cr-Ni-Mo-W
1213 | 13.47274 | 25.08742 | 4.046002 | 8.817114 | 48.57673 | 120.4013 | 0.2604935 | 0.1115645 | 1104.721 | 0 | 0 | 0 |  | Fe-Cr-Ni-Mo-W
1214 | 17.30114 | 22.30355 | 6.294803 | 10.2883 | 43.81221 | 116.4584 | 0.2641028 | 0.1140058 | 1104.517 | 0 | 0 | 0 |  | Fe-Cr-Ni-Mo-W
1215 | 19.07124 | 18.39031 | 9.306847 | 12.87104 | 40.36057 | 113.7944 | 0.2682166 | 0.117648 | 1138.324 | 0 | 0 | 0 |  | Fe-Cr-Ni-Mo-W
1216 | 20.75378 | 15.45814 | 13.08841 | 14.26123 | 36.43844 | 110.5866 | 0.2720045 | 0.1196697 | 1137.379 | 0 | 0 | 0 |  | Fe-Cr-Ni-Mo-W
1217 | 22.00407 | 11.89553 | 18.65175 | 17.0714 | 30.37725 | 106.6597 | 0.2765422 | 0.1207186 | 1114.903 | 0 | 0 | 0 |  | Fe-Cr-Ni-Mo-W
1218 | 22.31691 | 9.003807 | 25.02079 | 19.16919 | 24.48931 | 102.9141 | 0.2807319 | 0.1209138 | 1082.114 | 0 | 0 | 0 |  | Fe-Cr-Ni-Mo-W
1219 | 20.04644 | 5.742805 | 34.03702 | 19.86804 | 20.30569 | 99.29688 | 0.2859773 | 0.1218533 | 1062.846 | 0 | 0 | 0 |  | Fe-Cr-Ni-Mo-W
1220 | 14.96231 | 3.665938 | 45.52458 | 20.29253 | 15.55464 | 95.74652 | 0.2907785 | 0.1202411 | 1006.143 | 1 | 0 | 0 |  | Fe-Cr-Ni-Mo-W
1221 | 14.94052 | 34.44449 | 2.243395 | 8.555476 | 39.81613 | 117.9549 | 0.2532641 | 0.1022224 | 922.1478 | 0 | 0 | 0 |  | Fe-Cr-Ni-Mo-W
1222 | 20.1382 | 28.79395 | 4.535782 | 8.648893 | 37.88318 | 114.2187 | 0.2593993 | 0.1062054 | 953.6232 | 0 | 0 | 0 |  | Fe-Cr-Ni-Mo-W
1223 | 24.02041 | 24.39715 | 6.885687 | 8.753151 | 35.9436 | 111.0809 | 0.2643451 | 0.1086355 | 965.6137 | 0 | 0 | 0 |  | Fe-Cr-Ni-Mo-W
1224 | 26.62994 | 20.66137 | 10.88514 | 10.16618 | 31.65737 | 107.5338 | 0.26896 | 0.1093163 | 946.6345 | 0 | 0 | 0 |  | Fe-Cr-Ni-Mo-W
1225 | 28.79024 | 16.92946 | 15.13051 | 11.71397 | 27.43583 | 104.2287 | 0.2734846 | 0.1100292 | 930.2773 | 0 | 0 | 0 |  | Fe-Cr-Ni-Mo-W
1226 | 29.72389 | 13.10885 | 20.55419 | 13.43761 | 23.17546 | 101.0358 | 0.2782041 | 0.1111577 | 921.3707 | 0 | 0 | 0 |  | Fe-Cr-Ni-Mo-W
1227 | 29.64754 | 8.952375 | 27.79324 | 15.14187 | 18.46498 | 97.50663 | 0.2836053 | 0.1103736 | 885.8738 | 0 | 0 | 0 |  | Fe-Cr-Ni-Mo-W
1228 | 26.26392 | 5.349064 | 37.95776 | 16.91963 | 13.50963 | 94.111 | 0.2890454 | 0.1096323 | 851.4294 | 0 | 0 | 0 |  | Fe-Cr-Ni-Mo-W
1229 | 19.09996 | 3.092678 | 49.75283 | 17.11929 | 10.93524 | 91.60072 | 0.293834 | 0.1096488 | 832.5423 | 1 | 1 | 1 | 832.5423 | Fe-Cr-Ni-Mo-W
1230 | 29.85793 | 31.55566 | 5.089175 | 6.931509 | 26.56573 | 107.4751 | 0.2598875 | 0.09576309 | 752.136 | 0 | 0 | 0 |  | Fe-Cr-Ni-Mo-W
1231 | 32.91688 | 26.16212 | 7.594787 | 6.896118 | 26.43009 | 105.1505 | 0.2653222 | 0.09846641 | 775.2113 | 0 | 0 | 0 |  | Fe-Cr-Ni-Mo-W
1232 | 35.57883 | 21.07983 | 11.04894 | 8.334702 | 23.95771 | 102.4057 | 0.2706011 | 0.1004106 | 783.9491 | 0 | 0 | 0 |  | Fe-Cr-Ni-Mo-W
1233 | 36.65567 | 16.68481 | 15.4113 | 9.795498 | 21.45272 | 99.93274 | 0.2754008 | 0.10203 | 789.4202 | 0 | 0 | 0 |  | Fe-Cr-Ni-Mo-W
1234 | 37.60363 | 12.44822 | 21.95814 | 11.48437 | 16.50564 | 96.39816 | 0.2807509 | 0.1005153 | 748.3927 | 0 | 0 | 0 |  | Fe-Cr-Ni-Mo-W
1235 | 36.19603 | 8.620953 | 28.31266 | 13.01472 | 13.85563 | 94.12713 | 0.2853593 | 0.1009458 | 741.6611 | 0 | 0 | 0 |  | Fe-Cr-Ni-Mo-W
1236 | 32.32501 | 4.752 | 38.44694 | 16.07488 | 8.401176 | 91.16343 | 0.2905804 | 0.098856 | 699.4428 | 1 | 0 | 0 |  | Fe-Cr-Ni-Mo-W
1237 | 43.79853 | 26.09814 | 8.286484 | 4.514511 | 17.30233 | 99.27842 | 0.2679802 | 0.08414408 | 566.807 | 0 | 0 | 0 |  | Fe-Cr-Ni-Mo-W
1238 | 44.9967 | 20.1413 | 11.82385 | 5.946168 | 17.09198 | 97.44593 | 0.2735607 | 0.08827261 | 606.3606 | 0 | 0 | 0 |  | Fe-Cr-Ni-Mo-W
1239 | 46.22399 | 15.4282 | 16.5007 | 7.491374 | 14.35573 | 94.92067 | 0.2786248 | 0.0885608 | 598.1247 | 0 | 0 | 0 |  | Fe-Cr-Ni-Mo-W
1240 | 47.00494 | 10.73448 | 21.44044 | 9.141526 | 11.67862 | 92.4993 | 0.283647 | 0.09121645 | 615.7707 | 0 | 0 | 0 |  | Fe-Cr-Ni-Mo-W
1241 | 43.1435 | 6.426958 | 27.20852 | 11.85865 | 11.36238 | 91.68992 | 0.2878147 | 0.09499202 | 657.6635 | 0 | 0 | 0 |  | Fe-Cr-Ni-Mo-W
1242 | 5.736339 | 14.68715 | 1.507346 | 4.106043 | 73.96312 | 135.5183 | 0.2667574 | 0.1097938 | 1285.871 | 0 | 0 | 0 |  | Fe-Cr-Ni-Mo-W
1243 | 5.704303 | 18.82975 | 2.725324 | 4.454303 | 68.28632 | 131.8587 | 0.2638054 | 0.1117476 | 1260.54 | 0 | 0 | 0 |  | Fe-Cr-Ni-Mo-W
1244 | 5.645757 | 23.12836 | 4.153923 | 3.879556 | 63.1924 | 128.5391 | 0.2610641 | 0.1118454 | 1209.089 | 0 |  | 0 |  | Fe-Cr-Ni-Mo-W
1245 | 5.55763 | 28.17172 | 7.139669 | 4.243332 | 54.88765 | 123.8149 | 0.2583822 | 0.1109521 | 1127.322 | 0 | 0 | 0 |  | Fe-Cr-Ni-Mo-W
1246 | 4.7094 | 33.19812 | 9.899968 | 3.467278 | 48.72524 | 120.6311 | 0.2557155 | 0.1070991 | 1024.042 | 0 | 0 | 0 |  | Fe-Cr-Ni-Mo-W
1247 | 8.640049 | 8.891028 | 1.433911 | 4.687203 | 76.34781 | 135.6138 | 0.2721558 | 0.1129396 | 1365.467 | 0 | 0 | 0 |  | Fe-Cr-Ni-Mo-W
1248 | 8.322388 | 12.30645 | 2.572808 | 5.88704 | 70.91131 | 132.3977 | 0.269436 | 0.1149098 | 1345.195 | 0 | 0 | 0 |  | Fe-Cr-Ni-Mo-W
1249 | 8.333706 | 15.51809 | 3.832256 | 7.15827 | 65.15768 | 129.1582 | 0.2670875 | 0.1161262 | 1312.849 | 0 | 0 | 0 |  | Fe-Cr-Ni-Mo-W
1250 | 7.904395 | 18.92401 | 5.934428 | 7.759441 | 59.47773 | 125.9133 | 0.2650476 | 0.116466 | 1266.275 | 0 | 0 | 0 |  | Fe-Cr-Ni-Mo-W
1251 | 6.706871 | 22.70687 | 8.972089 | 9.426916 | 52.18725 | 122.556 | 0.2628553 | 0.1156475 | 1200.788 | 0 | 0 | 0 |  | Fe-Cr-Ni-Mo-W
1252 | 5.930363 | 26.99365 | 12.46664 | 9.055838 | 45.55351 | 118.9728 | 0.2609501 | 0.1134783 | 1115.201 | 0 | 0 | 0 |  | Fe-Cr-Ni-Mo-W
1253 | 5.046834 | 30.87798 | 17.42958 | 8.669995 | 37.97561 | 114.9077 | 0.2599948 | 0.1094403 | 1005.176 | 0 | 0 | 0 |  | Fe-Cr-Ni-Mo-W
1254 | 13.09947 | 5.046696 | 1.424345 | 3.103957 | 77.32553 | 133.1397 | 0.276706 | 0.1198859 | 1475.521 | 0 | 0 | 0 |  | Fe-Cr-Ni-Mo-W
1255 | 12.77939 | 7.050768 | 1.989961 | 6.504834 | 71.67505 | 130.9139 | 0.2744121 | 0.1193642 | 1425.472 | 0 | 0 | 0 |  | Fe-Cr-Ni-Mo-W
1256 | 12.28082 | 10.00473 | 3.22705 | 8.790549 | 65.69685 | 128.1515 | 0.2718751 | 0.1194924 | 1377.332 | 0 | 0 | 0 |  | Fe-Cr-Ni-Mo-W
1257 | 11.27337 | 12.49523 | 5.078261 | 11.06663 | 60.08651 | 125.7748 | 0.2699723 | 0.1198837 | 1342.631 | 0 | 0 | 0 |  | Fe-Cr-Ni-Mo-W
1258 | 9.740166 | 14.93639 | 7.828869 | 12.7956 | 54.69898 | 123.3738 | 0.2685382 | 0.1201104 | 1306.19 | 0 | 0 | 0 |  | Fe-Cr-Ni-Mo-W
1259 | 8.547517 | 17.62154 | 10.90936 | 14.68385 | 48.23774 | 120.5105 | 0.267134 | 0.1199696 | 1258.407 | 0 | 0 | 0 |  | Fe-Cr-Ni-Mo-W
1260 | 7.250588 | 20.86554 | 15.9348 | 14.72054 | 41.22854 | 116.5389 | 0.2664142 | 0.1193949 | 1191.672 | 0 | 0 | 0 |  | Fe-Cr-Ni-Mo-W
1261 | 5.634024 | 23.60485 | 21.46669 | 14.5181 | 34.77633 | 112.9737 | 0.2662736 | 0.117422 | 1114.372 | 0 | 0 | 0 |  | Fe-Cr-Ni-Mo-W
1262 | 4.502705 | 25.85199 | 28.39638 | 11.60285 | 29.64608 | 108.7764 | 0.2675655 | 0.1126024 | 999.2436 | 0 | 0 | 0 |  | Fe-Cr-Ni-Mo-W
1263 | 18.78134 | 4.601646 | 1.558485 | 5.094414 | 69.96411 | 126.5771 | 0.2777422 | 0.125222 | 1479.139 | 0 | 0 | 0 |  | Fe-Cr-Ni-Mo-W
1264 | 17.65462 | 6.284821 | 2.183121 | 8.920298 | 64.95714 | 125.5803 | 0.2755461 | 0.1230324 | 1417.687 | 0 | 0 | 0 |  | Fe-Cr-Ni-Mo-W
1265 | 15.76584 | 8.098585 | 3.999958 | 13.07516 | 59.06046 | 124.1426 | 0.2736002 | 0.1219848 | 1371.429 | 0 | 0 | 0 |  | Fe-Cr-Ni-Mo-W
1266 | 14.05489 | 9.945147 | 5.909161 | 16.41861 | 53.67219 | 122.6891 | 0.2719214 | 0.1216358 | 1338.205 | 0 | 0 | 0 |  | Fe-Cr-Ni-Mo-W
1267 | 11.74679 | 11.48362 | 9.260169 | 19.17092 | 48.3385 | 120.8101 | 0.2711116 | 0.1224575 | 1320.657 | 0 | 0 | 0 |  | Fe-Cr-Ni-Mo-W
1268 | 9.929276 | 13.86688 | 13.04565 | 20.25588 | 42.90231 | 118.2493 | 0.2702221 | 0.1230927 | 1289.176 | 0 | 0 | 0 |  | Fe-Cr-Ni-Mo-W
1269 | 7.977545 | 16.09279 | 18.16769 | 20.55703 | 37.20495 | 115.1066 | 0.270108 | 0.1231103 | 1242.708 | 0 | 0 | 0 |  | Fe-Cr-Ni-Mo-W
1270 | 6.302213 | 18.25487 | 25.02464 | 20.45029 | 29.968 | 110.8826 | 0.2708279 | 0.1225902 | 1177.756 | 0 | 0 | 0 |  | Fe-Cr-Ni-Mo-W
1271 | 4.474502 | 19.44113 | 33.70545 | 15.37356 | 27.00535 | 106.4074 | 0.2737872 | 0.1188357 | 1073.196 | 0 | 0 | 0 |  | Fe-Cr-Ni-Mo-W
1272 | 24.15669 | 3.998388 | 1.692717 | 8.299792 | 61.85242 | 121.0031 | 0.2785521 | 0.127051 | 1430.944 | 0 | 0 | 0 |  | Fe-Cr-Ni-Mo-W
1273 | 21.70652 | 5.18198 | 2.925054 | 13.38608 | 56.80036 | 120.8876 | 0.2765703 | 0.1248054 | 1384.514 | 0 | 0 | 0 |  | Fe-Cr-Ni-Mo-W
1274 | 18.95394 | 6.417072 | 4.82963 | 18.74731 | 51.05204 | 120.4044 | 0.2747729 | 0.1233578 | 1347.191 | 0 | 0 | 0 |  | Fe-Cr-Ni-Mo-W
1275 | 16.42707 | 7.647161 | 7.399828 | 22.17301 | 46.35293 | 119.4631 | 0.2737032 | 0.1235439 | 1332.097 | 0 | 0 | 0 |  | Fe-Cr-Ni-Mo-W
1276 | 14.12468 | 9.148309 | 10.97332 | 25.31989 | 40.4338 | 117.5489 | 0.272929 | 0.1241948 | 1310.646 | 0 | 0 | 0 |  | Fe-Cr-Ni-Mo-W
1277 | 11.47997 | 10.68835 | 14.74786 | 27.39101 | 35.69282 | 115.9622 | 0.2723573 | 0.12494 | 1295.6 | 0 | 0 | 0 |  | Fe-Cr-Ni-Mo-W
1278 | 8.832744 | 12.6518 | 21.42455 | 28.01324 | 29.07766 | 112.4197 | 0.2728246 | 0.1260221 | 1260.127 | 0 | 0 | 0 |  | Fe-Cr-Ni-Mo-W
1279 | 6.357349 | 13.15327 | 28.2134 | 26.69661 | 25.57938 | 109.4021 | 0.2747926 | 0.1262471 | 1226.284 | 0 | 0 | 0 |  | Fe-Cr-Ni-Mo-W
1280 | 4.580225 | 14.21463 | 40.11842 | 20.98241 | 20.10432 | 103.0488 | 0.279105 | 0.1227655 | 1098.647 | 0 | 0 | 0 |  | Fe-Cr-Ni-Mo-W
1281 | 30.11649 | 3.925567 | 1.899301 | 14.48646 | 49.57219 | 115.1145 | 0.2783863 | 0.1255297 | 1319.292 | 0 | 0 | 0 |  | Fe-Cr-Ni-Mo-W
1282 | 25.0675 | 4.445512 | 3.764014 | 21.53183 | 45.19115 | 116.6526 | 0.2764409 | 0.1246379 | 1321.904 | 0 | 0 | 0 |  | Fe-Cr-Ni-Mo-W
1283 | 21.90509 | 5.098649 | 5.756033 | 27.17789 | 40.06234 | 116.7149 | 0.2750758 | 0.1236359 | 1302.463 | 0 | 0 | 0 |  | Fe-Cr-Ni-Mo-W
1284 | 18.09519 | 6.390399 | 8.526029 | 30.01395 | 36.97443 | 116.7675 | 0.2739574 | 0.1231901 | 1290.943 | 0 | 0 | 0 |  | Fe-Cr-Ni-Mo-W
1285 | 15.16092 | 7.057738 | 11.95157 | 32.55632 | 33.27346 | 115.8909 | 0.2737805 | 0.1244758 | 1296.922 | 0 | 0 | 0 |  | Fe-Cr-Ni-Mo-W
1286 | 11.73684 | 8.499173 | 17.13392 | 34.72483 | 27.90524 | 113.9491 | 0.2736599 | 0.1262363 | 1293.653 | 0 | 0 | 0 |  | Fe-Cr-Ni-Mo-W
1287 | 8.961936 | 9.62764 | 23.18711 | 35.52872 | 22.69459 | 111.2747 | 0.2744396 | 0.12743 | 1273.082 | 0 | 0 | 0 |  | Fe-Cr-Ni-Mo-W
1288 | 5.834599 | 10.1855 | 32.19649 | 32.57574 | 19.20767 | 107.3998 | 0.2773178 | 0.1286318 | 1240.916 | 0 | 0 | 0 |  | Fe-Cr-Ni-Mo-W
1289 | 3.870933 | 10.81202 | 44.75552 | 25.26965 | 15.29187 | 101.0849 | 0.2824013 | 0.1251733 | 1115.158 | 0 | 0 | 0 |  | Fe-Cr-Ni-Mo-W
1290 | 33.82969 | 4.23997 | 2.051418 | 23.47004 | 36.40888 | 111.4342 | 0.2770108 | 0.1233437 | 1229.465 | 0 | 0 | 0 |  | Fe-Cr-Ni-Mo-W
1291 | 27.45889 | 4.161814 | 4.027208 | 30.71655 | 33.63553 | 113.8715 | 0.2754104 | 0.1229766 | 1254.551 | 0 | 0 | 0 |  | Fe-Cr-Ni-Mo-W
1292 | 22.77782 | 4.123612 | 5.985362 | 35.86935 | 31.24386 | 115.3117 | 0.2744576 | 0.1223072 | 1262.153 | 0 | 0 | 0 |  | Fe-Cr-Ni-Mo-W
1293 | 19.13209 | 4.750083 | 9.38442 | 39.4406 | 27.29281 | 114.9215 | 0.2740015 | 0.1230834 | 1266.531 | 0 | 0 | 0 |  | Fe-Cr-Ni-Mo-W
1294 | 15.60033 | 5.446723 | 12.98119 | 42.43323 | 23.53852 | 114.3577 | 0.273694 | 0.1239161 | 1269.19 | 0 | 0 | 0 |  | Fe-Cr-Ni-Mo-W
1295 | 12.12151 | 6.269809 | 17.69548 | 43.96101 | 19.95219 | 113.0923 | 0.2739643 | 0.1253877 | 1272.468 | 0 | 0 | 0 |  | Fe-Cr-Ni-Mo-W
1296 | 8.360381 | 7.135224 | 24.16557 | 44.28396 | 16.05487 | 110.9594 | 0.2749914 | 0.1279747 | 1281.382 | 0 | 0 | 0 |  | Fe-Cr-Ni-Mo-W
1297 | 5.152609 | 8.22395 | 34.04239 | 40.46495 | 12.1161 | 106.6263 | 0.277868 | 0.1302004 | 1255.933 | 0 | 0 | 0 |  | Fe-Cr-Ni-Mo-W
1298 | 3.130762 | 8.744629 | 46.89247 | 30.92557 | 10.30656 | 100.4124 | 0.2834686 | 0.1272379 | 1138.032 | 0 | 0 | 0 |  | Fe-Cr-Ni-Mo-W
1299 | 28.10406 | 3.115012 | 4.219968 | 42.53254 | 22.02843 | 112.5956 | 0.2742486 | 0.1211476 | 1207.96 | 0 | 0 | 0 |  | Fe-Cr-Ni-Mo-W
1300 | 22.95541 | 3.053213 | 6.204371 | 46.19561 | 21.5914 | 114.3888 | 0.2735447 | 0.1204834 | 1221.022 | 0 | 0 | 0 |  | Fe-Cr-Ni-Mo-W
1301 | 18.36468 | 3.663925 | 8.96204 | 49.57673 | 19.43263 | 115.1325 | 0.2727717 | 0.1201281 | 1222.94 | 0 | 0 | 0 |  | Fe-Cr-Ni-Mo-W
1302 | 14.56192 | 4.313841 | 12.52295 | 51.16918 | 17.4321 | 114.9215 | 0.2726938 | 0.1213469 | 1236.973 | 0 | 0 | 0 |  | Fe-Cr-Ni-Mo-W
1303 | 10.90041 | 5.074377 | 17.90197 | 52.66657 | 13.45667 | 113.3598 | 0.2732227 | 0.1241153 | 1256.579 | 0 | 0 | 0 |  | Fe-Cr-Ni-Mo-W
1304 | 7.67383 | 5.84564 | 23.46431 | 51.53328 | 11.48294 | 111.6427 | 0.2743145 | 0.1273025 | 1280.796 | 0 | 0 | 0 |  | Fe-Cr-Ni-Mo-W
1305 | 4.392555 | 7.497711 | 33.08816 | 47.79136 | 7.230211 | 107.4351 | 0.2766285 | 0.1312247 | 1279.437 | 0 | 0 | 0 |  | Fe-Cr-Ni-Mo-W
1306 | 21.3475 | 1.863324 | 6.310703 | 57.30161 | 13.17686 | 114.7508 | 0.2723165 | 0.1175048 | 1180.12 | 0 | 0 | 0 |  | Fe-Cr-Ni-Mo-W
1307 | 16.50474 | 2.458661 | 9.020906 | 58.97552 | 13.04018 | 115.8292 | 0.2717992 | 0.117069 | 1185.781 | 0 | 0 | 0 |  | Fe-Cr-Ni-Mo-W
1308 | 12.65957 | 3.101741 | 12.60597 | 60.66542 | 10.96729 | 115.623 | 0.2717174 | 0.1183 | 1200.149 | 0 | 0 | 0 |  | Fe-Cr-Ni-Mo-W
1309 | 8.844832 | 3.800735 | 16.44797 | 61.94724 | 8.959217 | 115.2454 | 0.2717578 | 0.1198233 | 1216.405 | 0 | 0 | 0 |  | Fe-Cr-Ni-Mo-W
1310 | 5.477785 | 5.100057 | 21.59109 | 58.81456 | 9.016516 | 113.9211 | 0.2726202 | 0.1244882 | 1267.731 | 0 | 0 | 0 |  | Fe-Cr-Ni-Mo-W
1311 | 5.639259 | 1.312599 | 16.3002 | 4.036553 | 72.71139 | 126.7636 | 0.2847398 | 0.1393668 | 1761.884 | 0 | 0 | 0 |  | Fe-Cr-Ni-Mo-W
1312 | 5.586073 | 2.364035 | 20.81693 | 4.361981 | 66.87098 | 121.5701 | 0.2854987 | 0.1424218 | 1727.2 | 0 | 0 | 0 |  | Fe-Cr-Ni-Mo-W
1313 | 5.507647 | 3.589502 | 25.47165 | 3.784652 | 61.64655 | 116.8403 | 0.2863506 | 0.1430114 | 1654.633 | 0 | 0 | 0 |  | Fe-Cr-Ni-Mo-W
1314 | 5.405368 | 6.150998 | 30.93265 | 4.127078 | 53.38391 | 111.4267 | 0.2860844 | 0.1389963 | 1491.629 | 0 | 0 | 0 |  | Fe-Cr-Ni-Mo-W
1315 | 4.565598 | 8.501543 | 36.33404 | 3.361404 | 47.23741 | 107.3769 | 0.286144 | 0.1337147 | 1341.541 | 0 | 0 | 0 |  | Fe-Cr-Ni-Mo-W
1316 | 8.55598 | 1.257788 | 9.939709 | 4.641595 | 75.60493 | 130.4929 | 0.2825233 | 0.1312126 | 1666.923 | 0 | 0 | 0 |  | Fe-Cr-Ni-Mo-W
1317 | 8.216164 | 2.249885 | 13.71583 | 5.811899 | 70.00622 | 125.935 | 0.2828274 | 0.1358641 | 1676.098 | 0 | 0 | 0 |  | Fe-Cr-Ni-Mo-W
1318 | 8.205445 | 3.342338 | 17.24926 | 7.0481 | 64.15486 | 121.6674 | 0.2829736 | 0.1376436 | 1635.407 | 0 | 0 | 0 |  | Fe-Cr-Ni-Mo-W
1319 | 7.767518 | 5.165642 | 20.99399 | 7.625074 | 58.44778 | 117.8062 | 0.2826478 | 0.1380838 | 1573.409 | 0 | 0 | 0 |  | Fe-Cr-Ni-Mo-W
1320 | 6.581624 | 7.798993 | 25.15583 | 9.250874 | 51.21268 | 114.2052 | 0.2814541 | 0.1360819 | 1473.344 | 0 | 0 | 0 |  | Fe-Cr-Ni-Mo-W
1321 | 5.810858 | 10.82033 | 29.85992 | 8.87335 | 44.63554 | 110.3463 | 0.2806861 | 0.1322671 | 1346.725 | 0 | 0 | 0 |  | Fe-Cr-Ni-Mo-W
1322 | 4.948332 | 15.13766 | 34.17881 | 8.500779 | 37.23442 | 106.947 | 0.2787343 | 0.1252141 | 1182.899 | 0 | 0 | 0 |  | Fe-Cr-Ni-Mo-W
1323 | 13.03585 | 1.255547 | 5.669712 | 3.088882 | 76.95 | 130.5804 | 0.2818841 | 0.1284557 | 1616.467 | 0 | 0 | 0 |  | Fe-Cr-Ni-Mo-W
1324 | 12.69285 | 1.750755 | 7.905942 | 6.460784 | 71.18967 | 127.4714 | 0.2815022 | 0.1296542 | 1588.156 | 0 | 0 | 0 |  | Fe-Cr-Ni-Mo-W
1325 | 12.1687 | 2.832398 | 11.19156 | 8.710294 | 65.09705 | 123.6893 | 0.2812659 | 0.1328829 | 1581.272 | 0 | 0 | 0 |  | Fe-Cr-Ni-Mo-W
1326 | 11.15832 | 4.452377 | 13.96232 | 10.95369 | 59.4733 | 120.9595 | 0.280296 | 0.1331167 | 1535.804 | 0 | 0 | 0 |  | Fe-Cr-Ni-Mo-W
1327 | 9.640705 | 6.863937 | 16.68999 | 12.66494 | 54.14043 | 118.7151 | 0.2787073 | 0.1328853 | 1486.489 | 0 | 0 | 0 |  | Fe-Cr-Ni-Mo-W
1328 | 8.460705 | 9.565277 | 19.69149 | 14.53471 | 47.74782 | 116.0567 | 0.2770622 | 0.131407 | 1412.125 | 0 | 0 | 0 |  | Fe-Cr-Ni-Mo-W
1329 | 7.188025 | 13.99313 | 23.35254 | 14.59352 | 40.87279 | 112.9237 | 0.2746898 | 0.1279381 | 1298.706 | 0 | 0 | 0 |  | Fe-Cr-Ni-Mo-W
1330 | 5.60088 | 18.90316 | 26.49153 | 14.43269 | 34.57174 | 110.6083 | 0.2718173 | 0.1230005 | 1180.137 | 0 | 0 | 0 |  | Fe-Cr-Ni-Mo-W
1331 | 4.498652 | 25.13065 | 29.1589 | 11.5924 | 29.61939 | 108.4279 | 0.2684023 | 0.1153643 | 1031.573 | 0 | 0 | 0 |  | Fe-Cr-Ni-Mo-W
1332 | 18.70367 | 1.374784 | 5.173463 | 5.073343 | 69.67474 | 124.515 | 0.2820426 | 0.1309795 | 1567.468 | 0 | 0 | 0 |  | Fe-Cr-Ni-Mo-W
1333 | 17.55613 | 1.923003 | 7.055561 | 8.870535 | 64.59477 | 122.8765 | 0.2812536 | 0.1312914 | 1542.687 | 0 | 0 | 0 |  | Fe-Cr-Ni-Mo-W
1334 | 15.67378 | 3.522442 | 9.089374 | 12.99881 | 58.71559 | 121.4046 | 0.2794627 | 0.1304074 | 1495.746 | 0 | 0 | 0 |  | Fe-Cr-Ni-Mo-W
1335 | 13.97004 | 5.202688 | 11.15962 | 16.31949 | 53.34816 | 119.9424 | 0.2778827 | 0.12939 | 1448.939 | 0 | 0 | 0 |  | Fe-Cr-Ni-Mo-W
1336 | 11.69731 | 8.168031 | 12.90962 | 19.09016 | 48.13488 | 118.9511 | 0.2752031 | 0.1277273 | 1394.046 | 0 | 0 | 0 |  | Fe-Cr-Ni-Mo-W
1337 | 9.899776 | 11.52141 | 15.60827 | 20.1957 | 42.77485 | 116.9814 | 0.2730639 | 0.1265032 | 1334.783 | 0 | 0 | 0 |  | Fe-Cr-Ni-Mo-W
1338 | 7.977545 | 16.09279 | 18.16769 | 20.55703 | 37.20495 | 115.1066 | 0.270108 | 0.1241451 | 1257.346 | 0 | 0 | 0 |  | Fe-Cr-Ni-Mo-W
1339 | 6.33416 | 22.27899 | 20.71299 | 20.55395 | 30.11991 | 112.8745 | 0.2661538 | 0.1186819 | 1131.582 | 0 | 0 | 0 |  | Fe-Cr-Ni-Mo-W
1340 | 4.535404 | 30.26239 | 22.24647 | 15.58281 | 27.37292 | 111.5997 | 0.2613339 | 0.1115483 | 997.9959 | 0 | 0 | 0 |  | Fe-Cr-Ni-Mo-W
1341 | 24.0791 | 1.49458 | 4.499415 | 8.273136 | 61.65377 | 119.4887 | 0.2818008 | 0.1307078 | 1483.08 | 0 | 0 | 0 |  | Fe-Cr-Ni-Mo-W
1342 | 21.63425 | 2.582363 | 5.83063 | 13.34151 | 56.61124 | 119.3552 | 0.2798818 | 0.1293942 | 1450.761 | 0 | 0 | 0 |  | Fe-Cr-Ni-Mo-W
1343 | 18.90181 | 4.266282 | 7.22452 | 18.69575 | 50.91163 | 119.1735 | 0.2774571 | 0.1273913 | 1405.013 | 0 | 0 | 0 |  | Fe-Cr-Ni-Mo-W
1344 | 16.40397 | 6.54549 | 8.62099 | 22.14182 | 46.28773 | 118.8487 | 0.2750557 | 0.1252728 | 1356.062 | 0 | 0 | 0 |  | Fe-Cr-Ni-Mo-W
1345 | 14.1351 | 9.72725 | 10.33545 | 25.33857 | 40.46363 | 117.8608 | 0.2722324 | 0.1234601 | 1300.787 | 0 | 0 | 0 |  | Fe-Cr-Ni-Mo-W
1346 | 11.51523 | 13.10367 | 12.1035 | 27.47515 | 35.80246 | 117.2274 | 0.2694973 | 0.121657 | 1252.383 | 0 | 0 | 0 |  | Fe-Cr-Ni-Mo-W
1347 | 8.905378 | 19.13376 | 14.40049 | 28.2436 | 29.31677 | 115.6711 | 0.2653137 | 0.1184336 | 1165.607 | 0 | 0 | 0 |  | Fe-Cr-Ni-Mo-W
1348 | 6.455885 | 25.37856 | 15.07931 | 27.11039 | 25.97585 | 115.3769 | 0.2607882 | 0.114197 | 1083.526 | 0 | 0 | 0 |  | Fe-Cr-Ni-Mo-W
1349 | 4.709699 | 36.54113 | 16.501 | 21.57554 | 20.67263 | 113.4456 | 0.2539641 | 0.1051354 | 913.8081 | 0 | 0 | 0 |  | Fe-Cr-Ni-Mo-W
1350 | 30.02963 | 1.677534 | 4.418922 | 14.44468 | 49.42923 | 113.8538 | 0.2811886 | 0.1288158 | 1363.165 | 0 | 0 | 0 |  | Fe-Cr-Ni-Mo-W
1351 | 25.03163 | 3.329363 | 5.011504 | 21.50102 | 45.12648 | 116.0354 | 0.2778097 | 0.1261338 | 1341.926 | 0 | 0 | 0 |  | Fe-Cr-Ni-Mo-W
1352 | 21.90509 | 5.098649 | 5.756033 | 27.17789 | 40.06234 | 116.7149 | 0.2750758 | 0.1236359 | 1302.463 | 0 | 0 | 0 |  | Fe-Cr-Ni-Mo-W
1353 | 18.12234 | 7.563621 | 7.225156 | 30.05898 | 37.0299 | 117.3922 | 0.27256 | 0.1223752 | 1281.283 | 0 | 0 | 0 |  | Fe-Cr-Ni-Mo-W
1354 | 15.23021 | 10.63499 | 8.004131 | 32.70512 | 33.42554 | 117.7592 | 0.2695735 | 0.1194609 | 1230.223 | 0 | 0 | 0 |  | Fe-Cr-Ni-Mo-W
1355 | 11.83877 | 15.30891 | 9.678328 | 35.02641 | 28.14759 | 117.396 | 0.2657941 | 0.1163485 | 1164.085 | 0 | 0 | 0 |  | Fe-Cr-Ni-Mo-W
1356 | 9.089814 | 20.83204 | 11.02405 | 36.03568 | 23.01842 | 116.7643 | 0.2617163 | 0.1139995 | 1105.32 | 0 | 0 | 0 |  | Fe-Cr-Ni-Mo-W
1357 | 5.975859 | 29.20988 | 11.77714 | 33.36442 | 19.67271 | 116.4515 | 0.2559614 | 0.1095926 | 1017.489 | 0 | 0 | 0 |  | Fe-Cr-Ni-Mo-W
1358 | 4.020387 | 41.17472 | 12.67732 | 26.24529 | 15.88228 | 114.9454 | 0.2487342 | 0.1003901 | 855.0801 | 0 | 0 | 0 |  | Fe-Cr-Ni-Mo-W
1359 | 33.72434 | 1.811471 | 4.771736 | 23.39695 | 36.2955 | 110.1646 | 0.2799127 | 0.1258498 | 1259.835 | 0 | 0 | 0 |  | Fe-Cr-Ni-Mo-W
1360 | 27.43786 | 3.564537 | 4.69481 | 30.69302 | 33.60977 | 113.5598 | 0.2761162 | 0.1237115 | 1263.981 | 0 | 0 | 0 |  | Fe-Cr-Ni-Mo-W
1361 | 22.81247 | 5.309853 | 4.662364 | 35.92392 | 31.29139 | 115.9283 | 0.2730686 | 0.1206807 | 1240.689 | 0 | 0 | 0 |  | Fe-Cr-Ni-Mo-W
1362 | 19.22037 | 8.351004 | 5.387271 | 39.6226 | 27.41875 | 116.7592 | 0.269842 | 0.1171789 | 1187.489 | 0 | 0 | 0 |  | Fe-Cr-Ni-Mo-W
1363 | 15.72302 | 11.58907 | 6.197342 | 42.76694 | 23.72363 | 117.436 | 0.2666893 | 0.1144087 | 1143.328 | 0 | 0 | 0 |  | Fe-Cr-Ni-Mo-W
1364 | 12.2703 | 15.86692 | 7.165076 | 44.50061 | 20.19709 | 117.8062 | 0.263152 | 0.1125199 | 1106.254 | 0 | 0 | 0 |  | Fe-Cr-Ni-Mo-W
1365 | 8.51709 | 21.8069 | 8.206178 | 45.11403 | 16.3558 | 117.9908 | 0.258677 | 0.1093942 | 1047.103 | 0 | 0 | 0 |  | Fe-Cr-Ni-Mo-W
1366 | 5.302542 | 31.03193 | 9.554447 | 41.64242 | 12.46866 | 117.194 | 0.2528315 | 0.1053504 | 960.9068 | 0 | 0 | 0 |  | Fe-Cr-Ni-Mo-W
1367 | 3.268975 | 43.37071 | 10.30792 | 32.29083 | 10.76156 | 115.9382 | 0.2456823 | 0.09777042 | 825.1297 | 0 | 0 | 0 |  | Fe-Cr-Ni-Mo-W
1368 | 28.12665 | 3.74102 | 3.519467 | 42.56673 | 22.04614 | 112.9067 | 0.2735353 | 0.1203853 | 1198.31 | 0 | 0 | 0 |  | Fe-Cr-Ni-Mo-W
1369 | 23.02793 | 5.513145 | 3.457762 | 46.34155 | 21.65961 | 115.6179 | 0.2707503 | 0.1170837 | 1176.632 | 0 | 0 | 0 |  | Fe-Cr-Ni-Mo-W
1370 | 18.46645 | 7.9825 | 4.159249 | 49.85147 | 19.54032 | 117.2759 | 0.2679059 | 0.1138217 | 1139.71 | 0 | 0 | 0 |  | Fe-Cr-Ni-Mo-W
1371 | 14.69032 | 11.19054 | 4.912978 | 51.62035 | 17.58581 | 118.3017 | 0.2650023 | 0.1111451 | 1102.371 | 0 | 0 | 0 |  | Fe-Cr-Ni-Mo-W
1372 | 11.05409 | 16.081 | 5.809399 | 53.40911 | 13.6464 | 118.6505 | 0.261074 | 0.1083429 | 1051.651 | 0 | 0 | 0 |  | Fe-Cr-Ni-Mo-W
1373 | 7.824539 | 21.19269 | 6.728943 | 52.54536 | 11.70846 | 118.9075 | 0.2574927 | 0.1062842 | 1012.237 | 0 | 0 | 0 |  | Fe-Cr-Ni-Mo-W
1374 | 4.519658 | 30.15733 | 8.70934 | 49.17425 | 7.439424 | 117.7893 | 0.2521335 | 0.1030408 | 936.691 | 0 | 0 | 0 |  | Fe-Cr-Ni-Mo-W
1375 | 21.45056 | 5.61696 | 2.113724 | 57.57827 | 13.24048 | 116.5735 | 0.2681635 | 0.1120354 | 1108.385 | 0 | 0 | 0 |  | Fe-Cr-Ni-Mo-W
1376 | 16.6233 | 8.048051 | 2.795603 | 59.39919 | 13.13386 | 118.5497 | 0.2656276 | 0.1083617 | 1070.132 | 0 | 0 | 0 |  | Fe-Cr-Ni-Mo-W
1377 | 12.79259 | 11.28359 | 3.538451 | 61.30284 | 11.08252 | 119.5667 | 0.2627507 | 0.1053683 | 1028.652 | 0 | 0 | 0 |  | Fe-Cr-Ni-Mo-W
1378 | 8.969367 | 14.77462 | 4.351189 | 62.81946 | 9.085362 | 120.481 | 0.2598187 | 0.1036684 | 1003.866 | 0 | 0 | 0 |  | Fe-Cr-Ni-Mo-W
1379 | 5.578664 | 19.47743 | 5.863656 | 59.89769 | 9.182564 | 120.7316 | 0.256992 | 0.1022323 | 976.0652 | 0 | 0 | 0 |  | Fe-Cr-Ni-Mo-W
1380 | 5.773144 | 14.78139 | 2.528363 | 2.479432 | 74.43767 | 134.6763 | 0.2674287 | 0.1126845 | 1326.347 | 0 | 0 | 0 |  | Fe-Cr-Ni-Mo-W
1381 | 5.704303 | 18.82975 | 2.725324 | 4.454303 | 68.28632 | 131.8587 | 0.2638054 | 0.1117476 | 1260.54 | 0 | 0 | 0 |  | Fe-Cr-Ni-Mo-W
1382 | 5.582705 | 22.87007 | 2.347161 | 6.713401 | 62.48667 | 129.9242 | 0.2600355 | 0.1089934 | 1178.29 | 0 | 0 | 0 |  | Fe-Cr-Ni-Mo-W
1383 | 5.401925 | 27.38244 | 2.523506 | 11.34223 | 53.34989 | 127.1684 | 0.2559854 | 0.1062346 | 1090.349 | 0 | 0 | 0 |  | Fe-Cr-Ni-Mo-W
1384 | 4.487929 | 31.6369 | 2.021657 | 15.4197 | 46.43382 | 126.1101 | 0.2519579 | 0.102137 | 1005.418 | 0 |  | 0 |  | Fe-Cr-Ni-Mo-W
1385 | 8.719369 | 8.972652 | 2.894149 | 2.365117 | 77.04871 | 134.3691 | 0.2732017 | 0.1174825 | 1431.779 | 0 | 0 | 0 |  | Fe-Cr-Ni-Mo-W
1386 | 8.377081 | 12.38733 | 3.625602 | 4.232663 | 71.37733 | 131.5321 | 0.2701435 | 0.1175067 | 1379.878 | 0 | 0 | 0 |  | Fe-Cr-Ni-Mo-W
1387 | 8.362752 | 15.57218 | 4.394986 | 6.285316 | 65.38477 | 128.7122 | 0.2674432 | 0.1172252 | 1326.005 | 0 | 0 | 0 |  | Fe-Cr-Ni-Mo-W
1388 | 7.845322 | 18.78258 | 4.712062 | 9.626814 | 59.03322 | 126.845 | 0.2643231 | 0.1146708 | 1247.914 | 0 | 0 | 0 |  | Fe-Cr-Ni-Mo-W
1389 | 6.573246 | 22.25447 | 5.652857 | 14.37193 | 51.14749 | 124.9629 | 0.2610347 | 0.1120801 | 1172.03 | 0 | 0 | 0 |  | Fe-Cr-Ni-Mo-W
1390 | 5.680757 | 25.8575 | 5.307524 | 19.51803 | 43.63619 | 123.9312 | 0.2573102 | 0.1083026 | 1090.553 | 0 | 0 | 0 |  | Fe-Cr-Ni-Mo-W
1391 | 4.68635 | 28.67244 | 4.925757 | 26.45236 | 35.2631 | 123.1481 | 0.2540791 | 0.1045181 | 1017.114 | 0 |  | 0 |  | Fe-Cr-Ni-Mo-W
1392 | 13.13905 | 5.061943 | 1.904865 | 2.335001 | 77.55914 | 132.7192 | 0.2770718 | 0.121283 | 1495.599 | 0 | 0 | 0 |  | Fe-Cr-Ni-Mo-W
1393 | 12.94279 | 7.140919 | 4.03081 | 3.294002 | 72.59148 | 129.1868 | 0.2758925 | 0.1243484 | 1491.839 | 0 | 0 | 0 |  | Fe-Cr-Ni-Mo-W
1394 | 12.45075 | 10.14317 | 5.452839 | 5.347312 | 66.60592 | 126.3411 | 0.2733942 | 0.1237024 | 1426.899 | 0 | 0 | 0 |  | Fe-Cr-Ni-Mo-W
1395 | 11.39574 | 12.63088 | 6.844519 | 8.390074 | 60.73879 | 124.3929 | 0.2711114 | 0.1226968 | 1372.479 | 0 | 0 | 0 |  | Fe-Cr-Ni-Mo-W
1396 | 9.740166 | 14.93639 | 7.828869 | 12.7956 | 54.69898 | 123.3738 | 0.2685382 | 0.1201104 | 1306.19 | 0 | 0 | 0 |  | Fe-Cr-Ni-Mo-W
1397 | 8.444381 | 17.40891 | 8.875771 | 17.61524 | 47.6557 | 121.974 | 0.2659693 | 0.1178898 | 1242.906 | 0 | 0 | 0 |  | Fe-Cr-Ni-Mo-W
1398 | 6.945319 | 19.98704 | 8.627423 | 24.94751 | 39.49271 | 121.5456 | 0.2625037 | 0.1139679 | 1166.168 | 0 | 0 | 0 |  | Fe-Cr-Ni-Mo-W
1399 | 5.217492 | 21.85971 | 8.226049 | 32.49149 | 32.20526 | 121.651 | 0.2595895 | 0.1102662 | 1103.735 | 0 | 0 | 0 |  | Fe-Cr-Ni-Mo-W
1400 | 3.966747 | 22.77483 | 6.254089 | 40.88704 | 26.1173 | 122.7746 | 0.2568451 | 0.1050408 | 1033.564 | 0 | 0 | 0 |  | Fe-Cr-Ni-Mo-W
1401 | 18.96889 | 4.647597 | 3.148096 | 2.572643 | 70.66277 | 125.2153 | 0.2789412 | 0.1281245 | 1512.352 | 0 | 0 | 0 |  | Fe-Cr-Ni-Mo-W
1402 | 18.02918 | 6.418158 | 5.573593 | 3.643819 | 66.33525 | 122.7694 | 0.2779925 | 0.1282428 | 1471.04 | 0 | 0 | 0 |  | Fe-Cr-Ni-Mo-W
1403 | 16.17633 | 8.309448 | 8.208208 | 6.707798 | 60.59821 | 120.7953 | 0.276476 | 0.1275688 | 1422.583 | 0 | 0 | 0 |  | Fe-Cr-Ni-Mo-W
1404 | 14.43366 | 10.21316 | 10.31629 | 9.918279 | 55.11861 | 119.3153 | 0.2747826 | 0.1268432 | 1381.204 | 0 | 0 | 0 |  | Fe-Cr-Ni-Mo-W
1405 | 11.93375 | 11.66638 | 11.91623 | 15.37581 | 49.10783 | 118.8565 | 0.27275 | 0.1253085 | 1342.206 | 0 | 0 | 0 |  | Fe-Cr-Ni-Mo-W
1406 | 9.888356 | 13.80974 | 12.3423 | 21.23411 | 42.7255 | 118.7459 | 0.269812 | 0.1224548 | 1285.224 | 0 | 0 | 0 |  | Fe-Cr-Ni-Mo-W
1407 | 7.704319 | 15.54162 | 12.14685 | 28.6765 | 35.9307 | 119.1833 | 0.2667851 | 0.1187185 | 1223.822 | 0 | 0 | 0 |  | Fe-Cr-Ni-Mo-W
1408 | 5.838736 | 16.91237 | 11.59214 | 37.89266 | 27.76409 | 119.5464 | 0.2638209 | 0.1153689 | 1169.705 | 0 | 0 | 0 |  | Fe-Cr-Ni-Mo-W
1409 | 3.876855 | 16.84443 | 8.149816 | 47.73057 | 23.39833 | 122.4606 | 0.2607972 | 0.1071453 | 1075.914 | 0 | 0 | 0 |  | Fe-Cr-Ni-Mo-W
1410 | 24.6869 | 4.086149 | 5.189611 | 2.827322 | 63.21002 | 118.0949 | 0.2811564 | 0.1305601 | 1452.285 | 0 | 0 | 0 |  | Fe-Cr-Ni-Mo-W
1411 | 22.45663 | 5.361052 | 8.473176 | 4.945951 | 58.76319 | 116.4368 | 0.2805204 | 0.1298596 | 1411.279 | 0 | 0 | 0 |  | Fe-Cr-Ni-Mo-W
1412 | 19.78759 | 6.699312 | 11.97487 | 8.240787 | 53.29745 | 114.9048 | 0.2796087 | 0.1294166 | 1376.03 | 0 | 0 | 0 |  | Fe-Cr-Ni-Mo-W
1413 | 17.09588 | 7.958508 | 14.11869 | 12.58678 | 48.24014 | 114.4746 | 0.2780476 | 0.1291756 | 1359.218 | 0 | 0 | 0 |  | Fe-Cr-Ni-Mo-W
1414 | 14.54152 | 9.418289 | 15.94893 | 18.46421 | 41.62706 | 114.0106 | 0.2759802 | 0.127892 | 1324.328 | 0 | 0 | 0 |  | Fe-Cr-Ni-Mo-W
1415 | 11.62833 | 10.82648 | 16.97552 | 24.41559 | 36.15409 | 114.4351 | 0.2736593 | 0.1264973 | 1300.714 | 0 | 0 | 0 |  | Fe-Cr-Ni-Mo-W
1416 | 8.598989 | 12.31698 | 16.68605 | 34.08986 | 28.30813 | 115.5152 | 0.270214 | 0.1234036 | 1258.051 | 0 | 0 | 0 |  | Fe-Cr-Ni-Mo-W
1417 | 5.911812 | 12.23146 | 15.18934 | 42.88067 | 23.78672 | 117.6764 | 0.267823 | 0.1198334 | 1227.642 | 0 | 0 | 0 |  | Fe-Cr-Ni-Mo-W
1418 | 3.904474 | 12.11745 | 10.94383 | 55.89605 | 17.13819 | 120.8621 | 0.2640269 | 0.1100278 | 1112.442 | 0 | 0 | 0 |  | Fe-Cr-Ni-Mo-W
1419 | 31.50857 | 4.10702 | 9.273101 | 3.247729 | 51.86358 | 109.3169 | 0.2836876 | 0.1265901 | 1265.878 | 0 | 0 | 0 |  | Fe-Cr-Ni-Mo-W
1420 | 26.659 | 4.727751 | 14.01045 | 6.542529 | 48.06027 | 108.8832 | 0.2834801 | 0.1279671 | 1278.832 | 0 | 0 | 0 |  | Fe-Cr-Ni-Mo-W
1421 | 23.52797 | 5.476391 | 17.86049 | 10.10472 | 43.03043 | 107.876 | 0.2830366 | 0.1278513 | 1259.77 | 0 | 0 | 0 |  | Fe-Cr-Ni-Mo-W
1422 | 19.29972 | 6.815784 | 19.58616 | 14.86265 | 39.43568 | 108.9258 | 0.280924 | 0.1280723 | 1270.076 | 0 | 0 | 0 |  | Fe-Cr-Ni-Mo-W
1423 | 15.96807 | 7.433487 | 20.97977 | 20.57376 | 35.04491 | 109.6797 | 0.2792591 | 0.1290512 | 1290.046 | 0 | 0 | 0 |  | Fe-Cr-Ni-Mo-W
1424 | 12.05123 | 8.726839 | 21.81518 | 28.75403 | 28.65273 | 110.8605 | 0.2763529 | 0.1287898 | 1293.72 | 0 | 0 | 0 |  | Fe-Cr-Ni-Mo-W
1425 | 8.880292 | 9.539931 | 21.53989 | 37.55206 | 22.48784 | 112.3207 | 0.2735341 | 0.1267942 | 1276.239 | 0 | 0 | 0 |  | Fe-Cr-Ni-Mo-W
1426 | 5.41337 | 9.450157 | 18.49223 | 48.82327 | 17.82098 | 115.8496 | 0.2700218 | 0.122268 | 1248.438 | 0 | 0 | 0 |  | Fe-Cr-Ni-Mo-W
1427 | 3.264274 | 9.117546 | 13.03793 | 61.68495 | 12.89531 | 120.0447 | 0.2659338 | 0.1113376 | 1129.981 | 0 | 0 | 0 |  | Fe-Cr-Ni-Mo-W
1428 | 36.69509 | 4.599098 | 15.57622 | 3.636853 | 39.49274 | 101.5078 | 0.2862561 | 0.1174899 | 1036.459 | 0 | 0 | 0 |  | Fe-Cr-Ni-Mo-W
1429 | 30.29713 | 4.591992 | 20.73621 | 7.262466 | 37.11221 | 101.9473 | 0.2864134 | 0.120735 | 1086.378 | 0 | 0 | 0 |  | Fe-Cr-Ni-Mo-W
1430 | 25.34412 | 4.588206 | 24.41895 | 10.88472 | 34.76401 | 102.4601 | 0.2862366 | 0.1236212 | 1131.951 | 0 | 0 | 0 |  | Fe-Cr-Ni-Mo-W
1431 | 21.10676 | 5.240352 | 26.62203 | 16.92109 | 30.10977 | 103.2912 | 0.284571 | 0.126225 | 1174.314 | 0 | 0 | 0 |  | Fe-Cr-Ni-Mo-W
1432 | 17.00039 | 5.93554 | 28.29238 | 23.12071 | 25.65099 | 104.3419 | 0.2827161 | 0.1276528 | 1203.944 | 0 | 0 | 0 |  | Fe-Cr-Ni-Mo-W
1433 | 12.87299 | 6.658509 | 28.56464 | 30.71473 | 21.18913 | 106.1916 | 0.28012 | 0.1284495 | 1234.21 | 0 | 0 | 0 |  | Fe-Cr-Ni-Mo-W
1434 | 8.518684 | 7.270328 | 27.60776 | 40.24436 | 16.35886 | 108.8424 | 0.2768619 | 0.1294189 | 1276.299 | 0 | 0 | 0 |  | Fe-Cr-Ni-Mo-W
1435 | 4.865998 | 7.766498 | 23.38095 | 52.5444 | 11.44215 | 112.9799 | 0.2722921 | 0.126056 | 1273.13 | 0 | 0 | 0 |  | Fe-Cr-Ni-Mo-W
1436 | 2.658931 | 7.426745 | 16.0699 | 65.09114 | 8.753282 | 118.4317 | 0.2675929 | 0.1145365 | 1163.602 | 0 | 0 | 0 |  | Fe-Cr-Ni-Mo-W
1437 | 32.6155 | 3.615054 | 30.20054 | 8.004345 | 25.56457 | 95.22212 | 0.2906446 | 0.1100069 | 874.2786 | 0 | 0 | 0 |  | Fe-Cr-Ni-Mo-W
1438 | 26.69082 | 3.550046 | 32.86367 | 11.79061 | 25.10485 | 96.78168 | 0.2899954 | 0.1160648 | 966.8521 | 0 | 0 | 0 |  | Fe-Cr-Ni-Mo-W
1439 | 21.2451 | 4.238596 | 35.09067 | 16.94509 | 22.48055 | 98.27048 | 0.2883371 | 0.120197 | 1034.979 | 0 | 0 | 0 |  | Fe-Cr-Ni-Mo-W
1440 | 16.53206 | 4.897477 | 35.54308 | 23.23682 | 19.79056 | 100.371 | 0.28597 | 0.1245697 | 1114.661 | 0 | 0 | 0 |  | Fe-Cr-Ni-Mo-W
1441 | 11.98977 | 5.5815 | 35.44391 | 32.18331 | 14.80151 | 102.6186 | 0.2829216 | 0.1282241 | 1186.906 | 0 | 0 | 0 |  | Fe-Cr-Ni-Mo-W
1442 | 8.087683 | 6.160898 | 33.2306 | 40.4186 | 12.10222 | 105.775 | 0.2795567 | 0.1307838 | 1258.654 | 0 | 0 | 0 |  | Fe-Cr-Ni-Mo-W
1443 | 4.287893 | 7.319062 | 28.54398 | 52.79113 | 7.057936 | 110.0778 | 0.2742957 | 0.1293093 | 1284.975 | 0 | 0 | 0 |  | Fe-Cr-Ni-Mo-W
1444 | 26.10949 | 2.278976 | 42.88019 | 12.6151 | 16.11623 | 91.82354 | 0.2941063 | 0.1072339 | 809.8191 | 1 | 0 | 0 |  | Fe-Cr-Ni-Mo-W
1445 | 19.92578 | 2.968283 | 43.5629 | 17.79994 | 15.7431 | 94.40603 | 0.2918454 | 0.1157282 | 936.6016 | 0 | 0 | 0 |  | Fe-Cr-Ni-Mo-W
1446 | 14.9907 | 3.672894 | 43.95238 | 24.39724 | 12.9868 | 96.57783 | 0.289321 | 0.1218161 | 1034.528 | 0 | 0 | 0 |  | Fe-Cr-Ni-Mo-W
1447 | 10.23833 | 4.399539 | 43.87326 | 31.11813 | 10.37074 | 98.90857 | 0.2866722 | 0.1266655 | 1121.885 | 0 | 0 | 0 |  | Fe-Cr-Ni-Mo-W
1448 | 6.028272 | 5.612585 | 39.60145 | 38.83506 | 9.922627 | 103.2739 | 0.282168 | 0.1318686 | 1243.424 | 0 | 0 | 0 |  | Fe-Cr-Ni-Mo-W
1449 | 5.184371 | 1.206719 | 2.270508 | 24.49225 | 66.84616 | 138.3409 | 0.2744536 | 0.09119105 | 1042.568 | 0 | 0 | 0 |  | Fe-Cr-Ni-Mo-W
1450 | 5.00933 | 2.119957 | 2.393289 | 30.51065 | 59.96678 | 136.2314 | 0.2725395 | 0.0907143 | 1009.159 | 0 | 0 | 0 |  | Fe-Cr-Ni-Mo-W
1451 | 4.802183 | 3.12973 | 2.019003 | 36.29872 | 53.75037 | 134.8771 | 0.2704745 | 0.08768674 | 943.033 | 0 | 0 | 0 |  | Fe-Cr-Ni-Mo-W
1452 | 4.579963 | 5.211734 | 2.139527 | 42.83664 | 45.23213 | 132.4584 | 0.2677473 | 0.08908144 | 934.7674 | 0 | 0 | 0 |  | Fe-Cr-Ni-Mo-W
1453 | 3.750101 | 6.983016 | 1.689291 | 48.77762 | 38.79997 | 131.6556 | 0.265148 | 0.08510319 | 861.1308 | 0 | 0 | 0 |  | Fe-Cr-Ni-Mo-W
1454 | 8.187212 | 1.203577 | 2.717515 | 15.54539 | 72.34631 | 136.6457 | 0.2770451 | 0.1064255 | 1290.687 | 0 | 0 | 0 |  | Fe-Cr-Ni-Mo-W
1455 | 7.718654 | 2.113648 | 3.340634 | 21.0599 | 65.76716 | 134.4659 | 0.2752821 | 0.1061389 | 1253.53 | 0 | 0 | 0 |  | Fe-Cr-Ni-Mo-W
1456 | 7.583075 | 3.088827 | 3.985232 | 26.05405 | 59.28882 | 132.1903 | 0.2737149 | 0.1073232 | 1240.677 | 0 | 0 | 0 |  | Fe-Cr-Ni-Mo-W
1457 | 7.038403 | 4.680758 | 4.227409 | 31.09198 | 52.96145 | 130.6137 | 0.2714797 | 0.1057052 | 1187.481 | 0 | 0 | 0 |  | Fe-Cr-Ni-Mo-W
1458 | 5.857186 | 6.94056 | 5.03706 | 36.58948 | 45.57572 | 128.8543 | 0.2688527 | 0.1050959 | 1147.829 | 0 | 0 | 0 |  | Fe-Cr-Ni-Mo-W
1459 | 5.031079 | 9.36831 | 4.700531 | 42.25433 | 38.64575 | 127.8707 | 0.2658167 | 0.1021655 | 1080.891 | 0 | 0 | 0 |  | Fe-Cr-Ni-Mo-W
1460 | 4.179907 | 12.78694 | 4.393442 | 47.18742 | 31.45229 | 126.7077 | 0.262321 | 0.09966168 | 1019.148 | 0 | 0 | 0 |  | Fe-Cr-Ni-Mo-W
1461 | 12.73058 | 1.226144 | 1.845646 | 9.049641 | 75.14799 | 133.9234 | 0.2788952 | 0.1168011 | 1445.228 | 0 | 0 | 0 |  | Fe-Cr-Ni-Mo-W
1462 | 12.38232 | 1.707924 | 3.856263 | 12.60545 | 69.44804 | 130.8961 | 0.278451 | 0.1204034 | 1464.651 | 0 | 0 | 0 |  | Fe-Cr-Ni-Mo-W
1463 | 11.73236 | 2.730836 | 5.138218 | 17.63573 | 62.76285 | 128.6121 | 0.276907 | 0.1199413 | 1418.296 | 0 | 0 | 0 |  | Fe-Cr-Ni-Mo-W
1464 | 10.66698 | 4.256327 | 6.40681 | 21.81535 | 56.85453 | 126.8755 | 0.2751081 | 0.1201471 | 1389.285 | 0 | 0 | 0 |  | Fe-Cr-Ni-Mo-W
1465 | 9.123207 | 6.495492 | 7.332975 | 25.81407 | 51.23425 | 125.7641 | 0.2726192 | 0.1182407 | 1331.981 | 0 | 0 | 0 |  | Fe-Cr-Ni-Mo-W
1466 | 7.918247 | 8.951999 | 8.322759 | 30.12053 | 44.68647 | 124.2588 | 0.2700873 | 0.117046 | 1282.066 | 0 | 0 | 0 |  | Fe-Cr-Ni-Mo-W
1467 | 6.585424 | 12.82003 | 8.180365 | 34.96792 | 37.44626 | 123.3487 | 0.2660526 | 0.1136018 | 1200.635 | 0 | 0 | 0 |  | Fe-Cr-Ni-Mo-W
1468 | 5.036564 | 16.99857 | 7.940794 | 38.93559 | 31.08848 | 122.7937 | 0.2620285 | 0.1101478 | 1126.506 | 0 | 0 | 0 |  | Fe-Cr-Ni-Mo-W
1469 | 3.946218 | 22.04461 | 6.221722 | 41.80531 | 25.98214 | 122.934 | 0.2572183 | 0.105186 | 1038.648 | 0 | 0 | 0 |  | Fe-Cr-Ni-Mo-W
1470 | 18.4613 | 1.356969 | 3.063854 | 8.346002 | 68.77188 | 126.3207 | 0.280417 | 0.1269301 | 1519.503 | 0 | 0 | 0 |  | Fe-Cr-Ni-Mo-W
1471 | 17.37664 | 1.903343 | 5.371866 | 11.4138 | 63.93435 | 124.2715 | 0.2800019 | 0.1275236 | 1496.793 | 0 | 0 | 0 |  | Fe-Cr-Ni-Mo-W
1472 | 15.56161 | 3.497234 | 7.896286 | 14.74947 | 58.2954 | 122.3537 | 0.2786202 | 0.1277565 | 1464.389 | 0 | 0 | 0 |  | Fe-Cr-Ni-Mo-W
1473 | 13.8667 | 5.164202 | 9.911065 | 18.1045 | 52.95353 | 120.8989 | 0.2770428 | 0.1277232 | 1433.596 | 0 | 0 | 0 |  | Fe-Cr-Ni-Mo-W
1474 | 11.60678 | 8.104814 | 11.58974 | 20.93634 | 47.76233 | 119.9228 | 0.2743673 | 0.1261878 | 1381.372 | 0 | 0 | 0 |  | Fe-Cr-Ni-Mo-W
1475 | 9.699678 | 11.28853 | 12.1068 | 24.99473 | 41.91027 | 119.4563 | 0.2709822 | 0.1231321 | 1312.114 | 0 | 0 | 0 |  | Fe-Cr-Ni-Mo-W
1476 | 7.704319 | 15.54162 | 12.14685 | 28.6765 | 35.9307 | 119.1833 | 0.2667851 | 0.1190755 | 1229.508 | 0 | 0 | 0 |  | Fe-Cr-Ni-Mo-W
1477 | 6.023219 | 21.18533 | 11.95841 | 32.19171 | 28.64134 | 118.5078 | 0.2617543 | 0.1148171 | 1137.44 | 0 | 0 | 0 |  | Fe-Cr-Ni-Mo-W
1478 | 4.196929 | 28.00393 | 8.822667 | 33.64638 | 25.3301 | 119.98 | 0.2551961 | 0.1076119 | 1029.625 | 0 | 0 | 0 |  | Fe-Cr-Ni-Mo-W
1479 | 24.16533 | 1.499932 | 5.079967 | 7.380232 | 61.87454 | 119.0062 | 0.2822401 | 0.1313303 | 1487.294 | 0 | 0 | 0 |  | Fe-Cr-Ni-Mo-W
1480 | 21.95916 | 2.621146 | 8.285474 | 9.672772 | 57.46145 | 117.3863 | 0.2816598 | 0.1312252 | 1456.991 | 0 | 0 | 0 |  | Fe-Cr-Ni-Mo-W
1481 | 19.42105 | 4.383479 | 11.75305 | 12.13221 | 52.3102 | 115.687 | 0.280568 | 0.1309598 | 1419.794 | 0 | 0 | 0 |  | Fe-Cr-Ni-Mo-W
1482 | 16.93318 | 6.756655 | 13.98432 | 14.54482 | 47.78103 | 114.8654 | 0.2785515 | 0.1299421 | 1380.294 | 0 | 0 | 0 |  | Fe-Cr-Ni-Mo-W
1483 | 14.61422 | 10.05696 | 16.02867 | 17.46497 | 41.83518 | 113.8132 | 0.2757081 | 0.1275033 | 1313.806 | 0 | 0 | 0 |  | Fe-Cr-Ni-Mo-W
1484 | 11.86967 | 13.507 | 17.32784 | 20.39101 | 36.90447 | 113.6506 | 0.2724914 | 0.1248693 | 1258.31 | 0 | 0 | 0 |  | Fe-Cr-Ni-Mo-W
1485 | 9.071122 | 19.48987 | 17.60221 | 23.97439 | 29.86241 | 113.5885 | 0.2669807 | 0.1197791 | 1161.448 | 0 | 0 | 0 |  | Fe-Cr-Ni-Mo-W
1486 | 6.518242 | 25.62369 | 16.74746 | 24.88386 | 26.22675 | 114.3262 | 0.2615858 | 0.1147007 | 1079.245 | 0 | 0 | 0 |  | Fe-Cr-Ni-Mo-W
1487 | 4.613115 | 35.79177 | 12.93008 | 26.41635 | 20.24868 | 115.5925 | 0.252485 | 0.1051287 | 934.6047 | 0 | 0 | 0 |  | Fe-Cr-Ni-Mo-W
1488 | 30.89577 | 1.725919 | 9.092752 | 7.430653 | 50.8549 | 110.1797 | 0.284595 | 0.1297471 | 1333.238 | 0 | 0 | 0 |  | Fe-Cr-Ni-Mo-W
1489 | 26.39534 | 3.510745 | 13.87188 | 8.637096 | 47.58494 | 109.3159 | 0.2839406 | 0.1293302 | 1308.777 | 0 | 0 | 0 |  | Fe-Cr-Ni-Mo-W
1490 | 23.52797 | 5.476391 | 17.86049 | 10.10472 | 43.03043 | 107.876 | 0.2830366 | 0.1279011 | 1260.406 | 0 | 0 | 0 |  | Fe-Cr-Ni-Mo-W
1491 | 19.50399 | 8.140273 | 19.79346 | 12.7092 | 39.85307 | 108.4863 | 0.2804099 | 0.1273935 | 1251.139 | 0 | 0 | 0 |  | Fe-Cr-Ni-Mo-W
1492 | 16.48592 | 11.51184 | 21.66015 | 14.16065 | 36.18144 | 108.3844 | 0.2776384 | 0.1248671 | 1200.613 | 0 | 0 | 0 |  | Fe-Cr-Ni-Mo-W
1493 | 12.79255 | 16.54226 | 23.15713 | 17.09278 | 30.41528 | 108.5483 | 0.2731296 | 0.1208448 | 1127.891 | 0 | 0 | 0 |  | Fe-Cr-Ni-Mo-W
1494 | 9.773341 | 22.39854 | 23.70605 | 19.37273 | 24.74933 | 108.7872 | 0.2680416 | 0.1165151 | 1053.818 | 0 | 0 | 0 |  | Fe-Cr-Ni-Mo-W
1495 | 6.322265 | 30.9031 | 21.59704 | 20.3645 | 20.81309 | 110.495 | 0.2603382 | 0.1103321 | 967.4915 | 0 | 0 | 0 |  | Fe-Cr-Ni-Mo-W
1496 | 4.108503 | 42.07715 | 16.40988 | 21.17409 | 16.23038 | 112.7674 | 0.250159 | 0.09969231 | 826.3558 | 0 | 0 | 0 |  | Fe-Cr-Ni-Mo-W
1497 | 35.89777 | 1.928215 | 15.23778 | 8.301604 | 38.63463 | 102.4793 | 0.2871719 | 0.1224617 | 1122.168 | 0 | 0 | 0 |  | Fe-Cr-Ni-Mo-W
1498 | 30.13008 | 3.914292 | 20.62188 | 8.426162 | 36.90759 | 102.1907 | 0.2866443 | 0.1220022 | 1108.197 | 0 | 0 | 0 |  | Fe-Cr-Ni-Mo-W
1499 | 25.62806 | 5.965211 | 24.69252 | 8.560736 | 35.15347 | 101.9737 | 0.2857664 | 0.1211839 | 1089.274 | 0 | 0 | 0 |  | Fe-Cr-Ni-Mo-W
1500 | 21.83194 | 9.485695 | 27.53669 | 10.0014 | 31.14427 | 101.8564 | 0.2830791 | 0.1178601 | 1031.973 | 0 | 0 | 0 |  | Fe-Cr-Ni-Mo-W
1501 | 18.00388 | 13.27023 | 29.96241 | 11.59838 | 27.1651 | 101.9774 | 0.280057 | 0.1154206 | 990.4342 | 0 | 0 | 0 |  | Fe-Cr-Ni-Mo-W
1502 | 14.05979 | 18.18094 | 31.19809 | 13.41856 | 23.14262 | 102.6964 | 0.275749 | 0.1136099 | 962.1068 | 0 | 0 | 0 |  | Fe-Cr-Ni-Mo-W
1503 | 9.712209 | 24.86685 | 31.4758 | 15.29429 | 18.65085 | 103.9075 | 0.2698107 | 0.1095261 | 906.2934 | 0 | 0 | 0 |  | Fe-Cr-Ni-Mo-W
1504 | 5.898426 | 34.51921 | 28.34173 | 17.37078 | 13.86985 | 106.2682 | 0.2607553 | 0.1030974 | 827.635 | 0 | 0 | 0 |  | Fe-Cr-Ni-Mo-W
1505 | 3.47743 | 46.13636 | 21.0167 | 17.92171 | 11.4478 | 109.8757 | 0.2495478 | 0.09432001 | 730.3828 | 0 | 0 | 0 |  | Fe-Cr-Ni-Mo-W
1506 | 32.81602 | 4.364735 | 30.38621 | 6.711297 | 25.72174 | 94.95028 | 0.2904232 | 0.107908 | 845.0148 | 0 | 0 | 0 |  | Fe-Cr-Ni-Mo-W
1507 | 27.34722 | 6.547232 | 33.67187 | 6.711429 | 25.72225 | 95.71118 | 0.2890904 | 0.1086796 | 858.0176 | 0 | 0 | 0 |  | Fe-Cr-Ni-Mo-W
1508 | 22.17171 | 9.584171 | 36.62116 | 8.161918 | 23.46105 | 96.42815 | 0.2866588 | 0.1087227 | 858.6189 | 0 | 0 | 0 |  | Fe-Cr-Ni-Mo-W
1509 | 17.68215 | 13.46961 | 38.01572 | 9.665188 | 21.16734 | 97.55171 | 0.283126 | 0.1083691 | 856.3737 | 0 | 0 | 0 |  | Fe-Cr-Ni-Mo-W
1510 | 13.32551 | 19.38537 | 39.39261 | 11.446 | 16.4505 | 98.38218 | 0.2780546 | 0.1048025 | 808.3531 | 0 | 0 | 0 |  | Fe-Cr-Ni-Mo-W
1511 | 9.329037 | 25.26761 | 38.33106 | 13.11253 | 13.95976 | 100.3004 | 0.2723474 | 0.1031329 | 794.186 | 0 | 0 | 0 |  | Fe-Cr-Ni-Mo-W
1512 | 5.228793 | 34.88902 | 34.80744 | 16.46807 | 8.606672 | 103.0444 | 0.2629549 | 0.09694758 | 726.5718 | 0 | 0 | 0 |  | Fe-Cr-Ni-Mo-W
1513 | 27.15556 | 7.110847 | 44.59817 | 4.373507 | 16.76192 | 90.0807 | 0.2928429 | 0.09148501 | 612.1738 | 1 | 1 | 1 | 612.1738 | Fe-Cr-Ni-Mo-W
1514 | 21.11774 | 10.224 | 46.16886 | 5.804534 | 16.68486 | 91.87332 | 0.2898075 | 0.09552024 | 664.5559 | 1 | 1 | 1 | 664.5559 | Fe-Cr-Ni-Mo-W
1515 | 16.30677 | 14.38325 | 47.81107 | 7.37198 | 14.12694 | 93.01353 | 0.2861055 | 0.09544013 | 665.5689 | 1 | 1 | 1 | 665.5689 | Fe-Cr-Ni-Mo-W
1516 | 11.44395 | 18.85083 | 49.03958 | 9.073686 | 11.59195 | 94.33811 | 0.2820481 | 0.09773495 | 694.36 | 1 | 1 | 1 | 694.36 | Fe-Cr-Ni-Mo-W
1517 | 6.93259 | 24.20454 | 45.54217 | 11.90955 | 11.41115 | 97.79323 | 0.2755641 | 0.09959959 | 734.5193 | 0 | 1 | 0 |  | Fe-Cr-Ni-Mo-W
1518 | 5.681275 | 2.203965 | 16.42165 | 2.439977 | 73.25313 | 126.4462 | 0.2843743 | 0.1397523 | 1760.12 | 0 | 0 | 0 |  | Fe-Cr-Ni-Mo-W
1519 | 5.586073 | 2.364035 | 20.81693 | 4.361981 | 66.87098 | 121.5701 | 0.2854987 | 0.1424218 | 1727.2 | 0 | 0 | 0 |  | Fe-Cr-Ni-Mo-W
1520 | 5.436959 | 2.024819 | 25.14473 | 6.538137 | 60.85535 | 117.4211 | 0.2869323 | 0.1438767 | 1684.61 | 0 | 0 | 0 |  | Fe-Cr-Ni-Mo-W
1521 | 5.232279 | 2.165102 | 29.94213 | 10.98603 | 51.67446 | 112.8922 | 0.2875075 | 0.1427891 | 1588.93 | 0 | 0 | 0 |  | Fe-Cr-Ni-Mo-W
1522 | 4.321626 | 1.72441 | 34.39246 | 14.84831 | 44.71319 | 109.8502 | 0.2884692 | 0.1425239 | 1534.847 | 0 | 0 | 0 |  | Fe-Cr-Ni-Mo-W
1523 | 8.647908 | 2.542604 | 10.0465 | 2.345733 | 76.41725 | 130.0563 | 0.2819621 | 0.1323259 | 1675.511 | 0 | 0 | 0 |  | Fe-Cr-Ni-Mo-W
1524 | 8.279134 | 3.173979 | 13.82095 | 4.183173 | 70.54276 | 125.6144 | 0.2824369 | 0.1362429 | 1674.155 | 0 | 0 | 0 |  | Fe-Cr-Ni-Mo-W
1525 | 8.238691 | 3.835291 | 17.31915 | 6.192074 | 64.4148 | 121.4947 | 0.2827716 | 0.1376528 | 1630.978 | 0 | 0 | 0 |  | Fe-Cr-Ni-Mo-W
1526 | 7.700284 | 4.096743 | 20.81227 | 9.448841 | 57.94186 | 118.1798 | 0.2830746 | 0.1384828 | 1589.714 | 0 | 0 | 0 |  | Fe-Cr-Ni-Mo-W
1527 | 6.430254 | 4.89833 | 24.57727 | 14.05929 | 50.03485 | 115.1962 | 0.282595 | 0.1379398 | 1527.906 | 0 | 0 | 0 |  | Fe-Cr-Ni-Mo-W
1528 | 5.529916 | 4.576528 | 28.41626 | 18.99977 | 42.47752 | 112.4468 | 0.2830767 | 0.1379441 | 1484.525 | 0 | 0 | 0 |  | Fe-Cr-Ni-Mo-W
1529 | 4.543931 | 4.230599 | 31.38555 | 25.64847 | 34.19145 | 110.4936 | 0.2828616 | 0.1375419 | 1445.244 | 0 | 0 | 0 |  | Fe-Cr-Ni-Mo-W
1530 | 13.08213 | 1.680004 | 5.689837 | 2.324885 | 77.22315 | 130.4363 | 0.2816958 | 0.1288241 | 1619.38 | 0 | 0 | 0 |  | Fe-Cr-Ni-Mo-W
1531 | 12.88348 | 3.554098 | 8.024678 | 3.278908 | 72.25884 | 126.859 | 0.2807101 | 0.1306911 | 1590.519 | 0 | 0 | 0 |  | Fe-Cr-Ni-Mo-W
1532 | 12.36604 | 4.79722 | 11.37305 | 5.310931 | 66.15275 | 123.0206 | 0.2804212 | 0.1332569 | 1570.219 | 0 | 0 | 0 |  | Fe-Cr-Ni-Mo-W
1533 | 11.30005 | 6.01191 | 14.13967 | 8.31962 | 60.22875 | 120.437 | 0.279631 | 0.1330832 | 1521.816 | 0 | 0 | 0 |  | Fe-Cr-Ni-Mo-W
1534 | 9.640705 | 6.863937 | 16.68999 | 12.66494 | 54.14043 | 118.7151 | 0.2787073 | 0.1328853 | 1486.489 | 0 | 0 | 0 |  | Fe-Cr-Ni-Mo-W
1535 | 8.341703 | 7.766491 | 19.41452 | 17.40105 | 47.07624 | 116.6276 | 0.2778239 | 0.1322122 | 1438.884 | 0 | 0 | 0 |  | Fe-Cr-Ni-Mo-W
1536 | 6.836504 | 7.522373 | 22.21051 | 24.55665 | 38.87396 | 114.9077 | 0.277408 | 0.1319574 | 1407.377 | 0 | 0 | 0 |  | Fe-Cr-Ni-Mo-W
1537 | 5.121265 | 7.152183 | 24.22301 | 31.89225 | 31.6113 | 114.067 | 0.276753 | 0.1315547 | 1386.659 | 0 | 0 | 0 |  | Fe-Cr-Ni-Mo-W
1538 | 3.880516 | 5.419395 | 25.15233 | 39.99821 | 25.54955 | 114.0127 | 0.2766984 | 0.1313365 | 1384.652 | 0 | 0 | 0 |  | Fe-Cr-Ni-Mo-W
1539 | 18.92354 | 2.78189 | 5.23428 | 2.566491 | 70.4938 | 124.0241 | 0.2814353 | 0.1313044 | 1560.51 | 0 | 0 | 0 |  | Fe-Cr-Ni-Mo-W
1540 | 17.99481 | 4.927635 | 7.231861 | 3.636874 | 66.20882 | 121.8479 | 0.2799546 | 0.1314012 | 1518.36 | 0 | 0 | 0 |  | Fe-Cr-Ni-Mo-W
1541 | 16.1547 | 7.261043 | 9.368264 | 6.698827 | 60.51717 | 120.1706 | 0.277828 | 0.1301195 | 1459.982 | 0 | 0 | 0 |  | Fe-Cr-Ni-Mo-W
1542 | 14.41368 | 9.125442 | 11.51401 | 9.90455 | 55.04231 | 118.6887 | 0.2761582 | 0.1287545 | 1407.686 | 0 | 0 | 0 |  | Fe-Cr-Ni-Mo-W
1543 | 11.91668 | 10.5402 | 13.15173 | 15.35382 | 49.03758 | 118.2274 | 0.2741442 | 0.1271203 | 1366.96 | 0 | 0 | 0 |  | Fe-Cr-Ni-Mo-W
1544 | 9.851811 | 10.8923 | 15.53265 | 21.15563 | 42.5676 | 117.1672 | 0.2733443 | 0.1267232 | 1342.624 | 0 | 0 | 0 |  | Fe-Cr-Ni-Mo-W
1545 | 7.657108 | 10.69365 | 17.43794 | 28.50078 | 35.71052 | 116.6369 | 0.2725197 | 0.12656 | 1329.869 | 0 | 0 | 0 |  | Fe-Cr-Ni-Mo-W
1546 | 5.789144 | 10.18101 | 18.93076 | 37.57081 | 27.52827 | 116.1278 | 0.2715712 | 0.124547 | 1291.097 | 0 | 0 | 0 |  | Fe-Cr-Ni-Mo-W
1547 | 3.829332 | 7.130551 | 18.78313 | 47.14548 | 23.1115 | 117.5584 | 0.2718178 | 0.1233606 | 1297.271 | 0 | 0 | 0 |  | Fe-Cr-Ni-Mo-W
1548 | 24.70317 | 4.599946 | 4.616028 | 2.829185 | 63.25167 | 118.4046 | 0.2804858 | 0.1298956 | 1443.193 | 0 | 0 | 0 |  | Fe-Cr-Ni-Mo-W
1549 | 22.51889 | 7.526282 | 6.069048 | 4.959664 | 58.92612 | 117.705 | 0.2777389 | 0.1279217 | 1387.009 | 0 | 0 | 0 |  | Fe-Cr-Ni-Mo-W
1550 | 19.88779 | 10.66096 | 7.601375 | 8.28252 | 53.56735 | 117.1509 | 0.2746174 | 0.1254331 | 1325.802 | 0 | 0 | 0 |  | Fe-Cr-Ni-Mo-W
1551 | 17.19672 | 12.57999 | 9.037614 | 12.66102 | 48.52466 | 117.027 | 0.2723291 | 0.1235249 | 1286.089 | 0 | 0 | 0 |  | Fe-Cr-Ni-Mo-W
1552 | 14.63035 | 14.21373 | 10.69757 | 18.577 | 41.88135 | 116.5736 | 0.2701816 | 0.1219857 | 1248.527 | 0 | 0 | 0 |  | Fe-Cr-Ni-Mo-W
1553 | 11.69179 | 15.11885 | 12.28908 | 24.54885 | 36.35142 | 116.6749 | 0.2685672 | 0.1210066 | 1229.91 | 0 | 0 | 0 |  | Fe-Cr-Ni-Mo-W
1554 | 8.626387 | 14.82747 | 13.94935 | 34.19847 | 28.39833 | 116.7858 | 0.2673139 | 0.1199463 | 1212.999 | 0 | 0 | 0 |  | Fe-Cr-Ni-Mo-W
1555 | 5.92115 | 13.47585 | 13.83031 | 42.9484 | 23.82429 | 118.3001 | 0.2664075 | 0.1177649 | 1199.94 | 0 | 0 | 0 |  | Fe-Cr-Ni-Mo-W
1556 | 3.892311 | 9.663766 | 13.63718 | 55.72194 | 17.08481 | 119.649 | 0.2667582 | 0.114011 | 1166.745 | 0 | 0 | 0 |  | Fe-Cr-Ni-Mo-W
1557 | 31.67631 | 8.257767 | 4.661233 | 3.265018 | 52.13968 | 111.6188 | 0.2784624 | 0.1234457 | 1231.431 | 0 | 0 | 0 |  | Fe-Cr-Ni-Mo-W
1558 | 26.92571 | 12.53451 | 5.390712 | 6.607984 | 48.54109 | 113.131 | 0.27379 | 0.1206325 | 1193.498 | 0 | 0 | 0 |  | Fe-Cr-Ni-Mo-W
1559 | 23.84601 | 16.03454 | 6.266051 | 10.24131 | 43.61209 | 113.4693 | 0.2701607 | 0.1179191 | 1145.185 | 0 | 0 | 0 |  | Fe-Cr-Ni-Mo-W
1560 | 19.56544 | 17.58814 | 7.800503 | 15.06728 | 39.97864 | 114.5542 | 0.2679623 | 0.1178865 | 1150.948 | 0 | 0 | 0 |  | Fe-Cr-Ni-Mo-W
1561 | 16.20098 | 18.85478 | 8.514313 | 20.87385 | 35.55608 | 115.5493 | 0.2657299 | 0.116625 | 1139.171 | 0 | 0 | 0 |  | Fe-Cr-Ni-Mo-W
1562 | 12.21816 | 19.59139 | 9.988487 | 29.15233 | 29.04963 | 116.3114 | 0.2637658 | 0.1151674 | 1122.998 | 0 | 0 | 0 |  | Fe-Cr-Ni-Mo-W
1563 | 8.990881 | 19.31747 | 10.90406 | 38.0197 | 22.76788 | 117.1269 | 0.2624402 | 0.1144115 | 1119.177 | 0 | 0 | 0 |  | Fe-Cr-Ni-Mo-W
1564 | 5.462175 | 16.52795 | 10.76478 | 49.26345 | 17.98164 | 119.3122 | 0.262119 | 0.1124524 | 1119.62 | 0 | 0 | 0 |  | Fe-Cr-Ni-Mo-W
1565 | 3.274539 | 11.58521 | 10.32547 | 61.87893 | 12.93586 | 121.2486 | 0.2632225 | 0.1065142 | 1064.428 | 0 | 0 | 0 |  | Fe-Cr-Ni-Mo-W
1566 | 37.1355 | 13.96289 | 5.254388 | 3.680501 | 39.96673 | 106.2758 | 0.2749184 | 0.1118916 | 985.2395 | 0 | 0 | 0 |  | Fe-Cr-Ni-Mo-W
1567 | 30.84499 | 18.70012 | 5.277795 | 7.393793 | 37.78331 | 109.0787 | 0.2694952 | 0.1111468 | 992.3981 | 0 | 0 | 0 |  | Fe-Cr-Ni-Mo-W
1568 | 25.91351 | 22.11606 | 5.296147 | 11.12926 | 35.54502 | 111.2571 | 0.26541 | 0.1103438 | 995.1056 | 0 | 0 | 0 |  | Fe-Cr-Ni-Mo-W
1569 | 21.61798 | 24.15274 | 6.059295 | 17.33093 | 30.83905 | 112.6237 | 0.2624708 | 0.1097124 | 994.8413 | 0 | 0 | 0 |  | Fe-Cr-Ni-Mo-W
1570 | 17.4302 | 25.69478 | 6.870242 | 23.70526 | 26.29951 | 113.9465 | 0.2599893 | 0.109217 | 996.7703 | 0 | 0 | 0 |  | Fe-Cr-Ni-Mo-W
1571 | 13.19005 | 25.92553 | 7.702155 | 31.47124 | 21.71102 | 115.4477 | 0.2583061 | 0.109542 | 1014.32 | 0 | 0 | 0 |  | Fe-Cr-Ni-Mo-W
1572 | 8.711704 | 25.00885 | 8.393687 | 41.15624 | 16.72953 | 117.2829 | 0.257114 | 0.108733 | 1022.877 | 0 | 0 | 0 |  | Fe-Cr-Ni-Mo-W
1573 | 4.948587 | 21.06217 | 8.916669 | 53.43622 | 11.63635 | 119.2819 | 0.2577348 | 0.106947 | 1026.278 | 0 | 0 | 0 |  | Fe-Cr-Ni-Mo-W
1574 | 2.682477 | 14.36065 | 8.458542 | 65.66754 | 8.830795 | 121.7538 | 0.2600699 | 0.1018711 | 993.2017 | 0 | 0 | 0 |  | Fe-Cr-Ni-Mo-W
1575 | 33.61834 | 27.57394 | 4.206639 | 8.250459 | 26.35062 | 106.4743 | 0.2629306 | 0.09829612 | 780.9092 | 0 | 0 | 0 |  | Fe-Cr-Ni-Mo-W
1576 | 27.60041 | 30.10243 | 4.144344 | 12.19242 | 25.9604 | 109.3221 | 0.2593876 | 0.1004139 | 827.0534 | 0 | 0 | 0 |  | Fe-Cr-Ni-Mo-W
1577 | 22.00678 | 32.19743 | 4.956647 | 17.55261 | 23.28653 | 111.4057 | 0.2564389 | 0.1015351 | 855.404 | 0 | 0 | 0 |  | Fe-Cr-Ni-Mo-W
1578 | 17.11887 | 32.60131 | 5.725174 | 24.06162 | 20.49303 | 113.3465 | 0.2546874 | 0.1031754 | 892.9989 | 0 | 0 | 0 |  | Fe-Cr-Ni-Mo-W
1579 | 12.40257 | 32.47688 | 6.518083 | 33.29136 | 15.31111 | 115.0705 | 0.2530772 | 0.103909 | 918.0963 | 0 | 0 | 0 |  | Fe-Cr-Ni-Mo-W
1580 | 8.33789 | 30.34604 | 7.170414 | 41.66902 | 12.47663 | 116.9859 | 0.2529841 | 0.1046344 | 950.1285 | 0 |  | 0 |  | Fe-Cr-Ni-Mo-W
1581 | 4.389567 | 25.88357 | 8.458656 | 54.04292 | 7.225293 | 118.646 | 0.2542405 | 0.1035976 | 961.5771 | 0 | 0 | 0 |  | Fe-Cr-Ni-Mo-W
1582 | 27.36942 | 39.81583 | 2.696964 | 13.22385 | 16.89393 | 108.6095 | 0.2520525 | 0.08957697 | 672.8233 | 0 | 0 | 0 |  | Fe-Cr-Ni-Mo-W
1583 | 20.88492 | 40.44513 | 3.512295 | 18.65675 | 16.50091 | 111.316 | 0.2500013 | 0.09352907 | 739.3073 | 0 | 0 | 0 |  | Fe-Cr-Ni-Mo-W
1584 | 15.70465 | 40.7869 | 4.343932 | 25.55919 | 13.60531 | 113.2801 | 0.248315 | 0.0957736 | 781.788 | 0 | 0 | 0 |  | Fe-Cr-Ni-Mo-W
1585 | 10.71442 | 40.66972 | 5.197742 | 32.56514 | 10.85298 | 115.206 | 0.2469937 | 0.09773552 | 821.9646 | 0 | 0 | 0 |  | Fe-Cr-Ni-Mo-W
1586 | 6.26634 | 36.46398 | 6.586462 | 40.36873 | 10.31449 | 117.3317 | 0.2485178 | 0.1003793 | 883.3958 | 0 |  | 0 |  | Fe-Cr-Ni-Mo-W
1587 | 5.189754 | 2.013287 | 1.363719 | 24.51768 | 66.91556 | 138.8709 | 0.2733964 | 0.08825642 | 995.9474 | 0 | 0 | 0 |  | Fe-Cr-Ni-Mo-W
1588 | 5.00933 | 2.119957 | 2.393289 | 30.51065 | 59.96678 | 136.2314 | 0.2725395 | 0.09073354 | 1009.438 | 0 | 0 | 0 |  | Fe-Cr-Ni-Mo-W
1589 | 4.793893 | 1.78533 | 3.527155 | 36.23605 | 53.65757 | 134.0562 | 0.2721576 | 0.09208224 | 1009.74 | 0 | 0 | 0 |  | Fe-Cr-Ni-Mo-W
1590 | 4.560462 | 1.887107 | 5.858646 | 42.65425 | 45.03954 | 130.5237 | 0.2717918 | 0.0988099 | 1079.675 | 0 | 0 | 0 |  | Fe-Cr-Ni-Mo-W
1591 | 3.723759 | 1.485849 | 7.827981 | 48.43499 | 38.52742 | 128.5595 | 0.2716933 | 0.1005403 | 1086.118 | 0 | 0 | 0 |  | Fe-Cr-Ni-Mo-W
1592 | 8.199936 | 2.410895 | 1.360869 | 15.56955 | 72.45875 | 137.4564 | 0.2754286 | 0.1027138 | 1229.358 | 0 | 0 | 0 |  | Fe-Cr-Ni-Mo-W
1593 | 7.727077 | 2.962337 | 2.388771 | 21.08288 | 65.83893 | 135.0137 | 0.2741725 | 0.1036861 | 1214.015 | 0 | 0 | 0 |  | Fe-Cr-Ni-Mo-W
1594 | 7.587392 | 3.532097 | 3.489063 | 26.06888 | 59.32257 | 132.4656 | 0.2731483 | 0.1061367 | 1221.978 | 0 | 0 | 0 |  | Fe-Cr-Ni-Mo-W
1595 | 7.029917 | 3.740092 | 5.277891 | 31.0545 | 52.8976 | 130.0503 | 0.2726557 | 0.1081281 | 1224.724 | 0 | 0 | 0 |  | Fe-Cr-Ni-Mo-W
1596 | 5.838527 | 4.447574 | 7.810465 | 36.47291 | 45.43052 | 127.4225 | 0.2718918 | 0.1110626 | 1237.288 | 0 | 0 | 0 |  | Fe-Cr-Ni-Mo-W
1597 | 4.997544 | 4.135939 | 10.5057 | 41.97267 | 38.38815 | 124.9741 | 0.2720488 | 0.1139789 | 1254.073 | 0 | 0 | 0 |  | Fe-Cr-Ni-Mo-W
1598 | 4.132511 | 3.847549 | 14.27191 | 46.65237 | 31.09566 | 121.9495 | 0.2727207 | 0.1181689 | 1283.427 | 0 | 0 | 0 |  | Fe-Cr-Ni-Mo-W
1599 | 12.73729 | 1.635721 | 1.384965 | 9.054412 | 75.18761 | 134.2 | 0.2783402 | 0.1157623 | 1427.959 | 0 | 0 | 0 |  | Fe-Cr-Ni-Mo-W
1600 | 12.40965 | 3.423386 | 1.932387 | 12.63327 | 69.60131 | 132.0121 | 0.2761736 | 0.1163162 | 1398.531 | 0 | 0 | 0 |  | Fe-Cr-Ni-Mo-W
1601 | 11.75997 | 4.562102 | 3.090184 | 17.67722 | 62.91052 | 129.7561 | 0.2745332 | 0.1158468 | 1354.047 | 0 | 0 | 0 |  | Fe-Cr-Ni-Mo-W
1602 | 10.68653 | 5.685502 | 4.813913 | 21.85533 | 56.95872 | 127.7371 | 0.2732938 | 0.1170744 | 1342.202 | 0 | 0 | 0 |  | Fe-Cr-Ni-Mo-W
1603 | 9.123207 | 6.495492 | 7.332975 | 25.81407 | 51.23425 | 125.7641 | 0.2726192 | 0.1182186 | 1331.653 | 0 | 0 | 0 |  | Fe-Cr-Ni-Mo-W
1604 | 7.902152 | 7.357249 | 10.08566 | 30.0593 | 44.59563 | 123.3634 | 0.2720282 | 0.1201139 | 1326.77 | 0 | 0 | 0 |  | Fe-Cr-Ni-Mo-W
1605 | 6.538435 | 7.194399 | 14.36968 | 34.71841 | 37.17907 | 120.3162 | 0.2727337 | 0.1237021 | 1343.596 | 0 | 0 | 0 |  | Fe-Cr-Ni-Mo-W
1606 | 4.972677 | 6.944669 | 18.94683 | 38.4417 | 30.69413 | 117.5625 | 0.2737191 | 0.1269658 | 1358.319 | 0 | 0 | 0 |  | Fe-Cr-Ni-Mo-W
1607 | 3.863852 | 5.396123 | 24.36745 | 40.93274 | 25.43984 | 114.5172 | 0.2762548 | 0.1311676 | 1387.78 | 0 | 0 | 0 |  | Fe-Cr-Ni-Mo-W
1608 | 18.49365 | 2.718695 | 1.534612 | 8.36063 | 68.89241 | 127.1919 | 0.2786093 | 0.1243275 | 1478.979 | 0 | 0 | 0 |  | Fe-Cr-Ni-Mo-W
1609 | 17.44084 | 4.775937 | 2.156685 | 11.45597 | 64.17057 | 126.0544 | 0.2762538 | 0.1222944 | 1417.426 | 0 | 0 | 0 |  | Fe-Cr-Ni-Mo-W
1610 | 15.6321 | 7.026149 | 3.966026 | 14.81628 | 58.55945 | 124.4675 | 0.2741074 | 0.1216256 | 1373.929 | 0 | 0 | 0 |  | Fe-Cr-Ni-Mo-W
1611 | 13.93163 | 8.820253 | 5.857338 | 18.18928 | 53.20149 | 123.0195 | 0.2724547 | 0.1215325 | 1344.352 | 0 | 0 | 0 |  | Fe-Cr-Ni-Mo-W
1612 | 11.63921 | 10.29478 | 9.17536 | 20.99485 | 47.89579 | 121.1529 | 0.271669 | 0.1225525 | 1330.214 | 0 | 0 | 0 |  | Fe-Cr-Ni-Mo-W
1613 | 9.692624 | 10.71631 | 12.73473 | 24.97655 | 41.87979 | 119.1453 | 0.2716731 | 0.1239654 | 1323.552 | 0 | 0 | 0 |  | Fe-Cr-Ni-Mo-W
1614 | 7.657108 | 10.69365 | 17.43794 | 28.50078 | 35.71052 | 116.6369 | 0.2725197 | 0.1261561 | 1324.391 | 0 | 0 | 0 |  | Fe-Cr-Ni-Mo-W
1615 | 5.942066 | 10.44994 | 23.59457 | 31.75798 | 28.25544 | 113.1022 | 0.2741502 | 0.1286669 | 1315.39 | 0 | 0 | 0 |  | Fe-Cr-Ni-Mo-W
1616 | 4.090454 | 7.616784 | 30.8125 | 32.79278 | 24.68748 | 109.9196 | 0.2784669 | 0.1329819 | 1348.677 | 0 | 0 | 0 |  | Fe-Cr-Ni-Mo-W
1617 | 24.25916 | 4.517267 | 1.699897 | 7.408888 | 62.11479 | 120.8301 | 0.2783213 | 0.1269687 | 1425.485 | 0 | 0 | 0 |  | Fe-Cr-Ni-Mo-W
1618 | 22.09356 | 7.384127 | 2.977209 | 9.731973 | 57.81313 | 120.1861 | 0.2755704 | 0.1246086 | 1365.473 | 0 | 0 | 0 |  | Fe-Cr-Ni-Mo-W
1619 | 19.57316 | 10.4923 | 4.987412 | 12.22723 | 52.7199 | 119.1628 | 0.2728991 | 0.1228599 | 1310.944 | 0 | 0 | 0 |  | Fe-Cr-Ni-Mo-W
1620 | 17.05701 | 12.47779 | 7.683591 | 14.65118 | 48.13044 | 118.0316 | 0.2714841 | 0.1225345 | 1282.828 | 0 | 0 | 0 |  | Fe-Cr-Ni-Mo-W
1621 | 14.69267 | 14.27428 | 11.41458 | 17.55872 | 42.05975 | 116.0645 | 0.2706048 | 0.1224227 | 1249.127 | 0 | 0 | 0 |  | Fe-Cr-Ni-Mo-W
1622 | 11.89793 | 15.38541 | 15.2848 | 20.43955 | 36.99232 | 114.6256 | 0.2702572 | 0.1227182 | 1231.485 | 0 | 0 | 0 |  | Fe-Cr-Ni-Mo-W
1623 | 9.025761 | 15.51393 | 21.89273 | 23.8545 | 29.71308 | 111.6066 | 0.2715979 | 0.1239981 | 1212.158 | 0 | 0 | 0 |  | Fe-Cr-Ni-Mo-W
1624 | 6.428814 | 14.63124 | 28.53055 | 24.54247 | 25.86693 | 108.9726 | 0.2741906 | 0.1257417 | 1208.339 | 0 | 0 | 0 |  | Fe-Cr-Ni-Mo-W
1625 | 4.472759 | 11.10489 | 39.17712 | 25.61262 | 19.63261 | 104.0021 | 0.2802359 | 0.1275598 | 1183.172 | 0 | 0 | 0 |  | Fe-Cr-Ni-Mo-W
1626 | 31.14994 | 8.120547 | 1.964476 | 7.491781 | 51.27326 | 113.7409 | 0.276575 | 0.1233356 | 1255.625 | 0 | 0 | 0 |  | Fe-Cr-Ni-Mo-W
1627 | 26.69745 | 12.42825 | 4.00876 | 8.735955 | 48.12959 | 114.1792 | 0.272891 | 0.1205087 | 1203.651 | 0 | 0 | 0 |  | Fe-Cr-Ni-Mo-W
1628 | 23.84601 | 16.03454 | 6.266051 | 10.24131 | 43.61209 | 113.4693 | 0.2701607 | 0.1179191 | 1145.185 | 0 | 0 | 0 |  | Fe-Cr-Ni-Mo-W
1629 | 19.74309 | 17.74783 | 9.302478 | 12.86499 | 40.34162 | 113.4923 | 0.2688323 | 0.1180274 | 1142.15 | 0 | 0 | 0 |  | Fe-Cr-Ni-Mo-W
1630 | 16.65068 | 19.37814 | 13.12597 | 14.30217 | 36.54303 | 112.3916 | 0.2682823 | 0.1176323 | 1118.429 | 0 | 0 | 0 |  | Fe-Cr-Ni-Mo-W
1631 | 12.85837 | 20.61794 | 18.77119 | 17.18072 | 30.57177 | 110.5572 | 0.2683784 | 0.1173379 | 1089.251 | 0 | 0 | 0 |  | Fe-Cr-Ni-Mo-W
1632 | 9.755733 | 20.9608 | 25.2409 | 19.33783 | 24.70474 | 108.1015 | 0.2696857 | 0.1176801 | 1066.255 | 0 | 0 | 0 |  | Fe-Cr-Ni-Mo-W
1633 | 6.227735 | 18.84446 | 34.3659 | 20.06002 | 20.50189 | 104.8826 | 0.2739377 | 0.119674 | 1064.671 | 0 | 0 | 0 |  | Fe-Cr-Ni-Mo-W
1634 | 3.967613 | 14.03728 | 45.87333 | 20.44798 | 15.6738 | 100.0827 | 0.2812957 | 0.1195805 | 1022.378 | 1 | 0 | 0 |  | Fe-Cr-Ni-Mo-W
1635 | 36.44135 | 13.70189 | 2.209788 | 8.427311 | 39.21966 | 108.5122 | 0.272962 | 0.1142732 | 1040.299 | 0 | 0 | 0 |  | Fe-Cr-Ni-Mo-W
1636 | 30.69815 | 18.61109 | 4.502288 | 8.585027 | 37.60344 | 109.6316 | 0.2690337 | 0.1116077 | 1004.233 | 0 | 0 | 0 |  | Fe-Cr-Ni-Mo-W
1637 | 26.16469 | 22.33043 | 6.875334 | 8.739991 | 35.88956 | 110.1598 | 0.2662931 | 0.1096289 | 974.4125 | 0 | 0 | 0 |  | Fe-Cr-Ni-Mo-W
1638 | 22.25975 | 24.86976 | 10.91856 | 10.19738 | 31.75456 | 109.3679 | 0.2650329 | 0.1076202 | 933.3246 | 0 | 0 | 0 |  | Fe-Cr-Ni-Mo-W
1639 | 18.31728 | 27.00247 | 15.24199 | 11.80028 | 27.63798 | 108.5288 | 0.264174 | 0.1067968 | 909.3963 | 0 | 0 | 0 |  | Fe-Cr-Ni-Mo-W
1640 | 14.23328 | 27.97604 | 20.77834 | 13.58415 | 23.42819 | 107.2647 | 0.2645799 | 0.1075995 | 906.1569 | 0 | 0 | 0 |  | Fe-Cr-Ni-Mo-W
1641 | 9.750101 | 27.98979 | 28.18253 | 15.35396 | 18.72361 | 105.3277 | 0.2663053 | 0.1076863 | 889.5139 | 0 | 0 | 0 |  | Fe-Cr-Ni-Mo-W
1642 | 5.827689 | 24.80381 | 38.50253 | 17.16246 | 13.70352 | 101.9646 | 0.2714832 | 0.1085369 | 875.9501 | 0 | 0 | 0 |  | Fe-Cr-Ni-Mo-W
1643 | 3.358271 | 17.97851 | 50.3001 | 17.3076 | 11.05553 | 97.58795 | 0.2803683 | 0.1098702 | 865.7341 | 1 | 1 | 1 | 865.7341 | Fe-Cr-Ni-Mo-W
1644 | 33.79874 | 27.72191 | 5.075055 | 6.912277 | 26.49202 | 105.8961 | 0.2633885 | 0.09717813 | 762.577 | 0 | 0 | 0 |  | Fe-Cr-Ni-Mo-W
1645 | 28.19343 | 30.7492 | 7.620099 | 6.919102 | 26.51817 | 107.0447 | 0.2611247 | 0.09690499 | 764.3526 | 0 | 0 | 0 |  | Fe-Cr-Ni-Mo-W
1646 | 22.84488 | 33.42363 | 11.1484 | 8.409728 | 24.17337 | 107.4599 | 0.2593569 | 0.09677613 | 761.6845 | 0 | 0 | 0 |  | Fe-Cr-Ni-Mo-W
1647 | 18.15509 | 34.5747 | 15.61301 | 9.923702 | 21.7335 | 107.2019 | 0.2591683 | 0.09782339 | 770.1084 | 0 | 0 | 0 |  | Fe-Cr-Ni-Mo-W
1648 | 13.5974 | 35.60561 | 22.33131 | 11.67954 | 16.78614 | 105.6054 | 0.2599411 | 0.09738358 | 750.0573 | 0 | 0 | 0 |  | Fe-Cr-Ni-Mo-W
1649 | 9.434694 | 34.3379 | 28.84851 | 13.26104 | 14.11786 | 104.2892 | 0.2623112 | 0.09897075 | 761.1401 | 0 | 0 | 0 |  | Fe-Cr-Ni-Mo-W
1650 | 5.201586 | 30.67173 | 39.18242 | 16.38238 | 8.561888 | 101.2373 | 0.2675379 | 0.09874902 | 740.4591 | 0 | 0 | 0 |  | Fe-Cr-Ni-Mo-W
1651 | 28.33918 | 41.22659 | 8.377571 | 4.564135 | 17.49252 | 105.1022 | 0.2545163 | 0.08071655 | 550.2797 | 0 | 0 | 0 |  | Fe-Cr-Ni-Mo-W
1652 | 21.98726 | 42.57989 | 12.01746 | 6.043534 | 17.37185 | 106.147 | 0.2535393 | 0.08388604 | 589.616 | 0 | 0 | 0 |  | Fe-Cr-Ni-Mo-W
1653 | 16.91677 | 43.93493 | 16.84514 | 7.647753 | 14.6554 | 105.8819 | 0.2532989 | 0.08496977 | 597.7173 | 0 | 0 | 0 |  | Fe-Cr-Ni-Mo-W
1654 | 11.81863 | 44.86107 | 21.97808 | 9.370759 | 11.97147 | 105.5247 | 0.2534471 | 0.08806973 | 628.61 | 0 | 0 | 0 |  | Fe-Cr-Ni-Mo-W
1655 | 7.079887 | 41.19803 | 27.90589 | 12.16259 | 11.6536 | 105.1331 | 0.2569185 | 0.09268448 | 683.5081 | 0 | 0 | 0 |  | Fe-Cr-Ni-Mo-W
1656 | 20.45946 | 1.731696 | 3.25828 | 50.05851 | 24.49206 | 118.2742 | 0.2723764 | 0.1151892 | 1191.962 | 0 | 0 | 0 |  | Fe-Cr-Ni-Mo-W
1657 | 25.35113 | 3.026027 | 3.416182 | 44.6676 | 23.53906 | 114.8517 | 0.2732093 | 0.1193741 | 1209.913 | 0 | 0 | 0 |  | Fe-Cr-Ni-Mo-W
1658 | 30.1265 | 4.462355 | 2.878686 | 39.99215 | 22.54031 | 112.0566 | 0.2735433 | 0.120534 | 1187.503 | 0 | 0 | 0 |  | Fe-Cr-Ni-Mo-W
1659 | 35.13613 | 7.343795 | 3.014783 | 33.25994 | 21.24536 | 108.6556 | 0.2734534 | 0.1191029 | 1117.677 | 0 | 0 | 0 |  | Fe-Cr-Ni-Mo-W
1660 | 40.76106 | 10.02462 | 2.425097 | 29.06646 | 17.72276 | 105.4832 | 0.2729168 | 0.114711 | 1012.454 | 0 | 0 | 0 |  | Fe-Cr-Ni-Mo-W
1661 | 11.64974 | 1.549488 | 3.498537 | 48.60344 | 34.69879 | 125.3139 | 0.2713541 | 0.104912 | 1117.882 | 0 | 0 | 0 |  | Fe-Cr-Ni-Mo-W
1662 | 15.82972 | 2.729289 | 4.313658 | 44.31614 | 32.8112 | 121.3486 | 0.2722316 | 0.1140819 | 1212.8 | 0 | 0 | 0 |  | Fe-Cr-Ni-Mo-W
1663 | 19.40818 | 3.952782 | 5.099915 | 39.59298 | 31.94615 | 118.1231 | 0.2730355 | 0.1189098 | 1245.736 | 0 | 0 | 0 |  | Fe-Cr-Ni-Mo-W
1664 | 23.25873 | 6.015248 | 5.43265 | 35.51676 | 29.77661 | 114.8944 | 0.2729718 | 0.1211405 | 1232.114 | 0 | 0 | 0 |  | Fe-Cr-Ni-Mo-W
1665 | 27.89939 | 9.091443 | 6.598048 | 31.15358 | 25.25755 | 110.5934 | 0.2726444 | 0.1202734 | 1156.148 | 0 | 0 | 0 |  | Fe-Cr-Ni-Mo-W
1666 | 32.62357 | 12.42572 | 6.234578 | 26.74841 | 21.96773 | 107.5393 | 0.2715978 | 0.1160901 | 1051.797 | 0 | 0 | 0 |  | Fe-Cr-Ni-Mo-W
1667 | 36.7112 | 17.08987 | 5.871879 | 21.93616 | 18.39089 | 104.8886 | 0.2695694 | 0.1087108 | 914.0209 | 0 | 0 | 0 |  | Fe-Cr-Ni-Mo-W
1668 | 5.888196 | 1.370542 | 2.063 | 43.83331 | 46.84495 | 132.9651 | 0.2707402 | 0.08676756 | 914.0436 | 0 | 0 | 0 |  | Fe-Cr-Ni-Mo-W
1669 | 8.16154 | 1.899688 | 4.28924 | 40.30972 | 45.33981 | 129.0037 | 0.2722306 | 0.1020356 | 1116.25 | 0 | 0 | 0 |  | Fe-Cr-Ni-Mo-W
1670 | 11.46888 | 3.050864 | 5.740369 | 36.59031 | 43.14958 | 124.7774 | 0.2731482 | 0.1140859 | 1258.627 | 0 | 0 | 0 |  | Fe-Cr-Ni-Mo-W
1671 | 14.40641 | 4.828678 | 7.268338 | 33.65847 | 39.83811 | 120.7307 | 0.2733943 | 0.1199174 | 1296.275 | 0 | 0 | 0 |  | Fe-Cr-Ni-Mo-W
1672 | 17.54919 | 7.585994 | 8.564079 | 31.2246 | 35.07614 | 116.6686 | 0.2727455 | 0.1224536 | 1273.5 | 0 | 0 | 0 |  | Fe-Cr-Ni-Mo-W
1673 | 20.82477 | 10.63255 | 9.885187 | 27.69681 | 30.96068 | 112.8939 | 0.272117 | 0.1217954 | 1205.954 | 0 | 0 | 0 |  | Fe-Cr-Ni-Mo-W
1674 | 24.65006 | 15.52519 | 9.906509 | 23.66424 | 26.254 | 109.6041 | 0.2698295 | 0.116647 | 1078.259 | 0 | 0 | 0 |  | Fe-Cr-Ni-Mo-W
1675 | 28.18706 | 21.14051 | 9.875676 | 20.17616 | 20.62059 | 106.7002 | 0.2669267 | 0.1087148 | 926.2099 | 0 | 0 | 0 |  | Fe-Cr-Ni-Mo-W
1676 | 30.74509 | 27.85137 | 7.860584 | 17.12991 | 16.41304 | 105.554 | 0.2623588 | 0.09949851 | 785.852 | 0 | 0 | 0 |  | Fe-Cr-Ni-Mo-W
1677 | 4.58575 | 1.28086 | 2.892011 | 33.87495 | 57.36642 | 135.8147 | 0.2727108 | 0.08884877 | 976.5562 | 0 | 0 | 0 |  | Fe-Cr-Ni-Mo-W
1678 | 6.358692 | 1.821606 | 5.141179 | 31.93066 | 54.74786 | 131.6654 | 0.2738608 | 0.1055255 | 1206.341 | 0 | 0 | 0 |  | Fe-Cr-Ni-Mo-W
1679 | 8.448071 | 3.441167 | 7.769693 | 29.93308 | 50.40799 | 126.6127 | 0.2743432 | 0.1172893 | 1336.844 | 0 | 0 | 0 |  | Fe-Cr-Ni-Mo-W
1680 | 10.65626 | 5.221812 | 10.02163 | 27.94145 | 46.15885 | 122.1693 | 0.2745608 | 0.1231802 | 1370.374 | 0 | 0 | 0 |  | Fe-Cr-Ni-Mo-W
1681 | 12.82642 | 8.529969 | 12.1977 | 26.23167 | 40.21424 | 117.6767 | 0.2734897 | 0.1251209 | 1329.154 | 0 | 0 | 0 |  | Fe-Cr-Ni-Mo-W
1682 | 15.85833 | 12.304 | 13.19587 | 23.83775 | 34.80406 | 113.8584 | 0.2719184 | 0.1230795 | 1235.18 | 0 | 0 | 0 |  | Fe-Cr-Ni-Mo-W
1683 | 18.86307 | 17.56234 | 13.72618 | 21.18789 | 28.66052 | 110.4665 | 0.2691494 | 0.117195 | 1092.629 | 0 | 0 | 0 |  | Fe-Cr-Ni-Mo-W
1684 | 21.62412 | 24.44722 | 13.79964 | 17.2474 | 22.88162 | 107.6632 | 0.2652813 | 0.1082266 | 924.7965 | 0 | 0 | 0 |  | Fe-Cr-Ni-Mo-W
1685 | 23.47082 | 33.55898 | 10.57279 | 15.84028 | 16.55714 | 107.1075 | 0.2582271 | 0.09686536 | 758.6377 | 0 | 0 | 0 |  | Fe-Cr-Ni-Mo-W
1686 | 3.500772 | 1.222264 | 4.139564 | 26.31127 | 64.82613 | 137.648 | 0.274536 | 0.09328907 | 1070.406 | 0 | 0 | 0 |  | Fe-Cr-Ni-Mo-W
1687 | 4.739006 | 2.206111 | 6.973543 | 25.23764 | 60.8437 | 132.7343 | 0.2753027 | 0.110464 | 1305.307 | 0 | 0 | 0 |  | Fe-Cr-Ni-Mo-W
1688 | 6.171586 | 3.830678 | 10.27087 | 23.85499 | 55.87188 | 127.3132 | 0.2758049 | 0.1218466 | 1426.054 | 0 | 0 | 0 |  | Fe-Cr-Ni-Mo-W
1689 | 7.704879 | 6.148782 | 12.7262 | 22.69075 | 50.72939 | 122.7714 | 0.2753743 | 0.1265062 | 1433.875 | 0 | 0 | 0 |  | Fe-Cr-Ni-Mo-W
1690 | 9.573463 | 9.470395 | 15.0938 | 20.55791 | 45.30443 | 118.2572 | 0.2743628 | 0.1278246 | 1380.66 | 0 | 0 | 0 |  | Fe-Cr-Ni-Mo-W
1691 | 11.74773 | 13.36824 | 17.14983 | 19.06032 | 38.67388 | 114.0199 | 0.2727482 | 0.125165 | 1268.866 | 0 | 0 | 0 |  | Fe-Cr-Ni-Mo-W
1692 | 14.46272 | 20.19814 | 18.24188 | 16.14965 | 30.94761 | 110.0424 | 0.2689484 | 0.1166836 | 1076.956 | 0 | 0 | 0 |  | Fe-Cr-Ni-Mo-W
1693 | 15.74446 | 27.85168 | 18.20366 | 14.87614 | 23.32406 | 107.9113 | 0.2637735 | 0.1065153 | 899.6288 | 0 | 0 | 0 |  | Fe-Cr-Ni-Mo-W
1694 | 17.11376 | 39.83415 | 14.39043 | 11.75995 | 16.90171 | 107.5702 | 0.254652 | 0.09156016 | 691.1689 | 0 | 0 | 0 |  | Fe-Cr-Ni-Mo-W
1695 | 3.016493 | 1.203637 | 6.341188 | 18.50735 | 70.93133 | 137.7968 | 0.2769862 | 0.1056626 | 1289.391 | 0 | 0 | 0 |  | Fe-Cr-Ni-Mo-W
1696 | 3.748192 | 2.617298 | 10.34164 | 18.51227 | 64.7806 | 131.4743 | 0.2775333 | 0.1203087 | 1465.312 | 0 | 0 | 0 |  | Fe-Cr-Ni-Mo-W
1697 | 4.555143 | 4.241037 | 13.83156 | 17.38959 | 59.98267 | 126.3958 | 0.2779321 | 0.128864 | 1538.66 | 0 | 0 | 0 |  | Fe-Cr-Ni-Mo-W
1698 | 6.147821 | 6.764597 | 16.44844 | 17.28227 | 53.35686 | 121.3707 | 0.2771494 | 0.1317523 | 1503.174 | 0 | 0 | 0 |  | Fe-Cr-Ni-Mo-W
1699 | 7.194822 | 10.04804 | 18.90594 | 16.48006 | 47.37114 | 117.3314 | 0.2757624 | 0.1309874 | 1419.548 | 0 | 0 | 0 |  | Fe-Cr-Ni-Mo-W
1700 | 9.24403 | 15.36892 | 21.5146 | 14.74608 | 39.12637 | 112.4511 | 0.2732218 | 0.1254636 | 1249.798 | 0 | 0 | 0 |  | Fe-Cr-Ni-Mo-W
1701 | 11.00502 | 21.85846 | 23.13444 | 12.60374 | 31.39834 | 108.8818 | 0.2695497 | 0.1156843 | 1048.572 | 0 | 0 | 0 |  | Fe-Cr-Ni-Mo-W
1702 | 12.3445 | 32.18116 | 22.49023 | 11.31025 | 21.67385 | 106.7254 | 0.2622026 | 0.1009214 | 811.4234 | 0 | 0 | 0 |  | Fe-Cr-Ni-Mo-W
1703 | 13.28073 | 45.3381 | 17.68163 | 9.126025 | 14.57352 | 107.0503 | 0.2517608 | 0.08491635 | 605.3404 | 0 | 0 | 0 |  | Fe-Cr-Ni-Mo-W
1704 | 3.013917 | 1.202609 | 9.503657 | 12.57425 | 73.70557 | 135.6243 | 0.279603 | 0.1185955 | 1501.354 | 0 | 0 | 0 |  | Fe-Cr-Ni-Mo-W
1705 | 3.316585 | 2.646759 | 13.94406 | 13.02306 | 67.06954 | 129.2375 | 0.280093 | 0.1301726 | 1615.482 | 0 | 0 | 0 |  | Fe-Cr-Ni-Mo-W
1706 | 3.601806 | 4.311565 | 17.84738 | 13.25908 | 60.98017 | 124.0757 | 0.2802064 | 0.135636 | 1626.61 | 0 | 0 | 0 |  | Fe-Cr-Ni-Mo-W
1707 | 4.445249 | 7.242763 | 21.02553 | 12.40936 | 54.8771 | 119.2889 | 0.279286 | 0.1369451 | 1562.161 | 0 | 0 | 0 |  | Fe-Cr-Ni-Mo-W
1708 | 5.469901 | 10.75129 | 24.27497 | 11.48496 | 48.01887 | 114.6774 | 0.2779926 | 0.1348246 | 1443.444 | 0 | 0 | 0 |  | Fe-Cr-Ni-Mo-W
1709 | 6.759722 | 15.73399 | 26.99919 | 10.45132 | 40.05578 | 110.4714 | 0.2754307 | 0.1267041 | 1244.106 | 0 | 0 | 0 |  | Fe-Cr-Ni-Mo-W
1710 | 8.324231 | 23.25067 | 29.43008 | 9.100166 | 29.89486 | 106.4122 | 0.2710338 | 0.1115145 | 967.3529 | 0 | 0 | 0 |  | Fe-Cr-Ni-Mo-W
1711 | 10.14933 | 34.64805 | 28.44751 | 7.264838 | 19.49027 | 104.2809 | 0.2629074 | 0.09422879 | 709.2782 | 0 | 0 | 0 |  | Fe-Cr-Ni-Mo-W
1712 | 10.98054 | 48.56098 | 22.1212 | 6.287853 | 12.04942 | 105.4866 | 0.2512065 | 0.07796123 | 518.0628 | 0 | 0 | 0 |  | Fe-Cr-Ni-Mo-W
1713 | 2.439967 | 2.726059 | 18.97815 | 8.383278 | 67.47254 | 125.7325 | 0.2829771 | 0.1395281 | 1736.056 | 0 | 0 | 0 |  | Fe-Cr-Ni-Mo-W
1714 | 2.647267 | 4.436498 | 22.81654 | 9.095521 | 61.00417 | 120.8297 | 0.2828541 | 0.141653 | 1685.114 | 0 | 0 | 0 |  | Fe-Cr-Ni-Mo-W
1715 | 3.488588 | 7.037394 | 26.88991 | 8.989609 | 53.5945 | 115.5287 | 0.282346 | 0.1405375 | 1568.797 | 0 | 0 | 0 |  | Fe-Cr-Ni-Mo-W
1716 | 4.452202 | 10.65907 | 30.08344 | 8.741111 | 46.06417 | 111.2102 | 0.2807202 | 0.1358652 | 1412.257 | 0 | 0 | 0 |  | Fe-Cr-Ni-Mo-W
1717 | 5.651518 | 16.44316 | 33.4138 | 7.28159 | 37.20993 | 106.8182 | 0.2777536 | 0.1265059 | 1191.691 | 0 | 0 | 0 |  | Fe-Cr-Ni-Mo-W
1718 | 6.988013 | 23.13296 | 35.09279 | 6.669313 | 28.11692 | 103.8223 | 0.2734776 | 0.1085886 | 905.2528 | 0 | 0 | 0 |  | Fe-Cr-Ni-Mo-W
1719 | 9.49241 | 34.54796 | 34.46717 | 4.447387 | 17.04507 | 101.4005 | 0.2655803 | 0.08820758 | 621.4962 | 0 | 0 | 0 |  | Fe-Cr-Ni-Mo-W
1720 | 1.670508 | 4.665948 | 29.26412 | 5.739557 | 58.65986 | 116.1861 | 0.2858145 | 0.1453564 | 1676.613 | 0 | 0 | 0 |  | Fe-Cr-Ni-Mo-W
1721 | 2.448456 | 7.408765 | 33.456 | 6.309334 | 50.37745 | 111.16 | 0.2850002 | 0.1410128 | 1510.271 | 1 | 0 | 0 |  | Fe-Cr-Ni-Mo-W
1722 | 3.364637 | 11.27745 | 37.48714 | 5.780136 | 42.09064 | 106.6362 | 0.2834862 | 0.1334517 | 1311.016 | 0 | 0 | 0 |  | Fe-Cr-Ni-Mo-W
1723 | 4.518427 | 16.12627 | 41.95175 | 5.174827 | 32.22872 | 102.1514 | 0.2814559 | 0.1214053 | 1066.823 | 1 | 0 | 0 |  | Fe-Cr-Ni-Mo-W
1724 | 6.573893 | 22.95218 | 43.1858 | 5.646672 | 21.64145 | 99.41587 | 0.276752 | 0.1060779 | 826.236 | 0 | 0 | 0 |  | Fe-Cr-Ni-Mo-W
1725 | 1.884116 | 19.29613 | 3.300612 | 50.70888 | 24.81026 | 126.5237 | 0.2564441 | 0.0952693 | 934.2138 | 0 | 0 | 0 |  | Fe-Cr-Ni-Mo-W
1726 | 3.300444 | 23.96829 | 3.46905 | 45.35887 | 23.90335 | 124.4308 | 0.2542675 | 0.09924583 | 961.4933 | 0 | 0 | 0 |  | Fe-Cr-Ni-Mo-W
1727 | 4.878068 | 28.54779 | 2.929868 | 40.7032 | 22.94107 | 122.804 | 0.2518374 | 0.09995742 | 945.5547 | 0 | 0 | 0 |  | Fe-Cr-Ni-Mo-W
1728 | 8.038746 | 33.33971 | 3.072514 | 33.89684 | 21.65219 | 119.8822 | 0.2501201 | 0.1008206 | 920.1323 | 0 | 0 | 0 |  | Fe-Cr-Ni-Mo-W
1729 | 10.99447 | 38.75183 | 2.476314 | 29.68033 | 18.09706 | 117.3944 | 0.2474273 | 0.09746018 | 841.6357 | 0 | 0 | 0 |  | Fe-Cr-Ni-Mo-W
1730 | 1.675788 | 10.92162 | 3.522794 | 48.94043 | 34.93937 | 130.0857 | 0.2625749 | 0.09090736 | 924.1554 | 0 | 0 | 0 |  | Fe-Cr-Ni-Mo-W
1731 | 2.957736 | 14.87042 | 4.352368 | 44.71383 | 33.10565 | 127.3399 | 0.2609182 | 0.09936695 | 1015.812 | 0 | 0 | 0 |  | Fe-Cr-Ni-Mo-W
1732 | 4.290397 | 18.26079 | 5.153801 | 40.01132 | 32.28369 | 125.0187 | 0.2597303 | 0.1045253 | 1061.837 | 0 | 0 | 0 |  | Fe-Cr-Ni-Mo-W
1733 | 6.536472 | 21.90867 | 5.496315 | 35.93298 | 30.12557 | 122.3104 | 0.2582898 | 0.1071896 | 1063.475 | 0 |  | 0 |  | Fe-Cr-Ni-Mo-W
1734 | 9.88844 | 26.30449 | 6.681601 | 31.54808 | 25.57739 | 118.235 | 0.2569537 | 0.1081902 | 1024.361 | 0 |  | 0 |  | Fe-Cr-Ni-Mo-W
1735 | 13.52581 | 30.78317 | 6.318571 | 27.10877 | 22.26368 | 115.365 | 0.255042 | 0.105269 | 944.5732 | 0 | 0 | 0 |  | Fe-Cr-Ni-Mo-W
1736 | 18.59091 | 34.61791 | 5.947154 | 22.21738 | 18.62665 | 112.0491 | 0.2539436 | 0.1000142 | 836.8277 | 0 | 0 | 0 |  | Fe-Cr-Ni-Mo-W
1737 | 1.476545 | 5.498914 | 2.069302 | 43.9672 | 46.98804 | 135.2638 | 0.2667239 | 0.07784536 | 786.7619 | 0 | 0 | 0 |  | Fe-Cr-Ni-Mo-W
1738 | 2.049034 | 7.63096 | 4.307421 | 40.48059 | 45.53199 | 132.1166 | 0.2666708 | 0.09326259 | 990.9503 | 0 | 0 | 0 |  | Fe-Cr-Ni-Mo-W
1739 | 3.295438 | 10.73869 | 5.77298 | 36.79818 | 43.39472 | 128.8183 | 0.2657334 | 0.1040929 | 1119.195 | 0 | 0 | 0 |  | Fe-Cr-Ni-Mo-W
1740 | 5.219491 | 13.49882 | 7.314845 | 33.87384 | 40.09301 | 125.1146 | 0.2651106 | 0.1111555 | 1181.567 | 0 | 0 | 0 |  | Fe-Cr-Ni-Mo-W
1741 | 8.201004 | 16.44568 | 8.61996 | 31.42835 | 35.30501 | 120.9366 | 0.2644008 | 0.1147785 | 1180.014 | 0 | 0 | 0 |  | Fe-Cr-Ni-Mo-W
1742 | 11.49458 | 19.51534 | 9.949713 | 27.8776 | 31.16277 | 116.9847 | 0.2638508 | 0.1155237 | 1136.716 | 0 | 0 | 0 |  | Fe-Cr-Ni-Mo-W
1743 | 16.76725 | 23.07719 | 9.961289 | 23.79509 | 26.39918 | 112.9078 | 0.2629065 | 0.1123363 | 1036.1 | 0 | 0 | 0 |  | Fe-Cr-Ni-Mo-W
1744 | 22.79239 | 26.34295 | 9.913142 | 20.2527 | 20.69882 | 108.8563 | 0.2622418 | 0.1063483 | 906.1667 | 0 | 0 | 0 |  | Fe-Cr-Ni-Mo-W
1745 | 29.93129 | 28.64143 | 7.86509 | 17.13973 | 16.42245 | 105.8678 | 0.2616579 | 0.09919363 | 783.5386 | 0 | 0 | 0 |  | Fe-Cr-Ni-Mo-W
1746 | 1.378777 | 4.279006 | 2.898426 | 33.9501 | 57.49369 | 137.5922 | 0.2696873 | 0.0821222 | 876.4431 | 0 | 0 | 0 |  | Fe-Cr-Ni-Mo-W
1747 | 1.962478 | 5.938247 | 5.156833 | 32.02788 | 54.91456 | 134.0322 | 0.2697371 | 0.09787957 | 1091.279 | 0 | 0 | 0 |  | Fe-Cr-Ni-Mo-W
1748 | 3.708182 | 7.891383 | 7.795237 | 30.03149 | 50.57371 | 129.0556 | 0.2699393 | 0.1110188 | 1246.272 | 0 | 0 | 0 |  | Fe-Cr-Ni-Mo-W
1749 | 5.628147 | 9.956097 | 10.05663 | 28.03905 | 46.32007 | 124.6558 | 0.2699321 | 0.118269 | 1304.802 | 0 | 0 | 0 |  | Fe-Cr-Ni-Mo-W
1750 | 9.184938 | 11.97221 | 12.2286 | 26.29813 | 40.31612 | 119.385 | 0.2701833 | 0.1222823 | 1294.883 | 0 | 0 | 0 |  | Fe-Cr-Ni-Mo-W
1751 | 13.2394 | 14.79175 | 13.21996 | 23.88128 | 34.86761 | 115.0288 | 0.2695684 | 0.1214134 | 1217.196 | 0 | 0 | 0 |  | Fe-Cr-Ni-Mo-W
1752 | 18.86307 | 17.56234 | 13.72618 | 21.18789 | 28.66052 | 110.4665 | 0.2691494 | 0.1168352 | 1087.823 | 0 | 0 | 0 |  | Fe-Cr-Ni-Mo-W
1753 | 26.17423 | 20.06888 | 13.75568 | 17.19247 | 22.80874 | 105.8284 | 0.2692642 | 0.1103532 | 942.9323 | 0 | 0 | 0 |  | Fe-Cr-Ni-Mo-W
1754 | 35.73464 | 21.66452 | 10.48191 | 15.70412 | 16.41481 | 102.3858 | 0.2688055 | 0.1010491 | 788.1674 | 0 | 0 | 0 |  | Fe-Cr-Ni-Mo-W
1755 | 1.314773 | 3.264297 | 4.145819 | 26.35102 | 64.92409 | 138.9156 | 0.2724206 | 0.08879942 | 1000.983 | 0 | 0 | 0 |  | Fe-Cr-Ni-Mo-W
1756 | 2.373381 | 4.419442 | 6.984956 | 25.27895 | 60.94328 | 134.0524 | 0.2730352 | 0.1062635 | 1240.148 | 0 | 0 | 0 |  | Fe-Cr-Ni-Mo-W
1757 | 4.120235 | 5.754179 | 10.28546 | 23.88887 | 55.95125 | 128.4024 | 0.2738618 | 0.1190088 | 1384.077 | 0 | 0 | 0 |  | Fe-Cr-Ni-Mo-W
1758 | 6.609198 | 7.179028 | 12.73587 | 22.70799 | 50.76792 | 123.3261 | 0.2743492 | 0.1255136 | 1420.767 | 0 | 0 | 0 |  | Fe-Cr-Ni-Mo-W
1759 | 10.16761 | 8.909637 | 15.08757 | 20.54943 | 45.28575 | 117.9714 | 0.2749119 | 0.128254 | 1385.712 | 0 | 0 | 0 |  | Fe-Cr-Ni-Mo-W
1760 | 14.33254 | 10.918 | 17.11901 | 19.02607 | 38.60439 | 112.8443 | 0.2750996 | 0.1266343 | 1283.814 | 0 | 0 | 0 |  | Fe-Cr-Ni-Mo-W
1761 | 21.58644 | 13.39861 | 18.15136 | 16.06952 | 30.79406 | 107.0076 | 0.2753177 | 0.1196962 | 1101.692 | 0 | 0 | 0 |  | Fe-Cr-Ni-Mo-W
1762 | 29.625 | 14.51693 | 18.02751 | 14.73219 | 23.09836 | 102.3222 | 0.2759631 | 0.1110737 | 930.0693 | 0 | 0 | 0 |  | Fe-Cr-Ni-Mo-W
1763 | 42.04023 | 15.65652 | 14.14013 | 11.5554 | 16.60772 | 98.03559 | 0.2762389 | 0.09823188 | 728.7639 | 0 | 0 | 0 |  | Fe-Cr-Ni-Mo-W
1764 | 1.294321 | 2.811829 | 6.348734 | 18.52937 | 71.01574 | 138.8297 | 0.2752803 | 0.1018762 | 1227.685 | 0 | 0 | 0 |  | Fe-Cr-Ni-Mo-W
1765 | 2.812962 | 3.491988 | 10.34833 | 18.52424 | 64.82249 | 132.004 | 0.276622 | 0.1191839 | 1448.32 | 0 | 0 | 0 |  | Fe-Cr-Ni-Mo-W
1766 | 4.555143 | 4.241037 | 13.83156 | 17.38959 | 59.98267 | 126.3958 | 0.2779321 | 0.128864 | 1538.66 | 0 | 0 | 0 |  | Fe-Cr-Ni-Mo-W
1767 | 7.260011 | 5.719482 | 16.43577 | 17.26896 | 53.31577 | 120.8034 | 0.278202 | 0.1321375 | 1506.168 | 0 | 0 | 0 |  | Fe-Cr-Ni-Mo-W
1768 | 10.76553 | 6.682118 | 18.85916 | 16.43928 | 47.25392 | 115.6021 | 0.2790918 | 0.1330143 | 1440.96 | 0 | 0 | 0 |  | Fe-Cr-Ni-Mo-W
1769 | 16.42493 | 8.563706 | 21.40738 | 14.67259 | 38.93139 | 109.2071 | 0.2797862 | 0.1289419 | 1281.255 | 0 | 0 | 0 |  | Fe-Cr-Ni-Mo-W
1770 | 23.27718 | 10.15878 | 22.93717 | 12.49627 | 31.1306 | 103.6745 | 0.2805694 | 0.1197063 | 1074.298 | 0 | 0 | 0 |  | Fe-Cr-Ni-Mo-W
1771 | 34.043 | 11.31983 | 22.15083 | 11.13957 | 21.34677 | 98.14591 | 0.2812388 | 0.1057645 | 830.6911 | 0 | 0 | 0 |  | Fe-Cr-Ni-Mo-W
1772 | 47.53514 | 12.07017 | 17.26012 | 8.908471 | 14.2261 | 94.19932 | 0.2813273 | 0.09149305 | 628.8808 | 0 | 0 | 0 |  | Fe-Cr-Ni-Mo-W
1773 | 1.293214 | 2.809425 | 9.514956 | 12.5892 | 73.79321 | 136.6655 | 0.277876 | 0.1162027 | 1463.15 | 0 | 0 | 0 |  | Fe-Cr-Ni-Mo-W
1774 | 2.843716 | 3.088895 | 13.94862 | 13.02731 | 67.09146 | 129.5068 | 0.279627 | 0.129747 | 1609.411 | 0 | 0 | 0 |  | Fe-Cr-Ni-Mo-W
1775 | 4.62761 | 3.351061 | 17.83473 | 13.24968 | 60.93692 | 123.522 | 0.2812008 | 0.1362545 | 1633.994 | 0 | 0 | 0 |  | Fe-Cr-Ni-Mo-W
1776 | 7.761343 | 4.129229 | 20.9773 | 12.3809 | 54.75123 | 117.5961 | 0.2824512 | 0.1384853 | 1577.371 | 0 | 0 | 0 |  | Fe-Cr-Ni-Mo-W
1777 | 11.49938 | 5.071463 | 24.17366 | 11.43703 | 47.81847 | 111.7762 | 0.2836499 | 0.1364327 | 1451.138 | 0 | 0 | 0 |  | Fe-Cr-Ni-Mo-W
1778 | 16.78197 | 6.249899 | 26.81172 | 10.37875 | 39.77765 | 105.9527 | 0.2846509 | 0.1293716 | 1255.613 | 0 | 0 | 0 |  | Fe-Cr-Ni-Mo-W
1779 | 24.68926 | 7.662259 | 29.09605 | 8.996881 | 29.55555 | 99.58303 | 0.2857238 | 0.1164738 | 993.1119 | 0 | 0 | 0 |  | Fe-Cr-Ni-Mo-W
1780 | 36.5324 | 9.276345 | 27.92632 | 7.131739 | 19.13319 | 94.0706 | 0.2860158 | 0.09782334 | 706.9775 | 0 | 0 | 0 |  | Fe-Cr-Ni-Mo-W
1781 | 50.71749 | 9.941096 | 21.51043 | 6.114244 | 11.71674 | 90.87403 | 0.2853886 | 0.08214189 | 512.5171 | 0 | 0 | 0 |  | Fe-Cr-Ni-Mo-W
1782 | 2.926976 | 2.270952 | 18.97177 | 8.380458 | 67.44984 | 125.4574 | 0.2834598 | 0.1398027 | 1739.26 | 0 | 0 | 0 |  | Fe-Cr-Ni-Mo-W
1783 | 4.758132 | 2.461127 | 22.78327 | 9.082257 | 60.91521 | 119.7015 | 0.2849089 | 0.1423765 | 1690.366 | 0 | 0 | 0 |  | Fe-Cr-Ni-Mo-W
1784 | 7.537453 | 3.238938 | 26.81465 | 8.96445 | 53.44451 | 113.4974 | 0.2862114 | 0.1411518 | 1565.972 | 0 | 0 | 0 |  | Fe-Cr-Ni-Mo-W
1785 | 11.39355 | 4.125293 | 29.93901 | 8.699143 | 45.84301 | 107.9362 | 0.2872195 | 0.1360549 | 1395.53 | 0 | 0 | 0 |  | Fe-Cr-Ni-Mo-W
1786 | 17.51594 | 5.218594 | 33.13936 | 7.221785 | 36.90432 | 101.6087 | 0.2886254 | 0.1255194 | 1149.915 | 0 | 0 | 0 |  | Fe-Cr-Ni-Mo-W
1787 | 24.54403 | 6.427002 | 34.6659 | 6.588183 | 27.77489 | 96.60991 | 0.2892083 | 0.1123367 | 912.4388 | 0 | 0 | 0 |  | Fe-Cr-Ni-Mo-W
1788 | 36.41332 | 8.672706 | 33.82312 | 4.364283 | 16.72657 | 91.18372 | 0.2890889 | 0.08953962 | 596.2483 | 1 | 0 | 0 |  | Fe-Cr-Ni-Mo-W
1789 | 5.000004 | 1.551741 | 29.19686 | 5.726365 | 58.52503 | 114.454 | 0.289047 | 0.1456558 | 1670.109 | 0 | 0 | 0 |  | Fe-Cr-Ni-Mo-W
1790 | 7.927368 | 2.270993 | 33.32938 | 6.285456 | 50.1868 | 108.4942 | 0.2902025 | 0.1407457 | 1489.205 | 0 | 0 | 0 |  | Fe-Cr-Ni-Mo-W
1791 | 12.04006 | 3.11384 | 37.26236 | 5.745477 | 41.83826 | 102.6857 | 0.2915526 | 0.1319898 | 1267.069 | 0 | 0 | 0 |  | Fe-Cr-Ni-Mo-W
1792 | 17.16907 | 4.17004 | 41.58465 | 5.129544 | 31.9467 | 96.79773 | 0.292936 | 0.1169308 | 984.2504 | 0 | 0 | 0 |  | Fe-Cr-Ni-Mo-W
1793 | 24.34857 | 6.045222 | 42.65407 | 5.577147 | 21.37499 | 92.41339 | 0.292458 | 0.1016203 | 746.4079 | 1 | 0 | 0 |  | Fe-Cr-Ni-Mo-W
1794 | 20.48996 | 2.890462 | 1.957883 | 50.13313 | 24.52857 | 118.8697 | 0.2710497 | 0.1132876 | 1165.943 | 0 | 0 | 0 |  | Fe-Cr-Ni-Mo-W
1795 | 25.35113 | 3.026027 | 3.416182 | 44.6676 | 23.53906 | 114.8517 | 0.2732093 | 0.1193727 | 1209.895 | 0 | 0 | 0 |  | Fe-Cr-Ni-Mo-W
1796 | 30.0524 | 2.543645 | 5.025309 | 39.89378 | 22.48486 | 111.1056 | 0.2757343 | 0.1226823 | 1214.064 | 0 | 0 | 0 |  | Fe-Cr-Ni-Mo-W
1797 | 34.92568 | 2.654477 | 8.240997 | 33.06073 | 21.11811 | 106.3868 | 0.2787959 | 0.1232664 | 1164.676 | 0 | 0 | 0 |  | Fe-Cr-Ni-Mo-W
1798 | 40.35128 | 2.126536 | 11.20335 | 28.77425 | 17.54459 | 101.7816 | 0.2818346 | 0.1201606 | 1066.955 | 0 | 0 | 0 |  | Fe-Cr-Ni-Mo-W
1799 | 11.67306 | 3.10518 | 1.75277 | 48.70074 | 34.76825 | 126.1672 | 0.2695202 | 0.1013754 | 1066.657 | 0 | 0 | 0 |  | Fe-Cr-Ni-Mo-W
1800 | 15.85203 | 3.82639 | 3.085527 | 44.37861 | 32.85745 | 121.9365 | 0.270944 | 0.1120736 | 1184.357 | 0 | 0 | 0 |  | Fe-Cr-Ni-Mo-W
1801 | 19.42232 | 4.520756 | 4.465677 | 39.62183 | 31.96942 | 118.4222 | 0.2723698 | 0.1180193 | 1233.533 | 0 | 0 | 0 |  | Fe-Cr-Ni-Mo-W
1802 | 23.22271 | 4.804746 | 6.780295 | 35.46175 | 29.7305 | 114.2723 | 0.2743827 | 0.1226742 | 1251.987 | 0 | 0 | 0 |  | Fe-Cr-Ni-Mo-W
1803 | 27.78308 | 5.820134 | 10.22084 | 31.0237 | 25.15225 | 108.9787 | 0.2764097 | 0.1234656 | 1193.636 | 0 | 0 | 0 |  | Fe-Cr-Ni-Mo-W
1804 | 32.33577 | 5.473821 | 13.90405 | 26.51244 | 21.77393 | 104.2148 | 0.2795303 | 0.1214757 | 1108.62 | 0 | 0 | 0 |  | Fe-Cr-Ni-Mo-W
1805 | 36.15698 | 5.122741 | 19.00205 | 21.60499 | 18.11324 | 99.35641 | 0.283092 | 0.1156864 | 977.379 | 0 | 0 | 0 |  | Fe-Cr-Ni-Mo-W
1806 | 5.891667 | 1.828466 | 1.548162 | 43.85914 | 46.87256 | 133.2358 | 0.2701799 | 0.08526464 | 891.8739 | 0 | 0 | 0 |  | Fe-Cr-Ni-Mo-W
1807 | 8.181579 | 3.808704 | 2.149886 | 40.4087 | 45.45113 | 130.1107 | 0.2699033 | 0.09693565 | 1040.057 | 0 | 0 | 0 |  | Fe-Cr-Ni-Mo-W
1808 | 11.49903 | 5.098143 | 3.453277 | 36.68651 | 43.26304 | 125.9351 | 0.2706668 | 0.1098137 | 1195.621 | 0 | 0 | 0 |  | Fe-Cr-Ni-Mo-W
1809 | 14.43636 | 6.451626 | 5.46259 | 33.72847 | 39.92095 | 121.6204 | 0.271446 | 0.1170647 | 1255.785 | 0 | 0 | 0 |  | Fe-Cr-Ni-Mo-W
1810 | 17.54919 | 7.585994 | 8.564079 | 31.2246 | 35.07614 | 116.6686 | 0.2727455 | 0.1224536 | 1273.5 | 0 | 0 | 0 |  | Fe-Cr-Ni-Mo-W
1811 | 20.77452 | 8.735089 | 11.97447 | 27.62997 | 30.88596 | 111.9301 | 0.2743359 | 0.1239771 | 1232.815 | 0 | 0 | 0 |  | Fe-Cr-Ni-Mo-W
1812 | 24.43738 | 8.699397 | 17.37568 | 23.46006 | 26.02748 | 106.2773 | 0.2777035 | 0.1226242 | 1144.002 | 0 | 0 | 0 |  | Fe-Cr-Ni-Mo-W
1813 | 27.74377 | 8.61022 | 23.49087 | 19.85885 | 20.29629 | 100.859 | 0.281145 | 0.1167827 | 1002.889 | 0 | 0 | 0 |  | Fe-Cr-Ni-Mo-W
1814 | 29.93877 | 6.780237 | 30.61773 | 16.68067 | 15.98259 | 96.05541 | 0.2859749 | 0.1101662 | 873.954 | 0 | 0 | 0 |  | Fe-Cr-Ni-Mo-W
1815 | 4.593336 | 2.565958 | 1.448397 | 33.93099 | 57.46132 | 136.6174 | 0.2710816 | 0.08428717 | 906.8986 | 0 | 0 | 0 |  | Fe-Cr-Ni-Mo-W
1816 | 6.381173 | 4.570116 | 2.063742 | 32.04355 | 54.94142 | 133.3399 | 0.2704036 | 0.09793351 | 1088.656 | 0 | 0 | 0 |  | Fe-Cr-Ni-Mo-W
1817 | 8.485721 | 6.913005 | 3.90216 | 30.06648 | 50.63264 | 128.649 | 0.270035 | 0.1096778 | 1221.564 | 0 | 0 | 0 |  | Fe-Cr-Ni-Mo-W
1818 | 10.70672 | 8.919115 | 5.92299 | 28.07376 | 46.37742 | 124.26 | 0.2700327 | 0.1163156 | 1270.617 | 0 | 0 | 0 |  | Fe-Cr-Ni-Mo-W
1819 | 12.86415 | 10.83641 | 9.658088 | 26.30883 | 40.33253 | 118.9205 | 0.2707173 | 0.1216246 | 1281.62 | 0 | 0 | 0 |  | Fe-Cr-Ni-Mo-W
1820 | 15.84576 | 11.67953 | 13.87938 | 23.81886 | 34.77647 | 113.5362 | 0.2726567 | 0.1238469 | 1244.797 | 0 | 0 | 0 |  | Fe-Cr-Ni-Mo-W
1821 | 18.73255 | 12.07442 | 19.68952 | 21.04129 | 28.46221 | 107.7674 | 0.2755179 | 0.122204 | 1148.531 | 0 | 0 | 0 |  | Fe-Cr-Ni-Mo-W
1822 | 21.28861 | 12.03395 | 27.17105 | 16.9798 | 22.52659 | 101.8396 | 0.2794387 | 0.116614 | 1005.916 | 0 | 0 | 0 |  | Fe-Cr-Ni-Mo-W
1823 | 22.76082 | 9.081996 | 36.73979 | 15.36111 | 16.05628 | 96.11183 | 0.2856073 | 0.1094033 | 863.0593 | 0 | 0 | 0 |  | Fe-Cr-Ni-Mo-W
1824 | 3.511841 | 3.678387 | 1.384217 | 26.39446 | 65.0311 | 139.2439 | 0.2713403 | 0.08423154 | 927.7693 | 0 | 0 | 0 |  | Fe-Cr-Ni-Mo-W
1825 | 4.763394 | 6.208899 | 2.503368 | 25.36752 | 61.15682 | 135.2473 | 0.2701614 | 0.09917523 | 1126.121 | 0 | 0 | 0 |  | Fe-Cr-Ni-Mo-W
1826 | 6.213785 | 9.160067 | 4.354148 | 24.0181 | 56.2539 | 130.5207 | 0.2690691 | 0.1098262 | 1240.715 | 0 | 0 | 0 |  | Fe-Cr-Ni-Mo-W
1827 | 7.75612 | 11.34774 | 6.987728 | 22.84166 | 51.06676 | 125.7711 | 0.2689118 | 0.1165414 | 1287.135 | 0 | 0 | 0 |  | Fe-Cr-Ni-Mo-W
1828 | 9.62184 | 13.43753 | 10.74547 | 20.66179 | 45.53337 | 120.4438 | 0.2695162 | 0.1216028 | 1294.991 | 0 | 0 | 0 |  | Fe-Cr-Ni-Mo-W
1829 | 11.77541 | 15.22697 | 15.1274 | 19.10523 | 38.76499 | 114.9934 | 0.2705246 | 0.1228093 | 1239.122 | 0 | 0 | 0 |  | Fe-Cr-Ni-Mo-W
1830 | 14.38778 | 16.07479 | 22.6842 | 16.06598 | 30.78726 | 108.0095 | 0.2737636 | 0.120418 | 1118.036 | 0 | 0 | 0 |  | Fe-Cr-Ni-Mo-W
1831 | 15.50995 | 15.88449 | 30.97435 | 14.65457 | 22.97665 | 102.317 | 0.2774185 | 0.1135832 | 965.6874 | 0 | 0 | 0 |  | Fe-Cr-Ni-Mo-W
1832 | 16.53624 | 12.31677 | 43.45254 | 11.3631 | 16.33134 | 95.31133 | 0.2854069 | 0.1045414 | 793.633 | 1 | 0 | 0 |  | Fe-Cr-Ni-Mo-W
1833 | 3.033756 | 5.649119 | 1.366602 | 18.61326 | 71.33726 | 140.772 | 0.2710715 | 0.09048072 | 1040.219 | 0 | 0 | 0 |  | Fe-Cr-Ni-Mo-W
1834 | 3.780083 | 9.238484 | 2.979894 | 18.66977 | 65.33177 | 135.6898 | 0.2689058 | 0.1023522 | 1176.607 | 0 | 0 | 0 |  | Fe-Cr-Ni-Mo-W
1835 | 4.602682 | 12.37975 | 4.837815 | 17.57108 | 60.60867 | 131.3696 | 0.2674949 | 0.1106172 | 1255.49 | 0 | 0 | 0 |  | Fe-Cr-Ni-Mo-W
1836 | 6.210319 | 14.71802 | 7.714412 | 17.45796 | 53.89929 | 125.9874 | 0.267172 | 0.1173669 | 1293.095 | 0 | 0 | 0 |  | Fe-Cr-Ni-Mo-W
1837 | 7.257504 | 16.89263 | 11.44239 | 16.62363 | 47.78384 | 121.1223 | 0.2673436 | 0.1203143 | 1273.393 | 0 | 0 | 0 |  | Fe-Cr-Ni-Mo-W
1838 | 9.288202 | 19.14853 | 17.43339 | 14.81654 | 39.31334 | 114.4153 | 0.2686948 | 0.120858 | 1193.205 | 0 | 0 | 0 |  | Fe-Cr-Ni-Mo-W
1839 | 10.98567 | 20.45628 | 24.63335 | 12.58158 | 31.34313 | 108.1944 | 0.2711885 | 0.1167986 | 1060.346 | 0 | 0 | 0 |  | Fe-Cr-Ni-Mo-W
1840 | 12.15242 | 19.61168 | 35.76505 | 11.13426 | 21.3366 | 100.9612 | 0.2764492 | 0.1071444 | 864.3439 | 0 | 0 | 0 |  | Fe-Cr-Ni-Mo-W
1841 | 12.79131 | 15.08507 | 49.29746 | 8.789713 | 14.03645 | 93.84648 | 0.2852973 | 0.09795616 | 700.4789 | 1 | 1 | 1 | 700.4789 | Fe-Cr-Ni-Mo-W
1842 | 3.042219 | 8.497318 | 1.370415 | 12.69233 | 74.39772 | 140.5449 | 0.2697894 | 0.09576516 | 1120.4 | 0 | 0 | 0 |  | Fe-Cr-Ni-Mo-W
1843 | 3.35861 | 12.50805 | 3.025875 | 13.18807 | 67.91939 | 135.5443 | 0.2671276 | 0.1055782 | 1219.62 | 0 | 0 | 0 |  | Fe-Cr-Ni-Mo-W
1844 | 3.656003 | 16.04695 | 4.940709 | 13.45859 | 61.89774 | 131.2303 | 0.2650949 | 0.1110528 | 1249.338 | 0 | 0 | 0 |  | Fe-Cr-Ni-Mo-W
1845 | 4.511453 | 18.90162 | 8.298368 | 12.59417 | 55.69439 | 126.0518 | 0.2645783 | 0.1158884 | 1258.282 | 0 | 0 | 0 |  | Fe-Cr-Ni-Mo-W
1846 | 5.54679 | 21.80484 | 12.3081 | 11.6464 | 48.69387 | 120.7534 | 0.2643622 | 0.1177936 | 1216.046 | 0 | 0 | 0 |  | Fe-Cr-Ni-Mo-W
1847 | 6.83179 | 24.17064 | 17.952 | 10.56275 | 40.48282 | 114.8391 | 0.265295 | 0.1167027 | 1124.41 | 0 | 0 | 0 |  | Fe-Cr-Ni-Mo-W
1848 | 8.354589 | 26.164 | 26.34417 | 9.133354 | 30.00388 | 107.8147 | 0.2676461 | 0.1101143 | 954.5609 | 0 | 0 | 0 |  | Fe-Cr-Ni-Mo-W
1849 | 10.02716 | 24.89527 | 38.6445 | 7.177392 | 19.25567 | 99.90932 | 0.2738842 | 0.09871601 | 744.2518 | 0 | 0 | 0 |  | Fe-Cr-Ni-Mo-W
1850 | 10.58522 | 18.88932 | 52.84837 | 6.061475 | 11.61562 | 92.81003 | 0.2838331 | 0.08907903 | 590.6132 | 1 | 1 | 1 | 590.6132 | Fe-Cr-Ni-Mo-W
1851 | 2.485096 | 17.12162 | 3.13446 | 8.538332 | 68.72049 | 134.8637 | 0.2640039 | 0.1076496 | 1231.085 | 0 | 0 | 0 |  | Fe-Cr-Ni-Mo-W
1852 | 2.702225 | 20.6303 | 5.112488 | 9.284348 | 62.27064 | 130.6043 | 0.2619833 | 0.1114019 | 1232.086 | 0 | 0 | 0 |  | Fe-Cr-Ni-Mo-W
1853 | 3.565739 | 24.34563 | 8.120447 | 9.188417 | 54.77976 | 125.3942 | 0.2605911 | 0.1140196 | 1201.867 | 0 | 0 | 0 |  | Fe-Cr-Ni-Mo-W
1854 | 4.545914 | 27.20857 | 12.28666 | 8.925098 | 47.03375 | 120.1248 | 0.2604359 | 0.1145525 | 1141.852 | 0 | 0 | 0 |  | Fe-Cr-Ni-Mo-W
1855 | 5.749024 | 30.10834 | 18.8835 | 7.407221 | 37.85192 | 113.7054 | 0.261483 | 0.1118611 | 1026.365 | 0 | 0 | 0 |  | Fe-Cr-Ni-Mo-W
1856 | 7.060402 | 31.40693 | 26.3861 | 6.7384 | 28.40818 | 107.7387 | 0.2639098 | 0.1061784 | 888.5813 | 0 | 0 | 0 |  | Fe-Cr-Ni-Mo-W
1857 | 9.443498 | 30.37343 | 38.80136 | 4.424471 | 16.95724 | 99.56817 | 0.2702443 | 0.09248479 | 658.7287 | 0 | 0 | 0 |  | Fe-Cr-Ni-Mo-W
1858 | 1.71758 | 26.65237 | 5.415972 | 5.901288 | 60.31279 | 129.1159 | 0.2576842 | 0.1095528 | 1166.689 | 0 | 0 | 0 |  | Fe-Cr-Ni-Mo-W
1859 | 2.520692 | 30.50937 | 8.610758 | 6.495475 | 51.86371 | 123.9382 | 0.2562648 | 0.1102332 | 1109.396 | 0 | 0 | 0 |  | Fe-Cr-Ni-Mo-W
1860 | 3.462533 | 34.17195 | 13.10191 | 5.948312 | 43.31529 | 118.5452 | 0.2557813 | 0.1085092 | 1018.733 | 0 | 0 | 0 |  | Fe-Cr-Ni-Mo-W
1861 | 4.644383 | 38.19642 | 18.71298 | 5.319081 | 33.12714 | 112.862 | 0.2555924 | 0.1025914 | 874.9807 | 0 | 0 | 0 |  | Fe-Cr-Ni-Mo-W
1862 | 6.706198 | 39.02352 | 26.43296 | 5.760315 | 22.077 | 106.7026 | 0.2585409 | 0.09591288 | 737.9969 | 0 | 0 | 0 |  | Fe-Cr-Ni-Mo-W
1863 | 1.845165 | 2.863216 | 21.3337 | 49.66057 | 24.29735 | 118.1061 | 0.2751473 | 0.1261079 | 1362.998 | 0 | 0 | 0 |  | Fe-Cr-Ni-Mo-W
1864 | 3.213859 | 2.992243 | 26.34873 | 44.16891 | 23.27626 | 113.8908 | 0.2780849 | 0.1325443 | 1409.047 | 0 | 0 | 0 |  | Fe-Cr-Ni-Mo-W
1865 | 4.720126 | 2.511225 | 31.18505 | 39.38532 | 22.19828 | 109.9517 | 0.2813254 | 0.1362652 | 1413.918 | 0 | 0 | 0 |  | Fe-Cr-Ni-Mo-W
1866 | 7.733453 | 2.618249 | 36.20888 | 32.60952 | 20.8299 | 105.0813 | 0.2848123 | 0.1349843 | 1328.584 | 0 | 0 | 0 |  | Fe-Cr-Ni-Mo-W
1867 | 10.49956 | 2.094761 | 41.77893 | 28.3443 | 17.28244 | 100.294 | 0.2884104 | 0.1308144 | 1205.958 | 0 | 0 | 0 |  | Fe-Cr-Ni-Mo-W
1868 | 1.6591 | 3.089389 | 12.207 | 48.45307 | 34.59144 | 125.7967 | 0.2717795 | 0.110501 | 1209.141 | 0 | 0 | 0 |  | Fe-Cr-Ni-Mo-W
1869 | 2.916318 | 3.801307 | 16.55262 | 44.08769 | 32.64206 | 121.4204 | 0.2738572 | 0.1222292 | 1343.447 | 0 | 0 | 0 |  | Fe-Cr-Ni-Mo-W
1870 | 4.215951 | 4.485983 | 20.2575 | 39.31706 | 31.72351 | 117.7801 | 0.2757984 | 0.1283284 | 1393.275 | 0 | 0 | 0 |  | Fe-Cr-Ni-Mo-W
1871 | 6.395951 | 4.763928 | 24.2017 | 35.16049 | 29.47793 | 113.5217 | 0.2781682 | 0.1325484 | 1401.205 | 0 | 0 | 0 |  | Fe-Cr-Ni-Mo-W
1872 | 9.635187 | 5.76693 | 28.93546 | 30.7401 | 24.92233 | 108.1254 | 0.2804574 | 0.1313459 | 1306.897 | 0 | 0 | 0 |  | Fe-Cr-Ni-Mo-W
1873 | 13.10039 | 5.420906 | 33.65912 | 26.25614 | 21.56344 | 103.2712 | 0.2838036 | 0.1282184 | 1199.8 | 0 | 0 | 0 |  | Fe-Cr-Ni-Mo-W
1874 | 17.91305 | 5.075863 | 37.65632 | 21.40729 | 17.94748 | 98.42941 | 0.2871277 | 0.1209924 | 1043.102 | 0 | 0 | 0 |  | Fe-Cr-Ni-Mo-W
1875 | 1.469599 | 1.824348 | 6.178701 | 43.76036 | 46.76699 | 133.0926 | 0.2712148 | 0.09054827 | 973.6072 | 0 | 0 | 0 |  | Fe-Cr-Ni-Mo-W
1876 | 2.039003 | 3.796802 | 8.57267 | 40.28242 | 45.3091 | 129.8954 | 0.2713367 | 0.1028368 | 1133.637 | 0 | 0 | 0 |  | Fe-Cr-Ni-Mo-W
1877 | 3.271709 | 5.076841 | 12.03597 | 36.53322 | 43.08226 | 125.6207 | 0.2725793 | 0.1170922 | 1312.457 | 0 | 0 | 0 |  | Fe-Cr-Ni-Mo-W
1878 | 5.172676 | 6.421317 | 15.10258 | 33.57002 | 39.73341 | 121.2402 | 0.2735835 | 0.1238384 | 1362.904 | 0 | 0 | 0 |  | Fe-Cr-Ni-Mo-W
1879 | 8.108893 | 7.549734 | 18.35754 | 31.07535 | 34.90848 | 116.2556 | 0.2748991 | 0.1285439 | 1366.59 | 0 | 0 | 0 |  | Fe-Cr-Ni-Mo-W
1880 | 11.33813 | 8.693423 | 21.73165 | 27.49817 | 30.73863 | 111.4956 | 0.27647 | 0.1289261 | 1305.198 | 0 | 0 | 0 |  | Fe-Cr-Ni-Mo-W
1881 | 16.46467 | 8.664401529 | 25.58246 | 23.36569 | 25.92278 | 105.8912 | 0.2794916 | 0.1257248 | 1186.635 | 0 | 0 | 0 |  | Fe-Cr-Ni-Mo-W
1882 | 22.28772 | 8.586556 | 29.08094 | 19.80427 | 20.24051 | 100.5853 | 0.2823554 | 0.1182945 | 1022.105 | 0 | 0 | 0 |  | Fe-Cr-Ni-Mo-W
1883 | 29.11758 | 6.777435 | 31.45522 | 16.67377 | 15.97599 | 96.01302 | 0.286156 | 0.1103403 | 875.9941 | 0 | 0 | 0 |  | Fe-Cr-Ni-Mo-W
1884 | 1.375741 | 2.56175 | 4.820074 | 33.87535 | 57.36709 | 136.5202 | 0.2718624 | 0.08848764 | 973.4995 | 0 | 0 | 0 |  | Fe-Cr-Ni-Mo-W
1885 | 1.959017 | 4.559825 | 6.692059 | 31.9714 | 54.8177 | 133.193 | 0.2714688 | 0.1032962 | 1176.164 | 0 | 0 | 0 |  | Fe-Cr-Ni-Mo-W
1886 | 3.703472 | 6.896189 | 8.897526 | 29.99334 | 50.50947 | 128.4723 | 0.2711726 | 0.1145224 | 1300.581 | 0 | 0 | 0 |  | Fe-Cr-Ni-Mo-W
1887 | 5.620552 | 8.896066 | 11.2246 | 28.00121 | 46.25757 | 124.0569 | 0.2712285 | 0.1203617 | 1335.471 | 0 | 0 | 0 |  | Fe-Cr-Ni-Mo-W
1888 | 9.171455 | 10.8161 | 13.49598 | 26.25952 | 40.25694 | 118.7619 | 0.2715715 | 0.1241082 | 1319.902 | 0 | 0 | 0 |  | Fe-Cr-Ni-Mo-W
1889 | 13.18701 | 11.6638 | 16.63281 | 23.78677 | 34.72962 | 113.4151 | 0.2732638 | 0.1253526 | 1266.883 | 0 | 0 | 0 |  | Fe-Cr-Ni-Mo-W
1890 | 18.73255 | 12.07442 | 19.68952 | 21.04129 | 28.46221 | 107.7674 | 0.2755179 | 0.1224947 | 1152.401 | 0 | 0 | 0 |  | Fe-Cr-Ni-Mo-W
1891 | 25.91084 | 12.06206 | 22.42843 | 17.01946 | 22.57921 | 102.0697 | 0.2784091 | 0.1150508 | 986.0929 | 0 | 0 | 0 |  | Fe-Cr-Ni-Mo-W
1892 | 35.17322 | 9.138923 | 24.07354 | 15.45739 | 16.15693 | 96.74894 | 0.2828729 | 0.1066431 | 831.2497 | 0 | 0 | 0 |  | Fe-Cr-Ni-Mo-W
1893 | 1.315465 | 3.674267 | 3.687112 | 26.36489 | 64.95826 | 139.1819 | 0.2718875 | 0.08723581 | 976.3654 | 0 | 0 | 0 |  | Fe-Cr-Ni-Mo-W
1894 | 2.378803 | 6.201354 | 5.000652 | 25.33669 | 61.0825 | 135.1708 | 0.2707479 | 0.1023331 | 1178.431 | 0 | 0 | 0 |  | Fe-Cr-Ni-Mo-W
1895 | 4.138144 | 9.150384 | 6.524318 | 23.99271 | 56.19444 | 130.4458 | 0.2695717 | 0.112194 | 1279.64 | 0 | 0 | 0 |  | Fe-Cr-Ni-Mo-W
1896 | 6.644342 | 11.34132 | 8.147737 | 22.82873 | 51.03787 | 125.7272 | 0.269177 | 0.1174174 | 1301.289 | 0 | 0 | 0 |  | Fe-Cr-Ni-Mo-W
1897 | 10.22635 | 13.44166 | 10.11649 | 20.66814 | 45.54736 | 120.4696 | 0.2693742 | 0.1212005 | 1288.734 | 0 | 0 | 0 |  | Fe-Cr-Ni-Mo-W
1898 | 14.41143 | 15.24735 | 12.39353 | 19.1308 | 38.81688 | 115.1124 | 0.2699165 | 0.1213249 | 1217.297 | 0 | 0 | 0 |  | Fe-Cr-Ni-Mo-W
1899 | 21.66128 | 16.13408 | 15.17858 | 16.12524 | 30.90082 | 108.3575 | 0.2721164 | 0.1173495 | 1076.493 | 0 | 0 | 0 |  | Fe-Cr-Ni-Mo-W
1900 | 29.68056 | 15.99857 | 16.41938 | 14.75982 | 23.14167 | 103.0161 | 0.2742665 | 0.1102078 | 922.3259 | 0 | 0 | 0 |  | Fe-Cr-Ni-Mo-W
1901 | 41.87119 | 12.47485 | 17.60409 | 11.50893 | 16.54094 | 96.61316 | 0.2798236 | 0.09934329 | 735.835 | 0 | 0 | 0 |  | Fe-Cr-Ni-Mo-W
1902 | 1.299031 | 5.644121 | 3.185917 | 18.59679 | 71.27414 | 140.7248 | 0.2715137 | 0.09329163 | 1087.354 | 0 | 0 | 0 |  | Fe-Cr-Ni-Mo-W
1903 | 2.833694 | 9.234026 | 3.971275 | 18.66076 | 65.30024 | 135.6592 | 0.2691419 | 0.1033485 | 1193.361 | 0 | 0 | 0 |  | Fe-Cr-Ni-Mo-W
1904 | 4.602682 | 12.37975 | 4.837815 | 17.57108 | 60.60867 | 131.3696 | 0.2674949 | 0.1106172 | 1255.49 | 0 | 0 | 0 |  | Fe-Cr-Ni-Mo-W
1905 | 7.343704 | 14.72651 | 6.531347 | 17.46804 | 53.9304 | 126.0323 | 0.2668994 | 0.1169535 | 1286.138 | 0 | 0 | 0 |  | Fe-Cr-Ni-Mo-W
1906 | 10.90647 | 16.92401 | 7.642428 | 16.6545 | 47.87259 | 121.2771 | 0.2664819 | 0.1180089 | 1237.699 | 0 | 0 | 0 |  | Fe-Cr-Ni-Mo-W
1907 | 16.64814 | 19.22018 | 9.799233 | 14.87199 | 39.46045 | 114.75 | 0.2669961 | 0.1166938 | 1133.453 | 0 | 0 | 0 |  | Fe-Cr-Ni-Mo-W
1908 | 23.58611 | 20.58722 | 11.6208 | 12.66211 | 31.54376 | 108.7946 | 0.268337 | 0.1118565 | 994.7108 | 0 | 0 | 0 |  | Fe-Cr-Ni-Mo-W
1909 | 34.4113 | 19.83331 | 12.91758 | 11.26008 | 21.57772 | 102.0614 | 0.2715248 | 0.1022734 | 805.3065 | 0 | 0 | 0 |  | Fe-Cr-Ni-Mo-W
1910 | 47.73323 | 15.3526 | 13.6832 | 8.945595 | 14.28538 | 95.63886 | 0.2776483 | 0.09066528 | 625.1212 | 0 | 0 | 0 |  | Fe-Cr-Ni-Mo-W
1911 | 1.302651 | 8.489778 | 3.194797 | 12.68107 | 74.33171 | 140.4961 | 0.2702375 | 0.09785854 | 1156.309 | 0 | 0 | 0 |  | Fe-Cr-Ni-Mo-W
1912 | 2.878103 | 12.50499 | 3.529323 | 13.18484 | 67.90275 | 135.5284 | 0.2672484 | 0.1060442 | 1227.514 | 0 | 0 | 0 |  | Fe-Cr-Ni-Mo-W
1913 | 4.703085 | 16.05552 | 3.844826 | 13.46578 | 61.93079 | 131.2684 | 0.2648372 | 0.1101985 | 1235.228 | 0 | 0 | 0 |  | Fe-Cr-Ni-Mo-W
1914 | 7.908712 | 18.93435 | 4.750135 | 12.61598 | 55.79083 | 126.1875 | 0.2637581 | 0.1131497 | 1214.921 | 0 | 0 | 0 |  | Fe-Cr-Ni-Mo-W
1915 | 11.74688 | 21.87371 | 5.848568 | 11.68319 | 48.84766 | 121.0189 | 0.2628968 | 0.1138732 | 1156.843 | 0 | 0 | 0 |  | Fe-Cr-Ni-Mo-W
1916 | 17.16936 | 24.29784 | 7.218589 | 10.61834 | 40.69587 | 115.3074 | 0.2629075 | 0.1118775 | 1056.11 | 0 | 0 | 0 |  | Fe-Cr-Ni-Mo-W
1917 | 25.27955 | 26.38926 | 8.856995 | 9.211988 | 30.2622 | 108.6165 | 0.2638436 | 0.1044602 | 881.9736 | 0 | 0 | 0 |  | Fe-Cr-Ni-Mo-W
1918 | 37.27544 | 25.24005 | 10.68537 | 7.276793 | 19.52234 | 101.2506 | 0.2679037 | 0.09239679 | 673.3995 | 0 | 0 | 0 |  | Fe-Cr-Ni-Mo-W
1919 | 51.32047 | 19.2803 | 11.35626 | 6.186936 | 11.85604 | 94.88625 | 0.2749879 | 0.08064903 | 509.8517 | 0 | 0 | 0 |  | Fe-Cr-Ni-Mo-W
1920 | 2.982873 | 17.12597 | 2.612713 | 8.5405 | 68.73794 | 134.8806 | 0.2638786 | 0.1068915 | 1218.937 | 0 | 0 | 0 |  | Fe-Cr-Ni-Mo-W
1921 | 4.869383 | 20.6531 | 2.843411 | 9.294612 | 62.33949 | 130.685 | 0.2614503 | 0.1092403 | 1197.858 | 0 | 0 | 0 |  | Fe-Cr-Ni-Mo-W
1922 | 7.742222 | 24.39748 | 3.755881 | 9.207986 | 54.89643 | 125.5632 | 0.2595892 | 0.1106587 | 1150.889 | 0 | 0 | 0 |  | Fe-Cr-Ni-Mo-W
1923 | 11.73231 | 27.30823 | 4.795648 | 8.957789 | 47.20602 | 120.4339 | 0.258752 | 0.1098272 | 1073.837 | 0 | 0 | 0 |  | Fe-Cr-Ni-Mo-W
1924 | 18.07853 | 30.29742 | 6.080669 | 7.453739 | 38.08964 | 114.2655 | 0.2586671 | 0.1052577 | 938.8779 | 0 | 0 | 0 |  | Fe-Cr-Ni-Mo-W
1925 | 25.3372 | 31.69912 | 7.49013 | 6.801089 | 28.67247 | 108.5972 | 0.2598372 | 0.09809842 | 790.9806 | 0 | 0 | 0 |  | Fe-Cr-Ni-Mo-W
1926 | 37.44095 | 30.80577 | 10.06722 | 4.487449 | 17.19861 | 100.932 | 0.2641591 | 0.0833979 | 564.8664 | 0 | 0 | 0 |  | Fe-Cr-Ni-Mo-W
1927 | 5.161798 | 26.69922 | 1.808498 | 5.911662 | 60.41882 | 129.2484 | 0.2568456 | 0.1068138 | 1124.402 | 0 | 0 | 0 |  | Fe-Cr-Ni-Mo-W
1928 | 8.216054 | 30.59802 | 2.657163 | 6.514349 | 52.01441 | 124.1729 | 0.2549162 | 0.1062969 | 1051.988 | 0 | 0 | 0 |  | Fe-Cr-Ni-Mo-W
1929 | 12.52271 | 34.32984 | 3.656235 | 5.975795 | 43.51542 | 118.9388 | 0.2536913 | 0.1034271 | 949.2026 | 0 | 0 | 0 |  | Fe-Cr-Ni-Mo-W
1930 | 17.92396 | 38.45494 | 4.914684 | 5.35508 | 33.35134 | 113.4597 | 0.2526196 | 0.09659512 | 800.339 | 0 | 0 | 0 |  | Fe-Cr-Ni-Mo-W
1931 | 25.38742 | 39.39467 | 7.115831 | 5.815101 | 22.28698 | 107.566 | 0.2544763 | 0.08797503 | 649.3173 | 0 | 0 | 0 |  | Fe-Cr-Ni-Mo-W
1932 | 3.142209 | 19.30852 | 1.981639 | 50.74144 | 24.82619 | 126.5688 | 0.2561728 | 0.09431874 | 920.5343 | 0 | 0 | 0 |  | Fe-Cr-Ni-Mo-W
1933 | 3.300444 | 23.96829 | 3.46905 | 45.35887 | 23.90335 | 124.4308 | 0.2542675 | 0.09924583 | 961.4933 | 0 | 0 | 0 |  | Fe-Cr-Ni-Mo-W
1934 | 2.784494 | 28.51734 | 5.121799 | 40.65978 | 22.91659 | 122.724 | 0.2522859 | 0.1011648 | 962.5559 | 0 |  | 0 |  | Fe-Cr-Ni-Mo-W
1935 | 2.915561 | 33.25281 | 8.427389 | 33.80849 | 21.59576 | 119.6783 | 0.2512144 | 0.1033825 | 955.2328 | 0 | 0 | 0 |  | Fe-Cr-Ni-Mo-W
1936 | 2.345606 | 38.58156 | 11.50536 | 29.54993 | 18.01755 | 117.0422 | 0.2492545 | 0.1011664 | 890.2201 | 0 | 0 | 0 |  | Fe-Cr-Ni-Mo-W
1937 | 3.354447 | 10.93098 | 1.762906 | 48.98236 | 34.96931 | 130.1431 | 0.2621996 | 0.08930166 | 900.3599 | 0 | 0 | 0 |  | Fe-Cr-Ni-Mo-W
1938 | 4.143334 | 14.87941 | 3.110715 | 44.74087 | 33.12567 | 127.3827 | 0.2606546 | 0.09840517 | 1001.435 | 0 | 0 | 0 |  | Fe-Cr-Ni-Mo-W
1939 | 4.904847 | 18.26651 | 4.510989 | 40.02385 | 32.2938 | 125.0418 | 0.2595939 | 0.1040803 | 1055.207 | 0 | 0 | 0 |  | Fe-Cr-Ni-Mo-W
1940 | 5.225687 | 21.89405 | 6.865809 | 35.909 | 30.10546 | 122.2589 | 0.2585789 | 0.1080051 | 1075.425 | 0 | 0 | 0 |  | Fe-Cr-Ni-Mo-W
1941 | 6.345406 | 26.25712 | 10.37488 | 31.49127 | 25.53133 | 118.0889 | 0.2577254 | 0.1100321 | 1050.294 | 0 | 0 | 0 |  | Fe-Cr-Ni-Mo-W
1942 | 5.988481 | 30.66546 | 14.16242 | 27.0051 | 22.17854 | 115.0454 | 0.2566685 | 0.1086431 | 990.0152 | 0 | 0 | 0 |  | Fe-Cr-Ni-Mo-W
1943 | 5.620967 | 34.39069 | 19.41239 | 22.07155 | 18.50439 | 111.4837 | 0.2567175 | 0.1049027 | 898.9129 | 0 | 0 | 0 |  | Fe-Cr-Ni-Mo-W
1944 | 1.969222 | 5.500297 | 1.552367 | 43.97825 | 46.99986 | 135.279 | 0.2666091 | 0.0772201 | 777.5253 | 0 | 0 | 0 |  | Fe-Cr-Ni-Mo-W
1945 | 4.102362 | 7.638957 | 2.155968 | 40.52301 | 45.57971 | 132.1853 | 0.2661938 | 0.09106716 | 957.1026 | 0 | 0 | 0 |  | Fe-Cr-Ni-Mo-W
1946 | 5.498567 | 10.75075 | 3.46768 | 36.83952 | 43.44348 | 128.8977 | 0.2652247 | 0.1021387 | 1088.641 | 0 | 0 | 0 |  | Fe-Cr-Ni-Mo-W
1947 | 6.965512 | 13.51083 | 5.491014 | 33.90397 | 40.12868 | 125.1818 | 0.264711 | 0.1098071 | 1160.672 | 0 | 0 | 0 |  | Fe-Cr-Ni-Mo-W
1948 | 8.201004 | 16.44568 | 8.61996 | 31.42835 | 35.30501 | 120.9366 | 0.2644008 | 0.1147785 | 1180.014 | 0 | 0 | 0 |  | Fe-Cr-Ni-Mo-W
1949 | 9.456327 | 19.49513 | 12.06929 | 27.84874 | 31.13051 | 116.8975 | 0.264306 | 0.1166516 | 1153.065 | 0 | 0 | 0 |  | Fe-Cr-Ni-Mo-W
1950 | 9.441976 | 22.99157 | 17.55843 | 23.7068 | 26.30123 | 112.5823 | 0.2645223 | 0.1157259 | 1082.552 | 0 | 0 | 0 |  | Fe-Cr-Ni-Mo-W
1951 | 9.367394 | 26.16436 | 23.79435 | 20.1154 | 20.5585 | 108.243 | 0.2651601 | 0.1112645 | 969.219 | 0 | 0 | 0 |  | Fe-Cr-Ni-Mo-W
1952 | 7.397983 | 28.3167 | 31.10366 | 16.9454 | 16.23625 | 104.8209 | 0.2665061 | 0.1059881 | 865.4866 | 0 | 0 | 0 |  | Fe-Cr-Ni-Mo-W
1953 | 2.759498 | 4.282022 | 1.450235 | 33.97403 | 57.53421 | 137.6328 | 0.2693529 | 0.0802741 | 847.793 | 0 | 0 | 0 |  | Fe-Cr-Ni-Mo-W
1954 | 4.913584 | 5.94719 | 2.06584 | 32.07612 | 54.99726 | 134.1284 | 0.2690275 | 0.09464169 | 1039.076 | 0 | 0 | 0 |  | Fe-Cr-Ni-Mo-W
1955 | 7.430441 | 7.90636 | 3.905016 | 30.08849 | 50.6697 | 129.1916 | 0.2690549 | 0.1076343 | 1191.292 | 0 | 0 | 0 |  | Fe-Cr-Ni-Mo-W
1956 | 9.587145 | 9.976176 | 5.927597 | 28.0956 | 46.41349 | 124.8124 | 0.2690025 | 0.1151329 | 1254.675 | 0 | 0 | 0 |  | Fe-Cr-Ni-Mo-W
1957 | 11.64883 | 11.98721 | 9.666255 | 26.33108 | 40.36663 | 119.4898 | 0.2696141 | 0.1206339 | 1269.509 | 0 | 0 | 0 |  | Fe-Cr-Ni-Mo-W
1958 | 12.57318 | 14.78675 | 13.91105 | 23.8732 | 34.85582 | 114.9991 | 0.26972 | 0.1217918 | 1222.739 | 0 | 0 | 0 |  | Fe-Cr-Ni-Mo-W
1959 | 13.02044 | 17.51042 | 19.76809 | 21.12526 | 28.57579 | 110.1963 | 0.270457 | 0.1194873 | 1124.253 | 0 | 0 | 0 |  | Fe-Cr-Ni-Mo-W
1960 | 13.0002 | 19.9356 | 27.32866 | 17.07829 | 22.65726 | 105.1997 | 0.2721718 | 0.1143856 | 995.0353 | 0 | 0 | 0 |  | Fe-Cr-Ni-Mo-W
1961 | 9.842916 | 21.3831 | 37.07228 | 15.50012 | 16.20159 | 101.134 | 0.2744283 | 0.108029 | 870.8392 | 0 | 0 | 0 |  | Fe-Cr-Ni-Mo-W
1962 | 3.949625 | 3.268688 | 1.383799 | 26.38647 | 65.01142 | 138.9906 | 0.2717638 | 0.0852105 | 942.6261 | 0 | 0 | 0 |  | Fe-Cr-Ni-Mo-W
1963 | 6.660001 | 4.429109 | 2.500083 | 25.33424 | 61.07657 | 134.1938 | 0.2719785 | 0.1015349 | 1160.733 | 0 | 0 | 0 |  | Fe-Cr-Ni-Mo-W
1964 | 9.813963 | 5.770881 | 4.343292 | 23.95821 | 56.11365 | 128.6163 | 0.2724774 | 0.1137612 | 1296.244 | 0 | 0 | 0 |  | Fe-Cr-Ni-Mo-W
1965 | 12.15105 | 7.199285 | 6.966437 | 22.77206 | 50.91117 | 123.5537 | 0.2730212 | 0.1210596 | 1348.115 | 0 | 0 | 0 |  | Fe-Cr-Ni-Mo-W
1966 | 14.38504 | 8.928734 | 10.70994 | 20.59348 | 45.38281 | 118.158 | 0.2739159 | 0.1253756 | 1340.786 | 0 | 0 | 0 |  | Fe-Cr-Ni-Mo-W
1967 | 16.30325 | 10.92891 | 15.07978 | 19.04509 | 38.64297 | 112.9361 | 0.2746427 | 0.1255215 | 1267.451 | 0 | 0 | 0 |  | Fe-Cr-Ni-Mo-W
1968 | 17.23115 | 13.36913 | 22.63927 | 16.03416 | 30.72629 | 106.7958 | 0.2763071 | 0.121451 | 1125.45 | 0 | 0 | 0 |  | Fe-Cr-Ni-Mo-W
1969 | 17.04272 | 14.42501 | 30.94126 | 14.63891 | 22.9521 | 101.6966 | 0.2787666 | 0.1139643 | 967.2263 | 0 | 0 | 0 |  | Fe-Cr-Ni-Mo-W
1970 | 13.25923 | 15.43116 | 43.55186 | 11.38907 | 16.36867 | 96.57835 | 0.2825586 | 0.1046425 | 800.4511 | 1 | 0 | 0 |  | Fe-Cr-Ni-Mo-W
1971 | 6.054846 | 2.818663 | 1.363749 | 18.57441 | 71.18834 | 138.967 | 0.2740629 | 0.09575453 | 1122.002 | 0 | 0 | 0 |  | Fe-Cr-Ni-Mo-W
1972 | 9.880865 | 3.504578 | 2.967325 | 18.59103 | 65.05621 | 132.2526 | 0.2748467 | 0.1117045 | 1318.313 | 0 | 0 | 0 |  | Fe-Cr-Ni-Mo-W
1973 | 13.2174 | 4.259761 | 4.808985 | 17.46636 | 60.24749 | 126.7396 | 0.2757847 | 0.1210653 | 1405.376 | 0 | 0 | 0 |  | Fe-Cr-Ni-Mo-W
1974 | 15.70415 | 5.744063 | 7.663692 | 17.34318 | 53.54491 | 121.1693 | 0.2761498 | 0.1257169 | 1401.151 | 0 | 0 | 0 |  | Fe-Cr-Ni-Mo-W
1975 | 18.00857 | 6.706708 | 11.35714 | 16.49977 | 47.42781 | 115.9367 | 0.2773605 | 0.1283141 | 1367.736 | 0 | 0 | 0 |  | Fe-Cr-Ni-Mo-W
1976 | 20.40801 | 8.580986 | 17.29885 | 14.7022 | 39.00995 | 109.4018 | 0.2788554 | 0.1268913 | 1251.876 | 0 | 0 | 0 |  | Fe-Cr-Ni-Mo-W
1977 | 21.80615 | 10.15124 | 24.44815 | 12.48698 | 31.10748 | 103.6001 | 0.2809063 | 0.1202984 | 1081.974 | 0 | 0 | 0 |  | Fe-Cr-Ni-Mo-W
1978 | 20.93553 | 11.24533 | 35.54661 | 11.06625 | 21.20628 | 97.47032 | 0.2841672 | 0.1083724 | 861.8369 | 0 | 0 | 0 |  | Fe-Cr-Ni-Mo-W
1979 | 16.1643 | 11.88132 | 49.18178 | 8.769088 | 14.00352 | 92.56661 | 0.2882203 | 0.09738958 | 689.2658 | 1 | 1 | 1 | 689.2658 | Fe-Cr-Ni-Mo-W
1980 | 9.088526 | 2.820605 | 1.364689 | 12.6393 | 74.08688 | 136.9092 | 0.2758539 | 0.1068111 | 1294.798 | 0 | 0 | 0 |  | Fe-Cr-Ni-Mo-W
1981 | 13.34174 | 3.105436 | 3.004997 | 13.09708 | 67.45075 | 129.9025 | 0.2769566 | 0.1194222 | 1426.881 | 0 | 0 | 0 |  | Fe-Cr-Ni-Mo-W
1982 | 17.07555 | 3.372321 | 4.894874 | 13.33374 | 61.32352 | 124.0472 | 0.2780895 | 0.1259634 | 1457.839 | 0 | 0 | 0 |  | Fe-Cr-Ni-Mo-W
1983 | 20.08287 | 4.155118 | 8.208987 | 12.45852 | 55.09451 | 118.1623 | 0.2794237 | 0.129958 | 1438.4 | 0 | 0 | 0 |  | Fe-Cr-Ni-Mo-W
1984 | 23.13466 | 5.101431 | 12.15826 | 11.50461 | 48.10104 | 112.345 | 0.2808447 | 0.1297749 | 1349.775 | 0 | 0 | 0 |  | Fe-Cr-Ni-Mo-W
1985 | 25.62282 | 6.277886 | 17.71828 | 10.42523 | 39.95578 | 106.4038 | 0.2825654 | 0.1252086 | 1197.917 | 0 | 0 | 0 |  | Fe-Cr-Ni-Mo-W
1986 | 27.72428 | 7.673991 | 25.99027 | 9.010657 | 29.60081 | 99.74229 | 0.285027 | 0.1153202 | 979.2146 | 0 | 0 | 0 |  | Fe-Cr-Ni-Mo-W
1987 | 26.43447 | 9.229368 | 38.20424 | 7.095623 | 19.0363 | 93.53533 | 0.2882729 | 0.09962915 | 726.4002 | 0 | 0 | 0 |  | Fe-Cr-Ni-Mo-W
1988 | 20.15349 | 9.789797 | 52.49712 | 6.021188 | 11.53841 | 89.25375 | 0.2920963 | 0.08697053 | 556.6833 | 1 | 1 | 1 | 556.6833 | Fe-Cr-Ni-Mo-W
1989 | 18.19021 | 2.288633 | 3.100456 | 8.445706 | 67.97499 | 126.0887 | 0.2795491 | 0.126472 | 1503.486 | 0 | 0 | 0 |  | Fe-Cr-Ni-Mo-W
1990 | 21.8649 | 2.482583 | 5.044806 | 9.161436 | 61.44627 | 120.4758 | 0.2806092 | 0.1298185 | 1478.032 | 0 | 0 | 0 |  | Fe-Cr-Ni-Mo-W
1991 | 25.7478 | 3.268954 | 7.995931 | 9.047525 | 53.93979 | 114.3837 | 0.2817313 | 0.1301896 | 1392.643 | 0 | 0 | 0 |  | Fe-Cr-Ni-Mo-W
1992 | 28.73476 | 4.161627 | 12.08108 | 8.775762 | 46.24678 | 108.82 | 0.2830437 | 0.1274411 | 1269.715 | 0 | 0 | 0 |  | Fe-Cr-Ni-Mo-W
1993 | 31.75602 | 5.256221 | 18.5435 | 7.273855 | 37.1704 | 102.3619 | 0.2852768 | 0.12009 | 1079.253 | 0 | 0 | 0 |  | Fe-Cr-Ni-Mo-W
1994 | 33.1238 | 6.454823 | 25.90956 | 6.616702 | 27.89512 | 97.06962 | 0.2872399 | 0.1096568 | 881.8729 | 0 | 0 | 0 |  | Fe-Cr-Ni-Mo-W
1995 | 32.10976 | 8.653987 | 38.19092 | 4.354864 | 16.69047 | 90.9526 | 0.2900482 | 0.09041308 | 604.169 | 1 | 0 | 0 |  | Fe-Cr-Ni-Mo-W
1996 | 28.10484 | 1.57001 | 5.317308 | 5.793783 | 59.21406 | 115.5831 | 0.2832495 | 0.1313865 | 1437.632 | 0 | 0 | 0 |  | Fe-Cr-Ni-Mo-W
1997 | 32.09946 | 2.298923 | 8.434823 | 6.36276 | 50.80403 | 109.7377 | 0.2842835 | 0.1286355 | 1307.243 | 0 | 0 | 0 |  | Fe-Cr-Ni-Mo-W
1998 | 35.88042 | 3.151532 | 12.80833 | 5.815024 | 42.3447 | 103.9565 | 0.2858481 | 0.1225667 | 1138.951 | 0 | 0 | 0 |  | Fe-Cr-Ni-Mo-W
1999 | 40.02137 | 4.218299 | 18.25501 | 5.188907 | 32.31642 | 98.03951 | 0.2876129 | 0.1112442 | 915.5721 | 0 | 0 | 0 |  | Fe-Cr-Ni-Mo-W
2000 | 40.92028 | 6.095771 | 25.80644 | 5.623782 | 21.55373 | 93.31013 | 0.2887121 | 0.09843114 | 713.0832 | 0 | 0 | 0 |  | Fe-Cr-Ni-Mo-W
2001 | 3.072669 | 1.716473 | 21.31562 | 49.61848 | 24.27676 | 117.5558 | 0.2762027 | 0.1270556 | 1374.749 | 0 | 0 | 0 |  | Fe-Cr-Ni-Mo-W
2002 | 3.213859 | 2.992243 | 26.34873 | 44.16891 | 23.27626 | 113.8908 | 0.2780849 | 0.1325729 | 1409.455 | 0 | 0 | 0 |  | Fe-Cr-Ni-Mo-W
2003 | 2.700983 | 4.400783 | 31.22861 | 39.44033 | 22.22929 | 110.823 | 0.279583 | 0.1351932 | 1403.521 | 0 | 0 | 0 |  | Fe-Cr-Ni-Mo-W
2004 | 2.821741 | 7.224701 | 36.33218 | 32.72056 | 20.90082 | 107.1472 | 0.2805645 | 0.1336375 | 1322.214 | 0 | 0 | 0 |  | Fe-Cr-Ni-Mo-W
2005 | 2.262779 | 9.831481 | 42.01796 | 28.50647 | 17.38132 | 103.6455 | 0.2813206 | 0.1294838 | 1208.584 | 0 | 0 | 0 |  | Fe-Cr-Ni-Mo-W
2006 | 3.314408 | 1.542929 | 12.19305 | 48.3977 | 34.55191 | 125.0007 | 0.2732381 | 0.1121883 | 1232.54 | 0 | 0 | 0 |  | Fe-Cr-Ni-Mo-W
2007 | 4.079563 | 2.713037 | 16.53932 | 44.05226 | 32.61582 | 120.8753 | 0.2748812 | 0.1228582 | 1351.027 | 0 | 0 | 0 |  | Fe-Cr-Ni-Mo-W
2008 | 4.81623 | 3.923605 | 20.24909 | 39.30073 | 31.71034 | 117.5041 | 0.2763277 | 0.1282811 | 1391.516 | 0 | 0 | 0 |  | Fe-Cr-Ni-Mo-W
2009 | 5.121278 | 5.960167 | 24.22307 | 35.19154 | 29.50395 | 114.0924 | 0.2770465 | 0.131604 | 1390.44 | 0 | 0 | 0 |  | Fe-Cr-Ni-Mo-W
2010 | 6.208781 | 8.992117 | 29.00428 | 30.81322 | 24.9816 | 109.5943 | 0.277464 | 0.1306812 | 1305.244 | 0 | 0 | 0 |  | Fe-Cr-Ni-Mo-W
2011 | 5.851764 | 12.25856 | 33.82889 | 26.38858 | 21.67221 | 106.277 | 0.277498 | 0.1272123 | 1202.509 | 0 | 0 | 0 |  | Fe-Cr-Ni-Mo-W
2012 | 5.499051 | 16.82239 | 37.98269 | 21.59283 | 18.10304 | 103.3977 | 0.2763796 | 0.1200376 | 1057.131 | 0 | 0 | 0 |  | Fe-Cr-Ni-Mo-W
2013 | 1.958804 | 1.367799 | 6.176614 | 43.74558 | 46.7512 | 132.837 | 0.2716604 | 0.09136835 | 985.6199 | 0 | 0 | 0 |  | Fe-Cr-Ni-Mo-W
2014 | 4.07228 | 1.895736 | 8.560634 | 40.22587 | 45.24548 | 128.8572 | 0.273187 | 0.1055981 | 1173.687 | 0 | 0 | 0 |  | Fe-Cr-Ni-Mo-W
2015 | 5.44466 | 3.04153 | 12.01789 | 36.47835 | 43.01756 | 124.5423 | 0.274552 | 0.1190874 | 1339.78 | 0 | 0 | 0 |  | Fe-Cr-Ni-Mo-W
2016 | 6.888711 | 4.810269 | 15.08464 | 33.53015 | 39.68623 | 120.4177 | 0.2751322 | 0.1249209 | 1376.138 | 0 | 0 | 0 |  | Fe-Cr-Ni-Mo-W
2017 | 8.108893 | 7.549734 | 18.35754 | 31.07535 | 34.90848 | 116.2556 | 0.2748991 | 0.1281529 | 1361.04 | 0 | 0 | 0 |  | Fe-Cr-Ni-Mo-W
2018 | 9.350187 | 10.57088 | 21.76167 | 27.53616 | 30.7811 | 112.3722 | 0.2747062 | 0.1277951 | 1293.784 | 0 | 0 | 0 |  | Fe-Cr-Ni-Mo-W
2019 | 9.352282 | 15.40537 | 25.70937 | 23.4816 | 26.05138 | 108.8926 | 0.2732334 | 0.123666 | 1174.441 | 0 | 0 | 0 |  | Fe-Cr-Ni-Mo-W
2020 | 9.306349 | 20.93949 | 29.34532 | 19.98431 | 20.42452 | 105.8136 | 0.2710555 | 0.1163615 | 1023.189 | 0 | 0 | 0 |  | Fe-Cr-Ni-Mo-W
2021 | 7.39069 | 27.52422 | 31.93614 | 16.9287 | 16.22025 | 104.4648 | 0.2673882 | 0.1082727 | 890.0207 | 0 | 0 | 0 |  | Fe-Cr-Ni-Mo-W
2022 | 2.748874 | 1.279661 | 4.815505 | 33.84324 | 57.31272 | 135.7581 | 0.2731572 | 0.09115278 | 1013.688 | 0 | 0 | 0 |  | Fe-Cr-Ni-Mo-W
2023 | 4.887638 | 1.820242 | 6.678526 | 31.90674 | 54.70685 | 131.6147 | 0.2742163 | 0.1075551 | 1239.979 | 0 | 0 | 0 |  | Fe-Cr-Ni-Mo-W
2024 | 7.388077 | 3.439311 | 8.874862 | 29.91694 | 50.38081 | 126.572 | 0.2745964 | 0.1186457 | 1359.16 | 0 | 0 | 0 |  | Fe-Cr-Ni-Mo-W
2025 | 9.529087 | 5.218821 | 11.19423 | 27.92545 | 46.13241 | 122.1227 | 0.274827 | 0.1239776 | 1383.397 | 0 | 0 | 0 |  | Fe-Cr-Ni-Mo-W
2026 | 11.59762 | 8.524649 | 13.47326 | 26.21531 | 40.18916 | 117.6229 | 0.2737747 | 0.1258676 | 1340.797 | 0 | 0 | 0 |  | Fe-Cr-Ni-Mo-W
2027 | 12.53335 | 12.28326 | 16.64038 | 23.79759 | 34.74542 | 113.7077 | 0.2726771 | 0.1249778 | 1263.006 | 0 | 0 | 0 |  | Fe-Cr-Ni-Mo-W
2028 | 13.02044 | 17.51042 | 19.76809 | 21.12526 | 28.57579 | 110.1963 | 0.270457 | 0.1205319 | 1137.968 | 0 | 0 | 0 |  | Fe-Cr-Ni-Mo-W
2029 | 13.0722 | 24.34158 | 22.6306 | 17.17287 | 22.78275 | 107.2645 | 0.2671593 | 0.1121659 | 974.0504 | 0 | 0 | 0 |  | Fe-Cr-Ni-Mo-W
2030 | 9.990471 | 33.33061 | 24.50197 | 15.73248 | 16.44447 | 106.4919 | 0.2611151 | 0.1029585 | 829.4975 | 0 | 0 | 0 |  | Fe-Cr-Ni-Mo-W
2031 | 3.939249 | 1.222538 | 3.680435 | 26.31715 | 64.84063 | 137.6609 | 0.2744264 | 0.0926931 | 1060.508 | 0 | 0 | 0 |  | Fe-Cr-Ni-Mo-W
2032 | 6.641039 | 2.208249 | 4.985931 | 25.26211 | 60.90268 | 132.7991 | 0.2748326 | 0.108921 | 1278.64 | 0 | 0 | 0 |  | Fe-Cr-Ni-Mo-W
2033 | 9.789682 | 3.837736 | 6.49882 | 23.89894 | 55.97482 | 127.4522 | 0.2749232 | 0.1190296 | 1378.141 | 0 | 0 | 0 |  | Fe-Cr-Ni-Mo-W
2034 | 12.13496 | 6.162643 | 8.116747 | 22.7419 | 50.84374 | 122.9552 | 0.2743114 | 0.1230013 | 1376.504 | 0 | 0 | 0 |  | Fe-Cr-Ni-Mo-W
2035 | 14.3954 | 9.49361 | 10.0872 | 20.6083 | 45.41549 | 118.4695 | 0.2732248 | 0.124714 | 1331.856 | 0 | 0 | 0 |  | Fe-Cr-Ni-Mo-W
2036 | 16.35446 | 13.39951 | 12.37676 | 19.10491 | 38.76435 | 114.2307 | 0.2716832 | 0.1228578 | 1234.514 | 0 | 0 | 0 |  | Fe-Cr-Ni-Mo-W
2037 | 17.38095 | 20.22803 | 15.22406 | 16.17355 | 30.99341 | 110.1786 | 0.2682907 | 0.1160313 | 1067.328 | 0 | 0 | 0 |  | Fe-Cr-Ni-Mo-W
2038 | 17.33285 | 27.8741 | 16.5621 | 14.88812 | 23.34283 | 107.9849 | 0.263425 | 0.1070305 | 904.8388 | 0 | 0 | 0 |  | Fe-Cr-Ni-Mo-W
2039 | 13.66711 | 39.76462 | 17.95664 | 11.73942 | 16.8722 | 107.4143 | 0.2553882 | 0.09437546 | 721.7128 | 0 | 0 | 0 |  | Fe-Cr-Ni-Mo-W
2040 | 6.042298 | 1.205495 | 3.175487 | 18.53591 | 71.04081 | 137.8868 | 0.2762109 | 0.1024186 | 1232.043 | 0 | 0 | 0 |  | Fe-Cr-Ni-Mo-W
2041 | 9.869715 | 2.625468 | 3.951969 | 18.57005 | 64.9828 | 131.6924 | 0.2759941 | 0.1139216 | 1353.784 | 0 | 0 | 0 |  | Fe-Cr-Ni-Mo-W
2042 | 13.2174 | 4.259761 | 4.808985 | 17.46636 | 60.24749 | 126.7396 | 0.2757847 | 0.1210785 | 1405.575 | 0 | 0 | 0 |  | Fe-Cr-Ni-Mo-W
2043 | 15.72533 | 6.797591 | 6.493406 | 17.36657 | 53.61711 | 121.7816 | 0.2748246 | 0.1249494 | 1391.421 | 0 | 0 | 0 |  | Fe-Cr-Ni-Mo-W
2044 | 18.08677 | 10.10375 | 7.604302 | 16.57142 | 47.63376 | 117.8207 | 0.2731693 | 0.1238907 | 1308.912 | 0 | 0 | 0 |  | Fe-Cr-Ni-Mo-W
2045 | 20.58698 | 15.45756 | 9.772308 | 14.83112 | 39.35203 | 112.9805 | 0.2705923 | 0.1193972 | 1162.281 | 0 | 0 | 0 |  | Fe-Cr-Ni-Mo-W
2046 | 22.13448 | 21.98205 | 11.63262 | 12.675 | 31.57586 | 109.4076 | 0.2670352 | 0.1117348 | 995.4077 | 0 | 0 | 0 |  | Fe-Cr-Ni-Mo-W
2047 | 21.49655 | 32.33068 | 13.03542 | 11.3628 | 21.77455 | 107.1505 | 0.2602067 | 0.09924581 | 790.0324 | 0 | 0 | 0 |  | Fe-Cr-Ni-Mo-W
2048 | 16.85274 | 45.42028 | 13.98449 | 9.142566 | 14.59993 | 107.2107 | 0.2510052 | 0.0851181 | 606.2004 | 0 | 0 | 0 |  | Fe-Cr-Ni-Mo-W
2049 | 9.069679 | 1.206324 | 3.177671 | 12.61309 | 73.93324 | 135.8193 | 0.278029 | 0.1115104 | 1373.004 | 0 | 0 | 0 |  | Fe-Cr-Ni-Mo-W
2050 | 13.33412 | 2.660281 | 3.503826 | 13.08959 | 67.41219 | 129.6175 | 0.2775434 | 0.1204096 | 1442.593 | 0 | 0 | 0 |  | Fe-Cr-Ni-Mo-W
2051 | 17.09679 | 4.341234 | 3.81186 | 13.35032 | 61.39979 | 124.6389 | 0.2768373 | 0.1242319 | 1431.854 | 0 | 0 | 0 |  | Fe-Cr-Ni-Mo-W
2052 | 20.16389 | 7.30079 | 4.709773 | 12.50878 | 55.31677 | 119.9905 | 0.2754382 | 0.124656 | 1363.336 | 0 | 0 | 0 |  | Fe-Cr-Ni-Mo-W
2053 | 23.30498 | 10.84898 | 5.801574 | 11.58931 | 48.45516 | 115.5111 | 0.2737219 | 0.1226034 | 1258.07 | 0 | 0 | 0 |  | Fe-Cr-Ni-Mo-W
2054 | 25.93774 | 15.88761 | 7.17442 | 10.55336 | 40.44686 | 111.3901 | 0.2709576 | 0.1170012 | 1107.527 | 0 | 0 | 0 |  | Fe-Cr-Ni-Mo-W
2055 | 28.28398 | 23.48674 | 8.83832 | 9.192565 | 30.19839 | 107.373 | 0.2665344 | 0.1059005 | 894.1943 | 0 | 0 | 0 |  | Fe-Cr-Ni-Mo-W
2056 | 27.30079 | 34.95007 | 10.76081 | 7.328164 | 19.66016 | 105.0878 | 0.2591846 | 0.09012111 | 662.1654 | 0 | 0 | 0 |  | Fe-Cr-Ni-Mo-W
2057 | 21.15482 | 48.81198 | 11.60115 | 6.320353 | 12.1117 | 105.9447 | 0.2490699 | 0.07594401 | 496.7063 | 0 | 0 | 0 |  | Fe-Cr-Ni-Mo-W
2058 | 18.20096 | 2.747981 | 2.585239 | 8.450693 | 68.01513 | 126.3806 | 0.2789412 | 0.1255891 | 1489.843 | 0 | 0 | 0 |  | Fe-Cr-Ni-Mo-W
2059 | 21.92104 | 4.480122 | 2.809865 | 9.184956 | 61.60402 | 121.6843 | 0.2780213 | 0.1267446 | 1433.75 | 0 | 0 | 0 |  | Fe-Cr-Ni-Mo-W
2060 | 25.87503 | 7.117733 | 3.708666 | 9.092234 | 54.20633 | 116.5833 | 0.2768637 | 0.1255954 | 1332.761 | 0 | 0 | 0 |  | Fe-Cr-Ni-Mo-W
2061 | 28.9791 | 10.79232 | 4.738149 | 8.850387 | 46.64004 | 112.402 | 0.2748603 | 0.1212658 | 1197.976 | 0 | 0 | 0 |  | Fe-Cr-Ni-Mo-W
2062 | 32.22002 | 16.66569 | 6.020625 | 7.380137 | 37.71352 | 108.1302 | 0.2715887 | 0.1123108 | 1003.301 | 0 | 0 | 0 |  | Fe-Cr-Ni-Mo-W
2063 | 33.8436 | 23.44921 | 7.445414 | 6.760487 | 28.50129 | 105.1395 | 0.2674362 | 0.1012982 | 815.0235 | 0 | 0 | 0 |  | Fe-Cr-Ni-Mo-W
2064 | 33.18698 | 34.96413 | 10.09753 | 4.500961 | 17.2504 | 102.5338 | 0.2604546 | 0.08249997 | 560.8288 | 0 | 0 | 0 |  | Fe-Cr-Ni-Mo-W
2065 | 28.21908 | 4.729176 | 1.779641 | 5.817334 | 59.45476 | 117.4466 | 0.2791782 | 0.1274838 | 1385.532 | 0 | 0 | 0 |  | Fe-Cr-Ni-Mo-W
2066 | 32.31497 | 7.521664 | 2.612755 | 6.405479 | 51.14513 | 112.6365 | 0.2777322 | 0.1236388 | 1248.055 | 0 | 0 | 0 |  | Fe-Cr-Ni-Mo-W
2067 | 36.26353 | 11.46666 | 3.595858 | 5.877114 | 42.79684 | 108.2982 | 0.2756908 | 0.1166135 | 1078.552 | 0 | 0 | 0 |  | Fe-Cr-Ni-Mo-W
2068 | 40.64774 | 16.42323 | 4.83671 | 5.270119 | 32.8222 | 103.9881 | 0.2731589 | 0.1055668 | 871.438 | 0 | 0 | 0 |  | Fe-Cr-Ni-Mo-W
2069 | 41.82425 | 23.36412 | 7.033741 | 5.748017 | 22.02987 | 101.1738 | 0.2689405 | 0.09262959 | 677.8918 | 0 | 0 | 0 |  | Fe-Cr-Ni-Mo-W
2070 | 22.66359 | 1.918254 | 8.662322 | 55.4514 | 11.30443 | 112.4575 | 0.2736187 | 0.1205627 | 1197.524 | 0 | 0 | 0 |  | Fe-Cr-Ni-Mo-W
2071 | 27.77904 | 3.315833 | 8.235378 | 48.94546 | 11.72429 | 109.6995 | 0.2743695 | 0.1216493 | 1175.624 | 0 | 0 | 0 |  | Fe-Cr-Ni-Mo-W
2072 | 33.18121 | 4.914821 | 7.926434 | 44.04721 | 9.930323 | 106.6961 | 0.2747898 | 0.120426 | 1116.277 | 0 | 0 | 0 |  | Fe-Cr-Ni-Mo-W
2073 | 38.20577 | 7.985381 | 7.375876 | 36.16567 | 10.26731 | 104.08 | 0.2745253 | 0.1166131 | 1026.645 | 0 | 0 | 0 |  | Fe-Cr-Ni-Mo-W
2074 | 43.77912 | 10.76687 | 6.077535 | 31.21862 | 8.157859 | 101.6799 | 0.2737947 | 0.1106416 | 915.7123 | 0 | 0 | 0 |  | Fe-Cr-Ni-Mo-W
2075 | 13.89539 | 1.848174 | 13.21427 | 57.97243 | 13.06973 | 114.9317 | 0.2734616 | 0.1206738 | 1232.436 | 0 | 0 | 0 |  | Fe-Cr-Ni-Mo-W
2076 | 18.22405 | 3.14211 | 12.06059 | 51.01922 | 15.55403 | 113.1034 | 0.2739875 | 0.1224608 | 1233.688 | 0 | 0 | 0 |  | Fe-Cr-Ni-Mo-W
2077 | 21.7759 | 4.435007 | 11.44417 | 44.42318 | 17.92173 | 111.4084 | 0.2745294 | 0.1232801 | 1222.153 | 0 | 0 | 0 |  | Fe-Cr-Ni-Mo-W
2078 | 25.47141 | 6.587499 | 10.41158 | 38.89559 | 18.63392 | 109.6652 | 0.2741361 | 0.1222332 | 1178.662 | 0 | 0 | 0 |  | Fe-Cr-Ni-Mo-W
2079 | 28.79968 | 9.384817 | 8.324509 | 32.15888 | 21.33212 | 108.7979 | 0.2730353 | 0.1198503 | 1126.871 | 0 | 0 | 0 |  | Fe-Cr-Ni-Mo-W
2080 | 33.17478 | 12.63566 | 7.132408 | 27.20035 | 19.8568 | 106.6158 | 0.2717898 | 0.1154443 | 1031.742 | 0 | 0 | 0 |  | Fe-Cr-Ni-Mo-W
2081 | 36.7112 | 17.08987 | 5.871879 | 21.93616 | 18.39089 | 104.8886 | 0.2695694 | 0.1087108 | 914.0209 | 0 | 0 | 0 |  | Fe-Cr-Ni-Mo-W
2082 | 8.120511 | 1.890138 | 20.62711 | 60.45125 | 8.910989 | 113.4883 | 0.2747029 | 0.1250313 | 1280.093 | 0 | 0 | 0 |  | Fe-Cr-Ni-Mo-W
2083 | 10.42593 | 2.42675 | 18.49256 | 51.49352 | 17.16124 | 114.0149 | 0.275479 | 0.1258243 | 1301.792 | 0 | 0 | 0 |  | Fe-Cr-Ni-Mo-W
2084 | 13.84028 | 3.681687 | 16.62551 | 44.15603 | 21.69648 | 113.2986 | 0.2757318 | 0.1263614 | 1298.534 | 0 | 0 | 0 |  | Fe-Cr-Ni-Mo-W
2085 | 16.30094 | 5.463678 | 14.3923 | 38.08477 | 25.75832 | 113.2433 | 0.2750793 | 0.125601 | 1282.356 | 0 | 0 | 0 |  | Fe-Cr-Ni-Mo-W
2086 | 18.59381 | 8.037552 | 11.86581 | 33.08325 | 28.41957 | 113.225 | 0.2734869 | 0.1237708 | 1246.58 | 0 | 0 | 0 |  | Fe-Cr-Ni-Mo-W
2087 | 20.82477 | 10.63255 | 9.885187 | 27.69681 | 30.96068 | 112.8939 | 0.272117 | 0.1217954 | 1205.954 | 0 | 0 | 0 |  | Fe-Cr-Ni-Mo-W
2088 | 23.87429 | 15.0366 | 8.118626 | 22.9195 | 30.05099 | 111.4199 | 0.2694997 | 0.1174627 | 1112.5 | 0 | 0 | 0 |  | Fe-Cr-Ni-Mo-W
2089 | 26.33852 | 19.75409 | 6.152011 | 18.85298 | 28.9024 | 110.42 | 0.2663744 | 0.1121433 | 1014.502 | 0 | 0 | 0 |  | Fe-Cr-Ni-Mo-W
2090 | 29.11844 | 26.37782 | 4.963132 | 16.22361 | 23.317 | 108.4024 | 0.2620854 | 0.1036221 | 865.944 | 0 | 0 | 0 |  | Fe-Cr-Ni-Mo-W
2091 | 6.832626 | 1.908442 | 27.29037 | 50.47263 | 13.49593 | 110.5963 | 0.2785848 | 0.1319626 | 1352.12 | 0 | 0 | 0 |  | Fe-Cr-Ni-Mo-W
2092 | 8.628592 | 2.471876 | 23.71995 | 43.32914 | 21.85045 | 112.231 | 0.2785219 | 0.1312977 | 1366.527 | 0 | 0 | 0 |  | Fe-Cr-Ni-Mo-W
2093 | 10.27101 | 4.183709 | 19.56724 | 36.39211 | 29.58593 | 114.2066 | 0.2772938 | 0.129802 | 1367.641 | 0 | 0 | 0 |  | Fe-Cr-Ni-Mo-W
2094 | 11.8475 | 5.805546 | 16.38518 | 31.06497 | 34.89681 | 115.4864 | 0.2761293 | 0.1283548 | 1358.946 | 0 | 0 | 0 |  | Fe-Cr-Ni-Mo-W
2095 | 13.00441 | 8.648341 | 13.01786 | 26.59569 | 38.73369 | 116.8236 | 0.2736757 | 0.1255489 | 1323.89 | 0 | 0 | 0 |  | Fe-Cr-Ni-Mo-W
2096 | 15.18383 | 11.78067 | 10.63967 | 22.82387 | 39.57195 | 116.4807 | 0.2713955 | 0.1227119 | 1265.238 | 0 | 0 | 0 |  | Fe-Cr-Ni-Mo-W
2097 | 17.18654 | 16.00142 | 8.337478 | 19.30474 | 39.16981 | 115.8947 | 0.2682356 | 0.1187885 | 1184.834 | 0 | 0 | 0 |  | Fe-Cr-Ni-Mo-W
2098 | 18.99431 | 21.47408 | 6.41721 | 15.14986 | 37.96454 | 114.9381 | 0.2643716 | 0.1135596 | 1082.224 | 0 | 0 | 0 |  | Fe-Cr-Ni-Mo-W
2099 | 21.09343 | 30.15975 | 4.750931 | 14.2358 | 29.76009 | 112.7272 | 0.2579846 | 0.1040285 | 905.5634 | 0 | 0 | 0 |  | Fe-Cr-Ni-Mo-W
2100 | 5.410998 | 1.889203 | 31.99176 | 40.66823 | 20.03981 | 109.009 | 0.2819272 | 0.136134 | 1400.085 | 0 | 0 | 0 |  | Fe-Cr-Ni-Mo-W
2101 | 6.451982 | 3.003539 | 26.44819 | 34.36012 | 29.73617 | 112.3688 | 0.2805213 | 0.1346156 | 1425.088 | 0 | 0 | 0 |  | Fe-Cr-Ni-Mo-W
2102 | 7.358971 | 4.567683 | 21.27101 | 28.44458 | 38.35776 | 115.72 | 0.2787174 | 0.133013 | 1444.485 | 0 | 0 | 0 |  | Fe-Cr-Ni-Mo-W
2103 | 8.320586 | 6.64014 | 17.4913 | 24.504 | 43.04397 | 117.7681 | 0.2765736 | 0.1304607 | 1425.889 | 0 | 0 | 0 |  | Fe-Cr-Ni-Mo-W
2104 | 9.446796 | 9.345091 | 14.2735 | 20.28591 | 46.6487 | 119.1089 | 0.2741722 | 0.1273915 | 1385.98 | 0 | 0 | 0 |  | Fe-Cr-Ni-Mo-W
2105 | 10.65671 | 12.12672 | 11.20112 | 17.29017 | 48.72528 | 120.1003 | 0.2715152 | 0.1239125 | 1333.73 | 0 | 0 | 0 |  | Fe-Cr-Ni-Mo-W
2106 | 12.27469 | 17.14241 | 8.386138 | 13.70641 | 48.49036 | 119.8579 | 0.2673689 | 0.1191813 | 1239.034 | 0 | 0 | 0 |  | Fe-Cr-Ni-Mo-W
2107 | 12.80729 | 22.65588 | 6.057703 | 12.10096 | 46.37817 | 119.7113 | 0.2625479 | 0.1137932 | 1137.443 | 0 | 0 | 0 |  | Fe-Cr-Ni-Mo-W
2108 | 14.36014 | 33.42479 | 4.528121 | 9.867756 | 37.8192 | 116.8755 | 0.2546656 | 0.1034556 | 931.7016 | 0 | 0 | 0 |  | Fe-Cr-Ni-Mo-W
2109 | 4.624016 | 1.845069 | 34.71599 | 28.37012 | 30.4448 | 108.4353 | 0.2854021 | 0.1386886 | 1441.056 | 0 | 0 | 0 |  | Fe-Cr-Ni-Mo-W
2110 | 4.808375 | 3.357605 | 26.53358 | 23.74849 | 41.55195 | 114.3687 | 0.2822401 | 0.1383465 | 1521.152 | 0 | 0 | 0 |  | Fe-Cr-Ni-Mo-W
2111 | 5.137883 | 4.783594 | 21.60143 | 19.61424 | 48.86285 | 118.1517 | 0.2801411 | 0.1363251 | 1540.849 | 0 | 0 | 0 |  | Fe-Cr-Ni-Mo-W
2112 | 6.225796 | 6.850395 | 17.25196 | 17.50147 | 52.17038 | 120.5248 | 0.2773625 | 0.1323319 | 1500.12 | 0 | 0 | 0 |  | Fe-Cr-Ni-Mo-W
2113 | 6.658075 | 9.298438 | 13.99642 | 15.25061 | 54.79646 | 122.43 | 0.2745799 | 0.1282597 | 1450.068 | 0 | 0 | 0 |  | Fe-Cr-Ni-Mo-W
2114 | 7.752738 | 12.88953 | 10.47702 | 12.36717 | 56.51354 | 123.6403 | 0.2709681 | 0.1233052 | 1371.089 | 0 | 0 | 0 |  | Fe-Cr-Ni-Mo-W
2115 | 8.601041 | 17.08362 | 7.835043 | 9.85053 | 56.62977 | 123.9762 | 0.26711 | 0.1191552 | 1291.991 | 0 | 0 | 0 |  | Fe-Cr-Ni-Mo-W
2116 | 9.267923 | 24.16076 | 5.195405 | 8.491433 | 52.88448 | 123.215 | 0.2608239 | 0.1127162 | 1157.122 | 0 | 0 | 0 |  | Fe-Cr-Ni-Mo-W
2117 | 10.39365 | 35.48213 | 3.641541 | 7.142135 | 43.34054 | 120.041 | 0.2522323 | 0.1024585 | 943.8772 | 0 | 0 | 0 |  | Fe-Cr-Ni-Mo-W
2118 | 4.300106 | 1.715823 | 33.57552 | 17.94031 | 42.46824 | 110.2543 | 0.2874368 | 0.1417367 | 1526.707 | 0 | 0 | 0 |  | Fe-Cr-Ni-Mo-W
2119 | 3.944855 | 3.148142 | 25.47063 | 15.49005 | 51.94632 | 116.9068 | 0.2837222 | 0.1412189 | 1616.212 | 0 | 0 | 0 |  | Fe-Cr-Ni-Mo-W
2120 | 3.730864 | 4.466054 | 20.1675 | 13.73417 | 57.90141 | 121.5947 | 0.2809061 | 0.1377059 | 1623.574 | 0 | 0 | 0 |  | Fe-Cr-Ni-Mo-W
2121 | 4.136225 | 6.739261 | 16.30323 | 11.54669 | 61.2746 | 124.2737 | 0.2779674 | 0.133258 | 1576.977 | 0 | 0 | 0 |  | Fe-Cr-Ni-Mo-W
2122 | 4.593946 | 9.029569 | 12.87635 | 9.645748 | 63.85439 | 126.4861 | 0.2750993 | 0.1281194 | 1510.35 | 0 | 0 | 0 |  | Fe-Cr-Ni-Mo-W
2123 | 5.187961 | 12.07555 | 9.815388 | 8.021195 | 64.89991 | 127.8121 | 0.271691 | 0.1233871 | 1433.655 | 0 | 0 | 0 |  | Fe-Cr-Ni-Mo-W
2124 | 5.845842 | 16.3282 | 6.703072 | 6.390757 | 64.73213 | 128.5412 | 0.2672781 | 0.1180652 | 1335.695 | 0 | 0 | 0 |  | Fe-Cr-Ni-Mo-W
2125 | 6.88634 | 23.50877 | 4.222246 | 4.929207 | 60.45343 | 126.9649 | 0.2609125 | 0.1122744 | 1196.406 | 0 | 0 | 0 |  | Fe-Cr-Ni-Mo-W
2126 | 7.901903 | 34.94583 | 2.768526 | 4.524914 | 49.85883 | 123.0969 | 0.251941 | 0.1031022 | 983.8443 | 0 | 0 | 0 |  | Fe-Cr-Ni-Mo-W
2127 | 2.581097 | 2.883737 | 22.78882 | 8.868175 | 62.87817 | 121.6035 | 0.2842556 | 0.1421797 | 1717.012 | 0 | 0 | 0 |  | Fe-Cr-Ni-Mo-W
2128 | 2.471336 | 4.14166 | 18.18311 | 8.491055 | 66.71284 | 125.8092 | 0.2813793 | 0.1372075 | 1687.767 | 0 | 0 | 0 |  | Fe-Cr-Ni-Mo-W
2129 | 2.886774 | 5.823378 | 14.15982 | 7.438818 | 69.69121 | 128.967 | 0.2785636 | 0.1315439 | 1624.649 | 0 | 0 | 0 |  | Fe-Cr-Ni-Mo-W
2130 | 3.353016 | 8.027497 | 11.0764 | 6.583054 | 70.96004 | 130.7976 | 0.2756198 | 0.126398 | 1547.163 | 0 | 0 | 0 |  | Fe-Cr-Ni-Mo-W
2131 | 3.873299 | 11.26941 | 8.142341 | 4.990478 | 71.72447 | 131.9969 | 0.271998 | 0.1214559 | 1460.517 | 0 | 0 | 0 |  | Fe-Cr-Ni-Mo-W
2132 | 4.488729 | 14.85939 | 5.766494 | 4.284013 | 70.60137 | 132.084 | 0.2681866 | 0.1172309 | 1372.003 | 0 | 0 | 0 |  | Fe-Cr-Ni-Mo-W
2133 | 5.863781 | 21.34144 | 3.361821 | 2.747301 | 66.68566 | 130.1464 | 0.2623639 | 0.1123691 | 1242.497 | 0 | 0 | 0 |  | Fe-Cr-Ni-Mo-W
2134 | 1.364113 | 3.810147 | 15.29387 | 4.686842 | 74.84503 | 131.1609 | 0.281197 | 0.1344058 | 1724.524 | 0 | 0 | 0 |  | Fe-Cr-Ni-Mo-W
2135 | 1.786721 | 5.406427 | 11.73749 | 4.604134 | 76.46523 | 133.8658 | 0.2783623 | 0.1274489 | 1625.541 | 0 | 0 | 0 |  | Fe-Cr-Ni-Mo-W
2136 | 2.224233 | 7.455091 | 8.88387 | 3.821028 | 77.61578 | 135.6448 | 0.2755698 | 0.1217526 | 1534.401 | 0 | 0 | 0 |  | Fe-Cr-Ni-Mo-W
2137 | 2.69751 | 9.627416 | 6.143183 | 3.089382 | 78.44251 | 137.1527 | 0.2727084 | 0.1167855 | 1452.248 | 0 | 0 | 0 |  | Fe-Cr-Ni-Mo-W
2138 | 3.706911 | 12.94236 | 3.896282 | 3.184065 | 76.27038 | 136.4433 | 0.2690332 | 0.1126317 | 1354.258 | 0 | 0 | 0 |  | Fe-Cr-Ni-Mo-W
2139 | 2.09002 | 21.4049 | 8.787163 | 56.25057 | 11.46735 | 120.9268 | 0.2565631 | 0.10405 | 1000.651 | 0 | 0 | 0 |  | Fe-Cr-Ni-Mo-W
2140 | 3.621899 | 26.30274 | 8.375241 | 49.77671 | 11.9234 | 119.5021 | 0.2542355 | 0.1045142 | 982.2315 | 0 |  | 0 |  | Fe-Cr-Ni-Mo-W
2141 | 5.382389 | 31.49922 | 8.081934 | 44.91132 | 10.12514 | 117.7028 | 0.2516404 | 0.1030064 | 932.5536 | 0 |  | 0 |  | Fe-Cr-Ni-Mo-W
2142 | 8.755693 | 36.31316 | 7.529716 | 36.91998 | 10.48146 | 115.5358 | 0.24985 | 0.1010222 | 876.6872 | 0 | 0 | 0 |  | Fe-Cr-Ni-Mo-W
2143 | 11.82702 | 41.6863 | 6.215609 | 31.92787 | 8.343196 | 113.7923 | 0.2470673 | 0.09572677 | 783.96 | 0 | 0 | 0 |  | Fe-Cr-Ni-Mo-W
2144 | 2.001494 | 13.04435 | 13.3237 | 58.4525 | 13.17796 | 119.9348 | 0.2635715 | 0.1112863 | 1117.684 | 0 | 0 | 0 |  | Fe-Cr-Ni-Mo-W
2145 | 3.409739 | 17.14293 | 12.18536 | 51.54703 | 15.71495 | 119.3217 | 0.2615402 | 0.1114334 | 1103.358 | 0 | 0 | 0 |  | Fe-Cr-Ni-Mo-W
2146 | 4.820023 | 20.51498 | 11.58002 | 44.9505 | 18.13447 | 118.5142 | 0.2601388 | 0.1117853 | 1092.162 | 0 | 0 | 0 |  | Fe-Cr-Ni-Mo-W
2147 | 7.166298 | 24.01969 | 10.54535 | 39.39532 | 18.87333 | 117.2556 | 0.2585167 | 0.1104763 | 1051.275 | 0 | 0 | 0 |  | Fe-Cr-Ni-Mo-W
2148 | 10.21171 | 27.16441 | 8.43337 | 32.57943 | 21.61108 | 116.5004 | 0.2570018 | 0.1084724 | 1008.156 | 0 | 0 | 0 |  | Fe-Cr-Ni-Mo-W
2149 | 13.75747 | 31.31042 | 7.230142 | 27.57308 | 20.12889 | 114.4734 | 0.2550451 | 0.1049708 | 930.7231 | 0 | 0 | 0 |  | Fe-Cr-Ni-Mo-W
2150 | 18.59091 | 34.61791 | 5.947154 | 22.21738 | 18.62665 | 112.0491 | 0.2539436 | 0.1000142 | 836.8277 | 0 | 0 | 0 |  | Fe-Cr-Ni-Mo-W
2151 | 2.03869 | 7.592437 | 20.7141 | 60.7062 | 8.94857 | 116.0012 | 0.2696973 | 0.1212361 | 1236.549 | 0 | 0 | 0 |  | Fe-Cr-Ni-Mo-W
2152 | 2.620613 | 9.759623 | 18.59281 | 51.77268 | 17.25428 | 117.3466 | 0.268892 | 0.1212402 | 1250.112 | 0 | 0 | 0 |  | Fe-Cr-Ni-Mo-W
2153 | 3.981508 | 12.97435 | 16.73963 | 44.45911 | 21.8454 | 117.5532 | 0.2672811 | 0.1199404 | 1225.142 | 0 | 0 | 0 |  | Fe-Cr-Ni-Mo-W
2154 | 5.910859 | 15.28686 | 14.49658 | 38.36073 | 25.94497 | 117.776 | 0.2660502 | 0.1189159 | 1207.176 | 0 | 0 | 0 |  | Fe-Cr-Ni-Mo-W
2155 | 8.692547 | 17.43138 | 11.94788 | 33.31207 | 28.61613 | 117.5587 | 0.2647996 | 0.116914 | 1169.018 | 0 | 0 | 0 |  | Fe-Cr-Ni-Mo-W
2156 | 11.49458 | 19.51534 | 9.949713 | 27.8776 | 31.16277 | 116.9847 | 0.2638508 | 0.1155237 | 1136.716 | 0 | 0 | 0 |  | Fe-Cr-Ni-Mo-W
2157 | 16.23674 | 22.34704 | 8.162099 | 23.04222 | 30.2119 | 114.6973 | 0.2627278 | 0.1128706 | 1065.115 | 0 | 0 | 0 |  | Fe-Cr-Ni-Mo-W
2158 | 21.29234 | 24.60922 | 6.173814 | 18.9198 | 29.00483 | 112.5411 | 0.2619016 | 0.1093995 | 987.9463 | 0 | 0 | 0 |  | Fe-Cr-Ni-Mo-W
2159 | 28.34684 | 27.12526 | 4.965827 | 16.23242 | 23.32966 | 108.7123 | 0.2614097 | 0.1032728 | 862.9375 | 0 | 0 | 0 |  | Fe-Cr-Ni-Mo-W
2160 | 2.05657 | 6.382524 | 27.38068 | 50.63965 | 13.54058 | 112.5882 | 0.274581 | 0.1299897 | 1333.874 | 0 | 0 | 0 |  | Fe-Cr-Ni-Mo-W
2161 | 2.665933 | 8.066825 | 23.81806 | 43.50836 | 21.94083 | 114.8136 | 0.2734006 | 0.1281263 | 1332.954 | 0 | 0 | 0 |  | Fe-Cr-Ni-Mo-W
2162 | 4.511543 | 9.601014 | 19.64551 | 36.53767 | 29.70427 | 116.7886 | 0.2722317 | 0.1260608 | 1324.904 | 0 | 0 | 0 |  | Fe-Cr-Ni-Mo-W
2163 | 6.259749 | 11.07339 | 16.44884 | 31.18565 | 35.03238 | 118.0479 | 0.2711367 | 0.1246216 | 1315.935 | 0 | 0 | 0 |  | Fe-Cr-Ni-Mo-W
2164 | 9.312727 | 12.13878 | 13.0513 | 26.66401 | 38.83318 | 118.5385 | 0.2703366 | 0.1227911 | 1291.236 | 0 | 0 | 0 |  | Fe-Cr-Ni-Mo-W
2165 | 12.67531 | 14.16152 | 10.65827 | 22.86377 | 39.64113 | 117.6376 | 0.2691167 | 0.1208952 | 1244.258 | 0 | 0 | 0 |  | Fe-Cr-Ni-Mo-W
2166 | 17.18654 | 16.00142 | 8.337478 | 19.30474 | 39.16981 | 115.8947 | 0.2682356 | 0.1183519 | 1178.604 | 0 | 0 | 0 |  | Fe-Cr-Ni-Mo-W
2167 | 22.99997 | 17.63504 | 6.399249 | 15.10746 | 37.85829 | 113.1613 | 0.2680121 | 0.1164487 | 1113.676 | 0 | 0 | 0 |  | Fe-Cr-Ni-Mo-W
2168 | 32.14302 | 19.48706 | 4.714197 | 14.12573 | 29.52999 | 108.1226 | 0.2678253 | 0.1095536 | 956.1575 | 0 | 0 | 0 |  | Fe-Cr-Ni-Mo-W
2169 | 2.033867 | 5.049651 | 32.06654 | 40.76329 | 20.08665 | 110.4498 | 0.2790303 | 0.1351669 | 1394.241 | 0 | 0 | 0 |  | Fe-Cr-Ni-Mo-W
2170 | 3.233183 | 6.02047 | 26.50716 | 34.43673 | 29.80246 | 113.8122 | 0.277684 | 0.1331306 | 1410.651 | 0 | 0 | 0 |  | Fe-Cr-Ni-Mo-W
2171 | 4.914293 | 6.863133 | 21.30705 | 28.49277 | 38.42275 | 116.8667 | 0.2765081 | 0.1314332 | 1426.294 | 0 | 0 | 0 |  | Fe-Cr-Ni-Mo-W
2172 | 7.137781 | 7.753184 | 17.50565 | 24.5241 | 43.07928 | 118.3352 | 0.2754895 | 0.1297018 | 1417.161 | 0 | 0 | 0 |  | Fe-Cr-Ni-Mo-W
2173 | 10.03314 | 8.791801 | 14.2677 | 20.27765 | 46.62972 | 118.8241 | 0.274716 | 0.1278356 | 1391.324 | 0 | 0 | 0 |  | Fe-Cr-Ni-Mo-W
2174 | 13.00363 | 9.905686 | 11.18286 | 17.26198 | 48.64584 | 118.9557 | 0.2737069 | 0.1257546 | 1356.056 | 0 | 0 | 0 |  | Fe-Cr-Ni-Mo-W
2175 | 18.33444 | 11.38011 | 8.350797 | 13.64864 | 48.28601 | 116.9513 | 0.2730349 | 0.1236671 | 1291.309 | 0 | 0 | 0 |  | Fe-Cr-Ni-Mo-W
2176 | 24.14196 | 11.83012 | 6.009934 | 12.00553 | 46.01245 | 114.4065 | 0.273093 | 0.1216675 | 1225.421 | 0 | 0 | 0 |  | Fe-Cr-Ni-Mo-W
2177 | 35.37491 | 13.17423 | 4.461848 | 9.723332 | 37.26568 | 107.7302 | 0.2738119 | 0.1148328 | 1040.87 | 0 | 0 | 0 |  | Fe-Cr-Ni-Mo-W
2178 | 1.985339 | 4.31302 | 34.77936 | 28.42191 | 30.50037 | 109.6113 | 0.2830591 | 0.1374904 | 1430.839 | 0 | 0 | 0 |  | Fe-Cr-Ni-Mo-W
2179 | 3.609273 | 4.480521 | 26.55559 | 23.76819 | 41.58642 | 114.9399 | 0.2811428 | 0.138026 | 1519.471 | 0 | 0 | 0 |  | Fe-Cr-Ni-Mo-W
2180 | 5.137883 | 4.783594 | 21.60143 | 19.61424 | 48.86285 | 118.1517 | 0.2801411 | 0.1363251 | 1540.849 | 0 | 0 | 0 |  | Fe-Cr-Ni-Mo-W
2181 | 7.35202 | 5.791967 | 17.2385 | 17.48782 | 52.12969 | 119.9553 | 0.278425 | 0.1326924 | 1502.645 | 0 | 0 | 0 |  | Fe-Cr-Ni-Mo-W
2182 | 9.964239 | 6.184761 | 13.96436 | 15.21568 | 54.67095 | 120.7391 | 0.2777239 | 0.1309522 | 1484.031 | 0 | 0 | 0 |  | Fe-Cr-Ni-Mo-W
2183 | 13.78627 | 7.187945 | 10.4332 | 12.31544 | 56.27715 | 120.5517 | 0.2767394 | 0.1290146 | 1445.43 | 0 | 0 | 0 |  | Fe-Cr-Ni-Mo-W
2184 | 18.22637 | 7.954477 | 7.782729 | 9.78476 | 56.25166 | 119.1027 | 0.2763299 | 0.1271802 | 1391.753 | 0 | 0 | 0 |  | Fe-Cr-Ni-Mo-W
2185 | 25.65506 | 8.530709 | 5.136319 | 8.394863 | 52.28305 | 115.239 | 0.276366 | 0.1244442 | 1292.009 | 0 | 0 | 0 |  | Fe-Cr-Ni-Mo-W
2186 | 37.39535 | 9.495466 | 3.573248 | 7.008193 | 42.52774 | 107.9187 | 0.2772183 | 0.1182137 | 1101.611 | 0 | 0 | 0 |  | Fe-Cr-Ni-Mo-W
2187 | 1.846031 | 4.010382 | 33.63251 | 17.97076 | 42.54032 | 111.4178 | 0.2851733 | 0.1404087 | 1514.571 | 0 | 0 | 0 |  | Fe-Cr-Ni-Mo-W
2188 | 3.382619 | 3.67426 | 25.48053 | 15.49607 | 51.96652 | 117.191 | 0.2831904 | 0.1410659 | 1615.457 | 0 | 0 | 0 |  | Fe-Cr-Ni-Mo-W
2189 | 4.793302 | 3.471046 | 20.15269 | 13.72408 | 57.85888 | 121.0349 | 0.2819275 | 0.138215 | 1628.832 | 0 | 0 | 0 |  | Fe-Cr-Ni-Mo-W
2190 | 7.222943 | 3.842786 | 16.26843 | 11.52204 | 61.1438 | 122.6175 | 0.2809646 | 0.1357317 | 1609.303 | 0 | 0 | 0 |  | Fe-Cr-Ni-Mo-W
2191 | 9.664313 | 4.262162 | 12.83119 | 9.611916 | 63.63042 | 123.7311 | 0.2800606 | 0.1331777 | 1579.954 | 0 | 0 | 0 |  | Fe-Cr-Ni-Mo-W
2192 | 12.90068 | 4.804437 | 9.762998 | 7.978382 | 64.55351 | 123.6231 | 0.2792624 | 0.1308485 | 1534.892 | 0 | 0 | 0 |  | Fe-Cr-Ni-Mo-W
2193 | 17.39727 | 5.399205 | 6.649463 | 6.339645 | 64.21442 | 122.3418 | 0.2786156 | 0.1292243 | 1484.99 | 0 | 0 | 0 |  | Fe-Cr-Ni-Mo-W
2194 | 24.93418 | 6.331311 | 4.169449 | 4.86757 | 59.69749 | 117.725 | 0.2784215 | 0.1276167 | 1387.064 | 0 | 0 | 0 |  | Fe-Cr-Ni-Mo-W
2195 | 36.78245 | 7.2097 | 2.713089 | 4.434306 | 48.86045 | 109.5938 | 0.2791631 | 0.1218213 | 1182.84 | 0 | 0 | 0 |  | Fe-Cr-Ni-Mo-W
2196 | 3.096215 | 2.402259 | 22.78071 | 8.865019 | 62.85579 | 121.3234 | 0.2847598 | 0.1430092 | 1728.925 | 0 | 0 | 0 |  | Fe-Cr-Ni-Mo-W
2197 | 4.442349 | 2.297789 | 18.15835 | 8.479495 | 66.62202 | 124.7053 | 0.2833278 | 0.1390358 | 1712.615 | 0 | 0 | 0 |  | Fe-Cr-Ni-Mo-W
2198 | 6.240185 | 2.681485 | 14.12701 | 7.421582 | 69.52973 | 127.0514 | 0.2819059 | 0.1348408 | 1671.316 | 0 | 0 | 0 |  | Fe-Cr-Ni-Mo-W
2199 | 8.590827 | 3.110503 | 11.0363 | 6.559222 | 70.70315 | 127.7913 | 0.2808582 | 0.1318582 | 1625.901 | 0 | 0 | 0 |  | Fe-Cr-Ni-Mo-W
2200 | 12.03575 | 3.585859 | 8.096389 | 4.962314 | 71.31969 | 127.3276 | 0.2801815 | 0.1301919 | 1586.412 | 0 | 0 | 0 |  | Fe-Cr-Ni-Mo-W
2201 | 15.83467 | 4.146405 | 5.721238 | 4.250392 | 70.04729 | 125.7062 | 0.2795226 | 0.1292261 | 1541.59 | 0 | 0 | 0 |  | Fe-Cr-Ni-Mo-W
2202 | 22.65556 | 5.395966 | 3.322736 | 2.715361 | 65.91037 | 121.1361 | 0.2789609 | 0.1290391 | 1464.875 | 0 | 0 | 0 |  | Fe-Cr-Ni-Mo-W
2203 | 4.084655 | 1.267664 | 15.26515 | 4.678041 | 74.70449 | 129.5382 | 0.2839557 | 0.1371118 | 1764.026 | 0 | 0 | 0 |  | Fe-Cr-Ni-Mo-W
2204 | 5.790792 | 1.658917 | 11.70504 | 4.591406 | 76.25385 | 131.4505 | 0.2824379 | 0.1320141 | 1695.024 | 0 | 0 | 0 |  | Fe-Cr-Ni-Mo-W
2205 | 7.975436 | 2.062633 | 8.848584 | 3.805851 | 77.30749 | 132.1611 | 0.2814421 | 0.1288738 | 1644.423 | 0 | 0 | 0 |  | Fe-Cr-Ni-Mo-W
2206 | 10.28624 | 2.498333 | 6.110976 | 3.073186 | 78.03126 | 132.5506 | 0.2804734 | 0.1260949 | 1595.288 | 0 | 0 | 0 |  | Fe-Cr-Ni-Mo-W
2207 | 13.80388 | 3.427205 | 3.869085 | 3.16184 | 75.73799 | 130.4774 | 0.2792912 | 0.1256644 | 1551.543 | 0 | 0 | 0 |  | Fe-Cr-Ni-Mo-W
2208 | 23.42319 | 3.304245 | 8.95265 | 57.30993 | 7.009986 | 111.3672 | 0.2725574 | 0.1199337 | 1169.116 | 0 | 0 | 0 |  | Fe-Cr-Ni-Mo-W
2209 | 27.77904 | 3.315833 | 8.235378 | 48.94546 | 11.72429 | 109.6995 | 0.2743695 | 0.1216493 | 1175.624 | 0 | 0 | 0 |  | Fe-Cr-Ni-Mo-W
2210 | 31.49874 | 2.666064 | 7.52452 | 41.81377 | 16.4969 | 108.4389 | 0.2764075 | 0.1228239 | 1180.58 | 0 | 0 | 0 |  | Fe-Cr-Ni-Mo-W
2211 | 33.8445 | 2.572303 | 6.533905 | 32.03728 | 25.01201 | 108.1954 | 0.2782862 | 0.1238535 | 1197.158 | 0 | 0 | 0 |  | Fe-Cr-Ni-Mo-W
2212 | 36.0463 | 1.899661 | 5.004044 | 25.70439 | 31.3456 | 108.312 | 0.2798163 | 0.1245562 | 1213.366 | 0 | 0 | 0 |  | Fe-Cr-Ni-Mo-W
2213 | 14.57865 | 3.878102 | 13.86404 | 60.82302 | 6.856192 | 113.3285 | 0.2718981 | 0.1202039 | 1196.93 | 0 | 0 | 0 |  | Fe-Cr-Ni-Mo-W
2214 | 18.82401 | 4.543771 | 12.45763 | 52.69881 | 11.47578 | 112.0104 | 0.2729365 | 0.1217905 | 1204.1 | 0 | 0 | 0 |  | Fe-Cr-Ni-Mo-W
2215 | 22.13148 | 5.151344 | 11.63104 | 45.14856 | 15.93758 | 110.856 | 0.2740062 | 0.1227918 | 1205.007 | 0 | 0 | 0 |  | Fe-Cr-Ni-Mo-W
2216 | 24.64793 | 5.099622 | 10.07498 | 37.6381 | 22.53937 | 110.7976 | 0.2752013 | 0.1235517 | 1218.149 | 0 | 0 | 0 |  | Fe-Cr-Ni-Mo-W
2217 | 26.54362 | 5.560485 | 7.672397 | 29.63967 | 30.58383 | 111.6497 | 0.2757371 | 0.1237755 | 1234.107 | 0 | 0 | 0 |  | Fe-Cr-Ni-Mo-W
2218 | 28.16167 | 4.767227 | 6.054615 | 23.09005 | 37.92644 | 112.3892 | 0.2772519 | 0.1249686 | 1267.457 | 0 | 0 | 0 |  | Fe-Cr-Ni-Mo-W
2219 | 28.20734 | 3.996432 | 4.511704 | 16.85482 | 46.4297 | 114.2691 | 0.2785329 | 0.1264348 | 1321.259 | 0 | 0 | 0 |  | Fe-Cr-Ni-Mo-W
2220 | 8.252359 | 2.561102 | 20.96202 | 61.43277 | 6.791753 | 112.9471 | 0.2741969 | 0.1248319 | 1267.072 | 0 | 0 | 0 |  | Fe-Cr-Ni-Mo-W
2221 | 11.1096 | 5.171763 | 19.70519 | 54.87016 | 9.143286 | 111.8489 | 0.2734528 | 0.124648 | 1243.928 | 0 | 0 | 0 |  | Fe-Cr-Ni-Mo-W
2222 | 14.75889 | 6.543417 | 17.72899 | 47.08678 | 13.88192 | 111.0794 | 0.2736624 | 0.1245422 | 1230.268 | 0 | 0 | 0 |  | Fe-Cr-Ni-Mo-W
2223 | 17.09022 | 7.637638 | 15.08917 | 39.92882 | 20.25415 | 111.5884 | 0.2735212 | 0.1241018 | 1229.419 | 0 | 0 | 0 |  | Fe-Cr-Ni-Mo-W
2224 | 18.59381 | 8.037552 | 11.86581 | 33.08325 | 28.41957 | 113.225 | 0.2734869 | 0.1237708 | 1246.58 | 0 | 0 | 0 |  | Fe-Cr-Ni-Mo-W
2225 | 19.87892 | 8.358515 | 9.436203 | 26.43882 | 35.88754 | 114.5645 | 0.2737384 | 0.123742 | 1265.237 | 0 | 0 | 0 |  | Fe-Cr-Ni-Mo-W
2226 | 20.47916 | 7.29032 | 6.964086 | 19.66014 | 45.6063 | 116.9978 | 0.2749923 | 0.12476 | 1320.305 | 0 | 0 | 0 |  | Fe-Cr-Ni-Mo-W
2227 | 20.35984 | 6.318633 | 4.755542 | 14.57347 | 53.99252 | 119.8652 | 0.2758863 | 0.1252397 | 1373.174 | 0 | 0 | 0 |  | Fe-Cr-Ni-Mo-W
2228 | 19.39062 | 4.391396 | 3.305061 | 10.80367 | 62.10925 | 123.3488 | 0.2775198 | 0.125795 | 1441.17 | 0 | 0 | 0 |  | Fe-Cr-Ni-Mo-W
2229 | 7.180109 | 4.010997 | 28.67826 | 53.03949 | 7.09114 | 108.8931 | 0.277111 | 0.1304063 | 1295.824 | 0 | 0 | 0 |  | Fe-Cr-Ni-Mo-W
2230 | 9.52409 | 6.821034 | 26.18167 | 47.82595 | 9.647259 | 108.7958 | 0.2754906 | 0.1277164 | 1247.511 | 0 | 0 | 0 |  | Fe-Cr-Ni-Mo-W
2231 | 11.49002 | 9.360498 | 21.88956 | 40.71127 | 16.54865 | 110.2371 | 0.27367 | 0.1255403 | 1228.846 | 0 | 0 | 0 |  | Fe-Cr-Ni-Mo-W
2232 | 13.20871 | 11.00337 | 18.26774 | 34.63415 | 22.88603 | 111.584 | 0.2724727 | 0.1242851 | 1224.38 | 0 | 0 | 0 |  | Fe-Cr-Ni-Mo-W
2233 | 13.81218 | 11.63501 | 13.82647 | 28.24769 | 32.47866 | 114.6276 | 0.2715428 | 0.1233808 | 1250.114 | 0 | 0 | 0 |  | Fe-Cr-Ni-Mo-W
2234 | 14.96037 | 11.02693 | 10.48309 | 22.48797 | 41.04165 | 117.0269 | 0.271937 | 0.1232709 | 1283.796 | 0 | 0 | 0 |  | Fe-Cr-Ni-Mo-W
2235 | 15.27893 | 9.848318 | 7.412061 | 17.16201 | 50.29868 | 120.2734 | 0.2726854 | 0.1234213 | 1334.95 | 0 | 0 | 0 |  | Fe-Cr-Ni-Mo-W
2236 | 14.9294 | 8.439243 | 5.043886 | 11.90769 | 59.67977 | 123.9895 | 0.2738179 | 0.1229798 | 1386.331 | 0 | 0 | 0 |  | Fe-Cr-Ni-Mo-W
2237 | 13.59663 | 5.425312 | 3.062407 | 9.176265 | 68.73938 | 129.1804 | 0.2758566 | 0.1213128 | 1442.004 | 0 | 0 | 0 |  | Fe-Cr-Ni-Mo-W
2238 | 5.98439 | 6.268195 | 35.38186 | 44.97776 | 7.387797 | 105.4739 | 0.2790582 | 0.1313664 | 1260.239 | 0 | 0 | 0 |  | Fe-Cr-Ni-Mo-W
2239 | 7.477068 | 9.746069 | 30.65026 | 39.81923 | 12.30737 | 107.1094 | 0.2760272 | 0.1276037 | 1219.133 | 0 | 0 | 0 |  | Fe-Cr-Ni-Mo-W
2240 | 8.753028 | 12.9033 | 25.30051 | 33.83301 | 19.21015 | 109.4255 | 0.2730441 | 0.1246575 | 1198.959 | 0 | 0 | 0 |  | Fe-Cr-Ni-Mo-W
2241 | 9.6787 | 14.1606 | 20.34629 | 28.50363 | 27.31078 | 112.2067 | 0.2713471 | 0.1240416 | 1222.401 | 0 | 0 | 0 |  | Fe-Cr-Ni-Mo-W
2242 | 10.46828 | 14.61964 | 15.8169 | 22.47942 | 36.61576 | 115.2758 | 0.2704409 | 0.1232964 | 1250.794 | 0 | 0 | 0 |  | Fe-Cr-Ni-Mo-W
2243 | 11.12315 | 14.38352 | 11.69138 | 18.04695 | 44.755 | 118.4843 | 0.2698882 | 0.1223635 | 1279.672 | 0 | 0 | 0 |  | Fe-Cr-Ni-Mo-W
2244 | 11.29287 | 12.61699 | 7.715357 | 12.61007 | 55.76471 | 123.0396 | 0.2706837 | 0.1219944 | 1341.09 | 0 | 0 | 0 |  | Fe-Cr-Ni-Mo-W
2245 | 10.31263 | 10.56167 | 4.87776 | 9.743886 | 64.50405 | 128.0197 | 0.2715417 | 0.1198858 | 1380.214 | 0 | 0 | 0 |  | Fe-Cr-Ni-Mo-W
2246 | 9.109626 | 6.785168 | 2.8725 | 6.259799 | 74.97291 | 134.2844 | 0.2743753 | 0.1161653 | 1414.882 | 0 | 0 | 0 |  | Fe-Cr-Ni-Mo-W
2247 | 5.581572 | 10.39338 | 41.90509 | 34.24509 | 7.874872 | 101.6466 | 0.2802092 | 0.1258916 | 1126.763 | 0 | 0 | 0 |  | Fe-Cr-Ni-Mo-W
2248 | 6.108661 | 14.92951 | 33.70882 | 30.17059 | 15.08242 | 105.5809 | 0.2748019 | 0.1235826 | 1132.835 | 0 | 0 | 0 |  | Fe-Cr-Ni-Mo-W
2249 | 6.665054 | 17.92688 | 28.02218 | 25.44433 | 21.94156 | 108.455 | 0.2714182 | 0.121022 | 1125.58 | 0 | 0 | 0 |  | Fe-Cr-Ni-Mo-W
2250 | 7.786538 | 18.45355 | 21.57685 | 21.88891 | 30.29416 | 112.11 | 0.2693823 | 0.1213369 | 1171.688 | 0 | 0 | 0 |  | Fe-Cr-Ni-Mo-W
2251 | 7.899911 | 18.38791 | 16.60697 | 18.09509 | 39.01012 | 115.9248 | 0.2681435 | 0.1213471 | 1219.808 | 0 | 0 | 0 |  | Fe-Cr-Ni-Mo-W
2252 | 8.41268 | 17.34355 | 11.36886 | 13.41991 | 49.45499 | 120.4959 | 0.2677233 | 0.1206719 | 1271.253 | 0 | 0 | 0 |  | Fe-Cr-Ni-Mo-W
2253 | 8.374299 | 15.59368 | 7.628494 | 9.590849 | 58.81268 | 125.0141 | 0.268218 | 0.1199006 | 1322.795 | 0 | 0 | 0 |  | Fe-Cr-Ni-Mo-W
2254 | 7.514113 | 12.12635 | 4.212256 | 6.884562 | 69.26272 | 131.3897 | 0.2699434 | 0.117228 | 1372.717 | 0 | 0 | 0 |  | Fe-Cr-Ni-Mo-W
2255 | 6.541239 | 7.714227 | 2.291802 | 4.494898 | 78.95783 | 137.9622 | 0.2731815 | 0.1108657 | 1363.157 | 0 | 0 | 0 |  | Fe-Cr-Ni-Mo-W
2256 | 5.819323 | 16.25413 | 45.43766 | 24.27857 | 8.210308 | 99.0709 | 0.2789925 | 0.1157955 | 953.6648 | 0 | 0 | 0 |  | Fe-Cr-Ni-Mo-W
2257 | 5.577484 | 20.77152 | 36.01198 | 21.90081 | 15.73821 | 103.918 | 0.2726835 | 0.1156257 | 995.0034 | 0 | 0 | 0 |  | Fe-Cr-Ni-Mo-W
2258 | 5.345126 | 23.46086 | 28.89353 | 19.67664 | 22.62383 | 107.972 | 0.2683879 | 0.1152906 | 1029.039 | 0 | 0 | 0 |  | Fe-Cr-Ni-Mo-W
2259 | 5.654854 | 23.69212 | 22.28902 | 15.78609 | 32.57791 | 112.2761 | 0.2663379 | 0.1172254 | 1103.288 | 0 | 0 | 0 |  | Fe-Cr-Ni-Mo-W
2260 | 5.958241 | 23.42229 | 16.70033 | 12.51031 | 41.40883 | 116.4088 | 0.2648776 | 0.1176211 | 1157.593 | 0 | 0 | 0 |  | Fe-Cr-Ni-Mo-W
2261 | 6.170511 | 21.83106 | 11.67433 | 9.540332 | 50.78377 | 121.0297 | 0.2645376 | 0.1179143 | 1221.367 | 0 | 0 | 0 |  | Fe-Cr-Ni-Mo-W
2262 | 6.154742 | 19.27476 | 7.057268 | 6.72845 | 60.78478 | 126.512 | 0.2650509 | 0.1169581 | 1281.204 | 0 | 0 | 0 |  | Fe-Cr-Ni-Mo-W
2263 | 5.923297 | 14.70626 | 3.631772 | 4.239866 | 71.4988 | 132.9191 | 0.26769 | 0.1144454 | 1335.179 | 0 | 0 | 0 |  | Fe-Cr-Ni-Mo-W
2264 | 5.16939 | 9.22478 | 1.811158 | 2.960179 | 80.83449 | 139.7064 | 0.2716825 | 0.1078592 | 1324.258 | 0 | 0 | 0 |  | Fe-Cr-Ni-Mo-W
2265 | 4.1485 | 28.58202 | 36.62761 | 14.25348 | 16.38838 | 103.4724 | 0.2682228 | 0.105021 | 841.7421 | 0 | 0 | 0 |  | Fe-Cr-Ni-Mo-W
2266 | 3.944208 | 30.11229 | 29.01992 | 13.55157 | 23.37201 | 107.8376 | 0.264278 | 0.1076196 | 912.9633 | 0 | 0 | 0 |  | Fe-Cr-Ni-Mo-W
2267 | 4.455868 | 30.42313 | 21.85634 | 11.48216 | 31.78251 | 112.1529 | 0.2616167 | 0.1099027 | 984.5386 | 0 | 0 | 0 |  | Fe-Cr-Ni-Mo-W
2268 | 4.826898 | 28.89034 | 15.94524 | 9.476762 | 40.86076 | 116.5732 | 0.2606889 | 0.1123093 | 1067.589 | 0 | 0 | 0 |  | Fe-Cr-Ni-Mo-W
2269 | 5.021261 | 26.29695 | 10.55555 | 6.469547 | 51.65669 | 121.755 | 0.2608502 | 0.1139573 | 1156.08 | 0 | 0 | 0 |  | Fe-Cr-Ni-Mo-W
2270 | 5.156667 | 22.93851 | 6.624568 | 4.921489 | 60.35877 | 126.5804 | 0.2620274 | 0.1142799 | 1226.709 | 0 | 0 | 0 |  | Fe-Cr-Ni-Mo-W
2271 | 5.516627 | 17.74331 | 3.162791 | 2.584652 | 70.99262 | 132.5781 | 0.265161 | 0.112669 | 1290.007 | 0 | 0 | 0 |  | Fe-Cr-Ni-Mo-W
2272 | 2.436595 | 37.8096 | 27.31809 | 8.37169 | 24.06403 | 108.6596 | 0.2585289 | 0.1015531 | 825.7643 | 0 | 0 | 0 |  | Fe-Cr-Ni-Mo-W
2273 | 3.03501 | 36.73446 | 19.93786 | 7.820802 | 32.47187 | 113.2154 | 0.25648 | 0.1055469 | 920.073 | 0 | 0 | 0 |  | Fe-Cr-Ni-Mo-W
2274 | 3.517113 | 34.71062 | 14.0478 | 6.042077 | 41.6824 | 117.6462 | 0.2557928 | 0.1080232 | 1001.561 | 0 | 0 | 0 |  | Fe-Cr-Ni-Mo-W
2275 | 3.957842 | 32.55016 | 9.013404 | 4.532805 | 49.94578 | 122.001 | 0.2555027 | 0.1089637 | 1064.497 | 0 | 0 | 0 |  | Fe-Cr-Ni-Mo-W
2276 | 4.745144 | 27.6121 | 4.987554 | 4.07586 | 58.57934 | 126.6442 | 0.2577054 | 0.1102456 | 1147.624 | 0 | 0 | 0 |  | Fe-Cr-Ni-Mo-W
2277 | 1.430977 | 2.220504 | 6.016321 | 38.51317 | 51.81903 | 134.2541 | 0.2717738 | 0.09201877 | 1008.739 | 0 | 0 | 0 |  | Fe-Cr-Ni-Mo-W
2278 | 2.290188 | 2.132266 | 5.295807 | 31.47466 | 58.80708 | 135.8248 | 0.2730236 | 0.0940258 | 1059.57 | 0 | 0 | 0 |  | Fe-Cr-Ni-Mo-W
2279 | 3.118134 | 1.658925 | 4.682039 | 26.0181 | 64.5228 | 137.2696 | 0.2743808 | 0.09493469 | 1093.165 | 0 | 0 | 0 |  | Fe-Cr-Ni-Mo-W
2280 | 4.743896 | 1.6061 | 4.079653 | 20.0035 | 69.56685 | 137.7108 | 0.2756981 | 0.1003265 | 1192.447 | 0 | 0 | 0 |  | Fe-Cr-Ni-Mo-W
2281 | 5.921607 | 1.181416 | 3.112059 | 15.98579 | 73.79913 | 138.8707 | 0.2767264 | 0.1005701 | 1213.123 | 0 | 0 | 0 |  | Fe-Cr-Ni-Mo-W
2282 | 1.618972 | 3.014667 | 10.7773 | 47.28115 | 37.30792 | 127.3244 | 0.2714888 | 0.1068508 | 1169.089 | 0 | 0 | 0 |  | Fe-Cr-Ni-Mo-W
2283 | 2.5792 | 3.361888 | 9.217269 | 38.99129 | 45.85035 | 129.2077 | 0.2722556 | 0.1074213 | 1202.111 | 0 | 0 | 0 |  | Fe-Cr-Ni-Mo-W
2284 | 3.467214 | 3.689289 | 8.329921 | 32.3345 | 52.17908 | 130.3445 | 0.2730297 | 0.1095875 | 1252.717 | 0 | 0 | 0 |  | Fe-Cr-Ni-Mo-W
2285 | 4.862638 | 3.621863 | 7.155471 | 26.73141 | 57.62862 | 131.311 | 0.2739331 | 0.1106984 | 1286.134 | 0 | 0 | 0 |  | Fe-Cr-Ni-Mo-W
2286 | 6.657532 | 3.98472 | 5.498144 | 21.24019 | 62.61941 | 132.1627 | 0.2743634 | 0.1118102 | 1316.442 | 0 | 0 | 0 |  | Fe-Cr-Ni-Mo-W
2287 | 8.339762 | 3.45097 | 4.382903 | 16.71477 | 67.1116 | 132.8725 | 0.2755772 | 0.1134056 | 1357.381 | 0 | 0 | 0 |  | Fe-Cr-Ni-Mo-W
2288 | 10.65827 | 3.02014 | 3.409536 | 12.73734 | 70.17471 | 132.5421 | 0.276796 | 0.1160552 | 1403.996 | 0 | 0 | 0 |  | Fe-Cr-Ni-Mo-W
2289 | 1.80678 | 2.242922 | 18.35779 | 53.80062 | 23.7919 | 120.1568 | 0.2737881 | 0.120746 | 1304.556 | 0 | 0 | 0 |  | Fe-Cr-Ni-Mo-W
2290 | 2.332036 | 4.342456 | 16.5454 | 46.07157 | 30.70853 | 121.4489 | 0.2729944 | 0.1208699 | 1318.945 | 0 | 0 | 0 |  | Fe-Cr-Ni-Mo-W
2291 | 3.39621 | 5.270033 | 14.27883 | 37.92344 | 39.13148 | 123.2474 | 0.2730635 | 0.1205178 | 1337.444 | 0 | 0 | 0 |  | Fe-Cr-Ni-Mo-W
2292 | 4.919244 | 6.106708 | 12.06461 | 31.92527 | 44.98416 | 124.4381 | 0.2729131 | 0.1204146 | 1350.188 | 0 | 0 | 0 |  | Fe-Cr-Ni-Mo-W
2293 | 7.028235 | 6.543594 | 9.660289 | 26.934 | 49.83389 | 125.3352 | 0.2729191 | 0.1197919 | 1352.192 | 0 | 0 | 0 |  | Fe-Cr-Ni-Mo-W
2294 | 9.040989 | 6.932105 | 7.825882 | 21.92694 | 54.27408 | 125.8499 | 0.2731786 | 0.1203069 | 1367.941 | 0 | 0 | 0 |  | Fe-Cr-Ni-Mo-W
2295 | 12.0271 | 6.329167 | 6.045943 | 17.06815 | 58.52963 | 125.819 | 0.2744323 | 0.1218547 | 1398.016 | 0 | 0 | 0 |  | Fe-Cr-Ni-Mo-W
2296 | 15.03659 | 5.792988 | 4.35993 | 13.36111 | 61.44939 | 125.4411 | 0.2754743 | 0.1230837 | 1417.422 | 0 | 0 | 0 |  | Fe-Cr-Ni-Mo-W
2297 | 18.64262 | 4.339273 | 3.265833 | 10.67543 | 63.07684 | 124.139 | 0.2774462 | 0.1254099 | 1446.218 | 0 | 0 | 0 |  | Fe-Cr-Ni-Mo-W
2298 | 1.931523 | 3.596664 | 25.71582 | 47.56055 | 21.19544 | 114.7866 | 0.2765724 | 0.1307612 | 1389.429 | 0 | 0 | 0 |  | Fe-Cr-Ni-Mo-W
2299 | 2.545756 | 5.925525 | 22.74437 | 41.54705 | 27.23729 | 116.4599 | 0.2749374 | 0.1288227 | 1376.975 | 0 | 0 | 0 |  | Fe-Cr-Ni-Mo-W
2300 | 4.378296 | 8.15277 | 19.06529 | 35.45854 | 32.9451 | 117.8755 | 0.2732778 | 0.1266271 | 1355.613 | 0 | 0 | 0 |  | Fe-Cr-Ni-Mo-W
2301 | 6.080033 | 9.62332 | 15.97659 | 30.29032 | 38.02974 | 119.1166 | 0.2721897 | 0.125063 | 1343.256 | 0 | 0 | 0 |  | Fe-Cr-Ni-Mo-W
2302 | 9.047488 | 10.6699 | 12.67958 | 25.90458 | 41.69844 | 119.6058 | 0.2714076 | 0.1235684 | 1323.095 | 0 | 0 | 0 |  | Fe-Cr-Ni-Mo-W
2303 | 11.79301 | 10.43082 | 9.916374 | 21.27227 | 46.58753 | 120.3175 | 0.2718325 | 0.123297 | 1330.342 | 0 | 0 | 0 |  | Fe-Cr-Ni-Mo-W
2304 | 15.27893 | 9.848318 | 7.412061 | 17.16201 | 50.29868 | 120.2734 | 0.2726854 | 0.1234825 | 1336.559 | 0 | 0 | 0 |  | Fe-Cr-Ni-Mo-W
2305 | 19.56304 | 9.107021 | 5.442997 | 12.84992 | 53.03702 | 119.1859 | 0.2740815 | 0.1241201 | 1335.386 | 0 | 0 | 0 |  | Fe-Cr-Ni-Mo-W
2306 | 25.06516 | 6.512584 | 3.676136 | 11.01526 | 53.73087 | 117.2419 | 0.2768221 | 0.1257235 | 1345.169 | 0 | 0 | 0 |  | Fe-Cr-Ni-Mo-W
2307 | 2.066952 | 5.773267 | 32.58816 | 41.42638 | 18.14524 | 109.8744 | 0.278546 | 0.1338288 | 1363.365 | 0 | 0 | 0 |  | Fe-Cr-Ni-Mo-W
2308 | 3.443469 | 8.976857 | 28.23118 | 36.67649 | 22.67201 | 111.5301 | 0.275669 | 0.1308614 | 1332.352 | 0 | 0 | 0 |  | Fe-Cr-Ni-Mo-W
2309 | 5.469579 | 12.09449 | 23.71462 | 31.71229 | 27.00903 | 112.9374 | 0.2728824 | 0.1275434 | 1291.575 | 0 | 0 | 0 |  | Fe-Cr-Ni-Mo-W
2310 | 8.041193 | 13.72562 | 19.7213 | 27.62806 | 30.88383 | 113.9283 | 0.2713025 | 0.1249632 | 1260.219 | 0 | 0 | 0 |  | Fe-Cr-Ni-Mo-W
2311 | 11.29188 | 14.84221 | 16.0577 | 22.82166 | 34.98655 | 114.4225 | 0.2704538 | 0.1231171 | 1235.914 | 0 | 0 | 0 |  | Fe-Cr-Ni-Mo-W
2312 | 14.41143 | 15.24735 | 12.39353 | 19.1308 | 38.81688 | 115.1124 | 0.2699165 | 0.121671 | 1221.908 | 0 | 0 | 0 |  | Fe-Cr-Ni-Mo-W
2313 | 19.45745 | 14.49259 | 8.862297 | 14.48465 | 42.70301 | 114.7263 | 0.2708375 | 0.1208725 | 1208.327 | 0 | 0 | 0 |  | Fe-Cr-Ni-Mo-W
2314 | 24.8886 | 13.41559 | 6.195804 | 12.37683 | 43.12317 | 113.2747 | 0.271984 | 0.1198974 | 1179.115 | 0 | 0 | 0 |  | Fe-Cr-Ni-Mo-W
2315 | 33.15934 | 9.879295 | 4.182398 | 9.11435 | 43.66462 | 110.0942 | 0.2760326 | 0.1201197 | 1154.308 | 0 | 0 | 0 |  | Fe-Cr-Ni-Mo-W
2316 | 2.229144 | 9.685342 | 39.05036 | 31.9122 | 17.12295 | 105.3748 | 0.2797134 | 0.1314084 | 1258.173 | 0 | 0 | 0 |  | Fe-Cr-Ni-Mo-W
2317 | 4.426553 | 14.4246 | 32.56881 | 29.15024 | 19.42979 | 107.3971 | 0.2746765 | 0.1259309 | 1190.491 | 0 | 0 | 0 |  | Fe-Cr-Ni-Mo-W
2318 | 6.665054 | 17.92688 | 28.02218 | 25.44433 | 21.94156 | 108.455 | 0.2714182 | 0.1220463 | 1138.407 | 0 | 0 | 0 |  | Fe-Cr-Ni-Mo-W
2319 | 9.510892 | 19.07243 | 22.30048 | 22.623 | 26.4932 | 110.3251 | 0.2693863 | 0.1209987 | 1142.883 | 0 | 0 | 0 |  | Fe-Cr-Ni-Mo-W
2320 | 13.02948 | 20.21836 | 18.26014 | 19.8964 | 28.59563 | 110.6947 | 0.268072 | 0.1178693 | 1098.818 | 0 | 0 | 0 |  | Fe-Cr-Ni-Mo-W
2321 | 17.70499 | 20.44031 | 13.39882 | 15.81608 | 32.6398 | 111.1625 | 0.2675428 | 0.1150364 | 1063.307 | 0 | 0 | 0 |  | Fe-Cr-Ni-Mo-W
2322 | 22.83187 | 19.92888 | 9.749293 | 12.2572 | 35.23275 | 110.6546 | 0.2680294 | 0.1139481 | 1044.648 | 0 | 0 | 0 |  | Fe-Cr-Ni-Mo-W
2323 | 30.49233 | 17.57457 | 6.104774 | 9.977718 | 35.8506 | 108.832 | 0.2701703 | 0.113473 | 1024.048 | 0 | 0 | 0 |  | Fe-Cr-Ni-Mo-W
2324 | 39.9613 | 12.85288 | 3.818433 | 7.489073 | 35.87831 | 105.5061 | 0.2750009 | 0.1118257 | 976.369 | 0 | 0 | 0 |  | Fe-Cr-Ni-Mo-W
2325 | 2.317371 | 15.10302 | 42.21978 | 22.55917 | 17.80066 | 102.8891 | 0.2785312 | 0.1228093 | 1094.473 | 0 | 0 | 0 |  | Fe-Cr-Ni-Mo-W
2326 | 4.694958 | 20.39899 | 35.3661 | 21.50802 | 18.03193 | 104.8534 | 0.2726422 | 0.117961 | 1036.538 | 0 | 0 | 0 |  | Fe-Cr-Ni-Mo-W
2327 | 7.121585 | 24.31186 | 29.94159 | 20.39038 | 18.23459 | 106.1318 | 0.2683683 | 0.1138933 | 985.6557 | 0 | 0 | 0 |  | Fe-Cr-Ni-Mo-W
2328 | 10.96155 | 26.24318 | 24.68899 | 17.48586 | 20.62042 | 106.8978 | 0.2661333 | 0.1094202 | 929.5427 | 0 | 0 | 0 |  | Fe-Cr-Ni-Mo-W
2329 | 14.82858 | 27.61211 | 19.68772 | 14.74818 | 23.12342 | 107.5884 | 0.2643626 | 0.1066902 | 897.5054 | 0 | 0 | 0 |  | Fe-Cr-Ni-Mo-W
2330 | 19.5801 | 27.70949 | 14.81786 | 12.10925 | 25.78331 | 107.9086 | 0.2636971 | 0.1058838 | 890.1 | 0 | 0 | 0 |  | Fe-Cr-Ni-Mo-W
2331 | 25.7211 | 26.85019 | 9.830941 | 9.37289 | 28.22488 | 107.6668 | 0.2639536 | 0.1034275 | 858.3021 | 0 | 0 | 0 |  | Fe-Cr-Ni-Mo-W
2332 | 34.0439 | 23.0519 | 5.69276 | 6.645941 | 30.56551 | 106.1408 | 0.267108 | 0.102737 | 842.7136 | 0 | 0 | 0 |  | Fe-Cr-Ni-Mo-W
2333 | 44.18798 | 16.60073 | 3.259324 | 5.32708 | 30.62488 | 102.9196 | 0.2730217 | 0.1029528 | 827.223 | 0 | 0 | 0 |  | Fe-Cr-Ni-Mo-W
2334 | 5.074706 | 29.1361 | 37.33766 | 14.52979 | 13.92174 | 102.514 | 0.2682102 | 0.1040117 | 817.5128 | 0 | 0 | 0 |  | Fe-Cr-Ni-Mo-W
2335 | 7.653059 | 32.45985 | 31.28231 | 14.60806 | 13.99672 | 104.0825 | 0.2640272 | 0.1017106 | 795.9413 | 0 | 0 | 0 |  | Fe-Cr-Ni-Mo-W
2336 | 10.96032 | 34.53843 | 24.81282 | 13.03534 | 16.65309 | 105.7163 | 0.2609447 | 0.09998983 | 784.5082 | 0 | 0 | 0 |  | Fe-Cr-Ni-Mo-W
2337 | 15.024 | 34.97 | 19.30074 | 11.47104 | 19.23423 | 106.6605 | 0.259511 | 0.09861703 | 774.4972 | 0 | 0 | 0 |  | Fe-Cr-Ni-Mo-W
2338 | 20.77136 | 34.81028 | 13.97279 | 8.563988 | 21.88158 | 106.7355 | 0.2590635 | 0.09555127 | 738.6372 | 0 | 0 | 0 |  | Fe-Cr-Ni-Mo-W
2339 | 26.26942 | 32.86541 | 9.491426 | 7.05132 | 24.32242 | 106.6767 | 0.2599651 | 0.09485157 | 733.1368 | 0 | 0 | 0 |  | Fe-Cr-Ni-Mo-W
2340 | 34.11284 | 28.06746 | 5.003097 | 4.088562 | 28.72804 | 105.8208 | 0.2635794 | 0.09386075 | 722.0074 | 0 | 0 | 0 |  | Fe-Cr-Ni-Mo-W
2341 | 8.228912 | 42.56376 | 30.75305 | 9.424341 | 9.029941 | 102.9592 | 0.2576655 | 0.08612679 | 593.6092 | 0 | 0 | 0 |  | Fe-Cr-Ni-Mo-W
2342 | 11.69412 | 43.55094 | 23.63755 | 9.272039 | 11.84535 | 104.8743 | 0.2549572 | 0.08699814 | 613.866 | 0 | 0 | 0 |  | Fe-Cr-Ni-Mo-W
2343 | 16.01913 | 43.91495 | 17.7729 | 7.644276 | 14.64874 | 105.8411 | 0.2534894 | 0.08538406 | 602.0503 | 0 | 0 | 0 |  | Fe-Cr-Ni-Mo-W
2344 | 20.42026 | 43.81061 | 12.13151 | 6.100891 | 17.53672 | 106.7229 | 0.252418 | 0.08636943 | 619.5464 | 0 | 0 | 0 |  | Fe-Cr-Ni-Mo-W
2345 | 25.38742 | 39.39467 | 7.115831 | 5.815101 | 22.28698 | 107.566 | 0.2544763 | 0.08797503 | 649.3173 | 0 | 0 | 0 |  | Fe-Cr-Ni-Mo-W
2346 | 3.598281 | 22.11104 | 9.077047 | 58.10625 | 7.10739 | 119.3326 | 0.2563036 | 0.1047686 | 992.7905 | 0 | 0 | 0 |  | Fe-Cr-Ni-Mo-W
2347 | 3.621899 | 26.30274 | 8.375241 | 49.77671 | 11.9234 | 119.5021 | 0.2542355 | 0.1045142 | 982.2315 | 0 |  | 0 |  | Fe-Cr-Ni-Mo-W
2348 | 2.921204 | 29.91745 | 7.67609 | 42.65605 | 16.82921 | 120.1953 | 0.2522051 | 0.1030035 | 960.7449 | 0 | 0 | 0 |  | Fe-Cr-Ni-Mo-W
2349 | 2.823328 | 32.20087 | 6.677012 | 32.73897 | 25.55982 | 121.3822 | 0.2512909 | 0.1027611 | 965.3178 | 0 |  | 0 |  | Fe-Cr-Ni-Mo-W
2350 | 2.08935 | 34.36655 | 5.124202 | 26.32161 | 32.09828 | 123.147 | 0.2496721 | 0.1007747 | 949.7941 | 0 | 0 | 0 |  | Fe-Cr-Ni-Mo-W
2351 | 4.195454 | 13.67153 | 13.96431 | 61.26293 | 6.90578 | 117.5446 | 0.2634023 | 0.1126099 | 1107.506 | 0 | 0 | 0 |  | Fe-Cr-Ni-Mo-W
2352 | 4.927678 | 17.69612 | 12.57858 | 53.21044 | 11.58719 | 117.7065 | 0.2613836 | 0.1120915 | 1092.747 | 0 | 0 | 0 |  | Fe-Cr-Ni-Mo-W
2353 | 5.596931 | 20.84395 | 11.76571 | 45.6713 | 16.12211 | 117.7037 | 0.2600455 | 0.1119764 | 1084.724 | 0 | 0 | 0 |  | Fe-Cr-Ni-Mo-W
2354 | 5.550694 | 23.25572 | 10.20995 | 38.14232 | 22.84131 | 118.9082 | 0.2587392 | 0.1104554 | 1071.371 | 0 | 0 | 0 |  | Fe-Cr-Ni-Mo-W
2355 | 6.058251 | 25.06888 | 7.782797 | 30.06616 | 31.02391 | 120.6537 | 0.2576328 | 0.109068 | 1066.814 | 0 |  | 0 |  | Fe-Cr-Ni-Mo-W
2356 | 5.202971 | 26.64306 | 6.152366 | 23.46284 | 38.53876 | 122.842 | 0.2564921 | 0.1077076 | 1067.176 | 0 |  | 0 |  | Fe-Cr-Ni-Mo-W
2357 | 4.364394 | 26.70262 | 4.587353 | 17.13743 | 47.20821 | 125.6438 | 0.2564007 | 0.1067844 | 1083.809 | 0 | 0 | 0 |  | Fe-Cr-Ni-Mo-W
2358 | 2.761262 | 7.712566 | 21.04185 | 61.66671 | 6.817617 | 115.1891 | 0.2697021 | 0.1214588 | 1228.861 | 0 | 0 | 0 |  | Fe-Cr-Ni-Mo-W
2359 | 5.57616 | 10.3833 | 19.78096 | 55.08114 | 9.178443 | 114.103 | 0.2688793 | 0.121838 | 1214.728 | 0 | 0 | 0 |  | Fe-Cr-Ni-Mo-W
2360 | 7.065711 | 13.81482 | 17.82401 | 47.33914 | 13.95632 | 114.2469 | 0.2672011 | 0.1201769 | 1183.854 | 0 | 0 | 0 |  | Fe-Cr-Ni-Mo-W
2361 | 8.253888 | 16.00985 | 15.1822 | 40.17502 | 20.37903 | 115.3132 | 0.2659527 | 0.1190435 | 1175.843 | 0 | 0 | 0 |  | Fe-Cr-Ni-Mo-W
2362 | 8.692547 | 17.43138 | 11.94788 | 33.31207 | 28.61613 | 117.5587 | 0.2647996 | 0.116914 | 1169.018 | 0 | 0 | 0 |  | Fe-Cr-Ni-Mo-W
2363 | 9.045572 | 18.64832 | 9.507674 | 26.63907 | 36.15936 | 119.4746 | 0.2640134 | 0.1157471 | 1172.45 | 0 | 0 | 0 |  | Fe-Cr-Ni-Mo-W
2364 | 7.899164 | 19.23476 | 7.025362 | 19.83313 | 46.00758 | 123.0152 | 0.2633628 | 0.1143812 | 1193.343 | 0 | 0 | 0 |  | Fe-Cr-Ni-Mo-W
2365 | 6.850732 | 19.13499 | 4.800473 | 14.71116 | 54.50264 | 126.6681 | 0.2630754 | 0.1126397 | 1210.303 | 0 | 0 | 0 |  | Fe-Cr-Ni-Mo-W
2366 | 4.764852 | 18.23806 | 3.338846 | 10.9141 | 62.74414 | 131.1502 | 0.2633038 | 0.1099377 | 1222.539 | 0 | 0 | 0 |  | Fe-Cr-Ni-Mo-W
2367 | 4.316614 | 6.698261 | 28.73517 | 53.14474 | 7.105211 | 110.0441 | 0.2747496 | 0.1293093 | 1286.355 | 0 | 0 | 0 |  | Fe-Cr-Ni-Mo-W
2368 | 7.337343 | 8.880804 | 26.22141 | 47.89854 | 9.661902 | 109.6764 | 0.2736708 | 0.1265796 | 1236.069 | 0 | 0 | 0 |  | Fe-Cr-Ni-Mo-W
2369 | 10.06373 | 10.70832 | 21.91126 | 40.75163 | 16.56506 | 110.8263 | 0.2724585 | 0.1245485 | 1217.891 | 0 | 0 | 0 |  | Fe-Cr-Ni-Mo-W
2370 | 11.82966 | 12.30969 | 18.28528 | 34.66739 | 22.90799 | 112.1685 | 0.2712791 | 0.1235587 | 1217.099 | 0 | 0 | 0 |  | Fe-Cr-Ni-Mo-W
2371 | 12.50808 | 12.87142 | 13.83902 | 28.27333 | 32.50814 | 115.208 | 0.2703829 | 0.122519 | 1240.577 | 0 | 0 | 0 |  | Fe-Cr-Ni-Mo-W
2372 | 11.86913 | 13.95876 | 10.50567 | 22.5364 | 41.13004 | 118.4675 | 0.2691176 | 0.1209628 | 1256.703 | 0 | 0 | 0 |  | Fe-Cr-Ni-Mo-W
2373 | 10.61212 | 14.27161 | 7.436167 | 17.21783 | 50.46227 | 122.573 | 0.2683107 | 0.1189465 | 1277.449 | 0 | 0 | 0 |  | Fe-Cr-Ni-Mo-W
2374 | 9.10109 | 13.95637 | 5.064368 | 11.95605 | 59.92212 | 127.0428 | 0.2681958 | 0.1175496 | 1314.301 | 0 | 0 | 0 |  | Fe-Cr-Ni-Mo-W
2375 | 5.858516 | 12.72725 | 3.078902 | 9.225692 | 69.10964 | 133.5396 | 0.2681889 | 0.1114734 | 1297.352 | 0 | 0 | 0 |  | Fe-Cr-Ni-Mo-W
2376 | 6.728968 | 5.568856 | 35.36362 | 44.95457 | 7.383988 | 105.1791 | 0.2796766 | 0.1315243 | 1260.754 | 0 | 0 | 0 |  | Fe-Cr-Ni-Mo-W
2377 | 10.44635 | 6.94715 | 30.58718 | 39.73728 | 12.28204 | 105.9145 | 0.2785288 | 0.1281842 | 1220.577 | 0 | 0 | 0 |  | Fe-Cr-Ni-Mo-W
2378 | 13.81034 | 8.120859 | 25.21174 | 33.71431 | 19.14275 | 107.3329 | 0.2773894 | 0.1263714 | 1211.38 | 0 | 0 | 0 |  | Fe-Cr-Ni-Mo-W
2379 | 15.1516 | 8.977057 | 20.26899 | 28.39533 | 27.20702 | 109.8511 | 0.2761566 | 0.1266564 | 1246.889 | 0 | 0 | 0 |  | Fe-Cr-Ni-Mo-W
2380 | 15.64595 | 9.711375 | 15.76002 | 22.39858 | 36.48408 | 112.937 | 0.2751137 | 0.1264312 | 1283.953 | 0 | 0 | 0 |  | Fe-Cr-Ni-Mo-W
2381 | 15.40287 | 10.32534 | 11.65661 | 17.99328 | 44.6219 | 116.4585 | 0.2738415 | 0.1254323 | 1315.078 | 0 | 0 | 0 |  | Fe-Cr-Ni-Mo-W
2382 | 13.53037 | 10.49781 | 7.703359 | 12.59046 | 55.67799 | 121.9031 | 0.2728185 | 0.1239676 | 1366.285 | 0 | 0 | 0 |  | Fe-Cr-Ni-Mo-W
2383 | 11.33584 | 9.594691 | 4.874293 | 9.736962 | 64.45822 | 127.4648 | 0.272543 | 0.1210033 | 1395.836 | 0 | 0 | 0 |  | Fe-Cr-Ni-Mo-W
2384 | 7.296868 | 8.492129 | 2.876113 | 6.267674 | 75.06722 | 135.3568 | 0.2725435 | 0.1135646 | 1374.842 | 0 | 0 | 0 |  | Fe-Cr-Ni-Mo-W
2385 | 11.12034 | 5.176763 | 41.74442 | 34.1138 | 7.844679 | 99.50039 | 0.2848524 | 0.1261596 | 1118.228 | 0 | 0 | 0 |  | Fe-Cr-Ni-Mo-W
2386 | 15.92622 | 5.648765 | 33.47966 | 29.96547 | 14.97988 | 101.6517 | 0.2831861 | 0.1253895 | 1135.725 | 0 | 0 | 0 |  | Fe-Cr-Ni-Mo-W
2387 | 19.08889 | 6.152049 | 27.78101 | 25.22534 | 21.75272 | 103.3285 | 0.2822293 | 0.1251872 | 1153.57 | 0 | 0 | 0 |  | Fe-Cr-Ni-Mo-W
2388 | 19.65716 | 7.189946 | 21.39928 | 21.70877 | 30.04485 | 106.9854 | 0.2799405 | 0.1260524 | 1209.694 | 0 | 0 | 0 |  | Fe-Cr-Ni-Mo-W
2389 | 19.58971 | 7.295549 | 16.47237 | 17.94843 | 38.69394 | 110.6182 | 0.27879 | 0.1278407 | 1285.102 | 0 | 0 | 0 |  | Fe-Cr-Ni-Mo-W
2390 | 18.49778 | 7.777785 | 11.28934 | 13.32604 | 49.10906 | 115.6152 | 0.2771828 | 0.1284435 | 1362.998 | 0 | 0 | 0 |  | Fe-Cr-Ni-Mo-W
2391 | 16.65244 | 7.752074 | 7.584695 | 9.535784 | 58.47501 | 120.746 | 0.2761963 | 0.127203 | 1416.235 | 0 | 0 | 0 |  | Fe-Cr-Ni-Mo-W
2392 | 12.97516 | 6.969486 | 4.196311 | 6.858502 | 69.00054 | 128.3303 | 0.2753688 | 0.12295 | 1453.559 | 0 | 0 | 0 |  | Fe-Cr-Ni-Mo-W
2393 | 8.275615 | 6.082863 | 2.289048 | 4.489498 | 78.86298 | 136.9024 | 0.2749561 | 0.1136039 | 1406.543 | 0 | 0 | 0 |  | Fe-Cr-Ni-Mo-W
2394 | 17.31897 | 5.374907 | 45.0759 | 24.08528 | 8.14494 | 94.71004 | 0.2887108 | 0.1153675 | 926.6474 | 0 | 1 | 0 |  | Fe-Cr-Ni-Mo-W
2395 | 22.05546 | 5.133649 | 35.60121 | 21.651 | 15.55869 | 97.43045 | 0.2868619 | 0.1180085 | 991.4361 | 0 | 0 | 0 |  | Fe-Cr-Ni-Mo-W
2396 | 24.85814 | 4.909337 | 28.50332 | 19.41091 | 22.31829 | 100.0075 | 0.2854644 | 0.1208578 | 1059.052 | 0 | 0 | 0 |  | Fe-Cr-Ni-Mo-W
2397 | 25.10423 | 5.194029 | 21.98892 | 15.57355 | 32.13928 | 103.889 | 0.2838085 | 0.1250116 | 1164.432 | 0 | 0 | 0 |  | Fe-Cr-Ni-Mo-W
2398 | 24.82832 | 5.474902 | 16.48213 | 12.34685 | 40.86779 | 107.8367 | 0.2822338 | 0.1275494 | 1252.821 | 0 | 0 | 0 |  | Fe-Cr-Ni-Mo-W
2399 | 23.17188 | 5.677376 | 11.53688 | 9.428008 | 50.18586 | 112.8221 | 0.280581 | 0.1291459 | 1345.324 | 0 | 0 | 0 |  | Fe-Cr-Ni-Mo-W
2400 | 20.4967 | 5.673421 | 6.987177 | 6.661624 | 60.18108 | 119.0759 | 0.2789704 | 0.1293787 | 1438.586 | 0 | 0 | 0 |  | Fe-Cr-Ni-Mo-W
2401 | 15.68866 | 5.477561 | 3.607216 | 4.211199 | 71.01537 | 127.3951 | 0.2774682 | 0.1258458 | 1499.428 | 0 | 0 | 0 |  | Fe-Cr-Ni-Mo-W
2402 | 9.875729 | 4.797253 | 1.805259 | 2.950538 | 80.57122 | 136.7962 | 0.2765284 | 0.1154553 | 1445.496 | 0 | 0 | 0 |  | Fe-Cr-Ni-Mo-W
2403 | 30.14696 | 3.792992 | 35.96909 | 13.99722 | 16.09374 | 93.39409 | 0.290745 | 0.1078265 | 827.3073 | 0 | 0 | 0 |  | Fe-Cr-Ni-Mo-W
2404 | 31.72133 | 3.601701 | 28.46255 | 13.2913 | 22.92312 | 96.6318 | 0.2887308 | 0.1141024 | 937.7443 | 0 | 0 | 0 |  | Fe-Cr-Ni-Mo-W
2405 | 32.05263 | 4.069418 | 21.43914 | 11.26298 | 31.17584 | 100.4737 | 0.286424 | 0.1190945 | 1045.493 | 0 | 0 | 0 |  | Fe-Cr-Ni-Mo-W
2406 | 30.47934 | 4.414293 | 15.66224 | 9.308568 | 40.13556 | 105.0882 | 0.2842917 | 0.1241714 | 1171.895 | 0 | 0 | 0 |  | Fe-Cr-Ni-Mo-W
2407 | 27.79941 | 4.601328 | 10.38918 | 6.367577 | 50.8425 | 110.8092 | 0.2824313 | 0.1283277 | 1309.9 | 0 | 0 | 0 |  | Fe-Cr-Ni-Mo-W
2408 | 24.31084 | 4.737444 | 6.536758 | 4.856254 | 59.55871 | 116.7611 | 0.2806133 | 0.129941 | 1419.046 | 0 | 0 | 0 |  | Fe-Cr-Ni-Mo-W
2409 | 18.88114 | 5.088707 | 3.133532 | 2.560742 | 70.33588 | 125.1133 | 0.2785355 | 0.1281245 | 1508.981 | 0 | 0 | 0 |  | Fe-Cr-Ni-Mo-W
2410 | 39.56836 | 2.210392 | 26.61744 | 8.156975 | 23.44684 | 93.8349 | 0.2913733 | 0.1064608 | 818.8496 | 0 | 0 | 0 |  | Fe-Cr-Ni-Mo-W
2411 | 38.48854 | 2.756501 | 19.4494 | 7.629203 | 31.67635 | 98.31686 | 0.2884681 | 0.1147683 | 967.6536 | 0 | 0 | 0 |  | Fe-Cr-Ni-Mo-W
2412 | 36.43314 | 3.20008 | 13.72817 | 5.904602 | 40.734 | 102.9987 | 0.286197 | 0.1212483 | 1108.572 | 0 | 0 | 0 |  | Fe-Cr-Ni-Mo-W
2413 | 34.22917 | 3.607795 | 8.824743 | 4.437929 | 48.90036 | 107.7711 | 0.2840748 | 0.1251721 | 1224.316 | 0 | 0 | 0 |  | Fe-Cr-Ni-Mo-W
2414 | 29.15629 | 4.343325 | 4.903323 | 4.007026 | 57.59003 | 114.3851 | 0.2812773 | 0.1287495 | 1366.609 | 0 | 0 | 0 |  | Fe-Cr-Ni-Mo-W
2415 | 2.383395 | 1.331427 | 6.012366 | 38.48785 | 51.78496 | 133.7429 | 0.272656 | 0.09374858 | 1034.483 | 0 | 0 | 0 |  | Fe-Cr-Ni-Mo-W
2416 | 2.290188 | 2.132266 | 5.295807 | 31.47466 | 58.80708 | 135.8248 | 0.2730236 | 0.0940258 | 1059.57 | 0 | 0 | 0 |  | Fe-Cr-Ni-Mo-W
2417 | 1.783434 | 2.905797 | 4.686357 | 26.0421 | 64.58232 | 138.0406 | 0.2730899 | 0.09232616 | 1052.781 | 0 | 0 | 0 |  | Fe-Cr-Ni-Mo-W
2418 | 1.728652 | 4.425988 | 4.088163 | 20.04523 | 69.71197 | 139.4997 | 0.2727275 | 0.09451599 | 1100.787 | 0 | 0 | 0 |  | Fe-Cr-Ni-Mo-W
2419 | 1.273 | 5.531021 | 3.122076 | 16.03724 | 74.03666 | 141.7031 | 0.2720778 | 0.0912143 | 1063.868 | 0 | 0 | 0 |  | Fe-Cr-Ni-Mo-W
2420 | 3.234332 | 1.505652 | 10.76528 | 47.22842 | 37.26632 | 126.534 | 0.2729228 | 0.1088944 | 1198.081 | 0 | 0 | 0 |  | Fe-Cr-Ni-Mo-W
2421 | 3.608314 | 2.399641 | 9.210717 | 38.96357 | 45.81775 | 128.6816 | 0.2731944 | 0.108797 | 1222.077 | 0 | 0 | 0 |  | Fe-Cr-Ni-Mo-W
2422 | 3.961178 | 3.227026 | 8.327077 | 32.32346 | 52.16126 | 130.0837 | 0.27349 | 0.1102641 | 1262.702 | 0 | 0 | 0 |  | Fe-Cr-Ni-Mo-W
2423 | 3.892721 | 4.530367 | 7.160273 | 26.74934 | 57.66729 | 131.8381 | 0.2730126 | 0.1093283 | 1265.643 | 0 | 0 | 0 |  | Fe-Cr-Ni-Mo-W
2424 | 4.28687 | 6.208633 | 5.507174 | 21.27507 | 62.72225 | 133.4836 | 0.2720741 | 0.1083737 | 1264.498 | 0 | 0 | 0 |  | Fe-Cr-Ni-Mo-W
2425 | 3.718441 | 7.78957 | 4.396951 | 16.76834 | 67.3267 | 135.5137 | 0.2710438 | 0.1065086 | 1251.762 | 0 | 0 | 0 |  | Fe-Cr-Ni-Mo-W
2426 | 3.260492 | 9.974314 | 3.427058 | 12.8028 | 70.53534 | 136.8307 | 0.2694547 | 0.1051358 | 1236.423 | 0 | 0 | 0 |  | Fe-Cr-Ni-Mo-W
2427 | 2.40804 | 1.681493 | 18.35016 | 53.77828 | 23.78202 | 119.8855 | 0.2743027 | 0.1212746 | 1311.425 | 0 | 0 | 0 |  | Fe-Cr-Ni-Mo-W
2428 | 4.656585 | 2.167742 | 16.51884 | 45.9976 | 30.65923 | 120.3697 | 0.275028 | 0.1229159 | 1345.678 | 0 | 0 | 0 |  | Fe-Cr-Ni-Mo-W
2429 | 5.651526 | 3.157091 | 14.25658 | 37.86432 | 39.07049 | 122.1573 | 0.2750892 | 0.1226241 | 1365.599 | 0 | 0 | 0 |  | Fe-Cr-Ni-Mo-W
2430 | 6.551584 | 4.574858 | 12.05099 | 31.88922 | 44.93336 | 123.6274 | 0.2744072 | 0.1220287 | 1372.121 | 0 | 0 | 0 |  | Fe-Cr-Ni-Mo-W
2431 | 7.028235 | 6.543594 | 9.660289 | 26.934 | 49.83389 | 125.3352 | 0.2729191 | 0.1197919 | 1352.192 | 0 | 0 | 0 |  | Fe-Cr-Ni-Mo-W
2432 | 7.45372 | 8.426827 | 7.834501 | 21.95109 | 54.33386 | 126.6725 | 0.2716801 | 0.1185919 | 1344.116 | 0 | 0 | 0 |  | Fe-Cr-Ni-Mo-W
2433 | 6.822527 | 11.23828 | 6.067823 | 17.12992 | 58.74145 | 128.5703 | 0.2694456 | 0.1161565 | 1318.373 | 0 | 0 | 0 |  | Fe-Cr-Ni-Mo-W
2434 | 6.260086 | 14.08533 | 4.386593 | 13.44281 | 61.82517 | 130.1374 | 0.2669761 | 0.1134109 | 1282.069 | 0 | 0 | 0 |  | Fe-Cr-Ni-Mo-W
2435 | 4.706028 | 17.52607 | 3.297627 | 10.77936 | 63.69091 | 131.6343 | 0.2638631 | 0.1102079 | 1234.597 | 0 | 0 | 0 |  | Fe-Cr-Ni-Mo-W
2436 | 3.857907 | 1.79594 | 25.68162 | 47.49729 | 21.16724 | 113.9453 | 0.27822 | 0.131912 | 1402.191 | 0 | 0 | 0 |  | Fe-Cr-Ni-Mo-W
2437 | 6.347675 | 2.363985 | 22.68464 | 41.43794 | 27.16576 | 114.7572 | 0.278249 | 0.1311748 | 1403.606 | 0 | 0 | 0 |  | Fe-Cr-Ni-Mo-W
2438 | 8.730235 | 4.064115 | 19.0079 | 35.35181 | 32.84594 | 115.8821 | 0.2771362 | 0.129512 | 1389.17 | 0 | 0 | 0 |  | Fe-Cr-Ni-Mo-W
2439 | 10.30581 | 5.644212 | 15.92984 | 30.20168 | 37.91845 | 117.1391 | 0.2759962 | 0.1280881 | 1379.364 | 0 | 0 | 0 |  | Fe-Cr-Ni-Mo-W
2440 | 11.44112 | 8.409616 | 12.65852 | 25.86156 | 41.62918 | 118.4711 | 0.2735896 | 0.1254101 | 1345.472 | 0 | 0 | 0 |  | Fe-Cr-Ni-Mo-W
2441 | 11.20792 | 10.98427 | 9.920408 | 21.28092 | 46.60648 | 120.6013 | 0.2712908 | 0.1228124 | 1324.312 | 0 | 0 | 0 |  | Fe-Cr-Ni-Mo-W
2442 | 10.61212 | 14.27161 | 7.436167 | 17.21783 | 50.46227 | 122.573 | 0.2683107 | 0.1195132 | 1286.698 | 0 | 0 | 0 |  | Fe-Cr-Ni-Mo-W
2443 | 9.847942 | 18.33773 | 5.479959 | 12.93718 | 53.39719 | 124.0105 | 0.2648809 | 0.1159912 | 1234.372 | 0 | 0 | 0 |  | Fe-Cr-Ni-Mo-W
2444 | 7.083189 | 23.63122 | 3.72252 | 11.15424 | 54.40883 | 126.1678 | 0.2597376 | 0.110643 | 1158.673 | 0 | 0 | 0 |  | Fe-Cr-Ni-Mo-W
2445 | 6.183229 | 1.918952 | 32.49553 | 41.30862 | 18.09367 | 108.139 | 0.2820593 | 0.1354753 | 1376.892 | 0 | 0 | 0 |  | Fe-Cr-Ni-Mo-W
2446 | 9.600679 | 3.192376 | 28.11103 | 36.5204 | 22.57552 | 108.8926 | 0.2809954 | 0.1334466 | 1354.839 | 0 | 0 | 0 |  | Fe-Cr-Ni-Mo-W
2447 | 12.92323 | 5.066144 | 23.59227 | 31.54868 | 26.86968 | 109.6996 | 0.2794165 | 0.1309415 | 1323.004 | 0 | 0 | 0 |  | Fe-Cr-Ni-Mo-W
2448 | 14.67438 | 7.452268 | 19.63059 | 27.50098 | 30.74178 | 111.0064 | 0.2771861 | 0.128289 | 1292.703 | 0 | 0 | 0 |  | Fe-Cr-Ni-Mo-W
2449 | 15.89053 | 10.47963 | 16.00638 | 22.74872 | 34.87473 | 112.3682 | 0.2745863 | 0.1256496 | 1261.656 | 0 | 0 | 0 |  | Fe-Cr-Ni-Mo-W
2450 | 16.35446 | 13.39951 | 12.37676 | 19.10491 | 38.76435 | 114.2307 | 0.2716832 | 0.1228578 | 1234.514 | 0 | 0 | 0 |  | Fe-Cr-Ni-Mo-W
2451 | 15.60784 | 18.16448 | 8.886143 | 14.52362 | 42.81791 | 116.4975 | 0.2672922 | 0.1184409 | 1182.147 | 0 | 0 | 0 |  | Fe-Cr-Ni-Mo-W
2452 | 14.51407 | 23.34105 | 6.240902 | 12.46692 | 43.43706 | 118.0275 | 0.262407 | 0.1133846 | 1109.517 | 0 | 0 | 0 |  | Fe-Cr-Ni-Mo-W
2453 | 10.77858 | 31.3604 | 4.248455 | 9.258303 | 44.35426 | 120.2906 | 0.2552938 | 0.1064453 | 1011.777 | 0 | 0 | 0 |  | Fe-Cr-Ni-Mo-W
2454 | 10.34437 | 2.063799 | 38.8315 | 31.73334 | 17.02699 | 102.054 | 0.2866748 | 0.133349 | 1264.417 | 0 | 0 | 0 |  | Fe-Cr-Ni-Mo-W
2455 | 15.3756 | 4.090103 | 32.32217 | 28.92948 | 19.28265 | 102.8986 | 0.2841294 | 0.1287115 | 1202.94 | 0 | 0 | 0 |  | Fe-Cr-Ni-Mo-W
2456 | 19.08889 | 6.152049 | 27.78101 | 25.22534 | 21.75272 | 103.3285 | 0.2822293 | 0.1254451 | 1156.66 | 0 | 0 | 0 |  | Fe-Cr-Ni-Mo-W
2457 | 20.33115 | 8.788551 | 22.13299 | 22.45309 | 26.29422 | 105.7674 | 0.2789171 | 0.1249017 | 1172.094 | 0 | 0 | 0 |  | Fe-Cr-Ni-Mo-W
2458 | 21.5865 | 12.05879 | 18.15142 | 19.77793 | 28.42536 | 107.0726 | 0.2756581 | 0.1212551 | 1126.156 | 0 | 0 | 0 |  | Fe-Cr-Ni-Mo-W
2459 | 21.89005 | 16.43596 | 13.35967 | 15.76987 | 32.54444 | 109.3648 | 0.2712985 | 0.1169014 | 1079.594 | 0 | 0 | 0 |  | Fe-Cr-Ni-Mo-W
2460 | 21.42596 | 21.27841 | 9.758896 | 12.26928 | 35.26746 | 111.2627 | 0.2667569 | 0.1132787 | 1038.58 | 0 | 0 | 0 |  | Fe-Cr-Ni-Mo-W
2461 | 19.02863 | 28.61894 | 6.154069 | 10.05829 | 36.14008 | 113.774 | 0.259765 | 0.1077899 | 971.5506 | 0 | 0 | 0 |  | Fe-Cr-Ni-Mo-W
2462 | 14.05838 | 37.88911 | 3.888569 | 7.626631 | 36.53732 | 116.5991 | 0.2514461 | 0.09922793 | 862.6358 | 0 | 0 | 0 |  | Fe-Cr-Ni-Mo-W
2463 | 16.06755 | 2.137084 | 41.81883 | 22.34493 | 17.63161 | 97.36963 | 0.2904269 | 0.1242377 | 1081.424 | 0 | 0 | 0 |  | Fe-Cr-Ni-Mo-W
2464 | 21.65277 | 4.319931 | 34.95121 | 21.2557 | 17.82039 | 98.08387 | 0.287316 | 0.120101 | 1028.635 | 0 | 0 | 0 |  | Fe-Cr-Ni-Mo-W
2465 | 25.77494 | 6.5448 | 29.55456 | 20.12681 | 17.99889 | 98.72073 | 0.284516 | 0.1168655 | 986.7486 | 0 | 0 | 0 |  | Fe-Cr-Ni-Mo-W
2466 | 27.85596 | 10.08588 | 24.39918 | 17.2806 | 20.37837 | 100.1485 | 0.2808604 | 0.1122731 | 934.0328 | 0 | 0 | 0 |  | Fe-Cr-Ni-Mo-W
2467 | 29.35697 | 13.66631 | 19.48844 | 14.5989 | 22.88937 | 101.7438 | 0.2771189 | 0.1097268 | 909.0738 | 0 | 0 | 0 |  | Fe-Cr-Ni-Mo-W
2468 | 29.55425 | 18.10283 | 14.71455 | 12.02482 | 25.60355 | 103.8616 | 0.2725217 | 0.1084396 | 904.244 | 0 | 0 | 0 |  | Fe-Cr-Ni-Mo-W
2469 | 28.77694 | 23.8961 | 9.809851 | 9.352782 | 28.16433 | 106.4181 | 0.266677 | 0.1042446 | 863.3286 | 0 | 0 | 0 |  | Fe-Cr-Ni-Mo-W
2470 | 24.91874 | 31.9006 | 5.729442 | 6.688765 | 30.76246 | 109.8973 | 0.258916 | 0.09904101 | 813.3112 | 0 | 0 | 0 |  | Fe-Cr-Ni-Mo-W
2471 | 18.16031 | 41.90254 | 3.31966 | 5.425693 | 31.1918 | 113.6026 | 0.2496308 | 0.09233965 | 742.4687 | 0 | 0 | 0 |  | Fe-Cr-Ni-Mo-W
2472 | 30.73827 | 4.640867 | 36.67459 | 14.27176 | 13.6745 | 92.71066 | 0.2903108 | 0.1048966 | 784.1582 | 0 | 0 | 0 |  | Fe-Cr-Ni-Mo-W
2473 | 34.22181 | 6.994098 | 30.70615 | 14.339 | 13.73893 | 93.9566 | 0.2868899 | 0.1035298 | 773.8549 | 0 | 0 | 0 |  | Fe-Cr-Ni-Mo-W
2474 | 36.43973 | 10.02388 | 24.37355 | 12.80457 | 16.35828 | 95.90938 | 0.2830114 | 0.102827 | 776.8729 | 0 | 0 | 0 |  | Fe-Cr-Ni-Mo-W
2475 | 36.98524 | 13.77395 | 19.00539 | 11.29551 | 18.9399 | 98.12215 | 0.278654 | 0.1022608 | 782.0371 | 0 | 0 | 0 |  | Fe-Cr-Ni-Mo-W
2476 | 36.96488 | 19.11996 | 13.8145 | 8.466969 | 21.63369 | 100.3922 | 0.2732874 | 0.09907625 | 754.3522 | 0 | 0 | 0 |  | Fe-Cr-Ni-Mo-W
2477 | 35.08109 | 24.30663 | 9.43269 | 7.007684 | 24.17191 | 103.1896 | 0.2677548 | 0.09733174 | 748.2988 | 0 | 0 | 0 |  | Fe-Cr-Ni-Mo-W
2478 | 30.22892 | 31.84766 | 5.01682 | 4.099776 | 28.80683 | 107.3887 | 0.260103 | 0.09253579 | 712.6332 | 0 | 0 | 0 |  | Fe-Cr-Ni-Mo-W
2479 | 44.5642 | 7.46842 | 29.97812 | 9.186863 | 8.802401 | 89.6949 | 0.2886755 | 0.08560754 | 543.4261 | 1 | 0 | 0 |  | Fe-Cr-Ni-Mo-W
2480 | 45.67161 | 10.63057 | 23.07923 | 9.053033 | 11.56556 | 92.29997 | 0.2841203 | 0.08869923 | 588.3632 | 0 | 0 | 0 |  | Fe-Cr-Ni-Mo-W
2481 | 46.17565 | 14.6009 | 17.39919 | 7.483539 | 14.34072 | 94.55893 | 0.2795519 | 0.08875234 | 598.8989 | 0 | 0 | 0 |  | Fe-Cr-Ni-Mo-W
2482 | 46.20672 | 18.66926 | 11.91272 | 5.990859 | 17.22044 | 96.96125 | 0.2748629 | 0.09178897 | 643.1094 | 0 | 0 | 0 |  | Fe-Cr-Ni-Mo-W
2483 | 41.82425 | 23.36412 | 7.033741 | 5.748017 | 22.02987 | 101.1738 | 0.2689405 | 0.0927279 | 678.8511 | 0 | 0 | 0 |  | Fe-Cr-Ni-Mo-W
2484 | 22.83301 | 7.730375 | 2.181769 | 55.86592 | 11.38893 | 115.2357 | 0.2672211 | 0.1128561 | 1099.018 | 0 | 0 | 0 |  | Fe-Cr-Ni-Mo-W
2485 | 27.92229 | 7.332451 | 3.762657 | 49.19786 | 11.78474 | 111.5969 | 0.2699349 | 0.1171764 | 1121.296 | 0 | 0 | 0 |  | Fe-Cr-Ni-Mo-W
2486 | 33.27157 | 7.040293 | 5.563613 | 44.16716 | 9.957365 | 107.6784 | 0.2724515 | 0.1185079 | 1094.699 | 0 | 0 | 0 |  | Fe-Cr-Ni-Mo-W
2487 | 38.13438 | 6.521286 | 8.998116 | 36.09809 | 10.24812 | 103.4138 | 0.2761404 | 0.1176939 | 1037.684 | 0 | 0 | 0 |  | Fe-Cr-Ni-Mo-W
2488 | 43.47734 | 5.346324 | 12.07128 | 31.00342 | 8.101626 | 99.27075 | 0.2797472 | 0.1137616 | 943.7222 | 0 | 0 | 0 |  | Fe-Cr-Ni-Mo-W
2489 | 14.07426 | 11.85577 | 2.113322 | 58.71868 | 13.23797 | 119.7927 | 0.2624189 | 0.1051131 | 1026.06 | 0 | 0 | 0 |  | Fe-Cr-Ni-Mo-W
2490 | 18.40298 | 10.78806 | 3.582059 | 51.52014 | 15.70675 | 116.8178 | 0.265474 | 0.1120735 | 1099.373 | 0 | 0 | 0 |  | Fe-Cr-Ni-Mo-W
2491 | 21.93718 | 10.21224 | 5.043909 | 44.7522 | 18.05447 | 114.2153 | 0.2680417 | 0.1161882 | 1133.134 | 0 | 0 | 0 |  | Fe-Cr-Ni-Mo-W
2492 | 25.55824 | 9.253938 | 7.462197 | 39.02818 | 18.69744 | 110.95 | 0.2711314 | 0.1194701 | 1145.711 | 0 | 0 | 0 |  | Fe-Cr-Ni-Mo-W
2493 | 28.7252 | 7.354715 | 10.56743 | 32.07571 | 21.27695 | 107.8185 | 0.2753445 | 0.1216835 | 1147.654 | 0 | 0 | 0 |  | Fe-Cr-Ni-Mo-W
2494 | 32.90673 | 6.266783 | 14.14956 | 26.98058 | 19.69635 | 103.6071 | 0.2790114 | 0.1201532 | 1080.289 | 0 | 0 | 0 |  | Fe-Cr-Ni-Mo-W
2495 | 36.15698 | 5.122741 | 19.00205 | 21.60499 | 18.11324 | 99.35641 | 0.283092 | 0.1156864 | 977.379 | 0 | 0 | 0 |  | Fe-Cr-Ni-Mo-W
2496 | 8.295723 | 18.66556 | 2.17988 | 61.75558 | 9.103256 | 121.4661 | 0.2564578 | 0.09879605 | 935.4646 | 0 | 0 | 0 |  | Fe-Cr-Ni-Mo-W
2497 | 10.61694 | 16.68066 | 2.78983 | 52.43692 | 17.47565 | 121.0164 | 0.2595681 | 0.10352 | 1005.736 | 0 | 0 | 0 |  | Fe-Cr-Ni-Mo-W
2498 | 14.04022 | 14.9395 | 4.216423 | 44.79393 | 22.00992 | 118.8981 | 0.2629722 | 0.1105425 | 1091.527 | 0 | 0 | 0 |  | Fe-Cr-Ni-Mo-W
2499 | 16.4555 | 12.86946 | 6.226611 | 38.44588 | 26.00255 | 116.972 | 0.2665712 | 0.115558 | 1152.196 | 0 | 0 | 0 |  | Fe-Cr-Ni-Mo-W
2500 | 18.65329 | 10.54427 | 9.102883 | 33.18908 | 28.51048 | 114.4937 | 0.2705809 | 0.1206392 | 1206.882 | 0 | 0 | 0 |  | Fe-Cr-Ni-Mo-W
2501 | 20.77452 | 8.735089 | 11.97447 | 27.62997 | 30.88596 | 111.9301 | 0.2743359 | 0.1239771 | 1232.815 | 0 | 0 | 0 |  | Fe-Cr-Ni-Mo-W
2502 | 23.63522 | 7.119403 | 16.80532 | 22.68999 | 29.75006 | 107.4719 | 0.2787394 | 0.124968 | 1198.31 | 0 | 0 | 0 |  | Fe-Cr-Ni-Mo-W
2503 | 25.86154 | 5.350718 | 21.89718 | 18.51156 | 28.37899 | 103.3661 | 0.2831322 | 0.1235609 | 1134.98 | 0 | 0 | 0 |  | Fe-Cr-Ni-Mo-W
2504 | 28.31592 | 4.27514 | 28.95808 | 15.77648 | 22.67437 | 98.03006 | 0.2873716 | 0.1172036 | 990.7961 | 0 | 0 | 0 |  | Fe-Cr-Ni-Mo-W
2505 | 7.034568 | 24.88806 | 2.218181 | 51.96438 | 13.89481 | 121.5967 | 0.2532464 | 0.09941504 | 932.8857 | 0 | 0 | 0 |  | Fe-Cr-Ni-Mo-W
2506 | 8.839891 | 21.52547 | 2.858919 | 44.39019 | 22.38553 | 121.7012 | 0.2569465 | 0.1043283 | 1013.026 | 0 | 0 | 0 |  | Fe-Cr-Ni-Mo-W
2507 | 10.44814 | 17.63142 | 4.80458 | 37.01971 | 30.09615 | 121.1264 | 0.2616813 | 0.110368 | 1108.577 | 0 | 0 | 0 |  | Fe-Cr-Ni-Mo-W
2508 | 11.98203 | 14.67868 | 6.628497 | 31.41772 | 35.29308 | 120.1579 | 0.2656461 | 0.1152281 | 1182.413 | 0 | 0 | 0 |  | Fe-Cr-Ni-Mo-W
2509 | 13.05293 | 11.57414 | 9.799822 | 26.69492 | 38.87819 | 118.3867 | 0.2701753 | 0.121238 | 1265.942 | 0 | 0 | 0 |  | Fe-Cr-Ni-Mo-W
2510 | 15.13784 | 9.395997 | 13.25931 | 22.75474 | 39.4521 | 115.2124 | 0.2742577 | 0.1259228 | 1307.149 | 0 | 0 | 0 |  | Fe-Cr-Ni-Mo-W
2511 | 16.99772 | 7.304131 | 17.86606 | 19.09264 | 38.73945 | 111.3272 | 0.2786644 | 0.1287594 | 1308.524 | 0 | 0 | 0 |  | Fe-Cr-Ni-Mo-W
2512 | 18.61533 | 5.570901 | 23.7591 | 14.84759 | 37.20707 | 106.7503 | 0.2833714 | 0.1296145 | 1269.116 | 0 | 0 | 0 |  | Fe-Cr-Ni-Mo-W
2513 | 20.4105 | 4.072086 | 32.94597 | 13.77489 | 28.79656 | 100.0536 | 0.2883506 | 0.1231091 | 1097.783 | 0 | 0 | 0 |  | Fe-Cr-Ni-Mo-W
2514 | 5.602034 | 29.33853 | 2.208082 | 42.10403 | 20.74732 | 122.4115 | 0.2510429 | 0.09924441 | 929.7497 | 0 |  | 0 |  | Fe-Cr-Ni-Mo-W
2515 | 6.626479 | 24.06121 | 3.4825 | 35.28941 | 30.5404 | 123.1689 | 0.2560801 | 0.1047637 | 1030.197 | 0 |  | 0 |  | Fe-Cr-Ni-Mo-W
2516 | 7.496944 | 19.19495 | 5.253289 | 28.97788 | 39.07693 | 123.5624 | 0.2612564 | 0.1104157 | 1134.774 | 0 | 0 | 0 |  | Fe-Cr-Ni-Mo-W
2517 | 8.416663 | 15.67256 | 7.582831 | 24.78695 | 43.541 | 122.7208 | 0.2656232 | 0.1157446 | 1221.03 | 0 | 0 | 0 |  | Fe-Cr-Ni-Mo-W
2518 | 9.48714 | 12.69736 | 10.59504 | 20.37254 | 46.84793 | 120.9732 | 0.2700589 | 0.1219897 | 1310.783 | 0 | 0 | 0 |  | Fe-Cr-Ni-Mo-W
2519 | 10.6265 | 9.893736 | 13.65145 | 17.24116 | 48.58716 | 118.8507 | 0.2742742 | 0.1273891 | 1381.753 | 0 | 0 | 0 |  | Fe-Cr-Ni-Mo-W
2520 | 12.12285 | 7.336489 | 19.11324 | 13.53686 | 47.89055 | 114.4398 | 0.2794754 | 0.132683 | 1417.82 | 0 | 0 | 0 |  | Fe-Cr-Ni-Mo-W
2521 | 12.52801 | 5.248855 | 25.01922 | 11.83708 | 45.36683 | 110.2934 | 0.2838795 | 0.1348314 | 1402.749 | 0 | 0 | 0 |  | Fe-Cr-Ni-Mo-W
2522 | 13.83544 | 3.86442 | 36.35559 | 9.507204 | 36.43735 | 101.9154 | 0.2898859 | 0.1282687 | 1199.148 | 0 | 0 | 0 |  | Fe-Cr-Ni-Mo-W
2523 | 4.803022 | 31.9416 | 2.163596 | 29.46839 | 31.62339 | 123.7371 | 0.2503846 | 0.1005009 | 955.4638 | 0 |  | 0 |  | Fe-Cr-Ni-Mo-W
2524 | 4.9366 | 24.13 | 3.891593 | 24.38179 | 42.66002 | 125.6386 | 0.2571828 | 0.1059628 | 1076.834 | 0 | 0 | 0 |  | Fe-Cr-Ni-Mo-W
2525 | 5.234741 | 19.49509 | 5.502163 | 19.984 | 49.784 | 126.472 | 0.2619594 | 0.1108898 | 1177.683 | 0 | 0 | 0 |  | Fe-Cr-Ni-Mo-W
2526 | 6.294218 | 15.4496 | 7.818631 | 17.69381 | 52.74374 | 125.4755 | 0.2666171 | 0.1171786 | 1280.95 | 0 | 0 | 0 |  | Fe-Cr-Ni-Mo-W
2527 | 6.684789 | 12.44766 | 10.53943 | 15.3118 | 55.01631 | 124.2657 | 0.2706107 | 0.1225379 | 1366.596 | 0 | 0 | 0 |  | Fe-Cr-Ni-Mo-W
2528 | 7.716829 | 9.237478 | 14.48402 | 12.30989 | 56.25179 | 121.5039 | 0.2755969 | 0.1298135 | 1465.33 | 0 | 0 | 0 |  | Fe-Cr-Ni-Mo-W
2529 | 8.490007 | 6.850626 | 19.03729 | 9.723366 | 55.89872 | 118.0356 | 0.2800809 | 0.135673 | 1524.82 | 0 | 0 | 0 |  | Fe-Cr-Ni-Mo-W
2530 | 9.039956 | 4.488851 | 26.60496 | 8.282566 | 51.58367 | 112.1757 | 0.2854285 | 0.1385179 | 1496.455 | 0 | 0 | 0 |  | Fe-Cr-Ni-Mo-W
2531 | 9.978648 | 3.096853 | 38.45753 | 6.856959 | 41.61001 | 103.1592 | 0.2914565 | 0.1326748 | 1285.396 | 0 | 0 | 0 |  | Fe-Cr-Ni-Mo-W
2532 | 4.46131 | 30.85587 | 2.009666 | 18.61286 | 44.0603 | 125.9601 | 0.2521465 | 0.1020908 | 1004.867 | 0 |  | 0 |  | Fe-Cr-Ni-Mo-W
2533 | 4.046131 | 23.14091 | 3.645285 | 15.88773 | 53.27994 | 128.3677 | 0.2587417 | 0.1072833 | 1131.39 | 0 | 0 | 0 |  | Fe-Cr-Ni-Mo-W
2534 | 3.796446 | 18.17824 | 5.130503 | 13.9756 | 58.91921 | 129.7701 | 0.2634311 | 0.1111041 | 1225.452 | 0 | 0 | 0 |  | Fe-Cr-Ni-Mo-W
2535 | 4.177712 | 14.58612 | 7.684485 | 11.6625 | 61.88918 | 129.0406 | 0.2678541 | 0.1168399 | 1326.755 | 0 | 0 | 0 |  | Fe-Cr-Ni-Mo-W
2536 | 4.608063 | 11.44082 | 10.22511 | 9.67539 | 64.05062 | 127.9709 | 0.271965 | 0.1230287 | 1432.052 | 0 | 0 | 0 |  | Fe-Cr-Ni-Mo-W
2537 | 5.165443 | 8.656656 | 13.57331 | 7.986379 | 64.61821 | 125.7028 | 0.2761492 | 0.1302942 | 1539.3 | 0 | 0 | 0 |  | Fe-Cr-Ni-Mo-W
2538 | 5.76856 | 5.859035 | 18.18976 | 6.306271 | 63.87637 | 122.1344 | 0.2809132 | 0.1378105 | 1631.987 | 0 | 0 | 0 |  | Fe-Cr-Ni-Mo-W
2539 | 6.71518 | 3.647074 | 25.88018 | 4.806692 | 58.95087 | 115.2862 | 0.2863836 | 0.1425118 | 1618.846 | 0 | 0 | 0 |  | Fe-Cr-Ni-Mo-W
2540 | 7.584165 | 2.35373 | 37.86515 | 4.342966 | 47.85399 | 105.4419 | 0.2922378 | 0.1375362 | 1396.639 | 0 | 0 | 0 |  | Fe-Cr-Ni-Mo-W
2541 | 2.639992 | 20.64676 | 3.32983 | 9.070525 | 64.31289 | 132.4855 | 0.2612082 | 0.1077917 | 1194.782 | 0 | 0 | 0 |  | Fe-Cr-Ni-Mo-W
2542 | 2.510058 | 16.35881 | 4.748916 | 8.624095 | 67.75812 | 133.5066 | 0.2653251 | 0.1108101 | 1272.648 | 0 | 0 | 0 |  | Fe-Cr-Ni-Mo-W
2543 | 2.912002 | 12.65227 | 6.631656 | 7.503826 | 70.30025 | 133.3547 | 0.2695002 | 0.1157869 | 1371.802 | 0 | 0 | 0 |  | Fe-Cr-Ni-Mo-W
2544 | 3.360745 | 9.834003 | 9.083398 | 6.59823 | 71.12362 | 131.9655 | 0.2732127 | 0.1220202 | 1476.537 | 0 | 0 | 0 |  | Fe-Cr-Ni-Mo-W
2545 | 3.853144 | 7.174892 | 12.65621 | 4.96451 | 71.35125 | 129.3507 | 0.2774653 | 0.1304692 | 1605.122 | 0 | 0 | 0 |  | Fe-Cr-Ni-Mo-W
2546 | 4.432994 | 5.044492 | 16.56696 | 4.230819 | 69.72473 | 125.8244 | 0.2812321 | 0.1377004 | 1694.02 | 0 | 0 | 0 |  | Fe-Cr-Ni-Mo-W
2547 | 5.728158 | 2.908999 | 23.5358 | 2.683758 | 65.14328 | 118.8353 | 0.2865141 | 0.1444732 | 1716.737 | 0 | 0 | 0 |  | Fe-Cr-Ni-Mo-W
2548 | 1.381456 | 13.71943 | 4.356088 | 4.74643 | 75.7966 | 137.764 | 0.2677961 | 0.1090819 | 1304.568 | 0 | 0 | 0 |  | Fe-Cr-Ni-Mo-W
2549 | 1.798293 | 10.46431 | 6.14302 | 4.633951 | 76.96043 | 137.2757 | 0.2714871 | 0.1137713 | 1396.014 | 0 | 0 | 0 |  | Fe-Cr-Ni-Mo-W
2550 | 2.225422 | 7.873467 | 8.420795 | 3.82307 | 77.65725 | 135.9285 | 0.2749991 | 0.1203785 | 1511.247 | 0 | 0 | 0 |  | Fe-Cr-Ni-Mo-W
2551 | 2.68303 | 5.412373 | 10.81037 | 3.072799 | 78.02143 | 134.286 | 0.278472 | 0.127667 | 1635.908 | 0 | 0 | 0 |  | Fe-Cr-Ni-Mo-W
2552 | 3.662097 | 3.409573 | 14.43442 | 3.145573 | 75.34834 | 130.0905 | 0.2819587 | 0.1357409 | 1735.383 | 0 | 0 | 0 |  | Fe-Cr-Ni-Mo-W
2553 | 2.053948 | 7.649261 | 23.74763 | 55.27973 | 11.26943 | 114.3754 | 0.2716014 | 0.125575 | 1283.715 | 0 | 0 | 0 |  | Fe-Cr-Ni-Mo-W
2554 | 3.53581 | 7.242387 | 28.98824 | 48.59357 | 11.63999 | 110.5353 | 0.2751112 | 0.1302797 | 1308.064 | 0 | 0 | 0 |  | Fe-Cr-Ni-Mo-W
2555 | 5.218615 | 6.941084 | 34.47848 | 43.54477 | 9.81705 | 106.4054 | 0.2784073 | 0.1315768 | 1274.162 | 0 | 0 | 0 |  | Fe-Cr-Ni-Mo-W
2556 | 8.433368 | 6.424229 | 39.48596 | 35.56084 | 10.0956 | 102.0008 | 0.2824967 | 0.129047 | 1185.694 | 0 | 0 | 0 |  | Fe-Cr-Ni-Mo-W
2557 | 11.2999 | 5.26035 | 44.96355 | 30.50486 | 7.971343 | 97.68705 | 0.2866368 | 0.1240683 | 1069.161 | 0 | 1 | 0 |  | Fe-Cr-Ni-Mo-W
2558 | 1.998293 | 11.78316 | 14.70265 | 58.35902 | 13.15688 | 119.3235 | 0.2649578 | 0.1134924 | 1147.459 | 0 | 0 | 0 |  | Fe-Cr-Ni-Mo-W
2559 | 3.382052 | 10.70605 | 19.19607 | 51.12848 | 15.58735 | 116.2025 | 0.2686732 | 0.1215499 | 1237.376 | 0 | 0 | 0 |  | Fe-Cr-Ni-Mo-W
2560 | 4.757109 | 10.1236 | 22.85774 | 44.36378 | 17.89777 | 113.4795 | 0.2717446 | 0.1257215 | 1271.342 | 0 | 0 | 0 |  | Fe-Cr-Ni-Mo-W
2561 | 7.03319 | 9.16749 | 26.61295 | 38.66359 | 18.52278 | 110.1201 | 0.2751543 | 0.1285325 | 1274.88 | 0 | 0 | 0 |  | Fe-Cr-Ni-Mo-W
2562 | 9.958828 | 7.285225 | 29.90738 | 31.77265 | 21.07592 | 106.9369 | 0.2794791 | 0.1293855 | 1255.72 | 0 | 0 | 0 |  | Fe-Cr-Ni-Mo-W
2563 | 13.32943 | 6.205144 | 34.2476 | 26.7152 | 19.50262 | 102.6484 | 0.2833327 | 0.1267368 | 1168.107 | 0 | 0 | 0 |  | Fe-Cr-Ni-Mo-W
2564 | 17.91305 | 5.075863 | 37.65632 | 21.40729 | 17.94748 | 98.42941 | 0.2871277 | 0.1209924 | 1043.102 | 0 | 0 | 0 |  | Fe-Cr-Ni-Mo-W
2565 | 2.06736 | 18.60642 | 8.691891 | 61.55991 | 9.074414 | 121.2335 | 0.2577418 | 0.1029645 | 993.9156 | 0 | 0 | 0 |  | Fe-Cr-Ni-Mo-W
2566 | 2.643482 | 16.61308 | 11.11411 | 52.22448 | 17.40485 | 120.7086 | 0.2612607 | 0.1084959 | 1077.469 | 0 | 0 | 0 |  | Fe-Cr-Ni-Mo-W
2567 | 3.991045 | 14.86335 | 14.68226 | 44.56561 | 21.89773 | 118.4913 | 0.2651467 | 0.1169489 | 1185.208 | 0 | 0 | 0 |  | Fe-Cr-Ni-Mo-W
2568 | 5.892278 | 12.80059 | 17.20358 | 38.24014 | 25.86341 | 116.5262 | 0.2688974 | 0.1217516 | 1243.554 | 0 | 0 | 0 |  | Fe-Cr-Ni-Mo-W
2569 | 8.616469 | 10.49071 | 19.50663 | 33.02051 | 28.36567 | 114.0511 | 0.2728213 | 0.1264205 | 1292.09 | 0 | 0 | 0 |  | Fe-Cr-Ni-Mo-W
2570 | 11.33813 | 8.693423 | 21.73165 | 27.49817 | 30.73863 | 111.4956 | 0.27647 | 0.1289261 | 1305.198 | 0 | 0 | 0 |  | Fe-Cr-Ni-Mo-W
2571 | 15.92632 | 7.0917 | 24.74598 | 22.6017 | 29.6343 | 107.0981 | 0.280489 | 0.1283749 | 1246.121 | 0 | 0 | 0 |  | Fe-Cr-Ni-Mo-W
2572 | 20.77953 | 5.337007 | 27.11306 | 18.46413 | 28.30628 | 103.1094 | 0.2842886 | 0.1255395 | 1161.254 | 0 | 0 | 0 |  | Fe-Cr-Ni-Mo-W
2573 | 27.53986 | 4.273469 | 29.75084 | 15.77032 | 22.66551 | 97.98958 | 0.2875463 | 0.1174212 | 993.444 | 0 | 0 | 0 |  | Fe-Cr-Ni-Mo-W
2574 | 2.105075 | 24.82561 | 7.375383 | 51.83399 | 13.85994 | 121.4101 | 0.2542749 | 0.1024247 | 974.8297 | 0 | 0 | 0 |  | Fe-Cr-Ni-Mo-W
2575 | 2.711489 | 21.45838 | 9.262528 | 44.25184 | 22.31576 | 121.4634 | 0.2582641 | 0.1085179 | 1073.283 | 0 | 0 | 0 |  | Fe-Cr-Ni-Mo-W
2576 | 4.55738 | 17.57864 | 10.94902 | 36.90889 | 30.00606 | 120.8902 | 0.2629858 | 0.1145036 | 1169.859 | 0 | 0 | 0 |  | Fe-Cr-Ni-Mo-W
2577 | 6.288099 | 14.63624 | 12.55773 | 31.32689 | 35.19104 | 119.9221 | 0.2669343 | 0.118932 | 1238.431 | 0 | 0 | 0 |  | Fe-Cr-Ni-Mo-W
2578 | 9.305791 | 11.55213 | 13.69366 | 26.64415 | 38.80426 | 118.2252 | 0.2710377 | 0.1236924 | 1303.452 | 0 | 0 | 0 |  | Fe-Cr-Ni-Mo-W
2579 | 12.59863 | 9.383902 | 15.89069 | 22.72545 | 39.40132 | 115.0974 | 0.2748467 | 0.1274923 | 1330.878 | 0 | 0 | 0 |  | Fe-Cr-Ni-Mo-W
2580 | 16.99772 | 7.304131 | 17.86606 | 19.09264 | 38.73945 | 111.3272 | 0.2786644 | 0.1291087 | 1313.485 | 0 | 0 | 0 |  | Fe-Cr-Ni-Mo-W
2581 | 22.65049 | 5.582276 | 19.60627 | 14.87791 | 37.28305 | 106.9527 | 0.2824292 | 0.1273378 | 1237.3 | 0 | 0 | 0 |  | Fe-Cr-Ni-Mo-W
2582 | 31.52076 | 4.094959 | 21.5737 | 13.85227 | 28.95832 | 100.6337 | 0.2858043 | 0.1196812 | 1053.826 | 0 | 0 | 0 |  | Fe-Cr-Ni-Mo-W
2583 | 2.097012 | 29.28615 | 5.877706 | 42.02886 | 20.71028 | 122.2775 | 0.2517883 | 0.1012599 | 957.9031 | 0 | 0 | 0 |  | Fe-Cr-Ni-Mo-W
2584 | 3.307641 | 24.02056 | 6.953231 | 35.22978 | 30.48879 | 123.0399 | 0.2568114 | 0.1071809 | 1065.312 | 0 | 0 | 0 |  | Fe-Cr-Ni-Mo-W
2585 | 4.99159 | 19.17048 | 7.869886 | 28.94094 | 39.02711 | 123.4631 | 0.2618267 | 0.1124493 | 1165.437 | 0 | 0 | 0 |  | Fe-Cr-Ni-Mo-W
2586 | 7.209854 | 15.66294 | 8.841206 | 24.77173 | 43.51427 | 122.6717 | 0.2659034 | 0.1165632 | 1233.715 | 0 | 0 | 0 |  | Fe-Cr-Ni-Mo-W
2587 | 10.08314 | 12.7012 | 9.974822 | 20.37871 | 46.86212 | 120.9984 | 0.2699183 | 0.1215825 | 1304.396 | 0 | 0 | 0 |  | Fe-Cr-Ni-Mo-W
2588 | 13.00363 | 9.905686 | 11.18286 | 17.26198 | 48.64584 | 118.9557 | 0.2737069 | 0.1257546 | 1356.056 | 0 | 0 | 0 |  | Fe-Cr-Ni-Mo-W
2589 | 18.24076 | 7.359277 | 12.78174 | 13.57891 | 48.03931 | 114.728 | 0.2780077 | 0.1288319 | 1358.615 | 0 | 0 | 0 |  | Fe-Cr-Ni-Mo-W
2590 | 23.94112 | 5.279264 | 13.2443 | 11.90566 | 45.62966 | 110.8572 | 0.2811475 | 0.1286237 | 1310.328 | 0 | 0 | 0 |  | Fe-Cr-Ni-Mo-W
2591 | 34.95923 | 3.905829 | 14.69806 | 9.609079 | 36.82779 | 103.0271 | 0.2849262 | 0.1211968 | 1104.206 | 0 | 0 | 0 |  | Fe-Cr-Ni-Mo-W
2592 | 2.055556 | 31.89688 | 5.041321 | 29.42713 | 31.57911 | 123.6306 | 0.2509889 | 0.1023923 | 982.2041 | 0 |  | 0 |  | Fe-Cr-Ni-Mo-W
2593 | 3.700117 | 24.1148 | 5.185522 | 24.36643 | 42.63314 | 125.5907 | 0.2574663 | 0.1067559 | 1088.792 | 0 | 0 | 0 |  | Fe-Cr-Ni-Mo-W
2594 | 5.234741 | 19.49509 | 5.502163 | 19.984 | 49.784 | 126.472 | 0.2619594 | 0.1108898 | 1177.683 | 0 | 0 | 0 |  | Fe-Cr-Ni-Mo-W
2595 | 7.442973 | 15.45864 | 6.619634 | 17.70416 | 52.77459 | 125.5214 | 0.2663421 | 0.11677 | 1274.122 | 0 | 0 | 0 |  | Fe-Cr-Ni-Mo-W
2596 | 10.04433 | 12.46895 | 7.038306 | 15.33799 | 55.11042 | 124.4037 | 0.2697964 | 0.1200533 | 1326.261 | 0 | 0 | 0 |  | Fe-Cr-Ni-Mo-W
2597 | 13.82287 | 9.26618 | 8.136253 | 12.34813 | 56.42657 | 121.7684 | 0.274101 | 0.1247796 | 1383.728 | 0 | 0 | 0 |  | Fe-Cr-Ni-Mo-W
2598 | 18.20148 | 6.884466 | 8.967809 | 9.771398 | 56.17484 | 118.4808 | 0.2776898 | 0.128708 | 1412.771 | 0 | 0 | 0 |  | Fe-Cr-Ni-Mo-W
2599 | 25.52405 | 4.526478 | 9.581419 | 8.351994 | 52.01606 | 112.9876 | 0.2813977 | 0.1294735 | 1356.693 | 0 | 0 | 0 |  | Fe-Cr-Ni-Mo-W
2600 | 37.09261 | 3.139531 | 10.63296 | 6.951456 | 42.18345 | 104.5946 | 0.284979 | 0.122753 | 1148.076 | 0 | 0 | 0 |  | Fe-Cr-Ni-Mo-W
2601 | 1.909503 | 30.81573 | 4.683121 | 18.58865 | 44.00299 | 125.8608 | 0.2527317 | 0.1035781 | 1026.81 | 0 |  | 0 |  | Fe-Cr-Ni-Mo-W
2602 | 3.467089 | 23.13408 | 4.251577 | 15.88304 | 53.26422 | 128.3457 | 0.2588794 | 0.1076785 | 1137.57 | 0 | 0 | 0 |  | Fe-Cr-Ni-Mo-W
2603 | 4.883852 | 18.18832 | 3.992604 | 13.98334 | 58.95188 | 129.8108 | 0.2631665 | 0.1102779 | 1212.042 | 0 | 0 | 0 |  | Fe-Cr-Ni-Mo-W
2604 | 7.322716 | 14.60951 | 4.398174 | 11.6812 | 61.98841 | 129.1607 | 0.267077 | 0.1139008 | 1278.336 | 0 | 0 | 0 |  | Fe-Cr-Ni-Mo-W
2605 | 9.753646 | 11.47083 | 4.856173 | 9.700764 | 64.21859 | 128.1726 | 0.2706778 | 0.1183408 | 1353.262 | 0 | 0 | 0 |  | Fe-Cr-Ni-Mo-W
2606 | 12.96492 | 8.691057 | 5.4509 | 8.018117 | 64.875 | 126.0232 | 0.274184 | 0.1238153 | 1429.141 | 0 | 0 | 0 |  | Fe-Cr-Ni-Mo-W
2607 | 17.40828 | 5.893772 | 6.099201 | 6.34366 | 64.25508 | 122.6449 | 0.2779695 | 0.1284216 | 1473.255 | 0 | 0 | 0 |  | Fe-Cr-Ni-Mo-W
2608 | 24.84965 | 3.680746 | 7.123397 | 4.85107 | 59.49513 | 116.1632 | 0.2818375 | 0.1309115 | 1431.071 | 0 | 0 | 0 |  | Fe-Cr-Ni-Mo-W
2609 | 36.55591 | 2.388432 | 8.089139 | 4.406996 | 48.55952 | 106.9734 | 0.2851746 | 0.1256468 | 1224.467 | 0 | 0 | 0 |  | Fe-Cr-Ni-Mo-W
2610 | 3.168845 | 20.65233 | 2.775607 | 9.072972 | 64.33025 | 132.5045 | 0.2610774 | 0.1073838 | 1188.099 | 0 | 0 | 0 |  | Fe-Cr-Ni-Mo-W
2611 | 4.522743 | 16.37561 | 2.640996 | 8.632951 | 67.8277 | 133.5772 | 0.2648194 | 0.1091049 | 1243.918 | 0 | 0 | 0 |  | Fe-Cr-Ni-Mo-W
2612 | 6.320306 | 12.67427 | 3.066086 | 7.516872 | 70.42247 | 133.4747 | 0.2686323 | 0.1127191 | 1318.842 | 0 | 0 | 0 |  | Fe-Cr-Ni-Mo-W
2613 | 8.665295 | 9.860607 | 3.541989 | 6.616079 | 71.31603 | 132.1584 | 0.2718522 | 0.1171306 | 1390.895 | 0 | 0 | 0 |  | Fe-Cr-Ni-Mo-W
2614 | 12.09165 | 7.205029 | 4.066998 | 4.985363 | 71.65096 | 129.6689 | 0.2753389 | 0.1228062 | 1469.836 | 0 | 0 | 0 |  | Fe-Cr-Ni-Mo-W
2615 | 15.85351 | 5.073856 | 4.686581 | 4.255447 | 70.13061 | 126.2985 | 0.2782863 | 0.1275215 | 1515.388 | 0 | 0 | 0 |  | Fe-Cr-Ni-Mo-W
2616 | 22.58414 | 2.933976 | 6.07248 | 2.706801 | 65.7026 | 119.6224 | 0.2822011 | 0.1318862 | 1504.037 | 0 | 0 | 0 |  | Fe-Cr-Ni-Mo-W
2617 | 4.150227 | 13.73882 | 1.454082 | 4.753138 | 75.90373 | 137.8513 | 0.2670792 | 0.1063802 | 1257.404 | 0 | 0 | 0 |  | Fe-Cr-Ni-Mo-W
2618 | 5.856556 | 10.48598 | 1.894075 | 4.64355 | 77.11984 | 137.4046 | 0.2704277 | 0.1096157 | 1322.052 | 0 | 0 | 0 |  | Fe-Cr-Ni-Mo-W
2619 | 8.03527 | 7.896809 | 2.346044 | 3.834404 | 77.88747 | 136.1197 | 0.2734723 | 0.1143482 | 1402.024 | 0 | 0 | 0 |  | Fe-Cr-Ni-Mo-W
2620 | 10.32505 | 5.433474 | 2.83109 | 3.084779 | 78.32561 | 134.5487 | 0.2764525 | 0.1200786 | 1496.102 | 0 | 0 | 0 |  | Fe-Cr-Ni-Mo-W
2621 | 13.80388 | 3.427205 | 3.869085 | 3.16184 | 75.73799 | 130.4774 | 0.2792912 | 0.1256902 | 1551.956 | 0 | 0 | 0 |  | Fe-Cr-Ni-Mo-W
2622 | 23.56373 | 7.97777 | 3.752653 | 57.6538 | 7.052047 | 113.5509 | 0.2674777 | 0.1141156 | 1096.421 | 0 | 0 | 0 |  | Fe-Cr-Ni-Mo-W
2623 | 27.92229 | 7.332451 | 3.762657 | 49.19786 | 11.78474 | 111.5969 | 0.2699349 | 0.1171773 | 1121.306 | 0 | 0 | 0 |  | Fe-Cr-Ni-Mo-W
2624 | 31.662 | 6.699706 | 3.025407 | 42.03049 | 16.5824 | 110.3717 | 0.2718831 | 0.1187581 | 1132.506 | 0 | 0 | 0 |  | Fe-Cr-Ni-Mo-W
2625 | 33.9854 | 5.811776 | 2.916047 | 32.17065 | 25.11613 | 109.7986 | 0.274552 | 0.1207571 | 1160.947 | 0 | 0 | 0 |  | Fe-Cr-Ni-Mo-W
2626 | 36.1644 | 4.447066 | 2.151617 | 25.78861 | 31.4483 | 109.6073 | 0.2768181 | 0.1222113 | 1186.161 | 0 | 0 | 0 |  | Fe-Cr-Ni-Mo-W
2627 | 14.73832 | 12.41516 | 4.426068 | 61.48917 | 6.931283 | 117.3407 | 0.2626506 | 0.1080947 | 1040.775 | 0 | 0 | 0 |  | Fe-Cr-Ni-Mo-W
2628 | 18.98288 | 11.128 | 5.172906 | 53.14358 | 11.57263 | 115.1388 | 0.2656941 | 0.1133963 | 1097.964 | 0 | 0 | 0 |  | Fe-Cr-Ni-Mo-W
2629 | 22.27945 | 10.37157 | 5.854405 | 45.45043 | 16.04414 | 113.3643 | 0.268179 | 0.116588 | 1128.121 | 0 | 0 | 0 |  | Fe-Cr-Ni-Mo-W
2630 | 24.77008 | 8.968565 | 5.785662 | 37.82463 | 22.65107 | 112.7041 | 0.2707896 | 0.1192543 | 1165.358 | 0 | 0 | 0 |  | Fe-Cr-Ni-Mo-W
2631 | 26.58597 | 6.806994 | 6.287432 | 29.68696 | 30.63264 | 112.2852 | 0.2742784 | 0.1224233 | 1217.452 | 0 | 0 | 0 |  | Fe-Cr-Ni-Mo-W
2632 | 28.18332 | 5.367254 | 5.386018 | 23.10781 | 37.9556 | 112.7058 | 0.2765325 | 0.1243137 | 1259.303 | 0 | 0 | 0 |  | Fe-Cr-Ni-Mo-W
2633 | 28.20734 | 3.996432 | 4.511704 | 16.85482 | 46.4297 | 114.2691 | 0.2785329 | 0.1264348 | 1321.259 | 0 | 0 | 0 |  | Fe-Cr-Ni-Mo-W
2634 | 8.426261 | 18.95928 | 2.952242 | 62.72734 | 6.934876 | 120.6589 | 0.2564748 | 0.09994541 | 943.0585 | 0 | 0 | 0 |  | Fe-Cr-Ni-Mo-W
2635 | 11.28837 | 17.73557 | 5.932526 | 55.75311 | 9.290416 | 117.756 | 0.2597644 | 0.1072516 | 1021.933 | 0 | 0 | 0 |  | Fe-Cr-Ni-Mo-W
2636 | 14.9353 | 15.8919 | 7.475373 | 47.64958 | 14.04784 | 115.5289 | 0.2633165 | 0.1130238 | 1086.394 | 0 | 0 | 0 |  | Fe-Cr-Ni-Mo-W
2637 | 17.21738 | 13.46532 | 8.686536 | 40.22591 | 20.40485 | 114.43 | 0.2669389 | 0.1169199 | 1139.708 | 0 | 0 | 0 |  | Fe-Cr-Ni-Mo-W
2638 | 18.65329 | 10.54427 | 9.102883 | 33.18908 | 28.51048 | 114.4937 | 0.2705809 | 0.1206392 | 1206.882 | 0 | 0 | 0 |  | Fe-Cr-Ni-Mo-W
2639 | 19.87892 | 8.358515 | 9.436203 | 26.43882 | 35.88754 | 114.5645 | 0.2737384 | 0.123742 | 1265.237 | 0 | 0 | 0 |  | Fe-Cr-Ni-Mo-W
2640 | 20.44959 | 6.159825 | 8.218399 | 19.63175 | 45.54044 | 116.3744 | 0.2763788 | 0.1262839 | 1340.641 | 0 | 0 | 0 |  | Fe-Cr-Ni-Mo-W
2641 | 20.3047 | 4.201014 | 7.113995 | 14.534 | 53.84629 | 118.6396 | 0.2785573 | 0.1283239 | 1416.176 | 0 | 0 | 0 |  | Fe-Cr-Ni-Mo-W
2642 | 19.3541 | 2.922083 | 4.948253 | 10.78331 | 61.99225 | 122.4526 | 0.279425 | 0.1282304 | 1477.125 | 0 | 0 | 0 |  | Fe-Cr-Ni-Mo-W
2643 | 7.383763 | 26.1235 | 4.656582 | 54.54388 | 7.29227 | 119.1159 | 0.2531978 | 0.1018326 | 939.7688 | 0 | 0 | 0 |  | Fe-Cr-Ni-Mo-W
2644 | 9.729449 | 23.69157 | 7.866529 | 48.85718 | 9.855273 | 116.6256 | 0.2570887 | 0.1080413 | 1007.57 | 0 | 0 | 0 |  | Fe-Cr-Ni-Mo-W
2645 | 11.64054 | 19.64361 | 10.70581 | 41.24459 | 16.76544 | 115.1394 | 0.2622064 | 0.1138089 | 1085.551 | 0 | 0 | 0 |  | Fe-Cr-Ni-Mo-W
2646 | 13.29748 | 16.29018 | 12.50556 | 34.86693 | 23.03985 | 114.1716 | 0.2664587 | 0.1180162 | 1147.122 | 0 | 0 | 0 |  | Fe-Cr-Ni-Mo-W
2647 | 13.8231 | 12.25705 | 13.14552 | 28.27001 | 32.50432 | 114.947 | 0.2708133 | 0.1225648 | 1239.67 | 0 | 0 | 0 |  | Fe-Cr-Ni-Mo-W
2648 | 14.92686 | 9.265039 | 12.42078 | 22.4376 | 40.94972 | 116.0808 | 0.2740618 | 0.1257147 | 1316.104 | 0 | 0 | 0 |  | Fe-Cr-Ni-Mo-W
2649 | 15.21453 | 6.537873 | 11.07123 | 17.08968 | 50.08669 | 118.399 | 0.2768021 | 0.1283326 | 1402.867 | 0 | 0 | 0 |  | Fe-Cr-Ni-Mo-W
2650 | 14.85335 | 4.445073 | 9.478804 | 11.84703 | 59.37574 | 121.5957 | 0.2789454 | 0.129867 | 1487.26 | 0 | 0 | 0 |  | Fe-Cr-Ni-Mo-W
2651 | 13.54925 | 2.703202 | 6.103467 | 9.144283 | 68.4998 | 127.4394 | 0.279462 | 0.1269113 | 1530.084 | 0 | 0 | 0 |  | Fe-Cr-Ni-Mo-W
2652 | 6.184311 | 32.38798 | 7.312773 | 46.48033 | 7.634601 | 117.3508 | 0.2507931 | 0.1022336 | 916.4906 | 0 |  | 0 |  | Fe-Cr-Ni-Mo-W
2653 | 7.648698 | 27.77296 | 11.25522 | 40.73325 | 12.58987 | 115.4586 | 0.2562128 | 0.1085194 | 994.9438 | 0 | 0 | 0 |  | Fe-Cr-Ni-Mo-W
2654 | 8.861659 | 22.68913 | 14.74775 | 34.2529 | 19.44856 | 114.0924 | 0.2620518 | 0.1144638 | 1078.212 | 0 | 0 | 0 |  | Fe-Cr-Ni-Mo-W
2655 | 9.727135 | 18.11278 | 16.06637 | 28.64627 | 27.44745 | 114.1676 | 0.2667926 | 0.1193682 | 1164.958 | 0 | 0 | 0 |  | Fe-Cr-Ni-Mo-W
2656 | 10.46006 | 13.99949 | 16.49164 | 22.46178 | 36.58702 | 114.9531 | 0.2711772 | 0.1241117 | 1261.217 | 0 | 0 | 0 |  | Fe-Cr-Ni-Mo-W
2657 | 11.06569 | 10.30264 | 16.15415 | 17.95373 | 44.5238 | 116.2621 | 0.2748644 | 0.128208 | 1357.562 | 0 | 0 | 0 |  | Fe-Cr-Ni-Mo-W
2658 | 11.2093 | 6.783624 | 14.13832 | 12.51675 | 55.35201 | 119.6446 | 0.278064 | 0.1315369 | 1476.926 | 0 | 0 | 0 |  | Fe-Cr-Ni-Mo-W
2659 | 10.23031 | 4.286192 | 11.82823 | 9.666106 | 63.98915 | 124.1423 | 0.2797202 | 0.1319279 | 1563.555 | 0 | 0 | 0 |  | Fe-Cr-Ni-Mo-W
2660 | 9.060088 | 2.530602 | 7.618346 | 6.225759 | 74.56521 | 131.4461 | 0.2801286 | 0.1264793 | 1584.606 | 0 | 0 | 0 |  | Fe-Cr-Ni-Mo-W
2661 | 5.780768 | 38.44391 | 12.15217 | 35.46724 | 8.155912 | 114.1295 | 0.2498049 | 0.1011484 | 862.3317 | 0 | 0 | 0 |  | Fe-Cr-Ni-Mo-W
2662 | 6.228555 | 30.44505 | 17.18521 | 30.76274 | 15.37844 | 112.728 | 0.2576037 | 0.1090614 | 972.0398 | 0 | 0 | 0 |  | Fe-Cr-Ni-Mo-W
2663 | 6.724837 | 25.04447 | 20.41977 | 25.67256 | 22.13837 | 111.8395 | 0.2633576 | 0.1146422 | 1053.993 | 0 | 0 | 0 |  | Fe-Cr-Ni-Mo-W
2664 | 7.793161 | 19.12886 | 20.85054 | 21.90752 | 30.31992 | 112.4461 | 0.268597 | 0.1206221 | 1163.204 | 0 | 0 | 0 |  | Fe-Cr-Ni-Mo-W
2665 | 7.86263 | 14.6409 | 20.66075 | 18.0097 | 38.82602 | 113.966 | 0.272624 | 0.1261766 | 1280.919 | 0 | 0 | 0 |  | Fe-Cr-Ni-Mo-W
2666 | 8.334524 | 9.976894 | 19.39781 | 13.29523 | 48.99554 | 116.3999 | 0.2768397 | 0.1319719 | 1424.463 | 0 | 0 | 0 |  | Fe-Cr-Ni-Mo-W
2667 | 8.279965 | 6.681142 | 17.40591 | 9.482811 | 58.15017 | 119.7551 | 0.2796002 | 0.1350924 | 1541.723 | 0 | 0 | 0 |  | Fe-Cr-Ni-Mo-W
2668 | 7.433651 | 3.691229 | 13.54324 | 6.810841 | 68.52104 | 126.0241 | 0.2811103 | 0.134512 | 1643.706 | 0 | 0 | 0 |  | Fe-Cr-Ni-Mo-W
2669 | 6.493648 | 2.01529 | 8.645485 | 4.462196 | 78.38338 | 134.0529 | 0.2809925 | 0.1262754 | 1623.566 | 0 | 0 | 0 |  | Fe-Cr-Ni-Mo-W
2670 | 6.005099 | 41.53322 | 18.93563 | 25.05364 | 8.472414 | 110.0883 | 0.2515518 | 0.09754835 | 779.3993 | 0 | 0 | 0 |  | Fe-Cr-Ni-Mo-W
2671 | 5.658669 | 32.36345 | 23.79099 | 22.21959 | 15.96729 | 109.1755 | 0.2598066 | 0.1066274 | 904.053 | 0 | 0 | 0 |  | Fe-Cr-Ni-Mo-W
2672 | 5.359865 | 25.66424 | 26.55877 | 19.7309 | 22.68622 | 109.0093 | 0.2658879 | 0.1135642 | 1010.835 | 0 | 0 | 0 |  | Fe-Cr-Ni-Mo-W
2673 | 5.62621 | 19.64343 | 26.61134 | 15.70613 | 32.41289 | 110.2626 | 0.271078 | 0.1205823 | 1141.059 | 0 | 0 | 0 |  | Fe-Cr-Ni-Mo-W
2674 | 5.89268 | 14.63025 | 26.15123 | 12.37265 | 40.95319 | 111.8063 | 0.2754672 | 0.1283583 | 1290.112 | 0 | 0 | 0 |  | Fe-Cr-Ni-Mo-W
2675 | 6.080433 | 10.19007 | 24.28602 | 9.401061 | 50.04242 | 114.5686 | 0.2789966 | 0.1337115 | 1430.038 | 0 | 0 | 0 |  | Fe-Cr-Ni-Mo-W
2676 | 6.0531 | 6.148038 | 21.40056 | 6.617335 | 59.78097 | 118.7214 | 0.2819129 | 0.138236 | 1586.574 | 0 | 0 | 0 |  | Fe-Cr-Ni-Mo-W
2677 | 5.836834 | 3.170036 | 16.36004 | 4.177976 | 70.45512 | 125.5114 | 0.2830731 | 0.1383905 | 1712.68 | 0 | 0 | 0 |  | Fe-Cr-Ni-Mo-W
2678 | 5.119094 | 1.5887 | 10.31283 | 2.931377 | 80.048 | 134.412 | 0.2822141 | 0.1290847 | 1686.277 | 0 | 0 | 0 |  | Fe-Cr-Ni-Mo-W
2679 | 4.169263 | 32.60683 | 32.42868 | 14.32482 | 16.47041 | 105.2716 | 0.2637438 | 0.104159 | 837.1087 | 0 | 0 | 0 |  | Fe-Cr-Ni-Mo-W
2680 | 3.921925 | 25.56039 | 33.8027 | 13.47501 | 23.23997 | 105.7173 | 0.2694529 | 0.1126971 | 966.1808 | 0 | 0 | 0 |  | Fe-Cr-Ni-Mo-W
2681 | 4.393204 | 19.08791 | 33.86266 | 11.32068 | 31.33555 | 106.6104 | 0.2748473 | 0.1207305 | 1102.38 | 0 | 0 | 0 |  | Fe-Cr-Ni-Mo-W
2682 | 4.736718 | 13.86029 | 32.00592 | 9.29971 | 40.09736 | 108.8048 | 0.2787484 | 0.1284048 | 1256.959 | 0 | 0 | 0 |  | Fe-Cr-Ni-Mo-W
2683 | 4.913891 | 9.150095 | 29.05269 | 6.331209 | 50.55212 | 112.2678 | 0.2821957 | 0.1357831 | 1437.57 | 0 | 0 | 0 |  | Fe-Cr-Ni-Mo-W
2684 | 5.045616 | 5.74162 | 25.33835 | 4.815502 | 59.05891 | 116.4706 | 0.284072 | 0.1405029 | 1594.61 | 0 | 0 | 0 |  | Fe-Cr-Ni-Mo-W
2685 | 5.412359 | 2.748624 | 19.65241 | 2.5358 | 69.65081 | 123.0468 | 0.2851115 | 0.142255 | 1748.113 | 0 | 0 | 0 |  | Fe-Cr-Ni-Mo-W
2686 | 2.394571 | 23.7808 | 41.94833 | 8.227304 | 23.649 | 102.1831 | 0.2745027 | 0.1093933 | 895.6366 | 0 | 0 | 0 |  | Fe-Cr-Ni-Mo-W
2687 | 2.962164 | 17.2369 | 40.47536 | 7.633088 | 31.69248 | 103.7354 | 0.2792707 | 0.1197556 | 1064.181 | 0 | 0 | 0 |  | Fe-Cr-Ni-Mo-W
2688 | 3.418956 | 12.09615 | 38.09234 | 5.873452 | 40.5191 | 106.0102 | 0.2830159 | 0.1286416 | 1233.561 | 0 | 0 | 0 |  | Fe-Cr-Ni-Mo-W
2689 | 3.836331 | 7.738882 | 35.61877 | 4.393642 | 48.41238 | 108.5347 | 0.2861845 | 0.1357201 | 1391.36 | 0 | 0 | 0 |  | Fe-Cr-Ni-Mo-W
2690 | 4.607361 | 4.289655 | 30.26708 | 3.957511 | 56.87839 | 113.1717 | 0.2873975 | 0.1424053 | 1583.436 | 0 | 0 | 0 |  | Fe-Cr-Ni-Mo-W
2691 | 1.436736 | 5.350657 | 2.516889 | 38.66816 | 52.02756 | 136.1496 | 0.2678827 | 0.08120255 | 846.1751 | 0 | 0 | 0 |  | Fe-Cr-Ni-Mo-W
2692 | 2.297769 | 4.706511 | 2.415153 | 31.57884 | 59.00173 | 137.4405 | 0.2697451 | 0.08503536 | 920.5321 | 0 | 0 | 0 |  | Fe-Cr-Ni-Mo-W
2693 | 3.12817 | 4.160662 | 1.878844 | 26.10184 | 64.73048 | 138.8897 | 0.2711293 | 0.08602495 | 952.5462 | 0 | 0 | 0 |  | Fe-Cr-Ni-Mo-W
2694 | 4.756207 | 3.623103 | 1.817885 | 20.05542 | 69.74739 | 139.0501 | 0.2730274 | 0.09343773 | 1080.487 | 0 | 0 | 0 |  | Fe-Cr-Ni-Mo-W
2695 | 5.933658 | 2.762248 | 1.336454 | 16.01832 | 73.94932 | 139.9463 | 0.2746003 | 0.09514387 | 1123.497 | 0 | 0 | 0 |  | Fe-Cr-Ni-Mo-W
2696 | 1.632722 | 9.627524 | 3.432262 | 47.68271 | 37.62478 | 131.0048 | 0.2636499 | 0.08953542 | 915.5067 | 0 | 0 | 0 |  | Fe-Cr-Ni-Mo-W
2697 | 2.595271 | 8.215457 | 3.818994 | 39.23424 | 46.13604 | 132.0224 | 0.2663366 | 0.09442644 | 1006.487 | 0 | 0 | 0 |  | Fe-Cr-Ni-Mo-W
2698 | 3.483786 | 7.413844 | 4.184867 | 32.48904 | 52.42847 | 132.5708 | 0.2683885 | 0.09957771 | 1098.587 | 0 | 0 | 0 |  | Fe-Cr-Ni-Mo-W
2699 | 4.879729 | 6.360537 | 4.103211 | 26.82536 | 57.83117 | 132.9933 | 0.2704546 | 0.1033715 | 1171.366 | 0 | 0 | 0 |  | Fe-Cr-Ni-Mo-W
2700 | 6.665141 | 4.87578 | 4.503624 | 21.26447 | 62.69099 | 132.7236 | 0.2732113 | 0.1094554 | 1278.969 | 0 | 0 | 0 |  | Fe-Cr-Ni-Mo-W
2701 | 8.344403 | 3.884502 | 3.898082 | 16.72407 | 67.14895 | 133.152 | 0.2750073 | 0.1122586 | 1338.86 | 0 | 0 | 0 |  | Fe-Cr-Ni-Mo-W
2702 | 10.65827 | 3.02014 | 3.409536 | 12.73734 | 70.17471 | 132.5421 | 0.276796 | 0.1160521 | 1403.949 | 0 | 0 | 0 |  | Fe-Cr-Ni-Mo-W
2703 | 1.840037 | 16.5605 | 2.578716 | 54.79092 | 24.22983 | 127.5367 | 0.2575222 | 0.09122662 | 890.5152 | 0 | 0 | 0 |  | Fe-Cr-Ni-Mo-W
2704 | 2.363464 | 14.8533 | 4.968408 | 46.69245 | 31.12238 | 127.0204 | 0.260787 | 0.09944684 | 1013.173 | 0 | 0 | 0 |  | Fe-Cr-Ni-Mo-W
2705 | 3.428827 | 12.76955 | 6.006654 | 38.28766 | 39.50731 | 127.3796 | 0.2641102 | 0.1050194 | 1111.322 | 0 | 0 | 0 |  | Fe-Cr-Ni-Mo-W
2706 | 4.948465 | 10.75022 | 6.935017 | 32.11492 | 45.25138 | 127.0662 | 0.2672592 | 0.1108126 | 1208.054 | 0 | 0 | 0 |  | Fe-Cr-Ni-Mo-W
2707 | 7.046528 | 8.579279 | 7.406507 | 27.0041 | 49.96359 | 126.5138 | 0.2703985 | 0.1156206 | 1289.861 | 0 | 0 | 0 |  | Fe-Cr-Ni-Mo-W
2708 | 9.040989 | 6.932105 | 7.825882 | 21.92694 | 54.27408 | 125.8499 | 0.2731786 | 0.1202493 | 1367.075 | 0 | 0 | 0 |  | Fe-Cr-Ni-Mo-W
2709 | 12.01202 | 5.348734 | 7.136246 | 17.04675 | 58.45625 | 125.2281 | 0.2756847 | 0.1236736 | 1425.479 | 0 | 0 | 0 |  | Fe-Cr-Ni-Mo-W
2710 | 14.99924 | 3.852401 | 6.523653 | 13.32792 | 61.29678 | 124.2564 | 0.2779809 | 0.1266141 | 1470.593 | 0 | 0 | 0 |  | Fe-Cr-Ni-Mo-W
2711 | 18.60792 | 2.887464 | 4.88963 | 10.65556 | 62.95943 | 123.247 | 0.2793346 | 0.1279091 | 1483.506 | 0 | 0 | 0 |  | Fe-Cr-Ni-Mo-W
2712 | 1.980505 | 23.35653 | 4.163362 | 48.76666 | 21.73294 | 124.6543 | 0.2542945 | 0.09822888 | 950.0452 | 0 | 0 | 0 |  | Fe-Cr-Ni-Mo-W
2713 | 2.593307 | 20.5231 | 6.814471 | 42.32309 | 27.74604 | 123.9373 | 0.2581601 | 0.1047459 | 1047.532 | 0 | 0 | 0 |  | Fe-Cr-Ni-Mo-W
2714 | 4.428168 | 17.08025 | 9.308771 | 35.86244 | 33.32037 | 122.5572 | 0.2628232 | 0.1120832 | 1155.107 | 0 | 0 | 0 |  | Fe-Cr-Ni-Mo-W
2715 | 6.115742 | 14.23506 | 10.92789 | 30.46822 | 38.25309 | 121.589 | 0.2666972 | 0.1175576 | 1239.059 | 0 | 0 | 0 |  | Fe-Cr-Ni-Mo-W
2716 | 9.054043 | 11.23961 | 12.05433 | 25.92335 | 41.72866 | 119.9157 | 0.2707204 | 0.122636 | 1310.18 | 0 | 0 | 0 |  | Fe-Cr-Ni-Mo-W
2717 | 11.76802 | 8.765233 | 11.75074 | 21.22719 | 46.48881 | 119.39 | 0.273876 | 0.1257948 | 1365.059 | 0 | 0 | 0 |  | Fe-Cr-Ni-Mo-W
2718 | 15.21453 | 6.537873 | 11.07123 | 17.08968 | 50.08669 | 118.399 | 0.2768021 | 0.1283249 | 1403.659 | 0 | 0 | 0 |  | Fe-Cr-Ni-Mo-W
2719 | 19.45553 | 4.794869 | 10.22472 | 12.77931 | 52.74557 | 116.7213 | 0.2795015 | 0.1299539 | 1414.536 | 0 | 0 | 0 |  | Fe-Cr-Ni-Mo-W
2720 | 24.96037 | 3.242678 | 7.321532 | 10.9692 | 53.50622 | 115.3702 | 0.2809496 | 0.1298221 | 1399.56 | 0 | 0 | 0 |  | Fe-Cr-Ni-Mo-W
2721 | 2.130383 | 29.75219 | 6.717647 | 42.69768 | 18.70209 | 121.446 | 0.2517567 | 0.1019354 | 958.338 | 0 | 0 | 0 |  | Fe-Cr-Ni-Mo-W
2722 | 3.516141 | 25.53471 | 10.34815 | 37.45052 | 23.15048 | 119.6625 | 0.2568985 | 0.1090386 | 1053.844 | 0 | 0 | 0 |  | Fe-Cr-Ni-Mo-W
2723 | 5.533156 | 21.25039 | 13.81258 | 32.0809 | 27.32297 | 117.5073 | 0.2623542 | 0.1156665 | 1140.308 | 0 | 0 | 0 |  | Fe-Cr-Ni-Mo-W
2724 | 8.080192 | 17.55369 | 15.57046 | 27.76205 | 31.03361 | 115.869 | 0.266843 | 0.1200103 | 1197.324 | 0 | 0 | 0 |  | Fe-Cr-Ni-Mo-W
2725 | 11.28288 | 14.21245 | 16.74251 | 22.80347 | 34.95867 | 114.0982 | 0.2711978 | 0.1237228 | 1243.382 | 0 | 0 | 0 |  | Fe-Cr-Ni-Mo-W
2726 | 14.33254 | 10.918 | 17.11901 | 19.02607 | 38.60439 | 112.8443 | 0.2750996 | 0.1266343 | 1283.814 | 0 | 0 | 0 |  | Fe-Cr-Ni-Mo-W
2727 | 19.29223 | 7.783494 | 16.22223 | 14.36165 | 42.3404 | 111.1558 | 0.2789848 | 0.1281219 | 1296.957 | 0 | 0 | 0 |  | Fe-Cr-Ni-Mo-W
2728 | 24.63679 | 5.432667 | 14.99207 | 12.25161 | 42.68687 | 109.0341 | 0.2817076 | 0.1276904 | 1270.817 | 0 | 0 | 0 |  | Fe-Cr-Ni-Mo-W
2729 | 32.89744 | 3.675475 | 11.06497 | 9.042364 | 43.31975 | 106.8081 | 0.2836248 | 0.1252859 | 1211.206 | 0 | 0 | 0 |  | Fe-Cr-Ni-Mo-W
2730 | 2.303099 | 35.73809 | 11.29686 | 32.97093 | 17.69103 | 117.5887 | 0.2506853 | 0.1039463 | 938.4552 | 0 | 0 | 0 |  | Fe-Cr-Ni-Mo-W
2731 | 4.510438 | 29.39591 | 16.59301 | 29.70265 | 19.798 | 114.4679 | 0.2578648 | 0.1104151 | 1011.365 | 0 | 0 | 0 |  | Fe-Cr-Ni-Mo-W
2732 | 6.724837 | 25.04447 | 20.41977 | 25.67256 | 22.13837 | 111.8395 | 0.2633576 | 0.1146422 | 1053.993 | 0 | 0 | 0 |  | Fe-Cr-Ni-Mo-W
2733 | 9.519252 | 19.77095 | 21.55042 | 22.64289 | 26.51649 | 110.6647 | 0.2685832 | 0.1198203 | 1128.765 | 0 | 0 | 0 |  | Fe-Cr-Ni-Mo-W
2734 | 12.9619 | 16.0908 | 22.70679 | 19.7932 | 28.44731 | 108.6732 | 0.2728532 | 0.1211508 | 1134.915 | 0 | 0 | 0 |  | Fe-Cr-Ni-Mo-W
2735 | 17.51146 | 11.73883 | 22.8235 | 15.6432 | 32.28302 | 106.8285 | 0.2777658 | 0.1221961 | 1141.117 | 0 | 0 | 0 |  | Fe-Cr-Ni-Mo-W
2736 | 22.5042 | 8.51191 | 22.17548 | 12.08129 | 34.72711 | 104.9173 | 0.2815751 | 0.1230738 | 1141.358 | 0 | 0 | 0 |  | Fe-Cr-Ni-Mo-W
2737 | 30.02138 | 5.324041 | 19.53408 | 9.823612 | 35.29689 | 102.6787 | 0.2847687 | 0.1222368 | 1112.193 | 0 | 0 | 0 |  | Fe-Cr-Ni-Mo-W
2738 | 39.47923 | 3.341536 | 14.33501 | 7.398729 | 35.4455 | 100.748 | 0.2863735 | 0.1174479 | 1027.532 | 0 | 0 | 0 |  | Fe-Cr-Ni-Mo-W
2739 | 2.385957 | 38.50479 | 17.55492 | 23.22684 | 18.3275 | 113.665 | 0.2523894 | 0.1026831 | 881.7248 | 0 | 0 | 0 |  | Fe-Cr-Ni-Mo-W
2740 | 4.762055 | 31.77472 | 23.3582 | 21.81539 | 18.28963 | 110.082 | 0.2599186 | 0.1079802 | 931.9376 | 0 | 0 | 0 |  | Fe-Cr-Ni-Mo-W
2741 | 7.141937 | 26.59782 | 27.5249 | 20.44865 | 18.2867 | 107.1805 | 0.2658085 | 0.1107607 | 951.7804 | 0 | 0 | 0 |  | Fe-Cr-Ni-Mo-W
2742 | 10.90008 | 21.74668 | 29.46065 | 17.38781 | 20.50479 | 104.8184 | 0.2712112 | 0.1106044 | 937.7404 | 0 | 0 | 0 |  | Fe-Cr-Ni-Mo-W
2743 | 14.6366 | 17.21345 | 30.76865 | 14.55724 | 22.82406 | 102.7347 | 0.2762096 | 0.1112722 | 936.831 | 0 | 0 | 0 |  | Fe-Cr-Ni-Mo-W
2744 | 19.21872 | 12.8833 | 30.7048 | 11.88575 | 25.30744 | 100.9132 | 0.2807513 | 0.1136325 | 958.9604 | 0 | 0 | 0 |  | Fe-Cr-Ni-Mo-W
2745 | 25.13321 | 8.509133 | 29.61924 | 9.158659 | 27.57976 | 98.93035 | 0.28525 | 0.1141291 | 953.2199 | 0 | 0 | 0 |  | Fe-Cr-Ni-Mo-W
2746 | 33.27134 | 4.92817 | 25.43348 | 6.495124 | 29.87188 | 97.42324 | 0.2883643 | 0.1121145 | 920.584 | 0 | 0 | 0 |  | Fe-Cr-Ni-Mo-W
2747 | 43.42025 | 2.836923 | 18.4155 | 5.234526 | 30.09279 | 96.3035 | 0.2892246 | 0.1089755 | 872.1737 | 0 | 0 | 0 |  | Fe-Cr-Ni-Mo-W
2748 | 5.100599 | 33.24216 | 33.06054 | 14.60393 | 13.99277 | 104.3234 | 0.2636742 | 0.1000585 | 779.8471 | 0 | 0 | 0 |  | Fe-Cr-Ni-Mo-W
2749 | 7.606473 | 27.54095 | 36.42193 | 14.51913 | 13.91152 | 101.9142 | 0.2694653 | 0.1024838 | 798.402 | 0 | 0 | 0 |  | Fe-Cr-Ni-Mo-W
2750 | 10.78566 | 21.62876 | 38.37024 | 12.82762 | 16.38772 | 99.95474 | 0.2753449 | 0.1046508 | 818.9271 | 0 | 0 | 0 |  | Fe-Cr-Ni-Mo-W
2751 | 14.68557 | 16.71133 | 38.58949 | 11.21265 | 18.80096 | 98.41112 | 0.2800612 | 0.1057708 | 828.9044 | 0 | 0 | 0 |  | Fe-Cr-Ni-Mo-W
2752 | 20.18746 | 12.02906 | 38.19376 | 8.323247 | 21.26647 | 96.34015 | 0.2849554 | 0.1050469 | 810.3516 | 0 | 0 | 0 |  | Fe-Cr-Ni-Mo-W
2753 | 25.46635 | 8.150412 | 35.9686 | 6.835758 | 23.57888 | 95.261 | 0.2883126 | 0.1057424 | 815.9879 | 0 | 0 | 0 |  | Fe-Cr-Ni-Mo-W
2754 | 33.10402 | 4.300645 | 30.74922 | 3.967651 | 27.87846 | 94.59985 | 0.2912868 | 0.1039316 | 794.8695 | 0 | 0 | 0 |  | Fe-Cr-Ni-Mo-W
2755 | 8.069488 | 26.71305 | 47.1207 | 9.241758 | 8.854999 | 96.25669 | 0.2749292 | 0.09009547 | 614.3922 | 1 | 1 | 1 | 614.3922 | Fe-Cr-Ni-Mo-W
2756 | 11.36283 | 20.34479 | 47.77324 | 9.009366 | 11.50978 | 94.90166 | 0.2804675 | 0.0939569 | 655.7663 | 1 | 1 | 1 | 655.7663 | Fe-Cr-Ni-Mo-W
2757 | 15.45767 | 15.19131 | 47.83938 | 7.376346 | 14.13531 | 93.33458 | 0.2853689 | 0.09430655 | 656.5911 | 1 | 1 | 1 | 656.5911 | Fe-Cr-Ni-Mo-W
2758 | 19.58531 | 10.30662 | 47.43695 | 5.851437 | 16.81968 | 91.93069 | 0.2899716 | 0.09868173 | 701.8212 | 1 | 0 | 0 |  | Fe-Cr-Ni-Mo-W
2759 | 24.34857 | 6.045222 | 42.65407 | 5.577147 | 21.37499 | 92.41339 | 0.292458 | 0.1016203 | 746.4079 | 1 | 0 | 0 |  | Fe-Cr-Ni-Mo-W
2760 | 3.534165 | 7.89711 | 24.5171 | 57.07088 | 6.980747 | 112.7146 | 0.2716504 | 0.1255403 | 1259.722 | 0 | 0 | 0 |  | Fe-Cr-Ni-Mo-W
2761 | 3.53581 | 7.242387 | 28.98824 | 48.59357 | 11.63999 | 110.5353 | 0.2751112 | 0.1302797 | 1308.064 | 0 | 0 | 0 |  | Fe-Cr-Ni-Mo-W
2762 | 2.836652 | 6.602618 | 32.79722 | 41.42141 | 16.3421 | 109.0751 | 0.2781133 | 0.1335873 | 1343.711 | 0 | 0 | 0 |  | Fe-Cr-Ni-Mo-W
2763 | 2.730777 | 5.720564 | 35.16095 | 31.66576 | 24.72195 | 108.3388 | 0.2815145 | 0.1357222 | 1376.521 | 0 | 0 | 0 |  | Fe-Cr-Ni-Mo-W
2764 | 2.011975 | 4.370885 | 37.36073 | 25.34684 | 30.90958 | 107.969 | 0.2846033 | 0.1379267 | 1415.508 | 0 | 0 | 0 |  | Fe-Cr-Ni-Mo-W
2765 | 4.188422 | 12.34875 | 15.40837 | 61.16025 | 6.894206 | 116.9241 | 0.2648302 | 0.1146658 | 1134.431 | 0 | 0 | 0 |  | Fe-Cr-Ni-Mo-W
2766 | 4.886386 | 11.04864 | 19.81033 | 52.76455 | 11.49009 | 114.5557 | 0.2686623 | 0.1216997 | 1217.1 | 0 | 0 | 0 |  | Fe-Cr-Ni-Mo-W
2767 | 5.52272 | 10.28379 | 23.21941 | 45.06574 | 15.90834 | 112.6435 | 0.2717706 | 0.1255564 | 1257.013 | 0 | 0 | 0 |  | Fe-Cr-Ni-Mo-W
2768 | 5.450814 | 8.881157 | 25.78174 | 37.45599 | 22.43031 | 111.846 | 0.275031 | 0.1294316 | 1313.403 | 0 | 0 | 0 |  | Fe-Cr-Ni-Mo-W
2769 | 5.919536 | 6.736091 | 27.65307 | 29.37774 | 30.31356 | 111.335 | 0.2789508 | 0.1327724 | 1371.064 | 0 | 0 | 0 |  | Fe-Cr-Ni-Mo-W
2770 | 5.06458 | 5.304764 | 29.2782 | 22.83877 | 37.51369 | 111.6192 | 0.2818982 | 0.1358151 | 1433.845 | 0 | 0 | 0 |  | Fe-Cr-Ni-Mo-W
2771 | 4.240613 | 3.948196 | 29.29049 | 16.65139 | 45.86931 | 113.1315 | 0.2842621 | 0.1394148 | 1524.511 | 0 | 0 | 0 |  | Fe-Cr-Ni-Mo-W
2772 | 2.800716 | 18.90502 | 8.831382 | 62.54785 | 6.915032 | 120.4476 | 0.2576275 | 0.1035764 | 993.7648 | 0 | 0 | 0 |  | Fe-Cr-Ni-Mo-W
2773 | 5.627959 | 17.68458 | 11.83094 | 55.59281 | 9.263705 | 117.5326 | 0.2609387 | 0.1102789 | 1064.611 | 0 | 0 | 0 |  | Fe-Cr-Ni-Mo-W
2774 | 7.083736 | 15.82864 | 15.63579 | 47.4599 | 13.99192 | 115.2042 | 0.2649779 | 0.1175099 | 1150 | 0 | 0 | 0 |  | Fe-Cr-Ni-Mo-W
2775 | 8.226717 | 13.40401 | 18.01456 | 40.04277 | 20.31195 | 114.0443 | 0.2688878 | 0.121658 | 1207.918 | 0 | 0 | 0 |  | Fe-Cr-Ni-Mo-W
2776 | 8.616469 | 10.49071 | 19.50663 | 33.02051 | 28.36567 | 114.0511 | 0.2728213 | 0.1264205 | 1292.09 | 0 | 0 | 0 |  | Fe-Cr-Ni-Mo-W
2777 | 8.927855 | 8.312224 | 20.77873 | 26.2924 | 35.68879 | 114.069 | 0.2762502 | 0.1302618 | 1363.319 | 0 | 0 | 0 |  | Fe-Cr-Ni-Mo-W
2778 | 7.768831 | 6.120334 | 21.35647 | 19.50589 | 45.24847 | 115.7954 | 0.2793876 | 0.134588 | 1470.398 | 0 | 0 | 0 |  | Fe-Cr-Ni-Mo-W
2779 | 6.72175 | 4.172162 | 21.19541 | 14.43418 | 53.47649 | 118.0228 | 0.2818764 | 0.1378463 | 1571.252 | 0 | 0 | 0 |  | Fe-Cr-Ni-Mo-W
2780 | 4.67279 | 2.900381 | 20.19174 | 10.70323 | 61.53186 | 121.8115 | 0.2831127 | 0.1397451 | 1673.74 | 0 | 0 | 0 |  | Fe-Cr-Ni-Mo-W
2781 | 4.423583 | 26.08415 | 7.749277 | 54.46171 | 7.281284 | 119.0021 | 0.253804 | 0.1034929 | 962.4637 | 0 | 0 | 0 |  | Fe-Cr-Ni-Mo-W
2782 | 7.475617 | 23.66443 | 10.21477 | 48.8012 | 9.843982 | 116.5352 | 0.2575564 | 0.109633 | 1029.309 | 0 | 0 | 0 |  | Fe-Cr-Ni-Mo-W
2783 | 10.17791 | 19.62902 | 12.22612 | 41.21396 | 16.75299 | 115.0782 | 0.2625182 | 0.1149756 | 1101.723 | 0 | 0 | 0 |  | Fe-Cr-Ni-Mo-W
2784 | 11.88925 | 16.27854 | 13.96681 | 34.84202 | 23.02339 | 114.1106 | 0.2667663 | 0.1187838 | 1158.046 | 0 | 0 | 0 |  | Fe-Cr-Ni-Mo-W
2785 | 12.49821 | 12.24882 | 14.5195 | 28.25101 | 32.48247 | 114.8884 | 0.2711127 | 0.1233465 | 1251.2 | 0 | 0 | 0 |  | Fe-Cr-Ni-Mo-W
2786 | 11.79835 | 9.250343 | 15.66453 | 22.40201 | 40.88477 | 115.9401 | 0.2747906 | 0.1277099 | 1346.543 | 0 | 0 | 0 |  | Fe-Cr-Ni-Mo-W
2787 | 10.50801 | 6.522275 | 15.95362 | 17.04891 | 49.96719 | 118.188 | 0.2779347 | 0.1319979 | 1461.104 | 0 | 0 | 0 |  | Fe-Cr-Ni-Mo-W
2788 | 8.991302 | 4.431862 | 15.56575 | 11.81182 | 59.19927 | 121.3386 | 0.2804032 | 0.1340478 | 1557.501 | 0 | 0 | 0 |  | Fe-Cr-Ni-Mo-W
2789 | 5.783942 | 2.692552 | 14.18532 | 9.108257 | 68.22993 | 127.1282 | 0.2814526 | 0.1339737 | 1655.296 | 0 | 0 | 0 |  | Fe-Cr-Ni-Mo-W
2790 | 6.960098 | 32.40078 | 6.50281 | 46.49869 | 7.637617 | 117.3813 | 0.2506342 | 0.101853 | 911.4293 | 0 |  | 0 |  | Fe-Cr-Ni-Mo-W
2791 | 10.72494 | 27.81644 | 8.052025 | 40.79702 | 12.60958 | 115.5846 | 0.2555692 | 0.1074045 | 979.6936 | 0 |  | 0 |  | Fe-Cr-Ni-Mo-W
2792 | 14.06811 | 22.7492 | 9.339028 | 34.3436 | 19.50006 | 114.3145 | 0.2609321 | 0.1122748 | 1047.811 | 0 | 0 | 0 |  | Fe-Cr-Ni-Mo-W
2793 | 15.32903 | 18.16436 | 10.25317 | 28.72784 | 27.52561 | 114.4131 | 0.2655516 | 0.1164155 | 1122.959 | 0 | 0 | 0 |  | Fe-Cr-Ni-Mo-W
2794 | 15.73213 | 14.037 | 11.02388 | 22.52196 | 36.68504 | 115.1894 | 0.2699696 | 0.1210796 | 1216.506 | 0 | 0 | 0 |  | Fe-Cr-Ni-Mo-W
2795 | 15.40287 | 10.32534 | 11.65661 | 17.99328 | 44.6219 | 116.4585 | 0.2738415 | 0.1254323 | 1315.078 | 0 | 0 | 0 |  | Fe-Cr-Ni-Mo-W
2796 | 13.46658 | 6.791402 | 11.79544 | 12.5311 | 55.41547 | 119.7453 | 0.2775107 | 0.1298631 | 1449.776 | 0 | 0 | 0 |  | Fe-Cr-Ni-Mo-W
2797 | 11.25923 | 4.288433 | 10.75856 | 9.67116 | 64.02261 | 124.1859 | 0.2794603 | 0.1310664 | 1548.762 | 0 | 0 | 0 |  | Fe-Cr-Ni-Mo-W
2798 | 7.241367 | 2.528261 | 9.514125 | 6.220001 | 74.49625 | 131.3791 | 0.2806046 | 0.1283343 | 1618.449 | 0 | 0 | 0 |  | Fe-Cr-Ni-Mo-W
2799 | 11.59578 | 38.55778 | 6.094081 | 35.57229 | 8.180069 | 114.3675 | 0.2486098 | 0.09912738 | 836.5121 | 0 | 0 | 0 |  | Fe-Cr-Ni-Mo-W
2800 | 16.43494 | 30.60329 | 6.580774 | 30.92263 | 15.45837 | 113.1631 | 0.255443 | 0.1046896 | 914.7021 | 0 | 0 | 0 |  | Fe-Cr-Ni-Mo-W
2801 | 19.5542 | 25.20805 | 7.11455 | 25.84024 | 22.28296 | 112.4056 | 0.2605679 | 0.10904 | 978.6451 | 0 | 0 | 0 |  | Fe-Cr-Ni-Mo-W
2802 | 19.95995 | 19.24728 | 8.241993 | 22.04315 | 30.50763 | 112.9955 | 0.2658694 | 0.11517 | 1086.514 | 0 | 0 | 0 |  | Fe-Cr-Ni-Mo-W
2803 | 19.77572 | 14.72965 | 8.314395 | 18.11886 | 39.06137 | 114.5104 | 0.2698702 | 0.1196072 | 1184.643 | 0 | 0 | 0 |  | Fe-Cr-Ni-Mo-W
2804 | 18.55093 | 10.02874 | 8.805829 | 13.36433 | 49.25017 | 116.8683 | 0.2743893 | 0.1247222 | 1312.625 | 0 | 0 | 0 |  | Fe-Cr-Ni-Mo-W
2805 | 16.63027 | 6.709522 | 8.739924 | 9.523093 | 58.39719 | 120.1302 | 0.2775307 | 0.1287978 | 1438.765 | 0 | 0 | 0 |  | Fe-Cr-Ni-Mo-W
2806 | 12.92098 | 3.701537 | 7.835226 | 6.829861 | 68.7124 | 126.2502 | 0.2797013 | 0.130181 | 1567.059 | 0 | 0 | 0 |  | Fe-Cr-Ni-Mo-W
2807 | 8.232571 | 2.017075 | 6.831426 | 4.466147 | 78.45278 | 134.1128 | 0.2805311 | 0.1243701 | 1588.14 | 0 | 0 | 0 |  | Fe-Cr-Ni-Mo-W
2808 | 18.12651 | 41.78962 | 6.350841 | 25.20831 | 8.524718 | 110.6061 | 0.2490465 | 0.09335603 | 729.4094 | 0 | 0 | 0 |  | Fe-Cr-Ni-Mo-W
2809 | 22.83269 | 32.64657 | 5.99978 | 22.41398 | 16.10698 | 109.9369 | 0.2561476 | 0.1004333 | 826.5997 | 0 | 0 | 0 |  | Fe-Cr-Ni-Mo-W
2810 | 25.52756 | 25.92793 | 5.691564 | 19.93363 | 22.91931 | 109.9283 | 0.2614771 | 0.1061279 | 913.6758 | 0 | 0 | 0 |  | Fe-Cr-Ni-Mo-W
2811 | 25.57523 | 19.84304 | 5.973725 | 15.86573 | 32.74227 | 111.1926 | 0.2665595 | 0.1124032 | 1027.834 | 0 | 0 | 0 |  | Fe-Cr-Ni-Mo-W
2812 | 25.1239 | 14.77355 | 6.25438 | 12.49384 | 41.35432 | 112.7157 | 0.270973 | 0.118139 | 1142.778 | 0 | 0 | 0 |  | Fe-Cr-Ni-Mo-W
2813 | 23.30837 | 10.27947 | 6.447132 | 9.483544 | 50.48148 | 115.3816 | 0.2748375 | 0.1239152 | 1279.49 | 0 | 0 | 0 |  | Fe-Cr-Ni-Mo-W
2814 | 20.51034 | 6.193305 | 6.409174 | 6.666057 | 60.22112 | 119.385 | 0.2783 | 0.1286422 | 1428.354 | 0 | 0 | 0 |  | Fe-Cr-Ni-Mo-W
2815 | 15.64263 | 3.185869 | 6.165656 | 4.198843 | 70.807 | 125.9219 | 0.2805318 | 0.1301467 | 1566.111 | 0 | 0 | 0 |  | Fe-Cr-Ni-Mo-W
2816 | 9.835173 | 1.592518 | 5.393537 | 2.938421 | 80.24035 | 134.5729 | 0.2809535 | 0.1238747 | 1588.392 | 0 | 0 | 0 |  | Fe-Cr-Ni-Mo-W
2817 | 31.27892 | 33.05745 | 4.442816 | 14.52278 | 16.69802 | 106.5215 | 0.257924 | 0.09409659 | 720.0618 | 0 | 0 | 0 |  | Fe-Cr-Ni-Mo-W
2818 | 32.6305 | 25.93451 | 4.182617 | 13.67224 | 23.58013 | 107.0721 | 0.2631301 | 0.1017993 | 831.4676 | 0 | 0 | 0 |  | Fe-Cr-Ni-Mo-W
2819 | 32.68136 | 19.36313 | 4.684217 | 11.48391 | 31.78737 | 107.9777 | 0.2684268 | 0.1093064 | 952.4902 | 0 | 0 | 0 |  | Fe-Cr-Ni-Mo-W
2820 | 30.85565 | 14.04478 | 5.044969 | 9.423497 | 40.6311 | 110.0812 | 0.2726337 | 0.1166198 | 1091.537 | 0 | 0 | 0 |  | Fe-Cr-Ni-Mo-W
2821 | 27.96532 | 9.257578 | 5.225592 | 6.405579 | 51.14593 | 113.3922 | 0.2765977 | 0.1236947 | 1254.237 | 0 | 0 | 0 |  | Fe-Cr-Ni-Mo-W
2822 | 24.34388 | 5.798079 | 5.355526 | 4.862854 | 59.63966 | 117.386 | 0.2792465 | 0.1286022 | 1401.126 | 0 | 0 | 0 |  | Fe-Cr-Ni-Mo-W
2823 | 18.825 | 2.767405 | 5.727727 | 2.553128 | 70.12674 | 123.6355 | 0.2816347 | 0.1313019 | 1555.714 | 0 | 0 | 0 |  | Fe-Cr-Ni-Mo-W
2824 | 40.68932 | 24.24546 | 2.566078 | 8.38806 | 24.11108 | 104.0557 | 0.2660023 | 0.09718474 | 751.5314 | 0 | 0 | 0 |  | Fe-Cr-Ni-Mo-W
2825 | 39.22034 | 17.5557 | 3.171073 | 7.774261 | 32.27863 | 105.5439 | 0.2709861 | 0.1069064 | 900.3997 | 0 | 0 | 0 |  | Fe-Cr-Ni-Mo-W
2826 | 36.85897 | 12.30243 | 3.6549 | 5.973614 | 41.21009 | 107.7004 | 0.2751341 | 0.1151759 | 1048.897 | 0 | 0 | 0 |  | Fe-Cr-Ni-Mo-W
2827 | 34.41594 | 7.859542 | 4.095183 | 4.462145 | 49.16719 | 110.0867 | 0.2787714 | 0.122219 | 1193.367 | 0 | 0 | 0 |  | Fe-Cr-Ni-Mo-W
2828 | 29.15629 | 4.343325 | 4.903323 | 4.007026 | 57.59003 | 114.3851 | 0.2812773 | 0.1287495 | 1366.609 | 0 | 0 | 0 |  | Fe-Cr-Ni-Mo-W
2829 | 2.395732 | 5.353276 | 1.510872 | 38.68709 | 52.05303 | 136.1788 | 0.2676551 | 0.07998075 | 827.6269 | 0 | 0 | 0 |  | Fe-Cr-Ni-Mo-W
2830 | 2.297769 | 4.706511 | 2.415153 | 31.57884 | 59.00173 | 137.4405 | 0.2697451 | 0.08503536 | 920.5321 | 0 | 0 | 0 |  | Fe-Cr-Ni-Mo-W
2831 | 1.786303 | 4.157815 | 3.285726 | 26.08398 | 64.68618 | 138.8513 | 0.2714633 | 0.08780258 | 981.3618 | 0 | 0 | 0 |  | Fe-Cr-Ni-Mo-W
2832 | 1.72686 | 3.61751 | 4.991465 | 20.02446 | 69.63971 | 138.9631 | 0.2737971 | 0.09738835 | 1147.515 | 0 | 0 | 0 |  | Fe-Cr-Ni-Mo-W
2833 | 1.268477 | 2.755685 | 6.221966 | 15.98026 | 73.77361 | 139.816 | 0.275806 | 0.1013377 | 1231.244 | 0 | 0 | 0 |  | Fe-Cr-Ni-Mo-W
2834 | 3.268169 | 9.635561 | 1.717564 | 47.72252 | 37.65619 | 131.06 | 0.2632808 | 0.08789159 | 891.0213 | 0 | 0 | 0 |  | Fe-Cr-Ni-Mo-W
2835 | 3.635307 | 8.219816 | 2.729301 | 39.25506 | 46.16052 | 132.0575 | 0.2660945 | 0.09335457 | 989.8542 | 0 | 0 | 0 |  | Fe-Cr-Ni-Mo-W
2836 | 3.982482 | 7.41573 | 3.66269 | 32.4973 | 52.4418 | 132.5876 | 0.2682697 | 0.09905664 | 1090.221 | 0 | 0 | 0 |  | Fe-Cr-Ni-Mo-W
2837 | 3.901837 | 6.357367 | 5.126458 | 26.81199 | 57.80235 | 132.9602 | 0.2706926 | 0.1044001 | 1188.367 | 0 | 0 | 0 |  | Fe-Cr-Ni-Mo-W
2838 | 4.27953 | 4.869858 | 6.997128 | 21.23864 | 62.61484 | 132.6412 | 0.273804 | 0.1119769 | 1321.988 | 0 | 0 | 0 |  | Fe-Cr-Ni-Mo-W
2839 | 3.699861 | 3.875324 | 8.749963 | 16.68455 | 66.9903 | 132.9917 | 0.2761824 | 0.1172652 | 1426.374 | 0 | 0 | 0 |  | Fe-Cr-Ni-Mo-W
2840 | 3.231582 | 3.008744 | 11.16049 | 12.68928 | 69.90991 | 132.2793 | 0.2787007 | 0.1238829 | 1543.507 | 0 | 0 | 0 |  | Fe-Cr-Ni-Mo-W
2841 | 2.454152 | 16.56569 | 1.934644 | 54.80809 | 24.23743 | 127.5582 | 0.25739 | 0.09072254 | 883.2966 | 0 | 0 | 0 |  | Fe-Cr-Ni-Mo-W
2842 | 4.732642 | 14.87125 | 2.487207 | 46.7489 | 31.16 | 127.106 | 0.2602637 | 0.09752028 | 984.5413 | 0 | 0 | 0 |  | Fe-Cr-Ni-Mo-W
2843 | 5.721393 | 12.78448 | 3.608206 | 38.33242 | 39.5535 | 127.4639 | 0.263588 | 0.1031254 | 1082.13 | 0 | 0 | 0 |  | Fe-Cr-Ni-Mo-W
2844 | 6.603518 | 10.75929 | 5.205649 | 32.142 | 45.28954 | 127.1284 | 0.2668735 | 0.1094212 | 1185.981 | 0 | 0 | 0 |  | Fe-Cr-Ni-Mo-W
2845 | 7.046528 | 8.579279 | 7.406507 | 27.0041 | 49.96359 | 126.5138 | 0.2703985 | 0.1156206 | 1289.861 | 0 | 0 | 0 |  | Fe-Cr-Ni-Mo-W
2846 | 7.439456 | 6.926459 | 9.495117 | 21.90909 | 54.22988 | 125.7864 | 0.2735663 | 0.121619 | 1389.764 | 0 | 0 | 0 |  | Fe-Cr-Ni-Mo-W
2847 | 6.771337 | 5.334501 | 12.59207 | 17.00139 | 58.3007 | 125.0147 | 0.2769765 | 0.1281862 | 1501.561 | 0 | 0 | 0 |  | Fe-Cr-Ni-Mo-W
2848 | 6.178829 | 3.835174 | 15.695 | 13.26832 | 61.02268 | 123.8863 | 0.2801842 | 0.1339681 | 1596.217 | 0 | 0 | 0 |  | Fe-Cr-Ni-Mo-W
2849 | 4.619048 | 2.867024 | 19.42006 | 10.58013 | 62.51373 | 122.6437 | 0.2828584 | 0.1391508 | 1676.688 | 0 | 0 | 0 |  | Fe-Cr-Ni-Mo-W
2850 | 3.965022 | 23.38019 | 2.083789 | 48.81605 | 21.75495 | 124.7274 | 0.253871 | 0.09689253 | 931.0398 | 0 | 0 | 0 |  | Fe-Cr-Ni-Mo-W
2851 | 6.496176 | 20.56396 | 2.731216 | 42.40736 | 27.80129 | 124.0853 | 0.2573076 | 0.1021296 | 1009.243 | 0 | 0 | 0 |  | Fe-Cr-Ni-Mo-W
2852 | 8.876416 | 17.11897 | 4.664938 | 35.94375 | 33.39592 | 122.7327 | 0.2618286 | 0.1091013 | 1110.29 | 0 | 0 | 0 |  | Fe-Cr-Ni-Mo-W
2853 | 10.41955 | 14.26626 | 6.44226 | 30.535 | 38.33694 | 121.7644 | 0.2657147 | 0.114621 | 1194.036 | 0 | 0 | 0 |  | Fe-Cr-Ni-Mo-W
2854 | 11.48262 | 11.25349 | 9.528331 | 25.95537 | 41.78019 | 120.0186 | 0.2701566 | 0.1209683 | 1284.296 | 0 | 0 | 0 |  | Fe-Cr-Ni-Mo-W
2855 | 11.17626 | 8.762599 | 12.36548 | 21.22081 | 46.47484 | 119.3643 | 0.2740162 | 0.1262134 | 1371.662 | 0 | 0 | 0 |  | Fe-Cr-Ni-Mo-W
2856 | 10.50801 | 6.522275 | 15.95362 | 17.04891 | 49.96719 | 118.188 | 0.2779347 | 0.1316287 | 1456.365 | 0 | 0 | 0 |  | Fe-Cr-Ni-Mo-W
2857 | 9.679662 | 4.771159 | 20.34832 | 12.71612 | 52.48475 | 116.2658 | 0.2818859 | 0.1364355 | 1517.983 | 0 | 0 | 0 |  | Fe-Cr-Ni-Mo-W
2858 | 6.902233 | 3.21314 | 25.99651 | 10.86928 | 53.01883 | 114.5057 | 0.2853788 | 0.1410855 | 1579.209 | 0 | 0 | 0 |  | Fe-Cr-Ni-Mo-W
2859 | 6.40509 | 29.8171 | 2.2441 | 42.79082 | 18.74289 | 121.6103 | 0.2508529 | 0.09954158 | 925.1293 | 0 |  | 0 |  | Fe-Cr-Ni-Mo-W
2860 | 9.87713 | 25.61754 | 3.707755 | 37.572 | 23.22558 | 119.9169 | 0.2555266 | 0.105527 | 1004.037 | 0 |  | 0 |  | Fe-Cr-Ni-Mo-W
2861 | 13.19252 | 21.33331 | 5.838515 | 32.20607 | 27.42958 | 117.8275 | 0.2606693 | 0.1114657 | 1079.839 | 0 | 0 | 0 |  | Fe-Cr-Ni-Mo-W
2862 | 14.86482 | 17.61429 | 8.522292 | 27.85788 | 31.14073 | 116.1631 | 0.2653244 | 0.1162385 | 1142.553 | 0 | 0 | 0 |  | Fe-Cr-Ni-Mo-W
2863 | 15.96667 | 14.24627 | 11.88749 | 22.85773 | 35.04184 | 114.3094 | 0.27013 | 0.1211045 | 1205.172 | 0 | 0 | 0 |  | Fe-Cr-Ni-Mo-W
2864 | 16.30325 | 10.92891 | 15.07978 | 19.04509 | 38.64297 | 112.9361 | 0.2746427 | 0.1255215 | 1267.451 | 0 | 0 | 0 |  | Fe-Cr-Ni-Mo-W
2865 | 15.40342 | 7.768181 | 20.2379 | 14.3334 | 42.2571 | 110.9675 | 0.2799027 | 0.1302568 | 1328.368 | 0 | 0 | 0 |  | Fe-Cr-Ni-Mo-W
2866 | 14.18822 | 5.40403 | 25.75888 | 12.18702 | 42.46185 | 108.5117 | 0.2841882 | 0.1330256 | 1348.177 | 0 | 0 | 0 |  | Fe-Cr-Ni-Mo-W
2867 | 10.40824 | 3.633946 | 34.18735 | 8.940195 | 42.83028 | 105.6444 | 0.2889997 | 0.1355062 | 1356.337 | 0 | 0 | 0 |  | Fe-Cr-Ni-Mo-W
2868 | 10.79436 | 35.89294 | 2.431243 | 33.11378 | 17.76768 | 117.9318 | 0.248892 | 0.1000696 | 886.5902 | 0 |  | 0 |  | Fe-Cr-Ni-Mo-W
2869 | 15.878 | 29.56622 | 4.768327 | 29.87474 | 19.91271 | 114.9494 | 0.2554277 | 0.1052877 | 942.3485 | 0 | 0 | 0 |  | Fe-Cr-Ni-Mo-W
2870 | 19.5542 | 25.20805 | 7.11455 | 25.84024 | 22.28296 | 112.4056 | 0.2605679 | 0.10904 | 978.6451 | 0 | 0 | 0 |  | Fe-Cr-Ni-Mo-W
2871 | 20.6187 | 19.88252 | 10.06201 | 22.77066 | 26.66611 | 111.1703 | 0.2661218 | 0.1148082 | 1060.015 | 0 | 0 | 0 |  | Fe-Cr-Ni-Mo-W
2872 | 21.69896 | 16.16214 | 13.68448 | 19.88097 | 28.57345 | 109.0845 | 0.2708927 | 0.1174129 | 1083.858 | 0 | 0 | 0 |  | Fe-Cr-Ni-Mo-W
2873 | 21.76093 | 11.76409 | 18.44565 | 15.67685 | 32.35248 | 107.0366 | 0.2767942 | 0.1204589 | 1117.448 | 0 | 0 | 0 |  | Fe-Cr-Ni-Mo-W
2874 | 21.08254 | 8.505799 | 23.63687 | 12.07262 | 34.70218 | 104.8452 | 0.2819045 | 0.1237121 | 1149.873 | 0 | 0 | 0 |  | Fe-Cr-Ni-Mo-W
2875 | 18.47671 | 5.293116 | 31.37176 | 9.766551 | 35.09186 | 102.0748 | 0.2874637 | 0.1268827 | 1173.142 | 0 | 0 | 0 |  | Fe-Cr-Ni-Mo-W
2876 | 13.46059 | 3.297998 | 40.95541 | 7.30233 | 34.98367 | 99.3511 | 0.292477 | 0.125409 | 1129.685 | 0 | 0 | 0 |  | Fe-Cr-Ni-Mo-W
2877 | 16.82474 | 38.78846 | 2.526322 | 23.39796 | 18.46252 | 114.2775 | 0.2493204 | 0.09716393 | 811.1893 | 0 | 0 | 0 |  | Fe-Cr-Ni-Mo-W
2878 | 22.42294 | 32.0607 | 5.050379 | 22.01174 | 18.45425 | 110.8635 | 0.2561311 | 0.1015017 | 849.404 | 0 | 0 | 0 |  | Fe-Cr-Ni-Mo-W
2879 | 26.44439 | 26.85915 | 7.580544 | 20.64956 | 18.46637 | 108.064 | 0.2616389 | 0.1043189 | 870.0633 | 0 | 0 | 0 |  | Fe-Cr-Ni-Mo-W
2880 | 28.2762 | 21.93865 | 11.55806 | 17.5413 | 20.6858 | 105.6427 | 0.2674057 | 0.1058487 | 877.2657 | 0 | 0 | 0 |  | Fe-Cr-Ni-Mo-W
2881 | 29.49373 | 17.34313 | 15.50022 | 14.66691 | 22.99601 | 103.4634 | 0.2729111 | 0.1081121 | 895.889 | 0 | 0 | 0 |  | Fe-Cr-Ni-Mo-W
2882 | 29.36236 | 12.94941 | 20.30419 | 11.94675 | 25.4373 | 101.4268 | 0.2784679 | 0.1118178 | 934.953 | 0 | 0 | 0 |  | Fe-Cr-Ni-Mo-W
2883 | 28.22358 | 8.522396 | 26.45834 | 9.172935 | 27.62275 | 99.09215 | 0.2845449 | 0.1131245 | 941.2256 | 0 | 0 | 0 |  | Fe-Cr-Ni-Mo-W
2884 | 24.08569 | 4.905431 | 34.80968 | 6.465155 | 29.73405 | 96.92789 | 0.2904866 | 0.1145361 | 949.2428 | 0 | 0 | 0 |  | Fe-Cr-Ni-Mo-W
2885 | 17.29166 | 2.799877 | 45.04246 | 5.166171 | 29.69983 | 94.86988 | 0.2952858 | 0.115623 | 948.5822 | 0 | 0 | 0 |  | Fe-Cr-Ni-Mo-W
2886 | 31.88292 | 33.6958 | 5.434329 | 14.80322 | 14.18372 | 105.5587 | 0.2579644 | 0.0922068 | 689.4742 | 0 | 0 | 0 |  | Fe-Cr-Ni-Mo-W
2887 | 35.13717 | 27.9268 | 8.107067 | 14.72254 | 14.10642 | 103.2178 | 0.2635576 | 0.09484291 | 710.8859 | 0 | 0 | 0 |  | Fe-Cr-Ni-Mo-W
2888 | 36.99136 | 21.91673 | 11.4876 | 12.9984 | 16.60591 | 101.2358 | 0.2696397 | 0.09819702 | 744.3672 | 0 | 0 | 0 |  | Fe-Cr-Ni-Mo-W
2889 | 37.13178 | 16.90153 | 15.61148 | 11.34026 | 19.01495 | 99.53946 | 0.2751095 | 0.101264 | 775.7614 | 0 | 0 | 0 |  | Fe-Cr-Ni-Mo-W
2890 | 36.63972 | 12.12913 | 21.39528 | 8.392488 | 21.44339 | 97.19523 | 0.2812736 | 0.1021679 | 776.6799 | 0 | 0 | 0 |  | Fe-Cr-Ni-Mo-W
2891 | 34.37414 | 8.187026 | 26.88757 | 6.866465 | 23.6848 | 95.73524 | 0.2862954 | 0.1042334 | 798.3151 | 0 | 0 | 0 |  | Fe-Cr-Ni-Mo-W
2892 | 29.1973 | 4.292205 | 34.72688 | 3.959864 | 27.82375 | 94.38561 | 0.2921877 | 0.10467 | 803.1683 | 0 | 0 | 0 |  | Fe-Cr-Ni-Mo-W
2893 | 45.68851 | 27.22432 | 8.644059 | 9.418638 | 9.024476 | 98.09121 | 0.2669112 | 0.08116135 | 525.4919 | 0 | 0 | 0 |  | Fe-Cr-Ni-Mo-W
2894 | 46.25685 | 20.70536 | 12.15498 | 9.169039 | 11.71376 | 96.65026 | 0.2729247 | 0.08633882 | 578.4109 | 0 | 0 | 0 |  | Fe-Cr-Ni-Mo-W
2895 | 46.22399 | 15.4282 | 16.5007 | 7.491374 | 14.35573 | 94.92067 | 0.2786248 | 0.0885608 | 598.1247 | 0 | 0 | 0 |  | Fe-Cr-Ni-Mo-W
2896 | 45.72815 | 10.4429 | 20.85806 | 5.928811 | 17.04209 | 93.3162 | 0.2841609 | 0.0939879 | 653.5485 | 0 | 0 | 0 |  | Fe-Cr-Ni-Mo-W
2897 | 40.92028 | 6.095771 | 25.80644 | 5.623782 | 21.55373 | 93.31013 | 0.2887121 | 0.09843114 | 713.0832 | 0 | 0 | 0 |  | Fe-Cr-Ni-Mo-W
2898 | 8.386944 | 21.47368 | 2.20385 | 56.43132 | 11.5042 | 121.1649 | 0.2552563 | 0.09999461 | 943.9491 | 0 | 0 | 0 |  | Fe-Cr-Ni-Mo-W
2899 | 7.98591 | 26.36128 | 3.815399 | 49.88748 | 11.94993 | 119.6711 | 0.253329 | 0.102039 | 948.0978 | 0 | 0 | 0 |  | Fe-Cr-Ni-Mo-W
2900 | 7.698199 | 31.53638 | 5.664028 | 44.96431 | 10.13708 | 117.7943 | 0.2511622 | 0.1018624 | 917.2183 | 0 |  | 0 |  | Fe-Cr-Ni-Mo-W
2901 | 7.157927 | 36.28365 | 9.195508 | 36.88998 | 10.47294 | 115.4709 | 0.2501805 | 0.1017229 | 885.7802 | 0 | 0 | 0 |  | Fe-Cr-Ni-Mo-W
2902 | 5.895701 | 41.56075 | 12.39378 | 31.83171 | 8.318067 | 113.548 | 0.2482862 | 0.0980045 | 812.2088 | 0 | 0 | 0 |  | Fe-Cr-Ni-Mo-W
2903 | 12.74563 | 13.11587 | 2.115277 | 58.773 | 13.25021 | 120.3486 | 0.2613159 | 0.1037994 | 1009.682 | 0 | 0 | 0 |  | Fe-Cr-Ni-Mo-W
2904 | 11.64178 | 17.21489 | 3.598974 | 51.76343 | 15.78092 | 119.6446 | 0.2597998 | 0.1061507 | 1027.66 | 0 | 0 | 0 |  | Fe-Cr-Ni-Mo-W
2905 | 11.05219 | 20.58014 | 5.082349 | 45.09326 | 18.19206 | 118.7636 | 0.2588114 | 0.1080566 | 1039.119 | 0 | 0 | 0 |  | Fe-Cr-Ni-Mo-W
2906 | 10.04753 | 24.05492 | 7.543442 | 39.4531 | 18.90101 | 117.3733 | 0.2579015 | 0.1089319 | 1029.681 | 0 | 0 | 0 |  | Fe-Cr-Ni-Mo-W
2907 | 8.014524 | 27.13408 | 10.7214 | 32.54305 | 21.58695 | 116.4088 | 0.257475 | 0.1095571 | 1023.124 | 0 | 0 | 0 |  | Fe-Cr-Ni-Mo-W
2908 | 6.854648 | 31.20078 | 14.40965 | 27.47652 | 20.05841 | 114.1796 | 0.2565257 | 0.1079809 | 970.7478 | 0 | 0 | 0 |  | Fe-Cr-Ni-Mo-W
2909 | 5.620967 | 34.39069 | 19.41239 | 22.07155 | 18.50439 | 111.4837 | 0.2567175 | 0.1049027 | 898.9129 | 0 | 0 | 0 |  | Fe-Cr-Ni-Mo-W
2910 | 19.88684 | 7.661592 | 2.162356 | 61.25914 | 9.030077 | 116.7189 | 0.2659716 | 0.109814 | 1070.617 | 0 | 0 | 0 |  | Fe-Cr-Ni-Mo-W
2911 | 17.82637 | 9.835334 | 2.775858 | 52.17431 | 17.38813 | 117.9626 | 0.2656388 | 0.1110135 | 1099.665 | 0 | 0 | 0 |  | Fe-Cr-Ni-Mo-W
2912 | 16.02381 | 13.05401 | 4.2106 | 44.73206 | 21.97952 | 118.0472 | 0.2646696 | 0.1122604 | 1112.381 | 0 | 0 | 0 |  | Fe-Cr-Ni-Mo-W
2913 | 13.84776 | 15.34865 | 6.237936 | 38.5158 | 26.04985 | 118.1052 | 0.2643074 | 0.1139597 | 1134.371 | 0 | 0 | 0 |  | Fe-Cr-Ni-Mo-W
2914 | 11.38273 | 17.45523 | 9.149115 | 33.35764 | 28.65528 | 117.6717 | 0.2642039 | 0.1153356 | 1145.959 | 0 | 0 | 0 |  | Fe-Cr-Ni-Mo-W
2915 | 9.456327 | 19.49513 | 12.06929 | 27.84874 | 31.13051 | 116.8975 | 0.264306 | 0.1166516 | 1153.065 | 0 | 0 | 0 |  | Fe-Cr-Ni-Mo-W
2916 | 7.731935 | 22.25074 | 16.99267 | 22.94293 | 30.08172 | 114.3228 | 0.2646243 | 0.1170348 | 1123.598 | 0 | 0 | 0 |  | Fe-Cr-Ni-Mo-W
2917 | 5.827843 | 24.4169 | 22.20517 | 18.77193 | 28.77815 | 111.8435 | 0.2653429 | 0.1160105 | 1077.82 | 0 | 0 | 0 |  | Fe-Cr-Ni-Mo-W
2918 | 4.668139 | 26.80182 | 29.43969 | 16.03887 | 23.05148 | 107.6172 | 0.2666028 | 0.1112574 | 964.8582 | 0 | 0 | 0 |  | Fe-Cr-Ni-Mo-W
2919 | 26.37315 | 6.461726 | 2.188457 | 51.26805 | 13.70861 | 113.6264 | 0.2693999 | 0.1158668 | 1128.442 | 0 | 0 | 0 |  | Fe-Cr-Ni-Mo-W
2920 | 22.89428 | 8.150073 | 2.831042 | 43.95735 | 22.16725 | 115.6757 | 0.268984 | 0.1158215 | 1150.685 | 0 | 0 | 0 |  | Fe-Cr-Ni-Mo-W
2921 | 18.82705 | 9.671067 | 4.776619 | 36.80426 | 29.921 | 117.398 | 0.2690321 | 0.1169782 | 1188.113 | 0 | 0 | 0 |  | Fe-Cr-Ni-Mo-W
2922 | 15.7248 | 11.12676 | 6.611247 | 31.33596 | 35.20123 | 118.4508 | 0.2689864 | 0.118395 | 1221.249 | 0 | 0 | 0 |  | Fe-Cr-Ni-Mo-W
2923 | 12.43669 | 12.15806 | 9.804024 | 26.70636 | 38.89486 | 118.6724 | 0.2696181 | 0.1207501 | 1260.063 | 0 | 0 | 0 |  | Fe-Cr-Ni-Mo-W
2924 | 10.12713 | 14.14321 | 13.30561 | 22.83419 | 39.58986 | 117.5263 | 0.2697045 | 0.1224578 | 1267.824 | 0 | 0 | 0 |  | Fe-Cr-Ni-Mo-W
2925 | 7.894927 | 15.92613 | 17.97953 | 19.2139 | 38.9855 | 115.4785 | 0.2703783 | 0.1234828 | 1254.254 | 0 | 0 | 0 |  | Fe-Cr-Ni-Mo-W
2926 | 6.036077 | 17.48398 | 23.96787 | 14.97806 | 37.53401 | 112.3754 | 0.2719177 | 0.1247967 | 1232.935 | 0 | 0 | 0 |  | Fe-Cr-Ni-Mo-W
2927 | 4.422585 | 19.21556 | 33.31437 | 13.92892 | 29.11856 | 106.7958 | 0.2740659 | 0.1192044 | 1084.289 | 0 | 0 | 0 |  | Fe-Cr-Ni-Mo-W
2928 | 30.95834 | 5.124189 | 2.169325 | 41.365 | 20.38315 | 111.7465 | 0.2727062 | 0.1195204 | 1165.9 | 0 | 0 | 0 |  | Fe-Cr-Ni-Mo-W
2929 | 25.50529 | 6.088858 | 3.436956 | 34.8279 | 30.14099 | 114.8008 | 0.2726735 | 0.1200408 | 1213.233 | 0 | 0 | 0 |  | Fe-Cr-Ni-Mo-W
2930 | 20.43175 | 6.917403 | 5.206189 | 28.71808 | 38.72658 | 117.5465 | 0.2729245 | 0.1211842 | 1267.485 | 0 | 0 | 0 |  | Fe-Cr-Ni-Mo-W
2931 | 16.73619 | 7.791064 | 7.539076 | 24.64392 | 43.28975 | 118.7535 | 0.2732405 | 0.1230007 | 1312.094 | 0 | 0 | 0 |  | Fe-Cr-Ni-Mo-W
2932 | 13.59884 | 8.807734 | 10.5648 | 20.3144 | 46.71422 | 118.9805 | 0.2738706 | 0.1253425 | 1352.092 | 0 | 0 | 0 |  | Fe-Cr-Ni-Mo-W
2933 | 10.6265 | 9.893736 | 13.65145 | 17.24116 | 48.58716 | 118.8507 | 0.2742742 | 0.1273891 | 1381.753 | 0 | 0 | 0 |  | Fe-Cr-Ni-Mo-W
2934 | 7.902977 | 11.32003 | 19.16933 | 13.57659 | 48.03108 | 116.4755 | 0.2755255 | 0.1303588 | 1394.141 | 0 | 0 | 0 |  | Fe-Cr-Ni-Mo-W
2935 | 5.664517 | 11.71981 | 25.13867 | 11.89359 | 45.58342 | 113.5369 | 0.2774819 | 0.1333058 | 1398.774 | 0 | 0 | 0 |  | Fe-Cr-Ni-Mo-W
2936 | 4.178537 | 12.968 | 36.60002 | 9.571123 | 36.68232 | 106.179 | 0.2810576 | 0.1306789 | 1254.93 | 0 | 0 | 0 |  | Fe-Cr-Ni-Mo-W
2937 | 33.62324 | 4.382659 | 2.120455 | 28.88081 | 30.99284 | 111.0973 | 0.2758745 | 0.1219188 | 1200.463 | 0 | 0 | 0 |  | Fe-Cr-Ni-Mo-W
2938 | 25.54754 | 4.530644 | 3.836095 | 24.03408 | 42.05164 | 115.939 | 0.2759962 | 0.1240943 | 1301.812 | 0 | 0 | 0 |  | Fe-Cr-Ni-Mo-W
2939 | 20.71464 | 4.82156 | 5.443218 | 19.76992 | 49.25066 | 118.8454 | 0.2764033 | 0.1253042 | 1363.36 | 0 | 0 | 0 |  | Fe-Cr-Ni-Mo-W
2940 | 16.47683 | 5.818865 | 7.763493 | 17.56903 | 52.37178 | 120.355 | 0.276215 | 0.1259222 | 1392.698 | 0 | 0 | 0 |  | Fe-Cr-Ni-Mo-W
2941 | 13.30823 | 6.195273 | 10.49107 | 15.24154 | 54.76388 | 120.8851 | 0.2769072 | 0.1284017 | 1442.31 | 0 | 0 | 0 |  | Fe-Cr-Ni-Mo-W
2942 | 9.906576 | 7.173799 | 14.46203 | 12.2912 | 56.16639 | 120.3803 | 0.2776923 | 0.1319765 | 1493.747 | 0 | 0 | 0 |  | Fe-Cr-Ni-Mo-W
2943 | 7.363754 | 7.910743 | 19.05216 | 9.730962 | 55.94238 | 118.6096 | 0.279001 | 0.1351226 | 1519.374 | 0 | 0 | 0 |  | Fe-Cr-Ni-Mo-W
2944 | 4.835376 | 8.44115 | 26.68258 | 8.306731 | 51.73416 | 114.2462 | 0.2814327 | 0.1378674 | 1498.753 | 0 | 0 | 0 |  | Fe-Cr-Ni-Mo-W
2945 | 3.341545 | 9.333372 | 38.63476 | 6.888559 | 41.80177 | 106.1889 | 0.285293 | 0.1350676 | 1336.054 | 0 | 0 | 0 |  | Fe-Cr-Ni-Mo-W
2946 | 32.49845 | 4.073122 | 1.970692 | 18.2519 | 43.20583 | 112.887 | 0.2779189 | 0.1247481 | 1273.701 | 0 | 0 | 0 |  | Fe-Cr-Ni-Mo-W
2947 | 24.50321 | 3.713836 | 3.593719 | 15.66298 | 52.52625 | 118.1555 | 0.2780512 | 0.1265238 | 1379.274 | 0 | 0 | 0 |  | Fe-Cr-Ni-Mo-W
2948 | 19.3151 | 3.496734 | 5.075457 | 13.82565 | 58.28706 | 121.6701 | 0.2783304 | 0.1270483 | 1441.218 | 0 | 0 | 0 |  | Fe-Cr-Ni-Mo-W
2949 | 15.54328 | 3.85906 | 7.624085 | 11.57083 | 61.40274 | 122.9757 | 0.2788818 | 0.1290341 | 1495.318 | 0 | 0 | 0 |  | Fe-Cr-Ni-Mo-W
2950 | 12.22343 | 4.267707 | 10.17124 | 9.62442 | 63.7132 | 123.8401 | 0.2794148 | 0.1310546 | 1543.536 | 0 | 0 | 0 |  | Fe-Cr-Ni-Mo-W
2951 | 9.271378 | 4.795588 | 13.53474 | 7.963686 | 64.4346 | 123.4673 | 0.2801812 | 0.1338537 | 1586.274 | 0 | 0 | 0 |  | Fe-Cr-Ni-Mo-W
2952 | 6.2907 | 5.36884 | 18.18318 | 6.303992 | 63.85328 | 121.8521 | 0.2814262 | 0.1380691 | 1634.673 | 0 | 0 | 0 |  | Fe-Cr-Ni-Mo-W
2953 | 3.924761 | 6.264213 | 25.93021 | 4.815984 | 59.06483 | 116.7332 | 0.2836715 | 0.1420761 | 1620.898 | 0 | 0 | 0 |  | Fe-Cr-Ni-Mo-W
2954 | 2.5369 | 7.085895 | 37.99763 | 4.35816 | 48.02142 | 107.8443 | 0.2874644 | 0.1394834 | 1439.365 | 1 | 0 | 0 |  | Fe-Cr-Ni-Mo-W
2955 | 21.88116 | 2.425276 | 3.285569 | 8.949957 | 63.45803 | 122.1539 | 0.280011 | 0.1284539 | 1479.063 | 0 | 0 | 0 |  | Fe-Cr-Ni-Mo-W
2956 | 17.38981 | 2.312953 | 4.700105 | 8.535454 | 67.06168 | 125.2484 | 0.280019 | 0.1280255 | 1519.08 | 0 | 0 | 0 |  | Fe-Cr-Ni-Mo-W
2957 | 13.49002 | 2.691385 | 6.583186 | 7.448981 | 69.78643 | 127.3438 | 0.2800374 | 0.1282768 | 1554.449 | 0 | 0 | 0 |  | Fe-Cr-Ni-Mo-W
2958 | 10.51015 | 3.113539 | 9.038513 | 6.565625 | 70.77217 | 127.8679 | 0.2803619 | 0.1300871 | 1594.29 | 0 | 0 | 0 |  | Fe-Cr-Ni-Mo-W
2959 | 7.685867 | 3.577939 | 12.62267 | 4.951354 | 71.16217 | 127.1512 | 0.2813092 | 0.1341558 | 1657.001 | 0 | 0 | 0 |  | Fe-Cr-Ni-Mo-W
2960 | 5.414426 | 4.124509 | 16.55571 | 4.227947 | 69.6774 | 125.2686 | 0.2822134 | 0.1382973 | 1701.164 | 0 | 0 | 0 |  | Fe-Cr-Ni-Mo-W
2961 | 3.130069 | 5.342758 | 23.57813 | 2.688585 | 65.26045 | 120.2473 | 0.2839421 | 0.143954 | 1717.138 | 0 | 0 | 0 |  | Fe-Cr-Ni-Mo-W
2962 | 14.60108 | 1.27446 | 4.316342 | 4.703121 | 75.105 | 129.9428 | 0.2811908 | 0.1269226 | 1576.744 | 0 | 0 | 0 |  | Fe-Cr-Ni-Mo-W
2963 | 11.16663 | 1.66346 | 6.103287 | 4.603979 | 76.46264 | 131.6486 | 0.2810193 | 0.1265399 | 1593.904 | 0 | 0 | 0 |  | Fe-Cr-Ni-Mo-W
2964 | 8.420422 | 2.0631 | 8.384767 | 3.806713 | 77.325 | 132.1772 | 0.2813243 | 0.1284129 | 1635.891 | 0 | 0 | 0 |  | Fe-Cr-Ni-Mo-W
2965 | 5.800711 | 2.492638 | 10.78708 | 3.066181 | 77.85339 | 132.3886 | 0.2816631 | 0.1307754 | 1681.953 | 0 | 0 | 0 |  | Fe-Cr-Ni-Mo-W
2966 | 3.662097 | 3.409573 | 14.43442 | 3.145573 | 75.34834 | 130.0905 | 0.2819587 | 0.1357409 | 1735.383 | 0 | 0 | 0 |  | Fe-Cr-Ni-Mo-W
2967 | 8.18103 | 1.904224 | 23.64716 | 55.04584 | 11.22175 | 111.8349 | 0.2766921 | 0.128578 | 1314.962 | 0 | 0 | 0 |  | Fe-Cr-Ni-Mo-W
2968 | 7.75609 | 3.282391 | 28.90367 | 48.45181 | 11.60604 | 108.8063 | 0.2786392 | 0.1315347 | 1316.948 | 0 | 0 | 0 |  | Fe-Cr-Ni-Mo-W
2969 | 7.443684 | 4.851277 | 34.42539 | 43.47772 | 9.801933 | 105.5141 | 0.2802672 | 0.1317078 | 1271.282 | 0 | 0 | 0 |  | Fe-Cr-Ni-Mo-W
2970 | 6.907332 | 7.860146 | 39.52776 | 35.59848 | 10.10629 | 102.6024 | 0.2812123 | 0.1284468 | 1181.535 | 0 | 0 | 0 |  | Fe-Cr-Ni-Mo-W
2971 | 5.672047 | 10.56185 | 45.13941 | 30.62417 | 8.002521 | 99.85331 | 0.2819037 | 0.1232507 | 1071.555 | 0 | 0 | 0 |  | Fe-Cr-Ni-Mo-W
2972 | 12.56353 | 1.846925 | 14.59538 | 57.93327 | 13.0609 | 114.8763 | 0.2737449 | 0.1214613 | 1244.184 | 0 | 0 | 0 |  | Fe-Cr-Ni-Mo-W
2973 | 11.43498 | 3.131312 | 19.08923 | 50.8439 | 15.50059 | 112.8107 | 0.2754462 | 0.1262332 | 1289.416 | 0 | 0 | 0 |  | Fe-Cr-Ni-Mo-W
2974 | 10.82773 | 4.410475 | 22.76174 | 44.17746 | 17.8226 | 110.9217 | 0.2769048 | 0.1286428 | 1300.539 | 0 | 0 | 0 |  | Fe-Cr-Ni-Mo-W
2975 | 9.827401 | 6.535529 | 26.56143 | 38.58873 | 18.48691 | 108.9529 | 0.2775437 | 0.1296573 | 1284.48 | 0 | 0 | 0 |  | Fe-Cr-Ni-Mo-W
2976 | 7.836325 | 9.285769 | 29.95146 | 31.81947 | 21.10698 | 107.825 | 0.2776432 | 0.1292386 | 1258.125 | 0 | 0 | 0 |  | Fe-Cr-Ni-Mo-W
2977 | 6.695488 | 12.46758 | 34.40572 | 26.83854 | 19.59266 | 105.3641 | 0.2775919 | 0.1260447 | 1173.275 | 0 | 0 | 0 |  | Fe-Cr-Ni-Mo-W
2978 | 5.499051 | 16.82239 | 37.98269 | 21.59283 | 18.10304 | 103.3977 | 0.2763796 | 0.1200376 | 1057.131 | 0 | 0 | 0 |  | Fe-Cr-Ni-Mo-W
2979 | 19.74058 | 1.901312 | 8.585814 | 60.80862 | 8.963668 | 113.9737 | 0.2722613 | 0.1181001 | 1178.35 | 0 | 0 | 0 |  | Fe-Cr-Ni-Mo-W
2980 | 17.65842 | 2.435669 | 10.99883 | 51.68277 | 17.22431 | 114.3234 | 0.2739185 | 0.120965 | 1229.683 | 0 | 0 | 0 |  | Fe-Cr-Ni-Mo-W
2981 | 15.83346 | 3.68541 | 14.56203 | 44.20068 | 21.71842 | 113.3859 | 0.2752949 | 0.1251621 | 1280.737 | 0 | 0 | 0 |  | Fe-Cr-Ni-Mo-W
2982 | 13.67457 | 5.456408 | 17.11089 | 38.03409 | 25.72405 | 113.1266 | 0.2756626 | 0.1266096 | 1297.729 | 0 | 0 | 0 |  | Fe-Cr-Ni-Mo-W
2983 | 11.24713 | 8.00767 | 19.47103 | 32.96026 | 28.31391 | 112.8954 | 0.2751315 | 0.1276297 | 1303.891 | 0 | 0 | 0 |  | Fe-Cr-Ni-Mo-W
2984 | 9.350187 | 10.57088 | 21.76167 | 27.53616 | 30.7811 | 112.3722 | 0.2747062 | 0.1277951 | 1293.784 | 0 | 0 | 0 |  | Fe-Cr-Ni-Mo-W
2985 | 7.66083 | 14.91355 | 24.88859 | 22.73195 | 29.80508 | 110.6719 | 0.273146 | 0.1253918 | 1224.042 | 0 | 0 | 0 |  | Fe-Cr-Ni-Mo-W
2986 | 5.792386 | 19.5495 | 27.39733 | 18.65772 | 28.60306 | 109.4661 | 0.2709721 | 0.1215324 | 1141.473 | 0 | 0 | 0 |  | Fe-Cr-Ni-Mo-W
2987 | 4.663783 | 26.05312 | 30.22923 | 16.0239 | 23.02997 | 107.2669 | 0.2674533 | 0.1135976 | 991.5405 | 0 | 0 | 0 |  | Fe-Cr-Ni-Mo-W
2988 | 26.22024 | 1.927278 | 7.25256 | 50.97079 | 13.62913 | 111.4484 | 0.2744324 | 0.1214198 | 1198.28 | 0 | 0 | 0 |  | Fe-Cr-Ni-Mo-W
2989 | 22.72893 | 2.489603 | 9.134435 | 43.63988 | 22.00715 | 112.8557 | 0.2754231 | 0.1237557 | 1253.925 | 0 | 0 | 0 |  | Fe-Cr-Ni-Mo-W
2990 | 18.69592 | 4.201622 | 10.84194 | 36.54792 | 29.7126 | 114.5799 | 0.2753988 | 0.1251741 | 1297.172 | 0 | 0 | 0 |  | Fe-Cr-Ni-Mo-W
2991 | 15.61866 | 5.816664 | 12.47658 | 31.12445 | 34.96363 | 115.6537 | 0.2752672 | 0.1259828 | 1322.621 | 0 | 0 | 0 |  | Fe-Cr-Ni-Mo-W
2992 | 12.38124 | 8.645606 | 13.66443 | 26.58728 | 38.72144 | 116.7962 | 0.2738196 | 0.1259574 | 1330.151 | 0 | 0 | 0 |  | Fe-Cr-Ni-Mo-W
2993 | 10.09645 | 11.75029 | 15.91835 | 22.76501 | 39.4699 | 116.2545 | 0.2725724 | 0.1258676 | 1312.888 | 0 | 0 | 0 |  | Fe-Cr-Ni-Mo-W
2994 | 7.894927 | 15.92613 | 17.97953 | 19.2139 | 38.9855 | 115.4785 | 0.2703783 | 0.1242996 | 1266.002 | 0 | 0 | 0 |  | Fe-Cr-Ni-Mo-W
2995 | 6.065376 | 21.3336 | 19.83406 | 15.05076 | 37.7162 | 114.3542 | 0.267335 | 0.119603 | 1168.538 | 0 | 0 | 0 |  | Fe-Cr-Ni-Mo-W
2996 | 4.482073 | 29.90654 | 21.98487 | 14.11628 | 29.51024 | 111.9792 | 0.2616785 | 0.1105032 | 991.2894 | 0 | 0 | 0 |  | Fe-Cr-Ni-Mo-W
2997 | 30.83103 | 1.913669 | 5.761077 | 41.19489 | 20.29933 | 110.1724 | 0.2763487 | 0.1230618 | 1209.33 | 0 | 0 | 0 |  | Fe-Cr-Ni-Mo-W
2998 | 25.40557 | 3.032525 | 6.847036 | 34.69173 | 30.02314 | 113.2287 | 0.2762421 | 0.1245156 | 1271.976 | 0 | 0 | 0 |  | Fe-Cr-Ni-Mo-W
2999 | 20.37119 | 4.597932 | 7.786136 | 28.63295 | 38.61179 | 116.3005 | 0.2757042 | 0.1251477 | 1321.871 | 0 | 0 | 0 |  | Fe-Cr-Ni-Mo-W
3000 | 16.71221 | 6.668485 | 8.782985 | 24.6086 | 43.22772 | 118.1372 | 0.2746048 | 0.1246808 | 1335.112 | 0 | 0 | 0 |  | Fe-Cr-Ni-Mo-W
3001 | 13.6085 | 9.364864 | 9.950404 | 20.32883 | 46.7474 | 119.2905 | 0.2731862 | 0.1244871 | 1340.294 | 0 | 0 | 0 |  | Fe-Cr-Ni-Mo-W
3002 | 10.65671 | 12.12672 | 11.20112 | 17.29017 | 48.72528 | 120.1003 | 0.2715152 | 0.1239125 | 1333.73 | 0 | 0 | 0 |  | Fe-Cr-Ni-Mo-W
3003 | 7.961074 | 17.10486 | 12.8735 | 13.67639 | 48.38417 | 119.6701 | 0.2683918 | 0.1217939 | 1279.154 | 0 | 0 | 0 |  | Fe-Cr-Ni-Mo-W
3004 | 5.742615 | 22.57464 | 13.41329 | 12.05757 | 46.21188 | 119.405 | 0.2642047 | 0.117624 | 1194.642 | 0 | 0 | 0 |  | Fe-Cr-Ni-Mo-W
3005 | 4.286031 | 33.25402 | 15.01662 | 9.817342 | 37.62598 | 116.434 | 0.2569509 | 0.107718 | 990.0588 | 0 | 0 | 0 |  | Fe-Cr-Ni-Mo-W
3006 | 33.51502 | 1.872237 | 4.931803 | 28.78786 | 30.89308 | 109.8155 | 0.2788221 | 0.1251171 | 1240.374 | 0 | 0 | 0 |  | Fe-Cr-Ni-Mo-W
3007 | 25.51029 | 3.393028 | 5.107335 | 23.99903 | 41.99032 | 115.32 | 0.277377 | 0.1255488 | 1321.047 | 0 | 0 | 0 |  | Fe-Cr-Ni-Mo-W
3008 | 20.71464 | 4.82156 | 5.443218 | 19.76992 | 49.25066 | 118.8454 | 0.2764033 | 0.1253042 | 1363.36 | 0 | 0 | 0 |  | Fe-Cr-Ni-Mo-W
3009 | 16.49933 | 6.886234 | 6.578082 | 17.59303 | 52.44332 | 120.9703 | 0.2748774 | 0.1250827 | 1382.068 | 0 | 0 | 0 |  | Fe-Cr-Ni-Mo-W
3010 | 13.3616 | 9.330174 | 7.022094 | 15.30266 | 54.98347 | 122.714 | 0.2729488 | 0.1231731 | 1367.133 | 0 | 0 | 0 |  | Fe-Cr-Ni-Mo-W
3011 | 9.979098 | 12.90413 | 8.158025 | 12.38118 | 56.57756 | 123.7334 | 0.270425 | 0.1212742 | 1338.453 | 0 | 0 | 0 |  | Fe-Cr-Ni-Mo-W
3012 | 7.449871 | 17.07361 | 9.03514 | 9.844763 | 56.59661 | 123.9282 | 0.26739 | 0.1199213 | 1304.24 | 0 | 0 | 0 |  | Fe-Cr-Ni-Mo-W
3013 | 4.931995 | 24.10749 | 9.719908 | 8.472713 | 52.76789 | 123.0335 | 0.2618596 | 0.1155206 | 1199.954 | 0 | 0 | 0 |  | Fe-Cr-Ni-Mo-W
3014 | 3.45233 | 35.35698 | 10.88609 | 7.116942 | 43.18766 | 119.7445 | 0.2538289 | 0.1055671 | 987.4448 | 0 | 0 | 0 |  | Fe-Cr-Ni-Mo-W
3015 | 32.40122 | 1.740401 | 4.584524 | 18.19729 | 43.07657 | 111.625 | 0.2807678 | 0.1272555 | 1304.87 | 0 | 0 | 0 |  | Fe-Cr-Ni-Mo-W
3016 | 24.48646 | 3.181112 | 4.189806 | 15.65227 | 52.49034 | 117.8494 | 0.2787207 | 0.1272543 | 1389.318 | 0 | 0 | 0 |  | Fe-Cr-Ni-Mo-W
3017 | 19.34001 | 4.501599 | 3.95267 | 13.84348 | 58.36224 | 122.2704 | 0.2770443 | 0.1254195 | 1417.516 | 0 | 0 | 0 |  | Fe-Cr-Ni-Mo-W
3018 | 15.6015 | 6.778651 | 4.372939 | 11.61417 | 61.63273 | 124.7518 | 0.2751074 | 0.1229997 | 1404.209 | 0 | 0 | 0 |  | Fe-Cr-Ni-Mo-W
3019 | 12.29863 | 9.065027 | 4.847593 | 9.683625 | 64.10513 | 126.7968 | 0.2731664 | 0.1211595 | 1392.612 | 0 | 0 | 0 |  | Fe-Cr-Ni-Mo-W
3020 | 9.358172 | 12.1012 | 5.46458 | 8.038238 | 65.03781 | 127.9768 | 0.2706445 | 0.1200435 | 1377.131 | 0 | 0 | 0 |  | Fe-Cr-Ni-Mo-W
3021 | 6.379014 | 16.33264 | 6.146151 | 6.392492 | 64.74971 | 128.562 | 0.2671449 | 0.1176673 | 1329.069 | 0 | 0 | 0 |  | Fe-Cr-Ni-Mo-W
3022 | 4.011152 | 23.47436 | 7.227541 | 4.921993 | 60.36495 | 126.8496 | 0.2616164 | 0.1140866 | 1225.244 | 0 | 0 | 0 |  | Fe-Cr-Ni-Mo-W
3023 | 2.626898 | 34.85204 | 8.283287 | 4.512769 | 49.72501 | 122.877 | 0.2531785 | 0.1056604 | 1020.939 | 0 | 0 | 0 |  | Fe-Cr-Ni-Mo-W
3024 | 21.89486 | 2.912153 | 2.739688 | 8.955558 | 63.49775 | 122.4529 | 0.279376 | 0.1276768 | 1467.641 | 0 | 0 | 0 |  | Fe-Cr-Ni-Mo-W
3025 | 17.4314 | 4.173272 | 2.617414 | 8.555866 | 67.22205 | 126.4227 | 0.2775648 | 0.1245908 | 1466.35 | 0 | 0 | 0 |  | Fe-Cr-Ni-Mo-W
3026 | 13.54485 | 5.855038 | 3.050744 | 7.479261 | 70.0701 | 129.3792 | 0.2758271 | 0.1218195 | 1452.669 | 0 | 0 | 0 |  | Fe-Cr-Ni-Mo-W
3027 | 10.57687 | 8.05707 | 3.537292 | 6.607306 | 71.22146 | 131.067 | 0.2737629 | 0.1195363 | 1426.432 | 0 | 0 | 0 |  | Fe-Cr-Ni-Mo-W
3028 | 7.761957 | 11.29175 | 4.079242 | 5.000373 | 71.86668 | 132.139 | 0.2709993 | 0.117582 | 1393.448 | 0 | 0 | 0 |  | Fe-Cr-Ni-Mo-W
3029 | 5.489022 | 14.86697 | 4.720446 | 4.286197 | 70.63737 | 132.1206 | 0.2679316 | 0.1159193 | 1350.31 | 0 | 0 | 0 |  | Fe-Cr-Ni-Mo-W
3030 | 3.194077 | 21.31242 | 6.154958 | 2.743565 | 66.59498 | 130.0442 | 0.2630319 | 0.1135852 | 1263.383 | 0 | 0 | 0 |  | Fe-Cr-Ni-Mo-W
3031 | 14.64922 | 3.835988 | 1.443525 | 4.718628 | 75.35263 | 131.6525 | 0.2777152 | 0.1212812 | 1484.951 | 0 | 0 | 0 |  | Fe-Cr-Ni-Mo-W
3032 | 11.22078 | 5.432459 | 1.887041 | 4.626304 | 76.83342 | 134.1925 | 0.2758842 | 0.1175472 | 1445.11 | 0 | 0 | 0 |  | Fe-Cr-Ni-Mo-W
3033 | 8.479064 | 7.478886 | 2.345322 | 3.833224 | 77.8635 | 135.8522 | 0.2739252 | 0.1149426 | 1411.267 | 0 | 0 | 0 |  | Fe-Cr-Ni-Mo-W
3034 | 5.854017 | 9.642919 | 2.839881 | 3.094357 | 78.56883 | 137.2535 | 0.2718786 | 0.1136908 | 1396.526 | 0 | 0 | 0 |  | Fe-Cr-Ni-Mo-W
3035 | 3.706911 | 12.94236 | 3.896282 | 3.184065 | 76.27038 | 136.4433 | 0.2690332 | 0.1123425 | 1349.683 | 0 | 0 | 0 |  | Fe-Cr-Ni-Mo-W
3036 | 8.658157 | 22.16809 | 3.791861 | 58.25617 | 7.125728 | 119.5259 | 0.2552663 | 0.1019114 | 953.01 | 0 | 0 | 0 |  | Fe-Cr-Ni-Mo-W
3037 | 7.98591 | 26.36128 | 3.815399 | 49.88748 | 11.94993 | 119.6711 | 0.253329 | 0.1020917 | 948.7357 | 0 | 0 | 0 |  | Fe-Cr-Ni-Mo-W
3038 | 7.319393 | 29.98457 | 3.077325 | 42.75175 | 16.86696 | 120.3666 | 0.2512794 | 0.1007731 | 929.8253 | 0 | 0 | 0 |  | Fe-Cr-Ni-Mo-W
3039 | 6.363962 | 32.25903 | 2.972921 | 32.7981 | 25.60599 | 121.5215 | 0.2505258 | 0.1010849 | 941.5957 | 0 | 0 | 0 |  | Fe-Cr-Ni-Mo-W
3040 | 4.882098 | 34.41553 | 2.199217 | 26.35913 | 32.14403 | 123.2563 | 0.2490571 | 0.09949998 | 931.4983 | 0 | 0 | 0 |  | Fe-Cr-Ni-Mo-W
3041 | 13.34759 | 13.73531 | 4.430356 | 61.54875 | 6.937999 | 117.9029 | 0.2615143 | 0.1068271 | 1025.467 | 0 | 0 | 0 |  | Fe-Cr-Ni-Mo-W
3042 | 12.01041 | 17.75999 | 5.198107 | 53.40248 | 11.62901 | 117.9873 | 0.2599035 | 0.1077623 | 1031.575 | 0 | 0 | 0 |  | Fe-Cr-Ni-Mo-W
3043 | 11.22596 | 20.90372 | 5.899724 | 45.80226 | 16.16834 | 117.9301 | 0.2588534 | 0.1087662 | 1039.286 | 0 | 0 | 0 |  | Fe-Cr-Ni-Mo-W
3044 | 9.734416 | 23.30529 | 5.846691 | 38.22361 | 22.88999 | 119.0773 | 0.2578357 | 0.1083329 | 1040.799 | 0 |  | 0 |  | Fe-Cr-Ni-Mo-W
3045 | 7.409625 | 25.08613 | 6.372126 | 30.08685 | 31.04527 | 120.7084 | 0.2573337 | 0.1086795 | 1060.607 | 0 |  | 0 |  | Fe-Cr-Ni-Mo-W
3046 | 5.855288 | 26.65192 | 5.470588 | 23.47064 | 38.55157 | 122.8682 | 0.2563444 | 0.1077391 | 1066.961 | 0 |  | 0 |  | Fe-Cr-Ni-Mo-W
3047 | 4.364394 | 26.70262 | 4.587353 | 17.13743 | 47.20821 | 125.6438 | 0.2564007 | 0.1072102 | 1089.487 | 0 | 0 | 0 |  | Fe-Cr-Ni-Mo-W
3048 | 20.19721 | 7.781168 | 2.928139 | 62.21522 | 6.878258 | 115.8935 | 0.2660838 | 0.1106651 | 1073.122 | 0 | 0 | 0 |  | Fe-Cr-Ni-Mo-W
3049 | 18.94773 | 10.45402 | 5.900947 | 55.45633 | 9.240963 | 114.6556 | 0.2660822 | 0.1138744 | 1100.997 | 0 | 0 | 0 |  | Fe-Cr-Ni-Mo-W
3050 | 17.04384 | 13.88499 | 7.464391 | 47.57958 | 14.02721 | 114.6648 | 0.2650849 | 0.114308 | 1100.745 | 0 | 0 | 0 |  | Fe-Cr-Ni-Mo-W
3051 | 14.49013 | 16.06065 | 8.703069 | 40.30247 | 20.44369 | 115.5762 | 0.2646049 | 0.1154348 | 1124.142 | 0 | 0 | 0 |  | Fe-Cr-Ni-Mo-W
3052 | 11.38273 | 17.45523 | 9.149115 | 33.35764 | 28.65528 | 117.6717 | 0.2642039 | 0.1153356 | 1145.959 | 0 | 0 | 0 |  | Fe-Cr-Ni-Mo-W
3053 | 9.045572 | 18.64832 | 9.507674 | 26.63907 | 36.15936 | 119.4746 | 0.2640134 | 0.1157471 | 1172.45 | 0 | 0 | 0 |  | Fe-Cr-Ni-Mo-W
3054 | 6.679761 | 19.22283 | 8.29755 | 19.82082 | 45.97904 | 122.9653 | 0.2636477 | 0.1151591 | 1205.323 | 0 | 0 | 0 |  | Fe-Cr-Ni-Mo-W
3055 | 4.561833 | 19.1127 | 7.192319 | 14.69402 | 54.43913 | 126.578 | 0.2636249 | 0.1142229 | 1235.488 | 0 | 0 | 0 |  | Fe-Cr-Ni-Mo-W
3056 | 3.173992 | 18.22328 | 5.004209 | 10.90525 | 62.69327 | 131.0918 | 0.2636961 | 0.1111754 | 1242.895 | 0 | 0 | 0 |  | Fe-Cr-Ni-Mo-W
3057 | 27.66391 | 6.777977 | 4.591129 | 53.77721 | 7.18977 | 111.0521 | 0.2698622 | 0.1170672 | 1113.181 | 0 | 0 | 0 |  | Fe-Cr-Ni-Mo-W
3058 | 25.17343 | 8.961421 | 7.782188 | 48.33335 | 9.74961 | 110.4565 | 0.2699072 | 0.117794 | 1113.047 | 0 | 0 | 0 |  | Fe-Cr-Ni-Mo-W
3059 | 20.96177 | 10.76763 | 10.63644 | 40.97735 | 16.65681 | 111.3077 | 0.2701115 | 0.1192494 | 1142.803 | 0 | 0 | 0 |  | Fe-Cr-Ni-Mo-W
3060 | 17.44617 | 12.34479 | 12.46945 | 34.76626 | 22.97333 | 112.4179 | 0.2700466 | 0.1206396 | 1175.314 | 0 | 0 | 0 |  | Fe-Cr-Ni-Mo-W
3061 | 13.17083 | 12.87575 | 13.15149 | 28.28284 | 32.51908 | 115.2372 | 0.2702332 | 0.1221279 | 1234.81 | 0 | 0 | 0 |  | Fe-Cr-Ni-Mo-W
3062 | 9.985499 | 13.9454 | 12.46355 | 22.51484 | 41.0907 | 118.3859 | 0.269554 | 0.1221463 | 1274.71 | 0 | 0 | 0 |  | Fe-Cr-Ni-Mo-W
3063 | 7.061985 | 14.24587 | 11.13413 | 17.18677 | 50.37124 | 122.4245 | 0.2691573 | 0.1213402 | 1315.322 | 0 | 0 | 0 |  | Fe-Cr-Ni-Mo-W
3064 | 4.807705 | 13.9259 | 9.545144 | 11.92995 | 59.7913 | 126.8724 | 0.2692514 | 0.1208666 | 1369.009 | 0 | 0 | 0 |  | Fe-Cr-Ni-Mo-W
3065 | 2.924881 | 12.70823 | 6.148603 | 9.211907 | 69.00638 | 133.437 | 0.2689318 | 0.1141284 | 1342.897 | 0 | 0 | 0 |  | Fe-Cr-Ni-Mo-W
3066 | 34.11391 | 5.646497 | 7.171331 | 45.58132 | 7.486935 | 106.4299 | 0.2738941 | 0.1194146 | 1096.046 | 0 | 0 | 0 |  | Fe-Cr-Ni-Mo-W
3067 | 29.38054 | 7.013991 | 11.08566 | 40.11961 | 12.40021 | 106.7876 | 0.274472 | 0.1201029 | 1110.307 | 0 | 0 | 0 |  | Fe-Cr-Ni-Mo-W
3068 | 24.11172 | 8.163296 | 14.59171 | 33.89049 | 19.24279 | 107.8122 | 0.2751366 | 0.1218047 | 1148.236 | 0 | 0 | 0 |  | Fe-Cr-Ni-Mo-W
3069 | 19.32465 | 8.996048 | 15.95933 | 28.4554 | 27.26457 | 110.0451 | 0.2752223 | 0.1241784 | 1212.135 | 0 | 0 | 0 |  | Fe-Cr-Ni-Mo-W
3070 | 14.98904 | 9.708142 | 16.43976 | 22.39112 | 36.47193 | 112.9066 | 0.2752649 | 0.1261481 | 1280.657 | 0 | 0 | 0 |  | Fe-Cr-Ni-Mo-W
3071 | 11.06569 | 10.30264 | 16.15415 | 17.95373 | 44.5238 | 116.2621 | 0.2748644 | 0.127517 | 1347.856 | 0 | 0 | 0 |  | Fe-Cr-Ni-Mo-W
3072 | 7.305807 | 10.46466 | 14.17667 | 12.5507 | 55.50216 | 121.6347 | 0.2743376 | 0.1284984 | 1439.641 | 0 | 0 | 0 |  | Fe-Cr-Ni-Mo-W
3073 | 4.621573 | 9.56197 | 11.87431 | 9.703756 | 64.2384 | 127.1977 | 0.2742279 | 0.1266278 | 1491.485 | 0 | 0 | 0 |  | Fe-Cr-Ni-Mo-W
3074 | 2.729965 | 8.47239 | 7.651809 | 6.253105 | 74.89273 | 135.2039 | 0.2737301 | 0.1182296 | 1458.003 | 0 | 0 | 0 |  | Fe-Cr-Ni-Mo-W
3075 | 40.30428 | 5.253507 | 11.86171 | 34.61952 | 7.960974 | 100.9136 | 0.278624 | 0.1162026 | 993.1028 | 0 | 0 | 0 |  | Fe-Cr-Ni-Mo-W
3076 | 32.11372 | 5.695101 | 16.87714 | 30.21127 | 15.10276 | 102.4408 | 0.2796602 | 0.1199989 | 1065.298 | 0 | 0 | 0 |  | Fe-Cr-Ni-Mo-W
3077 | 26.53027 | 6.175211 | 20.1396 | 25.32031 | 21.83461 | 103.6943 | 0.2805754 | 0.1224427 | 1117.051 | 0 | 0 | 0 |  | Fe-Cr-Ni-Mo-W
3078 | 20.36651 | 7.192525 | 20.66878 | 21.71656 | 30.05562 | 107.02 | 0.2797792 | 0.1257407 | 1205.351 | 0 | 0 | 0 |  | Fe-Cr-Ni-Mo-W
3079 | 15.64046 | 7.280976 | 20.54934 | 17.91258 | 38.61665 | 110.4281 | 0.2797109 | 0.1299246 | 1315.589 | 0 | 0 | 0 |  | Fe-Cr-Ni-Mo-W
3080 | 10.69825 | 7.747085 | 19.36601 | 13.27344 | 48.91522 | 115.251 | 0.2790586 | 0.1335454 | 1442.067 | 0 | 0 | 0 |  | Fe-Cr-Ni-Mo-W
3081 | 7.181437 | 7.714883 | 17.41917 | 9.490036 | 58.19447 | 120.3248 | 0.2785406 | 0.1344144 | 1534.068 | 0 | 0 | 0 |  | Fe-Cr-Ni-Mo-W
3082 | 3.97412 | 6.93765 | 13.57571 | 6.827172 | 68.68535 | 127.9744 | 0.2776709 | 0.1309965 | 1593.999 | 0 | 0 | 0 |  | Fe-Cr-Ni-Mo-W
3083 | 2.17103 | 6.063973 | 8.671371 | 4.475556 | 78.61807 | 136.7072 | 0.2765679 | 0.1204031 | 1530.649 | 0 | 0 | 0 |  | Fe-Cr-Ni-Mo-W
3084 | 43.4526 | 5.446036 | 18.44463 | 24.40401 | 8.252726 | 96.03182 | 0.2830826 | 0.1088097 | 851.9202 | 0 | 0 | 0 |  | Fe-Cr-Ni-Mo-W
3085 | 34.07657 | 5.164824 | 23.32296 | 21.78248 | 15.65317 | 98.04231 | 0.2842192 | 0.1148256 | 952.8928 | 0 | 0 | 0 |  | Fe-Cr-Ni-Mo-W
3086 | 27.14931 | 4.915011 | 26.15824 | 19.43334 | 22.34409 | 100.1245 | 0.284951 | 0.120066 | 1049.167 | 0 | 0 | 0 |  | Fe-Cr-Ni-Mo-W
3087 | 20.87557 | 5.182951 | 26.33042 | 15.54033 | 32.07073 | 103.6736 | 0.2847828 | 0.1263703 | 1183.169 | 0 | 0 | 0 |  | Fe-Cr-Ni-Mo-W
3088 | 15.60811 | 5.449437 | 25.97532 | 12.28943 | 40.67771 | 107.3723 | 0.2844122 | 0.132058 | 1317.144 | 0 | 0 | 0 |  | Fe-Cr-Ni-Mo-W
3089 | 10.90819 | 5.642223 | 24.20483 | 9.369633 | 49.87512 | 112.222 | 0.2835579 | 0.1363079 | 1454.667 | 0 | 0 | 0 |  | Fe-Cr-Ni-Mo-W
3090 | 6.600878 | 5.633564 | 21.39244 | 6.614825 | 59.75829 | 118.4349 | 0.2824452 | 0.1393778 | 1602.63 | 0 | 0 | 0 |  | Fe-Cr-Ni-Mo-W
3091 | 3.410539 | 5.443476 | 16.38752 | 4.184994 | 70.57347 | 126.896 | 0.2806413 | 0.1371259 | 1698.329 | 0 | 0 | 0 |  | Fe-Cr-Ni-Mo-W
3092 | 1.71039 | 4.777343 | 10.33716 | 2.938292 | 80.23682 | 136.534 | 0.2787025 | 0.1248106 | 1618.66 | 0 | 0 | 0 |  | Fe-Cr-Ni-Mo-W
3093 | 34.29225 | 3.800903 | 31.75314 | 14.02641 | 16.1273 | 93.61357 | 0.2898249 | 0.1069684 | 817.8807 | 0 | 0 | 0 |  | Fe-Cr-Ni-Mo-W
3094 | 27.01512 | 3.593179 | 33.26296 | 13.25985 | 22.86889 | 96.38261 | 0.2897943 | 0.1152987 | 951.8917 | 0 | 0 | 0 |  | Fe-Cr-Ni-Mo-W
3095 | 20.2764 | 4.045331 | 33.49066 | 11.19631 | 30.9913 | 99.85259 | 0.2891447 | 0.1232168 | 1097.445 | 0 | 0 | 0 |  | Fe-Cr-Ni-Mo-W
3096 | 14.78336 | 4.37944 | 31.78346 | 9.235072 | 39.81867 | 104.2719 | 0.2880081 | 0.1309524 | 1264.969 | 0 | 0 | 0 |  | Fe-Cr-Ni-Mo-W
3097 | 9.794594 | 4.559598 | 28.95458 | 6.309829 | 50.3814 | 109.8991 | 0.2868281 | 0.1379686 | 1454.68 | 0 | 0 | 0 |  | Fe-Cr-Ni-Mo-W
3098 | 6.162099 | 4.69406 | 25.31878 | 4.811781 | 59.01328 | 115.8919 | 0.2851571 | 0.1419023 | 1612.553 | 0 | 0 | 0 |  | Fe-Cr-Ni-Mo-W
3099 | 2.957213 | 5.047706 | 19.6858 | 2.540109 | 69.76917 | 124.4334 | 0.2826516 | 0.1418441 | 1749.209 | 0 | 0 | 0 |  | Fe-Cr-Ni-Mo-W
3100 | 25.1408 | 2.194423 | 41.28928 | 8.098045 | 23.27745 | 93.04795 | 0.2946583 | 0.109539 | 852.4881 | 1 | 0 | 0 |  | Fe-Cr-Ni-Mo-W
3101 | 18.3171 | 2.728643 | 40.04592 | 7.552102 | 31.35623 | 97.22479 | 0.2931571 | 0.1203325 | 1035.54 | 0 | 0 | 0 |  | Fe-Cr-Ni-Mo-W
3102 | 12.90683 | 3.162322 | 37.84253 | 5.834934 | 40.25338 | 101.7396 | 0.2918018 | 0.1292089 | 1215.68 | 0 | 0 | 0 |  | Fe-Cr-Ni-Mo-W
3103 | 8.286475 | 3.560802 | 35.50918 | 4.380123 | 48.26342 | 106.4139 | 0.2903956 | 0.1355521 | 1375.829 | 0 | 0 | 0 |  | Fe-Cr-Ni-Mo-W
3104 | 4.607361 | 4.289655 | 30.26708 | 3.957511 | 56.87839 | 113.1717 | 0.2873975 | 0.1435766 | 1600.97 | 0 | 0 | 0 |  | Fe-Cr-Ni-Mo-W
3105 | 5.729914 | 1.3337 | 2.50943 | 38.55357 | 51.87339 | 133.8508 | 0.2718581 | 0.08977035 | 971.1508 | 0 | 0 | 0 |  | Fe-Cr-Ni-Mo-W
3106 | 5.045498 | 2.135263 | 2.410569 | 31.51891 | 58.88976 | 135.9101 | 0.2723504 | 0.09060873 | 1003.977 | 0 | 0 | 0 |  | Fe-Cr-Ni-Mo-W
3107 | 4.464688 | 2.909774 | 1.877108 | 26.07773 | 64.6707 | 138.1191 | 0.2724216 | 0.08884744 | 995.5286 | 0 | 0 | 0 |  | Fe-Cr-Ni-Mo-W
3108 | 3.893764 | 4.430879 | 1.818969 | 20.06738 | 69.789 | 139.5609 | 0.2721779 | 0.09167562 | 1052.999 | 0 | 0 | 0 |  | Fe-Cr-Ni-Mo-W
3109 | 2.972911 | 5.535821 | 1.339194 | 16.05116 | 74.10091 | 141.7478 | 0.27164 | 0.08889309 | 1024.707 | 0 | 0 | 0 |  | Fe-Cr-Ni-Mo-W
3110 | 10.27885 | 1.511062 | 3.411775 | 47.3981 | 37.40021 | 126.7928 | 0.2713179 | 0.102392 | 1095.371 | 0 | 0 | 0 |  | Fe-Cr-Ni-Mo-W
3111 | 8.786185 | 2.405977 | 3.802662 | 39.06645 | 45.93873 | 128.8682 | 0.2719809 | 0.1037734 | 1140.827 | 0 | 0 | 0 |  | Fe-Cr-Ni-Mo-W
3112 | 7.93842 | 3.233569 | 4.171981 | 32.389 | 52.26703 | 130.2253 | 0.2725374 | 0.1062845 | 1196.954 | 0 | 0 | 0 |  | Fe-Cr-Ni-Mo-W
3113 | 6.822437 | 4.537134 | 4.097696 | 26.7893 | 57.75343 | 131.9398 | 0.2722979 | 0.1063165 | 1215.226 | 0 | 0 | 0 |  | Fe-Cr-Ni-Mo-W
3114 | 5.242059 | 6.211656 | 4.508063 | 21.28543 | 62.75279 | 133.5159 | 0.2718371 | 0.1073696 | 1247.481 | 0 | 0 | 0 |  | Fe-Cr-Ni-Mo-W
3115 | 4.184239 | 7.79142 | 3.909329 | 16.77232 | 67.34269 | 135.5288 | 0.2709265 | 0.1060007 | 1243.082 | 0 | 0 | 0 |  | Fe-Cr-Ni-Mo-W
3116 | 3.260492 | 9.974314 | 3.427058 | 12.8028 | 70.53534 | 136.8307 | 0.2694547 | 0.1051358 | 1236.423 | 0 | 0 | 0 |  | Fe-Cr-Ni-Mo-W
3117 | 17.59356 | 1.694521 | 2.550668 | 54.19496 | 23.96629 | 120.4893 | 0.2709768 | 0.1100353 | 1138.304 | 0 | 0 | 0 |  | Fe-Cr-Ni-Mo-W
3118 | 15.80527 | 2.180059 | 4.922281 | 46.25896 | 30.83343 | 120.8199 | 0.272529 | 0.1146549 | 1216.061 | 0 | 0 | 0 |  | Fe-Cr-Ni-Mo-W
3119 | 13.61871 | 3.169903 | 5.964348 | 38.01799 | 39.22905 | 122.4782 | 0.2732539 | 0.1165011 | 1267.42 | 0 | 0 | 0 |  | Fe-Cr-Ni-Mo-W
3120 | 11.49412 | 4.586371 | 6.903608 | 31.96947 | 45.04643 | 123.8252 | 0.273247 | 0.1181299 | 1308.664 | 0 | 0 | 0 |  | Fe-Cr-Ni-Mo-W
3121 | 9.200934 | 6.550831 | 7.39545 | 26.96378 | 49.889 | 125.4208 | 0.2724014 | 0.1180156 | 1323.054 | 0 | 0 | 0 |  | Fe-Cr-Ni-Mo-W
3122 | 7.45372 | 8.426827 | 7.834501 | 21.95109 | 54.33386 | 126.6725 | 0.2716801 | 0.1185167 | 1342.987 | 0 | 0 | 0 |  | Fe-Cr-Ni-Mo-W
3123 | 5.769814 | 11.23226 | 7.16722 | 17.12074 | 58.70997 | 128.5302 | 0.2697032 | 0.1168598 | 1330.348 | 0 | 0 | 0 |  | Fe-Cr-Ni-Mo-W
3124 | 4.168947 | 14.07033 | 6.572882 | 13.4285 | 61.75934 | 130.0594 | 0.267492 | 0.1149104 | 1307.401 | 0 | 0 | 0 |  | Fe-Cr-Ni-Mo-W
3125 | 3.13484 | 17.51204 | 4.942479 | 10.77073 | 63.63991 | 131.5771 | 0.2642519 | 0.1111706 | 1251.064 | 0 | 0 | 0 |  | Fe-Cr-Ni-Mo-W
3126 | 24.69296 | 1.815018 | 4.098068 | 48.00185 | 21.3921 | 114.8434 | 0.2736616 | 0.1193552 | 1212.301 | 0 | 0 | 0 |  | Fe-Cr-Ni-Mo-W
3127 | 21.75138 | 2.382528 | 6.724286 | 41.76297 | 27.37884 | 115.4279 | 0.2748128 | 0.121825 | 1260.387 | 0 | 0 | 0 |  | Fe-Cr-Ni-Mo-W
3128 | 18.17089 | 4.083629 | 9.220287 | 35.52155 | 33.00364 | 116.2949 | 0.2749929 | 0.1237162 | 1299.484 | 0 | 0 | 0 |  | Fe-Cr-Ni-Mo-W
3129 | 15.19325 | 5.658231 | 10.8592 | 30.27669 | 38.01263 | 117.3526 | 0.2748692 | 0.125049 | 1331.797 | 0 | 0 | 0 |  | Fe-Cr-Ni-Mo-W
3130 | 12.04699 | 8.412204 | 12.0293 | 25.86952 | 41.64199 | 118.4974 | 0.2734485 | 0.1250381 | 1339.615 | 0 | 0 | 0 |  | Fe-Cr-Ni-Mo-W
3131 | 9.42972 | 10.97435 | 11.76984 | 21.2617 | 46.56438 | 120.5254 | 0.2717107 | 0.1238933 | 1341.569 | 0 | 0 | 0 |  | Fe-Cr-Ni-Mo-W
3132 | 7.061985 | 14.24587 | 11.13413 | 17.18677 | 50.37124 | 122.4245 | 0.2691573 | 0.1216955 | 1321.655 | 0 | 0 | 0 |  | Fe-Cr-Ni-Mo-W
3133 | 5.201302 | 18.29442 | 10.32659 | 12.90663 | 53.27107 | 123.8187 | 0.2659961 | 0.1187498 | 1278.393 | 0 | 0 | 0 |  | Fe-Cr-Ni-Mo-W
3134 | 3.535198 | 23.58854 | 7.431595 | 11.1341 | 54.31057 | 126.0262 | 0.2605869 | 0.1125607 | 1189.208 | 0 | 0 | 0 |  | Fe-Cr-Ni-Mo-W
3135 | 31.31177 | 1.943509 | 6.582273 | 41.83724 | 18.32521 | 109.2936 | 0.2765742 | 0.1231568 | 1198.94 | 0 | 0 | 0 |  | Fe-Cr-Ni-Mo-W
3136 | 26.98106 | 3.220582 | 10.1803 | 36.84308 | 22.77499 | 109.6973 | 0.2771493 | 0.1249592 | 1231.404 | 0 | 0 | 0 |  | Fe-Cr-Ni-Mo-W
3137 | 22.55533 | 5.09091 | 13.64983 | 31.7029 | 27.00103 | 110.1482 | 0.2772575 | 0.1262601 | 1254.642 | 0 | 0 | 0 |  | Fe-Cr-Ni-Mo-W
3138 | 18.71475 | 7.467535 | 15.45564 | 27.55732 | 30.80476 | 111.194 | 0.276271 | 0.1263328 | 1263.929 | 0 | 0 | 0 |  | Fe-Cr-Ni-Mo-W
3139 | 15.22327 | 10.47609 | 16.69667 | 22.74103 | 34.86294 | 112.3373 | 0.2747391 | 0.1259817 | 1266.554 | 0 | 0 | 0 |  | Fe-Cr-Ni-Mo-W
3140 | 11.74773 | 13.36824 | 17.14983 | 19.06032 | 38.67388 | 114.0199 | 0.2727482 | 0.125165 | 1268.866 | 0 | 0 | 0 |  | Fe-Cr-Ni-Mo-W
3141 | 8.423466 | 18.09834 | 16.34545 | 14.47074 | 42.662 | 116.1747 | 0.2689674 | 0.1220197 | 1235.542 | 0 | 0 | 0 |  | Fe-Cr-Ni-Mo-W
3142 | 5.911674 | 23.23923 | 15.18899 | 12.41254 | 43.24757 | 117.6488 | 0.2644067 | 0.1174871 | 1170.074 | 0 | 0 | 0 |  | Fe-Cr-Ni-Mo-W
3143 | 4.028105 | 31.25285 | 11.29036 | 9.22655 | 44.20214 | 120.0024 | 0.2568555 | 0.1093609 | 1054.22 | 0 | 0 | 0 |  | Fe-Cr-Ni-Mo-W
3144 | 37.45312 | 2.092229 | 11.0226 | 32.1705 | 17.26155 | 103.381 | 0.2807245 | 0.1228717 | 1123.557 | 0 | 0 | 0 |  | Fe-Cr-Ni-Mo-W
3145 | 30.99467 | 4.122484 | 16.28903 | 29.15851 | 19.43531 | 103.6631 | 0.2806817 | 0.1226945 | 1122.562 | 0 | 0 | 0 |  | Fe-Cr-Ni-Mo-W
3146 | 26.53027 | 6.175211 | 20.1396 | 25.32031 | 21.83461 | 103.6943 | 0.2805754 | 0.1224427 | 1117.051 | 0 | 0 | 0 |  | Fe-Cr-Ni-Mo-W
3147 | 21.06507 | 8.791812 | 21.37771 | 22.46143 | 26.30398 | 105.8031 | 0.2787522 | 0.1244969 | 1166.706 | 0 | 0 | 0 |  | Fe-Cr-Ni-Mo-W
3148 | 17.2312 | 12.03225 | 22.63934 | 19.73441 | 28.36281 | 106.8625 | 0.2766401 | 0.1227618 | 1147.074 | 0 | 0 | 0 |  | Fe-Cr-Ni-Mo-W
3149 | 12.65102 | 16.35924 | 22.90093 | 15.69627 | 32.39254 | 108.9251 | 0.2733993 | 0.1204111 | 1128.202 | 0 | 0 | 0 |  | Fe-Cr-Ni-Mo-W
3150 | 9.227351 | 21.14724 | 22.38171 | 12.19364 | 35.05006 | 110.6909 | 0.269542 | 0.1182232 | 1106.724 | 0 | 0 | 0 |  | Fe-Cr-Ni-Mo-W
3151 | 5.815822 | 28.42762 | 19.86702 | 9.991047 | 35.89849 | 113.1736 | 0.2627669 | 0.1129929 | 1042.843 | 0 | 0 | 0 |  | Fe-Cr-Ni-Mo-W
3152 | 3.680098 | 37.68966 | 14.69878 | 7.586484 | 36.34498 | 116.1449 | 0.2537847 | 0.1031025 | 914.5744 | 0 | 0 | 0 |  | Fe-Cr-Ni-Mo-W
3153 | 40.2743 | 2.163297 | 17.09552 | 22.61901 | 17.84788 | 98.61287 | 0.285062 | 0.1170483 | 992.8278 | 0 | 0 | 0 |  | Fe-Cr-Ni-Mo-W
3154 | 33.45069 | 4.345683 | 22.8946 | 21.3824 | 17.92662 | 98.68634 | 0.2847044 | 0.1168014 | 988.0083 | 0 | 0 | 0 |  | Fe-Cr-Ni-Mo-W
3155 | 28.15182 | 6.552644 | 27.12415 | 20.15093 | 18.02046 | 98.84142 | 0.2839905 | 0.1162644 | 979.2825 | 0 | 0 | 0 |  | Fe-Cr-Ni-Mo-W
3156 | 23.15838 | 10.06202 | 29.20974 | 17.23972 | 20.33015 | 99.9117 | 0.2819033 | 0.1137062 | 951.3794 | 0 | 0 | 0 |  | Fe-Cr-Ni-Mo-W
3157 | 18.43936 | 13.59122 | 30.68714 | 14.51868 | 22.7636 | 101.1981 | 0.279553 | 0.11289 | 948.0121 | 0 | 0 | 0 |  | Fe-Cr-Ni-Mo-W
3158 | 13.88901 | 17.96011 | 30.81916 | 11.93002 | 25.40169 | 103.0896 | 0.2760271 | 0.1122522 | 953.1658 | 0 | 0 | 0 |  | Fe-Cr-Ni-Mo-W
3159 | 9.241268 | 23.66107 | 29.94955 | 9.260794 | 27.88732 | 105.4754 | 0.2710558 | 0.1096879 | 932.636 | 0 | 0 | 0 |  | Fe-Cr-Ni-Mo-W
3160 | 5.397296 | 31.58646 | 25.93382 | 6.622898 | 30.45953 | 108.9864 | 0.2632877 | 0.105379 | 893.3404 | 0 | 0 | 0 |  | Fe-Cr-Ni-Mo-W
3161 | 3.134294 | 41.58384 | 18.94287 | 5.384428 | 30.95457 | 112.933 | 0.2529626 | 0.09744415 | 806.1043 | 0 | 0 | 0 |  | Fe-Cr-Ni-Mo-W
3162 | 34.96629 | 4.650736 | 32.37728 | 14.30211 | 13.70358 | 92.9335 | 0.2893791 | 0.1040557 | 775.1702 | 0 | 0 | 0 |  | Fe-Cr-Ni-Mo-W
3163 | 29.13919 | 6.97625 | 35.87828 | 14.30241 | 13.70387 | 93.69163 | 0.2880069 | 0.1045304 | 784.7884 | 0 | 0 | 0 |  | Fe-Cr-Ni-Mo-W
3164 | 23.033 | 9.956483 | 38.04376 | 12.71847 | 16.24829 | 95.21648 | 0.2859701 | 0.105618 | 808.115 | 0 | 0 | 0 |  | Fe-Cr-Ni-Mo-W
3165 | 17.90873 | 13.64221 | 38.50284 | 11.18747 | 18.75875 | 97.14877 | 0.2828774 | 0.106171 | 827.403 | 0 | 0 | 0 |  | Fe-Cr-Ni-Mo-W
3166 | 12.98505 | 18.89007 | 38.38613 | 8.365168 | 21.37358 | 99.18720499 | 0.2786108 | 0.1042329 | 814.6512 | 0 | 0 | 0 |  | Fe-Cr-Ni-Mo-W
3167 | 8.856119 | 23.98672 | 36.38794 | 6.915453 | 23.85377 | 101.8997 | 0.2735843 | 0.1038574 | 825.4893 | 0 | 0 | 0 |  | Fe-Cr-Ni-Mo-W
3168 | 4.711714 | 31.43882 | 31.3653 | 4.047145 | 28.43702 | 106.1725 | 0.2658031 | 0.09962602 | 797.6775 | 0 | 0 | 0 |  | Fe-Cr-Ni-Mo-W
3169 | 28.28924 | 7.407708 | 46.46003 | 9.112181 | 8.730845 | 88.83318 | 0.2922229 | 0.08809403 | 566.1751 | 1 | 1 | 1 | 566.1751 | Fe-Cr-Ni-Mo-W
3170 | 21.69468 | 10.50332 | 47.43019 | 8.944672 | 11.42713 | 91.04536 | 0.289363 | 0.09281538 | 628.65 | 1 | 1 | 1 | 628.65 | Fe-Cr-Ni-Mo-W
3171 | 16.30677 | 14.38325 | 47.81107 | 7.37198 | 14.12694 | 93.01353 | 0.2861055 | 0.09417601 | 654.0065 | 1 | 1 | 1 | 654.0065 | Fe-Cr-Ni-Mo-W
3172 | 11.13534 | 18.34249 | 47.71714 | 5.885999 | 16.91903 | 95.1697 | 0.2825851 | 0.09915319 | 721.2022 | 1 | 0 | 0 |  | Fe-Cr-Ni-Mo-W
3173 | 6.573893 | 22.95218 | 43.1858 | 5.646672 | 21.64145 | 99.41587 | 0.276752 | 0.1016132 | 778.388 | 1 | 0 | 0 |  | Fe-Cr-Ni-Mo-W
3174 | 8.453156 | 3.279274 | 24.43373 | 56.87683 | 6.957011 | 110.724 | 0.2756927 | 0.1278071 | 1282.374 | 0 | 0 | 0 |  | Fe-Cr-Ni-Mo-W
3175 | 7.75609 | 3.282391 | 28.90367 | 48.45181 | 11.60604 | 108.8063 | 0.2786392 | 0.1315347 | 1316.948 | 0 | 0 | 0 |  | Fe-Cr-Ni-Mo-W
3176 | 7.070884 | 2.633321 | 32.70127 | 41.30023 | 16.29429 | 107.3127 | 0.2817119 | 0.1344833 | 1346.613 | 0 | 0 | 0 |  | Fe-Cr-Ni-Mo-W
3177 | 6.12982 | 2.536503 | 35.07838 | 31.5914 | 24.6639 | 106.8741 | 0.2844833 | 0.1367242 | 1381.915 | 0 | 0 | 0 |  | Fe-Cr-Ni-Mo-W
3178 | 4.685939 | 1.869777 | 37.29175 | 25.30004 | 30.8525 | 106.7822 | 0.2869863 | 0.1392937 | 1427.147 | 0 | 0 | 0 |  | Fe-Cr-Ni-Mo-W
3179 | 13.18086 | 3.875354 | 15.31255 | 60.77991 | 6.851332 | 113.2702 | 0.2721897 | 0.1209921 | 1208.375 | 0 | 0 | 0 |  | Fe-Cr-Ni-Mo-W
3180 | 11.81009 | 4.527645 | 19.71543 | 52.51179 | 11.43505 | 111.708 | 0.2744244 | 0.1255049 | 1257.97 | 0 | 0 | 0 |  | Fe-Cr-Ni-Mo-W
3181 | 11.00354 | 5.122386 | 23.13132 | 44.89477 | 15.84799 | 110.3614 | 0.2764057 | 0.1281026 | 1281.873 | 0 | 0 | 0 |  | Fe-Cr-Ni-Mo-W
3182 | 9.51211 | 5.060681 | 25.70926 | 37.3507 | 22.36725 | 110.1083 | 0.2785391 | 0.1311342 | 1328.574 | 0 | 0 | 0 |  | Fe-Cr-Ni-Mo-W
3183 | 7.228432 | 5.506352 | 27.62801 | 29.35111 | 30.28609 | 110.754 | 0.2801104 | 0.1336935 | 1380.889 | 0 | 0 | 0 |  | Fe-Cr-Ni-Mo-W
3184 | 5.695167 | 4.713288 | 29.26543 | 22.8288 | 37.49732 | 111.3287 | 0.2824699 | 0.1368443 | 1446.811 | 0 | 0 | 0 |  | Fe-Cr-Ni-Mo-W
3185 | 4.240613 | 3.948196 | 29.29049 | 16.65139 | 45.86931 | 113.1315 | 0.2842621 | 0.1401293 | 1534.972 | 0 | 0 | 0 |  | Fe-Cr-Ni-Mo-W
3186 | 20.06302 | 2.57649 | 8.726054 | 61.80187 | 6.83256 | 113.4406 | 0.2717314 | 0.1179535 | 1166.942 | 0 | 0 | 0 |  | Fe-Cr-Ni-Mo-W
3187 | 18.82089 | 5.192022 | 11.72289 | 55.0851 | 9.179102 | 112.1782 | 0.27183 | 0.1199572 | 1176.677 | 0 | 0 | 0 |  | Fe-Cr-Ni-Mo-W
3188 | 16.88549 | 6.550473 | 15.52959 | 47.13755 | 13.89689 | 111.1726 | 0.2732076 | 0.1234068 | 1214.022 | 0 | 0 | 0 |  | Fe-Cr-Ni-Mo-W
3189 | 14.33576 | 7.626983 | 17.93824 | 39.87312 | 20.2259 | 111.4658 | 0.2741223 | 0.1250585 | 1243.618 | 0 | 0 | 0 |  | Fe-Cr-Ni-Mo-W
3190 | 11.24713 | 8.00767 | 19.47103 | 32.96026 | 28.31391 | 112.8954 | 0.2751315 | 0.1276297 | 1303.891 | 0 | 0 | 0 |  | Fe-Cr-Ni-Mo-W
3191 | 8.927855 | 8.312224 | 20.77873 | 26.2924 | 35.68879 | 114.069 | 0.2762502 | 0.1298605 | 1357.709 | 0 | 0 | 0 |  | Fe-Cr-Ni-Mo-W
3192 | 6.579048 | 7.239088 | 21.37409 | 19.52198 | 45.2858 | 116.369 | 0.2782861 | 0.133278 | 1453.997 | 0 | 0 | 0 |  | Fe-Cr-Ni-Mo-W
3193 | 4.488101 | 6.267928 | 21.22821 | 14.45652 | 53.55924 | 119.1585 | 0.2797549 | 0.1359829 | 1548.496 | 0 | 0 | 0 |  | Fe-Cr-Ni-Mo-W
3194 | 3.118543 | 4.35525 | 20.21345 | 10.71474 | 61.59802 | 122.6495 | 0.2815998 | 0.1382552 | 1654.063 | 0 | 0 | 0 |  | Fe-Cr-Ni-Mo-W
3195 | 27.56754 | 4.05262 | 7.625226 | 53.58988 | 7.164725 | 109.7876 | 0.27283 | 0.1200766 | 1149.6 | 0 | 0 | 0 |  | Fe-Cr-Ni-Mo-W
3196 | 25.10649 | 6.87507 | 10.08994 | 48.20482 | 9.723683 | 109.4857 | 0.2721948 | 0.1205667 | 1147.186 | 0 | 0 | 0 |  | Fe-Cr-Ni-Mo-W
3197 | 20.92546 | 9.405354 | 12.13487 | 40.90636 | 16.62795 | 110.6573 | 0.2716347 | 0.1210676 | 1165.692 | 0 | 0 | 0 |  | Fe-Cr-Ni-Mo-W
3198 | 17.41699 | 11.02687 | 13.91313 | 34.70811 | 22.9349 | 111.7724 | 0.2715478 | 0.1216407 | 1187.217 | 0 | 0 | 0 |  | Fe-Cr-Ni-Mo-W
3199 | 13.15004 | 11.6311 | 14.51291 | 28.2382 | 32.46775 | 114.5982 | 0.2716925 | 0.1232281 | 1248.59 | 0 | 0 | 0 |  | Fe-Cr-Ni-Mo-W
3200 | 9.948234 | 10.99891 | 15.68467 | 22.43082 | 40.93736 | 116.8047 | 0.2731023 | 0.1258482 | 1323.854 | 0 | 0 | 0 |  | Fe-Cr-Ni-Mo-W
3201 | 7.022298 | 9.8071 | 15.99225 | 17.09019 | 50.08817 | 119.9139 | 0.2746645 | 0.1288492 | 1421.981 | 0 | 0 | 0 |  | Fe-Cr-Ni-Mo-W
3202 | 4.77403 | 8.395791 | 15.61129 | 11.84639 | 59.3725 | 123.5622 | 0.2763314 | 0.1300066 | 1504.278 | 0 | 0 | 0 |  | Fe-Cr-Ni-Mo-W
3203 | 2.89775 | 5.395864 | 14.21366 | 9.126457 | 68.36627 | 128.7667 | 0.2785902 | 0.1310621 | 1613.87 | 0 | 0 | 0 |  | Fe-Cr-Ni-Mo-W
3204 | 34.14499 | 6.358095 | 6.380323 | 45.62284 | 7.493755 | 106.755 | 0.2731167 | 0.1187759 | 1088.919 | 0 | 0 | 0 |  | Fe-Cr-Ni-Mo-W
3205 | 29.4872 | 9.855237 | 7.947073 | 40.26526 | 12.44523 | 108.1082 | 0.2713266 | 0.1183742 | 1092.453 | 0 | 0 | 0 |  | Fe-Cr-Ni-Mo-W
3206 | 24.26067 | 13.00507 | 9.272746 | 34.09985 | 19.36166 | 110.1266 | 0.2696716 | 0.1182698 | 1109.509 | 0 | 0 | 0 |  | Fe-Cr-Ni-Mo-W
3207 | 19.45359 | 14.23097 | 10.2237 | 28.64526 | 27.44648 | 112.6461 | 0.2691718 | 0.1190126 | 1150.61 | 0 | 0 | 0 |  | Fe-Cr-Ni-Mo-W
3208 | 15.08344 | 14.65392 | 11.02887 | 22.53214 | 36.70163 | 115.4817 | 0.2693845 | 0.1206477 | 1211.743 | 0 | 0 | 0 |  | Fe-Cr-Ni-Mo-W
3209 | 11.12315 | 14.38352 | 11.69138 | 18.04695 | 44.755 | 118.4843 | 0.2698882 | 0.1223635 | 1279.672 | 0 | 0 | 0 |  | Fe-Cr-Ni-Mo-W
3210 | 7.325575 | 12.59156 | 11.84586 | 12.58466 | 55.65234 | 122.872 | 0.2716495 | 0.1248236 | 1386.813 | 0 | 0 | 0 |  | Fe-Cr-Ni-Mo-W
3211 | 4.627278 | 10.53115 | 10.80815 | 9.715734 | 64.31769 | 127.7961 | 0.2729667 | 0.1246062 | 1460.325 | 0 | 0 | 0 |  | Fe-Cr-Ni-Mo-W
3212 | 2.724014 | 6.763137 | 9.54391 | 6.239473 | 74.72947 | 134.0645 | 0.2760379 | 0.1227748 | 1533.561 | 0 | 0 | 0 |  | Fe-Cr-Ni-Mo-W
3213 | 40.57915 | 10.57867 | 5.971304 | 34.85562 | 8.015266 | 103.2967 | 0.2727852 | 0.1132912 | 966.6093 | 0 | 0 | 0 |  | Fe-Cr-Ni-Mo-W
3214 | 32.50153 | 15.13018 | 6.50703 | 30.57611 | 15.28515 | 106.8041 | 0.2691149 | 0.1132107 | 996.1354 | 0 | 0 | 0 |  | Fe-Cr-Ni-Mo-W
3215 | 26.93535 | 18.11188 | 7.077843 | 25.70692 | 22.168 | 109.3864 | 0.2669744 | 0.1130698 | 1017.816 | 0 | 0 | 0 |  | Fe-Cr-Ni-Mo-W
3216 | 20.66264 | 18.57445 | 8.237944 | 22.03232 | 30.49264 | 112.6939 | 0.2664934 | 0.1155748 | 1090.617 | 0 | 0 | 0 |  | Fe-Cr-Ni-Mo-W
3217 | 15.86384 | 18.46242 | 8.337133 | 18.16842 | 39.16819 | 116.2792 | 0.2663106 | 0.1170316 | 1156.593 | 0 | 0 | 0 |  | Fe-Cr-Ni-Mo-W
3218 | 10.8296 | 17.36488 | 8.853321 | 13.43641 | 49.51579 | 120.6002 | 0.2671486 | 0.1187921 | 1242.491 | 0 | 0 | 0 |  | Fe-Cr-Ni-Mo-W
3219 | 7.253588 | 15.58479 | 8.797091 | 9.585382 | 58.77915 | 124.9679 | 0.2684928 | 0.1206865 | 1335.557 | 0 | 0 | 0 |  | Fe-Cr-Ni-Mo-W
3220 | 4.000361 | 12.10466 | 7.883857 | 6.872252 | 69.13887 | 131.2598 | 0.2708365 | 0.1206526 | 1431.564 | 0 | 0 | 0 |  | Fe-Cr-Ni-Mo-W
3221 | 2.175566 | 7.69708 | 6.860122 | 4.484907 | 78.78232 | 137.8269 | 0.2743319 | 0.1156717 | 1450.145 | 0 | 0 | 0 |  | Fe-Cr-Ni-Mo-W
3222 | 44.07151 | 16.57082 | 6.235782 | 24.75161 | 8.370274 | 100.9083 | 0.270858 | 0.1035617 | 810.2084 | 0 | 0 | 0 |  | Fe-Cr-Ni-Mo-W
3223 | 34.77121 | 21.08043 | 5.949598 | 22.2265 | 15.97226 | 105.2902 | 0.2663813 | 0.1057212 | 871.6113 | 0 | 0 | 0 |  | Fe-Cr-Ni-Mo-W
3224 | 27.80375 | 23.7293 | 5.68247 | 19.90178 | 22.8827 | 109.0078 | 0.2634636 | 0.1072407 | 923.7542 | 0 | 0 | 0 |  | Fe-Cr-Ni-Mo-W
3225 | 21.37552 | 23.88185 | 5.991335 | 15.91251 | 32.83879 | 112.9911 | 0.2627937 | 0.1100189 | 1004.317 | 0 | 0 | 0 |  | Fe-Cr-Ni-Mo-W
3226 | 15.96966 | 23.54171 | 6.294557 | 12.5741 | 41.61997 | 116.8543 | 0.262562 | 0.1122832 | 1080.76 | 0 | 0 | 0 |  | Fe-Cr-Ni-Mo-W
3227 | 11.135 | 21.88625 | 6.502135 | 9.564452 | 50.91216 | 121.243 | 0.2633555 | 0.1150889 | 1178.265 | 0 | 0 | 0 |  | Fe-Cr-Ni-Mo-W
3228 | 6.716183 | 19.28027 | 6.471012 | 6.730374 | 60.80216 | 126.5347 | 0.2649128 | 0.1165793 | 1275.075 | 0 | 0 | 0 |  | Fe-Cr-Ni-Mo-W
3229 | 3.450906 | 14.68775 | 6.218055 | 4.234527 | 71.40877 | 132.8302 | 0.2683218 | 0.1165398 | 1371.269 | 0 | 0 | 0 |  | Fe-Cr-Ni-Mo-W
3230 | 1.720102 | 9.208567 | 5.423925 | 2.954976 | 80.69243 | 139.6049 | 0.2725959 | 0.1116801 | 1393.332 | 0 | 0 | 0 |  | Fe-Cr-Ni-Mo-W
3231 | 35.40261 | 29.03741 | 4.429904 | 14.48058 | 16.6495 | 104.941 | 0.2614826 | 0.0956195 | 731.4978 | 0 | 0 | 0 |  | Fe-Cr-Ni-Mo-W
3232 | 27.94733 | 30.48079 | 4.196436 | 13.71741 | 23.65803 | 108.944 | 0.259019 | 0.09978521 | 814.7279 | 0 | 0 | 0 |  | Fe-Cr-Ni-Mo-W
3233 | 20.96907 | 30.67919 | 4.722921 | 11.5788 | 32.05002 | 112.9006 | 0.2579175 | 0.1035433 | 900.2915 | 0 | 0 | 0 |  | Fe-Cr-Ni-Mo-W
3234 | 15.25084 | 29.04381 | 5.100436 | 9.527103 | 41.07781 | 117.0346 | 0.258291 | 0.1076152 | 1001.528 | 0 | 0 | 0 |  | Fe-Cr-Ni-Mo-W
3235 | 10.06835 | 26.36458 | 5.29135 | 6.486185 | 51.78954 | 121.9702 | 0.2596491 | 0.1112641 | 1115.552 | 0 | 0 | 0 |  | Fe-Cr-Ni-Mo-W
3236 | 6.306285 | 22.95194 | 5.423276 | 4.924371 | 60.39412 | 126.6268 | 0.2617458 | 0.1135538 | 1215.142 | 0 | 0 | 0 |  | Fe-Cr-Ni-Mo-W
3237 | 3.00522 | 17.72061 | 5.791031 | 2.581345 | 70.90179 | 132.4866 | 0.2658003 | 0.1142791 | 1317.632 | 0 | 0 | 0 |  | Fe-Cr-Ni-Mo-W
3238 | 26.30688 | 38.27009 | 2.592262 | 8.473651 | 24.35711 | 109.7481 | 0.2533146 | 0.0916747 | 709.2907 | 0 | 0 | 0 |  | Fe-Cr-Ni-Mo-W
3239 | 19.12449 | 37.03593 | 3.216237 | 7.884986 | 32.73836 | 113.9348 | 0.2528856 | 0.09763813 | 820.172 | 0 | 0 | 0 |  | Fe-Cr-Ni-Mo-W
3240 | 13.43261 | 34.88613 | 3.715481 | 6.072628 | 41.89316 | 118.0797 | 0.2535167 | 0.10237 | 925.5676 | 0 | 0 | 0 |  | Fe-Cr-Ni-Mo-W
3241 | 8.595601 | 32.62713 | 4.169869 | 4.543523 | 50.06388 | 122.197 | 0.2544108 | 0.1061248 | 1024.328 | 0 | 0 | 0 |  | Fe-Cr-Ni-Mo-W
3242 | 4.745144 | 27.6121 | 4.987554 | 4.07586 | 58.57934 | 126.6442 | 0.2577054 | 0.1097507 | 1140.852 | 0 | 0 | 0 |  | Fe-Cr-Ni-Mo-W
3243 | 5.73649 | 2.225385 | 1.507386 | 38.59782 | 51.93292 | 134.3912 | 0.2707482 | 0.0868299 | 926.8817 | 0 | 0 | 0 |  | Fe-Cr-Ni-Mo-W
3244 | 5.045498 | 2.135263 | 2.410569 | 31.51891 | 58.88976 | 135.9101 | 0.2723504 | 0.09060873 | 1003.977 | 0 | 0 | 0 |  | Fe-Cr-Ni-Mo-W
3245 | 4.457521 | 1.660059 | 3.279666 | 26.03587 | 64.56688 | 137.3097 | 0.2740464 | 0.09322735 | 1064.688 | 0 | 0 | 0 |  | Fe-Cr-Ni-Mo-W
3246 | 3.87966 | 1.605392 | 4.984046 | 19.99469 | 69.53621 | 137.685 | 0.2759182 | 0.1014225 | 1211.409 | 0 | 0 | 0 |  | Fe-Cr-Ni-Mo-W
3247 | 2.956332 | 1.179632 | 6.214718 | 15.96165 | 73.68767 | 138.785 | 0.2774942 | 0.1044072 | 1280.876 | 0 | 0 | 0 |  | Fe-Cr-Ni-Mo-W
3248 | 10.29892 | 3.028023 | 1.709218 | 47.49063 | 37.47322 | 127.6383 | 0.2695149 | 0.09870844 | 1041.568 | 0 | 0 | 0 |  | Fe-Cr-Ni-Mo-W
3249 | 8.7971 | 3.372553 | 2.719562 | 39.11499 | 45.9958 | 129.4293 | 0.2708 | 0.1013239 | 1104.061 | 0 | 0 | 0 |  | Fe-Cr-Ni-Mo-W
3250 | 7.94315 | 3.69771 | 3.652659 | 32.4083 | 52.29818 | 130.5029 | 0.2719583 | 0.105086 | 1178.553 | 0 | 0 | 0 |  | Fe-Cr-Ni-Mo-W
3251 | 6.814465 | 3.625465 | 5.116135 | 26.75799 | 57.68594 | 131.3796 | 0.2734565 | 0.1087097 | 1252.661 | 0 | 0 | 0 |  | Fe-Cr-Ni-Mo-W
3252 | 5.227108 | 3.981818 | 6.992542 | 21.22472 | 62.57381 | 132.1127 | 0.2747192 | 0.1132838 | 1341.75 | 0 | 0 | 0 |  | Fe-Cr-Ni-Mo-W
3253 | 4.161017 | 3.443634 | 8.747173 | 16.67923 | 66.96894 | 132.7273 | 0.2766349 | 0.1177969 | 1434.444 | 0 | 0 | 0 |  | Fe-Cr-Ni-Mo-W
3254 | 3.231582 | 3.008744 | 11.16049 | 12.68928 | 69.90991 | 132.2793 | 0.2787007 | 0.1237027 | 1540.498 | 0 | 0 | 0 |  | Fe-Cr-Ni-Mo-W
3255 | 17.60638 | 2.261009 | 1.914395 | 54.23446 | 23.98375 | 120.7821 | 0.27033 | 0.1089952 | 1123.853 | 0 | 0 | 0 |  | Fe-Cr-Ni-Mo-W
3256 | 15.84982 | 4.372408 | 2.468078 | 46.38935 | 30.92035 | 121.9846 | 0.269972 | 0.1105918 | 1158.784 | 0 | 0 | 0 |  | Fe-Cr-Ni-Mo-W
3257 | 13.65592 | 5.297607 | 3.588386 | 38.12186 | 39.33623 | 123.6524 | 0.2707059 | 0.1124723 | 1209.271 | 0 | 0 | 0 |  | Fe-Cr-Ni-Mo-W
3258 | 11.51683 | 6.127239 | 5.187932 | 32.03261 | 45.1354 | 124.6981 | 0.2713672 | 0.1150998 | 1264.176 | 0 | 0 | 0 |  | Fe-Cr-Ni-Mo-W
3259 | 9.200934 | 6.550831 | 7.39545 | 26.96378 | 49.889 | 125.4208 | 0.2724014 | 0.1180156 | 1323.054 | 0 | 0 | 0 |  | Fe-Cr-Ni-Mo-W
3260 | 7.439456 | 6.926459 | 9.495117 | 21.90909 | 54.22988 | 125.7864 | 0.2735663 | 0.121619 | 1389.764 | 0 | 0 | 0 |  | Fe-Cr-Ni-Mo-W
3261 | 5.733711 | 6.308943 | 12.60112 | 17.01362 | 58.34261 | 125.5655 | 0.2759817 | 0.1271989 | 1488.078 | 0 | 0 | 0 |  | Fe-Cr-Ni-Mo-W
3262 | 4.125078 | 5.760942 | 15.71732 | 13.2872 | 61.10947 | 124.9932 | 0.2781936 | 0.1324911 | 1577.389 | 0 | 0 | 0 |  | Fe-Cr-Ni-Mo-W
3263 | 3.082638 | 4.305106 | 19.44071 | 10.59138 | 62.58017 | 123.4787 | 0.2813589 | 0.1383649 | 1668.168 | 0 | 0 | 0 |  | Fe-Cr-Ni-Mo-W
3264 | 24.75089 | 3.638551 | 2.05384 | 48.11444 | 21.44228 | 115.7575 | 0.2715905 | 0.1168096 | 1178.798 | 0 | 0 | 0 |  | Fe-Cr-Ni-Mo-W
3265 | 21.85207 | 5.983892 | 2.702165 | 41.95629 | 27.50558 | 117.2783 | 0.2706486 | 0.1167087 | 1192.176 | 0 | 0 | 0 |  | Fe-Cr-Ni-Mo-W
3266 | 18.26707 | 8.210487 | 4.634545 | 35.70957 | 33.17833 | 118.4635 | 0.2701398 | 0.1177229 | 1218.666 | 0 | 0 | 0 |  | Fe-Cr-Ni-Mo-W
3267 | 15.27123 | 9.668366 | 6.420551 | 30.4321 | 38.20775 | 119.5054 | 0.2700803 | 0.1189674 | 1248.732 | 0 | 0 | 0 |  | Fe-Cr-Ni-Mo-W
3268 | 12.08193 | 10.68637 | 9.524362 | 25.94456 | 41.76278 | 119.735 | 0.2707027 | 0.121471 | 1290.53 | 0 | 0 | 0 |  | Fe-Cr-Ni-Mo-W
3269 | 9.423054 | 10.41826 | 12.38055 | 21.24667 | 46.53146 | 120.2159 | 0.2723925 | 0.1248042 | 1354.314 | 0 | 0 | 0 |  | Fe-Cr-Ni-Mo-W
3270 | 7.022298 | 9.8071 | 15.99225 | 17.09019 | 50.08817 | 119.9139 | 0.2746645 | 0.1291436 | 1426.919 | 0 | 0 | 0 |  | Fe-Cr-Ni-Mo-W
3271 | 5.140674 | 9.040586 | 20.41243 | 12.75618 | 52.65012 | 118.5389 | 0.2775812 | 0.1344461 | 1499.644 | 0 | 0 | 0 |  | Fe-Cr-Ni-Mo-W
3272 | 3.459349 | 6.44161 | 26.05852 | 10.89521 | 53.14531 | 116.2365 | 0.2821009 | 0.1404046 | 1578.963 | 0 | 0 | 0 |  | Fe-Cr-Ni-Mo-W
3273 | 31.46949 | 5.859893 | 2.205142 | 42.04797 | 18.41751 | 111.1926 | 0.2721569 | 0.1189813 | 1148.465 | 0 | 0 | 0 |  | Fe-Cr-Ni-Mo-W
3274 | 27.18424 | 9.085539 | 3.663202 | 37.12053 | 22.94649 | 112.5884 | 0.2704508 | 0.118592 | 1153.778 | 0 | 0 | 0 |  | Fe-Cr-Ni-Mo-W
3275 | 22.76076 | 12.20103 | 5.799639 | 31.99163 | 27.24694 | 113.7059 | 0.2690385 | 0.1183581 | 1157.815 | 0 | 0 | 0 |  | Fe-Cr-Ni-Mo-W
3276 | 18.86612 | 13.80121 | 8.498534 | 27.78022 | 31.05391 | 114.4099 | 0.2688688 | 0.1189856 | 1173.119 | 0 | 0 | 0 |  | Fe-Cr-Ni-Mo-W
3277 | 15.30842 | 14.87249 | 11.89295 | 22.86822 | 35.05792 | 114.6029 | 0.2695387 | 0.120685 | 1200.654 | 0 | 0 | 0 |  | Fe-Cr-Ni-Mo-W
3278 | 11.77541 | 15.22697 | 15.1274 | 19.10523 | 38.76499 | 114.9934 | 0.2705246 | 0.1228093 | 1239.122 | 0 | 0 | 0 |  | Fe-Cr-Ni-Mo-W
3279 | 8.384336 | 14.41142 | 20.3369 | 14.40352 | 42.46383 | 114.2153 | 0.2734307 | 0.1268326 | 1296.702 | 0 | 0 | 0 |  | Fe-Cr-Ni-Mo-W
3280 | 5.838021 | 13.28666 | 25.90866 | 12.25789 | 42.70876 | 112.3742 | 0.2764645 | 0.1310476 | 1341.611 | 0 | 0 | 0 |  | Fe-Cr-Ni-Mo-W
3281 | 3.920675 | 9.734187 | 34.34139 | 8.980478 | 43.02327 | 108.6438 | 0.2829697 | 0.1360124 | 1381.745 | 0 | 0 | 0 |  | Fe-Cr-Ni-Mo-W
3282 | 37.82727 | 9.861276 | 2.385583 | 32.49188 | 17.43399 | 107.0431 | 0.2719692 | 0.1167352 | 1058.251 | 0 | 0 | 0 |  | Fe-Cr-Ni-Mo-W
3283 | 31.41207 | 14.62301 | 4.716684 | 29.55119 | 19.69704 | 108.642 | 0.2687914 | 0.1143861 | 1033.972 | 0 | 0 | 0 |  | Fe-Cr-Ni-Mo-W
3284 | 26.93535 | 18.11188 | 7.077843 | 25.70692 | 22.168 | 109.3864 | 0.2669744 | 0.1130698 | 1017.816 | 0 | 0 | 0 |  | Fe-Cr-Ni-Mo-W
3285 | 21.34424 | 19.18717 | 10.05691 | 22.7591 | 26.65258 | 110.8663 | 0.26676 | 0.1152002 | 1063.823 | 0 | 0 | 0 |  | Fe-Cr-Ni-Mo-W
3286 | 17.41127 | 20.26332 | 13.72556 | 19.94064 | 28.65921 | 110.8959 | 0.2670935 | 0.1153016 | 1064.493 | 0 | 0 | 0 |  | Fe-Cr-Ni-Mo-W
3287 | 12.71539 | 20.38867 | 18.56246 | 15.77613 | 32.55735 | 110.9308 | 0.2686721 | 0.116656 | 1086.241 | 0 | 0 | 0 |  | Fe-Cr-Ni-Mo-W
3288 | 9.211653 | 19.79181 | 23.83321 | 12.1729 | 34.99043 | 110.0109 | 0.2711439 | 0.1194948 | 1120.97 | 0 | 0 | 0 |  | Fe-Cr-Ni-Mo-W
3289 | 5.735735 | 17.35572 | 31.65094 | 9.853464 | 35.40415 | 107.6288 | 0.2758677 | 0.1215759 | 1136.006 | 0 | 0 | 0 |  | Fe-Cr-Ni-Mo-W
3290 | 3.566653 | 12.6187 | 41.23745 | 7.352617 | 35.22458 | 103.6578 | 0.283444 | 0.1234183 | 1130.192 | 1 | 0 | 0 |  | Fe-Cr-Ni-Mo-W
3291 | 40.95978 | 15.40081 | 2.483783 | 23.00398 | 18.15165 | 104.742 | 0.270096 | 0.109106 | 920.0087 | 0 | 0 | 0 |  | Fe-Cr-Ni-Mo-W
3292 | 34.15233 | 20.70523 | 5.008889 | 21.83091 | 18.30264 | 106.2362 | 0.2662426 | 0.1068105 | 895.775 | 0 | 0 | 0 |  | Fe-Cr-Ni-Mo-W
3293 | 28.80068 | 24.58014 | 7.567998 | 20.61538 | 18.4358 | 107.1357 | 0.2636732 | 0.1052773 | 877.9652 | 0 | 0 | 0 |  | Fe-Cr-Ni-Mo-W
3294 | 23.64032 | 26.41221 | 11.59574 | 17.59849 | 20.75324 | 107.4855 | 0.2633708 | 0.1042794 | 865.8781 | 0 | 0 | 0 |  | Fe-Cr-Ni-Mo-W
3295 | 18.76825 | 27.66726 | 15.61724 | 14.77764 | 23.16961 | 107.7715 | 0.2634983 | 0.1050769 | 877.531 | 0 | 0 | 0 |  | Fe-Cr-Ni-Mo-W
3296 | 14.0583 | 27.6321 | 20.52289 | 12.07543 | 25.71129 | 107.65 | 0.2649191 | 0.1081991 | 918.9279 | 0 | 0 | 0 |  | Fe-Cr-Ni-Mo-W
3297 | 9.275567 | 26.62754 | 26.8109 | 9.295166 | 27.99083 | 106.8857 | 0.2676273 | 0.1102732 | 943.1468 | 0 | 0 | 0 |  | Fe-Cr-Ni-Mo-W
3298 | 5.338007 | 22.71963 | 35.26729 | 6.550146 | 30.12494 | 104.7358 | 0.2736025 | 0.113427 | 975.01 | 0 | 0 | 0 |  | Fe-Cr-Ni-Mo-W
3299 | 3.037162 | 16.25945 | 45.49054 | 5.217564 | 29.99528 | 100.8202 | 0.2824163 | 0.1158059 | 983.5586 | 1 | 0 | 0 |  | Fe-Cr-Ni-Mo-W
3300 | 36.08422 | 29.59647 | 5.418231 | 14.75937 | 14.14171 | 103.9714 | 0.2615684 | 0.09359746 | 699.2482 | 0 | 0 | 0 |  | Fe-Cr-Ni-Mo-W
3301 | 30.10188 | 32.83066 | 8.135915 | 14.77493 | 14.15661 | 105.1218 | 0.2592367 | 0.09334461 | 701.0995 | 0 | 0 | 0 |  | Fe-Cr-Ni-Mo-W
3302 | 23.76035 | 34.76302 | 11.59515 | 13.1201 | 16.76138 | 106.3053 | 0.2581986 | 0.09478644 | 724.956 | 0 | 0 | 0 |  | Fe-Cr-Ni-Mo-W
3303 | 18.39404 | 35.02974 | 15.81849 | 11.49064 | 19.26709 | 106.8157 | 0.2587829 | 0.09717546 | 757.8468 | 0 | 0 | 0 |  | Fe-Cr-Ni-Mo-W
3304 | 13.24308 | 34.67781 | 21.7494 | 8.531397 | 21.79831 | 106.3849 | 0.2607048 | 0.09882222 | 776.2112 | 0 | 0 | 0 |  | Fe-Cr-Ni-Mo-W
3305 | 8.951281 | 32.5785 | 27.37037 | 6.989762 | 24.11009 | 105.8602 | 0.2637771 | 0.1019872 | 815.915 | 0 | 0 | 0 |  | Fe-Cr-Ni-Mo-W
3306 | 4.68961 | 27.6528 | 35.32581 | 4.028159 | 28.30362 | 104.391 | 0.2701807 | 0.1044817 | 846.3121 | 0 | 0 | 0 |  | Fe-Cr-Ni-Mo-W
3307 | 29.57609 | 43.02599 | 8.743223 | 9.526688 | 9.128005 | 103.9342 | 0.253196 | 0.0778202 | 510.128 | 0 | 0 | 0 |  | Fe-Cr-Ni-Mo-W
3308 | 22.61339 | 43.79244 | 12.35968 | 9.323454 | 11.91103 | 105.3699 | 0.2526579 | 0.08223136 | 564.5038 | 0 | 0 | 0 |  | Fe-Cr-Ni-Mo-W
3309 | 16.91677 | 43.93493 | 16.84514 | 7.647753 | 14.6554 | 105.8819 | 0.2532989 | 0.08496977 | 597.7173 | 0 | 0 | 0 |  | Fe-Cr-Ni-Mo-W
3310 | 11.48977 | 43.6128 | 21.36654 | 6.073344 | 17.45754 | 106.3153 | 0.2543288 | 0.09038126 | 662.6216 | 0 | 0 | 0 |  | Fe-Cr-Ni-Mo-W
3311 | 6.706198 | 39.02352 | 26.43296 | 5.760315 | 22.077 | 106.7026 | 0.2585409 | 0.09591288 | 737.9969 | 0 | 0 | 0 |  | Fe-Cr-Ni-Mo-W
3312 | 24.7584 | 2.09556 | 37.06336 | 6.444342 | 29.63833 | 95.56776 | 0.2936939 | 0.1151924 | 950.4576 | 0 | 0 | 0 |  | Fe-Cr-Ni-Mo-W
3313 | 29.88494 | 3.567203 | 32.21707 | 6.581996 | 27.7488 | 95.49718 | 0.2913813 | 0.1111802 | 893.7111 | 0 | 0 | 0 |  | Fe-Cr-Ni-Mo-W
3314 | 34.90785 | 5.170571 | 28.35225 | 5.451678 | 26.11765 | 94.93696 | 0.2896214 | 0.1052693 | 811.2811 | 0 | 0 | 0 |  | Fe-Cr-Ni-Mo-W
3315 | 39.4777 | 8.251227 | 22.86429 | 5.536249 | 23.87053 | 95.36906 | 0.2858174 | 0.1009446 | 755.8545 | 0 | 0 | 0 |  | Fe-Cr-Ni-Mo-W
3316 | 45.16156 | 11.10686 | 19.70398 | 4.391513 | 19.63609 | 94.08833 | 0.2834908 | 0.0912025 | 628.6793 | 0 | 0 | 0 |  | Fe-Cr-Ni-Mo-W
3317 | 13.97628 | 1.858933 | 35.67638 | 6.859991 | 41.62841 | 102.7023 | 0.2920339 | 0.1321403 | 1273.599 | 0 | 0 | 0 |  | Fe-Cr-Ni-Mo-W
3318 | 18.50673 | 3.190847 | 31.69983 | 8.242593 | 38.36 | 102.2302 | 0.2897079 | 0.127982 | 1199.33 | 0 | 0 | 0 |  | Fe-Cr-Ni-Mo-W
3319 | 22.08811 | 4.498593 | 27.5696 | 9.486335 | 36.35736 | 102.4662 | 0.2873152 | 0.1256169 | 1162.063 | 0 | 0 | 0 |  | Fe-Cr-Ni-Mo-W
3320 | 25.94092 | 6.708926 | 24.23657 | 9.903136 | 33.21045 | 101.9241 | 0.2847405 | 0.1203418 | 1073.708 | 0 | 0 | 0 |  | Fe-Cr-Ni-Mo-W
3321 | 30.29469 | 9.871988 | 20.69751 | 11.70978 | 27.42603 | 101.102 | 0.2811887 | 0.1141048 | 969.8183 | 0 | 0 | 0 |  | Fe-Cr-Ni-Mo-W
3322 | 34.86443 | 13.27922 | 17.4899 | 10.8898 | 23.47665 | 100.0811 | 0.2782459 | 0.1069408 | 858.6535 | 0 | 0 | 0 |  | Fe-Cr-Ni-Mo-W
3323 | 38.55795 | 17.94957 | 14.0966 | 10.07985 | 19.31603 | 99.54469 | 0.2742363 | 0.09862737 | 743.115 | 0 | 0 | 0 |  | Fe-Cr-Ni-Mo-W
3324 | 6.985268 | 1.625898 | 31.81584 | 4.000016 | 55.57297 | 110.7635 | 0.2906768 | 0.1435552 | 1575.962 | 0 | 0 | 0 |  | Fe-Cr-Ni-Mo-W
3325 | 9.373048 | 2.181679 | 28.32415 | 8.051017 | 52.0701 | 111.2129 | 0.288182 | 0.1411237 | 1535.699 | 0 | 0 | 0 |  | Fe-Cr-Ni-Mo-W
3326 | 12.82314 | 3.411116 | 25.03099 | 10.48999 | 48.24476 | 110.6452 | 0.2857912 | 0.1366601 | 1446.158 | 0 | 0 | 0 |  | Fe-Cr-Ni-Mo-W
3327 | 15.73675 | 5.274576 | 22.49532 | 12.97645 | 43.51691 | 109.7825 | 0.2831382 | 0.1328717 | 1363.275 | 0 | 0 | 0 |  | Fe-Cr-Ni-Mo-W
3328 | 18.80679 | 8.129618 | 20.47354 | 15.0003 | 37.58975 | 108.3402 | 0.2800893 | 0.1272625 | 1245.619 | 0 | 0 | 0 |  | Fe-Cr-Ni-Mo-W
3329 | 21.80136 | 11.13117 | 17.74073 | 16.91414 | 32.41259 | 107.5304 | 0.2767948 | 0.1222611 | 1150.554 | 0 | 0 | 0 |  | Fe-Cr-Ni-Mo-W
3330 | 25.38644 | 15.98898 | 14.91127 | 16.67501 | 27.0383 | 106.2794 | 0.2726658 | 0.1148747 | 1018.492 | 0 | 0 | 0 |  | Fe-Cr-Ni-Mo-W
3331 | 28.63559 | 21.4769 | 12.54103 | 16.39777 | 20.94871 | 104.9865 | 0.2683488 | 0.1066241 | 883.0723 | 0 | 0 | 0 |  | Fe-Cr-Ni-Mo-W
3332 | 31.2648 | 28.32217 | 10.65794 | 13.06461 | 16.69048 | 103.8008 | 0.2637524 | 0.09608838 | 730.6973 | 0 | 0 | 0 |  | Fe-Cr-Ni-Mo-W
3333 | 5.17078 | 1.444267 | 23.37022 | 5.329754 | 64.68498 | 119.7227 | 0.2870293 | 0.1446409 | 1740.466 | 0 | 0 | 0 |  | Fe-Cr-Ni-Mo-W
3334 | 6.997767 | 2.004685 | 21.49998 | 9.247323 | 60.25025 | 118.9984 | 0.2851118 | 0.1409981 | 1656.636 | 0 | 0 | 0 |  | Fe-Cr-Ni-Mo-W
3335 | 9.053731 | 3.687871 | 19.62727 | 13.60929 | 54.02184 | 117.6699 | 0.2822322 | 0.1368522 | 1551.413 | 0 | 0 | 0 |  | Fe-Cr-Ni-Mo-W
3336 | 11.15697 | 5.467173 | 17.89901 | 17.14911 | 48.32774 | 116.377 | 0.279639 | 0.1332923 | 1461.489 | 0 | 0 | 0 |  | Fe-Cr-Ni-Mo-W
3337 | 13.14771 | 8.743637 | 16.45163 | 20.43545 | 41.22157 | 114.6625 | 0.2760946 | 0.1286523 | 1346.775 | 0 | 0 | 0 |  | Fe-Cr-Ni-Mo-W
3338 | 15.99932 | 12.41339 | 14.71458 | 21.75924 | 35.11349 | 112.8157 | 0.2728055 | 0.1236781 | 1231.686 | 0 | 0 | 0 |  | Fe-Cr-Ni-Mo-W
3339 | 18.77225 | 17.47779 | 12.9012 | 22.32623 | 28.52253 | 111.0125 | 0.2686966 | 0.1172599 | 1099.533 | 0 | 0 | 0 |  | Fe-Cr-Ni-Mo-W
3340 | 21.18767 | 23.95379 | 10.33967 | 22.09907 | 22.41979 | 109.8725 | 0.2635211 | 0.1098308 | 967.7168 | 0 | 0 | 0 |  | Fe-Cr-Ni-Mo-W
3341 | 23.34035 | 33.37244 | 9.637854 | 17.18425 | 16.4651 | 107.6815 | 0.2577997 | 0.09778463 | 774.5095 | 0 | 0 | 0 |  | Fe-Cr-Ni-Mo-W
3342 | 3.788172 | 1.322608 | 17.41991 | 7.321196 | 70.14811 | 126.878 | 0.2840832 | 0.1389079 | 1752.168 | 0 | 0 | 0 |  | Fe-Cr-Ni-Mo-W
3343 | 5.008044 | 2.331354 | 16.31804 | 12.0447 | 64.29786 | 125.3342452 | 0.2818231 | 0.1355263 | 1655.151 | 0 | 0 | 0 |  | Fe-Cr-Ni-Mo-W
3344 | 6.345684 | 3.93874 | 15.00718 | 17.26039 | 57.448 | 123.6762 | 0.2789837 | 0.1317385 | 1550.075 | 0 | 0 | 0 |  | Fe-Cr-Ni-Mo-W
3345 | 7.761849 | 6.194246 | 13.98578 | 20.95365 | 51.10448 | 121.8343 | 0.2761844 | 0.1286021 | 1456.831 | 0 | 0 | 0 |  | Fe-Cr-Ni-Mo-W
3346 | 9.423076 | 9.321627 | 12.38058 | 24.28196 | 44.59276 | 120.2077 | 0.2727026 | 0.1246383 | 1354.067 | 0 | 0 | 0 |  | Fe-Cr-Ni-Mo-W
3347 | 11.35248 | 12.91847 | 11.26952 | 27.08683 | 37.37271 | 118.0826 | 0.2693493 | 0.1211168 | 1255.876 | 0 | 0 | 0 |  | Fe-Cr-Ni-Mo-W
3348 | 13.73423 | 19.18075 | 9.383304 | 28.31296 | 29.38876 | 115.8798 | 0.26424 | 0.1154272 | 1122.919 | 0 | 0 | 0 |  | Fe-Cr-Ni-Mo-W
3349 | 14.88496 | 26.33124 | 8.604953 | 28.12808 | 22.05077 | 113.9432 | 0.259143 | 0.1092739 | 995.332 | 0 | 0 | 0 |  | Fe-Cr-Ni-Mo-W
3350 | 16.36667 | 38.09521 | 6.88111 | 22.49314 | 16.16387 | 112.0922 | 0.2515099 | 0.09782596 | 803.3177 | 0 | 0 | 0 |  | Fe-Cr-Ni-Mo-W
3351 | 3.114953 | 1.242925 | 11.69316 | 10.7024 | 73.24656 | 133.3598 | 0.2809161 | 0.1263721 | 1614.912 | 0 | 0 | 0 |  | Fe-Cr-Ni-Mo-W
3352 | 3.77176 | 2.633755 | 11.39778 | 17.00878 | 65.18792 | 130.6303 | 0.2782732 | 0.1235526 | 1512.764 | 0 | 0 | 0 |  | Fe-Cr-Ni-Mo-W
3353 | 4.464733 | 4.156862 | 10.42849 | 22.15778 | 58.79214 | 129.0338 | 0.2756397 | 0.1203795 | 1424.186 | 0 | 0 | 0 |  | Fe-Cr-Ni-Mo-W
3354 | 5.926935 | 6.521551 | 10.19408 | 25.91763 | 51.4398 | 126.0369 | 0.2731411 | 0.120552 | 1374.331 | 0 | 0 | 0 |  | Fe-Cr-Ni-Mo-W
3355 | 6.813454 | 9.515436 | 9.548702 | 29.26222 | 44.86019 | 124.0552 | 0.2700801 | 0.1181678 | 1296.365 | 0 | 0 | 0 |  | Fe-Cr-Ni-Mo-W
3356 | 8.565211 | 14.24033 | 8.359718 | 32.58154 | 36.2532 | 121.4414 | 0.2658181 | 0.1149695 | 1195.924 | 0 | 0 | 0 |  | Fe-Cr-Ni-Mo-W
3357 | 10.0242 | 19.91033 | 7.024197 | 34.4413 | 28.59997 | 119.3812 | 0.261206 | 0.1116436 | 1103.185 | 0 | 0 | 0 |  | Fe-Cr-Ni-Mo-W
3358 | 11.23475 | 29.28811 | 6.297965 | 33.45378 | 19.7254 | 116.669 | 0.2548375 | 0.106053 | 970.1512 | 0 | 0 | 0 |  | Fe-Cr-Ni-Mo-W
3359 | 12.33407 | 42.10639 | 5.185669 | 26.83915 | 13.53471 | 114.3794 | 0.2469401 | 0.09552114 | 785.8948 | 0 | 0 | 0 |  | Fe-Cr-Ni-Mo-W
3360 | 2.979697 | 1.188955 | 7.606086 | 15.35653 | 72.86873 | 137.2066 | 0.2782011 | 0.1107332 | 1376.029 | 0 | 0 | 0 |  | Fe-Cr-Ni-Mo-W
3361 | 3.195437 | 2.550079 | 7.676982 | 21.95787 | 64.61964 | 134.2601 | 0.2756896 | 0.1100015 | 1316.932 | 0 | 0 | 0 |  | Fe-Cr-Ni-Mo-W
3362 | 3.392299 | 4.060773 | 7.640568 | 27.47324 | 57.43312 | 131.9552 | 0.2733606 | 0.1092633 | 1267.395 | 0 | 0 | 0 |  | Fe-Cr-Ni-Mo-W
3363 | 4.096172 | 6.674001 | 6.996322 | 31.6658 | 50.5677 | 129.7139 | 0.2703622 | 0.1078061 | 1205.507 | 0 | 0 | 0 |  | Fe-Cr-Ni-Mo-W
3364 | 4.930399 | 9.690881 | 6.33389 | 35.7621 | 43.28273 | 127.4581 | 0.2672292 | 0.1072466 | 1158.531 | 0 | 0 | 0 |  | Fe-Cr-Ni-Mo-W
3365 | 5.978254 | 13.91504 | 5.655294 | 39.02634 | 35.42507 | 124.9599 | 0.2635229 | 0.107524 | 1119.626 | 0 | 0 | 0 |  | Fe-Cr-Ni-Mo-W
3366 | 7.229755 | 20.19366 | 4.835787 | 41.77654 | 25.96426 | 122.1276 | 0.2586249 | 0.106027 | 1047.392 | 0 | 0 | 0 |  | Fe-Cr-Ni-Mo-W
3367 | 8.808075 | 30.06925 | 3.857519 | 40.35056 | 16.91459 | 119.0601 | 0.2520984 | 0.1024689 | 941.3144 | 0 | 0 | 0 |  | Fe-Cr-Ni-Mo-W
3368 | 9.839789 | 43.51605 | 3.447488 | 32.39905 | 10.79763 | 116.2033 | 0.2443278 | 0.09441181 | 783.7325 | 0 | 0 | 0 |  | Fe-Cr-Ni-Mo-W
3369 | 2.242907 | 2.505894 | 4.714976 | 28.513 | 62.02323 | 137.0606 | 0.2730398 | 0.09294487 | 1053.625 | 0 | 0 | 0 |  | Fe-Cr-Ni-Mo-W
3370 | 2.386116 | 3.998842 | 5.016027 | 33.61285 | 54.98617 | 134.4346 | 0.2710223 | 0.09523429 | 1058.333 | 0 | 0 | 0 |  | Fe-Cr-Ni-Mo-W
3371 | 3.071754 | 6.196531 | 4.843017 | 38.69793 | 47.19077 | 131.6566 | 0.2684699 | 0.09731622 | 1054.942 | 0 | 0 | 0 |  | Fe-Cr-Ni-Mo-W
3372 | 3.848311 | 9.213289 | 4.622749 | 42.49956 | 39.81609 | 129.0218 | 0.2656362 | 0.09956586 | 1052.858 | 0 | 0 | 0 |  | Fe-Cr-Ni-Mo-W
3373 | 4.774382 | 13.89112 | 3.763715 | 46.13596 | 31.43482 | 126.4782 | 0.2615512 | 0.1001778 | 1021.494 | 0 | 0 | 0 |  | Fe-Cr-Ni-Mo-W
3374 | 5.839181 | 19.3299 | 3.409712 | 47.92673 | 23.49448 | 123.7588 | 0.2576129 | 0.1012992 | 995.5872 | 0 | 0 | 0 |  | Fe-Cr-Ni-Mo-W
3375 | 7.901117 | 28.75639 | 2.264933 | 46.8899 | 14.18766 | 120.4412 | 0.2514666 | 0.09959437 | 916.9721 | 0 | 0 | 0 |  | Fe-Cr-Ni-Mo-W
3376 | 1.435913 | 4.010694 | 3.018537 | 41.11278 | 50.42208 | 135.7971 | 0.2687137 | 0.08024307 | 831.5418 | 0 | 0 | 0 |  | Fe-Cr-Ni-Mo-W
3377 | 2.061409 | 6.237601 | 3.250077 | 46.03704 | 42.41388 | 132.6852 | 0.2664183 | 0.08620469 | 889.2214 | 0 | 0 | 0 |  | Fe-Cr-Ni-Mo-W
3378 | 2.768367 | 9.278894 | 2.909792 | 50.41147 | 34.63148 | 130.1074 | 0.2635217 | 0.08956163 | 907.9683 | 0 | 0 | 0 |  | Fe-Cr-Ni-Mo-W
3379 | 3.62617 | 12.9418 | 2.540944 | 55.02659 | 25.86449 | 127.443 | 0.2603214 | 0.09341965 | 929.7858 | 0 | 0 | 0 |  | Fe-Cr-Ni-Mo-W
3380 | 5.250471 | 18.33157 | 2.759348 | 56.37391 | 17.28471 | 123.9422 | 0.2569058 | 0.09735953 | 940.9588 | 0 | 0 | 0 |  | Fe-Cr-Ni-Mo-W
3381 | 2.286248 | 23.41456 | 37.64767 | 6.545938 | 30.10558 | 104.9365 | 0.2734505 | 0.1121533 | 962.3605 | 0 | 0 | 0 |  | Fe-Cr-Ni-Mo-W
3382 | 3.901495 | 28.3332 | 32.80645 | 6.702408 | 28.25644 | 106.1613 | 0.2681062 | 0.1065572 | 890.4201 | 0 | 0 | 0 |  | Fe-Cr-Ni-Mo-W
3383 | 5.668256 | 33.17219 | 28.938 | 5.564309 | 26.65724 | 106.7435 | 0.2635308 | 0.09994798 | 802.4332 | 0 | 0 | 0 |  | Fe-Cr-Ni-Mo-W
3384 | 9.053471 | 37.54815 | 23.3574 | 5.655647 | 24.38533 | 107.4378 | 0.2588465 | 0.09526945 | 741.269 | 0 | 0 | 0 |  | Fe-Cr-Ni-Mo-W
3385 | 12.20925 | 43.03353 | 20.1661 | 4.494508 | 20.09661 | 106.7512 | 0.2545715 | 0.08569064 | 616.3185 | 0 | 0 | 0 |  | Fe-Cr-Ni-Mo-W
3386 | 2.013243 | 13.12092 | 35.97355 | 6.917131 | 41.97515 | 108.1552 | 0.2809276 | 0.1279978 | 1251.441 | 0 | 0 | 0 |  | Fe-Cr-Ni-Mo-W
3387 | 3.463184 | 17.41163 | 32.03291 | 8.329202 | 38.76307 | 108.925 | 0.2758833 | 0.1225803 | 1166.472 | 0 | 0 | 0 |  | Fe-Cr-Ni-Mo-W
3388 | 4.889962 | 20.81265 | 27.90161 | 9.600575 | 36.7952 | 110.0113 | 0.271617 | 0.1192057 | 1119.167 | 0 | 0 | 0 |  | Fe-Cr-Ni-Mo-W
3389 | 7.300122 | 24.46824 | 24.55378 | 10.03275 | 33.64511 | 109.9065 | 0.2678762 | 0.1144761 | 1038.701 | 0 | 0 | 0 |  | Fe-Cr-Ni-Mo-W
3390 | 10.7491 | 28.59394 | 20.98242 | 11.87097 | 27.80356 | 109.1586 | 0.2637939 | 0.1081264 | 933.3821 | 0 | 0 | 0 |  | Fe-Cr-Ni-Mo-W
3391 | 14.46826 | 32.92809 | 17.74195 | 11.04673 | 23.81497 | 108.2344 | 0.260269 | 0.100957 | 822.9386 | 0 | 0 | 0 |  | Fe-Cr-Ni-Mo-W
3392 | 19.53872 | 36.38281 | 14.28652 | 10.21566 | 19.57628 | 106.9165 | 0.2576414 | 0.09322318 | 711.214 | 0 | 0 | 0 |  | Fe-Cr-Ni-Mo-W
3393 | 1.752649 | 6.52717 | 31.9312 | 4.014519 | 55.77446 | 113.4061 | 0.2856281 | 0.1436198 | 1594.285 | 0 | 0 | 0 |  | Fe-Cr-Ni-Mo-W
3394 | 2.354676 | 8.769227 | 28.46212 | 8.090234 | 52.32374 | 114.6883 | 0.281499 | 0.1404922 | 1547.639 | 0 | 0 | 0 |  | Fe-Cr-Ni-Mo-W
3395 | 3.687042 | 12.01479 | 25.19009 | 10.55666 | 48.55141 | 115.0486 | 0.2772008 | 0.1346497 | 1441.504 | 0 | 0 | 0 |  | Fe-Cr-Ni-Mo-W
3396 | 5.704849 | 14.75407 | 22.65264 | 13.06721 | 43.82124 | 114.462 | 0.2738437 | 0.1289087 | 1332.014 | 0 | 0 | 0 |  | Fe-Cr-Ni-Mo-W
3397 | 8.792812 | 17.63245 | 20.61677 | 15.10524 | 37.85273 | 112.8206 | 0.2709694 | 0.122799 | 1207.236 | 0 | 0 | 0 |  | Fe-Cr-Ni-Mo-W
3398 | 12.03731 | 20.43677 | 17.862 | 17.02976 | 32.63416 | 111.7489 | 0.2680348 | 0.1178239 | 1111.972 | 0 | 0 | 0 |  | Fe-Cr-Ni-Mo-W
3399 | 17.27099 | 23.77051 | 14.9962 | 16.76999 | 27.1923 | 109.6457 | 0.2654839 | 0.1114363 | 990.1697 | 0 | 0 | 0 |  | Fe-Cr-Ni-Mo-W
3400 | 23.15647 | 26.76374 | 12.58936 | 16.46097 | 21.02946 | 107.1632 | 0.2635723 | 0.1045583 | 867.4178 | 0 | 0 | 0 |  | Fe-Cr-Ni-Mo-W
3401 | 30.43754 | 29.12587 | 10.66416 | 13.07222 | 16.70022 | 104.1177 | 0.2630371 | 0.09583086 | 729.0122 | 0 | 0 | 0 |  | Fe-Cr-Ni-Mo-W
3402 | 1.555115 | 4.826268 | 23.42869 | 5.34309 | 64.84683 | 121.6992 | 0.2834616 | 0.14355 | 1734.343 | 0 | 0 | 0 |  | Fe-Cr-Ni-Mo-W
3403 | 2.160376 | 6.537065 | 21.57204 | 9.278318 | 60.4522 | 121.5671 | 0.2804126 | 0.1389428 | 1637.617 | 0 | 0 | 0 |  | Fe-Cr-Ni-Mo-W
3404 | 3.974966 | 8.459126 | 19.69643 | 13.65725 | 54.21222 | 120.2542 | 0.2773993 | 0.1339696 | 1519.831 | 0 | 0 | 0 |  | Fe-Cr-Ni-Mo-W
3405 | 5.893568 | 10.42562 | 17.96448 | 17.21183 | 48.5045 | 118.9536 | 0.2747205 | 0.1300494 | 1425.446 | 0 | 0 | 0 |  | Fe-Cr-Ni-Mo-W
3406 | 9.41561 | 12.27288 | 16.49436 | 20.48852 | 41.32863 | 116.402 | 0.2726804 | 0.1262964 | 1321.063 | 0 | 0 | 0 |  | Fe-Cr-Ni-Mo-W
3407 | 13.35732 | 14.9235 | 14.74168 | 21.79932 | 35.17817 | 113.9933 | 0.2704288 | 0.1221118 | 1215.436 | 0 | 0 | 0 |  | Fe-Cr-Ni-Mo-W
3408 | 18.77225 | 17.47779 | 12.9012 | 22.32623 | 28.52253 | 111.0125 | 0.2686966 | 0.1168873 | 1094.526 | 0 | 0 | 0 |  | Fe-Cr-Ni-Mo-W
3409 | 25.64759 | 19.66508 | 10.3074 | 22.0301 | 22.34982 | 108.0605 | 0.2674055 | 0.1123445 | 991.6914 | 0 | 0 | 0 |  | Fe-Cr-Ni-Mo-W
3410 | 35.53771 | 21.54513 | 9.555466 | 17.03735 | 16.32435 | 102.9749 | 0.2683073 | 0.1022016 | 807.1831 | 0 | 0 | 0 |  | Fe-Cr-Ni-Mo-W
3411 | 1.422887 | 3.532721 | 17.4484 | 7.333169 | 70.26282 | 128.2427 | 0.2817197 | 0.1373528 | 1732.352 | 0 | 0 | 0 |  | Fe-Cr-Ni-Mo-W
3412 | 2.508353 | 4.670773 | 16.34627 | 12.06553 | 64.40907 | 126.719 | 0.2793755 | 0.1334286 | 1626.454 | 0 | 0 | 0 |  | Fe-Cr-Ni-Mo-W
3413 | 4.236635 | 5.916739 | 15.02911 | 17.2856 | 57.53192 | 124.7913 | 0.2769657 | 0.1296635 | 1521.396 | 0 | 0 | 0 |  | Fe-Cr-Ni-Mo-W
3414 | 6.658104 | 7.23215 | 13.99648 | 20.96968 | 51.14358 | 122.3923 | 0.2751492 | 0.1276748 | 1444.887 | 0 | 0 | 0 |  | Fe-Cr-Ni-Mo-W
3415 | 10.00795 | 8.769734 | 12.37555 | 24.27211 | 44.57465 | 119.9253 | 0.2732403 | 0.1251205 | 1360.077 | 0 | 0 | 0 |  | Fe-Cr-Ni-Mo-W
3416 | 13.85116 | 10.5513 | 11.24995 | 27.03979 | 37.3078 | 116.9352 | 0.2715997 | 0.1229969 | 1278.049 | 0 | 0 | 0 |  | Fe-Cr-Ni-Mo-W
3417 | 20.50424 | 12.7269 | 9.33908 | 28.17952 | 29.25025 | 112.9463 | 0.2702098 | 0.1198811 | 1171.426 | 0 | 0 | 0 |  | Fe-Cr-Ni-Mo-W
3418 | 28.02255 | 13.7317 | 8.52619 | 27.87062 | 21.84894 | 108.5435 | 0.2705231 | 0.1166425 | 1068.309 | 0 | 0 | 0 |  | Fe-Cr-Ni-Mo-W
3419 | 40.23553 | 14.98442 | 6.766561 | 22.1187 | 15.89479 | 102.7988 | 0.2719718 | 0.1082463 | 891.2275 | 0 | 0 | 0 |  | Fe-Cr-Ni-Mo-W
3420 | 1.33662 | 2.903722 | 11.70753 | 10.71556 | 73.33658 | 134.4256 | 0.2791302 | 0.1238508 | 1574.529 | 0 | 0 | 0 |  | Fe-Cr-Ni-Mo-W
3421 | 2.830661 | 3.513958 | 11.40519 | 17.01985 | 65.23034 | 131.163 | 0.2773539 | 0.1225132 | 1497.281 | 0 | 0 | 0 |  | Fe-Cr-Ni-Mo-W
3422 | 4.464733 | 4.156862 | 10.42849 | 22.15778 | 58.79214 | 129.0338 | 0.2756397 | 0.1203795 | 1424.186 | 0 | 0 | 0 |  | Fe-Cr-Ni-Mo-W
3423 | 6.999358 | 5.514138 | 10.18651 | 25.89839 | 51.4016 | 125.4861 | 0.2741434 | 0.1211155 | 1380.757 | 0 | 0 | 0 |  | Fe-Cr-Ni-Mo-W
3424 | 10.19623 | 6.328757 | 9.526323 | 29.19364 | 44.75506 | 122.3964 | 0.2731797 | 0.1214973 | 1340.697 | 0 | 0 | 0 |  | Fe-Cr-Ni-Mo-W
3425 | 15.22437 | 7.93775 | 8.321103 | 32.43104 | 36.08574 | 118.3676 | 0.2717718 | 0.1213804 | 1277.576 | 0 | 0 | 0 |  | Fe-Cr-Ni-Mo-W
3426 | 21.21873 | 9.260422 | 6.969598 | 34.17359 | 28.37766 | 114.4844 | 0.2710118 | 0.1202268 | 1203.5 | 0 | 0 | 0 |  | Fe-Cr-Ni-Mo-W
3427 | 31.02466 | 10.31618 | 6.211349 | 32.99369 | 19.45412 | 108.5649 | 0.2718161 | 0.1176491 | 1089.043 | 0 | 0 | 0 |  | Fe-Cr-Ni-Mo-W
3428 | 44.22197 | 11.22889 | 5.070665 | 26.24393 | 13.23455 | 102.0533 | 0.2740211 | 0.1104646 | 917.7085 | 0 | 0 | 0 |  | Fe-Cr-Ni-Mo-W
3429 | 1.278514 | 2.777489 | 7.615027 | 15.37459 | 72.95438 | 138.2361 | 0.2765021 | 0.1079631 | 1331.393 | 0 | 0 | 0 |  | Fe-Cr-Ni-Mo-W
3430 | 2.739809 | 2.976029 | 7.679399 | 21.96478 | 64.63998 | 134.5203 | 0.2752472 | 0.1093214 | 1306.393 | 0 | 0 | 0 |  | Fe-Cr-Ni-Mo-W
3431 | 4.358614 | 3.156269 | 7.635464 | 27.45489 | 57.39476 | 131.4295 | 0.2742768 | 0.1106129 | 1287.626 | 0 | 0 | 0 |  | Fe-Cr-Ni-Mo-W
3432 | 7.153147 | 3.805653 | 6.981532 | 31.59887 | 50.4608 | 128.1302 | 0.2731988 | 0.1125021 | 1274.57 | 0 | 0 | 0 |  | Fe-Cr-Ni-Mo-W
3433 | 10.36945 | 4.573142 | 6.310053 | 35.62752 | 43.11984 | 124.7781 | 0.2721665 | 0.1144021 | 1259.05 | 0 | 0 | 0 |  | Fe-Cr-Ni-Mo-W
3434 | 14.85379 | 5.53181 | 5.620539 | 38.7865 | 35.20736 | 120.8189 | 0.2714021 | 0.1167019 | 1240.394 | 0 | 0 | 0 |  | Fe-Cr-Ni-Mo-W
3435 | 21.47514 | 6.664766 | 4.788047 | 41.36411 | 25.70793 | 115.898 | 0.2709563 | 0.1184675 | 1199.697 | 0 | 0 | 0 |  | Fe-Cr-Ni-Mo-W
3436 | 31.78152 | 8.069997 | 3.796036 | 39.70744 | 16.645 | 109.6775 | 0.2715795 | 0.1184058 | 1116.272 | 0 | 0 | 0 |  | Fe-Cr-Ni-Mo-W
3437 | 45.57926 | 8.933955 | 3.361946 | 31.59513 | 10.52971 | 102.4543 | 0.2743688 | 0.1127993 | 954.82 | 0 | 0 | 0 |  | Fe-Cr-Ni-Mo-W
3438 | 2.690656 | 2.087599 | 4.713518 | 28.50418 | 62.00405 | 136.8059 | 0.2734691 | 0.09380709 | 1066.867 | 0 | 0 | 0 |  | Fe-Cr-Ni-Mo-W
3439 | 4.289363 | 2.218658 | 5.009433 | 33.56866 | 54.91388 | 133.4028 | 0.272806 | 0.09849546 | 1107.169 | 0 | 0 | 0 |  | Fe-Cr-Ni-Mo-W
3440 | 6.639061 | 2.852887 | 4.831078 | 38.60254 | 47.07444 | 129.8227 | 0.2717333 | 0.1027302 | 1133.426 | 0 | 0 | 0 |  | Fe-Cr-Ni-Mo-W
3441 | 9.854563 | 3.568067 | 4.603552 | 42.32308 | 39.65074 | 126.0874 | 0.2710133 | 0.1075257 | 1164.152 | 0 | 0 | 0 |  | Fe-Cr-Ni-Mo-W
3442 | 14.81629 | 4.414276 | 3.737567 | 45.81544 | 31.21643 | 121.8452 | 0.2703321 | 0.1116756 | 1174.73 | 0 | 0 | 0 |  | Fe-Cr-Ni-Mo-W
3443 | 20.55008 | 5.381162 | 3.374984 | 47.43859 | 23.25519 | 117.3363 | 0.2702161 | 0.1155181 | 1174.438 | 0 | 0 | 0 |  | Fe-Cr-Ni-Mo-W
3444 | 30.40429 | 7.24151 | 2.229595 | 46.1583 | 13.9663 | 111.2716 | 0.2703409 | 0.1176587 | 1124.909 | 0 | 0 | 0 |  | Fe-Cr-Ni-Mo-W
3445 | 4.299226 | 1.334256 | 3.012571 | 41.03152 | 50.32242 | 134.2715 | 0.2713497 | 0.08614339 | 917.1006 | 0 | 0 | 0 |  | Fe-Cr-Ni-Mo-W
3446 | 6.67822 | 1.913143 | 3.239715 | 45.89027 | 42.27866 | 130.3548 | 0.2705675 | 0.09414508 | 1002.284 | 0 | 0 | 0 |  | Fe-Cr-Ni-Mo-W
3447 | 9.9169 | 2.564741 | 2.895421 | 50.1625 | 34.46044 | 126.6803 | 0.2698024 | 0.1001493 | 1054.6 | 0 | 0 | 0 |  | Fe-Cr-Ni-Mo-W
3448 | 13.80253 | 3.352372 | 2.523069 | 54.63949 | 25.68254 | 122.8279 | 0.2690456 | 0.1053487 | 1088.043 | 0 | 0 | 0 |  | Fe-Cr-Ni-Mo-W
3449 | 19.49516 | 4.840226 | 2.732146 | 55.81816 | 17.11431 | 117.8553 | 0.2688629 | 0.1118986 | 1124.718 | 0 | 0 | 0 |  | Fe-Cr-Ni-Mo-W
3450 | 25.05422 | 3.534329 | 37.5062 | 3.912804 | 29.99245 | 95.02137 | 0.2932982 | 0.111325 | 893.5083 | 0 | 0 | 0 |  | Fe-Cr-Ni-Mo-W
3451 | 29.88494 | 3.567203 | 32.21707 | 6.581996 | 27.7488 | 95.49718 | 0.2913813 | 0.1111802 | 893.7111 | 0 | 0 | 0 |  | Fe-Cr-Ni-Mo-W
3452 | 34.26611 | 2.900295 | 27.83103 | 9.365049 | 25.63751 | 95.75615 | 0.2903029 | 0.1112432 | 895.9831 | 0 | 0 | 0 |  | Fe-Cr-Ni-Mo-W
3453 | 37.80026 | 2.872954 | 21.89277 | 14.57777 | 22.85625 | 97.22269 | 0.2875531 | 0.1141095 | 943.3436 | 0 | 0 | 0 |  | Fe-Cr-Ni-Mo-W
3454 | 42.05951 | 2.216561 | 18.35056 | 19.08606 | 18.28732 | 97.04855 | 0.2864275 | 0.1135226 | 931.473 | 0 | 0 | 0 |  | Fe-Cr-Ni-Mo-W
3455 | 14.19936 | 3.777208 | 36.24583 | 3.484743 | 42.29285 | 101.9625 | 0.2914542 | 0.1290463 | 1213.274 | 0 | 0 | 0 |  | Fe-Cr-Ni-Mo-W
3456 | 18.70854 | 4.515899 | 32.0455 | 5.951767 | 38.7783 | 101.7374 | 0.2892874 | 0.1257078 | 1157.395 | 0 | 0 | 0 |  | Fe-Cr-Ni-Mo-W
3457 | 22.20873 | 5.169326 | 27.72016 | 8.345872 | 36.55591 | 102.225 | 0.2870915 | 0.1245187 | 1141.908 | 0 | 0 | 0 |  | Fe-Cr-Ni-Mo-W
3458 | 25.65005 | 5.30696 | 23.96481 | 12.24012 | 32.83806 | 102.41 | 0.2852265 | 0.1226995 | 1115.187 | 0 | 0 | 0 |  | Fe-Cr-Ni-Mo-W
3459 | 29.41811 | 6.162648 | 20.09863 | 17.68816 | 26.63246 | 102.3168 | 0.2825312 | 0.1203278 | 1074.421 | 0 | 0 | 0 |  | Fe-Cr-Ni-Mo-W
3460 | 32.81824 | 5.555495 | 16.46343 | 23.06402 | 22.09881 | 102.5131 | 0.2811153 | 0.1200953 | 1070.957 | 0 | 0 | 0 |  | Fe-Cr-Ni-Mo-W
3461 | 34.87735 | 4.941442 | 12.75099 | 29.95803 | 17.47219 | 103.4385 | 0.2792407 | 0.1203108 | 1081.941 | 0 | 0 | 0 |  | Fe-Cr-Ni-Mo-W
3462 | 7.017411 | 2.177839 | 31.96224 | 3.013816 | 55.82869 | 110.5474 | 0.2904952 | 0.1430507 | 1562.283 | 0 | 0 | 0 |  | Fe-Cr-Ni-Mo-W
3463 | 9.549118 | 4.445323 | 28.85621 | 4.101126 | 53.04822 | 110.3648 | 0.2873913 | 0.1392237 | 1484.101 | 0 | 0 | 0 |  | Fe-Cr-Ni-Mo-W
3464 | 13.07442 | 5.796599 | 25.52149 | 6.417329 | 49.19016 | 109.7861 | 0.2849218 | 0.1345393 | 1392.493 | 0 | 0 | 0 |  | Fe-Cr-Ni-Mo-W
3465 | 15.97411 | 7.138845 | 22.83462 | 9.879137 | 44.17329 | 109.1405 | 0.2824336 | 0.1311371 | 1322.082 | 0 | 0 | 0 |  | Fe-Cr-Ni-Mo-W
3466 | 18.80679 | 8.129618 | 20.47354 | 15.0003 | 37.58975 | 108.3402 | 0.2800893 | 0.1272625 | 1245.619 | 0 | 0 | 0 |  | Fe-Cr-Ni-Mo-W
3467 | 21.44534 | 9.017153 | 17.45102 | 20.2032 | 31.88329 | 108.1874 | 0.2776433 | 0.1245717 | 1197.212 | 0 | 0 | 0 |  | Fe-Cr-Ni-Mo-W
3468 | 23.9777 | 8.535757 | 14.08382 | 27.86483 | 25.5379 | 108.4711 | 0.2757399 | 0.1231364 | 1176.558 | 0 | 0 | 0 |  | Fe-Cr-Ni-Mo-W
3469 | 25.88171 | 8.032334 | 11.33496 | 35.81692 | 18.93408 | 108.7184 | 0.2740094 | 0.1216488 | 1155.26 | 0 | 0 | 0 |  | Fe-Cr-Ni-Mo-W
3470 | 26.50633 | 6.002892 | 9.035817 | 44.30475 | 14.15021 | 109.7032 | 0.2733115 | 0.1211827 | 1162.876 | 0 | 0 | 0 |  | Fe-Cr-Ni-Mo-W
3471 | 5.234675 | 2.924227 | 23.659 | 2.697807 | 65.48429 | 119.1716 | 0.2864716 | 0.1444732 | 1722.223 | 0 | 0 | 0 |  | Fe-Cr-Ni-Mo-W
3472 | 7.180243 | 5.142401 | 22.06062 | 3.795384 | 61.82135 | 117.8709 | 0.2838877 | 0.1403052 | 1614.589 | 0 | 0 | 0 |  | Fe-Cr-Ni-Mo-W
3473 | 9.344993 | 7.613023 | 20.25868 | 7.023554 | 55.75975 | 116.3299 | 0.2806407 | 0.1355108 | 1494.951 | 0 | 0 | 0 |  | Fe-Cr-Ni-Mo-W
3474 | 11.52989 | 9.604851 | 18.49728 | 10.42489 | 49.94309 | 115.028 | 0.2779148 | 0.1312737 | 1396.431 | 0 | 0 | 0 |  | Fe-Cr-Ni-Mo-W
3475 | 13.412 | 11.29791 | 16.78234 | 16.45756 | 42.0502 | 113.8779 | 0.2750019 | 0.1270413 | 1303.983 | 0 | 0 | 0 |  | Fe-Cr-Ni-Mo-W
3476 | 15.91583 | 11.73118 | 14.63779 | 22.78494 | 34.93026 | 113.0153 | 0.2731019 | 0.1241601 | 1243.235 | 0 | 0 | 0 |  | Fe-Cr-Ni-Mo-W
3477 | 17.95615 | 11.57397 | 12.34034 | 30.84701 | 27.28254 | 112.644 | 0.2713023 | 0.121755 | 1198.301 | 0 | 0 | 0 |  | Fe-Cr-Ni-Mo-W
3478 | 19.24015 | 10.87601 | 9.389275 | 40.13555 | 20.35901 | 113.2572 | 0.2694173 | 0.1191654 | 1165.926 | 0 | 0 | 0 |  | Fe-Cr-Ni-Mo-W
3479 | 19.3964 | 7.739527 | 8.00929 | 51.17188 | 13.6829 | 113.9563 | 0.2694349 | 0.117718 | 1158.005 | 0 | 0 | 0 |  | Fe-Cr-Ni-Mo-W
3480 | 3.874796 | 4.058555 | 17.81825 | 2.496203 | 71.75219 | 125.9228 | 0.2829469 | 0.1403028 | 1750.598 | 0 | 0 | 0 |  | Fe-Cr-Ni-Mo-W
3481 | 5.192189 | 6.767817 | 16.91806 | 4.459851 | 66.66209 | 123.8435 | 0.2799234 | 0.1367724 | 1636.623 | 0 | 0 | 0 |  | Fe-Cr-Ni-Mo-W
3482 | 6.650063 | 9.803208 | 15.72702 | 7.616131 | 60.20357 | 121.8017 | 0.276393 | 0.1318029 | 1503.358 | 0 | 0 | 0 |  | Fe-Cr-Ni-Mo-W
3483 | 8.115906 | 11.87413 | 14.62374 | 11.95061 | 53.43561 | 120.1007 | 0.2736236 | 0.1278364 | 1402.05 | 0 | 0 | 0 |  | Fe-Cr-Ni-Mo-W
3484 | 9.739001 | 13.60115 | 12.79566 | 17.77638 | 46.08781 | 118.9722 | 0.2707305 | 0.1237202 | 1310.595 | 0 | 0 | 0 |  | Fe-Cr-Ni-Mo-W
3485 | 11.52405 | 14.90194 | 11.43984 | 24.19665 | 37.93752 | 117.5391 | 0.2684261 | 0.1204918 | 1234.073 | 0 | 0 | 0 |  | Fe-Cr-Ni-Mo-W
3486 | 13.30293 | 14.86273 | 9.088642 | 34.27982 | 28.46587 | 116.9843 | 0.2662765 | 0.1170432 | 1170.461 | 0 | 0 | 0 |  | Fe-Cr-Ni-Mo-W
3487 | 13.60973 | 13.93838 | 7.867749 | 44.4225 | 20.16164 | 116.92 | 0.2650244 | 0.1145058 | 1130.835 | 0 | 0 | 0 |  | Fe-Cr-Ni-Mo-W
3488 | 13.42706 | 10.00094 | 5.645197 | 57.66612 | 13.26068 | 118.3809 | 0.2650069 | 0.109995 | 1087.925 | 0 | 0 | 0 |  | Fe-Cr-Ni-Mo-W
3489 | 3.239736 | 6.032672 | 12.16158 | 2.385243 | 76.18077 | 131.8274 | 0.2787391 | 0.1310942 | 1660.774 | 0 | 0 | 0 |  | Fe-Cr-Ni-Mo-W
3490 | 3.994017 | 9.761337 | 12.06941 | 5.146015 | 69.02922 | 128.4357 | 0.2749522 | 0.1281374 | 1537.604 | 0 | 0 | 0 |  | Fe-Cr-Ni-Mo-W
3491 | 4.782068 | 12.86224 | 11.1697 | 8.215152 | 62.97084 | 126.4713 | 0.2714869 | 0.124416 | 1430.061 | 0 | 0 | 0 |  | Fe-Cr-Ni-Mo-W
3492 | 6.329462 | 15.00038 | 10.88641 | 12.85042 | 54.93333 | 123.6266 | 0.2690741 | 0.1220931 | 1342.068 | 0 | 0 | 0 |  | Fe-Cr-Ni-Mo-W
3493 | 7.199435 | 16.75747 | 10.08963 | 18.55195 | 47.40151 | 122.0919 | 0.2665691 | 0.1188027 | 1260.981 | 0 | 0 | 0 |  | Fe-Cr-Ni-Mo-W
3494 | 8.819969 | 18.18322 | 8.608364 | 27.05695 | 37.33149 | 120.4373 | 0.2638911 | 0.1148808 | 1172.212 | 0 | 0 | 0 |  | Fe-Cr-Ni-Mo-W
3495 | 9.919873 | 18.47167 | 6.951093 | 36.35505 | 28.30232 | 119.7254 | 0.2619135 | 0.1118215 | 1113.214 | 0 | 0 | 0 |  | Fe-Cr-Ni-Mo-W
3496 | 10.26665 | 16.56841 | 5.755268 | 49.38402 | 18.02566 | 119.5022 | 0.2610951 | 0.1089967 | 1069.813 | 0 | 0 | 0 |  | Fe-Cr-Ni-Mo-W
3497 | 10.00391 | 11.79783 | 4.205986 | 63.01456 | 10.97772 | 120.6988 | 0.2619116 | 0.1032296 | 1007.973 | 0 | 0 | 0 |  | Fe-Cr-Ni-Mo-W
3498 | 3.170869 | 8.856654 | 8.094079 | 2.33454 | 77.54386 | 134.9422 | 0.2744834 | 0.121592 | 1516.179 | 0 | 0 | 0 |  | Fe-Cr-Ni-Mo-W
3499 | 3.469618 | 12.92146 | 8.335695 | 5.108986 | 70.16424 | 131.2962 | 0.2705703 | 0.1204878 | 1427.717 | 0 | 0 | 0 |  | Fe-Cr-Ni-Mo-W
3500 | 3.734031 | 16.38943 | 8.410259 | 8.247498 | 63.21878 | 128.5596 | 0.2672014 | 0.1183836 | 1340.865 | 0 | 0 | 0 |  | Fe-Cr-Ni-Mo-W
3501 | 4.494551 | 18.83081 | 7.67676 | 13.51214 | 55.48574 | 126.5121 | 0.2642213 | 0.1148923 | 1247.514 | 0 | 0 | 0 |  | Fe-Cr-Ni-Mo-W
3502 | 5.37023 | 21.11077 | 6.898924 | 19.47618 | 47.14389 | 124.5921 | 0.2614255 | 0.1118538 | 1167.195 | 0 | 0 | 0 |  | Fe-Cr-Ni-Mo-W
3503 | 6.367655 | 22.52855 | 6.023658 | 27.34761 | 37.73252 | 122.9095 | 0.2591405 | 0.1093197 | 1102.343 | 0 | 0 | 0 |  | Fe-Cr-Ni-Mo-W
3504 | 7.382474 | 23.11964 | 4.937937 | 38.04723 | 26.51272 | 121.4754 | 0.2571405 | 0.1062083 | 1036.319 | 0 | 0 | 0 |  | Fe-Cr-Ni-Mo-W
3505 | 8.237177 | 20.45112 | 3.607492 | 51.88594 | 15.81827 | 121.0658 | 0.2569507 | 0.1029434 | 988.343 | 0 | 0 | 0 |  | Fe-Cr-Ni-Mo-W
3506 | 8.069548 | 14.40011 | 2.827263 | 65.84801 | 8.855064 | 121.9532 | 0.2589584 | 0.09813942 | 940.25 | 0 | 0 | 0 |  | Fe-Cr-Ni-Mo-W
3507 | 2.518483 | 17.35165 | 5.294285 | 5.191827 | 69.64375 | 133.153 | 0.2653337 | 0.1129728 | 1302.832 | 0 | 0 | 0 |  | Fe-Cr-Ni-Mo-W
3508 | 2.711999 | 20.70491 | 5.701088 | 8.386135 | 62.49587 | 130.1563 | 0.262322 | 0.1119806 | 1237.6 | 0 | 0 | 0 |  | Fe-Cr-Ni-Mo-W
3509 | 3.510099 | 23.96574 | 5.534124 | 13.06506 | 53.92498 | 127.2761 | 0.2592026 | 0.1097885 | 1157.439 | 0 | 0 | 0 |  | Fe-Cr-Ni-Mo-W
3510 | 4.357226 | 26.07923 | 5.23408 | 19.24795 | 45.08152 | 125.0293 | 0.2568601 | 0.1075484 | 1090.43 | 0 | 0 | 0 |  | Fe-Cr-Ni-Mo-W
3511 | 5.269271 | 27.59581 | 4.153843 | 28.28788 | 34.6932 | 123.4184 | 0.2544277 | 0.104385 | 1020.217 | 0 |  | 0 |  | Fe-Cr-Ni-Mo-W
3512 | 6.186601 | 27.51998 | 3.612583 | 37.78848 | 24.89236 | 122.016 | 0.2533931 | 0.1025587 | 978.0108 | 0 |  | 0 |  | Fe-Cr-Ni-Mo-W
3513 | 7.683971 | 24.71421 | 2.202686 | 51.60139 | 13.79774 | 121.2509 | 0.2535273 | 0.09941504 | 930.4992 | 0 | 0 | 0 |  | Fe-Cr-Ni-Mo-W
3514 | 1.698131 | 26.35057 | 3.569763 | 8.751697 | 59.62984 | 130.4869 | 0.2567059 | 0.1060545 | 1126.807 | 0 | 0 | 0 |  | Fe-Cr-Ni-Mo-W
3515 | 2.448665 | 29.63758 | 3.860636 | 13.67139 | 50.38173 | 127.2967 | 0.253927 | 0.1045014 | 1058.996 | 0 | 0 | 0 |  | Fe-Cr-Ni-Mo-W
3516 | 3.266444 | 32.23674 | 3.433314 | 20.20122 | 40.86228 | 125.0504 | 0.2513299 | 0.102014 | 991.5306 | 0 |  | 0 |  | Fe-Cr-Ni-Mo-W
3517 | 4.229584 | 34.78503 | 2.963771 | 27.85313 | 30.16849 | 122.8722 | 0.2488332 | 0.09991895 | 932.9977 | 0 | 0 | 0 |  | Fe-Cr-Ni-Mo-W
3518 | 5.855229 | 34.07172 | 3.077175 | 37.72029 | 19.27559 | 120.7626 | 0.2487906 | 0.09920194 | 904.145 | 0 | 0 | 0 |  | Fe-Cr-Ni-Mo-W
3519 | 1.957565 | 3.037632 | 32.23526 | 36.99209 | 25.77746 | 111.1202 | 0.2813726 | 0.13773 | 1454.817 | 0 | 0 | 0 |  | Fe-Cr-Ni-Mo-W
3520 | 3.227693 | 3.005124 | 27.14067 | 43.25006 | 23.37646 | 113.3864 | 0.2785354 | 0.1337586 | 1420.786 | 0 | 0 | 0 |  | Fe-Cr-Ni-Mo-W
3521 | 4.517022 | 2.403169 | 23.06064 | 48.77606 | 21.2431 | 115.0978 | 0.2766938 | 0.1291494 | 1371.563 | 0 | 0 | 0 |  | Fe-Cr-Ni-Mo-W
3522 | 7.010422 | 2.373458 | 18.08646 | 53.64724 | 18.88242 | 116.4904 | 0.2744581 | 0.1238885 | 1304.228 | 0 | 0 | 0 |  | Fe-Cr-Ni-Mo-W
3523 | 9.090298 | 1.8136 | 15.01451 | 59.11883 | 14.96277 | 116.8637 | 0.2731655 | 0.1194086 | 1238.804 | 0 | 0 | 0 |  | Fe-Cr-Ni-Mo-W
3524 | 1.865483 | 3.473692 | 33.33331 | 22.43309 | 38.89443 | 111.4063 | 0.2845058 | 0.140174 | 1508.881 | 0 | 0 | 0 |  | Fe-Cr-Ni-Mo-W
3525 | 3.122792 | 4.070439 | 28.88445 | 28.96922 | 34.95311 | 113.1301 | 0.2811688 | 0.1373658 | 1480.426 | 0 | 0 | 0 |  | Fe-Cr-Ni-Mo-W
3526 | 4.32005 | 4.59675 | 24.64976 | 33.92662 | 32.50682 | 114.8477 | 0.2783802 | 0.133992 | 1444.5 | 0 | 0 | 0 |  | Fe-Cr-Ni-Mo-W
3527 | 6.288667 | 4.684019 | 21.15178 | 38.89206 | 28.98347 | 115.5342 | 0.2763882 | 0.1299311 | 1385.935 | 0 | 0 | 0 |  | Fe-Cr-Ni-Mo-W
3528 | 9.053503 | 5.418776 | 17.67259 | 44.43738 | 23.41775 | 115.3839 | 0.2740046 | 0.1256598 | 1310.144 | 0 | 0 | 0 |  | Fe-Cr-Ni-Mo-W
3529 | 11.78494 | 4.876573 | 14.45148 | 49.48883 | 19.39818 | 115.4678 | 0.2728102 | 0.1224262 | 1260.034 | 0 | 0 | 0 |  | Fe-Cr-Ni-Mo-W
3530 | 15.49838 | 4.391637 | 11.33226 | 53.24956 | 15.52817 | 114.9159 | 0.2720188 | 0.119725 | 1211.28 | 0 | 0 | 0 |  | Fe-Cr-Ni-Mo-W
3531 | 1.69048 | 2.098548 | 30.79855 | 11.61635 | 53.79607 | 115.0249 | 0.2872356 | 0.1460147 | 1677.478 | 0 | 0 | 0 |  | Fe-Cr-Ni-Mo-W
3532 | 2.270539 | 4.227942 | 27.44511 | 15.60231 | 50.4541 | 116.2422 | 0.2832747 | 0.1421545 | 1615.474 | 0 | 0 | 0 |  | Fe-Cr-Ni-Mo-W
3533 | 3.500837 | 5.432388 | 23.91793 | 21.0494 | 46.09944 | 117.1625 | 0.2799256 | 0.1371394 | 1535.735 | 0 | 0 | 0 |  | Fe-Cr-Ni-Mo-W
3534 | 5.357469 | 6.650717 | 21.27327 | 25.56566 | 41.15288 | 116.9344 | 0.2773088 | 0.1331726 | 1457.491 | 0 | 0 | 0 |  | Fe-Cr-Ni-Mo-W
3535 | 8.142762 | 7.581267 | 19.09258 | 30.12911 | 35.05428 | 115.7555 | 0.2753326 | 0.1292232 | 1370.921 | 0 | 0 | 0 |  | Fe-Cr-Ni-Mo-W
3536 | 10.99582 | 8.430954 | 16.31654 | 34.44611 | 29.81058 | 115.1027 | 0.2733334 | 0.1258038 | 1302.253 | 0 | 0 | 0 |  | Fe-Cr-Ni-Mo-W
3537 | 15.36453 | 8.085465 | 13.34085 | 39.01848 | 24.19068 | 113.8858 | 0.2724267 | 0.1232807 | 1245.511 | 0 | 0 | 0 |  | Fe-Cr-Ni-Mo-W
3538 | 20.12216 | 7.752252 | 10.93972 | 42.91201 | 18.27386 | 112.1643 | 0.2719301 | 0.1214267 | 1194.017 | 0 | 0 | 0 |  | Fe-Cr-Ni-Mo-W
3539 | 25.65799 | 5.972177 | 8.989583 | 45.30245 | 14.07781 | 110.1934 | 0.2730143 | 0.1210765 | 1167.32 | 0 | 0 | 0 |  | Fe-Cr-Ni-Mo-W
3540 | 1.53015 | 2.849274 | 23.05258 | 8.76219 | 63.80581 | 122.3958 | 0.2842531 | 0.1433214 | 1749.948 | 0 | 0 | 0 |  | Fe-Cr-Ni-Mo-W
3541 | 2.133179 | 4.965208 | 21.30047 | 11.90997 | 59.69117 | 122.093 | 0.2810714 | 0.1387332 | 1649.206 | 0 | 0 | 0 |  | Fe-Cr-Ni-Mo-W
3542 | 3.939759 | 7.336176 | 19.52198 | 15.47004 | 53.73205 | 120.6114 | 0.2778855 | 0.1342628 | 1534.522 | 0 | 0 | 0 |  | Fe-Cr-Ni-Mo-W
3543 | 5.839408 | 9.242465 | 17.79939 | 19.05997 | 48.05877 | 119.3134 | 0.2752443 | 0.1304208 | 1440.204 | 0 | 0 | 0 |  | Fe-Cr-Ni-Mo-W
3544 | 9.323508 | 10.99542 | 16.33301 | 22.4237 | 40.92436 | 116.7768 | 0.2732481 | 0.126889 | 1338.967 | 0 | 0 | 0 |  | Fe-Cr-Ni-Mo-W
3545 | 13.01533 | 11.51195 | 14.36425 | 26.83097 | 34.27749 | 114.9612 | 0.2719478 | 0.124101 | 1266.708 | 0 | 0 | 0 |  | Fe-Cr-Ni-Mo-W
3546 | 17.95615 | 11.57397 | 12.34034 | 30.84701 | 27.28254 | 112.644 | 0.2713023 | 0.1217357 | 1198.812 | 0 | 0 | 0 |  | Fe-Cr-Ni-Mo-W
3547 | 24.07565 | 11.20774 | 9.675661 | 34.06096 | 20.97999 | 110.3511 | 0.271092 | 0.1195592 | 1135.998 | 0 | 0 | 0 |  | Fe-Cr-Ni-Mo-W
3548 | 32.1885 | 8.363415 | 8.654924 | 36.00727 | 14.78589 | 106.5977 | 0.2737866 | 0.1190091 | 1089.257 | 0 | 0 | 0 |  | Fe-Cr-Ni-Mo-W
3549 | 1.428218 | 3.989199 | 17.51376 | 6.54279 | 70.52603 | 128.0897 | 0.2815231 | 0.1376565 | 1733.584 | 0 | 0 | 0 |  | Fe-Cr-Ni-Mo-W
3550 | 2.548595 | 6.64399 | 16.60851 | 8.756503 | 65.4424 | 126.0824 | 0.2785016 | 0.1339969 | 1620.234 | 0 | 0 | 0 |  | Fe-Cr-Ni-Mo-W
3551 | 4.363929 | 9.649646 | 15.48067 | 11.24524 | 59.26051 | 123.6359 | 0.2752749 | 0.1299787 | 1498.343 | 0 | 0 | 0 |  | Fe-Cr-Ni-Mo-W
3552 | 6.899066 | 11.77611 | 14.50302 | 13.82729 | 52.99451 | 121.027 | 0.2730763 | 0.1273007 | 1405.487 | 0 | 0 | 0 |  | Fe-Cr-Ni-Mo-W
3553 | 10.3931 | 13.66085 | 12.85182 | 16.80414 | 46.29009 | 118.5022 | 0.270999 | 0.123924 | 1307.859 | 0 | 0 | 0 |  | Fe-Cr-Ni-Mo-W
3554 | 14.34875 | 15.18104 | 11.6541 | 20.16805 | 38.64806 | 115.6269 | 0.2694908 | 0.1209685 | 1217.964 | 0 | 0 | 0 |  | Fe-Cr-Ni-Mo-W
3555 | 20.95503 | 15.60804 | 9.5444 | 23.99921 | 29.89332 | 112.1508 | 0.2689204 | 0.1179114 | 1126.225 | 0 | 0 | 0 |  | Fe-Cr-Ni-Mo-W
3556 | 28.35158 | 15.28222 | 8.626301 | 25.63442 | 22.10548 | 108.1165 | 0.269854 | 0.1151095 | 1038.962 | 0 | 0 | 0 |  | Fe-Cr-Ni-Mo-W
3557 | 39.24162 | 11.69141 | 6.599412 | 26.9654 | 15.50215 | 103.7274 | 0.2733145 | 0.1128894 | 966.8283 | 0 | 0 | 0 |  | Fe-Cr-Ni-Mo-W
3558 | 1.370247 | 5.953546 | 12.00206 | 5.492569 | 75.18157 | 133.4828 | 0.2777107 | 0.1266822 | 1602.59 | 0 | 0 | 0 |  | Fe-Cr-Ni-Mo-W
3559 | 2.974193 | 9.691862 | 11.98351 | 6.812519 | 68.53792 | 129.2921 | 0.2744433 | 0.1267727 | 1524.97 | 0 | 0 | 0 |  | Fe-Cr-Ni-Mo-W
3560 | 4.782068 | 12.86224 | 11.1697 | 8.215152 | 62.97084 | 126.4713 | 0.2714869 | 0.124416 | 1430.061 | 0 | 0 | 0 |  | Fe-Cr-Ni-Mo-W
3561 | 7.542588 | 15.12534 | 10.9771 | 10.96401 | 55.39095 | 122.7096 | 0.2695805 | 0.1224841 | 1337.799 | 0 | 0 | 0 |  | Fe-Cr-Ni-Mo-W
3562 | 11.08563 | 17.20202 | 10.35729 | 12.69607 | 48.65899 | 119.3067 | 0.2680629 | 0.1204357 | 1252.545 | 0 | 0 | 0 |  | Fe-Cr-Ni-Mo-W
3563 | 16.57454 | 19.13521 | 9.05906 | 15.94518 | 39.286 | 115.2665 | 0.2665803 | 0.1166938 | 1138.126 | 0 | 0 | 0 |  | Fe-Cr-Ni-Mo-W
3564 | 23.02039 | 20.09343 | 7.561379 | 18.53762 | 30.78718 | 111.5348 | 0.2660989 | 0.1132297 | 1041.739 | 0 | 0 | 0 |  | Fe-Cr-Ni-Mo-W
3565 | 33.14376 | 19.10275 | 6.635608 | 20.33497 | 20.78291 | 106.1587 | 0.2680364 | 0.1093974 | 933.2001 | 0 | 0 | 0 |  | Fe-Cr-Ni-Mo-W
3566 | 45.37014 | 14.59255 | 5.202318 | 21.25683 | 13.57817 | 101.1002 | 0.2726739 | 0.1051572 | 835.9394 | 0 | 0 | 0 |  | Fe-Cr-Ni-Mo-W
3567 | 1.341494 | 8.742926 | 7.990144 | 5.377313 | 76.54812 | 136.5352 | 0.2735514 | 0.1172693 | 1457.493 | 0 | 0 | 0 |  | Fe-Cr-Ni-Mo-W
3568 | 2.963413 | 12.87565 | 8.306139 | 5.939349 | 69.91545 | 131.7151 | 0.2703374 | 0.1196661 | 1418.672 | 0 | 0 | 0 |  | Fe-Cr-Ni-Mo-W
3569 | 4.837951 | 16.51593 | 8.475171 | 6.464231 | 63.70672 | 127.6886 | 0.2676636 | 0.1196107 | 1350.596 | 0 | 0 | 0 |  | Fe-Cr-Ni-Mo-W
3570 | 8.06053 | 19.29781 | 7.867145 | 7.912713 | 56.8618 | 123.8494 | 0.2655775 | 0.1181352 | 1266.579 | 0 | 0 | 0 |  | Fe-Cr-Ni-Mo-W
3571 | 11.84454 | 22.05556 | 7.207679 | 9.638443 | 49.25378 | 120.0337 | 0.2636554 | 0.1152615 | 1165.942 | 0 | 0 | 0 |  | Fe-Cr-Ni-Mo-W
3572 | 17.09109 | 24.18708 | 6.467114 | 11.74437 | 40.51035 | 115.8322 | 0.2625029 | 0.1118399 | 1061.026 | 0 | 0 | 0 |  | Fe-Cr-Ni-Mo-W
3573 | 24.77337 | 25.86086 | 5.523411 | 14.18612 | 29.65624 | 110.8437 | 0.2621 | 0.1066574 | 931.5054 | 0 | 0 | 0 |  | Fe-Cr-Ni-Mo-W
3574 | 35.8575 | 24.27993 | 4.282877 | 16.79997 | 18.77972 | 105.3781 | 0.2644997 | 0.1015142 | 814.4845 | 0 | 0 | 0 |  | Fe-Cr-Ni-Mo-W
3575 | 48.9685 | 18.3967 | 3.611937 | 17.71018 | 11.31269 | 99.82152 | 0.270564 | 0.09744699 | 725.5104 | 0 | 0 | 0 |  | Fe-Cr-Ni-Mo-W
3576 | 3.033148 | 17.41463 | 5.313499 | 4.342224 | 69.8965 | 132.7366 | 0.2655459 | 0.1138402 | 1312.632 | 0 | 0 | 0 |  | Fe-Cr-Ni-Mo-W
3577 | 4.958835 | 21.03251 | 5.791291 | 4.732679 | 63.48469 | 128.4211 | 0.2631651 | 0.1145114 | 1258.552 | 0 | 0 | 0 |  | Fe-Cr-Ni-Mo-W
3578 | 7.835574 | 24.69166 | 5.701751 | 6.212674 | 55.55834 | 124.1252 | 0.2606539 | 0.1126987 | 1166.941 | 0 | 0 | 0 |  | Fe-Cr-Ni-Mo-W
3579 | 11.78352 | 27.42744 | 5.504665 | 7.872281 | 47.41209 | 119.9288 | 0.2591226 | 0.1101233 | 1072.96 | 0 | 0 | 0 |  | Fe-Cr-Ni-Mo-W
3580 | 17.90584 | 30.00802 | 4.516939 | 9.843388 | 37.72581 | 115.3353 | 0.2578818 | 0.1056865 | 954.8687 | 0 | 0 | 0 |  | Fe-Cr-Ni-Mo-W
3581 | 24.81316 | 31.0435 | 4.07512 | 11.98877 | 28.07945 | 110.8456 | 0.2581538 | 0.1011239 | 848.3146 | 0 | 0 | 0 |  | Fe-Cr-Ni-Mo-W
3582 | 35.77904 | 29.43838 | 2.623734 | 15.72363 | 16.43521 | 105.6442 | 0.2604277 | 0.09486548 | 726.7155 | 0 | 0 | 0 |  | Fe-Cr-Ni-Mo-W
3583 | 5.221708 | 27.0091 | 3.658976 | 2.990138 | 61.12007 | 127.8553 | 0.2578419 | 0.1093504 | 1149.496 | 0 | 0 | 0 |  | Fe-Cr-Ni-Mo-W
3584 | 8.285893 | 30.85811 | 4.019624 | 4.379815 | 52.45655 | 123.1898 | 0.255603 | 0.1072114 | 1055.586 | 0 | 0 | 0 |  | Fe-Cr-Ni-Mo-W
3585 | 12.52271 | 34.32984 | 3.656235 | 5.975795 | 43.51542 | 118.9388 | 0.2536913 | 0.1034271 | 949.2026 | 0 | 0 | 0 |  | Fe-Cr-Ni-Mo-W
3586 | 17.73959 | 38.05938 | 3.242754 | 7.949995 | 33.00828 | 114.5635 | 0.2518685 | 0.09804376 | 829.0374 | 0 | 0 | 0 |  | Fe-Cr-Ni-Mo-W
3587 | 24.82703 | 38.52509 | 3.479379 | 11.37348 | 21.79502 | 109.861 | 0.2528642 | 0.09248729 | 719.2556 | 0 | 0 | 0 |  | Fe-Cr-Ni-Mo-W
3588 | 3.852568 | 23.6736 | 38.06417 | 3.971014 | 30.43865 | 103.8213 | 0.2741467 | 0.1097584 | 919.0865 | 0 | 0 | 0 |  | Fe-Cr-Ni-Mo-W
3589 | 3.901495 | 28.3332 | 32.80645 | 6.702408 | 28.25644 | 106.1613 | 0.2681062 | 0.1090665 | 919.0599 | 0 | 0 | 0 |  | Fe-Cr-Ni-Mo-W
3590 | 3.183484 | 32.60359 | 28.44198 | 9.570631 | 26.20031 | 108.3958 | 0.2626797 | 0.1066645 | 898.8874 | 0 | 0 | 0 |  | Fe-Cr-Ni-Mo-W
3591 | 3.161413 | 36.05681 | 22.42969 | 14.93529 | 23.4168 | 111.1932 | 0.2571217 | 0.1057318 | 903.6198 | 0 | 0 | 0 |  | Fe-Cr-Ni-Mo-W
3592 | 2.447698 | 40.26082 | 18.86677 | 19.62296 | 18.80176 | 112.7009 | 0.2521405 | 0.1017476 | 856.1688 | 0 | 0 | 0 |  | Fe-Cr-Ni-Mo-W
3593 | 4.085535 | 13.31334 | 36.50111 | 3.509286 | 42.59073 | 106.5488 | 0.2820249 | 0.1273086 | 1218.1 | 0 | 0 | 0 |  | Fe-Cr-Ni-Mo-W
3594 | 4.897159 | 17.58652 | 32.35468 | 6.009192 | 39.15244 | 107.8615 | 0.27656 | 0.1232217 | 1159.223 | 0 | 0 | 0 |  | Fe-Cr-Ni-Mo-W
3595 | 5.616696 | 20.91756 | 28.04224 | 8.442845 | 36.98066 | 109.4907 | 0.2719263 | 0.120914 | 1133.415 | 0 | 0 | 0 |  | Fe-Cr-Ni-Mo-W
3596 | 5.779519 | 24.21443 | 24.29909 | 12.41085 | 33.29611 | 110.9525 | 0.267297 | 0.1173533 | 1088.242 | 0 | 0 | 0 |  | Fe-Cr-Ni-Mo-W
3597 | 6.724798 | 27.82703 | 20.41965 | 17.97068 | 27.05784 | 111.7711 | 0.2624608 | 0.1131728 | 1026.795 | 0 | 0 | 0 |  | Fe-Cr-Ni-Mo-W
3598 | 6.07952 | 31.13164 | 16.77401 | 23.49912 | 22.51571 | 113.4451 | 0.25783 | 0.1098504 | 988.7695 | 0 | 0 | 0 |  | Fe-Cr-Ni-Mo-W
3599 | 5.417895 | 33.14824 | 13.0164 | 30.5816 | 17.83587 | 115.301 | 0.2540069 | 0.1064954 | 955.2688 | 0 | 0 | 0 |  | Fe-Cr-Ni-Mo-W
3600 | 2.346707 | 6.554662 | 32.06569 | 3.02357 | 56.00937 | 112.9034 | 0.2859822 | 0.1412284 | 1550.664 | 0 | 0 | 0 |  | Fe-Cr-Ni-Mo-W
3601 | 4.79033 | 8.920014 | 28.95153 | 4.114673 | 53.22345 | 112.7094 | 0.2828347 | 0.1371922 | 1469.19 | 0 | 0 | 0 |  | Fe-Cr-Ni-Mo-W
3602 | 6.255456 | 12.23062 | 25.64259 | 6.447779 | 49.42356 | 113.0545 | 0.2784749 | 0.1316791 | 1370.421 | 0 | 0 | 0 |  | Fe-Cr-Ni-Mo-W
3603 | 7.711744 | 14.95827 | 22.96617 | 9.93605 | 44.42776 | 112.9772 | 0.2747482 | 0.1278507 | 1296.935 | 0 | 0 | 0 |  | Fe-Cr-Ni-Mo-W
3604 | 8.792812 | 17.63245 | 20.61677 | 15.10524 | 37.85273 | 112.8206 | 0.2709694 | 0.1231928 | 1212.44 | 0 | 0 | 0 |  | Fe-Cr-Ni-Mo-W
3605 | 9.764176 | 20.12979 | 17.5937 | 20.36837 | 32.14396 | 113.2623 | 0.2672017 | 0.1194319 | 1151.838 | 0 | 0 | 0 |  | Fe-Cr-Ni-Mo-W
3606 | 9.262536 | 22.55462 | 14.22913 | 28.15232 | 25.80139 | 114.6988 | 0.2628673 | 0.1156344 | 1103.451 | 0 | 0 | 0 |  | Fe-Cr-Ni-Mo-W
3607 | 8.731119 | 24.38716 | 11.47145 | 36.24821 | 19.16207 | 115.7896 | 0.2593314 | 0.1118949 | 1054.689 | 0 | 0 | 0 |  | Fe-Cr-Ni-Mo-W
3608 | 6.537917 | 25.02469 | 9.162551 | 44.92616 | 14.34868 | 117.8424 | 0.2565185 | 0.1080946 | 1019.198 | 0 | 0 | 0 |  | Fe-Cr-Ni-Mo-W
3609 | 3.145346 | 4.880759 | 23.69321 | 2.701708 | 65.57897 | 120.3109 | 0.2844013 | 0.142842 | 1702.825 | 0 | 0 | 0 |  | Fe-Cr-Ni-Mo-W
3610 | 5.529582 | 6.692768 | 22.08585 | 3.799725 | 61.89207 | 118.7424 | 0.2822708 | 0.1384725 | 1590.839 | 0 | 0 | 0 |  | Fe-Cr-Ni-Mo-W
3611 | 8.183461 | 8.707611 | 20.27501 | 7.029216 | 55.8047 | 116.9163 | 0.2795248 | 0.1338769 | 1473.507 | 0 | 0 | 0 |  | Fe-Cr-Ni-Mo-W
3612 | 10.32486 | 10.74382 | 18.51277 | 10.43362 | 49.98492 | 115.6127 | 0.2767784 | 0.1302816 | 1385.068 | 0 | 0 | 0 |  | Fe-Cr-Ni-Mo-W
3613 | 12.14536 | 12.49817 | 16.79713 | 16.47207 | 42.08727 | 114.4647 | 0.2738374 | 0.1263561 | 1297.089 | 0 | 0 | 0 |  | Fe-Cr-Ni-Mo-W
3614 | 12.62891 | 14.85229 | 14.67134 | 22.83716 | 35.01031 | 114.4827 | 0.2701486 | 0.1224064 | 1225.45 | 0 | 0 | 0 |  | Fe-Cr-Ni-Mo-W
3615 | 12.47872 | 16.78189 | 12.38753 | 30.96498 | 27.38688 | 115.0061 | 0.2665023 | 0.118165 | 1158.931 | 0 | 0 | 0 |  | Fe-Cr-Ni-Mo-W
3616 | 11.74273 | 18.00728 | 9.43847 | 40.34584 | 20.46568 | 116.4093 | 0.2630004 | 0.114448 | 1114.085 | 0 | 0 | 0 |  | Fe-Cr-Ni-Mo-W
3617 | 8.376765 | 18.19798 | 8.070976 | 51.566 | 13.78828 | 118.5097 | 0.2602225 | 0.109202 | 1057.907 | 0 | 0 | 0 |  | Fe-Cr-Ni-Mo-W
3618 | 4.35769 | 3.6064 | 17.81231 | 2.49537 | 71.72823 | 125.6452 | 0.2834334 | 0.1400382 | 1744.751 | 0 | 0 | 0 |  | Fe-Cr-Ni-Mo-W
3619 | 7.258669 | 4.827242 | 16.89386 | 4.453473 | 66.56675 | 122.7065 | 0.2819715 | 0.1372013 | 1637.53 | 0 | 0 | 0 |  | Fe-Cr-Ni-Mo-W
3620 | 10.50118 | 6.174982 | 15.68507 | 7.595812 | 60.04296 | 119.7864 | 0.2801316 | 0.13403 | 1527.741 | 0 | 0 | 0 |  | Fe-Cr-Ni-Mo-W
3621 | 12.71291 | 7.532176 | 14.57712 | 11.91251 | 53.26527 | 117.8026 | 0.2779899 | 0.13119 | 1441.516 | 0 | 0 | 0 |  | Fe-Cr-Ni-Mo-W
3622 | 14.55961 | 9.037091 | 12.75284 | 17.71689 | 45.93357 | 116.6656 | 0.2752006 | 0.1273572 | 1353.273 | 0 | 0 | 0 |  | Fe-Cr-Ni-Mo-W
3623 | 15.95632 | 10.69634 | 11.40459 | 24.1221 | 37.82064 | 115.5129 | 0.2724317 | 0.123794 | 1272.17 | 0 | 0 | 0 |  | Fe-Cr-Ni-Mo-W
3624 | 15.93429 | 12.36293 | 9.071998 | 34.21704 | 28.41374 | 115.8322 | 0.268582 | 0.1190976 | 1194.446 | 0 | 0 | 0 |  | Fe-Cr-Ni-Mo-W
3625 | 14.95667 | 12.65937 | 7.860372 | 44.38085 | 20.14274 | 116.3489 | 0.266173 | 0.1155438 | 1143.056 | 0 | 0 | 0 |  | Fe-Cr-Ni-Mo-W
3626 | 10.76157 | 12.52437 | 5.65567 | 57.7731 | 13.28528 | 119.496 | 0.2627913 | 0.1074653 | 1056.561 | 0 | 0 | 0 |  | Fe-Cr-Ni-Mo-W
3627 | 6.465029 | 3.009612 | 12.13447 | 2.379927 | 76.01096 | 129.9042 | 0.2820254 | 0.133888 | 1699.931 | 0 | 0 | 0 |  | Fe-Cr-Ni-Mo-W
3628 | 10.43758 | 3.702036 | 12.01563 | 5.123087 | 68.72166 | 124.8242 | 0.281369 | 0.1342202 | 1621.011 | 0 | 0 | 0 |  | Fe-Cr-Ni-Mo-W
3629 | 13.72935 | 4.424754 | 11.10056 | 8.164299 | 62.58104 | 121.6885 | 0.280224 | 0.1324143 | 1535.065 | 0 | 0 | 0 |  | Fe-Cr-Ni-Mo-W
3630 | 16.00341 | 5.853523 | 10.81348 | 12.76432 | 54.56527 | 118.7352 | 0.2782842 | 0.1295461 | 1433.097 | 0 | 0 | 0 |  | Fe-Cr-Ni-Mo-W
3631 | 17.86555 | 6.653443 | 10.01505 | 18.41482 | 47.05114 | 116.9376 | 0.2764806 | 0.1272966 | 1364.066 | 0 | 0 | 0 |  | Fe-Cr-Ni-Mo-W
3632 | 19.38676 | 8.151576 | 8.545256 | 26.8586 | 37.05781 | 115.6022 | 0.2734005 | 0.1237279 | 1279.165 | 0 | 0 | 0 |  | Fe-Cr-Ni-Mo-W
3633 | 19.70496 | 9.173088 | 6.903868 | 36.10805 | 28.11003 | 115.4306 | 0.2704673 | 0.1196 | 1205.688 | 0 | 0 | 0 |  | Fe-Cr-Ni-Mo-W
3634 | 17.70361 | 9.509327 | 5.725543 | 49.12896 | 17.93256 | 116.3598 | 0.2673812 | 0.1145781 | 1135.843 | 0 | 0 | 0 |  | Fe-Cr-Ni-Mo-W
3635 | 12.64835 | 9.296972 | 4.198263 | 62.89885 | 10.95756 | 119.5959 | 0.26409 | 0.1058024 | 1040.315 | 0 | 0 | 0 |  | Fe-Cr-Ni-Mo-W
3636 | 9.47119 | 2.939364 | 8.058838 | 2.324376 | 77.20623 | 131.1575 | 0.2809206 | 0.1294873 | 1636.697 | 0 | 0 | 0 |  | Fe-Cr-Ni-Mo-W
3637 | 13.77957 | 3.207345 | 8.276291 | 5.072577 | 69.66422 | 125.4869 | 0.280859 | 0.1314471 | 1582.892 | 0 | 0 | 0 |  | Fe-Cr-Ni-Mo-W
3638 | 17.43653 | 3.443612 | 8.330587 | 8.169368 | 62.6199 | 121.2473 | 0.280579 | 0.1312898 | 1512.618 | 0 | 0 | 0 |  | Fe-Cr-Ni-Mo-W
3639 | 20.00844 | 4.139718 | 7.59438 | 13.36714 | 54.89032 | 118.6461 | 0.2789919 | 0.1293338 | 1434.339 | 0 | 0 | 0 |  | Fe-Cr-Ni-Mo-W
3640 | 22.40694 | 4.940963 | 6.817575 | 19.24653 | 46.58799 | 116.3836 | 0.2772222 | 0.1268555 | 1354.358 | 0 | 0 | 0 |  | Fe-Cr-Ni-Mo-W
3641 | 23.90321 | 5.856562 | 5.9505 | 27.01547 | 37.27425 | 114.8776 | 0.2749236 | 0.1235753 | 1273.996 | 0 | 0 | 0 |  | Fe-Cr-Ni-Mo-W
3642 | 24.53672 | 6.791685 | 4.879228 | 37.59487 | 26.1975 | 114.0243 | 0.2720474 | 0.120027 | 1200.426 | 0 | 0 | 0 |  | Fe-Cr-Ni-Mo-W
3643 | 21.75981 | 7.59725 | 3.573661 | 51.39935 | 15.66993 | 115.4121 | 0.2682992 | 0.1147014 | 1130.555 | 0 | 0 | 0 |  | Fe-Cr-Ni-Mo-W
3644 | 15.38814 | 7.474974 | 2.812915 | 65.51384 | 8.810126 | 118.9262 | 0.2649457 | 0.1056841 | 1034.985 | 0 | 0 | 0 |  | Fe-Cr-Ni-Mo-W
3645 | 18.43191 | 2.319043 | 5.236088 | 5.134756 | 68.8782 | 124.2736 | 0.2811728 | 0.1304427 | 1549.578 | 0 | 0 | 0 |  | Fe-Cr-Ni-Mo-W
3646 | 21.94293 | 2.491443 | 5.625344 | 8.274718 | 61.66556 | 119.9974 | 0.2810404 | 0.1305128 | 1483.553 | 0 | 0 | 0 |  | Fe-Cr-Ni-Mo-W
3647 | 25.35209 | 3.218715 | 5.45057 | 12.8678 | 53.11082 | 116.3986 | 0.2799029 | 0.1286611 | 1393.52 | 0 | 0 | 0 |  | Fe-Cr-Ni-Mo-W
3648 | 27.5612 | 3.991662 | 5.150079 | 18.93904 | 44.35802 | 114.0659 | 0.2782526 | 0.1262859 | 1315.623 | 0 | 0 | 0 |  | Fe-Cr-Ni-Mo-W
3649 | 29.14979 | 4.824841 | 4.085191 | 27.82036 | 34.11982 | 112.722 | 0.2757355 | 0.123244 | 1242.153 | 0 | 0 | 0 |  | Fe-Cr-Ni-Mo-W
3650 | 29.08939 | 5.668639 | 3.555285 | 37.18913 | 24.49755 | 112.2039 | 0.2732162 | 0.1205575 | 1187.776 | 0 | 0 | 0 |  | Fe-Cr-Ni-Mo-W
3651 | 26.20383 | 7.062265 | 2.174406 | 50.9389 | 13.6206 | 113.6299 | 0.2689973 | 0.1158668 | 1127.046 | 0 | 0 | 0 |  | Fe-Cr-Ni-Mo-W
3652 | 27.79233 | 1.552552 | 3.505455 | 8.594038 | 58.55563 | 117.0767 | 0.2818789 | 0.1301494 | 1436.471 | 0 | 0 | 0 |  | Fe-Cr-Ni-Mo-W
3653 | 31.20045 | 2.234537 | 3.783965 | 13.39988 | 49.38117 | 113.3984 | 0.2808935 | 0.1279872 | 1342.08 | 0 | 0 | 0 |  | Fe-Cr-Ni-Mo-W
3654 | 33.89146 | 2.976834 | 3.360646 | 19.77365 | 39.99741 | 111.0386 | 0.2792273 | 0.1253261 | 1260.977 | 0 | 0 | 0 |  | Fe-Cr-Ni-Mo-W
3655 | 36.52682 | 3.849969 | 2.897572 | 27.231 | 29.49464 | 108.914 | 0.2773308 | 0.1220915 | 1177.122 | 0 | 0 | 0 |  | Fe-Cr-Ni-Mo-W
3656 | 35.83557 | 5.338318 | 3.013301 | 36.93733 | 18.87548 | 108.4195 | 0.2743949 | 0.1200427 | 1132.383 | 0 | 0 | 0 |  | Fe-Cr-Ni-Mo-W
3657 | 3.259676 | 1.82094 | 32.20628 | 36.95883 | 25.75428 | 110.5468 | 0.2825081 | 0.1380913 | 1456.827 | 0 | 0 | 0 |  | Fe-Cr-Ni-Mo-W
3658 | 3.227693 | 3.005124 | 27.14067 | 43.25006 | 23.37646 | 113.3864 | 0.2785354 | 0.1337586 | 1420.786 | 0 | 0 | 0 |  | Fe-Cr-Ni-Mo-W
3659 | 2.584606 | 4.211167 | 23.09147 | 48.84126 | 21.2715 | 115.9437 | 0.2750429 | 0.1281206 | 1360.291 | 0 | 0 | 0 |  | Fe-Cr-Ni-Mo-W
3660 | 2.557111 | 6.54715 | 18.14227 | 53.81278 | 18.94069 | 118.4261 | 0.2706904 | 0.1208296 | 1267.307 | 0 | 0 | 0 |  | Fe-Cr-Ni-Mo-W
3661 | 1.957562 | 8.505355 | 15.08882 | 59.41144 | 15.03683 | 119.9176 | 0.2672113 | 0.1137382 | 1168.116 | 0 | 0 | 0 |  | Fe-Cr-Ni-Mo-W
3662 | 3.726172 | 1.734615 | 33.29048 | 22.40427 | 38.84446 | 110.5376 | 0.2862004 | 0.1411398 | 1517.676 | 0 | 0 | 0 |  | Fe-Cr-Ni-Mo-W
3663 | 4.368147 | 2.904954 | 28.85959 | 28.94428 | 34.92303 | 112.5572 | 0.2822856 | 0.1376931 | 1482.11 | 0 | 0 | 0 |  | Fe-Cr-Ni-Mo-W
3664 | 4.9351 | 4.020445 | 24.63927 | 33.91219 | 32.493 | 114.5669 | 0.278926 | 0.1342595 | 1447.035 | 0 | 0 | 0 |  | Fe-Cr-Ni-Mo-W
3665 | 5.035301 | 5.860107 | 21.17014 | 38.92582 | 29.00863 | 116.0982 | 0.2752899 | 0.129227 | 1378.201 | 0 | 0 | 0 |  | Fe-Cr-Ni-Mo-W
3666 | 5.833115 | 8.448043 | 17.71208 | 44.53668 | 23.47008 | 116.7927 | 0.271233 | 0.1235973 | 1286.374 | 0 | 0 | 0 |  | Fe-Cr-Ni-Mo-W
3667 | 5.261503 | 11.02205 | 14.51702 | 49.71328 | 19.48615 | 118.2732 | 0.2672714 | 0.1176958 | 1203.498 | 0 | 0 | 0 |  | Fe-Cr-Ni-Mo-W
3668 | 4.752227 | 14.53775 | 11.41714 | 53.64841 | 15.64447 | 119.4497 | 0.2630049 | 0.1112616 | 1109.032 | 0 | 0 | 0 |  | Fe-Cr-Ni-Mo-W
3669 | 2.253098 | 1.573299 | 30.78659 | 11.61184 | 53.77517 | 114.7381 | 0.2877725 | 0.1460447 | 1676.102 | 0 | 0 | 0 |  | Fe-Cr-Ni-Mo-W
3670 | 4.533979 | 2.110666 | 27.40221 | 15.57792 | 50.37523 | 115.1105 | 0.2854075 | 0.1425847 | 1615.401 | 0 | 0 | 0 |  | Fe-Cr-Ni-Mo-W
3671 | 5.825354 | 3.254195 | 23.8795 | 21.01558 | 46.02537 | 116.0259 | 0.2820809 | 0.1379648 | 1542.258 | 0 | 0 | 0 |  | Fe-Cr-Ni-Mo-W
3672 | 7.134506 | 4.981903 | 21.24711 | 25.53422 | 41.10226 | 116.0901 | 0.2789294 | 0.1340294 | 1466.121 | 0 | 0 | 0 |  | Fe-Cr-Ni-Mo-W
3673 | 8.142762 | 7.581267 | 19.09258 | 30.12911 | 35.05428 | 115.7555 | 0.2753326 | 0.1292232 | 1370.921 | 0 | 0 | 0 |  | Fe-Cr-Ni-Mo-W
3674 | 9.067512 | 10.2513 | 16.3384 | 34.49226 | 29.85052 | 115.9611 | 0.2716364 | 0.1245527 | 1288.149 | 0 | 0 | 0 |  | Fe-Cr-Ni-Mo-W
3675 | 8.72449 | 14.37125 | 13.40259 | 39.19905 | 24.30263 | 116.7537 | 0.2666833 | 0.1186892 | 1193.125 | 0 | 0 | 0 |  | Fe-Cr-Ni-Mo-W
3676 | 8.394691 | 18.88824 | 11.02943 | 43.26392 | 18.42372 | 117.0669 | 0.2619591 | 0.113373 | 1103.354 | 0 | 0 | 0 |  | Fe-Cr-Ni-Mo-W
3677 | 6.500759 | 24.20996 | 9.110475 | 45.91167 | 14.26713 | 118.018 | 0.2569174 | 0.1080098 | 1022.038 | 0 | 0 | 0 |  | Fe-Cr-Ni-Mo-W
3678 | 3.057075 | 1.423135 | 23.02828 | 8.752955 | 63.73855 | 121.5584 | 0.2857517 | 0.1438803 | 1754.368 | 0 | 0 | 0 |  | Fe-Cr-Ni-Mo-W
3679 | 5.321208 | 1.981711 | 21.25358 | 11.88375 | 59.55976 | 120.3954 | 0.284156 | 0.1401416 | 1662.832 | 0 | 0 | 0 |  | Fe-Cr-Ni-Mo-W
3680 | 7.858169 | 3.65815 | 19.46909 | 15.42813 | 53.58647 | 118.6132 | 0.2816046 | 0.1362774 | 1555.828 | 0 | 0 | 0 |  | Fe-Cr-Ni-Mo-W
3681 | 9.899092 | 5.421463 | 17.74936 | 19.0064 | 47.92369 | 117.3211 | 0.2790286 | 0.1329675 | 1469.08 | 0 | 0 | 0 |  | Fe-Cr-Ni-Mo-W
3682 | 11.78956 | 8.665737 | 16.30506 | 22.38532 | 40.85432 | 115.6241 | 0.2754987 | 0.1285032 | 1357.021 | 0 | 0 | 0 |  | Fe-Cr-Ni-Mo-W
3683 | 12.37012 | 12.12329 | 14.3707 | 26.84302 | 34.29288 | 115.2511 | 0.2713707 | 0.1236756 | 1261.995 | 0 | 0 | 0 |  | Fe-Cr-Ni-Mo-W
3684 | 12.47872 | 16.78189 | 12.38753 | 30.96498 | 27.38688 | 115.0061 | 0.2665023 | 0.1182252 | 1160.82 | 0 | 0 | 0 |  | Fe-Cr-Ni-Mo-W
3685 | 12.13858 | 22.6031 | 9.756649 | 34.34606 | 21.1556 | 115.3121 | 0.2608162 | 0.1121425 | 1057.767 | 0 | 0 | 0 |  | Fe-Cr-Ni-Mo-W
3686 | 9.128917 | 30.45626 | 8.79567 | 36.59282 | 15.02633 | 115.8357 | 0.2542544 | 0.1058159 | 956.2805 | 0 | 0 | 0 |  | Fe-Cr-Ni-Mo-W
3687 | 4.27623 | 1.327119 | 17.47933 | 6.529928 | 70.38739 | 126.4474 | 0.2843728 | 0.1394779 | 1756.426 | 0 | 0 | 0 |  | Fe-Cr-Ni-Mo-W
3688 | 7.113563 | 2.365371 | 16.55614 | 8.72889 | 65.23603 | 123.5611 | 0.282995 | 0.1370838 | 1658.723 | 0 | 0 | 0 |  | Fe-Cr-Ni-Mo-W
3689 | 10.32162 | 4.046267 | 15.41688 | 11.1989 | 59.01633 | 120.5063 | 0.2810272 | 0.1344521 | 1553.899 | 0 | 0 | 0 |  | Fe-Cr-Ni-Mo-W
3690 | 12.59834 | 6.397968 | 14.44575 | 13.77269 | 52.78525 | 118.1713 | 0.2784754 | 0.1315399 | 1456.283 | 0 | 0 | 0 |  | Fe-Cr-Ni-Mo-W
3691 | 14.62945 | 9.647964 | 12.81401 | 16.75469 | 46.15389 | 116.4778 | 0.2749323 | 0.1269266 | 1342.4 | 0 | 0 | 0 |  | Fe-Cr-Ni-Mo-W
3692 | 16.28343 | 13.34132 | 11.63839 | 20.14087 | 38.59599 | 114.748 | 0.2712476 | 0.1222294 | 1231.719 | 0 | 0 | 0 |  | Fe-Cr-Ni-Mo-W
3693 | 16.81261 | 19.5666 | 9.572063 | 24.06877 | 29.97996 | 113.9328 | 0.2652511 | 0.1154188 | 1100.409 | 0 | 0 | 0 |  | Fe-Cr-Ni-Mo-W
3694 | 16.55031 | 26.61565 | 8.697899 | 25.84719 | 22.28896 | 112.9466 | 0.2596092 | 0.1088124 | 978.4496 | 0 | 0 | 0 |  | Fe-Cr-Ni-Mo-W
3695 | 12.79271 | 37.22055 | 6.72312 | 27.47088 | 15.79275 | 114.1237 | 0.2507386 | 0.09993718 | 849.0249 | 0 | 0 | 0 |  | Fe-Cr-Ni-Mo-W
3696 | 6.372409 | 1.271355 | 11.96062 | 5.473606 | 74.92201 | 130.4945 | 0.2827798 | 0.1320592 | 1683.182 | 0 | 0 | 0 |  | Fe-Cr-Ni-Mo-W
3697 | 10.35657 | 2.754978 | 11.92238 | 6.777767 | 68.1883 | 125.1487 | 0.281775 | 0.1338892 | 1623.854 | 0 | 0 | 0 |  | Fe-Cr-Ni-Mo-W
3698 | 13.72935 | 4.424754 | 11.10056 | 8.164299 | 62.58104 | 121.6885 | 0.280224 | 0.1323969 | 1534.799 | 0 | 0 | 0 |  | Fe-Cr-Ni-Mo-W
3699 | 16.14866 | 6.980587 | 10.91162 | 10.89861 | 55.06052 | 118.3678 | 0.2777958 | 0.1292992 | 1421.082 | 0 | 0 | 0 |  | Fe-Cr-Ni-Mo-W
3700 | 18.38238 | 10.26888 | 10.30478 | 12.63169 | 48.41227 | 115.808 | 0.2748958 | 0.1255648 | 1310.923 | 0 | 0 | 0 |  | Fe-Cr-Ni-Mo-W
3701 | 20.49621 | 15.38941 | 9.034279 | 15.90156 | 39.17854 | 113.5024 | 0.270156 | 0.1191062 | 1163.417 | 0 | 0 | 0 |  | Fe-Cr-Ni-Mo-W
3702 | 21.60305 | 21.45428 | 7.568888 | 18.55603 | 30.81775 | 112.1382 | 0.2648363 | 0.1124481 | 1034.088 | 0 | 0 | 0 |  | Fe-Cr-Ni-Mo-W
3703 | 20.69777 | 31.12932 | 6.693889 | 20.51358 | 20.96544 | 111.1344 | 0.2572294 | 0.1035341 | 881.3172 | 0 | 0 | 0 |  | Fe-Cr-Ni-Mo-W
3704 | 16.00099 | 43.12468 | 5.311077 | 21.70122 | 13.86203 | 112.3405 | 0.2476244 | 0.09298776 | 736.8736 | 0 | 0 | 0 |  | Fe-Cr-Ni-Mo-W
3705 | 9.338625 | 1.242095 | 7.946041 | 5.347632 | 76.12561 | 131.723 | 0.2816787 | 0.1278185 | 1621.199 | 0 | 0 | 0 |  | Fe-Cr-Ni-Mo-W
3706 | 13.72641 | 2.738548 | 8.244366 | 5.895178 | 69.39549 | 125.6466 | 0.2810637 | 0.1312652 | 1583.885 | 0 | 0 | 0 |  | Fe-Cr-Ni-Mo-W
3707 | 17.58273 | 4.464626 | 8.400439 | 6.407231 | 63.14497 | 120.8993 | 0.2801402 | 0.1312317 | 1502.887 | 0 | 0 | 0 |  | Fe-Cr-Ni-Mo-W
3708 | 20.54761 | 7.439724 | 7.799025 | 7.844199 | 56.36945 | 117.5588 | 0.2775613 | 0.1280539 | 1386.817 | 0 | 0 | 0 |  | Fe-Cr-Ni-Mo-W
3709 | 23.49716 | 10.93844 | 7.149287 | 9.560358 | 48.85475 | 114.4922 | 0.2745996 | 0.1232713 | 1255.218 | 0 | 0 | 0 |  | Fe-Cr-Ni-Mo-W
3710 | 25.82022 | 15.81563 | 6.427722 | 11.67283 | 40.2636 | 111.9272 | 0.2705057 | 0.1170102 | 1113.72 | 0 | 0 | 0 |  | Fe-Cr-Ni-Mo-W
3711 | 27.7188 | 23.01743 | 5.511998 | 14.15681 | 29.59496 | 109.616 | 0.2647234 | 0.1081108 | 944.7242 | 0 | 0 | 0 |  | Fe-Cr-Ni-Mo-W
3712 | 26.25523 | 33.61156 | 4.311955 | 16.91403 | 18.90722 | 109.1295 | 0.2561845 | 0.09749257 | 781.5999 | 0 | 0 | 0 |  | Fe-Cr-Ni-Mo-W
3713 | 20.16538 | 46.52898 | 3.686183 | 18.07423 | 11.54522 | 110.5948 | 0.2460727 | 0.08698541 | 647.6528 | 0 | 0 | 0 |  | Fe-Cr-Ni-Mo-W
3714 | 18.50445 | 2.793803 | 5.256694 | 4.295802 | 69.14925 | 124.11 | 0.2809661 | 0.1305502 | 1547.255 | 0 | 0 | 0 |  | Fe-Cr-Ni-Mo-W
3715 | 22.3189 | 4.561435 | 5.721727 | 4.67583 | 62.72211 | 119.2839 | 0.2801561 | 0.1301175 | 1459.428 | 0 | 0 | 0 |  | Fe-Cr-Ni-Mo-W
3716 | 26.18305 | 7.202463 | 5.629222 | 6.133646 | 54.85162 | 115.0623 | 0.2782087 | 0.1265664 | 1329.405 | 0 | 0 | 0 |  | Fe-Cr-Ni-Mo-W
3717 | 29.10408 | 10.83887 | 5.438381 | 7.777487 | 46.84118 | 111.8719 | 0.2753231 | 0.1212548 | 1191.712 | 0 | 0 | 0 |  | Fe-Cr-Ni-Mo-W
3718 | 31.91527 | 16.50806 | 4.472759 | 9.747109 | 37.35681 | 109.2388 | 0.2706459 | 0.1132623 | 1027.588 | 0 | 0 | 0 |  | Fe-Cr-Ni-Mo-W
3719 | 33.14772 | 22.96706 | 4.051292 | 11.91867 | 27.91526 | 107.4321 | 0.2655574 | 0.1049301 | 881.1735 | 0 | 0 | 0 |  | Fe-Cr-Ni-Mo-W
3720 | 31.70966 | 33.40769 | 2.631282 | 15.76887 | 16.4825 | 107.2051 | 0.2569217 | 0.09329306 | 714.5257 | 0 | 0 | 0 |  | Fe-Cr-Ni-Mo-W
3721 | 28.54132 | 4.78318 | 3.599926 | 2.941882 | 60.13369 | 115.9447 | 0.2805284 | 0.1285972 | 1384.664 | 0 | 0 | 0 |  | Fe-Cr-Ni-Mo-W
3722 | 32.58503 | 7.584523 | 3.951885 | 4.306007 | 51.57255 | 111.5814 | 0.2786768 | 0.1236456 | 1235.693 | 0 | 0 | 0 |  | Fe-Cr-Ni-Mo-W
3723 | 36.26353 | 11.46666 | 3.595858 | 5.877114 | 42.79684 | 108.2982 | 0.2756908 | 0.1166751 | 1079.289 | 0 | 0 | 0 |  | Fe-Cr-Ni-Mo-W
3724 | 40.2362 | 16.25695 | 3.191827 | 7.825141 | 32.48989 | 105.1531 | 0.2721426 | 0.1085004 | 920.3211 | 0 | 0 | 0 |  | Fe-Cr-Ni-Mo-W
3725 | 40.91146 | 22.85421 | 3.440117 | 11.24514 | 21.54908 | 103.5514 | 0.2669395 | 0.09866924 | 766.9212 | 0 | 0 | 0 |  | Fe-Cr-Ni-Mo-W
3726 | 26.98962 | 2.284411 | 40.4035 | 16.86025 | 13.46222 | 92.73799 | 0.2923793 | 0.1102726 | 852.2911 | 1 | 0 | 0 |  | Fe-Cr-Ni-Mo-W
3727 | 32.21655 | 3.845515 | 34.73063 | 15.61015 | 13.59716 | 93.07874 | 0.2901691 | 0.106835 | 810.5891 | 0 | 0 | 0 |  | Fe-Cr-Ni-Mo-W
3728 | 37.73539 | 5.589388 | 30.64879 | 14.73316 | 11.29328 | 92.49139 | 0.2883135 | 0.1005564 | 728.0143 | 0 | 0 | 0 |  | Fe-Cr-Ni-Mo-W
3729 | 42.1505 | 8.809869 | 24.4123 | 13.29992 | 11.32741 | 93.3596 | 0.2846193 | 0.09686436 | 687.2715 | 0 | 0 | 0 |  | Fe-Cr-Ni-Mo-W
3730 | 47.72197 | 11.73656 | 20.82109 | 10.82781 | 8.892576 | 92.45694 | 0.2824407 | 0.08725525 | 571.6802 | 0 | 0 | 0 |  | Fe-Cr-Ni-Mo-W
3731 | 16.17987 | 2.152023 | 41.30133 | 25.14833 | 15.21846 | 97.57896 | 0.2896163 | 0.124678 | 1088.05 | 0 | 0 | 0 |  | Fe-Cr-Ni-Mo-W
3732 | 20.74503 | 3.576765 | 35.53377 | 22.43877 | 17.70566 | 98.3005 | 0.287724 | 0.121774 | 1054.839 | 0 | 0 | 0 |  | Fe-Cr-Ni-Mo-W
3733 | 24.19086 | 4.926852 | 30.19418 | 20.77884 | 19.90926 | 99.36941 | 0.2856498 | 0.120639 | 1048.326 | 0 | 0 | 0 |  | Fe-Cr-Ni-Mo-W
3734 | 27.83531 | 7.198858 | 26.00649 | 18.59608 | 20.36326 | 99.57807 | 0.2833826 | 0.1165533 | 990.2161 | 0 | 0 | 0 |  | Fe-Cr-Ni-Mo-W
3735 | 31.03467 | 10.11312 | 21.20307 | 14.66154 | 22.98759 | 100.3201 | 0.2806943 | 0.1127766 | 942.2566 | 0 | 0 | 0 |  | Fe-Cr-Ni-Mo-W
3736 | 35.30478 | 13.44694 | 17.71081 | 12.40576 | 21.13171 | 99.68859 | 0.277976 | 0.1062439 | 845.2134 | 0 | 0 | 0 |  | Fe-Cr-Ni-Mo-W
3737 | 38.55795 | 17.94957 | 14.0966 | 10.07985 | 19.31603 | 99.54469 | 0.2742363 | 0.09862737 | 743.115 | 0 | 0 | 0 |  | Fe-Cr-Ni-Mo-W
3738 | 9.060908 | 2.109026 | 41.26977 | 37.61736 | 9.942928 | 101.1735 | 0.2860384 | 0.1324005 | 1234.265 | 0 | 0 | 0 |  | Fe-Cr-Ni-Mo-W
3739 | 11.36413 | 2.645126 | 34.34095 | 32.94427 | 18.70553 | 104.0748 | 0.284565 | 0.1328113 | 1281.409 | 0 | 0 | 0 |  | Fe-Cr-Ni-Mo-W
3740 | 14.81704 | 3.941518 | 28.92311 | 29.09064 | 23.22769 | 105.3526 | 0.2829534 | 0.1301792 | 1257.787 | 0 | 0 | 0 |  | Fe-Cr-Ni-Mo-W
3741 | 17.27751 | 5.791004 | 24.69781 | 24.93219 | 27.30149 | 106.4175 | 0.2812187 | 0.1287433 | 1245.527 | 0 | 0 | 0 |  | Fe-Cr-Ni-Mo-W
3742 | 19.63729 | 8.488616 | 21.37764 | 20.48199 | 30.01446 | 106.8249 | 0.2791578 | 0.1253014 | 1193.094 | 0 | 0 | 0 |  | Fe-Cr-Ni-Mo-W
3743 | 21.80136 | 11.13117 | 17.74073 | 16.91414 | 32.41259 | 107.5304 | 0.2767948 | 0.1222611 | 1150.554 | 0 | 0 | 0 |  | Fe-Cr-Ni-Mo-W
3744 | 24.80339 | 15.62177 | 14.56881 | 13.78557 | 31.22046 | 107.0419 | 0.273226 | 0.1159021 | 1043.29 | 0 | 0 | 0 |  | Fe-Cr-Ni-Mo-W
3745 | 27.2698 | 20.45255 | 11.94288 | 10.41044 | 29.92433 | 106.5209 | 0.2695969 | 0.1089335 | 932.7257 | 0 | 0 | 0 |  | Fe-Cr-Ni-Mo-W
3746 | 30.06509 | 27.23537 | 10.24897 | 8.375522 | 24.07504 | 104.9624 | 0.2648146 | 0.09817931 | 768.6377 | 0 | 0 | 0 |  | Fe-Cr-Ni-Mo-W
3747 | 6.991906 | 1.952931 | 31.60111 | 45.64351 | 13.81054 | 107.9685 | 0.2809815 | 0.1342427 | 1352.267 | 0 | 0 | 0 |  | Fe-Cr-Ni-Mo-W
3748 | 8.784104 | 2.516426 | 26.98833 | 39.46689 | 22.24426 | 110.1405 | 0.2804155 | 0.1331128 | 1367.587 | 0 | 0 | 0 |  | Fe-Cr-Ni-Mo-W
3749 | 10.44994 | 4.256592 | 22.65406 | 32.53807 | 30.10133 | 112.1446 | 0.2791359 | 0.1318928 | 1373.779 | 0 | 0 | 0 |  | Fe-Cr-Ni-Mo-W
3750 | 12.04788 | 5.903737 | 19.32828 | 27.23308 | 35.48703 | 113.4599 | 0.2779183 | 0.1306096 | 1368.414 | 0 | 0 | 0 |  | Fe-Cr-Ni-Mo-W
3751 | 13.27857 | 8.830665 | 16.61538 | 21.72511 | 39.55027 | 114.2965 | 0.2758616 | 0.1283029 | 1335.231 | 0 | 0 | 0 |  | Fe-Cr-Ni-Mo-W
3752 | 15.51101 | 12.03453 | 14.26548 | 17.76433 | 40.42465 | 113.9218 | 0.2735671 | 0.1247851 | 1266.037 | 0 | 0 | 0 |  | Fe-Cr-Ni-Mo-W
3753 | 17.57386 | 16.36203 | 12.07761 | 13.93397 | 40.05254 | 113.266 | 0.2704057 | 0.1197716 | 1169.528 | 0 | 0 | 0 |  | Fe-Cr-Ni-Mo-W
3754 | 19.34433 | 21.86979 | 9.440113 | 10.68164 | 38.66413 | 112.8368 | 0.26604 | 0.1135835 | 1060.313 | 0 | 0 | 0 |  | Fe-Cr-Ni-Mo-W
3755 | 21.63689 | 30.93679 | 8.934447 | 7.965038 | 30.52683 | 109.9653 | 0.2600447 | 0.1014707 | 847.3738 | 0 | 0 | 0 |  | Fe-Cr-Ni-Mo-W
3756 | 5.177482 | 1.807673 | 23.80866 | 50.03121 | 19.17498 | 114.1448 | 0.2772747 | 0.1301093 | 1374.302 | 0 | 0 | 0 |  | Fe-Cr-Ni-Mo-W
3757 | 6.237303 | 2.903601 | 20.32342 | 41.78893 | 28.74674 | 116.4216 | 0.2768954 | 0.1293432 | 1394.111 | 0 | 0 | 0 |  | Fe-Cr-Ni-Mo-W
3758 | 7.182738 | 4.458296 | 16.98677 | 33.93303 | 37.43917 | 118.6914 | 0.2760983 | 0.1282367 | 1405.969 | 0 | 0 | 0 |  | Fe-Cr-Ni-Mo-W
3759 | 8.190743 | 6.53652 | 14.75859 | 28.14188 | 42.37227 | 119.712 | 0.2748869 | 0.1270612 | 1395.807 | 0 | 0 | 0 |  | Fe-Cr-Ni-Mo-W
3760 | 9.33652 | 9.236003 | 12.26686 | 23.05647 | 46.10416 | 120.5628 | 0.2729354 | 0.1249043 | 1364.147 | 0 | 0 | 0 |  | Fe-Cr-Ni-Mo-W
3761 | 10.6148 | 12.07903 | 10.53723 | 18.23525 | 48.53368 | 120.5865 | 0.2711099 | 0.1231633 | 1327.703 | 0 | 0 | 0 |  | Fe-Cr-Ni-Mo-W
3762 | 12.27469 | 17.14241 | 8.386138 | 13.70641 | 48.49036 | 119.8579 | 0.2673689 | 0.1191813 | 1239.034 | 0 | 0 | 0 |  | Fe-Cr-Ni-Mo-W
3763 | 12.91761 | 22.85103 | 7.467634 | 9.986066 | 46.77766 | 118.7016 | 0.2633238 | 0.1145082 | 1137.148 | 0 | 0 | 0 |  | Fe-Cr-Ni-Mo-W
3764 | 14.49897 | 33.74795 | 6.095867 | 7.47237 | 38.18484 | 115.8157 | 0.2554109 | 0.1031525 | 917.7472 | 0 | 0 | 0 |  | Fe-Cr-Ni-Mo-W
3765 | 4.165325 | 1.662043 | 15.63613 | 51.11175 | 27.42475 | 120.9969 | 0.2740848 | 0.1198452 | 1303.357 | 0 | 0 | 0 |  | Fe-Cr-Ni-Mo-W
3766 | 4.468125 | 3.120015 | 13.5021 | 40.2981 | 38.61166 | 123.4767 | 0.2741818 | 0.1196832 | 1333.303 | 0 | 0 | 0 |  | Fe-Cr-Ni-Mo-W
3767 | 4.842913 | 4.508964 | 11.31182 | 33.27871 | 46.0576 | 125.6293 | 0.2736163 | 0.1185313 | 1340.134 | 0 | 0 | 0 |  | Fe-Cr-Ni-Mo-W
3768 | 5.977634 | 6.577337 | 10.28129 | 27.07288 | 50.09086 | 125.6896 | 0.272924 | 0.1203473 | 1365.466 | 0 | 0 | 0 |  | Fe-Cr-Ni-Mo-W
3769 | 6.466672 | 9.031132 | 9.062705 | 22.21829 | 53.2212 | 126.1321 | 0.2714584 | 0.119484 | 1349.938 | 0 | 0 | 0 |  | Fe-Cr-Ni-Mo-W
3770 | 7.612192 | 12.65586 | 7.429564 | 16.81334 | 55.48904 | 125.9445 | 0.2690777 | 0.1182025 | 1315.023 | 0 | 0 | 0 |  | Fe-Cr-Ni-Mo-W
3771 | 8.5035 | 16.88988 | 5.958606 | 12.66046 | 55.98755 | 125.3907 | 0.2659877 | 0.116583 | 1267.014 | 0 | 0 | 0 |  | Fe-Cr-Ni-Mo-W
3772 | 9.267923 | 24.16076 | 5.195405 | 8.491433 | 52.88448 | 123.215 | 0.2608239 | 0.1127162 | 1157.122 | 0 | 0 | 0 |  | Fe-Cr-Ni-Mo-W
3773 | 10.4419 | 35.64684 | 4.390134 | 5.979407 | 43.54172 | 119.5261 | 0.2525801 | 0.1025209 | 939.9422 | 0 | 0 | 0 |  | Fe-Cr-Ni-Mo-W
3774 | 3.760905 | 1.500671 | 9.600226 | 47.99517 | 37.14303 | 126.9823 | 0.2724397 | 0.1065376 | 1164.635 | 0 | 0 | 0 |  | Fe-Cr-Ni-Mo-W
3775 | 3.581469 | 2.858147 | 8.604416 | 37.79475 | 47.16122 | 129.2944 | 0.2728073 | 0.1078611 | 1212.403 | 0 | 0 | 0 |  | Fe-Cr-Ni-Mo-W
3776 | 3.471751 | 4.155881 | 7.819519 | 30.67276 | 53.88008 | 130.9584 | 0.2727635 | 0.1088202 | 1246.186 | 0 | 0 | 0 |  | Fe-Cr-Ni-Mo-W
3777 | 3.907222 | 6.366141 | 6.673593 | 25.17093 | 57.88212 | 131.7011 | 0.2716199 | 0.1087558 | 1248.456 | 0 | 0 | 0 |  | Fe-Cr-Ni-Mo-W
3778 | 4.399285 | 8.646956 | 5.651588 | 20.15351 | 61.14866 | 132.1306 | 0.2703615 | 0.1097192 | 1263.163 | 0 | 0 | 0 |  | Fe-Cr-Ni-Mo-W
3779 | 5.031311 | 11.71093 | 4.759507 | 15.55799 | 62.94026 | 131.7775 | 0.268442 | 0.1116729 | 1281.376 | 0 | 0 | 0 |  | Fe-Cr-Ni-Mo-W
3780 | 5.744064 | 16.04392 | 3.842049 | 10.76484 | 63.60512 | 130.776 | 0.265511 | 0.1122585 | 1264.573 | 0 | 0 | 0 |  | Fe-Cr-Ni-Mo-W
3781 | 6.834037 | 23.33022 | 2.992984 | 6.848477 | 59.99428 | 127.8971 | 0.2602198 | 0.110582 | 1179.716 | 0 | 0 | 0 |  | Fe-Cr-Ni-Mo-W
3782 | 7.901903 | 34.94583 | 2.768526 | 4.524914 | 49.85883 | 123.0969 | 0.251941 | 0.1031022 | 983.8443 | 0 | 0 | 0 |  | Fe-Cr-Ni-Mo-W
3783 | 2.324994 | 2.597605 | 4.887536 | 33.55065 | 56.63922 | 135.4498 | 0.2720962 | 0.09235524 | 1026.138 | 0 | 0 | 0 |  | Fe-Cr-Ni-Mo-W
3784 | 2.283207 | 3.826377 | 4.799693 | 27.45637 | 61.63435 | 136.3813 | 0.272196 | 0.09589666 | 1091.855 | 0 | 0 | 0 |  | Fe-Cr-Ni-Mo-W
3785 | 2.720915 | 5.488796 | 4.289873 | 21.81331 | 65.68711 | 136.8938 | 0.271766 | 0.09946542 | 1153.377 | 0 | 0 | 0 |  | Fe-Cr-Ni-Mo-W
3786 | 3.209496 | 7.683894 | 3.855378 | 17.32851 | 67.92272 | 136.6347 | 0.270698 | 0.1032034 | 1207.784 | 0 | 0 | 0 |  | Fe-Cr-Ni-Mo-W
3787 | 3.752161 | 10.91696 | 2.957883 | 12.89173 | 69.48127 | 136.1953 | 0.2685485 | 0.1056202 | 1233.453 | 0 | 0 | 0 |  | Fe-Cr-Ni-Mo-W
3788 | 4.400911 | 14.56868 | 2.569853 | 9.24044 | 69.22012 | 134.6524 | 0.2661391 | 0.1085648 | 1253.275 | 0 | 0 | 0 |  | Fe-Cr-Ni-Mo-W
3789 | 5.80191 | 21.11625 | 1.663175 | 5.436626 | 65.98204 | 131.4773 | 0.2613609 | 0.1089214 | 1200.951 | 0 | 0 | 0 |  | Fe-Cr-Ni-Mo-W
3790 | 1.264433 | 3.531728 | 2.658056 | 23.16992 | 69.37587 | 141.523 | 0.2721814 | 0.08192554 | 911.3771 | 0 | 0 | 0 |  | Fe-Cr-Ni-Mo-W
3791 | 1.691022 | 5.11685 | 2.666114 | 18.15638 | 72.36964 | 141.3787 | 0.2719021 | 0.08929301 | 1028.681 | 0 | 0 | 0 |  | Fe-Cr-Ni-Mo-W
3792 | 2.135547 | 7.157835 | 2.244644 | 13.94096 | 74.52102 | 141.1753 | 0.270888 | 0.09418042 | 1104.008 | 0 | 0 | 0 |  | Fe-Cr-Ni-Mo-W
3793 | 2.62664 | 9.37448 | 1.840549 | 9.776704 | 76.38163 | 140.7519 | 0.2697145 | 0.0999178 | 1191.307 | 0 | 0 | 0 |  | Fe-Cr-Ni-Mo-W
3794 | 3.661655 | 12.78435 | 1.924357 | 6.290387 | 75.33925 | 138.0763 | 0.2677129 | 0.1058673 | 1254.06 | 0 | 0 | 0 |  | Fe-Cr-Ni-Mo-W
3795 | 2.495829 | 25.56099 | 41.09886 | 17.15042 | 13.69391 | 102.1606 | 0.2713235 | 0.1087736 | 880.6043 | 0 | 0 | 0 |  | Fe-Cr-Ni-Mo-W
3796 | 4.2119 | 30.58741 | 35.41655 | 15.91844 | 13.8657 | 103.7981 | 0.2660861 | 0.1033931 | 820.1594 | 0 | 0 | 0 |  | Fe-Cr-Ni-Mo-W
3797 | 6.137656 | 35.91925 | 31.33442 | 15.06275 | 11.54591 | 104.3628 | 0.261289 | 0.09610853 | 728.4751 | 0 | 0 | 0 |  | Fe-Cr-Ni-Mo-W
3798 | 9.680563 | 40.14894 | 24.97526 | 13.60662 | 11.58862 | 105.486 | 0.2568435 | 0.09150374 | 676.3127 | 0 | 0 | 0 |  | Fe-Cr-Ni-Mo-W
3799 | 12.91863 | 45.53384 | 21.33778 | 11.0965 | 9.113251 | 105.1715 | 0.2528036 | 0.08216901 | 563.2937 | 0 | 0 | 0 |  | Fe-Cr-Ni-Mo-W
3800 | 2.333727 | 15.20961 | 41.70011 | 25.39114 | 15.3654 | 103.0858 | 0.2777313 | 0.1234794 | 1103.494 | 0 | 0 | 0 |  | Fe-Cr-Ni-Mo-W
3801 | 3.886979 | 19.54232 | 35.95283 | 22.7034 | 17.91447 | 105.0485 | 0.2731513 | 0.1190442 | 1055.924 | 0 | 0 | 0 |  | Fe-Cr-Ni-Mo-W
3802 | 5.361625 | 22.82015 | 30.59287 | 21.05321 | 20.17215 | 106.9638 | 0.2692799 | 0.1160935 | 1029.768 | 0 | 0 | 0 |  | Fe-Cr-Ni-Mo-W
3803 | 7.840722 | 26.2802 | 26.37207 | 18.85749 | 20.64951 | 107.6017 | 0.2659648 | 0.11103 | 960.6285 | 0 | 0 | 0 |  | Fe-Cr-Ni-Mo-W
3804 | 11.01536 | 29.30224 | 21.50217 | 14.86837 | 23.31186 | 108.3912 | 0.2631073 | 0.1069591 | 908.1702 | 0 | 0 | 0 |  | Fe-Cr-Ni-Mo-W
3805 | 14.65367 | 33.35006 | 17.96931 | 12.58683 | 21.44014 | 107.8496 | 0.259897 | 0.1003211 | 810.4448 | 0 | 0 | 0 |  | Fe-Cr-Ni-Mo-W
3806 | 19.53872 | 36.38281 | 14.28652 | 10.21566 | 19.57628 | 106.9165 | 0.2576414 | 0.09322318 | 711.214 | 0 | 0 | 0 |  | Fe-Cr-Ni-Mo-W
3807 | 2.275892 | 8.47582 | 41.46408 | 37.79447 | 9.98974 | 103.8641 | 0.2803366 | 0.1315387 | 1238.605 | 0 | 0 | 0 |  | Fe-Cr-Ni-Mo-W
3808 | 2.857829 | 10.64305 | 34.54397 | 33.13903 | 18.81611 | 107.5985 | 0.2772497 | 0.1311735 | 1279.027 | 0 | 0 | 0 |  | Fe-Cr-Ni-Mo-W
3809 | 4.264563 | 13.89673 | 29.13575 | 29.30451 | 23.39845 | 109.8032 | 0.2737611 | 0.1267074 | 1234.24 | 0 | 0 | 0 |  | Fe-Cr-Ni-Mo-W
3810 | 6.267696 | 16.20972 | 24.88757 | 25.12376 | 27.51126 | 111.13 | 0.2715096 | 0.1243621 | 1210.619 | 0 | 0 | 0 |  | Fe-Cr-Ni-Mo-W
3811 | 9.183934 | 18.41677 | 21.53385 | 20.63166 | 30.23379 | 111.3201 | 0.2698532 | 0.1209748 | 1157.496 | 0 | 0 | 0 |  | Fe-Cr-Ni-Mo-W
3812 | 12.03731 | 20.43677 | 17.862 | 17.02976 | 32.63416 | 111.7489 | 0.2680348 | 0.1178239 | 1111.972 | 0 | 0 | 0 |  | Fe-Cr-Ni-Mo-W
3813 | 16.87213 | 23.22154 | 14.64987 | 13.86228 | 31.39418 | 110.402 | 0.2661198 | 0.1124373 | 1014.224 | 0 | 0 | 0 |  | Fe-Cr-Ni-Mo-W
3814 | 22.04795 | 25.48255 | 11.9867 | 10.44865 | 30.03415 | 108.6893 | 0.2649245 | 0.1068462 | 916.3235 | 0 | 0 | 0 |  | Fe-Cr-Ni-Mo-W
3815 | 29.26892 | 28.00761 | 10.25472 | 8.380218 | 24.08854 | 105.2783 | 0.2641116 | 0.09791906 | 766.8807 | 0 | 0 | 0 |  | Fe-Cr-Ni-Mo-W
3816 | 2.104675 | 6.531815 | 31.70812 | 45.79808 | 13.85731 | 109.9901 | 0.2768654 | 0.1327525 | 1342.18 | 0 | 0 | 0 |  | Fe-Cr-Ni-Mo-W
3817 | 2.714183 | 8.212825 | 27.10198 | 39.63309 | 22.33793 | 112.7543 | 0.2751805 | 0.1306076 | 1344.994 | 0 | 0 | 0 |  | Fe-Cr-Ni-Mo-W
3818 | 4.590456 | 9.76895 | 22.74626 | 32.67049 | 30.22384 | 114.7579 | 0.2739627 | 0.1286067 | 1339.246 | 0 | 0 | 0 |  | Fe-Cr-Ni-Mo-W
3819 | 6.36604 | 11.26142 | 19.40464 | 27.34067 | 35.62723 | 116.0521 | 0.2728177 | 0.1274199 | 1334.793 | 0 | 0 | 0 |  | Fe-Cr-Ni-Mo-W
3820 | 9.509573 | 12.39536 | 16.65896 | 21.78209 | 39.65401 | 116.0373 | 0.2724314 | 0.1259599 | 1309.854 | 0 | 0 | 0 |  | Fe-Cr-Ni-Mo-W
3821 | 12.94893 | 14.46722 | 14.29096 | 17.79605 | 40.49684 | 115.0964 | 0.2712246 | 0.1232085 | 1249.336 | 0 | 0 | 0 |  | Fe-Cr-Ni-Mo-W
3822 | 17.57386 | 16.36203 | 12.07761 | 13.93397 | 40.05254 | 113.266 | 0.2704057 | 0.1193957 | 1164.282 | 0 | 0 | 0 |  | Fe-Cr-Ni-Mo-W
3823 | 23.42259 | 17.95908 | 9.413206 | 10.6512 | 38.55393 | 111.0379 | 0.2697668 | 0.1161216 | 1085.971 | 0 | 0 | 0 |  | Fe-Cr-Ni-Mo-W
3824 | 32.9646 | 19.98515 | 8.863602 | 7.90188 | 30.28477 | 105.2867 | 0.2702037 | 0.1059524 | 882.3815 | 0 | 0 | 0 |  | Fe-Cr-Ni-Mo-W
3825 | 1.945898 | 4.831243 | 23.8619 | 50.1431 | 19.21786 | 115.5437 | 0.2745296 | 0.1284617 | 1356.668 | 0 | 0 | 0 |  | Fe-Cr-Ni-Mo-W
3826 | 3.125373 | 5.819717 | 20.36722 | 41.879 | 28.8087 | 117.831 | 0.274176 | 0.1271154 | 1367.019 | 0 | 0 | 0 |  | Fe-Cr-Ni-Mo-W
3827 | 4.796411 | 6.698503 | 17.01486 | 33.98914 | 37.50108 | 119.8178 | 0.2739567 | 0.1261893 | 1379.684 | 0 | 0 | 0 |  | Fe-Cr-Ni-Mo-W
3828 | 7.026306 | 7.632098 | 14.7705 | 28.16461 | 42.40648 | 120.2724 | 0.2738248 | 0.1261558 | 1384.557 | 0 | 0 | 0 |  | Fe-Cr-Ni-Mo-W
3829 | 9.916062 | 8.689212 | 12.26192 | 23.04719 | 46.08561 | 120.2806 | 0.2734708 | 0.1253872 | 1370.198 | 0 | 0 | 0 |  | Fe-Cr-Ni-Mo-W
3830 | 12.95258 | 9.866796 | 10.52012 | 18.20564 | 48.45486 | 119.4454 | 0.2732902 | 0.125053 | 1350.906 | 0 | 0 | 0 |  | Fe-Cr-Ni-Mo-W
3831 | 18.33444 | 11.38011 | 8.350797 | 13.64864 | 48.28601 | 116.9513 | 0.2730349 | 0.1236671 | 1291.309 | 0 | 0 | 0 |  | Fe-Cr-Ni-Mo-W
3832 | 24.34826 | 11.93121 | 7.408244 | 9.906647 | 46.40564 | 113.3639 | 0.2739882 | 0.1219473 | 1217.518 | 0 | 0 | 0 |  | Fe-Cr-Ni-Mo-W
3833 | 35.71186 | 13.29972 | 6.005799 | 7.361963 | 37.62065 | 106.6122 | 0.2747935 | 0.1137423 | 1014.453 | 0 | 0 | 0 |  | Fe-Cr-Ni-Mo-W
3834 | 1.788074 | 3.884476 | 15.66183 | 51.19578 | 27.46984 | 122.0891 | 0.2720291 | 0.1173375 | 1269.189 | 0 | 0 | 0 |  | Fe-Cr-Ni-Mo-W
3835 | 3.353677 | 4.163227 | 13.51251 | 40.32916 | 38.64142 | 124.0171 | 0.2731838 | 0.1186549 | 1319.397 | 0 | 0 | 0 |  | Fe-Cr-Ni-Mo-W
3836 | 4.842913 | 4.508964 | 11.31182 | 33.27871 | 46.0576 | 125.6293 | 0.2736163 | 0.1185313 | 1340.134 | 0 | 0 | 0 |  | Fe-Cr-Ni-Mo-W
3837 | 7.059186 | 5.561271 | 10.27359 | 27.05261 | 50.05335 | 125.1384 | 0.2739304 | 0.12091 | 1371.847 | 0 | 0 | 0 |  | Fe-Cr-Ni-Mo-W
3838 | 9.678429 | 6.007361 | 9.042544 | 22.16887 | 53.1028 | 124.4806 | 0.2744814 | 0.1228271 | 1395.809 | 0 | 0 | 0 |  | Fe-Cr-Ni-Mo-W
3839 | 13.53737 | 7.058174 | 7.399048 | 16.74429 | 55.26112 | 122.9012 | 0.274708 | 0.1246488 | 1402.829 | 0 | 0 | 0 |  | Fe-Cr-Ni-Mo-W
3840 | 18.02104 | 7.864864 | 5.91927 | 12.57688 | 55.61794 | 120.5611 | 0.2750666 | 0.1252183 | 1377.997 | 0 | 0 | 0 |  | Fe-Cr-Ni-Mo-W
3841 | 25.65506 | 8.530709 | 5.136319 | 8.394863 | 52.28305 | 115.239 | 0.276366 | 0.1244442 | 1292.009 | 0 | 0 | 0 |  | Fe-Cr-Ni-Mo-W
3842 | 37.56567 | 9.538713 | 4.307427 | 5.86676 | 42.72143 | 107.3655 | 0.277716 | 0.1177669 | 1089.364 | 0 | 0 | 0 |  | Fe-Cr-Ni-Mo-W
3843 | 1.614208 | 3.506764 | 9.614474 | 48.0664 | 37.19816 | 128.0331 | 0.2705361 | 0.1038006 | 1125.784 | 0 | 0 | 0 |  | Fe-Cr-Ni-Mo-W
3844 | 3.070914 | 3.335681 | 8.607453 | 37.80809 | 47.17786 | 129.5573 | 0.2723396 | 0.1071892 | 1202.622 | 0 | 0 | 0 |  | Fe-Cr-Ni-Mo-W
3845 | 4.460629 | 3.230143 | 7.814174 | 30.6518 | 53.84326 | 130.4317 | 0.27369 | 0.110162 | 1266.045 | 0 | 0 | 0 |  | Fe-Cr-Ni-Mo-W
3846 | 6.82385 | 3.630459 | 6.660135 | 25.12017 | 57.76539 | 130.1239 | 0.2743923 | 0.1134787 | 1319.727 | 0 | 0 | 0 |  | Fe-Cr-Ni-Mo-W
3847 | 9.25618 | 4.082167 | 5.632603 | 20.08581 | 60.94324 | 129.4772 | 0.275035 | 0.116926 | 1370.933 | 0 | 0 | 0 |  | Fe-Cr-Ni-Mo-W
3848 | 12.51316 | 4.660119 | 4.734866 | 15.47745 | 62.61441 | 127.6981 | 0.2756986 | 0.1208976 | 1414.957 | 0 | 0 | 0 |  | Fe-Cr-Ni-Mo-W
3849 | 17.09675 | 5.305942 | 3.811852 | 10.68024 | 63.10522 | 124.6684 | 0.2765763 | 0.1247775 | 1438.95 | 0 | 0 | 0 |  | Fe-Cr-Ni-Mo-W
3850 | 24.74715 | 6.283821 | 2.955839 | 6.763483 | 59.24971 | 118.7133 | 0.2775476 | 0.1266836 | 1384.232 | 0 | 0 | 0 |  | Fe-Cr-Ni-Mo-W
3851 | 36.78245 | 7.2097 | 2.713089 | 4.434306 | 48.86045 | 109.5938 | 0.2791631 | 0.1218213 | 1182.84 | 0 | 0 | 0 |  | Fe-Cr-Ni-Mo-W
3852 | 2.789098 | 2.163977 | 4.88597 | 33.53989 | 56.62106 | 135.1942 | 0.2725331 | 0.09327177 | 1039.933 | 0 | 0 | 0 |  | Fe-Cr-Ni-Mo-W
3853 | 4.104602 | 2.123091 | 4.793655 | 27.42183 | 61.55682 | 135.3536 | 0.2739416 | 0.09920896 | 1142.635 | 0 | 0 | 0 |  | Fe-Cr-Ni-Mo-W
3854 | 5.882439 | 2.527757 | 4.280503 | 21.76567 | 65.54363 | 135.0797 | 0.2748421 | 0.1048857 | 1237.256 | 0 | 0 | 0 |  | Fe-Cr-Ni-Mo-W
3855 | 8.224386 | 2.977825 | 3.842017 | 17.26846 | 67.68732 | 133.7475 | 0.2756229 | 0.1111092 | 1329.74 | 0 | 0 | 0 |  | Fe-Cr-Ni-Mo-W
3856 | 11.66139 | 3.474323 | 2.941709 | 12.82124 | 69.10134 | 131.6599 | 0.2763725 | 0.1169999 | 1406.365 | 0 | 0 | 0 |  | Fe-Cr-Ni-Mo-W
3857 | 15.52726 | 4.065908 | 2.550077 | 9.169328 | 68.68742 | 128.3864 | 0.2771639 | 0.1226072 | 1459.562 | 0 | 0 | 0 |  | Fe-Cr-Ni-Mo-W
3858 | 22.41927 | 5.339686 | 1.64404 | 5.374079 | 65.22293 | 122.5472 | 0.2777149 | 0.1269143 | 1447.03 | 0 | 0 | 0 |  | Fe-Cr-Ni-Mo-W
3859 | 3.786696 | 1.175193 | 2.653429 | 23.12958 | 69.2551 | 140.0152 | 0.2746576 | 0.08783489 | 1003.03 | 0 | 0 | 0 |  | Fe-Cr-Ni-Mo-W
3860 | 5.48144 | 1.570296 | 2.659138 | 18.10886 | 72.18026 | 139.09 | 0.2756684 | 0.09720974 | 1153.948 | 0 | 0 | 0 |  | Fe-Cr-Ni-Mo-W
3861 | 7.658646 | 1.980704 | 2.236082 | 13.88778 | 74.23678 | 137.8278 | 0.2764259 | 0.1046893 | 1271.231 | 0 | 0 | 0 |  | Fe-Cr-Ni-Mo-W
3862 | 10.01738 | 2.433031 | 1.831152 | 9.726788 | 75.99165 | 136.2682 | 0.2771862 | 0.1117236 | 1377.647 | 0 | 0 | 0 |  | Fe-Cr-Ni-Mo-W
3863 | 13.63652 | 3.385653 | 1.911088 | 6.24701 | 74.81973 | 132.1794 | 0.2777914 | 0.1202638 | 1475.354 | 0 | 0 | 0 |  | Fe-Cr-Ni-Mo-W
3864 | 28.07382 | 3.960296 | 42.02654 | 17.53754 | 8.401805 | 91.36073 | 0.2915435 | 0.104457 | 766.2185 | 1 | 1 | 1 | 766.2185 | Fe-Cr-Ni-Mo-W
3865 | 32.21655 | 3.845515 | 34.73063 | 15.61015 | 13.59716 | 93.07874 | 0.2901691 | 0.106835 | 810.5891 | 0 | 0 | 0 |  | Fe-Cr-Ni-Mo-W
3866 | 35.57442 | 3.011031 | 28.89364 | 13.88945 | 18.63146 | 94.54449 | 0.2896853 | 0.1091696 | 854.9403 | 0 | 0 | 0 |  | Fe-Cr-Ni-Mo-W
3867 | 36.90398 | 2.804834 | 21.37367 | 11.64446 | 27.27304 | 98.00998 | 0.2879735 | 0.1153328 | 969.8116 | 0 | 0 | 0 |  | Fe-Cr-Ni-Mo-W
3868 | 38.67744 | 2.038324 | 16.87496 | 8.775659 | 33.63362 | 99.81156 | 0.287918 | 0.1176561 | 1023.426 | 0 | 0 | 0 |  | Fe-Cr-Ni-Mo-W
3869 | 17.1138 | 4.552485 | 43.68533 | 26.59994 | 8.048449 | 95.60024 | 0.2883166 | 0.1184601 | 976.0107 | 0 | 1 | 0 |  | Fe-Cr-Ni-Mo-W
3870 | 21.52601 | 5.195984 | 36.87149 | 23.28351 | 13.12301 | 96.9938 | 0.2868207 | 0.1176499 | 980.9652 | 0 | 0 | 0 |  | Fe-Cr-Ni-Mo-W
3871 | 24.63047 | 5.733012 | 30.74289 | 21.15644 | 17.73718 | 98.73099 | 0.2851848 | 0.1186705 | 1012.509 | 0 | 0 | 0 |  | Fe-Cr-Ni-Mo-W
3872 | 26.85483 | 5.556226 | 25.09043 | 17.94105 | 24.55747 | 100.855 | 0.2843528 | 0.1203815 | 1060.664 | 0 | 0 | 0 |  | Fe-Cr-Ni-Mo-W
3873 | 28.43069 | 5.955798 | 19.42401 | 13.43136 | 32.75814 | 103.4731 | 0.2832097 | 0.1219623 | 1114 | 0 | 0 | 0 |  | Fe-Cr-Ni-Mo-W
3874 | 29.68182 | 5.024559 | 14.89003 | 10.4299 | 39.97369 | 105.9471 | 0.2831472 | 0.1244934 | 1184.653 | 0 | 0 | 0 |  | Fe-Cr-Ni-Mo-W
3875 | 29.28505 | 4.149123 | 10.70647 | 7.65572 | 48.20363 | 109.5177 | 0.2828699 | 0.1273658 | 1278.094 | 0 | 0 | 0 |  | Fe-Cr-Ni-Mo-W
3876 | 9.225371 | 2.863075 | 42.01885 | 38.30015 | 7.59255 | 100.545 | 0.2855907 | 0.1310933 | 1204.342 | 0 | 0 | 0 |  | Fe-Cr-Ni-Mo-W
3877 | 12.1812 | 5.670615 | 36.81003 | 35.31293 | 10.02522 | 101.6258 | 0.2827168 | 0.1278663 | 1166.426 | 0 | 0 | 0 |  | Fe-Cr-Ni-Mo-W
3878 | 15.87484 | 7.038178 | 30.98796 | 31.16745 | 14.93156 | 102.904 | 0.2810232 | 0.1249397 | 1140.207 | 0 | 0 | 0 |  | Fe-Cr-Ni-Mo-W
3879 | 18.16678 | 8.118754 | 25.969 | 26.21544 | 21.53002 | 104.6164 | 0.2797445 | 0.124813 | 1157.749 | 0 | 0 | 0 |  | Fe-Cr-Ni-Mo-W
3880 | 19.63729 | 8.488616 | 21.37764 | 20.48199 | 30.01446 | 106.8249 | 0.2791578 | 0.1253014 | 1193.094 | 0 | 0 | 0 |  | Fe-Cr-Ni-Mo-W
3881 | 20.76692 | 8.731894 | 16.89895 | 16.11158 | 37.49065 | 109.315 | 0.2783594 | 0.1259064 | 1234.593 | 0 | 0 | 0 |  | Fe-Cr-Ni-Mo-W
3882 | 21.15903 | 7.532347 | 12.42821 | 11.76006 | 47.12035 | 112.9228 | 0.2785795 | 0.127848 | 1318.238 | 0 | 0 | 0 |  | Fe-Cr-Ni-Mo-W
3883 | 20.91188 | 6.489958 | 9.15841 | 7.983263 | 55.45649 | 116.4141 | 0.278924 | 0.1291389 | 1392.983 | 0 | 0 | 0 |  | Fe-Cr-Ni-Mo-W
3884 | 19.80591 | 4.485446 | 6.75169 | 5.517523 | 63.43943 | 120.5153 | 0.2800299 | 0.1305168 | 1484.718 | 0 | 0 | 0 |  | Fe-Cr-Ni-Mo-W
3885 | 7.356211 | 4.109373 | 33.24764 | 48.02171 | 7.26506 | 106.2092 | 0.2795428 | 0.1320125 | 1285.081 | 0 | 0 | 0 |  | Fe-Cr-Ni-Mo-W
3886 | 9.713911 | 6.956982 | 29.84507 | 43.6445 | 9.839534 | 106.6139 | 0.2774378 | 0.1284409 | 1231.226 | 0 | 0 | 0 |  | Fe-Cr-Ni-Mo-W
3887 | 11.7144 | 9.543295 | 25.39524 | 36.47523 | 16.87182 | 108.0693 | 0.2755682 | 0.1260123 | 1210.014 | 0 | 0 | 0 |  | Fe-Cr-Ni-Mo-W
3888 | 13.45826 | 11.21126 | 21.59094 | 30.42112 | 23.31842 | 109.4544 | 0.2743121 | 0.1249683 | 1209.17 | 0 | 0 | 0 |  | Fe-Cr-Ni-Mo-W
3889 | 14.12186 | 11.89588 | 17.67059 | 23.10482 | 33.20686 | 112.0278 | 0.2737603 | 0.1251175 | 1244.853 | 0 | 0 | 0 |  | Fe-Cr-Ni-Mo-W
3890 | 15.27789 | 11.26097 | 14.05108 | 17.49734 | 41.91272 | 114.4861 | 0.2741013 | 0.1255982 | 1288.744 | 0 | 0 | 0 |  | Fe-Cr-Ni-Mo-W
3891 | 15.58427 | 10.04513 | 10.71026 | 12.35646 | 51.30387 | 117.7914 | 0.2748024 | 0.1264672 | 1353.14 | 0 | 0 | 0 |  | Fe-Cr-Ni-Mo-W
3892 | 15.14479 | 8.560995 | 7.390722 | 8.362721 | 60.54077 | 122.1252 | 0.2754131 | 0.1264815 | 1421.385 | 0 | 0 | 0 |  | Fe-Cr-Ni-Mo-W
3893 | 13.82039 | 5.514595 | 5.706807 | 5.087605 | 69.8706 | 126.9646 | 0.2777826 | 0.1271384 | 1516.225 | 0 | 0 | 0 |  | Fe-Cr-Ni-Mo-W
3894 | 5.700062 | 5.970383 | 26.21174 | 55.08102 | 7.036791 | 110.8309 | 0.2742755 | 0.127989 | 1278.478 | 0 | 0 | 0 |  | Fe-Cr-Ni-Mo-W
3895 | 7.19027 | 9.372238 | 23.42854 | 48.17366 | 11.83529 | 111.4298 | 0.2722602 | 0.1256555 | 1243.207 | 0 | 0 | 0 |  | Fe-Cr-Ni-Mo-W
3896 | 8.504827 | 12.53741 | 20.11343 | 40.1789 | 18.66543 | 112.6386 | 0.2703135 | 0.1234981 | 1219.612 | 0 | 0 | 0 |  | Fe-Cr-Ni-Mo-W
3897 | 9.503457 | 13.90421 | 17.12392 | 32.65213 | 26.81629 | 114.2924 | 0.2696021 | 0.1226553 | 1226.571 | 0 | 0 | 0 |  | Fe-Cr-Ni-Mo-W
3898 | 10.33304 | 14.43076 | 13.57614 | 25.51736 | 36.14271 | 116.8032 | 0.2691774 | 0.1218156 | 1246.546 | 0 | 0 | 0 |  | Fe-Cr-Ni-Mo-W
3899 | 11.0775 | 14.32449 | 10.99655 | 19.03012 | 44.57134 | 118.981 | 0.2694795 | 0.1217557 | 1276.144 | 0 | 0 | 0 |  | Fe-Cr-Ni-Mo-W
3900 | 11.29287 | 12.61699 | 7.715357 | 12.61007 | 55.76471 | 123.0396 | 0.2706837 | 0.1219944 | 1341.09 | 0 | 0 | 0 |  | Fe-Cr-Ni-Mo-W
3901 | 10.38404 | 10.6348 | 6.002987 | 8.027473 | 64.9507 | 127.1176 | 0.2722937 | 0.1220921 | 1406.733 | 0 | 0 | 0 |  | Fe-Cr-Ni-Mo-W
3902 | 9.165301 | 6.826637 | 3.853408 | 4.723543 | 75.43111 | 133.4501 | 0.2750885 | 0.1191769 | 1458.787 | 0 | 0 | 0 |  | Fe-Cr-Ni-Mo-W
3903 | 4.926689 | 9.173926 | 18.49419 | 60.45427 | 6.950918 | 115.2284 | 0.268334 | 0.1196573 | 1197.494 | 0 | 0 | 0 |  | Fe-Cr-Ni-Mo-W
3904 | 5.56982 | 13.61258 | 16.83129 | 50.2343 | 13.75201 | 115.6999 | 0.2662846 | 0.1187659 | 1180.29 | 0 | 0 | 0 |  | Fe-Cr-Ni-Mo-W
3905 | 6.176999 | 16.61416 | 14.42791 | 42.44606 | 20.33487 | 116.8793 | 0.2645273 | 0.1169808 | 1161.629 | 0 | 0 | 0 |  | Fe-Cr-Ni-Mo-W
3906 | 7.402199 | 17.54269 | 12.73148 | 33.52478 | 28.79885 | 117.8539 | 0.2647461 | 0.1173153 | 1178.028 | 0 | 0 | 0 |  | Fe-Cr-Ni-Mo-W
3907 | 7.631888 | 17.76405 | 10.69569 | 26.22176 | 37.68661 | 119.9518 | 0.2649257 | 0.1170131 | 1200.7 | 0 | 0 | 0 |  | Fe-Cr-Ni-Mo-W
3908 | 8.247444 | 17.0029 | 8.049575 | 18.21645 | 48.48363 | 122.8981 | 0.2658084 | 0.1169132 | 1240.24 | 0 | 0 | 0 |  | Fe-Cr-Ni-Mo-W
3909 | 8.281805 | 15.42145 | 5.80326 | 12.33039 | 58.1631 | 126.4088 | 0.2670999 | 0.1170623 | 1292.796 | 0 | 0 | 0 |  | Fe-Cr-Ni-Mo-W
3910 | 7.514113 | 12.12635 | 4.212256 | 6.884562 | 69.26272 | 131.3897 | 0.2699434 | 0.117228 | 1372.717 | 0 | 0 | 0 |  | Fe-Cr-Ni-Mo-W
3911 | 6.560316 | 7.736725 | 2.758182 | 3.756673 | 79.1881 | 137.562 | 0.2735205 | 0.1126088 | 1390.015 | 0 | 0 | 0 |  | Fe-Cr-Ni-Mo-W
3912 | 4.873712 | 13.61292 | 12.44082 | 62.19637 | 6.876175 | 118.0551 | 0.2628846 | 0.1109512 | 1088.692 | 0 | 0 | 0 |  | Fe-Cr-Ni-Mo-W
3913 | 4.877749 | 18.16559 | 11.71871 | 51.47421 | 13.76374 | 118.371 | 0.2609595 | 0.1113689 | 1088.784 | 0 | 0 | 0 |  | Fe-Cr-Ni-Mo-W
3914 | 4.828796 | 21.19458 | 10.87603 | 42.66219 | 20.43841 | 119.0472 | 0.2596973 | 0.1109726 | 1084.852 | 0 | 0 | 0 |  | Fe-Cr-Ni-Mo-W
3915 | 5.23535 | 21.93453 | 8.942056 | 33.72694 | 30.16113 | 120.9245 | 0.2596634 | 0.1103725 | 1097.344 | 0 | 0 | 0 |  | Fe-Cr-Ni-Mo-W
3916 | 5.634862 | 22.15106 | 7.238886 | 25.8138 | 39.1614 | 122.8455 | 0.2599626 | 0.1104029 | 1120.308 | 0 | 0 | 0 |  | Fe-Cr-Ni-Mo-W
3917 | 5.950166 | 21.05149 | 5.628723 | 18.39931 | 48.97032 | 125.3717 | 0.2612181 | 0.1113535 | 1167.941 | 0 | 0 | 0 |  | Fe-Cr-Ni-Mo-W
3918 | 6.042027 | 18.92177 | 4.041348 | 11.32325 | 59.6716 | 128.8101 | 0.2632744 | 0.1120132 | 1226.937 | 0 | 0 | 0 |  | Fe-Cr-Ni-Mo-W
3919 | 5.884559 | 14.61009 | 2.577158 | 5.896993 | 71.0312 | 133.7765 | 0.2670053 | 0.1117194 | 1298.207 | 0 | 0 | 0 |  | Fe-Cr-Ni-Mo-W
3920 | 5.16939 | 9.22478 | 1.811158 | 2.960179 | 80.83449 | 139.7064 | 0.2716825 | 0.1078592 | 1324.258 | 0 | 0 | 0 |  | Fe-Cr-Ni-Mo-W
3921 | 3.524508 | 24.28288 | 7.409121 | 50.86015 | 13.92334 | 120.6693 | 0.2550435 | 0.1037988 | 988.33 | 0 | 0 | 0 |  | Fe-Cr-Ni-Mo-W
3922 | 3.48581 | 26.61262 | 7.327771 | 41.9181 | 20.6557 | 121.0535 | 0.2544517 | 0.1046181 | 1000.098 | 0 | 0 | 0 |  | Fe-Cr-Ni-Mo-W
3923 | 4.07267 | 27.80678 | 6.421089 | 32.6502 | 29.04926 | 121.9907 | 0.254448 | 0.1051914 | 1016.574 | 0 |  | 0 |  | Fe-Cr-Ni-Mo-W
3924 | 4.534966 | 27.14305 | 5.447588 | 24.48491 | 38.38949 | 123.6175 | 0.255571 | 0.1062891 | 1052.607 | 0 |  | 0 |  | Fe-Cr-Ni-Mo-W
3925 | 4.819545 | 25.24054 | 3.799318 | 16.55907 | 49.58152 | 126.5802 | 0.2573189 | 0.1071514 | 1103.6 | 0 | 0 | 0 |  | Fe-Cr-Ni-Mo-W
3926 | 5.041106 | 22.42445 | 2.943687 | 10.58463 | 59.00612 | 129.353 | 0.2599573 | 0.1086959 | 1167.957 | 0 | 0 | 0 |  | Fe-Cr-Ni-Mo-W
3927 | 5.461831 | 17.56707 | 1.565688 | 5.117958 | 70.28746 | 133.8639 | 0.2641619 | 0.1087117 | 1237.646 | 0 | 0 | 0 |  | Fe-Cr-Ni-Mo-W
3928 | 2.135839 | 33.14266 | 4.489901 | 39.13786 | 21.09374 | 122.4393 | 0.2489943 | 0.0992341 | 921.9235 | 0 | 0 | 0 |  | Fe-Cr-Ni-Mo-W
3929 | 2.768839 | 33.51283 | 4.365432 | 29.72882 | 29.62408 | 123.0653 | 0.2497494 | 0.1008642 | 950.978 | 0 | 0 | 0 |  | Fe-Cr-Ni-Mo-W
3930 | 3.300384 | 32.5717 | 3.468987 | 21.54507 | 39.11386 | 124.6972 | 0.2509757 | 0.1020235 | 986.5323 | 0 | 0 | 0 |  | Fe-Cr-Ni-Mo-W
3931 | 3.807127 | 31.31065 | 2.667745 | 14.17064 | 48.04384 | 126.4422 | 0.2524531 | 0.1037552 | 1033.01 | 0 |  | 0 |  | Fe-Cr-Ni-Mo-W
3932 | 4.671241 | 27.18206 | 2.454938 | 8.024762 | 57.667 | 128.5204 | 0.2563683 | 0.1068489 | 1114.926 | 0 | 0 | 0 |  | Fe-Cr-Ni-Mo-W
3933 | 1.610236 | 2.498666 | 26.51577 | 11.06495 | 58.31038 | 118.8226 | 0.2853732 | 0.1440711 | 1705.557 | 0 | 0 | 0 |  | Fe-Cr-Ni-Mo-W
3934 | 2.512755 | 2.339484 | 21.12897 | 9.496698 | 64.52209 | 123.4412 | 0.2839243 | 0.1410538 | 1728.891 | 0 | 0 | 0 |  | Fe-Cr-Ni-Mo-W
3935 | 3.357483 | 1.786265 | 17.14087 | 8.239781 | 69.4756 | 127.2121 | 0.2832628 | 0.1372349 | 1723.988 | 0 | 0 | 0 |  | Fe-Cr-Ni-Mo-W
3936 | 5.002862 | 1.693776 | 12.90708 | 7.031828 | 73.36446 | 130.3785 | 0.2821851 | 0.1324145 | 1684.066 | 0 | 0 | 0 |  | Fe-Cr-Ni-Mo-W
3937 | 6.1832 | 1.233606 | 10.21283 | 5.311084 | 77.05928 | 132.8232 | 0.2821028 | 0.1285598 | 1652.946 | 0 | 0 | 0 |  | Fe-Cr-Ni-Mo-W
3938 | 1.829664 | 3.406995 | 32.69328 | 19.9069 | 42.16316 | 112.1539 | 0.2848899 | 0.1415065 | 1543.386 | 0 | 0 | 0 |  | Fe-Cr-Ni-Mo-W
3939 | 2.843262 | 3.706082 | 26.29892 | 16.60717 | 50.54457 | 116.7982 | 0.2831418 | 0.1404015 | 1598.37 | 0 | 0 | 0 |  | Fe-Cr-Ni-Mo-W
3940 | 3.738895 | 3.978371 | 21.33374 | 14.68132 | 56.26767 | 120.5634 | 0.2815704 | 0.1380163 | 1615.269 | 0 | 0 | 0 |  | Fe-Cr-Ni-Mo-W
3941 | 5.164038 | 3.846357 | 17.36912 | 12.41988 | 61.20061 | 123.3775 | 0.2808612 | 0.1354903 | 1616.907 | 0 | 0 | 0 |  | Fe-Cr-Ni-Mo-W
3942 | 6.990011 | 4.183718 | 13.64462 | 9.43501 | 65.74664 | 125.6409 | 0.2800486 | 0.1329642 | 1606.088 | 0 | 0 | 0 |  | Fe-Cr-Ni-Mo-W
3943 | 8.660856 | 3.583838 | 10.62052 | 7.439276 | 69.69551 | 127.7331 | 0.2800797 | 0.1307807 | 1602.188 | 0 | 0 | 0 |  | Fe-Cr-Ni-Mo-W
3944 | 10.96317 | 3.106535 | 8.01616 | 5.731998 | 72.18214 | 128.6587 | 0.2802167 | 0.1288919 | 1585.346 | 0 | 0 | 0 |  | Fe-Cr-Ni-Mo-W
3945 | 1.990653 | 2.47118 | 36.26735 | 33.05766 | 26.21315 | 108.6807 | 0.2840695 | 0.1393012 | 1448.591 | 0 | 0 | 0 |  | Fe-Cr-Ni-Mo-W
3946 | 2.518031 | 4.688793 | 30.43667 | 29.19878 | 33.15773 | 112.2262 | 0.2811034 | 0.1369886 | 1458.133 | 0 | 0 | 0 |  | Fe-Cr-Ni-Mo-W
3947 | 3.600031 | 5.586311 | 24.59563 | 24.73809 | 41.47994 | 116.0714 | 0.279305 | 0.1352758 | 1486.781 | 0 | 0 | 0 |  | Fe-Cr-Ni-Mo-W
3948 | 5.163918 | 6.410445 | 20.50473 | 20.69932 | 47.22159 | 118.3653 | 0.2781569 | 0.1333866 | 1487.254 | 0 | 0 | 0 |  | Fe-Cr-Ni-Mo-W
3949 | 7.34603 | 6.839475 | 17.22446 | 16.50282 | 52.08722 | 119.7208 | 0.2777541 | 0.1321434 | 1486.932 | 0 | 0 | 0 |  | Fe-Cr-Ni-Mo-W
3950 | 9.373398 | 7.186977 | 13.90906 | 13.26099 | 56.26958 | 121.2053 | 0.2771697 | 0.1306606 | 1483.028 | 0 | 0 | 0 |  | Fe-Cr-Ni-Mo-W
3951 | 12.37223 | 6.510788 | 10.74266 | 10.16512 | 60.2092 | 122.1175 | 0.2776349 | 0.1299977 | 1488.74 | 0 | 0 | 0 |  | Fe-Cr-Ni-Mo-W
3952 | 15.40954 | 5.93667 | 8.377628 | 7.302665 | 62.9735 | 122.1947 | 0.2783031 | 0.1297413 | 1489.135 | 0 | 0 | 0 |  | Fe-Cr-Ni-Mo-W
3953 | 19.03704 | 4.43108 | 6.669857 | 5.450648 | 64.41137 | 121.33 | 0.2799311 | 0.1304851 | 1496.498 | 0 | 0 | 0 |  | Fe-Cr-Ni-Mo-W
3954 | 1.973895 | 3.675565 | 29.73785 | 42.95229 | 21.66041 | 112.2602 | 0.2788187 | 0.1344 | 1413.217 | 0 | 0 | 0 |  | Fe-Cr-Ni-Mo-W
3955 | 2.589718 | 6.027852 | 25.85916 | 37.81563 | 27.70765 | 114.4437 | 0.2766968 | 0.1320288 | 1401.526 | 0 | 0 | 0 |  | Fe-Cr-Ni-Mo-W
3956 | 4.452579 | 8.291092 | 22.06306 | 31.68921 | 33.50405 | 115.8732 | 0.2749967 | 0.1298217 | 1380.751 | 0 | 0 | 0 |  | Fe-Cr-Ni-Mo-W
3957 | 6.180259 | 9.781956 | 18.83835 | 26.54279 | 38.65664 | 117.1486 | 0.27386 | 0.1281481 | 1367.576 | 0 | 0 | 0 |  | Fe-Cr-Ni-Mo-W
3958 | 9.233169 | 10.88888 | 16.17476 | 21.14898 | 42.55422 | 117.1396 | 0.2734894 | 0.1271004 | 1348.478 | 0 | 0 | 0 |  | Fe-Cr-Ni-Mo-W
3959 | 12.0295 | 10.64 | 13.27625 | 16.53246 | 47.52179 | 117.8646 | 0.2739088 | 0.1267974 | 1355.815 | 0 | 0 | 0 |  | Fe-Cr-Ni-Mo-W
3960 | 15.58427 | 10.04513 | 10.71026 | 12.35646 | 51.30387 | 117.7914 | 0.2748024 | 0.1269566 | 1361.271 | 0 | 0 | 0 |  | Fe-Cr-Ni-Mo-W
3961 | 19.86795 | 9.248966 | 7.984648 | 9.034758 | 53.86368 | 117.2217 | 0.2757757 | 0.1261706 | 1343.717 | 0 | 0 | 0 |  | Fe-Cr-Ni-Mo-W
3962 | 25.56195 | 6.641664 | 6.873161 | 6.127406 | 54.79582 | 114.7159 | 0.2790625 | 0.1275558 | 1342.906 | 0 | 0 | 0 |  | Fe-Cr-Ni-Mo-W
3963 | 1.976161 | 5.519677 | 24.23301 | 50.92294 | 17.34822 | 115.0041 | 0.2740266 | 0.1275609 | 1333.251 | 0 | 0 | 0 |  | Fe-Cr-Ni-Mo-W
3964 | 3.321443 | 8.658744 | 21.64496 | 44.50628 | 21.86858 | 115.664 | 0.2721071 | 0.1257749 | 1306.569 | 0 | 0 | 0 |  | Fe-Cr-Ni-Mo-W
3965 | 5.323946 | 11.77246 | 18.88625 | 37.72745 | 26.28989 | 116.0384 | 0.2702685 | 0.1240231 | 1276.151 | 0 | 0 | 0 |  | Fe-Cr-Ni-Mo-W
3966 | 7.899993 | 13.48461 | 16.60714 | 31.66674 | 30.34152 | 115.9775 | 0.2695941 | 0.1229831 | 1255.001 | 0 | 0 | 0 |  | Fe-Cr-Ni-Mo-W
3967 | 11.1438 | 14.64758 | 13.78011 | 25.90075 | 34.52775 | 115.9635 | 0.2691771 | 0.1218422 | 1235.026 | 0 | 0 | 0 |  | Fe-Cr-Ni-Mo-W
3968 | 14.34875 | 15.18104 | 11.6541 | 20.16805 | 38.64806 | 115.6269 | 0.2694908 | 0.1213008 | 1222.401 | 0 | 0 | 0 |  | Fe-Cr-Ni-Mo-W
3969 | 19.45745 | 14.49259 | 8.862297 | 14.48465 | 42.70301 | 114.7263 | 0.2708375 | 0.1208725 | 1208.327 | 0 | 0 | 0 |  | Fe-Cr-Ni-Mo-W
3970 | 25.10792 | 13.5338 | 7.639379 | 10.21573 | 43.50317 | 112.2169 | 0.2728855 | 0.1200113 | 1168.682 | 0 | 0 | 0 |  | Fe-Cr-Ni-Mo-W
3971 | 33.45524 | 9.967452 | 5.626293 | 6.896762 | 44.05426 | 109.0083 | 0.2769975 | 0.1196551 | 1135.473 | 0 | 0 | 0 |  | Fe-Cr-Ni-Mo-W
3972 | 1.983453 | 8.617848 | 17.37317 | 56.78983 | 15.2357 | 118.4853 | 0.268368 | 0.1174523 | 1209.148 | 0 | 0 | 0 |  | Fe-Cr-Ni-Mo-W
3973 | 4.048166 | 13.19157 | 16.31072 | 48.68063 | 17.76891 | 117.3393 | 0.2663431 | 0.1181326 | 1193.207 | 0 | 0 | 0 |  | Fe-Cr-Ni-Mo-W
3974 | 6.176999 | 16.61416 | 14.42791 | 42.44606 | 20.33487 | 116.8793 | 0.2645273 | 0.117008 | 1161.991 | 0 | 0 | 0 |  | Fe-Cr-Ni-Mo-W
3975 | 9.026497 | 18.10106 | 13.13671 | 34.59185 | 25.14388 | 116.1732 | 0.2646521 | 0.1175352 | 1159.483 | 0 | 0 | 0 |  | Fe-Cr-Ni-Mo-W
3976 | 12.54505 | 19.46666 | 11.72083 | 28.735 | 27.53246 | 114.9431 | 0.2646519 | 0.116632 | 1128.503 | 0 | 0 | 0 |  | Fe-Cr-Ni-Mo-W
3977 | 17.29658 | 19.9688 | 9.453701 | 21.39403 | 31.88688 | 113.8101 | 0.2654074 | 0.1150828 | 1092.775 | 0 | 0 | 0 |  | Fe-Cr-Ni-Mo-W
3978 | 22.51057 | 19.64843 | 7.393921 | 15.71013 | 34.73694 | 112.278 | 0.2667055 | 0.1143316 | 1067.336 | 0 | 0 | 0 |  | Fe-Cr-Ni-Mo-W
3979 | 30.49233 | 17.57457 | 6.104774 | 9.977718 | 35.8506 | 108.832 | 0.2701703 | 0.113473 | 1024.048 | 0 | 0 | 0 |  | Fe-Cr-Ni-Mo-W
3980 | 40.15585 | 12.91546 | 4.604428 | 6.271278 | 36.05298 | 104.9365 | 0.2755079 | 0.1110371 | 960.3164 | 0 | 0 | 0 |  | Fe-Cr-Ni-Mo-W
3981 | 1.963405 | 12.79611 | 11.69434 | 58.46444 | 15.0817 | 121.2146 | 0.2631266 | 0.1084088 | 1090.124 | 0 | 0 | 0 |  | Fe-Cr-Ni-Mo-W
3982 | 4.115202 | 17.88002 | 11.53448 | 50.66503 | 15.80526 | 119.1783 | 0.2610425 | 0.1110114 | 1093.664 | 0 | 0 | 0 |  | Fe-Cr-Ni-Mo-W
3983 | 6.411187 | 21.88668 | 11.23118 | 44.05531 | 16.41564 | 117.4072 | 0.2594979 | 0.1114859 | 1071.434 | 0 | 0 | 0 |  | Fe-Cr-Ni-Mo-W
3984 | 10.06795 | 24.1038 | 9.826401 | 37.06244 | 18.93942 | 116.0206 | 0.2590523 | 0.1107177 | 1040.289 | 0 | 0 | 0 |  | Fe-Cr-Ni-Mo-W
3985 | 13.88892 | 25.86239 | 8.451736 | 30.13881 | 21.65814 | 114.626 | 0.2589508 | 0.1094259 | 1004.144 | 0 | 0 | 0 |  | Fe-Cr-Ni-Mo-W
3986 | 18.70109 | 26.46552 | 7.076322 | 23.13125 | 24.62581 | 112.8796 | 0.2598623 | 0.1086177 | 975.1015 | 0 | 0 | 0 |  | Fe-Cr-Ni-Mo-W
3987 | 25.06962 | 26.17011 | 5.589462 | 15.66083 | 27.50998 | 110.4688 | 0.2617592 | 0.1062519 | 921.0876 | 0 | 0 | 0 |  | Fe-Cr-Ni-Mo-W
3988 | 33.69619 | 22.81646 | 4.024727 | 9.209289 | 30.25333 | 107.2829 | 0.2661719 | 0.1044996 | 875.3195 | 0 | 0 | 0 |  | Fe-Cr-Ni-Mo-W
3989 | 44.18798 | 16.60073 | 3.259324 | 5.32708 | 30.62488 | 102.9196 | 0.2730217 | 0.1029528 | 827.223 | 0 | 0 | 0 |  | Fe-Cr-Ni-Mo-W
3990 | 4.298864 | 24.68165 | 7.530793 | 51.69536 | 11.79332 | 119.8666 | 0.2548969 | 0.104299 | 985.9283 | 0 | 0 | 0 |  | Fe-Cr-Ni-Mo-W
3991 | 6.702883 | 28.42975 | 7.828119 | 44.78031 | 12.25894 | 117.7859 | 0.2538147 | 0.1053601 | 972.0757 | 0 | 0 | 0 |  | Fe-Cr-Ni-Mo-W
3992 | 9.902551 | 31.20517 | 7.205838 | 36.64052 | 15.04592 | 116.2002 | 0.2532965 | 0.1049097 | 944.9597 | 0 | 0 | 0 |  | Fe-Cr-Ni-Mo-W
3993 | 13.93795 | 32.4421 | 6.511103 | 29.26502 | 17.84383 | 114.4463 | 0.2538549 | 0.1040388 | 914.5057 | 0 | 0 | 0 |  | Fe-Cr-Ni-Mo-W
3994 | 19.68097 | 32.98292 | 4.964734 | 21.63846 | 20.73291 | 112.3678 | 0.2549448 | 0.1018417 | 865.936 | 0 | 0 | 0 |  | Fe-Cr-Ni-Mo-W
3995 | 25.43405 | 31.82029 | 4.17709 | 15.01959 | 23.54897 | 110.0932 | 0.2574077 | 0.100025 | 825.2397 | 0 | 0 | 0 |  | Fe-Cr-Ni-Mo-W
3996 | 33.57993 | 27.62899 | 2.462469 | 8.049379 | 28.27924 | 107.5322 | 0.2622295 | 0.09754367 | 780.1035 | 0 | 0 | 0 |  | Fe-Cr-Ni-Mo-W
3997 | 7.102954 | 36.73978 | 4.97721 | 43.38567 | 7.794379 | 117.5175 | 0.2476284 | 0.09895514 | 865.1994 | 0 | 0 | 0 |  | Fe-Cr-Ni-Mo-W
3998 | 10.4977 | 39.09529 | 5.09261 | 34.68094 | 10.63346 | 115.5724 | 0.2477104 | 0.0983193 | 835.9227 | 0 | 0 | 0 |  | Fe-Cr-Ni-Mo-W
3999 | 14.79033 | 40.5463 | 4.318308 | 26.82 | 13.52506 | 113.7867 | 0.2481395 | 0.0963106 | 793.0361 | 0 | 0 | 0 |  | Fe-Cr-Ni-Mo-W
4000 | 19.38725 | 41.59436 | 3.543943 | 18.82486 | 16.64959 | 111.9236 | 0.2489185 | 0.09456898 | 755.2215 | 0 | 0 | 0 |  | Fe-Cr-Ni-Mo-W
4001 | 24.82703 | 38.52509 | 3.479379 | 11.37348 | 21.79502 | 109.861 | 0.2528642 | 0.09248729 | 719.2556 | 0 | 0 | 0 |  | Fe-Cr-Ni-Mo-W
4002 | 4.324643 | 26.57445 | 42.72838 | 17.83041 | 8.542113 | 100.2266 | 0.2713779 | 0.104064 | 802.2654 | 0 | 0 | 0 |  | Fe-Cr-Ni-Mo-W
4003 | 4.2119 | 30.58741 | 35.41655 | 15.91844 | 13.8657 | 103.7981 | 0.2660861 | 0.1047872 | 835.3749 | 0 | 0 | 0 |  | Fe-Cr-Ni-Mo-W
4004 | 3.307804 | 33.87682 | 29.55269 | 14.20626 | 19.05643 | 107.2179 | 0.2615865 | 0.1046549 | 858.4917 | 0 | 0 | 0 |  | Fe-Cr-Ni-Mo-W
4005 | 3.084659 | 35.18142 | 21.88513 | 11.92311 | 27.92567 | 111.9554 | 0.2578746 | 0.106916 | 928.9781 | 0 | 0 | 0 |  | Fe-Cr-Ni-Mo-W
4006 | 2.245795 | 36.93982 | 17.31051 | 9.002161 | 34.50171 | 115.3633 | 0.2549244 | 0.1056805 | 941.4743 | 0 | 0 | 0 |  | Fe-Cr-Ni-Mo-W
4007 | 4.931224 | 16.06915 | 44.05669 | 26.82606 | 8.116869 | 100.2435 | 0.2780433 | 0.1176914 | 991.214 | 0 | 0 | 0 |  | Fe-Cr-Ni-Mo-W
4008 | 5.642861 | 20.26447 | 37.2814 | 23.54237 | 13.26891 | 103.1772 | 0.2732466 | 0.1161441 | 993.5108 | 0 | 0 | 0 |  | Fe-Cr-Ni-Mo-W
4009 | 6.237068 | 23.22793 | 31.13955 | 21.42942 | 17.96604 | 106.0505 | 0.2692808 | 0.1158966 | 1013.949 | 0 | 0 | 0 |  | Fe-Cr-Ni-Mo-W
4010 | 6.054948 | 25.3684 | 25.45709 | 18.20323 | 24.91634 | 109.4264 | 0.2660402 | 0.115255 | 1037.127 | 0 | 0 | 0 |  | Fe-Cr-Ni-Mo-W
4011 | 6.495597 | 26.8786 | 19.72369 | 13.63858 | 33.26353 | 112.9028 | 0.2634527 | 0.1146591 | 1063.493 | 0 | 0 | 0 |  | Fe-Cr-Ni-Mo-W
4012 | 5.488608 | 28.10574 | 15.14362 | 10.60754 | 40.65449 | 116.7935 | 0.2609186 | 0.1139771 | 1093.55 | 0 | 0 | 0 |  | Fe-Cr-Ni-Mo-W
4013 | 4.534048 | 27.74061 | 10.89297 | 7.789076 | 49.0433 | 121.2141 | 0.2596029 | 0.1132407 | 1132.873 | 0 | 0 | 0 |  | Fe-Cr-Ni-Mo-W
4014 | 3.088221 | 8.625806 | 42.19781 | 38.46327 | 7.624887 | 102.9457 | 0.2804635 | 0.1294916 | 1197.845 | 0 | 0 | 0 |  | Fe-Cr-Ni-Mo-W
4015 | 6.116288 | 11.38906 | 36.96528 | 35.46186 | 10.0675 | 104.0109 | 0.2776142 | 0.1266886 | 1164.447 | 0 | 0 | 0 |  | Fe-Cr-Ni-Mo-W
4016 | 7.603046 | 14.86541 | 31.16667 | 31.3472 | 15.01767 | 106.2187 | 0.2739684 | 0.1234203 | 1137.169 | 0 | 0 | 0 |  | Fe-Cr-Ni-Mo-W
4017 | 8.777233 | 17.02497 | 26.13927 | 26.38733 | 21.67118 | 108.4899 | 0.2715865 | 0.1224656 | 1146.289 | 0 | 0 | 0 |  | Fe-Cr-Ni-Mo-W
4018 | 9.183934 | 18.41677 | 21.53385 | 20.63166 | 30.23379 | 111.3201 | 0.2698532 | 0.1214438 | 1163.529 | 0 | 0 | 0 |  | Fe-Cr-Ni-Mo-W
4019 | 9.45284 | 19.48795 | 17.03271 | 16.23911 | 37.7874 | 114.3773 | 0.2680725 | 0.1206753 | 1187.084 | 0 | 0 | 0 |  | Fe-Cr-Ni-Mo-W
4020 | 8.163788 | 19.87913 | 12.54123 | 11.867 | 47.54885 | 119.0884 | 0.2664364 | 0.1201236 | 1236.234 | 0 | 0 | 0 |  | Fe-Cr-Ni-Mo-W
4021 | 7.038288 | 19.65886 | 9.247308 | 8.060754 | 55.99479 | 123.3626 | 0.2656392 | 0.1191272 | 1275.071 | 0 | 0 | 0 |  | Fe-Cr-Ni-Mo-W
4022 | 4.867965 | 18.63274 | 6.8222 | 5.575144 | 64.10195 | 128.458 | 0.2653881 | 0.1173671 | 1313.6 | 0 | 0 | 0 |  | Fe-Cr-Ni-Mo-W
4023 | 4.4227 | 6.862879 | 33.31524 | 48.11935 | 7.279831 | 107.3774 | 0.2771129 | 0.1312247 | 1280.583 | 0 | 0 | 0 |  | Fe-Cr-Ni-Mo-W
4024 | 7.483807 | 9.058078 | 29.89128 | 43.71207 | 9.854767 | 107.5053 | 0.2755749 | 0.1275682 | 1223.851 | 0 | 0 | 0 |  | Fe-Cr-Ni-Mo-W
4025 | 10.26046 | 10.91765 | 25.42091 | 36.5121 | 16.88888 | 108.6658 | 0.2743281 | 0.1251684 | 1201.47 | 0 | 0 | 0 |  | Fe-Cr-Ni-Mo-W
4026 | 12.05338 | 12.54248 | 21.61205 | 30.45087 | 23.34122 | 110.046 | 0.2730907 | 0.1243473 | 1203.647 | 0 | 0 | 0 |  | Fe-Cr-Ni-Mo-W
4027 | 12.78878 | 13.16028 | 17.68699 | 23.12627 | 33.23768 | 112.617 | 0.2725674 | 0.124398 | 1237.725 | 0 | 0 | 0 |  | Fe-Cr-Ni-Mo-W
4028 | 12.1216 | 14.25567 | 14.08199 | 17.53582 | 42.00492 | 115.9487 | 0.2712039 | 0.1235896 | 1267.025 | 0 | 0 | 0 |  | Fe-Cr-Ni-Mo-W
4029 | 10.8249 | 14.55777 | 10.7458 | 12.39746 | 51.47408 | 120.1264 | 0.2703105 | 0.1225277 | 1305.363 | 0 | 0 | 0 |  | Fe-Cr-Ni-Mo-W
4030 | 9.232932 | 14.15855 | 7.421169 | 8.397172 | 60.79018 | 125.2149 | 0.2696791 | 0.1215372 | 1358.406 | 0 | 0 | 0 |  | Fe-Cr-Ni-Mo-W
4031 | 5.955456 | 12.93784 | 5.738055 | 5.115462 | 70.25318 | 131.3885 | 0.2699353 | 0.1183388 | 1390.558 | 0 | 0 | 0 |  | Fe-Cr-Ni-Mo-W
4032 | 6.409421 | 5.304401 | 26.19887 | 55.05397 | 7.033335 | 110.5449 | 0.2748595 | 0.1283035 | 1281.493 | 0 | 0 | 0 |  | Fe-Cr-Ni-Mo-W
4033 | 10.04645 | 6.681205 | 23.38216 | 48.07831 | 11.81187 | 110.2636 | 0.2746478 | 0.1266347 | 1251.028 | 0 | 0 | 0 |  | Fe-Cr-Ni-Mo-W
4034 | 13.42006 | 7.891369 | 20.04486 | 40.04191 | 18.60179 | 110.584 | 0.2745096 | 0.125611 | 1238.999 | 0 | 0 | 0 |  | Fe-Cr-Ni-Mo-W
4035 | 14.87829 | 8.815125 | 17.06003 | 32.53031 | 26.71624 | 111.9652 | 0.2743037 | 0.1257443 | 1258.905 | 0 | 0 | 0 |  | Fe-Cr-Ni-Mo-W
4036 | 15.44453 | 9.586356 | 13.52794 | 25.42677 | 36.0144 | 114.4856 | 0.2737733 | 0.1252686 | 1285.239 | 0 | 0 | 0 |  | Fe-Cr-Ni-Mo-W
4037 | 15.33985 | 10.28309 | 10.96398 | 18.97376 | 44.43933 | 116.9612 | 0.2734116 | 0.1249077 | 1313.06 | 0 | 0 | 0 |  | Fe-Cr-Ni-Mo-W
4038 | 13.53037 | 10.49781 | 7.703359 | 12.59046 | 55.67799 | 121.9031 | 0.2728185 | 0.1239676 | 1366.285 | 0 | 0 | 0 |  | Fe-Cr-Ni-Mo-W
4039 | 11.41427 | 9.66108 | 5.998692 | 8.021729 | 64.90423 | 126.5594 | 0.2733048 | 0.1231599 | 1421.436 | 0 | 0 | 0 |  | Fe-Cr-Ni-Mo-W
4040 | 7.34152 | 8.544096 | 3.858285 | 4.729521 | 75.52658 | 134.5287 | 0.2732406 | 0.1166894 | 1420.758 | 0 | 0 | 0 |  | Fe-Cr-Ni-Mo-W
4041 | 9.820017 | 4.571433 | 18.43158 | 60.24959 | 6.927384 | 113.2385 | 0.2723426 | 0.1223242 | 1226.393 | 0 | 0 | 0 |  | Fe-Cr-Ni-Mo-W
4042 | 14.53009 | 5.153582 | 16.72689 | 49.92272 | 13.66671 | 111.9898 | 0.2737907 | 0.1242742 | 1241.351 | 0 | 0 | 0 |  | Fe-Cr-Ni-Mo-W
4043 | 17.70224 | 5.705155 | 14.31275 | 42.10729 | 20.17257 | 111.9958 | 0.2743812 | 0.1244902 | 1245.565 | 0 | 0 | 0 |  | Fe-Cr-Ni-Mo-W
4044 | 18.69449 | 6.837831 | 12.63183 | 33.26239 | 28.57345 | 112.8997 | 0.2746577 | 0.1244965 | 1257.373 | 0 | 0 | 0 |  | Fe-Cr-Ni-Mo-W
4045 | 18.93028 | 7.049969 | 10.61192 | 26.01639 | 37.39144 | 114.7727 | 0.275112 | 0.1254003 | 1298.873 | 0 | 0 | 0 |  | Fe-Cr-Ni-Mo-W
4046 | 18.13695 | 7.626067 | 7.994367 | 18.09151 | 48.15111 | 118.0899 | 0.2750231 | 0.125769 | 1351.533 | 0 | 0 | 0 |  | Fe-Cr-Ni-Mo-W
4047 | 16.46956 | 7.666938 | 5.770306 | 12.26038 | 57.83282 | 122.179 | 0.2749584 | 0.1249071 | 1396.256 | 0 | 0 | 0 |  | Fe-Cr-Ni-Mo-W
4048 | 12.97516 | 6.969486 | 4.196311 | 6.858502 | 69.00054 | 128.3303 | 0.2753688 | 0.12295 | 1453.559 | 0 | 0 | 0 |  | Fe-Cr-Ni-Mo-W
4049 | 8.299721 | 6.100581 | 2.754859 | 3.752146 | 79.09269 | 136.4992 | 0.2753026 | 0.1152857 | 1432.346 | 0 | 0 | 0 |  | Fe-Cr-Ni-Mo-W
4050 | 14.52352 | 4.507344 | 12.35776 | 61.78111 | 6.830265 | 114.1316 | 0.2707732 | 0.1183792 | 1177.335 | 0 | 0 | 0 |  | Fe-Cr-Ni-Mo-W
4051 | 19.31609 | 4.49603 | 11.60164 | 50.96 | 13.62624 | 112.395 | 0.273036 | 0.1217601 | 1209.236 | 0 | 0 | 0 |  | Fe-Cr-Ni-Mo-W
4052 | 22.48622 | 4.440896 | 10.74316 | 42.141 | 20.18872 | 111.5778 | 0.2747867 | 0.1234766 | 1227.775 | 0 | 0 | 0 |  | Fe-Cr-Ni-Mo-W
4053 | 23.26511 | 4.81352 | 8.830479 | 33.3061 | 29.78479 | 112.958 | 0.2755274 | 0.1245949 | 1265.628 | 0 | 0 | 0 |  | Fe-Cr-Ni-Mo-W
4054 | 23.49745 | 5.18143 | 7.149374 | 25.4946 | 38.67715 | 114.6039 | 0.2761186 | 0.1253409 | 1301.527 | 0 | 0 | 0 |  | Fe-Cr-Ni-Mo-W
4055 | 22.35382 | 5.476944 | 5.564792 | 18.19033 | 48.41411 | 117.3856 | 0.2765086 | 0.1256819 | 1347.387 | 0 | 0 | 0 |  | Fe-Cr-Ni-Mo-W
4056 | 20.125 | 5.570534 | 4.001938 | 11.21283 | 59.0897 | 121.4851 | 0.276847 | 0.1260038 | 1413.195 | 0 | 0 | 0 |  | Fe-Cr-Ni-Mo-W
4057 | 15.58675 | 5.441978 | 2.559845 | 5.85738 | 70.55405 | 128.285 | 0.2766931 | 0.1236321 | 1471.816 | 0 | 0 | 0 |  | Fe-Cr-Ni-Mo-W
4058 | 9.875729 | 4.797253 | 1.805259 | 2.950538 | 80.57122 | 136.7962 | 0.2765284 | 0.1154553 | 1445.496 | 0 | 0 | 0 |  | Fe-Cr-Ni-Mo-W
4059 | 25.68189 | 3.231211 | 7.295642 | 50.08117 | 13.71009 | 111.5343 | 0.2735796 | 0.1209112 | 1188.142 | 0 | 0 | 0 |  | Fe-Cr-Ni-Mo-W
4060 | 28.09737 | 3.190229 | 7.203111 | 41.20498 | 20.30431 | 110.6785 | 0.2754928 | 0.1228712 | 1209.791 | 0 | 0 | 0 |  | Fe-Cr-Ni-Mo-W
4061 | 29.34432 | 3.72557 | 6.308878 | 32.07962 | 28.54161 | 110.9769 | 0.2766282 | 0.1238906 | 1231.142 | 0 | 0 | 0 |  | Fe-Cr-Ni-Mo-W
4062 | 28.66671 | 4.151772 | 5.356654 | 24.0762 | 37.74867 | 112.6174 | 0.2773642 | 0.124981 | 1272.087 | 0 | 0 | 0 |  | Fe-Cr-Ni-Mo-W
4063 | 26.69955 | 4.41928 | 3.741804 | 16.3084 | 48.83096 | 115.9642 | 0.2777615 | 0.1260845 | 1338.124 | 0 | 0 | 0 |  | Fe-Cr-Ni-Mo-W
4064 | 23.77309 | 4.632653 | 2.905531 | 10.44744 | 58.24129 | 119.7107 | 0.2779788 | 0.1268129 | 1405.117 | 0 | 0 | 0 |  | Fe-Cr-Ni-Mo-W
4065 | 18.69532 | 5.038624 | 1.551346 | 5.071078 | 69.64364 | 126.4648 | 0.2773492 | 0.125222 | 1475.778 | 0 | 0 | 0 |  | Fe-Cr-Ni-Mo-W
4066 | 34.79448 | 1.943711 | 4.388638 | 38.25517 | 20.618 | 108.7672 | 0.2769825 | 0.1228394 | 1187.781 | 0 | 0 | 0 |  | Fe-Cr-Ni-Mo-W
4067 | 35.18868 | 2.52017 | 4.267654 | 29.06294 | 28.96055 | 109.023 | 0.2782868 | 0.1238579 | 1208.688 | 0 | 0 | 0 |  | Fe-Cr-Ni-Mo-W
4068 | 34.23608 | 3.007103 | 3.394818 | 21.08442 | 38.27758 | 110.6732 | 0.2790061 | 0.1249728 | 1249.805 | 0 | 0 | 0 |  | Fe-Cr-Ni-Mo-W
4069 | 32.95198 | 3.473178 | 2.61399 | 13.8851 | 47.07575 | 112.6071 | 0.2796065 | 0.1257168 | 1289.668 | 0 | 0 | 0 |  | Fe-Cr-Ni-Mo-W
4070 | 28.70975 | 4.276805 | 2.414113 | 7.891313 | 56.70802 | 116.4106 | 0.2794455 | 0.1275766 | 1373.066 | 0 | 0 | 0 |  | Fe-Cr-Ni-Mo-W
4071 | 2.681741 | 1.498091 | 26.49616 | 11.05676 | 58.26725 | 118.2574 | 0.286408 | 0.1445981 | 1710.592 | 0 | 0 | 0 |  | Fe-Cr-Ni-Mo-W
4072 | 2.512755 | 2.339484 | 21.12897 | 9.496698 | 64.52209 | 123.4412 | 0.2839243 | 0.1410538 | 1728.891 | 0 | 0 | 0 |  | Fe-Cr-Ni-Mo-W
4073 | 1.920467 | 3.129069 | 17.1579 | 8.247965 | 69.5446 | 128.0382 | 0.2818308 | 0.1359952 | 1706.894 | 0 | 0 | 0 |  | Fe-Cr-Ni-Mo-W
4074 | 1.823225 | 4.668132 | 12.93547 | 7.047299 | 73.52587 | 132.2611 | 0.2789809 | 0.1289533 | 1632.32 | 0 | 0 | 0 |  | Fe-Cr-Ni-Mo-W
4075 | 1.329425 | 5.77618 | 10.24716 | 5.328936 | 77.3183 | 135.7797 | 0.2771548 | 0.1225317 | 1558.987 | 0 | 0 | 0 |  | Fe-Cr-Ni-Mo-W
4076 | 3.654717 | 1.701351 | 32.65209 | 19.88181 | 42.11003 | 111.2864 | 0.286569 | 0.1421589 | 1547.698 | 0 | 0 | 0 |  | Fe-Cr-Ni-Mo-W
4077 | 3.977448 | 2.645127 | 26.27831 | 16.59416 | 50.50496 | 116.2292 | 0.2842098 | 0.140938 | 1603.403 | 0 | 0 | 0 |  | Fe-Cr-Ni-Mo-W
4078 | 4.271449 | 3.479793 | 21.32589 | 14.67591 | 56.24696 | 120.2856 | 0.2820799 | 0.1383424 | 1618.987 | 0 | 0 | 0 |  | Fe-Cr-Ni-Mo-W
4079 | 4.134175 | 4.811372 | 17.38149 | 12.42873 | 61.24423 | 123.9327 | 0.2798616 | 0.1346942 | 1606.695 | 0 | 0 | 0 |  | Fe-Cr-Ni-Mo-W
4080 | 4.501327 | 6.519228 | 13.66815 | 9.45128 | 65.86002 | 127.0203 | 0.2775986 | 0.1306121 | 1573.707 | 0 | 0 | 0 |  | Fe-Cr-Ni-Mo-W
4081 | 3.862083 | 8.090479 | 10.65588 | 7.464041 | 69.92752 | 130.4676 | 0.2752979 | 0.1257084 | 1529.119 | 0 | 0 | 0 |  | Fe-Cr-Ni-Mo-W
4082 | 3.354256 | 10.26115 | 8.05854 | 5.762302 | 72.56375 | 133.0618 | 0.2725741 | 0.1202795 | 1458.535 | 0 | 0 | 0 |  | Fe-Cr-Ni-Mo-W
4083 | 2.65299 | 1.852537 | 36.25077 | 33.04254 | 26.20117 | 108.3905 | 0.2846497 | 0.1395386 | 1450.211 | 0 | 0 | 0 |  | Fe-Cr-Ni-Mo-W
4084 | 5.027332 | 2.340333 | 30.38391 | 29.14817 | 33.10026 | 111.0858 | 0.2833436 | 0.137991 | 1466.249 | 0 | 0 | 0 |  | Fe-Cr-Ni-Mo-W
4085 | 5.990139 | 3.346249 | 24.55499 | 24.69722 | 41.41141 | 114.9324 | 0.2814891 | 0.1364966 | 1499.086 | 0 | 0 | 0 |  | Fe-Cr-Ni-Mo-W
4086 | 6.877061 | 4.802134 | 20.48042 | 20.67478 | 47.16561 | 117.5234 | 0.2797495 | 0.1344112 | 1498.64 | 0 | 0 | 0 |  | Fe-Cr-Ni-Mo-W
4087 | 7.34603 | 6.839475 | 17.22446 | 16.50282 | 52.08722 | 119.7208 | 0.2777541 | 0.1321434 | 1486.932 | 0 | 0 | 0 |  | Fe-Cr-Ni-Mo-W
4088 | 7.728084 | 8.73701 | 13.92494 | 13.27614 | 56.33383 | 122.0527 | 0.2755963 | 0.1293312 | 1466.32 | 0 | 0 | 0 |  | Fe-Cr-Ni-Mo-W
4089 | 7.019035 | 11.56197 | 10.78266 | 10.20297 | 60.43336 | 124.9348 | 0.2724507 | 0.1252985 | 1427.612 | 0 | 0 | 0 |  | Fe-Cr-Ni-Mo-W
4090 | 6.416326 | 14.43688 | 8.430139 | 7.348438 | 63.36822 | 126.9897 | 0.2695112 | 0.121653 | 1382.721 | 0 | 0 | 0 |  | Fe-Cr-Ni-Mo-W
4091 | 4.806584 | 17.90056 | 6.736178 | 5.504846 | 65.05183 | 128.9608 | 0.265945 | 0.1175833 | 1326.254 | 0 | 0 | 0 |  | Fe-Cr-Ni-Mo-W
4092 | 3.942424 | 1.835285 | 29.69743 | 42.8939 | 21.63096 | 111.4064 | 0.2805106 | 0.1356355 | 1426.438 | 0 | 0 | 0 |  | Fe-Cr-Ni-Mo-W
4093 | 6.456999 | 2.4047 | 25.79007 | 37.7146 | 27.63363 | 112.7206 | 0.2800797 | 0.1342716 | 1425.414 | 0 | 0 | 0 |  | Fe-Cr-Ni-Mo-W
4094 | 8.8779 | 4.132857 | 21.99553 | 31.59221 | 33.4015 | 113.8559 | 0.2789381 | 0.1326393 | 1411.956 | 0 | 0 | 0 |  | Fe-Cr-Ni-Mo-W
4095 | 10.47519 | 5.736978 | 18.78232 | 26.46384 | 38.54166 | 115.1474 | 0.2777472 | 0.131067 | 1400.792 | 0 | 0 | 0 |  | Fe-Cr-Ni-Mo-W
4096 | 11.67552 | 8.581913 | 16.14734 | 21.11313 | 42.48209 | 115.9878 | 0.2757298 | 0.128832 | 1368.303 | 0 | 0 | 0 |  | Fe-Cr-Ni-Mo-W
4097 | 11.43277 | 11.20464 | 13.28175 | 16.53932 | 47.54151 | 118.1527 | 0.2733527 | 0.1262386 | 1348.979 | 0 | 0 | 0 |  | Fe-Cr-Ni-Mo-W
4098 | 10.8249 | 14.55777 | 10.7458 | 12.39746 | 51.47408 | 120.1264 | 0.2703105 | 0.1230845 | 1314.791 | 0 | 0 | 0 |  | Fe-Cr-Ni-Mo-W
4099 | 10.00249 | 18.62552 | 8.039721 | 9.097074 | 54.23519 | 122.1047 | 0.2663809 | 0.118433 | 1251.569 | 0 | 0 | 0 |  | Fe-Cr-Ni-Mo-W
4100 | 7.225385 | 24.10562 | 6.961626 | 6.206273 | 55.5011 | 123.7793 | 0.2615162 | 0.113923 | 1184.264 | 0 | 0 | 0 |  | Fe-Cr-Ni-Mo-W
4101 | 5.912369 | 1.834892 | 24.16715 | 50.78453 | 17.30106 | 113.3191 | 0.2773538 | 0.1302005 | 1363.448 | 0 | 0 | 0 |  | Fe-Cr-Ni-Mo-W
4102 | 9.261857 | 3.079712 | 21.55609 | 44.32355 | 21.77879 | 113.0892 | 0.2772032 | 0.1295806 | 1349.372 | 0 | 0 | 0 |  | Fe-Cr-Ni-Mo-W
4103 | 12.58087 | 4.931931 | 18.79139 | 37.53797 | 26.15785 | 112.8589 | 0.2765875 | 0.1285676 | 1326.443 | 0 | 0 | 0 |  | Fe-Cr-Ni-Mo-W
4104 | 14.41787 | 7.322 | 16.5321 | 31.52364 | 30.2044 | 113.0907 | 0.2753484 | 0.1270295 | 1299.19 | 0 | 0 | 0 |  | Fe-Cr-Ni-Mo-W
4105 | 15.68281 | 10.34264 | 13.73665 | 25.81905 | 34.41885 | 113.9278 | 0.2732409 | 0.1246114 | 1264.998 | 0 | 0 | 0 |  | Fe-Cr-Ni-Mo-W
4106 | 16.28343 | 13.34132 | 11.63839 | 20.14087 | 38.59599 | 114.748 | 0.2712476 | 0.1222294 | 1231.719 | 0 | 0 | 0 |  | Fe-Cr-Ni-Mo-W
4107 | 15.60784 | 18.16448 | 8.886143 | 14.52362 | 42.81791 | 116.4975 | 0.2672922 | 0.118092 | 1177.548 | 0 | 0 | 0 |  | Fe-Cr-Ni-Mo-W
4108 | 14.64291 | 23.54823 | 7.695478 | 10.29075 | 43.82263 | 116.9994 | 0.2631978 | 0.1135115 | 1100.936 | 0 | 0 | 0 |  | Fe-Cr-Ni-Mo-W
4109 | 10.87629 | 31.64471 | 5.715961 | 7.006677 | 44.75636 | 119.2688 | 0.2560142 | 0.1064847 | 1002.841 | 0 | 0 | 0 |  | Fe-Cr-Ni-Mo-W
4110 | 9.209927 | 1.837467 | 17.28647 | 56.50645 | 15.15968 | 115.4045 | 0.274416 | 0.123133 | 1278.645 | 0 | 0 | 0 |  | Fe-Cr-Ni-Mo-W
4111 | 14.07039 | 3.742899 | 16.19768 | 48.34326 | 17.64577 | 113.0905 | 0.2748262 | 0.1250368 | 1273.017 | 0 | 0 | 0 |  | Fe-Cr-Ni-Mo-W
4112 | 17.70224 | 5.705155 | 14.31275 | 42.10729 | 20.17257 | 111.9958 | 0.2743812 | 0.1244902 | 1245.565 | 0 | 0 | 0 |  | Fe-Cr-Ni-Mo-W
4113 | 19.30305 | 8.344137 | 13.04304 | 34.34518 | 24.96459 | 111.7677 | 0.2735866 | 0.1239044 | 1228.574 | 0 | 0 | 0 |  | Fe-Cr-Ni-Mo-W
4114 | 20.78854 | 11.61302 | 11.65362 | 28.57023 | 27.37459 | 111.4092 | 0.2718886 | 0.1212976 | 1176.756 | 0 | 0 | 0 |  | Fe-Cr-Ni-Mo-W
4115 | 21.38654 | 16.05791 | 9.426717 | 21.33297 | 31.79587 | 112.0398 | 0.2690541 | 0.1170727 | 1112.096 | 0 | 0 | 0 |  | Fe-Cr-Ni-Mo-W
4116 | 21.12416 | 20.97868 | 7.401101 | 15.72539 | 34.77068 | 112.8804 | 0.2654558 | 0.1133341 | 1056.928 | 0 | 0 | 0 |  | Fe-Cr-Ni-Mo-W
4117 | 19.02863 | 28.61894 | 6.154069 | 10.05829 | 36.14008 | 113.774 | 0.259765 | 0.1075343 | 968.503 | 0 | 0 | 0 |  | Fe-Cr-Ni-Mo-W
4118 | 14.12808 | 38.07698 | 4.68942 | 6.387039 | 36.71848 | 116.0649 | 0.2518049 | 0.0987136 | 851.5798 | 0 | 0 | 0 |  | Fe-Cr-Ni-Mo-W
4119 | 13.63309 | 1.813286 | 11.60011 | 57.99334 | 14.96018 | 116.2445 | 0.2728707 | 0.1187305 | 1219.572 | 0 | 0 | 0 |  | Fe-Cr-Ni-Mo-W
4120 | 19.00652 | 3.791978 | 11.41571 | 50.14329 | 15.64251 | 112.9414 | 0.2735635 | 0.1221012 | 1224.11 | 0 | 0 | 0 |  | Fe-Cr-Ni-Mo-W
4121 | 23.23378 | 5.899545 | 11.10032 | 43.54199 | 16.22437 | 110.4588 | 0.2737261 | 0.1223916 | 1191.711 | 0 | 0 | 0 |  | Fe-Cr-Ni-Mo-W
4122 | 25.60961 | 9.272539 | 9.720355 | 36.66246 | 18.73503 | 109.6143 | 0.272336 | 0.1199572 | 1137.247 | 0 | 0 | 0 |  | Fe-Cr-Ni-Mo-W
4123 | 27.51433 | 12.80852 | 8.371559 | 29.8529 | 21.45269 | 109.012 | 0.2707256 | 0.1169168 | 1078.953 | 0 | 0 | 0 |  | Fe-Cr-Ni-Mo-W
4124 | 28.23631 | 17.29555 | 7.029186 | 22.97718 | 24.46178 | 108.9459 | 0.2682005 | 0.1134445 | 1020.931 | 0 | 0 | 0 |  | Fe-Cr-Ni-Mo-W
4125 | 28.04958 | 23.2921 | 5.577775 | 15.62809 | 27.45245 | 109.2398 | 0.2643967 | 0.1075895 | 932.8834 | 0 | 0 | 0 |  | Fe-Cr-Ni-Mo-W
4126 | 24.66261 | 31.57271 | 4.050394 | 9.26802 | 30.44627 | 111.0153 | 0.2580853 | 0.1004775 | 841.1261 | 0 | 0 | 0 |  | Fe-Cr-Ni-Mo-W
4127 | 18.16031 | 41.90254 | 3.31966 | 5.425693 | 31.1918 | 113.6026 | 0.2496308 | 0.09233965 | 742.4687 | 0 | 0 | 0 |  | Fe-Cr-Ni-Mo-W
4128 | 26.10977 | 3.942055 | 7.417193 | 50.91556 | 11.61543 | 110.9827 | 0.2730444 | 0.1204838 | 1172.186 | 0 | 0 | 0 |  | Fe-Cr-Ni-Mo-W
4129 | 30.04165 | 6.139776 | 7.701551 | 44.05629 | 12.06073 | 108.4173 | 0.2733461 | 0.1202894 | 1132.757 | 0 | 0 | 0 |  | Fe-Cr-Ni-Mo-W
4130 | 32.97932 | 9.071988 | 7.090384 | 36.05346 | 14.80485 | 106.9611 | 0.2728392 | 0.1181318 | 1078.919 | 0 | 0 | 0 |  | Fe-Cr-Ni-Mo-W
4131 | 34.34966 | 12.79241 | 6.418569 | 28.84911 | 17.59024 | 106.278 | 0.2713404 | 0.1146983 | 1016.45 | 0 | 0 | 0 |  | Fe-Cr-Ni-Mo-W
4132 | 35.04526 | 18.12704 | 4.911411 | 21.40606 | 20.51023 | 106.2241 | 0.268264 | 0.1092019 | 932.1721 | 0 | 0 | 0 |  | Fe-Cr-Ni-Mo-W
4133 | 33.9722 | 23.53831 | 4.152058 | 14.92959 | 23.40785 | 106.6728 | 0.2648935 | 0.1037681 | 856.9097 | 0 | 0 | 0 |  | Fe-Cr-Ni-Mo-W
4134 | 29.7554 | 31.34879 | 2.469117 | 8.071111 | 28.35559 | 109.0851 | 0.258821 | 0.09599048 | 767.6309 | 0 | 0 | 0 |  | Fe-Cr-Ni-Mo-W
4135 | 38.59959 | 6.468823 | 4.868579 | 42.43875 | 7.624261 | 105.2985 | 0.2737355 | 0.117701 | 1056.326 | 0 | 0 | 0 |  | Fe-Cr-Ni-Mo-W
4136 | 41.0983 | 9.56608 | 4.984368 | 33.9438 | 10.40745 | 103.7365 | 0.2733891 | 0.1142828 | 987.2396 | 0 | 0 | 0 |  | Fe-Cr-Ni-Mo-W
4137 | 42.70246 | 13.50267 | 4.234336 | 26.29847 | 13.26206 | 103.0008 | 0.271842 | 0.10943 | 909.3039 | 0 | 0 | 0 |  | Fe-Cr-Ni-Mo-W
4138 | 43.90931 | 17.74102 | 3.483205 | 18.50222 | 16.36424 | 102.4453 | 0.2700071 | 0.1049732 | 841.1968 | 0 | 0 | 0 |  | Fe-Cr-Ni-Mo-W
4139 | 40.91146 | 22.85421 | 3.440117 | 11.24514 | 21.54908 | 103.5514 | 0.2669395 | 0.09866924 | 766.9212 | 0 | 0 | 0 |  | Fe-Cr-Ni-Mo-W
4140 | 28.64896 | 9.69943 | 42.88752 | 4.474206 | 14.28988 | 90.1504 | 0.2903386 | 0.08694145 | 560.9036 | 1 | 1 | 1 | 560.9036 | Fe-Cr-Ni-Mo-W
4141 | 33.52399 | 8.803469 | 36.1401 | 7.383477 | 14.14897 | 91.38116 | 0.28873 | 0.09207951 | 623.4236 | 1 | 0 | 0 |  | Fe-Cr-Ni-Mo-W
4142 | 38.51512 | 8.149833 | 31.28209 | 10.52632 | 11.52663 | 91.63576 | 0.2875469 | 0.0929375 | 633.7045 | 0 | 0 | 0 |  | Fe-Cr-Ni-Mo-W
4143 | 41.58752 | 7.111799 | 24.08623 | 16.03834 | 11.17611 | 93.90837 | 0.285165 | 0.101436 | 745.8382 | 0 | 0 | 0 |  | Fe-Cr-Ni-Mo-W
4144 | 45.46702 | 5.590991 | 19.83726 | 20.63234 | 8.472385 | 94.39504 | 0.2844602 | 0.1039553 | 779.2234 | 0 | 0 | 0 |  | Fe-Cr-Ni-Mo-W
4145 | 17.91792 | 15.09357 | 45.73795 | 4.397333 | 16.85323 | 93.23438 | 0.285689 | 0.09313044 | 641.6775 | 1 | 0 | 0 |  | Fe-Cr-Ni-Mo-W
4146 | 22.36779 | 13.11228 | 38.31336 | 7.11589 | 19.09067 | 95.11787 | 0.284695 | 0.1006231 | 742.8024 | 0 | 0 | 0 |  | Fe-Cr-Ni-Mo-W
4147 | 25.55919 | 11.89836 | 31.90208 | 9.60495 | 21.03541 | 97.06886 | 0.2833261 | 0.1066868 | 832.9361 | 0 | 0 | 0 |  | Fe-Cr-Ni-Mo-W
4148 | 28.52961 | 10.32979 | 26.65518 | 13.61423 | 20.87119 | 98.56298 | 0.2822997 | 0.1107786 | 899.1015 | 0 | 0 | 0 |  | Fe-Cr-Ni-Mo-W
4149 | 30.47649 | 7.803111 | 20.82172 | 18.32453 | 22.57414 | 101.0595 | 0.2815291 | 0.1171439 | 1011.159 | 0 | 0 | 0 |  | Fe-Cr-Ni-Mo-W
4150 | 33.40653 | 6.361965 | 16.75854 | 23.47746 | 19.99551 | 101.8929 | 0.2806051 | 0.1186981 | 1041.738 | 0 | 0 | 0 |  | Fe-Cr-Ni-Mo-W
4151 | 34.87735 | 4.941442 | 12.75099 | 29.95803 | 17.47219 | 103.4385 | 0.2792407 | 0.1203421 | 1082.296 | 0 | 0 | 0 |  | Fe-Cr-Ni-Mo-W
4152 | 10.71633 | 24.11199 | 48.80975 | 4.602419 | 11.7595 | 94.39028 | 0.2787312 | 0.08585074 | 560.2902 | 0 | 1 | 0 |  | Fe-Cr-Ni-Mo-W
4153 | 13.04036 | 20.48818 | 39.4063 | 5.600534 | 21.46463 | 98.45645 | 0.2782915 | 0.1023792 | 780.0645 | 0 | 0 | 0 |  | Fe-Cr-Ni-Mo-W
4154 | 16.46218 | 17.51658 | 32.13445 | 8.080143 | 25.80666 | 101.0598 | 0.2779926 | 0.1100995 | 903.6903 | 0 | 0 | 0 |  | Fe-Cr-Ni-Mo-W
4155 | 18.48369 | 14.45566 | 26.42201 | 11.43118 | 29.20745 | 103.6741 | 0.2779439 | 0.1173571 | 1031.706 | 0 | 0 | 0 |  | Fe-Cr-Ni-Mo-W
4156 | 20.08055 | 11.35106 | 21.86018 | 16.01625 | 30.69196 | 105.9238 | 0.2780455 | 0.1219658 | 1127.283 | 0 | 0 | 0 |  | Fe-Cr-Ni-Mo-W
4157 | 21.44534 | 9.017153 | 17.45102 | 20.2032 | 31.88329 | 108.1874 | 0.2776433 | 0.1247033 | 1198.874 | 0 | 0 | 0 |  | Fe-Cr-Ni-Mo-W
4158 | 23.20496 | 6.989799 | 13.62994 | 26.96681 | 29.20849 | 109.6343 | 0.2767938 | 0.1250491 | 1224.983 | 0 | 0 | 0 |  | Fe-Cr-Ni-Mo-W
4159 | 24.23617 | 5.01443 | 10.61429 | 33.53971 | 26.5954 | 111.0021 | 0.2761378 | 0.1246584 | 1239.783 | 0 | 0 | 0 |  | Fe-Cr-Ni-Mo-W
4160 | 25.22631 | 3.80867 | 8.599467 | 42.16522 | 20.20032 | 111.3849 | 0.2749144 | 0.1228973 | 1217.758 | 0 | 0 | 0 |  | Fe-Cr-Ni-Mo-W
4161 | 8.659338 | 30.63645 | 39.13735 | 4.462784 | 17.10408 | 99.74868 | 0.2700339 | 0.09248479 | 659.8244 | 0 | 0 | 0 |  | Fe-Cr-Ni-Mo-W
4162 | 10.45111 | 25.44885 | 32.11005 | 5.524322 | 26.46567 | 103.3521 | 0.2713817 | 0.1056757 | 854.3254 | 0 | 0 | 0 |  | Fe-Cr-Ni-Mo-W
4163 | 11.78204 | 19.88239 | 25.54188 | 8.855203 | 33.93848 | 107.4176 | 0.2727733 | 0.1169749 | 1055.691 | 0 | 0 | 0 |  | Fe-Cr-Ni-Mo-W
4164 | 13.02251 | 15.95333 | 20.89188 | 11.77446 | 38.35782 | 110.3888 | 0.2737262 | 0.1227658 | 1182.3 | 0 | 0 | 0 |  | Fe-Cr-Ni-Mo-W
4165 | 13.61733 | 12.0746 | 17.03927 | 16.70952 | 40.55927 | 113.3082 | 0.2744741 | 0.1262069 | 1280.674 | 0 | 0 | 0 |  | Fe-Cr-Ni-Mo-W
4166 | 15.20178 | 9.435682 | 13.98108 | 21.76272 | 39.61874 | 114.7025 | 0.2746981 | 0.1264599 | 1309.016 | 0 | 0 | 0 |  | Fe-Cr-Ni-Mo-W
4167 | 16.35599 | 7.028375 | 11.24063 | 28.09809 | 37.27691 | 115.9976 | 0.2745491 | 0.1253304 | 1313.386 | 0 | 0 | 0 |  | Fe-Cr-Ni-Mo-W
4168 | 17.02988 | 5.096431 | 8.310654 | 35.52486 | 34.03818 | 117.5392 | 0.2736914 | 0.1219232 | 1284.087 | 0 | 0 | 0 |  | Fe-Cr-Ni-Mo-W
4169 | 17.6631 | 3.523953 | 7.293563 | 46.59906 | 24.92033 | 117.1464 | 0.2726589 | 0.1188867 | 1231.406 | 0 | 0 | 0 |  | Fe-Cr-Ni-Mo-W
4170 | 6.586152 | 34.49248 | 30.28643 | 4.242901 | 24.39204 | 105.2751 | 0.263476 | 0.09907704 | 773.0766 | 0 | 0 | 0 |  | Fe-Cr-Ni-Mo-W
4171 | 7.48658 | 27.1843 | 24.39402 | 6.430628 | 34.50447 | 109.559 | 0.266381 | 0.1121499 | 995.0564 | 0 | 0 | 0 |  | Fe-Cr-Ni-Mo-W
4172 | 8.141356 | 20.84489 | 19.25385 | 9.324066 | 42.43585 | 113.9346 | 0.2688228 | 0.1206511 | 1180.419 | 0 | 0 | 0 |  | Fe-Cr-Ni-Mo-W
4173 | 8.842021 | 16.46462 | 15.9321 | 13.01981 | 45.74145 | 116.8065 | 0.2704061 | 0.1241135 | 1280.97 | 0 | 0 | 0 |  | Fe-Cr-Ni-Mo-W
4174 | 9.601025 | 12.84978 | 12.61438 | 17.52453 | 47.41029 | 119.5118 | 0.27127 | 0.1244542 | 1331.841 | 0 | 0 | 0 |  | Fe-Cr-Ni-Mo-W
4175 | 10.42137 | 9.702754 | 10.34522 | 21.88139 | 47.64926 | 121.2738 | 0.2722189 | 0.1234895 | 1348.961 | 0 | 0 | 0 |  | Fe-Cr-Ni-Mo-W
4176 | 11.34342 | 6.864794 | 7.749893 | 29.23043 | 44.81146 | 122.7421 | 0.2722634 | 0.1196627 | 1312.813 | 0 | 0 | 0 |  | Fe-Cr-Ni-Mo-W
4177 | 11.25831 | 4.716892 | 6.508401 | 36.74742 | 40.76898 | 123.6094 | 0.2720891 | 0.1153988 | 1259.201 | 0 | 0 | 0 |  | Fe-Cr-Ni-Mo-W
4178 | 11.58998 | 3.237234 | 4.872827 | 49.7763 | 30.52365 | 123.3983 | 0.2704082 | 0.1083085 | 1143.499 | 0 | 0 | 0 |  | Fe-Cr-Ni-Mo-W
4179 | 5.340597 | 35.51664 | 20.04795 | 3.931995 | 35.16281 | 112.2136 | 0.2583938 | 0.1049315 | 905.7859 | 0 | 0 | 0 |  | Fe-Cr-Ni-Mo-W
4180 | 5.307895 | 25.94488 | 16.03978 | 6.838855 | 45.86859 | 117.241 | 0.2634311 | 0.1168561 | 1148.417 | 0 | 0 | 0 |  | Fe-Cr-Ni-Mo-W
4181 | 5.468025 | 20.36388 | 12.77192 | 9.393563 | 52.00261 | 121.2199 | 0.2660204 | 0.1206058 | 1269.752 | 0 | 0 | 0 |  | Fe-Cr-Ni-Mo-W
4182 | 6.416633 | 15.75008 | 11.03635 | 13.0274 | 53.76955 | 123.098 | 0.2685232 | 0.1220988 | 1331.748 | 0 | 0 | 0 |  | Fe-Cr-Ni-Mo-W
4183 | 6.635492 | 12.35587 | 9.299297 | 17.09875 | 54.6106 | 125.1955 | 0.2698464 | 0.1207248 | 1347.616 | 0 | 0 | 0 |  | Fe-Cr-Ni-Mo-W
4184 | 7.390845 | 8.847257 | 7.213527 | 22.67284 | 53.87553 | 127.0054 | 0.270948 | 0.1166462 | 1314.366 | 0 | 0 | 0 |  | Fe-Cr-Ni-Mo-W
4185 | 7.839105 | 6.32541 | 5.493049 | 28.7293 | 51.61314 | 128.2651 | 0.2712538 | 0.1119176 | 1257.564 | 0 | 0 | 0 |  | Fe-Cr-Ni-Mo-W
4186 | 7.953258 | 3.949243 | 4.458431 | 38.2563 | 45.38277 | 128.4805 | 0.2710321 | 0.1061643 | 1169.657 | 0 | 0 | 0 |  | Fe-Cr-Ni-Mo-W
4187 | 8.196935 | 2.543902 | 3.446273 | 51.63245 | 34.18044 | 127.4706 | 0.2694791 | 0.09752379 | 1021.994 | 0 | 0 | 0 |  | Fe-Cr-Ni-Mo-W
4188 | 4.743541 | 32.80787 | 12.10854 | 3.492414 | 46.84764 | 119.0105 | 0.2569615 | 0.10824 | 1025.541 | 0 | 0 | 0 |  | Fe-Cr-Ni-Mo-W
4189 | 4.208336 | 24.0686 | 10.11045 | 6.196742 | 55.41587 | 123.6529 | 0.2622449 | 0.1156863 | 1211.616 | 0 | 0 | 0 |  | Fe-Cr-Ni-Mo-W
4190 | 3.880653 | 18.58144 | 8.740499 | 8.571348 | 60.22606 | 127.0431 | 0.265546 | 0.1176639 | 1301.713 | 0 | 0 | 0 |  | Fe-Cr-Ni-Mo-W
4191 | 4.163214 | 14.5355 | 7.110831 | 12.51603 | 61.67442 | 129.4823 | 0.2675004 | 0.1155859 | 1310.927 | 0 | 0 | 0 |  | Fe-Cr-Ni-Mo-W
4192 | 4.485548 | 11.13664 | 5.762407 | 16.26771 | 62.34769 | 131.4559 | 0.2690972 | 0.1121672 | 1288.622 | 0 | 0 | 0 |  | Fe-Cr-Ni-Mo-W
4193 | 4.89564 | 8.204498 | 4.631165 | 21.02564 | 61.24305 | 132.7201 | 0.2702353 | 0.108174 | 1244.453 | 0 | 0 | 0 |  | Fe-Cr-Ni-Mo-W
4194 | 5.287796 | 5.37073 | 3.536863 | 27.25184 | 58.55277 | 133.5977 | 0.2710218 | 0.1015006 | 1150.145 | 0 | 0 | 0 |  | Fe-Cr-Ni-Mo-W
4195 | 5.862076 | 3.183745 | 2.567311 | 36.92519 | 51.46168 | 133.0245 | 0.2707366 | 0.09377189 | 1021.743 | 0 | 0 | 0 |  | Fe-Cr-Ni-Mo-W
4196 | 6.199437 | 1.923982 | 2.172047 | 50.58779 | 39.11674 | 130.9147 | 0.2692673 | 0.08717741 | 898.4706 | 0 | 0 | 0 |  | Fe-Cr-Ni-Mo-W
4197 | 2.677702 | 20.94169 | 5.628991 | 5.520055 | 65.23156 | 130.7145 | 0.2625431 | 0.1125944 | 1254.317 | 0 | 0 | 0 |  | Fe-Cr-Ni-Mo-W
4198 | 2.518488 | 16.41376 | 5.294296 | 7.787756 | 67.9857 | 133.0769 | 0.265662 | 0.1122113 | 1291.562 | 0 | 0 | 0 |  | Fe-Cr-Ni-Mo-W
4199 | 2.874787 | 12.49058 | 4.532472 | 10.70034 | 69.40182 | 135.0388 | 0.2681353 | 0.1096207 | 1284.288 | 0 | 0 | 0 |  | Fe-Cr-Ni-Mo-W
4200 | 3.25649 | 9.528939 | 3.91183 | 14.38547 | 68.91727 | 136.145 | 0.2697406 | 0.1059029 | 1242.965 | 0 | 0 | 0 |  | Fe-Cr-Ni-Mo-W
4201 | 3.631539 | 6.762244 | 2.862795 | 19.49578 | 67.24764 | 137.2851 | 0.2707221 | 0.0988736 | 1143.59 | 0 | 0 | 0 |  | Fe-Cr-Ni-Mo-W
4202 | 4.071896 | 4.633583 | 2.377729 | 24.87162 | 64.04517 | 137.2376 | 0.2713579 | 0.09347708 | 1058.031 | 0 | 0 | 0 |  | Fe-Cr-Ni-Mo-W
4203 | 5.029567 | 2.554226 | 1.441775 | 33.77585 | 57.19859 | 136.1845 | 0.2711981 | 0.08428717 | 903.8147 | 0 | 0 | 0 |  | Fe-Cr-Ni-Mo-W
4204 | 1.368847 | 13.5942 | 2.877551 | 7.054658 | 75.10474 | 138.9746 | 0.2668265 | 0.103793 | 1225.435 | 0 | 0 | 0 |  | Fe-Cr-Ni-Mo-W
4205 | 1.761331 | 10.24923 | 2.776966 | 9.833865 | 75.37861 | 140.0615 | 0.269189 | 0.100666 | 1194.71 | 0 | 0 | 0 |  | Fe-Cr-Ni-Mo-W
4206 | 2.142748 | 7.580971 | 2.252213 | 13.25176 | 74.77231 | 141.0667 | 0.2706642 | 0.09507119 | 1117.072 | 0 | 0 | 0 |  | Fe-Cr-Ni-Mo-W
4207 | 2.539173 | 5.122176 | 1.77926 | 16.72125 | 73.83814 | 141.8437 | 0.2719658 | 0.09025435 | 1049.095 | 0 | 0 | 0 |  | Fe-Cr-Ni-Mo-W
4208 | 3.392829 | 3.158872 | 1.783078 | 21.85713 | 69.80809 | 140.5756 | 0.2727916 | 0.08625586 | 975.7238 | 0 | 0 | 0 |  | Fe-Cr-Ni-Mo-W
4209 | 2.194191 | 8.17155 | 36.13177 | 41.46359 | 12.0389 | 107.039 | 0.2780109 | 0.1324628 | 1293.865 | 0 | 0 | 0 |  | Fe-Cr-Ni-Mo-W
4210 | 3.552562 | 7.2767 | 29.87239 | 47.60321 | 11.69514 | 110.0093 | 0.2755734 | 0.1307401 | 1308.222 | 0 | 0 | 0 |  | Fe-Cr-Ni-Mo-W
4211 | 4.97147 | 6.612366 | 25.38072 | 53.68331 | 9.35213 | 111.7753 | 0.2736494 | 0.1273604 | 1280.773 | 0 | 0 | 0 |  | Fe-Cr-Ni-Mo-W
4212 | 7.580753 | 5.774738 | 19.55788 | 58.0117 | 9.074933 | 113.8195 | 0.2718963 | 0.1231288 | 1243.564 | 0 | 0 | 0 |  | Fe-Cr-Ni-Mo-W
4213 | 9.684131 | 4.508175 | 15.99534 | 62.98083 | 6.831525 | 114.7381 | 0.2710758 | 0.1192881 | 1199.467 | 0 | 0 | 0 |  | Fe-Cr-Ni-Mo-W
4214 | 2.305503 | 13.59465 | 41.19579 | 27.72449 | 15.17957 | 103.563 | 0.2783253 | 0.1258602 | 1145.304 | 0 | 0 | 0 |  | Fe-Cr-Ni-Mo-W
4215 | 3.662916 | 11.59514 | 33.88035 | 33.97979 | 16.8818 | 107.3111 | 0.2762686 | 0.1290528 | 1240.517 | 0 | 0 | 0 |  | Fe-Cr-Ni-Mo-W
4216 | 4.890069 | 10.40656 | 27.90222 | 38.40315 | 18.39801 | 110.3798 | 0.2744061 | 0.1287475 | 1277.216 | 0 | 0 | 0 |  | Fe-Cr-Ni-Mo-W
4217 | 6.90368 | 8.998679 | 23.22036 | 42.69559 | 18.1817 | 112.2194 | 0.2733307 | 0.1271053 | 1279.388 | 0 | 0 | 0 |  | Fe-Cr-Ni-Mo-W
4218 | 9.338669 | 6.831557 | 18.22924 | 45.83706 | 19.76347 | 114.2987 | 0.2729706 | 0.1250345 | 1280.324 | 0 | 0 | 0 |  | Fe-Cr-Ni-Mo-W
4219 | 11.96996 | 5.57228 | 14.67837 | 50.26583 | 17.51355 | 114.9318 | 0.2722878 | 0.1222196 | 1247.141 | 0 | 0 | 0 |  | Fe-Cr-Ni-Mo-W
4220 | 15.49838 | 4.391637 | 11.33226 | 53.24956 | 15.52817 | 114.9159 | 0.2720188 | 0.119725 | 1211.28 | 0 | 0 | 0 |  | Fe-Cr-Ni-Mo-W
4221 | 2.532933 | 22.79663 | 46.14707 | 17.40538 | 11.11799 | 99.71086 | 0.2751481 | 0.1087889 | 862.2324 | 0 | 0 | 0 |  | Fe-Cr-Ni-Mo-W
4222 | 3.046206 | 19.14402 | 36.82098 | 20.9324 | 20.0564 | 105.1365 | 0.2739382 | 0.1191476 | 1060.035 | 0 | 0 | 0 |  | Fe-Cr-Ni-Mo-W
4223 | 4.337336 | 16.153 | 29.63293 | 26.079 | 23.79773 | 109.1629 | 0.272833 | 0.1243587 | 1186.922 | 0 | 0 | 0 |  | Fe-Cr-Ni-Mo-W
4224 | 6.133259 | 13.32411 | 24.35376 | 29.26771 | 26.92117 | 111.9429 | 0.2727362 | 0.1262664 | 1255.669 | 0 | 0 | 0 |  | Fe-Cr-Ni-Mo-W
4225 | 8.65472 | 10.53728 | 20.29299 | 32.02341 | 28.4916 | 113.5366 | 0.2732611 | 0.1268838 | 1292.815 | 0 | 0 | 0 |  | Fe-Cr-Ni-Mo-W
4226 | 10.99582 | 8.430954 | 16.31654 | 34.44611 | 29.81058 | 115.1027 | 0.2733334 | 0.1258038 | 1302.253 | 0 | 0 | 0 |  | Fe-Cr-Ni-Mo-W
4227 | 14.8947 | 6.632337 | 12.93289 | 37.82532 | 27.71475 | 114.9797 | 0.2734849 | 0.1240952 | 1277.945 | 0 | 0 | 0 |  | Fe-Cr-Ni-Mo-W
4228 | 18.88467 | 4.850333 | 10.26694 | 40.27299 | 25.72507 | 114.361 | 0.274062 | 0.1231276 | 1259.056 | 0 | 0 | 0 |  | Fe-Cr-Ni-Mo-W
4229 | 24.42497 | 3.790119 | 8.557581 | 43.1254 | 20.10193 | 111.8659 | 0.2746176 | 0.1226522 | 1220.13 | 0 | 0 | 0 |  | Fe-Cr-Ni-Mo-W
4230 | 2.489469 | 29.35886 | 37.50526 | 14.2556 | 16.39081 | 103.752 | 0.2676939 | 0.1052903 | 846.1823 | 0 | 0 | 0 |  | Fe-Cr-Ni-Mo-W
4231 | 3.056939 | 24.19222 | 30.5245 | 17.0675 | 25.15884 | 108.3184 | 0.2684762 | 0.1161904 | 1045.214 | 0 | 0 | 0 |  | Fe-Cr-Ni-Mo-W
4232 | 4.920532 | 18.97938 | 24.38182 | 19.32119 | 32.39708 | 112.1511 | 0.2699792 | 0.1225024 | 1190.883 | 0 | 0 | 0 |  | Fe-Cr-Ni-Mo-W
4233 | 6.563301 | 15.2768 | 20.00592 | 21.42278 | 36.73119 | 114.9051 | 0.2710431 | 0.1251758 | 1274.226 | 0 | 0 | 0 |  | Fe-Cr-Ni-Mo-W
4234 | 9.46237 | 11.74651 | 16.57627 | 22.75767 | 39.45718 | 116.2261 | 0.2727196 | 0.1262803 | 1319.145 | 0 | 0 | 0 |  | Fe-Cr-Ni-Mo-W
4235 | 12.44184 | 9.267121 | 13.73132 | 25.64873 | 38.91098 | 116.6111 | 0.2735445 | 0.1257891 | 1323.223 | 0 | 0 | 0 |  | Fe-Cr-Ni-Mo-W
4236 | 16.35599 | 7.028375 | 11.24063 | 28.09809 | 37.27691 | 115.9976 | 0.2745491 | 0.1250394 | 1309.723 | 0 | 0 | 0 |  | Fe-Cr-Ni-Mo-W
4237 | 21.23547 | 5.233541 | 8.534236 | 30.04284 | 34.95391 | 114.7757 | 0.2753694 | 0.1247569 | 1292.2 | 0 | 0 | 0 |  | Fe-Cr-Ni-Mo-W
4238 | 29.10243 | 3.780786 | 7.825133 | 32.55507 | 26.73658 | 110.0624 | 0.2770082 | 0.1241648 | 1223.223 | 0 | 0 | 0 |  | Fe-Cr-Ni-Mo-W
4239 | 2.398915 | 33.50243 | 29.41711 | 10.98964 | 23.69191 | 108.0273 | 0.2620629 | 0.1040192 | 862.5854 | 0 | 0 | 0 |  | Fe-Cr-Ni-Mo-W
4240 | 3.645328 | 26.47289 | 23.75563 | 12.52468 | 33.60148 | 112.2033 | 0.2649673 | 0.1151463 | 1068.017 | 0 | 0 | 0 |  | Fe-Cr-Ni-Mo-W
4241 | 5.323849 | 20.44654 | 18.8859 | 13.71882 | 41.62489 | 115.9464 | 0.2677108 | 0.1212526 | 1215.506 | 0 | 0 | 0 |  | Fe-Cr-Ni-Mo-W
4242 | 7.510766 | 16.31665 | 15.78892 | 15.05327 | 45.33039 | 117.7696 | 0.2698605 | 0.123698 | 1287.283 | 0 | 0 | 0 |  | Fe-Cr-Ni-Mo-W
4243 | 10.24522 | 12.90537 | 12.66895 | 16.56504 | 47.61541 | 119.0448 | 0.2715386 | 0.1244935 | 1326.859 | 0 | 0 | 0 |  | Fe-Cr-Ni-Mo-W
4244 | 12.95258 | 9.866796 | 10.52012 | 18.20564 | 48.45486 | 119.4454 | 0.2732902 | 0.125053 | 1350.906 | 0 | 0 | 0 |  | Fe-Cr-Ni-Mo-W
4245 | 17.73736 | 7.156177 | 8.078844 | 20.3141 | 46.71353 | 118.2346 | 0.2749366 | 0.1251598 | 1344.279 | 0 | 0 | 0 |  | Fe-Cr-Ni-Mo-W
4246 | 23.06887 | 5.086925 | 7.018974 | 20.858 | 43.96724 | 115.5013 | 0.2769717 | 0.1260996 | 1328.458 | 0 | 0 | 0 |  | Fe-Cr-Ni-Mo-W
4247 | 33.10697 | 3.698885 | 5.567724 | 22.74989 | 34.87653 | 109.64 | 0.2787547 | 0.1245682 | 1227.64 | 0 | 0 | 0 |  | Fe-Cr-Ni-Mo-W
4248 | 2.239757 | 34.75519 | 19.61814 | 8.977957 | 34.40895 | 114.3101 | 0.2574442 | 0.1070595 | 958.4662 | 0 | 0 | 0 |  | Fe-Cr-Ni-Mo-W
4249 | 3.943355 | 25.70005 | 15.88842 | 9.032427 | 45.43575 | 118.2219 | 0.2629402 | 0.116058 | 1149.866 | 0 | 0 | 0 |  | Fe-Cr-Ni-Mo-W
4250 | 5.468025 | 20.36388 | 12.77192 | 9.393563 | 52.00261 | 121.2199 | 0.2660204 | 0.1198472 | 1259.096 | 0 | 0 | 0 |  | Fe-Cr-Ni-Mo-W
4251 | 7.647345 | 15.8831 | 11.12956 | 11.11629 | 54.2237 | 122.175 | 0.2690287 | 0.1220328 | 1320.717 | 0 | 0 | 0 |  | Fe-Cr-Ni-Mo-W
4252 | 10.19609 | 12.65734 | 9.526196 | 11.6773 | 55.94307 | 122.5149 | 0.2713555 | 0.1235886 | 1361.131 | 0 | 0 | 0 |  | Fe-Cr-Ni-Mo-W
4253 | 13.77209 | 9.232141 | 7.527339 | 13.24914 | 56.21929 | 122.2398 | 0.2736997 | 0.1247796 | 1388.317 | 0 | 0 | 0 |  | Fe-Cr-Ni-Mo-W
4254 | 17.86273 | 6.756337 | 5.867271 | 14.38431 | 55.12935 | 120.9073 | 0.2755715 | 0.1253278 | 1388.036 | 0 | 0 | 0 |  | Fe-Cr-Ni-Mo-W
4255 | 24.81999 | 4.401618 | 4.969132 | 15.22802 | 50.58124 | 116.5798 | 0.2781597 | 0.1267586 | 1359.481 | 0 | 0 | 0 |  | Fe-Cr-Ni-Mo-W
4256 | 35.64972 | 3.017404 | 4.087737 | 16.70262 | 40.54252 | 109.5225 | 0.280362 | 0.1252029 | 1240.302 | 0 | 0 | 0 |  | Fe-Cr-Ni-Mo-W
4257 | 1.994141 | 32.18163 | 11.87741 | 7.993417 | 45.9534 | 120.9517 | 0.2561248 | 0.1090821 | 1058.34 | 0 | 0 | 0 |  | Fe-Cr-Ni-Mo-W
4258 | 3.591643 | 23.96517 | 10.067 | 7.198464 | 55.17772 | 124.1138 | 0.2620218 | 0.1154584 | 1213.468 | 0 | 0 | 0 |  | Fe-Cr-Ni-Mo-W
4259 | 5.029444 | 18.73053 | 8.810631 | 6.720095 | 60.7093 | 126.1554 | 0.2660044 | 0.1186569 | 1307.114 | 0 | 0 | 0 |  | Fe-Cr-Ni-Mo-W
4260 | 7.452684 | 14.8688 | 7.273883 | 7.316014 | 63.08861 | 126.9178 | 0.2688789 | 0.1204679 | 1359.994 | 0 | 0 | 0 |  | Fe-Cr-Ni-Mo-W
4261 | 9.820882 | 11.5499 | 5.976237 | 7.991702 | 64.66128 | 127.2789 | 0.271417 | 0.1216561 | 1397.23 | 0 | 0 | 0 |  | Fe-Cr-Ni-Mo-W
4262 | 12.92025 | 8.661106 | 4.888904 | 8.878316 | 64.65143 | 126.4787 | 0.2737971 | 0.1227846 | 1417.227 | 0 | 0 | 0 |  | Fe-Cr-Ni-Mo-W
4263 | 17.16674 | 5.811994 | 3.827455 | 9.830291 | 63.36352 | 124.5076 | 0.2763426 | 0.1249012 | 1437.095 | 0 | 0 | 0 |  | Fe-Cr-Ni-Mo-W
4264 | 24.2114 | 3.586207 | 2.891848 | 11.34353 | 57.96702 | 119.6073 | 0.2787366 | 0.1273146 | 1415.786 | 0 | 0 | 0 |  | Fe-Cr-Ni-Mo-W
4265 | 35.34662 | 2.309421 | 2.607182 | 12.78363 | 46.95315 | 111.2653 | 0.2811611 | 0.1266988 | 1291.051 | 0 | 0 | 0 |  | Fe-Cr-Ni-Mo-W
4266 | 3.225644 | 21.02251 | 5.650716 | 4.6178 | 65.48333 | 130.2849 | 0.2627512 | 0.1132726 | 1260.45 | 0 | 0 | 0 |  | Fe-Cr-Ni-Mo-W
4267 | 4.599812 | 16.65466 | 5.371998 | 4.39003 | 68.9835 | 131.4058 | 0.2665242 | 0.1156545 | 1330.044 | 0 | 0 | 0 |  | Fe-Cr-Ni-Mo-W
4268 | 6.38238 | 12.79875 | 4.644298 | 5.060465 | 71.11411 | 132.1888 | 0.2696774 | 0.1168581 | 1375.397 | 0 | 0 | 0 |  | Fe-Cr-Ni-Mo-W
4269 | 8.693201 | 9.892362 | 4.061023 | 5.807713 | 71.5457 | 131.7287 | 0.2722107 | 0.1184837 | 1409.407 | 0 | 0 | 0 |  | Fe-Cr-Ni-Mo-W
4270 | 12.01416 | 7.158852 | 3.030699 | 6.604549 | 71.19174 | 130.5403 | 0.2745932 | 0.1203016 | 1436.537 | 0 | 0 | 0 |  | Fe-Cr-Ni-Mo-W
4271 | 15.64675 | 5.007683 | 2.569699 | 7.559906 | 69.21597 | 128.0879 | 0.2767219 | 0.1231742 | 1461.988 | 0 | 0 | 0 |  | Fe-Cr-Ni-Mo-W
4272 | 21.96863 | 2.854012 | 1.610994 | 9.654439 | 63.91192 | 123.3704 | 0.2788352 | 0.126709 | 1463.122 | 0 | 0 | 0 |  | Fe-Cr-Ni-Mo-W
4273 | 4.188869 | 13.86674 | 2.935241 | 2.398697 | 76.61046 | 136.622 | 0.2680654 | 0.1112337 | 1328.533 | 0 | 0 | 0 |  | Fe-Cr-Ni-Mo-W
4274 | 5.891956 | 10.54936 | 2.858286 | 3.114412 | 77.58598 | 136.5903 | 0.271101 | 0.1129127 | 1371.334 | 0 | 0 | 0 |  | Fe-Cr-Ni-Mo-W
4275 | 8.03527 | 7.896809 | 2.346044 | 3.834404 | 77.88747 | 136.1197 | 0.2734723 | 0.1143482 | 1402.024 | 0 | 0 | 0 |  | Fe-Cr-Ni-Mo-W
4276 | 10.2636 | 5.401138 | 1.876161 | 4.59963 | 77.85947 | 135.3786 | 0.2757345 | 0.1154129 | 1422.793 | 0 | 0 | 0 |  | Fe-Cr-Ni-Mo-W
4277 | 13.63652 | 3.385653 | 1.911088 | 6.24701 | 74.81973 | 132.1794 | 0.2777914 | 0.1202408 | 1474.989 | 0 | 0 | 0 |  | Fe-Cr-Ni-Mo-W
4278 | 29.45398 | 9.971979 | 44.09264 | 7.666548 | 8.814853 | 89.31911 | 0.2898917 | 0.08473229 | 531.2111 | 1 | 1 | 1 | 531.2111 | Fe-Cr-Ni-Mo-W
4279 | 33.52399 | 8.803469 | 36.1401 | 7.383477 | 14.14897 | 91.38116 | 0.28873 | 0.09207951 | 623.4236 | 1 | 0 | 0 |  | Fe-Cr-Ni-Mo-W
4280 | 36.98623 | 7.826317 | 30.04032 | 5.776266 | 19.37087 | 92.86982 | 0.2882402 | 0.09568522 | 676.2303 | 0 | 0 | 0 |  | Fe-Cr-Ni-Mo-W
4281 | 38.03088 | 6.503586 | 22.02634 | 5.33335 | 28.10585 | 96.70493 | 0.2867795 | 0.1069433 | 843.4907 | 0 | 0 | 0 |  | Fe-Cr-Ni-Mo-W
4282 | 39.5867 | 4.867899 | 17.27167 | 3.849414 | 34.42431 | 98.78859 | 0.2869824 | 0.1117236 | 928.62 | 0 | 0 | 0 |  | Fe-Cr-Ni-Mo-W
4283 | 18.67019 | 15.72726 | 47.65823 | 9.163906 | 8.780405 | 91.99351 | 0.2849378 | 0.09002044 | 596.4604 | 1 | 1 | 1 | 596.4604 | Fe-Cr-Ni-Mo-W
4284 | 22.96679 | 13.46343 | 39.33938 | 10.22903 | 14.00137 | 94.30328 | 0.2842 | 0.09886518 | 713.7544 | 0 | 0 | 0 |  | Fe-Cr-Ni-Mo-W
4285 | 25.88464 | 12.04987 | 32.30829 | 11.11686 | 18.64035 | 96.67148 | 0.2830812 | 0.1059207 | 818.8773 | 0 | 0 | 0 |  | Fe-Cr-Ni-Mo-W
4286 | 27.83514 | 10.07834 | 26.00633 | 10.62627 | 25.45392 | 99.35413 | 0.2827864 | 0.1121531 | 926.7572 | 0 | 0 | 0 |  | Fe-Cr-Ni-Mo-W
4287 | 28.7523 | 7.361653 | 19.64374 | 11.11361 | 33.1287 | 102.9976 | 0.2827004 | 0.1199595 | 1076.971 | 0 | 0 | 0 |  | Fe-Cr-Ni-Mo-W
4288 | 29.84022 | 5.682794 | 14.96949 | 9.320499 | 40.187 | 105.7193 | 0.2829021 | 0.1237039 | 1168.503 | 0 | 0 | 0 |  | Fe-Cr-Ni-Mo-W
4289 | 29.28505 | 4.149123 | 10.70647 | 7.65572 | 48.20363 | 109.5177 | 0.2828699 | 0.127408 | 1278.634 | 0 | 0 | 0 |  | Fe-Cr-Ni-Mo-W
4290 | 10.86913 | 24.45578 | 49.50567 | 6.224052 | 8.945372 | 93.97609 | 0.2784335 | 0.08469851 | 544.8111 | 1 | 1 | 1 | 544.8111 | Fe-Cr-Ni-Mo-W
4291 | 13.74576 | 21.59646 | 41.53793 | 11.80698 | 11.31286 | 96.85128 | 0.277152 | 0.09889219 | 721.4966 | 0 | 0 | 0 |  | Fe-Cr-Ni-Mo-W
4292 | 17.31692 | 18.42607 | 33.80292 | 14.16613 | 16.28795 | 99.46789 | 0.2768829 | 0.1071878 | 847.3237 | 0 | 0 | 0 |  | Fe-Cr-Ni-Mo-W
4293 | 19.15239 | 14.97864 | 27.3779 | 15.79298 | 22.69809 | 102.5143 | 0.2771592 | 0.1155486 | 991.3345 | 0 | 0 | 0 |  | Fe-Cr-Ni-Mo-W
4294 | 20.08055 | 11.35106 | 21.86018 | 16.01625 | 30.69196 | 105.9238 | 0.2780455 | 0.1219658 | 1127.283 | 0 | 0 | 0 |  | Fe-Cr-Ni-Mo-W
4295 | 20.76692 | 8.731894 | 16.89895 | 16.11158 | 37.49065 | 109.315 | 0.2783594 | 0.1260302 | 1236.19 | 0 | 0 | 0 |  | Fe-Cr-Ni-Mo-W
4296 | 20.95382 | 6.311709 | 12.30768 | 13.76345 | 46.66334 | 113.3241 | 0.2790849 | 0.1287523 | 1341.282 | 0 | 0 | 0 |  | Fe-Cr-Ni-Mo-W
4297 | 20.53641 | 4.248955 | 8.993972 | 11.75989 | 54.46078 | 117.1659 | 0.2798733 | 0.130104 | 1426.44 | 0 | 0 | 0 |  | Fe-Cr-Ni-Mo-W
4298 | 19.55876 | 2.952983 | 6.66744 | 8.173009 | 62.64781 | 121.0395 | 0.2806894 | 0.1306523 | 1500.053 | 0 | 0 | 0 |  | Fe-Cr-Ni-Mo-W
4299 | 9.028539 | 31.94266 | 40.80601 | 9.306118 | 8.916666 | 98.53301 | 0.2689942 | 0.0894829 | 614.9624 | 0 | 0 | 0 |  | Fe-Cr-Ni-Mo-W
4300 | 11.30986 | 27.53993 | 34.74847 | 14.94561 | 11.45612 | 100.9435 | 0.2694217 | 0.1009965 | 768.9102 | 0 | 0 | 0 |  | Fe-Cr-Ni-Mo-W
4301 | 12.82246 | 21.63812 | 27.79737 | 19.27433 | 18.46772 | 104.6776 | 0.2706893 | 0.1128546 | 962.1488 | 0 | 0 | 0 |  | Fe-Cr-Ni-Mo-W
4302 | 14.08635 | 17.25659 | 22.59858 | 21.65179 | 24.40668 | 107.7306 | 0.2718067 | 0.1193916 | 1093.931 | 0 | 0 | 0 |  | Fe-Cr-Ni-Mo-W
4303 | 14.19699 | 12.58859 | 17.76459 | 22.06634 | 33.3835 | 111.8242 | 0.2734646 | 0.1246214 | 1232.98 | 0 | 0 | 0 |  | Fe-Cr-Ni-Mo-W
4304 | 15.05171 | 9.342532 | 13.84306 | 20.47048 | 41.29223 | 115.0673 | 0.2749364 | 0.1268117 | 1320.43 | 0 | 0 | 0 |  | Fe-Cr-Ni-Mo-W
4305 | 15.15539 | 6.512461 | 10.41552 | 18.02462 | 49.892 | 118.8927 | 0.2763707 | 0.1277191 | 1399.059 | 0 | 0 | 0 |  | Fe-Cr-Ni-Mo-W
4306 | 14.64612 | 4.383056 | 7.147366 | 15.27613 | 58.54734 | 123.4479 | 0.2773137 | 0.1260924 | 1447.2 | 0 | 0 | 0 |  | Fe-Cr-Ni-Mo-W
4307 | 13.50567 | 2.694507 | 5.576849 | 9.943496 | 68.27948 | 127.8806 | 0.2790711 | 0.1257096 | 1514.441 | 0 | 0 | 0 |  | Fe-Cr-Ni-Mo-W
4308 | 7.141439 | 37.40058 | 32.83992 | 13.80188 | 8.816187 | 102.9001 | 0.2612059 | 0.0940612 | 688.373 | 0 | 0 | 0 |  | Fe-Cr-Ni-Mo-W
4309 | 8.374842 | 30.40964 | 27.28831 | 20.14209 | 13.78512 | 106.0443 | 0.2633037 | 0.1065939 | 876.1123 | 0 | 0 | 0 |  | Fe-Cr-Ni-Mo-W
4310 | 9.225074 | 23.61961 | 21.81678 | 25.09239 | 20.24615 | 109.7498 | 0.265462 | 0.1154873 | 1044.838 | 0 | 0 | 0 |  | Fe-Cr-Ni-Mo-W
4311 | 9.818111 | 18.28218 | 17.69088 | 26.50467 | 27.70416 | 113.1189 | 0.2676426 | 0.1202751 | 1165.616 | 0 | 0 | 0 |  | Fe-Cr-Ni-Mo-W
4312 | 10.28079 | 13.75956 | 13.5075 | 26.49218 | 35.95997 | 116.9879 | 0.2694858 | 0.1222299 | 1256.78 | 0 | 0 | 0 |  | Fe-Cr-Ni-Mo-W
4313 | 10.71431 | 9.975492 | 10.63601 | 25.56416 | 43.11002 | 120.2116 | 0.2715083 | 0.1226674 | 1318.787 | 0 | 0 | 0 |  | Fe-Cr-Ni-Mo-W
4314 | 10.76667 | 6.515759 | 7.355856 | 22.19539 | 53.16632 | 124.8208 | 0.273587 | 0.1210346 | 1367.703 | 0 | 0 | 0 |  | Fe-Cr-Ni-Mo-W
4315 | 9.860355 | 4.13119 | 5.700245 | 18.6331 | 61.67511 | 129.0565 | 0.2754213 | 0.1184878 | 1392.532 | 0 | 0 | 0 |  | Fe-Cr-Ni-Mo-W
4316 | 8.84631 | 2.47089 | 3.719293 | 12.15772 | 72.80579 | 134.7613 | 0.2772029 | 0.1138214 | 1395.627 | 0 | 0 | 0 |  | Fe-Cr-Ni-Mo-W
4317 | 6.153514 | 40.92279 | 23.09954 | 21.14234 | 8.681809 | 107.9502 | 0.2540177 | 0.09802848 | 767.092 | 0 | 0 | 0 |  | Fe-Cr-Ni-Mo-W
4318 | 6.293907 | 30.76449 | 19.01938 | 28.38242 | 15.5398 | 111.6426 | 0.2584022 | 0.1099235 | 971.266 | 0 | 0 | 0 |  | Fe-Cr-Ni-Mo-W
4319 | 6.529633 | 24.3175 | 15.25157 | 32.40556 | 21.49575 | 115.026 | 0.2609066 | 0.1143464 | 1083.122 | 0 | 0 | 0 |  | Fe-Cr-Ni-Mo-W
4320 | 7.441602 | 18.26593 | 12.79925 | 32.54106 | 28.95216 | 117.6723 | 0.2644027 | 0.1173908 | 1174.688 | 0 | 0 | 0 |  | Fe-Cr-Ni-Mo-W
4321 | 7.409411 | 13.79697 | 10.3839 | 31.82171 | 36.588 | 120.979 | 0.2668412 | 0.1175675 | 1232.129 | 0 | 0 | 0 |  | Fe-Cr-Ni-Mo-W
4322 | 7.778694 | 9.311534 | 7.592071 | 29.58968 | 45.72802 | 124.9624 | 0.2695856 | 0.1153609 | 1262.893 | 0 | 0 | 0 |  | Fe-Cr-Ni-Mo-W
4323 | 7.712216 | 6.223022 | 5.404135 | 26.49775 | 54.16287 | 128.9399 | 0.2716827 | 0.1122817 | 1273.224 | 0 | 0 | 0 |  | Fe-Cr-Ni-Mo-W
4324 | 7.0163 | 3.48399 | 3.933192 | 20.89248 | 64.67403 | 133.8334 | 0.2742768 | 0.1086105 | 1282.753 | 0 | 0 | 0 |  | Fe-Cr-Ni-Mo-W
4325 | 6.258772 | 1.942397 | 2.631403 | 13.61919 | 75.54824 | 139.2126 | 0.2764276 | 0.1020692 | 1241.072 | 0 | 0 | 0 |  | Fe-Cr-Ni-Mo-W
4326 | 5.870765 | 40.60412 | 14.98593 | 30.2563 | 8.282886 | 112.3151 | 0.2500574 | 0.1004651 | 833.3798 | 0 | 0 | 0 |  | Fe-Cr-Ni-Mo-W
4327 | 5.314874 | 30.39719 | 12.76889 | 36.52185 | 14.99719 | 115.6785 | 0.255059 | 0.1082694 | 988.4942 | 0 |  | 0 |  | Fe-Cr-Ni-Mo-W
4328 | 4.908729 | 23.5041 | 11.05606 | 39.75437 | 20.77674 | 118.5251 | 0.2585678 | 0.1109283 | 1072.532 | 0 | 0 | 0 |  | Fe-Cr-Ni-Mo-W
4329 | 5.078445 | 17.73095 | 8.674059 | 39.25935 | 29.25719 | 121.9099 | 0.2617585 | 0.1104774 | 1119.892 | 0 | 0 | 0 |  | Fe-Cr-Ni-Mo-W
4330 | 5.271294 | 13.08748 | 6.771824 | 38.23474 | 36.63466 | 125.0383 | 0.264548 | 0.1084269 | 1137.913 | 0 | 0 | 0 |  | Fe-Cr-Ni-Mo-W
4331 | 5.440702 | 9.117957 | 5.146781 | 35.51717 | 44.77739 | 128.3627 | 0.2673293 | 0.1059686 | 1149.441 | 0 | 0 | 0 |  | Fe-Cr-Ni-Mo-W
4332 | 5.452841 | 5.538364 | 3.647258 | 31.50879 | 53.85275 | 132.2817 | 0.2701949 | 0.1009309 | 1124.31 | 0 | 0 | 0 |  | Fe-Cr-Ni-Mo-W
4333 | 5.366844 | 2.91478 | 2.350423 | 24.58598 | 64.78197 | 136.9095 | 0.2730698 | 0.09515724 | 1088.727 | 0 | 0 | 0 |  | Fe-Cr-Ni-Mo-W
4334 | 4.856606 | 1.507238 | 1.70157 | 15.99114 | 75.94345 | 141.8061 | 0.2756525 | 0.09061053 | 1068.482 | 0 | 0 | 0 |  | Fe-Cr-Ni-Mo-W
4335 | 3.625041 | 28.3506 | 7.62046 | 46.0834 | 14.32049 | 119.8359 | 0.2530009 | 0.1038715 | 971.9239 | 0 |  | 0 |  | Fe-Cr-Ni-Mo-W
4336 | 3.374733 | 21.99417 | 7.094269 | 47.53933 | 19.9975 | 122.0325 | 0.2567912 | 0.1046496 | 1020.533 | 0 | 0 | 0 |  | Fe-Cr-Ni-Mo-W
4337 | 3.752032 | 16.3021 | 5.915563 | 47.26807 | 26.76224 | 124.5241 | 0.2603422 | 0.1034452 | 1043.737 | 0 | 0 | 0 |  | Fe-Cr-Ni-Mo-W
4338 | 4.059052 | 11.87735 | 4.875901 | 44.82693 | 34.36077 | 127.1229 | 0.2634757 | 0.1012877 | 1051.225 | 0 | 0 | 0 |  | Fe-Cr-Ni-Mo-W
4339 | 4.237068 | 7.889791 | 3.340142 | 40.94377 | 43.58923 | 130.7244 | 0.2664363 | 0.09605462 | 1019.53 | 0 | 0 | 0 |  | Fe-Cr-Ni-Mo-W
4340 | 4.418004 | 5.027434 | 2.579834 | 36.26201 | 51.71272 | 133.6737 | 0.26914 | 0.09213945 | 996.6016 | 0 | 0 | 0 |  | Fe-Cr-Ni-Mo-W
4341 | 4.854855 | 2.4655 | 1.391692 | 28.81158 | 62.47638 | 137.7669 | 0.2721404 | 0.08476112 | 926.9186 | 0 | 0 | 0 |  | Fe-Cr-Ni-Mo-W
4342 | 1.940196 | 19.26834 | 4.078625 | 55.55129 | 19.16155 | 125.2168 | 0.2562138 | 0.09591657 | 930.4738 | 0 | 0 | 0 |  | Fe-Cr-Ni-Mo-W
4343 | 2.413852 | 14.04626 | 3.80575 | 53.90809 | 25.82604 | 127.1486 | 0.259953 | 0.09429247 | 938.1093 | 0 | 0 | 0 |  | Fe-Cr-Ni-Mo-W
4344 | 2.805035 | 9.924118 | 2.948333 | 51.07919 | 33.24333 | 129.6468 | 0.2629838 | 0.09025175 | 912.3094 | 0 | 0 | 0 |  | Fe-Cr-Ni-Mo-W
4345 | 3.173365 | 6.401508 | 2.223653 | 48.15535 | 40.04612 | 132.0934 | 0.2657726 | 0.08672949 | 890.3593 | 0 | 0 | 0 |  | Fe-Cr-Ni-Mo-W
4346 | 3.915638 | 3.64563 | 2.057836 | 42.04191 | 48.33899 | 134.182 | 0.2689227 | 0.08421373 | 879.5726 | 0 | 0 | 0 |  | Fe-Cr-Ni-Mo-W
4347 | 1.659291 | 6.179491 | 27.32357 | 4.750849 | 60.0868 | 117.5082 | 0.2839565 | 0.1423385 | 1641.277 | 0 | 0 | 0 |  | Fe-Cr-Ni-Mo-W
4348 | 2.573822 | 5.27195 | 21.64247 | 4.421589 | 66.09017 | 122.4162 | 0.2827316 | 0.1410323 | 1700.72 | 0 | 0 | 0 |  | Fe-Cr-Ni-Mo-W
4349 | 3.435274 | 4.569129 | 17.53802 | 3.372277 | 71.0853 | 126.2556 | 0.2820901 | 0.1383674 | 1718.465 | 0 | 0 | 0 |  | Fe-Cr-Ni-Mo-W
4350 | 5.094012 | 3.88043 | 13.14224 | 3.182197 | 74.70112 | 129.6454 | 0.2812291 | 0.1341119 | 1695.254 | 0 | 0 | 0 |  | Fe-Cr-Ni-Mo-W
4351 | 6.270364 | 2.918992 | 10.3568 | 2.308266 | 78.14558 | 132.264 | 0.2813542 | 0.1304666 | 1673.214 | 0 | 0 | 0 |  | Fe-Cr-Ni-Mo-W
4352 | 1.951406 | 11.50668 | 34.86863 | 6.704672 | 44.96861 | 109.379 | 0.2818886 | 0.133043 | 1345.973 | 0 | 0 | 0 |  | Fe-Cr-Ni-Mo-W
4353 | 2.976444 | 9.422078 | 27.53079 | 7.158559 | 52.91213 | 114.8513 | 0.2808865 | 0.1369968 | 1493.47 | 0 | 0 | 0 |  | Fe-Cr-Ni-Mo-W
4354 | 3.868981 | 8.233578 | 22.076 | 7.59606 | 58.22538 | 119.1372 | 0.2798056 | 0.1368347 | 1558.213 | 0 | 0 | 0 |  | Fe-Cr-Ni-Mo-W
4355 | 5.293086 | 6.899332 | 17.80316 | 7.274427 | 62.72999 | 122.3609 | 0.2795566 | 0.1356317 | 1592.654 | 0 | 0 | 0 |  | Fe-Cr-Ni-Mo-W
4356 | 7.045369 | 5.15393 | 13.75268 | 7.78069 | 66.26733 | 125.3201 | 0.2796234 | 0.133252 | 1602.705 | 0 | 0 | 0 |  | Fe-Cr-Ni-Mo-W
4357 | 8.693771 | 4.047141 | 10.66088 | 6.637821 | 69.96038 | 127.58 | 0.2798737 | 0.1310561 | 1603.014 | 0 | 0 | 0 |  | Fe-Cr-Ni-Mo-W
4358 | 10.96317 | 3.106535 | 8.01616 | 5.731998 | 72.18214 | 128.6587 | 0.2802167 | 0.1288919 | 1585.346 | 0 | 0 | 0 |  | Fe-Cr-Ni-Mo-W
4359 | 2.289504 | 20.60574 | 41.71208 | 5.24421 | 30.14847 | 102.917 | 0.2774266 | 0.1140484 | 971.7519 | 0 | 0 | 0 |  | Fe-Cr-Ni-Mo-W
4360 | 2.779633 | 17.46873 | 33.59879 | 9.550307 | 36.60254 | 108.2138 | 0.2760867 | 0.1235595 | 1167.244 | 0 | 0 | 0 |  | Fe-Cr-Ni-Mo-W
4361 | 3.854824 | 14.35604 | 26.33639 | 11.03706 | 44.41569 | 113.3182 | 0.2756717 | 0.1299371 | 1336.614 | 0 | 0 | 0 |  | Fe-Cr-Ni-Mo-W
4362 | 5.382631 | 11.69342 | 21.37318 | 12.32915 | 49.22162 | 116.7049 | 0.2758994 | 0.1311868 | 1410.736 | 0 | 0 | 0 |  | Fe-Cr-Ni-Mo-W
4363 | 7.479049 | 9.105883 | 17.53635 | 12.84832 | 53.0304 | 119.0013 | 0.2767709 | 0.1316562 | 1460.945 | 0 | 0 | 0 |  | Fe-Cr-Ni-Mo-W
4364 | 9.373398 | 7.186977 | 13.90906 | 13.26099 | 56.26958 | 121.2053 | 0.2771697 | 0.1306606 | 1483.028 | 0 | 0 | 0 |  | Fe-Cr-Ni-Mo-W
4365 | 12.26837 | 5.462883 | 10.65249 | 11.91248 | 59.70378 | 122.4567 | 0.2780997 | 0.1298999 | 1495.721 | 0 | 0 | 0 |  | Fe-Cr-Ni-Mo-W
4366 | 15.15606 | 3.892677 | 8.239822 | 10.77381 | 61.93763 | 122.8697 | 0.2792059 | 0.1295319 | 1502.682 | 0 | 0 | 0 |  | Fe-Cr-Ni-Mo-W
4367 | 18.80234 | 2.917633 | 6.587624 | 8.07517 | 63.61724 | 121.8461 | 0.2805863 | 0.1304875 | 1509.52 | 0 | 0 | 0 |  | Fe-Cr-Ni-Mo-W
4368 | 2.365854 | 27.90104 | 35.64293 | 8.128638 | 25.96154 | 105.3327 | 0.2690126 | 0.1092082 | 914.0835 | 0 | 0 | 0 |  | Fe-Cr-Ni-Mo-W
4369 | 2.950457 | 23.34954 | 29.46125 | 12.67153 | 31.56723 | 109.4849 | 0.2693993 | 0.1197545 | 1109.443 | 0 | 0 | 0 |  | Fe-Cr-Ni-Mo-W
4370 | 4.813998 | 18.56846 | 23.85393 | 16.54001 | 36.2236 | 112.91 | 0.2705435 | 0.1245499 | 1231.827 | 0 | 0 | 0 |  | Fe-Cr-Ni-Mo-W
4371 | 6.43043 | 14.96753 | 19.60091 | 18.77971 | 40.22142 | 115.642 | 0.2715655 | 0.1260503 | 1299.379 | 0 | 0 | 0 |  | Fe-Cr-Ni-Mo-W
4372 | 9.278107 | 11.51777 | 16.25348 | 20.18932 | 42.76133 | 116.9536 | 0.2732099 | 0.1268782 | 1340.581 | 0 | 0 | 0 |  | Fe-Cr-Ni-Mo-W
4373 | 11.8611 | 8.83456 | 13.09038 | 19.35746 | 46.8565 | 118.4115 | 0.2747148 | 0.1273143 | 1377.084 | 0 | 0 | 0 |  | Fe-Cr-Ni-Mo-W
4374 | 15.15539 | 6.512461 | 10.41552 | 18.02462 | 49.892 | 118.8927 | 0.2763707 | 0.1276593 | 1399.009 | 0 | 0 | 0 |  | Fe-Cr-Ni-Mo-W
4375 | 19.16305 | 4.722786 | 7.701358 | 16.46018 | 51.95263 | 118.6717 | 0.2777669 | 0.1277098 | 1402.894 | 0 | 0 | 0 |  | Fe-Cr-Ni-Mo-W
4376 | 24.86412 | 3.230175 | 6.685527 | 11.92026 | 53.29991 | 115.8725 | 0.2804942 | 0.1294256 | 1399.514 | 0 | 0 | 0 |  | Fe-Cr-Ni-Mo-W
4377 | 2.429496 | 33.92951 | 29.79211 | 12.52095 | 21.32793 | 107.6383 | 0.2617001 | 0.1055627 | 874.2866 | 0 | 0 | 0 |  | Fe-Cr-Ni-Mo-W
4378 | 3.82072 | 27.74661 | 24.89861 | 18.37821 | 25.15585 | 110.668 | 0.26365 | 0.1151161 | 1043.326 | 0 | 0 | 0 |  | Fe-Cr-Ni-Mo-W
4379 | 5.74513 | 22.06449 | 20.38036 | 23.44031 | 28.36971 | 113.3191 | 0.2656281 | 0.1195248 | 1148.557 | 0 | 0 | 0 |  | Fe-Cr-Ni-Mo-W
4380 | 8.15341 | 17.71276 | 17.13987 | 25.67915 | 31.31482 | 114.8388 | 0.2676756 | 0.1211721 | 1202.101 | 0 | 0 | 0 |  | Fe-Cr-Ni-Mo-W
4381 | 11.08662 | 13.96523 | 13.7094 | 26.88818 | 34.35057 | 116.151 | 0.2694886 | 0.1221061 | 1243.271 | 0 | 0 | 0 |  | Fe-Cr-Ni-Mo-W
4382 | 13.85116 | 10.5513 | 11.24995 | 27.03979 | 37.3078 | 116.9352 | 0.2715997 | 0.1230974 | 1279.43 | 0 | 0 | 0 |  | Fe-Cr-Ni-Mo-W
4383 | 18.42321 | 7.432886 | 8.39123 | 25.3195 | 40.43317 | 116.8045 | 0.2740149 | 0.1240508 | 1303.539 | 0 | 0 | 0 |  | Fe-Cr-Ni-Mo-W
4384 | 23.51836 | 5.186041 | 7.155736 | 23.39085 | 40.74902 | 114.7809 | 0.2765245 | 0.1254813 | 1307.077 | 0 | 0 | 0 |  | Fe-Cr-Ni-Mo-W
4385 | 31.78193 | 3.550845 | 5.344888 | 17.4715 | 41.85083 | 111.1085 | 0.2796454 | 0.1260266 | 1273.024 | 0 | 0 | 0 |  | Fe-Cr-Ni-Mo-W
4386 | 2.440527 | 37.87063 | 21.3767 | 19.56547 | 18.74667 | 111.6338 | 0.2547588 | 0.105642 | 902.1406 | 0 | 0 | 0 |  | Fe-Cr-Ni-Mo-W
4387 | 4.556116 | 29.6936 | 18.35733 | 27.39446 | 19.99849 | 113.402 | 0.2586484 | 0.1115793 | 1014.968 | 0 | 0 | 0 |  | Fe-Cr-Ni-Mo-W
4388 | 6.529633 | 24.3175 | 15.25157 | 32.40556 | 21.49575 | 115.026 | 0.2609066 | 0.1143464 | 1083.122 | 0 | 0 | 0 |  | Fe-Cr-Ni-Mo-W
4389 | 9.076085 | 18.85052 | 13.20888 | 33.58251 | 25.28201 | 115.9859 | 0.2643008 | 0.1173071 | 1152.005 | 0 | 0 | 0 |  | Fe-Cr-Ni-Mo-W
4390 | 12.14542 | 15.07722 | 11.34745 | 34.77452 | 26.65539 | 116.0688 | 0.2666953 | 0.1183658 | 1178.521 | 0 | 0 | 0 |  | Fe-Cr-Ni-Mo-W
4391 | 16.15337 | 10.82844 | 8.828862 | 34.41 | 29.77933 | 116.2511 | 0.2696269 | 0.1197012 | 1213.115 | 0 | 0 | 0 |  | Fe-Cr-Ni-Mo-W
4392 | 20.57453 | 7.782038 | 6.758 | 33.13607 | 31.74936 | 115.5731 | 0.2721006 | 0.1211172 | 1236.32 | 0 | 0 | 0 |  | Fe-Cr-Ni-Mo-W
4393 | 27.64921 | 4.903356 | 5.535561 | 29.40401 | 32.50786 | 112.5767 | 0.2756741 | 0.123654 | 1246.634 | 0 | 0 | 0 |  | Fe-Cr-Ni-Mo-W
4394 | 37.16657 | 3.145791 | 4.261665 | 22.05684 | 33.36913 | 108.0456 | 0.2794708 | 0.1236151 | 1193.665 | 0 | 0 | 0 |  | Fe-Cr-Ni-Mo-W
4395 | 2.336394 | 37.70494 | 13.91592 | 28.09596 | 17.94678 | 115.8116 | 0.2509423 | 0.1040578 | 918.2737 | 0 | 0 | 0 |  | Fe-Cr-Ni-Mo-W
4396 | 4.477683 | 29.87725 | 12.55048 | 35.89715 | 17.19744 | 116.5263 | 0.255215 | 0.1086189 | 1003.452 | 0 | 0 | 0 |  | Fe-Cr-Ni-Mo-W
4397 | 6.52084 | 24.28475 | 11.42327 | 41.07474 | 16.6964 | 116.869 | 0.2583406 | 0.1109064 | 1051.706 | 0 | 0 | 0 |  | Fe-Cr-Ni-Mo-W
4398 | 9.737345 | 19.42692 | 9.503731 | 43.0145 | 18.3175 | 117.0997 | 0.2612985 | 0.1122517 | 1084.963 | 0 | 0 | 0 |  | Fe-Cr-Ni-Mo-W
4399 | 12.85384 | 15.11682 | 7.821863 | 44.16342 | 20.04405 | 117.1797 | 0.2640795 | 0.1136443 | 1117.427 | 0 | 0 | 0 |  | Fe-Cr-Ni-Mo-W
4400 | 16.73143 | 11.21594 | 6.331023 | 43.68945 | 22.03215 | 116.6529 | 0.2670475 | 0.1155795 | 1151.371 | 0 | 0 | 0 |  | Fe-Cr-Ni-Mo-W
4401 | 21.81024 | 7.384106 | 4.86276 | 42.00956 | 23.93333 | 115.3632 | 0.2704108 | 0.1180995 | 1184.978 | 0 | 0 | 0 |  | Fe-Cr-Ni-Mo-W
4402 | 29.2845 | 4.337637 | 3.497787 | 36.58769 | 26.29239 | 112.4723 | 0.2743181 | 0.1214477 | 1209.165 | 0 | 0 | 0 |  | Fe-Cr-Ni-Mo-W
4403 | 39.59852 | 2.587225 | 2.920804 | 27.44934 | 27.44411 | 107.2207 | 0.2787329 | 0.1225594 | 1165.552 | 0 | 0 | 0 |  | Fe-Cr-Ni-Mo-W
4404 | 4.423557 | 28.82968 | 7.749232 | 46.86213 | 12.1354 | 119.0203 | 0.252828 | 0.1037439 | 961.2281 | 0 | 0 | 0 |  | Fe-Cr-Ni-Mo-W
4405 | 6.475204 | 23.44494 | 7.562218 | 50.67511 | 11.84254 | 118.8269 | 0.2562746 | 0.1060035 | 1002.633 | 0 | 0 | 0 |  | Fe-Cr-Ni-Mo-W
4406 | 9.03599 | 18.1201 | 6.575263 | 52.53938 | 13.72927 | 119.0218 | 0.2597152 | 0.1076694 | 1041.042 | 0 | 0 | 0 |  | Fe-Cr-Ni-Mo-W
4407 | 12.2248 | 13.91111 | 5.710806 | 52.50269 | 15.6506 | 118.6014 | 0.2628496 | 0.1097474 | 1077.484 | 0 | 0 | 0 |  | Fe-Cr-Ni-Mo-W
4408 | 16.68387 | 9.941386 | 4.208684 | 51.59044 | 17.57562 | 117.7684 | 0.265974 | 0.1119708 | 1111.586 | 0 | 0 | 0 |  | Fe-Cr-Ni-Mo-W
4409 | 21.19272 | 6.782653 | 3.480527 | 48.9221 | 19.62199 | 116.2882 | 0.2691248 | 0.1152516 | 1152.561 | 0 | 0 | 0 |  | Fe-Cr-Ni-Mo-W
4410 | 28.06196 | 3.645616 | 2.057828 | 42.6023 | 23.6323 | 113.9768 | 0.27306 | 0.1194163 | 1196.828 | 0 | 0 | 0 |  | Fe-Cr-Ni-Mo-W
4411 | 6.388806 | 21.14936 | 4.47679 | 60.97433 | 7.010713 | 120.5642 | 0.2554279 | 0.1005901 | 946.8028 | 0 | 0 | 0 |  | Fe-Cr-Ni-Mo-W
4412 | 8.960454 | 16.04341 | 4.346865 | 61.57294 | 9.076333 | 120.2653 | 0.2591324 | 0.1028857 | 988.2182 | 0 | 0 | 0 |  | Fe-Cr-Ni-Mo-W
4413 | 12.12492 | 11.91599 | 3.540094 | 61.33132 | 11.08767 | 119.844 | 0.2622 | 0.1047866 | 1021.417 | 0 | 0 | 0 |  | Fe-Cr-Ni-Mo-W
4414 | 15.32218 | 8.063175 | 2.800857 | 60.65525 | 13.15854 | 119.313 | 0.2652096 | 0.1067703 | 1055.185 | 0 | 0 | 0 |  | Fe-Cr-Ni-Mo-W
4415 | 19.49516 | 4.840226 | 2.732146 | 55.81816 | 17.11431 | 117.8553 | 0.2688629 | 0.1118986 | 1124.718 | 0 | 0 | 0 |  | Fe-Cr-Ni-Mo-W
4416 | 3.783848 | 8.455027 | 37.38521 | 42.90199 | 7.473925 | 105.2493 | 0.2782067 | 0.130858 | 1244.194 | 0 | 0 | 0 |  | Fe-Cr-Ni-Mo-W
4417 | 3.552562 | 7.2767 | 29.87239 | 47.60321 | 11.69514 | 110.0093 | 0.2755734 | 0.1307401 | 1308.222 | 0 | 0 | 0 |  | Fe-Cr-Ni-Mo-W
4418 | 2.708568 | 6.304488 | 24.19897 | 51.18377 | 15.6042 | 114.3055 | 0.2735154 | 0.1274751 | 1318.938 | 0 | 0 | 0 |  | Fe-Cr-Ni-Mo-W
4419 | 2.482182 | 5.199795 | 17.61066 | 52.23596 | 22.4714 | 119.4609 | 0.2717205 | 0.1207623 | 1285.043 | 0 | 0 | 0 |  | Fe-Cr-Ni-Mo-W
4420 | 1.767006 | 3.838706 | 13.62002 | 53.6281 | 27.14617 | 123.4551 | 0.2708918 | 0.1119937 | 1200.642 | 0 | 0 | 0 |  | Fe-Cr-Ni-Mo-W
4421 | 4.868258 | 14.35311 | 43.49414 | 29.27127 | 8.013226 | 100.742 | 0.2786545 | 0.1213473 | 1046.552 | 0 | 0 | 0 |  | Fe-Cr-Ni-Mo-W
4422 | 5.306279 | 11.99806 | 35.05766 | 35.16055 | 12.47745 | 105.507 | 0.2764281 | 0.1270805 | 1186.806 | 0 | 0 | 0 |  | Fe-Cr-Ni-Mo-W
4423 | 5.67959 | 10.57589 | 28.35626 | 39.02805 | 16.36021 | 109.5167 | 0.2744613 | 0.1281477 | 1255.938 | 0 | 0 | 0 |  | Fe-Cr-Ni-Mo-W
4424 | 5.353522 | 8.722635 | 22.50805 | 41.38586 | 22.02994 | 113.9089 | 0.2732471 | 0.1275277 | 1310.081 | 0 | 0 | 0 |  | Fe-Cr-Ni-Mo-W
4425 | 5.577091 | 6.346408 | 16.93467 | 42.5819 | 28.55992 | 118.3833 | 0.2727915 | 0.1241724 | 1324.856 | 0 | 0 | 0 |  | Fe-Cr-Ni-Mo-W
4426 | 4.616361 | 4.835288 | 12.737 | 43.61765 | 34.1937 | 122.881 | 0.2720112 | 0.1174561 | 1280.972 | 0 | 0 | 0 |  | Fe-Cr-Ni-Mo-W
4427 | 3.782248 | 3.521438 | 9.086783 | 42.69821 | 40.91133 | 127.4626 | 0.271634 | 0.1077846 | 1185.615 | 0 | 0 | 0 |  | Fe-Cr-Ni-Mo-W
4428 | 3.44389 | 23.24649 | 47.05772 | 17.74886 | 8.503042 | 98.73186 | 0.2752244 | 0.106254 | 820.8985 | 0 | 1 | 0 |  | Fe-Cr-Ni-Mo-W
4429 | 6.549712 | 20.58098 | 39.58478 | 22.5036 | 10.78092 | 101.4023 | 0.2741693 | 0.1117273 | 917.8214 | 0 | 0 | 0 |  | Fe-Cr-Ni-Mo-W
4430 | 7.741996 | 17.29953 | 31.73627 | 27.93008 | 15.29213 | 105.5396 | 0.2730015 | 0.1199649 | 1077.104 | 0 | 0 | 0 |  | Fe-Cr-Ni-Mo-W
4431 | 8.579714 | 13.97916 | 25.55105 | 30.70658 | 21.18351 | 109.3395 | 0.2728511 | 0.1240016 | 1186.492 | 0 | 0 | 0 |  | Fe-Cr-Ni-Mo-W
4432 | 8.65472 | 10.53728 | 20.29299 | 32.02341 | 28.4916 | 113.5366 | 0.2732611 | 0.1268838 | 1292.815 | 0 | 0 | 0 |  | Fe-Cr-Ni-Mo-W
4433 | 8.669787 | 8.071951 | 15.62176 | 32.97934 | 34.65717 | 117.5828 | 0.2732133 | 0.1257261 | 1336.642 | 0 | 0 | 0 |  | Fe-Cr-Ni-Mo-W
4434 | 7.330648 | 5.77513 | 11.26136 | 32.93653 | 42.69634 | 123.0198 | 0.2730991 | 0.1208759 | 1339.565 | 0 | 0 | 0 |  | Fe-Cr-Ni-Mo-W
4435 | 6.232853 | 3.868706 | 8.189081 | 32.1224 | 49.58696 | 127.7311 | 0.273363 | 0.1138935 | 1292.202 | 0 | 0 | 0 |  | Fe-Cr-Ni-Mo-W
4436 | 4.300562 | 2.669341 | 6.027014 | 30.37276 | 56.63032 | 132.7939 | 0.2734556 | 0.1038771 | 1189.889 | 0 | 0 | 0 |  | Fe-Cr-Ni-Mo-W
4437 | 5.280225 | 31.13543 | 39.77479 | 15.11823 | 8.691329 | 100.8592 | 0.2676346 | 0.09768583 | 726.1846 | 0 | 0 | 0 |  | Fe-Cr-Ni-Mo-W
4438 | 8.539879 | 27.0334 | 34.10936 | 19.07194 | 11.24542 | 102.6551 | 0.2684204 | 0.1061087 | 848.614 | 0 | 0 | 0 |  | Fe-Cr-Ni-Mo-W
4439 | 11.09202 | 21.39197 | 27.48115 | 21.77722 | 18.25763 | 105.7705 | 0.2700438 | 0.1145786 | 998.9379 | 0 | 0 | 0 |  | Fe-Cr-Ni-Mo-W
4440 | 12.47083 | 17.07483 | 22.36056 | 23.94417 | 24.14961 | 108.7725 | 0.2711873 | 0.1200676 | 1116.255 | 0 | 0 | 0 |  | Fe-Cr-Ni-Mo-W
4441 | 12.72141 | 12.46757 | 17.59381 | 24.15465 | 33.06257 | 112.8176 | 0.2728669 | 0.124899 | 1249.59 | 0 | 0 | 0 |  | Fe-Cr-Ni-Mo-W
4442 | 11.65359 | 9.136843 | 13.53829 | 25.28816 | 40.38312 | 117.4406 | 0.273502 | 0.12582 | 1335.652 | 0 | 0 | 0 |  | Fe-Cr-Ni-Mo-W
4443 | 10.15232 | 6.301503 | 10.07813 | 25.1922 | 48.27585 | 122.5405 | 0.2741561 | 0.1231039 | 1371.842 | 0 | 0 | 0 |  | Fe-Cr-Ni-Mo-W
4444 | 8.53954 | 4.209186 | 6.86384 | 24.16259 | 56.22484 | 128.097 | 0.2744918 | 0.1176258 | 1361.735 | 0 | 0 | 0 |  | Fe-Cr-Ni-Mo-W
4445 | 5.484287 | 2.553056 | 5.284086 | 21.9835 | 64.69507 | 134.3357 | 0.2751156 | 0.1073248 | 1270.728 | 0 | 0 | 0 |  | Fe-Cr-Ni-Mo-W
4446 | 8.085939 | 37.64181 | 33.05173 | 12.34746 | 8.873051 | 102.331 | 0.2614945 | 0.08961333 | 636.869 | 0 | 0 | 0 |  | Fe-Cr-Ni-Mo-W
4447 | 12.0137 | 31.159 | 27.96075 | 14.74174 | 14.12481 | 103.8204 | 0.2644783 | 0.1006688 | 785.4653 | 0 | 0 | 0 |  | Fe-Cr-Ni-Mo-W
4448 | 15.19333 | 24.56876 | 22.69349 | 16.48468 | 21.05974 | 106.0106 | 0.2675108 | 0.1098044 | 931.2694 | 0 | 0 | 0 |  | Fe-Cr-Ni-Mo-W
4449 | 16.07595 | 19.04944 | 18.43332 | 17.57446 | 28.86683 | 109.0547 | 0.2699345 | 0.1168673 | 1070.568 | 0 | 0 | 0 |  | Fe-Cr-Ni-Mo-W
4450 | 16.01209 | 14.28679 | 14.02507 | 18.33819 | 37.33786 | 113.111 | 0.2717112 | 0.1222514 | 1209.613 | 0 | 0 | 0 |  | Fe-Cr-Ni-Mo-W
4451 | 15.33985 | 10.28309 | 10.96398 | 18.97376 | 44.43933 | 116.9612 | 0.2734116 | 0.1249077 | 1313.06 | 0 | 0 | 0 |  | Fe-Cr-Ni-Mo-W
4452 | 13.12288 | 6.618068 | 7.471355 | 18.78658 | 54.00113 | 123.0729 | 0.2746245 | 0.1238002 | 1391.572 | 0 | 0 | 0 |  | Fe-Cr-Ni-Mo-W
4453 | 10.92372 | 4.160642 | 5.740883 | 17.05995 | 62.11481 | 128.2266 | 0.2759215 | 0.1204588 | 1416.234 | 0 | 0 | 0 |  | Fe-Cr-Ni-Mo-W
4454 | 6.988285 | 2.4399 | 3.672644 | 15.00654 | 71.89263 | 136.3033 | 0.2762655 | 0.1081928 | 1313.115 | 0 | 0 | 0 |  | Fe-Cr-Ni-Mo-W
4455 | 12.87584 | 42.81417 | 24.16717 | 11.05975 | 9.083067 | 104.0483 | 0.2556987 | 0.08605678 | 601.7715 | 0 | 0 | 0 |  | Fe-Cr-Ni-Mo-W
4456 | 17.83072 | 33.20236 | 20.52654 | 11.66916 | 16.77122 | 104.7212 | 0.2617445 | 0.09570845 | 728.8284 | 0 | 0 | 0 |  | Fe-Cr-Ni-Mo-W
4457 | 20.6959 | 26.67986 | 16.73321 | 12.30703 | 23.58399 | 106.2856 | 0.2653627 | 0.1043327 | 858.6034 | 0 | 0 | 0 |  | Fe-Cr-Ni-Mo-W
4458 | 20.64696 | 19.90977 | 13.95111 | 13.93447 | 31.55769 | 109.165 | 0.2689979 | 0.1144868 | 1037.14 | 0 | 0 | 0 |  | Fe-Cr-Ni-Mo-W
4459 | 20.12965 | 14.99327 | 11.28427 | 13.83236 | 39.76045 | 112.4096 | 0.2716315 | 0.1201786 | 1169.086 | 0 | 0 | 0 |  | Fe-Cr-Ni-Mo-W
4460 | 18.4772 | 9.988884 | 8.144342 | 14.33515 | 49.05442 | 117.365 | 0.2739629 | 0.1247222 | 1317.51 | 0 | 0 | 0 |  | Fe-Cr-Ni-Mo-W
4461 | 16.32848 | 6.587765 | 5.720881 | 14.02542 | 57.33745 | 122.5147 | 0.2754551 | 0.1248656 | 1403.665 | 0 | 0 | 0 |  | Fe-Cr-Ni-Mo-W
4462 | 12.62805 | 3.61762 | 4.08405 | 12.51567 | 67.15462 | 129.3717 | 0.2769551 | 0.1204925 | 1437.306 | 0 | 0 | 0 |  | Fe-Cr-Ni-Mo-W
4463 | 8.02392 | 1.965953 | 2.663315 | 10.88239 | 76.46443 | 137.7198 | 0.2773359 | 0.1085421 | 1340.551 | 0 | 0 | 0 |  | Fe-Cr-Ni-Mo-W
4464 | 19.23356 | 44.34184 | 16.36543 | 11.01383 | 9.045349 | 104.8153 | 0.2529792 | 0.08145792 | 553.689 | 0 | 0 | 0 |  | Fe-Cr-Ni-Mo-W
4465 | 24.00759 | 34.32646 | 14.41945 | 10.31071 | 16.93579 | 104.7696 | 0.2599983 | 0.09198674 | 682.8814 | 0 | 0 | 0 |  | Fe-Cr-Ni-Mo-W
4466 | 26.62633 | 27.04394 | 12.72116 | 9.702758 | 23.90582 | 105.3917 | 0.2650592 | 0.100376 | 799.9225 | 0 | 0 | 0 |  | Fe-Cr-Ni-Mo-W
4467 | 26.1957 | 20.32446 | 9.942811 | 10.0004 | 33.53663 | 108.4682 | 0.2687966 | 0.1101773 | 969.1902 | 0 | 0 | 0 |  | Fe-Cr-Ni-Mo-W
4468 | 25.3474 | 14.90497 | 7.712245 | 10.31317 | 41.72221 | 111.6599 | 0.2718659 | 0.1179587 | 1127.515 | 0 | 0 | 0 |  | Fe-Cr-Ni-Mo-W
4469 | 23.21342 | 10.2376 | 5.778783 | 10.49435 | 50.27585 | 115.8923 | 0.2743964 | 0.1236267 | 1281.129 | 0 | 0 | 0 |  | Fe-Cr-Ni-Mo-W
4470 | 20.2115 | 6.103067 | 4.01914 | 10.32261 | 59.34369 | 121.314 | 0.2766061 | 0.1259824 | 1408.717 | 0 | 0 | 0 |  | Fe-Cr-Ni-Mo-W
4471 | 15.29367 | 3.114797 | 2.511712 | 9.852416 | 69.22741 | 129.0251 | 0.2777838 | 0.1221309 | 1464.08 | 0 | 0 | 0 |  | Fe-Cr-Ni-Mo-W
4472 | 9.615822 | 1.557 | 1.757749 | 8.618659 | 78.45077 | 137.7701 | 0.2781076 | 0.1100492 | 1371.251 | 0 | 0 | 0 |  | Fe-Cr-Ni-Mo-W
4473 | 32.18611 | 34.01623 | 9.143343 | 7.471996 | 17.18232 | 103.5811 | 0.2601558 | 0.0870136 | 617.5182 | 0 | 0 | 0 |  | Fe-Cr-Ni-Mo-W
4474 | 33.51995 | 26.64144 | 8.593257 | 7.022463 | 24.22288 | 104.1765 | 0.265455 | 0.09640814 | 741.4895 | 0 | 0 | 0 |  | Fe-Cr-Ni-Mo-W
4475 | 33.17429 | 19.65518 | 7.132302 | 7.771414 | 32.26681 | 106.2824 | 0.2698486 | 0.1072131 | 908.8611 | 0 | 0 | 0 |  | Fe-Cr-Ni-Mo-W
4476 | 30.99738 | 14.10929 | 5.792163 | 8.283434 | 40.81773 | 109.5355 | 0.2731038 | 0.1163195 | 1081.461 | 0 | 0 | 0 |  | Fe-Cr-Ni-Mo-W
4477 | 27.73545 | 9.181482 | 3.886979 | 8.470569 | 50.72552 | 114.4308 | 0.2756863 | 0.123443 | 1262.647 | 0 | 0 | 0 |  | Fe-Cr-Ni-Mo-W
4478 | 23.98175 | 5.711828 | 2.931032 | 8.622927 | 58.75247 | 119.3558 | 0.2774999 | 0.126596 | 1393.123 | 0 | 0 | 0 |  | Fe-Cr-Ni-Mo-W
4479 | 18.34032 | 2.696153 | 1.521888 | 9.12044 | 68.3212 | 127.2259 | 0.2784314 | 0.1243275 | 1478.616 | 0 | 0 | 0 |  | Fe-Cr-Ni-Mo-W
4480 | 41.36268 | 24.6467 | 5.217088 | 4.263437 | 24.51009 | 102.2801 | 0.2674753 | 0.09273108 | 685.6262 | 0 | 0 | 0 |  | Fe-Cr-Ni-Mo-W
4481 | 39.61886 | 17.73408 | 4.804941 | 5.235504 | 32.60662 | 104.3923 | 0.2719792 | 0.1049618 | 865.0534 | 0 | 0 | 0 |  | Fe-Cr-Ni-Mo-W
4482 | 36.85897 | 12.30243 | 3.6549 | 5.973614 | 41.21009 | 107.7004 | 0.2751341 | 0.1151759 | 1048.897 | 0 | 0 | 0 |  | Fe-Cr-Ni-Mo-W
4483 | 34.12045 | 7.792061 | 2.706682 | 6.63575 | 48.74505 | 111.1688 | 0.2777989 | 0.1226521 | 1213.12 | 0 | 0 | 0 |  | Fe-Cr-Ni-Mo-W
4484 | 28.70975 | 4.276805 | 2.414113 | 7.891313 | 56.70802 | 116.4106 | 0.2794455 | 0.1275766 | 1373.066 | 0 | 0 | 0 |  | Fe-Cr-Ni-Mo-W
4485 | 2.787623 | 6.228958 | 27.5423 | 2.873328 | 60.5678 | 116.5418 | 0.2846192 | 0.1420845 | 1622.809 | 0 | 0 | 0 |  | Fe-Cr-Ni-Mo-W
4486 | 2.573822 | 5.27195 | 21.64247 | 4.421589 | 66.09017 | 122.4162 | 0.2827316 | 0.1410323 | 1700.72 | 0 | 0 | 0 |  | Fe-Cr-Ni-Mo-W
4487 | 1.942483 | 4.521341 | 17.35459 | 5.839761 | 70.34183 | 127.5713 | 0.2812313 | 0.1366879 | 1706.776 | 0 | 0 | 0 |  | Fe-Cr-Ni-Mo-W
4488 | 1.81024 | 3.792178 | 12.84335 | 8.55202 | 73.00222 | 132.538 | 0.2793813 | 0.1281014 | 1624.084 | 0 | 0 | 0 |  | Fe-Cr-Ni-Mo-W
4489 | 1.297749 | 2.819276 | 10.003 | 10.40393 | 75.47604 | 136.6714 | 0.2785584 | 0.1182085 | 1502.355 | 0 | 0 | 0 |  | Fe-Cr-Ni-Mo-W
4490 | 3.958265 | 11.67017 | 35.36405 | 3.399967 | 45.60754 | 107.7946 | 0.2829786 | 0.1306604 | 1289.567 | 0 | 0 | 0 |  | Fe-Cr-Ni-Mo-W
4491 | 4.202945 | 9.503306 | 27.76813 | 5.157337 | 53.36828 | 113.8575 | 0.2815485 | 0.1364232 | 1470.394 | 0 | 0 | 0 |  | Fe-Cr-Ni-Mo-W
4492 | 4.439308 | 8.266379 | 22.16395 | 6.673031 | 58.45734 | 118.6689 | 0.2801093 | 0.1368669 | 1552.134 | 0 | 0 | 0 |  | Fe-Cr-Ni-Mo-W
4493 | 4.20253 | 6.847294 | 17.66888 | 9.024449 | 62.25685 | 123.2655 | 0.2789796 | 0.1349165 | 1593.004 | 0 | 0 | 0 |  | Fe-Cr-Ni-Mo-W
4494 | 4.448803 | 5.062481 | 13.50866 | 11.88854 | 65.09152 | 127.4827 | 0.2782578 | 0.1299445 | 1574.064 | 0 | 0 | 0 |  | Fe-Cr-Ni-Mo-W
4495 | 3.734411 | 3.911513 | 10.30362 | 14.43459 | 67.61587 | 131.7383 | 0.2772713 | 0.1221231 | 1498.072 | 0 | 0 | 0 |  | Fe-Cr-Ni-Mo-W
4496 | 3.163414 | 2.945277 | 7.600045 | 17.85606 | 68.4352 | 135.1795 | 0.2761654 | 0.1112252 | 1350.758 | 0 | 0 | 0 |  | Fe-Cr-Ni-Mo-W
4497 | 3.06949 | 20.71926 | 41.94187 | 3.954825 | 30.31456 | 102.3518 | 0.2778011 | 0.1124189 | 944.7604 | 0 | 0 | 0 |  | Fe-Cr-Ni-Mo-W
4498 | 5.672461 | 17.82442 | 34.28291 | 4.872383 | 37.34783 | 106.0828 | 0.2774589 | 0.1193039 | 1082.708 | 0 | 0 | 0 |  | Fe-Cr-Ni-Mo-W
4499 | 6.545467 | 14.62588 | 26.83141 | 6.746706 | 45.25054 | 111.2835 | 0.2769519 | 0.1281578 | 1283.288 | 0 | 0 | 0 |  | Fe-Cr-Ni-Mo-W
4500 | 7.27049 | 11.846 | 21.65208 | 9.367524 | 49.8639 | 115.2586 | 0.2768006 | 0.130796 | 1385.225 | 0 | 0 | 0 |  | Fe-Cr-Ni-Mo-W
4501 | 7.479049 | 9.105883 | 17.53635 | 12.84832 | 53.0304 | 119.0013 | 0.2767709 | 0.1316562 | 1460.945 | 0 | 0 | 0 |  | Fe-Cr-Ni-Mo-W
4502 | 7.628678 | 7.102633 | 13.74582 | 15.91366 | 55.60921 | 122.5606 | 0.2763319 | 0.1292779 | 1478.183 | 0 | 0 | 0 |  | Fe-Cr-Ni-Mo-W
4503 | 6.678551 | 5.261404 | 10.25961 | 20.29862 | 57.50182 | 126.8156 | 0.2754179 | 0.1230683 | 1436.714 | 0 | 0 | 0 |  | Fe-Cr-Ni-Mo-W
4504 | 5.895443 | 3.659277 | 7.745772 | 24.47558 | 58.22392 | 130.0861 | 0.2747657 | 0.1150134 | 1345.701 | 0 | 0 | 0 |  | Fe-Cr-Ni-Mo-W
4505 | 4.268456 | 2.649413 | 5.982019 | 29.33125 | 57.76886 | 133.1221 | 0.2736478 | 0.1039577 | 1195.562 | 0 | 0 | 0 |  | Fe-Cr-Ni-Mo-W
4506 | 4.813463 | 28.38312 | 36.25877 | 4.134543 | 26.41011 | 103.6551 | 0.2699924 | 0.1044817 | 838.2597 | 0 | 0 | 0 |  | Fe-Cr-Ni-Mo-W
4507 | 7.61819 | 24.11575 | 30.42802 | 5.234939 | 32.6031 | 106.2292 | 0.2713029 | 0.1141777 | 996.7864 | 0 | 0 | 0 |  | Fe-Cr-Ni-Mo-W
4508 | 9.972651 | 19.23316 | 24.70784 | 8.566047 | 37.5203 | 109.2688 | 0.2726919 | 0.1211405 | 1138.186 | 0 | 0 | 0 |  | Fe-Cr-Ni-Mo-W
4509 | 11.29679 | 15.46736 | 20.25547 | 11.41579 | 41.56459 | 112.167 | 0.2736292 | 0.1246125 | 1233.84 | 0 | 0 | 0 |  | Fe-Cr-Ni-Mo-W
4510 | 11.96479 | 11.72605 | 16.5474 | 16.22716 | 43.5346 | 115.0289 | 0.2743667 | 0.1271352 | 1319.624 | 0 | 0 | 0 |  | Fe-Cr-Ni-Mo-W
4511 | 11.22027 | 8.797105 | 13.03489 | 20.28988 | 46.65785 | 118.8763 | 0.2744341 | 0.1269843 | 1377.907 | 0 | 0 | 0 |  | Fe-Cr-Ni-Mo-W
4512 | 10.15232 | 6.301503 | 10.07813 | 25.1922 | 48.27585 | 122.5405 | 0.2741561 | 0.1233188 | 1375.445 | 0 | 0 | 0 |  | Fe-Cr-Ni-Mo-W
4513 | 8.964863 | 4.41883 | 7.205703 | 30.80162 | 48.60899 | 126.0804 | 0.2732686 | 0.1162926 | 1309.016 | 0 | 0 | 0 |  | Fe-Cr-Ni-Mo-W
4514 | 6.147696 | 2.861887 | 5.923277 | 37.84421 | 47.22293 | 129.3862 | 0.2722026 | 0.1051794 | 1168.957 | 0 | 0 | 0 |  | Fe-Cr-Ni-Mo-W
4515 | 7.551923 | 35.15585 | 30.86891 | 4.324503 | 22.09881 | 104.3171 | 0.2634022 | 0.09641602 | 732.154 | 0 | 0 | 0 |  | Fe-Cr-Ni-Mo-W
4516 | 11.25364 | 29.18768 | 26.19177 | 6.904541 | 26.46237 | 105.8007 | 0.2662402 | 0.1068046 | 882.5132 | 0 | 0 | 0 |  | Fe-Cr-Ni-Mo-W
4517 | 14.46502 | 23.39103 | 21.60565 | 10.46297 | 30.07533 | 107.5695 | 0.2687908 | 0.1137504 | 1002.813 | 0 | 0 | 0 |  | Fe-Cr-Ni-Mo-W
4518 | 15.71444 | 18.62106 | 18.0188 | 14.72507 | 32.92063 | 109.8122 | 0.2705136 | 0.1183885 | 1102.069 | 0 | 0 | 0 |  | Fe-Cr-Ni-Mo-W
4519 | 16.18203 | 14.43842 | 14.17392 | 19.69113 | 35.51449 | 112.7409 | 0.2714452 | 0.1221755 | 1202.167 | 0 | 0 | 0 |  | Fe-Cr-Ni-Mo-W
4520 | 15.95632 | 10.69634 | 11.40459 | 24.1221 | 37.82064 | 115.5129 | 0.2724317 | 0.123794 | 1272.17 | 0 | 0 | 0 |  | Fe-Cr-Ni-Mo-W
4521 | 14.35875 | 7.241336 | 8.174983 | 30.83375 | 39.39118 | 119.5649 | 0.2723791 | 0.1213651 | 1296.158 | 0 | 0 | 0 |  | Fe-Cr-Ni-Mo-W
4522 | 12.71217 | 4.841833 | 6.680795 | 37.72078 | 38.04442 | 122.0613 | 0.2721414 | 0.1168206 | 1261.473 | 0 | 0 | 0 |  | Fe-Cr-Ni-Mo-W
4523 | 8.804224 | 3.073919 | 4.626998 | 47.26514 | 36.22971 | 126.3952 | 0.2703671 | 0.1038649 | 1109.484 | 0 | 0 | 0 |  | Fe-Cr-Ni-Mo-W
4524 | 12.17103 | 40.47057 | 22.84428 | 4.480436 | 20.03369 | 105.6369 | 0.2573969 | 0.09261651 | 688.2431 | 0 | 0 | 0 |  | Fe-Cr-Ni-Mo-W
4525 | 17.36649 | 32.33793 | 19.99213 | 8.524011 | 21.77944 | 105.5014 | 0.2624868 | 0.09887585 | 773.0418 | 0 | 0 | 0 |  | Fe-Cr-Ni-Mo-W
4526 | 20.6959 | 26.67986 | 16.73321 | 12.30703 | 23.58399 | 106.2856 | 0.2653627 | 0.1053984 | 870.4771 | 0 | 0 | 0 |  | Fe-Cr-Ni-Mo-W
4527 | 21.13767 | 20.38295 | 14.28268 | 16.8594 | 27.33729 | 108.3994 | 0.268388 | 0.1146014 | 1026.794 | 0 | 0 | 0 |  | Fe-Cr-Ni-Mo-W
4528 | 21.49165 | 16.00773 | 12.04777 | 22.1524 | 28.30046 | 110.175 | 0.2699732 | 0.1180052 | 1103.568 | 0 | 0 | 0 |  | Fe-Cr-Ni-Mo-W
4529 | 20.60362 | 11.13844 | 9.081621 | 28.54445 | 30.63188 | 113.4152 | 0.2712516 | 0.1207886 | 1194.752 | 0 | 0 | 0 |  | Fe-Cr-Ni-Mo-W
4530 | 19.11218 | 7.710854 | 6.696183 | 35.02184 | 31.45894 | 116.5074 | 0.2715553 | 0.1203403 | 1236.018 | 0 | 0 | 0 |  | Fe-Cr-Ni-Mo-W
4531 | 15.91288 | 4.558643 | 5.146403 | 44.15956 | 30.22251 | 120.0321 | 0.2712201 | 0.1152553 | 1209.247 | 0 | 0 | 0 |  | Fe-Cr-Ni-Mo-W
4532 | 10.9304 | 2.678074 | 3.628039 | 54.35569 | 28.40779 | 124.5198 | 0.2694886 | 0.1028076 | 1070.783 | 0 | 0 | 0 |  | Fe-Cr-Ni-Mo-W
4533 | 18.18486 | 41.92414 | 15.47312 | 4.462845 | 19.95504 | 106.375 | 0.254725 | 0.08633446 | 619.4957 | 0 | 0 | 0 |  | Fe-Cr-Ni-Mo-W
4534 | 23.68788 | 33.86934 | 14.22743 | 8.720056 | 19.4953 | 105.1585 | 0.260384 | 0.09372693 | 705.7913 | 0 | 0 | 0 |  | Fe-Cr-Ni-Mo-W
4535 | 27.32031 | 27.74881 | 13.05273 | 12.80012 | 19.07803 | 104.6181 | 0.2643623 | 0.09968365 | 781.4645 | 0 | 0 | 0 |  | Fe-Cr-Ni-Mo-W
4536 | 28.12887 | 21.82434 | 10.67656 | 18.7922 | 20.57802 | 106.2084 | 0.2669385 | 0.1065745 | 891.8937 | 0 | 0 | 0 |  | Fe-Cr-Ni-Mo-W
4537 | 28.32111 | 16.6536 | 8.617031 | 24.32653 | 22.08173 | 107.9581 | 0.2690613 | 0.1129699 | 1004.511 | 0 | 0 | 0 |  | Fe-Cr-Ni-Mo-W
4538 | 27.12609 | 11.96317 | 6.752806 | 30.65797 | 23.49997 | 110.4043 | 0.2705454 | 0.1181077 | 1114.621 | 0 | 0 | 0 |  | Fe-Cr-Ni-Mo-W
4539 | 24.927 | 7.526961 | 4.956837 | 38.19285 | 24.39635 | 113.4777 | 0.2715012 | 0.1195608 | 1183.907 | 0 | 0 | 0 |  | Fe-Cr-Ni-Mo-W
4540 | 20.14288 | 4.102417 | 3.30811 | 47.57997 | 24.86662 | 118.0303 | 0.2710262 | 0.1153445 | 1184.597 | 0 | 0 | 0 |  | Fe-Cr-Ni-Mo-W
4541 | 13.66172 | 2.212114 | 2.497329 | 58.16373 | 23.46511 | 122.8881 | 0.2692731 | 0.1034438 | 1062.327 | 0 | 0 | 0 |  | Fe-Cr-Ni-Mo-W
4542 | 32.63296 | 34.48849 | 9.270283 | 9.090879 | 14.51739 | 103.1912 | 0.2597615 | 0.08617102 | 604.5306 | 0 | 0 | 0 |  | Fe-Cr-Ni-Mo-W
4543 | 35.33913 | 28.08731 | 9.059625 | 13.32645 | 14.1875 | 102.6237 | 0.2640363 | 0.09347183 | 690.4108 | 0 | 0 | 0 |  | Fe-Cr-Ni-Mo-W
4544 | 36.18005 | 21.43604 | 7.778525 | 18.36368 | 16.2417 | 103.5989 | 0.2676379 | 0.1029974 | 822.1073 | 0 | 0 | 0 |  | Fe-Cr-Ni-Mo-W
4545 | 35.19524 | 16.02006 | 6.576573 | 24.18487 | 18.02326 | 105.3891 | 0.2699765 | 0.1109076 | 949.993 | 0 | 0 | 0 |  | Fe-Cr-Ni-Mo-W
4546 | 33.21348 | 10.99492 | 4.654697 | 31.69872 | 19.43818 | 108.176 | 0.2713387 | 0.1168339 | 1071.008 | 0 | 0 | 0 |  | Fe-Cr-Ni-Mo-W
4547 | 30.04929 | 7.156959 | 3.672603 | 38.4163 | 20.70485 | 111.0912 | 0.2721203 | 0.1193859 | 1151.258 | 0 | 0 | 0 |  | Fe-Cr-Ni-Mo-W
4548 | 24.23131 | 3.56217 | 2.010726 | 47.10442 | 23.09137 | 116.2634 | 0.2717109 | 0.1168096 | 1185.413 | 0 | 0 | 0 |  | Fe-Cr-Ni-Mo-W
4549 | 44.86833 | 26.7356 | 5.659257 | 13.87434 | 8.862473 | 99.93649 | 0.2653663 | 0.08776575 | 606.9115 | 0 | 0 | 0 |  | Fe-Cr-Ni-Mo-W
4550 | 44.41274 | 19.8799 | 5.386339 | 19.07425 | 11.24677 | 100.9187 | 0.2691779 | 0.09898384 | 750.9121 | 0 | 0 | 0 |  | Fe-Cr-Ni-Mo-W
4551 | 42.97492 | 14.34376 | 4.261352 | 25.0733 | 13.34667 | 102.7679 | 0.2714968 | 0.1082277 | 890.1644 | 0 | 0 | 0 |  | Fe-Cr-Ni-Mo-W
4552 | 41.22205 | 9.413847 | 3.270031 | 30.73133 | 15.36274 | 104.7701 | 0.2734524 | 0.115782 | 1020.402 | 0 | 0 | 0 |  | Fe-Cr-Ni-Mo-W
4553 | 35.83557 | 5.338318 | 3.013301 | 36.93733 | 18.87548 | 108.4195 | 0.2743949 | 0.1200427 | 1132.383 | 0 | 0 | 0 |  | Fe-Cr-Ni-Mo-W
4554 | 10.55044 | 27.01303 | 43.43355 | 4.53117 | 14.47182 | 96.94095 | 0.2746085 | 0.08950516 | 612.1585 | 0 | 0 | 0 |  | Fe-Cr-Ni-Mo-W
4555 | 9.615062 | 31.73906 | 36.75003 | 7.508087 | 14.38776 | 100.3829 | 0.2680191 | 0.09335935 | 671.503 | 0 | 0 | 0 |  | Fe-Cr-Ni-Mo-W
4556 | 8.936844 | 36.61061 | 31.93753 | 10.74687 | 11.76814 | 102.6537 | 0.2621588 | 0.09270446 | 672.6502 | 0 | 0 | 0 |  | Fe-Cr-Ni-Mo-W
4557 | 7.821627 | 39.64795 | 24.66361 | 16.4228 | 11.44401 | 106.589 | 0.2563474 | 0.09697129 | 746.3159 | 0 | 0 | 0 |  | Fe-Cr-Ni-Mo-W
4558 | 6.173057 | 43.51592 | 20.39216 | 21.20949 | 8.709381 | 109.0425 | 0.2512645 | 0.095652 | 743.1711 | 0 | 0 | 0 |  | Fe-Cr-Ni-Mo-W
4559 | 16.23055 | 16.70202 | 45.79183 | 4.402514 | 16.87309 | 93.87816 | 0.2842129 | 0.09339422 | 647.058 | 1 | 0 | 0 |  | Fe-Cr-Ni-Mo-W
4560 | 14.16434 | 20.94504 | 38.53349 | 7.156774 | 19.20035 | 98.30474 | 0.2775007 | 0.10108 | 761.7497 | 0 | 0 | 0 |  | Fe-Cr-Ni-Mo-W
4561 | 12.89322 | 24.0083 | 32.18571 | 9.690344 | 21.22243 | 102.0695 | 0.2721952 | 0.1061914 | 849.8477 | 0 | 0 | 0 |  | Fe-Cr-Ni-Mo-W
4562 | 11.22986 | 26.88554 | 26.97954 | 13.7799 | 21.12516 | 105.4398 | 0.2671568 | 0.1082811 | 900.6672 | 0 | 0 | 0 |  | Fe-Cr-Ni-Mo-W
4563 | 8.510706 | 28.81396 | 21.14387 | 18.60805 | 22.92341 | 109.9758 | 0.262302 | 0.1108821 | 974.0585 | 0 | 0 | 0 |  | Fe-Cr-Ni-Mo-W
4564 | 6.960702 | 31.68351 | 17.07136 | 23.91569 | 20.36875 | 112.5647 | 0.2576978 | 0.1089622 | 966.2971 | 0 | 0 | 0 |  | Fe-Cr-Ni-Mo-W
4565 | 5.417895 | 33.14824 | 13.0164 | 30.5816 | 17.83587 | 115.301 | 0.2540069 | 0.1064954 | 955.2688 | 0 | 0 | 0 |  | Fe-Cr-Ni-Mo-W
4566 | 25.6295 | 9.87401 | 48.30408 | 4.554737 | 11.63767 | 88.8734 | 0.2916193 | 0.08296127 | 512.1975 | 1 | 1 | 1 | 512.1975 | Fe-Cr-Ni-Mo-W
4567 | 21.8704 | 12.06655 | 39.16418 | 5.566123 | 21.33275 | 94.98739 | 0.2860876 | 0.1017624 | 757.7344 | 0 | 0 | 0 |  | Fe-Cr-Ni-Mo-W
4568 | 18.78346 | 15.30219 | 32.08242 | 8.067061 | 25.76487 | 100.1181 | 0.2800584 | 0.1102142 | 900.5804 | 0 | 0 | 0 |  | Fe-Cr-Ni-Mo-W
4569 | 15.55803 | 17.24429 | 26.476 | 11.45454 | 29.26714 | 104.8967 | 0.2753265 | 0.1169528 | 1032.72 | 0 | 0 | 0 |  | Fe-Cr-Ni-Mo-W
4570 | 12.25844 | 18.79813 | 21.97975 | 16.10385 | 30.85983 | 109.2616 | 0.2710489 | 0.1194651 | 1110.999 | 0 | 0 | 0 |  | Fe-Cr-Ni-Mo-W
4571 | 9.764176 | 20.12979 | 17.5937 | 20.36837 | 32.14396 | 113.2623 | 0.2672017 | 0.1194319 | 1151.838 | 0 | 0 | 0 |  | Fe-Cr-Ni-Mo-W
4572 | 7.589641 | 21.84125 | 13.77909 | 27.26191 | 29.52811 | 116.4017 | 0.263002 | 0.1163517 | 1135.918 | 0 | 0 | 0 |  | Fe-Cr-Ni-Mo-W
4573 | 5.456745 | 22.86211 | 10.75408 | 33.98142 | 26.94565 | 119.1234 | 0.2597411 | 0.112308 | 1102.405 | 0 | 0 | 0 |  | Fe-Cr-Ni-Mo-W
4574 | 4.151255 | 23.83417 | 8.726652 | 42.78884 | 20.49908 | 120.2914 | 0.2569098 | 0.1076631 | 1042.439 | 0 | 0 | 0 |  | Fe-Cr-Ni-Mo-W
4575 | 32.36438 | 7.929645 | 38.49376 | 4.389396 | 16.82282 | 90.72809 | 0.2907527 | 0.09041308 | 603.6315 | 1 | 0 | 0 |  | Fe-Cr-Ni-Mo-W
4576 | 27.01913 | 9.618468 | 31.74054 | 5.46075 | 26.16111 | 96.65366 | 0.2861715 | 0.1061663 | 829.6378 | 0 | 0 | 0 |  | Fe-Cr-Ni-Mo-W
4577 | 21.21491 | 10.89766 | 25.37438 | 8.797132 | 33.71592 | 103.3768 | 0.2813244 | 0.118747 | 1058.08 | 0 | 0 | 0 |  | Fe-Cr-Ni-Mo-W
4578 | 17.08643 | 12.09024 | 20.8328 | 11.74117 | 38.24935 | 108.5799 | 0.2774418 | 0.1242464 | 1193.112 | 0 | 0 | 0 |  | Fe-Cr-Ni-Mo-W
4579 | 12.97469 | 12.684 | 17.04689 | 16.71699 | 40.57742 | 113.6028 | 0.2738856 | 0.1258671 | 1277.322 | 0 | 0 | 0 |  | Fe-Cr-Ni-Mo-W
4580 | 10.17006 | 14.20315 | 14.03011 | 21.83903 | 39.75766 | 117.0234 | 0.27012 | 0.1232338 | 1273.388 | 0 | 0 | 0 |  | Fe-Cr-Ni-Mo-W
4581 | 7.595045 | 15.32119 | 11.30931 | 28.26977 | 37.50467 | 120.0364 | 0.266664 | 0.1184708 | 1230.819 | 0 | 0 | 0 |  | Fe-Cr-Ni-Mo-W
4582 | 5.51786 | 15.98293 | 8.37741 | 35.81021 | 34.31159 | 122.8219 | 0.2634728 | 0.1123092 | 1164.209 | 0 | 0 | 0 |  | Fe-Cr-Ni-Mo-W
4583 | 3.821521 | 16.60401 | 7.364036 | 47.04931 | 25.16112 | 123.267 | 0.2607388 | 0.1061277 | 1069.988 | 0 | 0 | 0 |  | Fe-Cr-Ni-Mo-W
4584 | 36.28495 | 6.005845 | 29.66336 | 4.155614 | 23.89023 | 93.49372 | 0.2898595 | 0.1000904 | 735.7228 | 0 | 0 | 0 |  | Fe-Cr-Ni-Mo-W
4585 | 28.76699 | 6.867519 | 24.0342 | 6.335774 | 33.99551 | 100.4857 | 0.2857218 | 0.1161773 | 1001.991 | 0 | 0 | 0 |  | Fe-Cr-Ni-Mo-W
4586 | 22.17091 | 7.506214 | 19.06653 | 9.233353 | 42.02299 | 107.5562 | 0.2817989 | 0.1258434 | 1219.211 | 0 | 0 | 0 |  | Fe-Cr-Ni-Mo-W
4587 | 17.57687 | 8.182419 | 15.83555 | 12.94091 | 45.46425 | 112.6925 | 0.2785298 | 0.1289794 | 1330.484 | 0 | 0 | 0 |  | Fe-Cr-Ni-Mo-W
4588 | 13.76161 | 8.913157 | 12.57795 | 17.47392 | 47.27337 | 117.5011 | 0.2751421 | 0.1274908 | 1367.612 | 0 | 0 | 0 |  | Fe-Cr-Ni-Mo-W
4589 | 10.42137 | 9.702754 | 10.34522 | 21.88139 | 47.64926 | 121.2738 | 0.2722189 | 0.1234895 | 1348.961 | 0 | 0 | 0 |  | Fe-Cr-Ni-Mo-W
4590 | 7.393465 | 10.59021 | 7.771168 | 29.31067 | 44.93448 | 124.677 | 0.2686449 | 0.1157157 | 1260.108 | 0 | 0 | 0 |  | Fe-Cr-Ni-Mo-W
4591 | 5.087966 | 10.52693 | 6.53631 | 36.90499 | 40.9438 | 126.6026 | 0.2665256 | 0.1085133 | 1165.15 | 0 | 0 | 0 |  | Fe-Cr-Ni-Mo-W
4592 | 3.496556 | 10.85149 | 4.900241 | 50.05634 | 30.69538 | 127.1603 | 0.2633615 | 0.09838061 | 1008.83 | 0 | 0 | 0 |  | Fe-Cr-Ni-Mo-W
4593 | 37.30324 | 4.862333 | 19.60446 | 3.845012 | 34.38495 | 98.66703 | 0.2875099 | 0.1122044 | 934.4387 | 0 | 0 | 0 |  | Fe-Cr-Ni-Mo-W
4594 | 27.43961 | 4.866186 | 15.79409 | 6.734103 | 45.16601 | 107.0232 | 0.2841011 | 0.1264856 | 1231.307 | 0 | 0 | 0 |  | Fe-Cr-Ni-Mo-W
4595 | 21.62746 | 5.034027 | 12.62907 | 9.288495 | 51.42095 | 113.3353 | 0.2813242 | 0.1305736 | 1378.361 | 0 | 0 | 0 |  | Fe-Cr-Ni-Mo-W
4596 | 16.79498 | 5.931222 | 10.95701 | 12.93376 | 53.38303 | 117.8994 | 0.2783718 | 0.1294658 | 1419.325 | 0 | 0 | 0 |  | Fe-Cr-Ni-Mo-W
4597 | 13.21054 | 6.149794 | 9.256941 | 17.02087 | 54.36186 | 121.8349 | 0.2760804 | 0.126733 | 1426.566 | 0 | 0 | 0 |  | Fe-Cr-Ni-Mo-W
4598 | 9.488698 | 6.871195 | 7.203039 | 22.63987 | 53.79719 | 125.9206 | 0.2729247 | 0.1195664 | 1356.424 | 0 | 0 | 0 |  | Fe-Cr-Ni-Mo-W
4599 | 6.798791 | 7.303814 | 5.497011 | 28.75002 | 51.65036 | 128.803 | 0.2702838 | 0.1106113 | 1238.889 | 0 | 0 | 0 |  | Fe-Cr-Ni-Mo-W
4600 | 4.252622 | 7.423831 | 4.469871 | 38.35446 | 45.49921 | 130.352 | 0.2676609 | 0.1003152 | 1084.997 | 0 | 0 | 0 |  | Fe-Cr-Ni-Mo-W
4601 | 2.742646 | 7.660571 | 3.459309 | 51.82775 | 34.30972 | 130.0925 | 0.2646949 | 0.08919317 | 906.2522 | 0 | 0 | 0 |  | Fe-Cr-Ni-Mo-W
4602 | 34.51202 | 4.325489 | 11.85917 | 3.420489 | 45.88283 | 105.3574 | 0.2848709 | 0.1230147 | 1160.613 | 0 | 0 | 0 |  | Fe-Cr-Ni-Mo-W
4603 | 25.47107 | 3.86053 | 9.961781 | 6.105621 | 54.601 | 113.1258 | 0.2825966 | 0.130496 | 1379.844 | 0 | 0 | 0 |  | Fe-Cr-Ni-Mo-W
4604 | 19.73882 | 3.573442 | 8.644664 | 8.477367 | 59.56571 | 118.7964 | 0.2808971 | 0.1314188 | 1477.4 | 0 | 0 | 0 |  | Fe-Cr-Ni-Mo-W
4605 | 15.48977 | 3.845773 | 7.055133 | 12.418 | 61.19133 | 123.4352 | 0.2784756 | 0.1280861 | 1485.038 | 0 | 0 | 0 |  | Fe-Cr-Ni-Mo-W
4606 | 11.90011 | 4.154823 | 5.732853 | 16.18428 | 62.02793 | 127.4201 | 0.2762748 | 0.1219581 | 1431.918 | 0 | 0 | 0 |  | Fe-Cr-Ni-Mo-W
4607 | 8.788417 | 4.545778 | 4.618691 | 20.96901 | 61.0781 | 130.5867 | 0.2739791 | 0.1136187 | 1325.353 | 0 | 0 | 0 |  | Fe-Cr-Ni-Mo-W
4608 | 5.766593 | 4.921538 | 3.535691 | 27.24281 | 58.53337 | 133.336 | 0.2714768 | 0.1022684 | 1161.647 | 0 | 0 | 0 |  | Fe-Cr-Ni-Mo-W
4609 | 3.425313 | 5.467057 | 2.571642 | 36.98749 | 51.5485 | 134.3163 | 0.2684802 | 0.08938051 | 957.4907 | 0 | 0 | 0 |  | Fe-Cr-Ni-Mo-W
4610 | 2.072385 | 5.788444 | 2.178255 | 50.73238 | 39.22854 | 132.9721 | 0.2656007 | 0.07940593 | 789.9463 | 0 | 0 | 0 |  | Fe-Cr-Ni-Mo-W
4611 | 22.18951 | 2.459453 | 5.553115 | 5.445647 | 64.35228 | 120.2585 | 0.2817181 | 0.1314013 | 1504.663 | 0 | 0 | 0 |  | Fe-Cr-Ni-Mo-W
4612 | 17.44762 | 2.320642 | 5.239698 | 7.707445 | 67.2846 | 124.7943 | 0.2804249 | 0.1290322 | 1530.803 | 0 | 0 | 0 |  | Fe-Cr-Ni-Mo-W
4613 | 13.31886 | 2.657238 | 4.499765 | 10.62313 | 68.90101 | 129.0976 | 0.2784832 | 0.1233427 | 1489.147 | 0 | 0 | 0 |  | Fe-Cr-Ni-Mo-W
4614 | 10.18567 | 3.017415 | 3.893097 | 14.31658 | 68.58723 | 132.1644 | 0.2765786 | 0.1161904 | 1400.295 | 0 | 0 | 0 |  | Fe-Cr-Ni-Mo-W
4615 | 7.244936 | 3.372676 | 2.855644 | 19.44708 | 67.07966 | 135.2028 | 0.2742579 | 0.1050983 | 1239.739 | 0 | 0 | 0 |  | Fe-Cr-Ni-Mo-W
4616 | 4.973658 | 3.788749 | 2.376247 | 24.85611 | 64.00524 | 136.7234 | 0.2722291 | 0.09519078 | 1084.249 | 0 | 0 | 0 |  | Fe-Cr-Ni-Mo-W
4617 | 2.747732 | 4.690141 | 1.444051 | 33.82918 | 57.2889 | 137.4442 | 0.2690484 | 0.08026901 | 845.5254 | 0 | 0 | 0 |  | Fe-Cr-Ni-Mo-W
4618 | 14.46901 | 1.262933 | 2.851533 | 6.99087 | 74.42565 | 131.2212 | 0.2800462 | 0.1229203 | 1520.235 | 0 | 0 | 0 |  | Fe-Cr-Ni-Mo-W
4619 | 10.93857 | 1.629486 | 2.759371 | 9.771557 | 74.90101 | 134.5464 | 0.2784406 | 0.1157829 | 1433.13 | 0 | 0 | 0 |  | Fe-Cr-Ni-Mo-W
4620 | 8.108895 | 1.986773 | 2.242933 | 13.19716 | 74.46424 | 137.452 | 0.2766535 | 0.1062676 | 1295.186 | 0 | 0 | 0 |  | Fe-Cr-Ni-Mo-W
4621 | 5.490327 | 2.359262 | 1.775632 | 16.68716 | 73.68761 | 140.0467 | 0.2749132 | 0.09557075 | 1132.577 | 0 | 0 | 0 |  | Fe-Cr-Ni-Mo-W
4622 | 3.392829 | 3.158872 | 1.783078 | 21.85713 | 69.80809 | 140.5756 | 0.2727916 | 0.08625266 | 975.6766 | 0 | 0 | 0 |  | Fe-Cr-Ni-Mo-W
4623 | 8.737104 | 2.033656 | 35.9685 | 41.27623 | 11.9845 | 104.3907 | 0.2835178 | 0.1338676 | 1298.086 | 0 | 0 | 0 |  | Fe-Cr-Ni-Mo-W
4624 | 7.79273 | 3.297896 | 29.78483 | 47.46368 | 11.66086 | 108.2751 | 0.2791212 | 0.1321565 | 1318.988 | 0 | 0 | 0 |  | Fe-Cr-Ni-Mo-W
4625 | 7.091681 | 4.621865 | 25.34349 | 53.60456 | 9.33841 | 110.9104 | 0.2754054 | 0.1283354 | 1290.349 | 0 | 0 | 0 |  | Fe-Cr-Ni-Mo-W
4626 | 6.208335 | 7.064727 | 19.57648 | 58.06689 | 9.083566 | 114.3828 | 0.2707646 | 0.12229 | 1234.117 | 0 | 0 | 0 |  | Fe-Cr-Ni-Mo-W
4627 | 4.858287 | 9.046555 | 16.04893 | 63.19182 | 6.854411 | 116.7105 | 0.2671319 | 0.1157828 | 1157.794 | 0 | 0 | 0 |  | Fe-Cr-Ni-Mo-W
4628 | 14.47875 | 2.128477 | 40.84943 | 27.49139 | 15.05194 | 98.69833 | 0.2887524 | 0.1270693 | 1133.38 | 0 | 0 | 0 |  | Fe-Cr-Ni-Mo-W
4629 | 12.37888 | 3.389787 | 33.67621 | 33.77504 | 16.78008 | 103.7425 | 0.2837246 | 0.1308091 | 1244.723 | 0 | 0 | 0 |  | Fe-Cr-Ni-Mo-W
4630 | 11.12905 | 4.533215 | 27.78178 | 38.23737 | 18.31859 | 107.7761 | 0.2797415 | 0.130778 | 1291.94 | 0 | 0 | 0 |  | Fe-Cr-Ni-Mo-W
4631 | 9.646782 | 6.415412 | 23.17622 | 42.61444 | 18.14714 | 111.066 | 0.2756668 | 0.1284052 | 1292.063 | 0 | 0 | 0 |  | Fe-Cr-Ni-Mo-W
4632 | 7.347665 | 8.706724 | 18.25443 | 45.9004 | 19.79078 | 115.1502 | 0.2712735 | 0.123832 | 1266.915 | 0 | 0 | 0 |  | Fe-Cr-Ni-Mo-W
4633 | 6.009785 | 11.19075 | 14.7392 | 50.47414 | 17.58613 | 117.4661 | 0.2672523 | 0.1180322 | 1197.819 | 0 | 0 | 0 |  | Fe-Cr-Ni-Mo-W
4634 | 4.752227 | 14.53775 | 11.41714 | 53.64841 | 15.64447 | 119.4497 | 0.2630049 | 0.1112616 | 1109.032 | 0 | 0 | 0 |  | Fe-Cr-Ni-Mo-W
4635 | 24.11991 | 2.323106 | 45.45894 | 17.14584 | 10.9522 | 91.51478 | 0.2936033 | 0.1083205 | 817.4027 | 1 | 1 | 1 | 817.4027 | Fe-Cr-Ni-Mo-W
4636 | 20.3165 | 2.802304 | 36.38155 | 20.68259 | 19.81705 | 98.15198 | 0.2889645 | 0.1217086 | 1055.172 | 0 | 0 | 0 |  | Fe-Cr-Ni-Mo-W
4637 | 17.19506 | 4.002338 | 29.36941 | 25.84709 | 23.5861 | 103.7729 | 0.2840699 | 0.1284372 | 1212.73 | 0 | 0 | 0 |  | Fe-Cr-Ni-Mo-W
4638 | 14.23069 | 5.678313 | 24.2172 | 29.10359 | 26.77021 | 108.451 | 0.2798458 | 0.129918 | 1288.22 | 0 | 0 | 0 |  | Fe-Cr-Ni-Mo-W
4639 | 11.29697 | 8.043154 | 20.25579 | 31.96471 | 28.43938 | 112.3775 | 0.2755842 | 0.1282662 | 1306.776 | 0 | 0 | 0 |  | Fe-Cr-Ni-Mo-W
4640 | 9.067512 | 10.2513 | 16.3384 | 34.49226 | 29.85052 | 115.9611 | 0.2716364 | 0.1245527 | 1288.149 | 0 | 0 | 0 |  | Fe-Cr-Ni-Mo-W
4641 | 7.161929 | 13.94233 | 13.00257 | 38.02911 | 27.86407 | 118.3952 | 0.2667335 | 0.1184209 | 1211.167 | 0 | 0 | 0 |  | Fe-Cr-Ni-Mo-W
4642 | 5.259158 | 17.74984 | 10.36468 | 40.65637 | 25.96996 | 120.3252 | 0.2622476 | 0.1125249 | 1132.316 | 0 | 0 | 0 |  | Fe-Cr-Ni-Mo-W
4643 | 4.128777 | 23.06443 | 8.6794 | 43.7393 | 20.38809 | 120.4591 | 0.2572941 | 0.1073919 | 1042.546 | 0 | 0 | 0 |  | Fe-Cr-Ni-Mo-W
4644 | 30.91414 | 2.272296 | 36.76887 | 13.9757 | 16.06899 | 92.72944 | 0.2923202 | 0.1081117 | 827.3094 | 1 | 0 | 0 |  | Fe-Cr-Ni-Mo-W
4645 | 25.57958 | 2.801848 | 30.04943 | 16.80187 | 24.76727 | 99.02243 | 0.2883482 | 0.1222945 | 1074.554 | 0 | 0 | 0 |  | Fe-Cr-Ni-Mo-W
4646 | 20.16997 | 4.532892 | 24.12456 | 19.11733 | 32.05525 | 105.5042 | 0.2836435 | 0.1286957 | 1240.34 | 0 | 0 | 0 |  | Fe-Cr-Ni-Mo-W
4647 | 16.29761 | 6.069516 | 19.87102 | 21.27833 | 36.48352 | 110.5061 | 0.2798427 | 0.1301139 | 1321.966 | 0 | 0 | 0 |  | Fe-Cr-Ni-Mo-W
4648 | 12.58911 | 8.79076 | 16.5403 | 22.70828 | 39.37155 | 114.7798 | 0.2755619 | 0.1282604 | 1340.863 | 0 | 0 | 0 |  | Fe-Cr-Ni-Mo-W
4649 | 9.970584 | 11.60381 | 13.75492 | 25.69282 | 38.97786 | 117.7577 | 0.2713065 | 0.1240005 | 1302.348 | 0 | 0 | 0 |  | Fe-Cr-Ni-Mo-W
4650 | 7.595045 | 15.32119 | 11.30931 | 28.26977 | 37.50467 | 120.0364 | 0.266664 | 0.1183018 | 1229.198 | 0 | 0 | 0 |  | Fe-Cr-Ni-Mo-W
4651 | 5.682337 | 19.98635 | 8.627125 | 30.36983 | 35.33436 | 121.8501 | 0.2614765 | 0.1124226 | 1144.117 | 0 | 0 | 0 |  | Fe-Cr-Ni-Mo-W
4652 | 4.132157 | 27.57174 | 7.96263 | 33.1271 | 27.20637 | 120.8279 | 0.2551916 | 0.1066716 | 1026.807 | 0 |  | 0 |  | Fe-Cr-Ni-Mo-W
4653 | 35.16925 | 2.182941 | 28.75126 | 10.7409 | 23.15565 | 94.86881 | 0.2909835 | 0.1108316 | 882.3139 | 0 | 0 | 0 |  | Fe-Cr-Ni-Mo-W
4654 | 27.95571 | 3.336922 | 23.3564 | 12.31419 | 33.03678 | 101.7342 | 0.2869129 | 0.123729 | 1127.455 | 0 | 0 | 0 |  | Fe-Cr-Ni-Mo-W
4655 | 21.71179 | 4.900516 | 18.6717 | 13.56322 | 41.15277 | 108.4471 | 0.2827868 | 0.1293682 | 1291.226 | 0 | 0 | 0 |  | Fe-Cr-Ni-Mo-W
4656 | 17.40493 | 6.944893 | 15.68064 | 14.95003 | 45.01951 | 113.0962 | 0.2790385 | 0.1297725 | 1352.19 | 0 | 0 | 0 |  | Fe-Cr-Ni-Mo-W
4657 | 13.82671 | 9.515027 | 12.63744 | 16.52384 | 47.49698 | 117.3162 | 0.274876 | 0.1271114 | 1357.502 | 0 | 0 | 0 |  | Fe-Cr-Ni-Mo-W
4658 | 10.6148 | 12.07903 | 10.53723 | 18.23525 | 48.53368 | 120.5865 | 0.2711099 | 0.1231633 | 1327.703 | 0 | 0 | 0 |  | Fe-Cr-Ni-Mo-W
4659 | 7.739832 | 16.62951 | 8.135229 | 20.45587 | 47.03955 | 123.0733 | 0.2656709 | 0.1166779 | 1238.65 | 0 | 0 | 0 |  | Fe-Cr-Ni-Mo-W
4660 | 5.530823 | 21.74207 | 7.105231 | 21.11432 | 44.50755 | 123.8179 | 0.2608389 | 0.1118138 | 1154.856 | 0 | 0 | 0 |  | Fe-Cr-Ni-Mo-W
4661 | 4.054287 | 31.45598 | 5.681872 | 23.2163 | 35.59155 | 122.5566 | 0.2526793 | 0.1042503 | 1001.271 | 0 |  | 0 |  | Fe-Cr-Ni-Mo-W
4662 | 36.44738 | 2.036047 | 19.15467 | 8.765855 | 33.59605 | 99.69389 | 0.2884317 | 0.1194083 | 1047.054 | 0 | 0 | 0 |  | Fe-Cr-Ni-Mo-W
4663 | 27.16036 | 3.612497 | 15.63336 | 8.887427 | 44.70636 | 107.4699 | 0.2845639 | 0.1279854 | 1263.046 | 0 | 0 | 0 |  | Fe-Cr-Ni-Mo-W
4664 | 21.62746 | 5.034027 | 12.62907 | 9.288495 | 51.42095 | 113.3353 | 0.2813242 | 0.1305504 | 1378.043 | 0 | 0 | 0 |  | Fe-Cr-Ni-Mo-W
4665 | 16.94946 | 7.0741 | 11.05779 | 11.04461 | 53.87404 | 117.5262 | 0.2778797 | 0.1291852 | 1406.717 | 0 | 0 | 0 |  | Fe-Cr-Ni-Mo-W
4666 | 13.563 | 9.470812 | 9.503922 | 11.65 | 55.81227 | 120.8048 | 0.2745725 | 0.1264199 | 1396.667 | 0 | 0 | 0 |  | Fe-Cr-Ni-Mo-W
4667 | 9.942343 | 12.85661 | 7.547408 | 13.28447 | 56.36918 | 124.199 | 0.2700421 | 0.1212742 | 1342.803 | 0 | 0 | 0 |  | Fe-Cr-Ni-Mo-W
4668 | 7.310197 | 16.75351 | 5.910497 | 14.49028 | 55.53551 | 126.2734 | 0.2655314 | 0.1153973 | 1258.463 | 0 | 0 | 0 |  | Fe-Cr-Ni-Mo-W
4669 | 4.794038 | 23.43316 | 5.038947 | 15.44197 | 51.29188 | 126.4117 | 0.2593443 | 0.1094469 | 1143.682 | 0 | 0 | 0 |  | Fe-Cr-Ni-Mo-W
4670 | 3.314966 | 33.95016 | 4.181177 | 17.08442 | 41.46928 | 124.2538 | 0.2507951 | 0.1022885 | 984.2539 | 0 |  | 0 |  | Fe-Cr-Ni-Mo-W
4671 | 33.80584 | 1.815849 | 11.61651 | 7.817831 | 44.94397 | 106.27 | 0.2857813 | 0.1265988 | 1231.011 | 0 | 0 | 0 |  | Fe-Cr-Ni-Mo-W
4672 | 25.3529 | 3.293674 | 9.915565 | 7.090178 | 54.34768 | 113.327 | 0.2828217 | 0.1308932 | 1390.836 | 0 | 0 | 0 |  | Fe-Cr-Ni-Mo-W
4673 | 19.91062 | 4.634415 | 8.719906 | 6.650897 | 60.08416 | 118.4319 | 0.2804494 | 0.1311344 | 1463.724 | 0 | 0 | 0 |  | Fe-Cr-Ni-Mo-W
4674 | 15.87679 | 6.89826 | 7.231411 | 7.273297 | 62.72024 | 122.4434 | 0.2771066 | 0.1283888 | 1464.718 | 0 | 0 | 0 |  | Fe-Cr-Ni-Mo-W
4675 | 12.38326 | 9.127405 | 5.965606 | 7.977485 | 64.54625 | 125.895 | 0.2739294 | 0.1242891 | 1433.327 | 0 | 0 | 0 |  | Fe-Cr-Ni-Mo-W
4676 | 9.325841 | 12.0594 | 4.90113 | 8.90052 | 64.81311 | 128.4265 | 0.2702746 | 0.1189262 | 1363.613 | 0 | 0 | 0 |  | Fe-Cr-Ni-Mo-W
4677 | 6.289831 | 16.1043 | 3.856506 | 9.904904 | 63.84446 | 130.3545 | 0.265727 | 0.1131141 | 1273.845 | 0 | 0 | 0 |  | Fe-Cr-Ni-Mo-W
4678 | 3.90666 | 22.86285 | 2.933025 | 11.50505 | 58.79242 | 130.0696 | 0.2592281 | 0.1073254 | 1152.406 | 0 | 0 | 0 |  | Fe-Cr-Ni-Mo-W
4679 | 2.537984 | 33.67238 | 2.667639 | 13.08007 | 48.04193 | 126.7789 | 0.2505757 | 0.1014321 | 997.1383 | 0 |  | 0 |  | Fe-Cr-Ni-Mo-W
4680 | 22.28214 | 2.963664 | 5.576296 | 4.556984 | 64.62092 | 120.0816 | 0.2815048 | 0.1313273 | 1499.013 | 0 | 0 | 0 |  | Fe-Cr-Ni-Mo-W
4681 | 17.72574 | 4.24374 | 5.323221 | 4.350169 | 68.35714 | 124.1444 | 0.279575 | 0.1295273 | 1522.807 | 0 | 0 | 0 |  | Fe-Cr-Ni-Mo-W
4682 | 13.67721 | 5.912252 | 4.620833 | 5.034897 | 70.75481 | 128.0569 | 0.2769724 | 0.1254224 | 1499.314 | 0 | 0 | 0 |  | Fe-Cr-Ni-Mo-W
4683 | 10.61089 | 8.082983 | 4.055621 | 5.799987 | 71.45052 | 130.634 | 0.2741302 | 0.1209104 | 1445.139 | 0 | 0 | 0 |  | Fe-Cr-Ni-Mo-W
4684 | 7.712062 | 11.21917 | 3.039765 | 6.624306 | 71.4047 | 132.9958 | 0.2702932 | 0.1149721 | 1357.869 | 0 | 0 | 0 |  | Fe-Cr-Ni-Mo-W
4685 | 5.416924 | 14.67169 | 2.588024 | 7.613816 | 69.70955 | 133.8417 | 0.2665587 | 0.1107206 | 1280.628 | 0 | 0 | 0 |  | Fe-Cr-Ni-Mo-W
4686 | 3.105875 | 20.72389 | 1.632271 | 9.781947 | 64.75602 | 133.5478 | 0.2603958 | 0.1053686 | 1165.108 | 0 | 0 | 0 |  | Fe-Cr-Ni-Mo-W
4687 | 14.78462 | 3.871442 | 2.913733 | 2.38112 | 76.04908 | 130.3686 | 0.2788441 | 0.1251907 | 1539.252 | 0 | 0 | 0 |  | Fe-Cr-Ni-Mo-W
4688 | 11.28835 | 5.465172 | 2.847606 | 3.102775 | 77.2961 | 133.3596 | 0.2766053 | 0.1205104 | 1488.494 | 0 | 0 | 0 |  | Fe-Cr-Ni-Mo-W
4689 | 8.479064 | 7.478886 | 2.345322 | 3.833224 | 77.8635 | 135.8522 | 0.2739252 | 0.1149933 | 1412.078 | 0 | 0 | 0 |  | Fe-Cr-Ni-Mo-W
4690 | 5.81907 | 9.585354 | 1.881952 | 4.613828 | 78.0998 | 138.0676 | 0.2712001 | 0.1086994 | 1317.658 | 0 | 0 | 0 |  | Fe-Cr-Ni-Mo-W
4691 | 3.661655 | 12.78435 | 1.924357 | 6.290387 | 75.33925 | 138.0763 | 0.2677129 | 0.1058673 | 1254.06 | 0 | 0 | 0 |  | Fe-Cr-Ni-Mo-W
4692 | 10.85078 | 27.78202 | 44.66999 | 7.766934 | 8.930274 | 96.12154 | 0.2739668 | 0.08736118 | 581.7143 | 0 | 1 | 0 |  | Fe-Cr-Ni-Mo-W
4693 | 9.615062 | 31.73906 | 36.75003 | 7.508087 | 14.38776 | 100.3829 | 0.2680191 | 0.09335935 | 671.503 | 0 | 0 | 0 |  | Fe-Cr-Ni-Mo-W
4694 | 8.574955 | 35.1281 | 30.64425 | 5.892393 | 19.76031 | 103.8569 | 0.2633083 | 0.09532092 | 715.2982 | 0 | 0 | 0 |  | Fe-Cr-Ni-Mo-W
4695 | 7.138074 | 36.18301 | 22.50819 | 5.450024 | 28.7207 | 109.3026 | 0.2591017 | 0.1018214 | 837.35 | 0 | 0 | 0 |  | Fe-Cr-Ni-Mo-W
4696 | 5.355311 | 37.75136 | 17.69081 | 3.942828 | 35.25969 | 113.2831 | 0.2558077 | 0.1024204 | 877.9907 | 0 | 0 | 0 |  | Fe-Cr-Ni-Mo-W
4697 | 16.91282 | 17.40411 | 47.71674 | 9.175156 | 8.791184 | 92.63892 | 0.2834345 | 0.09029325 | 601.7303 | 1 | 1 | 1 | 601.7303 | Fe-Cr-Ni-Mo-W
4698 | 14.54589 | 21.50925 | 39.57149 | 10.28938 | 14.08398 | 97.49566 | 0.2769201 | 0.0993402 | 732.4859 | 0 | 0 | 0 |  | Fe-Cr-Ni-Mo-W
4699 | 13.05886 | 24.31675 | 32.59922 | 11.21696 | 18.8082 | 101.6764 | 0.2718866 | 0.1054428 | 835.8155 | 0 | 0 | 0 |  | Fe-Cr-Ni-Mo-W
4700 | 10.95325 | 26.22332 | 26.315 | 10.75239 | 25.75603 | 106.2187 | 0.2678118 | 0.1095717 | 927.4106 | 0 | 0 | 0 |  | Fe-Cr-Ni-Mo-W
4701 | 8.022195 | 27.16005 | 19.93022 | 11.27568 | 33.61185 | 111.8748 | 0.2639801 | 0.1135104 | 1036.106 | 0 | 0 | 0 |  | Fe-Cr-Ni-Mo-W
4702 | 6.205248 | 28.24486 | 15.21858 | 9.475594 | 40.85572 | 116.2974 | 0.261157 | 0.1136619 | 1083.466 | 0 | 0 | 0 |  | Fe-Cr-Ni-Mo-W
4703 | 4.534048 | 27.74061 | 10.89297 | 7.789076 | 49.0433 | 121.2141 | 0.2596029 | 0.1132407 | 1132.873 | 0 | 0 | 0 |  | Fe-Cr-Ni-Mo-W
4704 | 25.99109 | 10.01331 | 48.98555 | 6.158661 | 8.85139 | 88.45451 | 0.2914018 | 0.08177041 | 497.0476 | 1 | 1 | 1 | 497.0476 | Fe-Cr-Ni-Mo-W
4705 | 23.04579 | 12.71505 | 41.269 | 11.73053 | 11.23962 | 93.37044 | 0.2851329 | 0.09823888 | 699.7159 | 0 | 1 | 0 |  | Fe-Cr-Ni-Mo-W
4706 | 19.75707 | 16.09536 | 33.74536 | 14.14201 | 16.26021 | 98.52296 | 0.2789962 | 0.1072904 | 844.1919 | 0 | 0 | 0 |  | Fe-Cr-Ni-Mo-W
4707 | 16.12208 | 17.86947 | 27.43588 | 15.82642 | 22.74615 | 103.74 | 0.2744992 | 0.1151601 | 992.5148 | 0 | 0 | 0 |  | Fe-Cr-Ni-Mo-W
4708 | 12.25844 | 18.79813 | 21.97975 | 16.10385 | 30.85983 | 109.2616 | 0.2710489 | 0.1194651 | 1110.999 | 0 | 0 | 0 |  | Fe-Cr-Ni-Mo-W
4709 | 9.45284 | 19.48795 | 17.03271 | 16.23911 | 37.7874 | 114.3773 | 0.2680725 | 0.1206753 | 1187.084 | 0 | 0 | 0 |  | Fe-Cr-Ni-Mo-W
4710 | 6.846092 | 19.70149 | 12.42916 | 13.89931 | 47.12395 | 120.036 | 0.2659369 | 0.1199148 | 1244.551 | 0 | 0 | 0 |  | Fe-Cr-Ni-Mo-W
4711 | 4.614472 | 19.33324 | 9.094137 | 11.89086 | 55.0673 | 125.1763 | 0.2647093 | 0.1176241 | 1273.072 | 0 | 0 | 0 |  | Fe-Cr-Ni-Mo-W
4712 | 3.20794 | 18.41819 | 6.743642 | 8.266419 | 63.36381 | 129.7562 | 0.2647286 | 0.1154372 | 1297.268 | 0 | 0 | 0 |  | Fe-Cr-Ni-Mo-W
4713 | 33.72063 | 8.261941 | 40.10687 | 9.146673 | 8.763893 | 89.48826 | 0.2900957 | 0.08732129 | 560.0257 | 1 | 1 | 1 | 560.0257 | Fe-Cr-Ni-Mo-W
4714 | 29.21162 | 10.39897 | 34.31615 | 14.75967 | 11.31359 | 94.20931 | 0.2847402 | 0.1013571 | 744.3518 | 0 | 0 | 0 |  | Fe-Cr-Ni-Mo-W
4715 | 23.07494 | 11.85312 | 27.59909 | 19.13685 | 18.33599 | 100.6123 | 0.2795746 | 0.1144722 | 962.5932 | 0 | 0 | 0 |  | Fe-Cr-Ni-Mo-W
4716 | 18.478 | 13.0749 | 22.52948 | 21.58558 | 24.33205 | 105.9111 | 0.2756586 | 0.1207626 | 1102.844 | 0 | 0 | 0 |  | Fe-Cr-Ni-Mo-W
4717 | 13.52724 | 13.22418 | 17.77287 | 22.07663 | 33.39907 | 112.1197 | 0.2728646 | 0.1242923 | 1229.857 | 0 | 0 | 0 |  | Fe-Cr-Ni-Mo-W
4718 | 10.06931 | 14.06245 | 13.89112 | 20.54155 | 41.43558 | 117.3864 | 0.2703796 | 0.1235688 | 1284.356 | 0 | 0 | 0 |  | Fe-Cr-Ni-Mo-W
4719 | 7.03438 | 14.19018 | 10.47446 | 18.12663 | 50.17435 | 122.906 | 0.2687654 | 0.1207965 | 1311.818 | 0 | 0 | 0 |  | Fe-Cr-Ni-Mo-W
4720 | 4.740165 | 13.73027 | 7.196686 | 15.38154 | 58.95134 | 128.663 | 0.267805 | 0.1164317 | 1315.837 | 0 | 0 | 0 |  | Fe-Cr-Ni-Mo-W
4721 | 2.915404 | 12.66706 | 5.617958 | 10.01679 | 68.78279 | 133.8606 | 0.2685887 | 0.112968 | 1327.116 | 0 | 0 | 0 |  | Fe-Cr-Ni-Mo-W
4722 | 39.27606 | 6.500929 | 32.10862 | 13.49453 | 8.619864 | 91.05382 | 0.2885448 | 0.09490282 | 651.7716 | 0 | 0 | 0 |  | Fe-Cr-Ni-Mo-W
4723 | 32.12389 | 7.66891 | 26.83883 | 19.81032 | 13.55805 | 96.89799 | 0.2836415 | 0.1102344 | 878.3335 | 0 | 0 | 0 |  | Fe-Cr-Ni-Mo-W
4724 | 25.08965 | 8.494386 | 21.57658 | 24.81613 | 20.02324 | 103.3112 | 0.2792007 | 0.1203248 | 1076.273 | 0 | 0 | 0 |  | Fe-Cr-Ni-Mo-W
4725 | 19.50417 | 9.07962 | 17.57191 | 26.32644 | 27.51786 | 108.9712 | 0.2761703 | 0.124898 | 1208.873 | 0 | 0 | 0 |  | Fe-Cr-Ni-Mo-W
4726 | 14.73294 | 9.542272 | 13.46573 | 26.41027 | 35.84878 | 114.966 | 0.2734843 | 0.1251696 | 1289.796 | 0 | 0 | 0 |  | Fe-Cr-Ni-Mo-W
4727 | 10.71431 | 9.975492 | 10.63601 | 25.56416 | 43.11002 | 120.2116 | 0.2715083 | 0.1226674 | 1318.787 | 0 | 0 | 0 |  | Fe-Cr-Ni-Mo-W
4728 | 7.016571 | 10.05036 | 7.37502 | 22.25321 | 53.30484 | 126.7471 | 0.2700579 | 0.1170656 | 1313.095 | 0 | 0 | 0 |  | Fe-Cr-Ni-Mo-W
4729 | 4.453815 | 9.214882 | 5.721641 | 18.70304 | 61.90662 | 132.0151 | 0.2702027 | 0.1115879 | 1291.084 | 0 | 0 | 0 |  | Fe-Cr-Ni-Mo-W
4730 | 2.665274 | 8.271621 | 3.735243 | 12.20985 | 73.11801 | 138.4338 | 0.2710202 | 0.1039245 | 1240.137 | 0 | 0 | 0 |  | Fe-Cr-Ni-Mo-W
4731 | 42.8371 | 5.58365 | 22.51274 | 20.60525 | 8.461261 | 94.26316 | 0.2850195 | 0.104367 | 783.7843 | 0 | 0 | 0 |  | Fe-Cr-Ni-Mo-W
4732 | 32.44457 | 5.753773 | 18.67492 | 27.86839 | 15.25835 | 101.2913 | 0.2807353 | 0.1189048 | 1038.202 | 0 | 0 | 0 |  | Fe-Cr-Ni-Mo-W
4733 | 25.77043 | 5.99835 | 15.0483 | 31.97366 | 21.20926 | 107.0298 | 0.2775175 | 0.1239757 | 1176.397 | 0 | 0 | 0 |  | Fe-Cr-Ni-Mo-W
4734 | 19.4554 | 6.870764 | 12.69267 | 32.27009 | 28.71107 | 112.4106 | 0.2749588 | 0.1245982 | 1252.754 | 0 | 0 | 0 |  | Fe-Cr-Ni-Mo-W
4735 | 14.74349 | 6.863418 | 10.33112 | 31.65995 | 36.40202 | 117.5873 | 0.2734096 | 0.1235242 | 1305.505 | 0 | 0 | 0 |  | Fe-Cr-Ni-Mo-W
4736 | 9.985874 | 7.231222 | 7.580454 | 29.5444 | 45.65805 | 123.8728 | 0.2716114 | 0.1182639 | 1303.529 | 0 | 0 | 0 |  | Fe-Cr-Ni-Mo-W
4737 | 6.688663 | 7.185506 | 5.40797 | 26.51656 | 54.20131 | 129.4771 | 0.2707204 | 0.1109412 | 1253.87 | 0 | 0 | 0 |  | Fe-Cr-Ni-Mo-W
4738 | 3.750494 | 6.547264 | 3.942092 | 20.93976 | 64.82039 | 135.684 | 0.2711052 | 0.1027024 | 1191.258 | 0 | 0 | 0 |  | Fe-Cr-Ni-Mo-W
4739 | 2.092277 | 5.844005 | 2.638996 | 13.65849 | 75.76623 | 141.771 | 0.2722333 | 0.09372052 | 1107.077 | 0 | 0 | 0 |  | Fe-Cr-Ni-Mo-W
4740 | 42.50522 | 5.327298 | 14.60582 | 29.48886 | 8.072795 | 98.43519 | 0.2807662 | 0.1132813 | 930.0685 | 0 | 0 | 0 |  | Fe-Cr-Ni-Mo-W
4741 | 32.04453 | 4.856837 | 12.53267 | 35.84621 | 14.71975 | 104.953 | 0.2777114 | 0.1217342 | 1118.56 | 0 | 0 | 0 |  | Fe-Cr-Ni-Mo-W
4742 | 24.89578 | 4.507039 | 10.90317 | 39.2046 | 20.48941 | 110.1178 | 0.2756958 | 0.1238845 | 1215.561 | 0 | 0 | 0 |  | Fe-Cr-Ni-Mo-W
4743 | 18.86252 | 4.683155 | 8.591323 | 38.88488 | 28.97812 | 115.7605 | 0.2738141 | 0.1225442 | 1269.715 | 0 | 0 | 0 |  | Fe-Cr-Ni-Mo-W
4744 | 13.97214 | 4.878252 | 6.731046 | 38.00451 | 36.41405 | 120.9458 | 0.2723012 | 0.1180162 | 1266.171 | 0 | 0 | 0 |  | Fe-Cr-Ni-Mo-W
4745 | 9.763958 | 5.050374 | 5.13138 | 35.41089 | 44.64339 | 126.2092 | 0.2712688 | 0.1113562 | 1224.983 | 0 | 0 | 0 |  | Fe-Cr-Ni-Mo-W
4746 | 5.946521 | 5.075099 | 3.646011 | 31.49802 | 53.83435 | 132.0193 | 0.2706568 | 0.101709 | 1135.773 | 0 | 0 | 0 |  | Fe-Cr-Ni-Mo-W
4747 | 3.135494 | 5.004483 | 2.354053 | 24.62395 | 64.88202 | 138.1909 | 0.2709089 | 0.0907874 | 1021.692 | 0 | 0 | 0 |  | Fe-Cr-Ni-Mo-W
4748 | 1.622491 | 4.531831 | 1.705378 | 16.02692 | 76.11338 | 143.8177 | 0.2723998 | 0.08288443 | 945.6426 | 0 | 0 | 0 |  | Fe-Cr-Ni-Mo-W
4749 | 29.89731 | 3.313775 | 7.482059 | 45.24645 | 14.06041 | 109.112 | 0.2750711 | 0.122017 | 1174.437 | 0 | 0 | 0 |  | Fe-Cr-Ni-Mo-W
4750 | 23.29783 | 3.098757 | 6.996579 | 46.8847 | 19.72213 | 113.5413 | 0.2737327 | 0.1210153 | 1217.751 | 0 | 0 | 0 |  | Fe-Cr-Ni-Mo-W
4751 | 17.34494 | 3.460478 | 5.859972 | 46.82387 | 26.51074 | 118.444 | 0.2720887 | 0.1169225 | 1217.375 | 0 | 0 | 0 |  | Fe-Cr-Ni-Mo-W
4752 | 12.68096 | 3.756624 | 4.84683 | 44.55967 | 34.15591 | 123.0641 | 0.2710777 | 0.1114677 | 1189.29 | 0 | 0 | 0 |  | Fe-Cr-Ni-Mo-W
4753 | 8.449449 | 3.933403 | 3.330411 | 40.82449 | 43.46225 | 128.6129 | 0.2702471 | 0.1022763 | 1107.985 | 0 | 0 | 0 |  | Fe-Cr-Ni-Mo-W
4754 | 5.396129 | 4.110572 | 2.578089 | 36.23748 | 51.67773 | 133.1556 | 0.2700467 | 0.09387471 | 1022.007 | 0 | 0 | 0 |  | Fe-Cr-Ni-Mo-W
4755 | 2.652139 | 4.526971 | 1.393813 | 28.85549 | 62.57159 | 139.0224 | 0.2700278 | 0.0807609 | 867.7711 | 0 | 0 | 0 |  | Fe-Cr-Ni-Mo-W
4756 | 20.43119 | 1.783343 | 4.02655 | 54.84202 | 18.9169 | 117.2228 | 0.2718145 | 0.1148925 | 1172.399 | 0 | 0 | 0 |  | Fe-Cr-Ni-Mo-W
4757 | 14.95588 | 2.227933 | 3.772781 | 53.44109 | 25.60231 | 121.477 | 0.2707144 | 0.1093465 | 1138.45 | 0 | 0 | 0 |  | Fe-Cr-Ni-Mo-W
4758 | 10.60171 | 2.597542 | 2.932451 | 50.80404 | 33.06426 | 125.9431 | 0.2698075 | 0.1014586 | 1066.682 | 0 | 0 | 0 |  | Fe-Cr-Ni-Mo-W
4759 | 6.858117 | 2.947018 | 2.217991 | 48.03273 | 39.94415 | 130.2594 | 0.269059 | 0.09207505 | 964.8569 | 0 | 0 | 0 |  | Fe-Cr-Ni-Mo-W
4760 | 3.915638 | 3.64563 | 2.057836 | 42.04191 | 48.33899 | 134.182 | 0.2689227 | 0.08423572 | 879.8718 | 0 | 0 | 0 |  | Fe-Cr-Ni-Mo-W
4761 | 6.61446 | 1.539588 | 27.2301 | 4.734597 | 59.88125 | 114.9125 | 0.2887874 | 0.1442446 | 1654.909 | 0 | 0 | 0 |  | Fe-Cr-Ni-Mo-W
4762 | 5.650374 | 2.391248 | 21.59647 | 4.412192 | 65.94972 | 120.7237 | 0.285779 | 0.1427724 | 1719.504 | 0 | 0 | 0 |  | Fe-Cr-Ni-Mo-W
4763 | 4.902557 | 3.195147 | 17.52023 | 3.368857 | 71.01321 | 125.4153 | 0.2835642 | 0.1394992 | 1733.15 | 0 | 0 | 0 |  | Fe-Cr-Ni-Mo-W
4764 | 4.170491 | 4.745779 | 13.15064 | 3.184231 | 74.74886 | 130.1909 | 0.2802922 | 0.1330956 | 1680.329 | 0 | 0 | 0 |  | Fe-Cr-Ni-Mo-W
4765 | 3.141975 | 5.850632 | 10.37924 | 2.313267 | 78.31489 | 134.1665 | 0.2781479 | 0.126715 | 1615.68 | 0 | 0 | 0 |  | Fe-Cr-Ni-Mo-W
4766 | 12.27084 | 1.803899 | 34.62017 | 6.656898 | 44.64819 | 104.5686 | 0.2915446 | 0.1348842 | 1341.932 | 0 | 0 | 0 |  | Fe-Cr-Ni-Mo-W
4767 | 10.0703 | 2.757616 | 27.39584 | 7.12347 | 52.65277 | 111.3353 | 0.2876554 | 0.1393242 | 1507.15 | 0 | 0 | 0 |  | Fe-Cr-Ni-Mo-W
4768 | 8.813155 | 3.589877 | 22.00054 | 7.570094 | 58.02634 | 116.5789 | 0.2845855 | 0.1392785 | 1581.844 | 0 | 0 | 0 |  | Fe-Cr-Ni-Mo-W
4769 | 7.399517 | 4.92091 | 17.77721 | 7.263822 | 62.63854 | 121.2311 | 0.2816175 | 0.1370894 | 1610.113 | 0 | 0 | 0 |  | Fe-Cr-Ni-Mo-W
4770 | 5.541416 | 6.566383 | 13.76701 | 7.788798 | 66.33639 | 126.1525 | 0.2781389 | 0.1318504 | 1583.647 | 0 | 0 | 0 |  | Fe-Cr-Ni-Mo-W
4771 | 4.359954 | 8.118617 | 10.69294 | 6.657778 | 70.17071 | 130.048 | 0.2755495 | 0.1265137 | 1537.926 | 0 | 0 | 0 |  | Fe-Cr-Ni-Mo-W
4772 | 3.354256 | 10.26115 | 8.05854 | 5.762302 | 72.56375 | 133.0618 | 0.2725741 | 0.1202795 | 1458.535 | 0 | 0 | 0 |  | Fe-Cr-Ni-Mo-W
4773 | 21.83314 | 2.102856 | 41.14905 | 5.173424 | 29.74153 | 94.77306 | 0.2950637 | 0.1143683 | 932.7437 | 0 | 0 | 0 |  | Fe-Cr-Ni-Mo-W
4774 | 18.55799 | 2.559749 | 33.23252 | 9.446199 | 36.20354 | 101.2727 | 0.2904977 | 0.1258906 | 1159.372 | 0 | 0 | 0 |  | Fe-Cr-Ni-Mo-W
4775 | 15.29731 | 3.560616 | 26.12803 | 10.94974 | 44.0643 | 107.974 | 0.2863118 | 0.1336033 | 1358.86 | 0 | 0 | 0 |  | Fe-Cr-Ni-Mo-W
4776 | 12.49762 | 4.986786 | 21.26793 | 12.26844 | 48.97922 | 113.2473 | 0.2825883 | 0.1345546 | 1442.095 | 0 | 0 | 0 |  | Fe-Cr-Ni-Mo-W
4777 | 9.7648 | 6.95229 | 17.50857 | 12.82796 | 52.94638 | 117.8553 | 0.2789397 | 0.1331193 | 1477.444 | 0 | 0 | 0 |  | Fe-Cr-Ni-Mo-W
4778 | 7.728084 | 8.73701 | 13.92494 | 13.27614 | 56.33383 | 122.0527 | 0.2755963 | 0.1293312 | 1466.32 | 0 | 0 | 0 |  | Fe-Cr-Ni-Mo-W
4779 | 5.893495 | 11.47303 | 10.69971 | 11.9653 | 59.96847 | 125.8178 | 0.2719424 | 0.1241796 | 1420.229 | 0 | 0 | 0 |  | Fe-Cr-Ni-Mo-W
4780 | 4.212865 | 14.21856 | 8.302656 | 10.85597 | 62.40995 | 128.7244 | 0.2685648 | 0.1190421 | 1360.529 | 0 | 0 | 0 |  | Fe-Cr-Ni-Mo-W
4781 | 3.167951 | 17.697 | 6.659577 | 8.163371 | 64.3121 | 130.2509 | 0.2652832 | 0.1155376 | 1307.726 | 0 | 0 | 0 |  | Fe-Cr-Ni-Mo-W
4782 | 29.40776 | 2.161572 | 34.97721 | 7.976815 | 25.47664 | 94.34729 | 0.2930855 | 0.1110897 | 883.6081 | 0 | 0 | 0 |  | Fe-Cr-Ni-Mo-W
4783 | 24.70196 | 2.705718 | 29.01846 | 12.48108 | 31.09278 | 100.212 | 0.2889539 | 0.1244087 | 1121.404 | 0 | 0 | 0 |  | Fe-Cr-Ni-Mo-W
4784 | 19.73778 | 4.435765 | 23.60764 | 16.36923 | 35.84958 | 106.2738 | 0.2840706 | 0.1299473 | 1271.436 | 0 | 0 | 0 |  | Fe-Cr-Ni-Mo-W
4785 | 15.96986 | 5.947454 | 19.4714 | 18.65562 | 39.95567 | 111.25 | 0.2802816 | 0.1308036 | 1345.205 | 0 | 0 | 0 |  | Fe-Cr-Ni-Mo-W
4786 | 12.34448 | 8.619941 | 16.21889 | 20.14635 | 42.67033 | 115.5095 | 0.276026 | 0.1287933 | 1361.654 | 0 | 0 | 0 |  | Fe-Cr-Ni-Mo-W
4787 | 9.504424 | 11.06129 | 13.11183 | 19.38917 | 46.93328 | 119.5537 | 0.2725269 | 0.1255532 | 1356.001 | 0 | 0 | 0 |  | Fe-Cr-Ni-Mo-W
4788 | 7.03438 | 14.19018 | 10.47446 | 18.12663 | 50.17435 | 122.906 | 0.2687654 | 0.1210789 | 1317.04 | 0 | 0 | 0 |  | Fe-Cr-Ni-Mo-W
4789 | 5.122342 | 18.01669 | 7.776921 | 16.62168 | 52.46237 | 125.685 | 0.2645346 | 0.1156799 | 1250.135 | 0 | 0 | 0 |  | Fe-Cr-Ni-Mo-W
4790 | 3.521363 | 23.49623 | 6.785635 | 12.09875 | 54.09802 | 126.4963 | 0.260238 | 0.1123276 | 1189.607 | 0 | 0 | 0 |  | Fe-Cr-Ni-Mo-W
4791 | 35.60731 | 2.210131 | 29.10938 | 12.23401 | 20.83917 | 94.46827 | 0.2907843 | 0.1101148 | 868.4582 | 0 | 0 | 0 |  | Fe-Cr-Ni-Mo-W
4792 | 29.2771 | 3.494649 | 24.46039 | 18.05475 | 24.7131 | 100.163 | 0.2860683 | 0.1221812 | 1082.27 | 0 | 0 | 0 |  | Fe-Cr-Ni-Mo-W
4793 | 23.40886 | 5.283556 | 20.13114 | 23.15366 | 28.02279 | 105.7761 | 0.2812425 | 0.1268583 | 1210.589 | 0 | 0 | 0 |  | Fe-Cr-Ni-Mo-W
4794 | 18.88307 | 7.534699 | 17.01234 | 25.48808 | 31.08181 | 110.1353 | 0.2772109 | 0.1267516 | 1257.242 | 0 | 0 | 0 |  | Fe-Cr-Ni-Mo-W
4795 | 14.95918 | 10.29435 | 13.67251 | 26.81582 | 34.25814 | 114.4113 | 0.2729518 | 0.124574 | 1270.465 | 0 | 0 | 0 |  | Fe-Cr-Ni-Mo-W
4796 | 11.35248 | 12.91847 | 11.26952 | 27.08683 | 37.37271 | 118.0826 | 0.2693493 | 0.1212765 | 1258.072 | 0 | 0 | 0 |  | Fe-Cr-Ni-Mo-W
4797 | 8.041279 | 17.27719 | 8.452076 | 25.5031 | 40.72636 | 121.6586 | 0.2645813 | 0.1158599 | 1204.219 | 0 | 0 | 0 |  | Fe-Cr-Ni-Mo-W
4798 | 5.639939 | 22.17102 | 7.245408 | 23.68397 | 41.25967 | 123.1112 | 0.2602438 | 0.1116483 | 1141.538 | 0 | 0 | 0 |  | Fe-Cr-Ni-Mo-W
4799 | 3.888831 | 30.17227 | 5.449995 | 17.81508 | 42.67383 | 123.9805 | 0.254065 | 0.106178 | 1047.189 | 0 | 0 | 0 |  | Fe-Cr-Ni-Mo-W
4800 | 39.63058 | 2.213868 | 20.82757 | 19.06287 | 18.26511 | 96.92452 | 0.28696 | 0.1160502 | 963.3963 | 0 | 0 | 0 |  | Fe-Cr-Ni-Mo-W
4801 | 31.30274 | 4.16346 | 18.01769 | 26.88761 | 19.62849 | 102.5302 | 0.2817449 | 0.1221075 | 1101.233 | 0 | 0 | 0 |  | Fe-Cr-Ni-Mo-W
4802 | 25.77043 | 5.99835 | 15.0483 | 31.97366 | 21.20926 | 107.0298 | 0.2775175 | 0.1240747 | 1177.611 | 0 | 0 | 0 |  | Fe-Cr-Ni-Mo-W
4803 | 20.09189 | 8.385639 | 13.10791 | 33.3258 | 25.08876 | 111.2722 | 0.273888 | 0.1239597 | 1223.217 | 0 | 0 | 0 |  | Fe-Cr-Ni-Mo-W
4804 | 16.14881 | 11.27644 | 11.31586 | 34.67771 | 26.58118 | 114.334 | 0.2701876 | 0.1210341 | 1208.441 | 0 | 0 | 0 |  | Fe-Cr-Ni-Mo-W
4805 | 11.66681 | 15.08655 | 8.856484 | 34.51766 | 29.8725 | 118.2367 | 0.2656832 | 0.1163485 | 1173.683 | 0 | 0 | 0 |  | Fe-Cr-Ni-Mo-W
4806 | 8.42941 | 19.31852 | 6.815411 | 33.41758 | 32.01908 | 121.0041 | 0.2613658 | 0.1115199 | 1121.275 | 0 | 0 | 0 |  | Fe-Cr-Ni-Mo-W
4807 | 5.349075 | 26.14617 | 5.622337 | 29.86496 | 33.01746 | 122.4996 | 0.2558746 | 0.1068207 | 1049.96 | 0 |  | 0 |  | Fe-Cr-Ni-Mo-W
4808 | 3.459379 | 35.42916 | 4.363326 | 22.583 | 34.16514 | 122.8293 | 0.2493216 | 0.1012232 | 950.3124 | 0 |  | 0 |  | Fe-Cr-Ni-Mo-W
4809 | 39.45915 | 2.119511 | 13.55912 | 27.37559 | 17.48663 | 100.9467 | 0.2828033 | 0.120029 | 1056.805 | 0 | 0 | 0 |  | Fe-Cr-Ni-Mo-W
4810 | 31.49047 | 4.091023 | 12.31598 | 35.22642 | 16.87611 | 105.547 | 0.2782339 | 0.1227991 | 1143.636 | 0 | 0 | 0 |  | Fe-Cr-Ni-Mo-W
4811 | 25.73619 | 5.990379 | 11.27123 | 40.52803 | 16.47417 | 108.98 | 0.2746365 | 0.1225253 | 1175.473 | 0 | 0 | 0 |  | Fe-Cr-Ni-Mo-W
4812 | 20.70684 | 8.996855 | 9.431357 | 42.68693 | 18.17801 | 112.5247 | 0.2706224 | 0.119758 | 1169.351 | 0 | 0 | 0 |  | Fe-Cr-Ni-Mo-W
4813 | 16.19864 | 11.93964 | 7.803661 | 44.06065 | 19.99741 | 115.764 | 0.2669313 | 0.1162138 | 1147.549 | 0 | 0 | 0 |  | Fe-Cr-Ni-Mo-W
4814 | 12.08567 | 15.62818 | 6.351541 | 43.83105 | 22.10356 | 118.6442 | 0.2630671 | 0.1117795 | 1105.807 | 0 | 0 | 0 |  | Fe-Cr-Ni-Mo-W
4815 | 8.007636 | 20.50251 | 4.90975 | 42.41551 | 24.1646 | 121.3324 | 0.2585191 | 0.1064651 | 1044.367 | 0 | 0 | 0 |  | Fe-Cr-Ni-Mo-W
4816 | 4.739376 | 27.73613 | 3.558208 | 37.21971 | 26.74657 | 123.1087 | 0.2529716 | 0.1016249 | 975.0681 | 0 |  | 0 |  | Fe-Cr-Ni-Mo-W
4817 | 2.851235 | 37.8284 | 2.996893 | 28.16442 | 28.15905 | 122.8866 | 0.2464756 | 0.09743033 | 892.3974 | 0 | 0 | 0 |  | Fe-Cr-Ni-Mo-W
4818 | 30.40837 | 4.044503 | 7.609955 | 46.01988 | 11.91729 | 108.5451 | 0.2745366 | 0.1213693 | 1155.185 | 0 | 0 | 0 |  | Fe-Cr-Ni-Mo-W
4819 | 24.86067 | 5.951924 | 7.465915 | 50.02977 | 11.69172 | 111.3535 | 0.2715844 | 0.1194825 | 1156.624 | 0 | 0 | 0 |  | Fe-Cr-Ni-Mo-W
4820 | 19.32321 | 8.35285 | 6.528328 | 52.16435 | 13.63127 | 114.7655 | 0.2683067 | 0.116007 | 1140.201 | 0 | 0 | 0 |  | Fe-Cr-Ni-Mo-W
4821 | 14.91348 | 11.36054 | 5.700128 | 52.40452 | 15.62134 | 117.4741 | 0.2651049 | 0.11207 | 1105.705 | 0 | 0 | 0 |  | Fe-Cr-Ni-Mo-W
4822 | 10.72209 | 15.59802 | 4.226188 | 51.805 | 17.64871 | 120.2953 | 0.2609486 | 0.1065367 | 1044.654 | 0 | 0 | 0 |  | Fe-Cr-Ni-Mo-W
4823 | 7.35554 | 19.92241 | 3.51423 | 49.39582 | 19.81199 | 122.1969 | 0.2573841 | 0.1026312 | 997.2498 | 0 | 0 | 0 |  | Fe-Cr-Ni-Mo-W
4824 | 3.981923 | 26.5693 | 2.092672 | 43.32365 | 24.03245 | 124.3759 | 0.2523447 | 0.09794686 | 935.8626 | 0 | 0 | 0 |  | Fe-Cr-Ni-Mo-W
4825 | 22.46286 | 5.882035 | 4.426949 | 60.2955 | 6.932662 | 114.0788 | 0.2685703 | 0.1144146 | 1112.305 | 0 | 0 | 0 |  | Fe-Cr-Ni-Mo-W
4826 | 17.13392 | 8.295262 | 4.322213 | 61.22375 | 9.02486 | 116.9145 | 0.2658431 | 0.1104023 | 1080.38 | 0 | 0 | 0 |  | Fe-Cr-Ni-Mo-W
4827 | 12.79259 | 11.28359 | 3.538451 | 61.30284 | 11.08252 | 119.5667 | 0.2627507 | 0.1054381 | 1029.535 | 0 | 0 | 0 |  | Fe-Cr-Ni-Mo-W
4828 | 8.700328 | 14.33145 | 2.813783 | 60.93517 | 13.21927 | 122.0992 | 0.25972 | 0.09997959 | 969.5425 | 0 | 0 | 0 |  | Fe-Cr-Ni-Mo-W
4829 | 5.250471 | 18.33157 | 2.759348 | 56.37391 | 17.28471 | 123.9422 | 0.2569058 | 0.09735953 | 940.9588 | 0 | 0 | 0 |  | Fe-Cr-Ni-Mo-W
4830 | 9.048183 | 3.510106 | 37.24914 | 42.74585 | 7.446723 | 103.1739 | 0.2825871 | 0.1317864 | 1245.025 | 0 | 0 | 0 |  | Fe-Cr-Ni-Mo-W
4831 | 7.79273 | 3.297896 | 29.78483 | 47.46368 | 11.66086 | 108.2751 | 0.2791212 | 0.1321565 | 1318.988 | 0 | 0 | 0 |  | Fe-Cr-Ni-Mo-W
4832 | 6.752502 | 2.51475 | 24.13137 | 51.04078 | 15.56061 | 112.595 | 0.2769191 | 0.1294666 | 1339.599 | 0 | 0 | 0 |  | Fe-Cr-Ni-Mo-W
4833 | 5.572986 | 2.306086 | 17.57306 | 52.12444 | 22.42342 | 118.0881 | 0.2743602 | 0.123006 | 1312.865 | 0 | 0 | 0 |  | Fe-Cr-Ni-Mo-W
4834 | 4.116326 | 1.642491 | 13.59793 | 53.54112 | 27.10214 | 122.3723 | 0.2729177 | 0.1142809 | 1231.39 | 0 | 0 | 0 |  | Fe-Cr-Ni-Mo-W
4835 | 15.30483 | 4.499832 | 43.18007 | 29.0599 | 7.955363 | 96.74298 | 0.287438 | 0.1215289 | 1027.498 | 0 | 0 | 0 |  | Fe-Cr-Ni-Mo-W
4836 | 12.81967 | 4.914688 | 34.87536 | 34.97772 | 12.41257 | 102.5102 | 0.2827847 | 0.1283598 | 1187.561 | 0 | 0 | 0 |  | Fe-Cr-Ni-Mo-W
4837 | 11.31487 | 5.267318 | 28.24563 | 38.8758 | 16.29639 | 107.1937 | 0.2792555 | 0.1298882 | 1267.884 | 0 | 0 | 0 |  | Fe-Cr-Ni-Mo-W
4838 | 9.342795 | 4.970601 | 22.4459 | 41.27159 | 21.96912 | 112.1918 | 0.2766786 | 0.1295644 | 1330.914 | 0 | 0 | 0 |  | Fe-Cr-Ni-Mo-W
4839 | 6.810624 | 5.188082 | 16.92021 | 42.54554 | 28.53554 | 117.8259 | 0.2738677 | 0.1250229 | 1335.096 | 0 | 0 | 0 |  | Fe-Cr-Ni-Mo-W
4840 | 5.19134 | 4.296324 | 12.73194 | 43.6003 | 34.18009 | 122.6094 | 0.2725192 | 0.1179839 | 1288.003 | 0 | 0 | 0 |  | Fe-Cr-Ni-Mo-W
4841 | 3.782248 | 3.521438 | 9.086783 | 42.69821 | 40.91133 | 127.4626 | 0.271634 | 0.1077846 | 1185.615 | 0 | 0 | 0 |  | Fe-Cr-Ni-Mo-W
4842 | 24.60304 | 3.159518 | 46.36949 | 17.48928 | 8.378683 | 90.81933 | 0.2932013 | 0.105245 | 772.9371 | 1 | 1 | 1 | 772.9371 | Fe-Cr-Ni-Mo-W
4843 | 21.87068 | 6.033351 | 39.16468 | 22.26478 | 10.66651 | 95.54106 | 0.2872001 | 0.1126355 | 900.2379 | 0 | 0 | 0 |  | Fe-Cr-Ni-Mo-W
4844 | 18.44295 | 7.154663 | 31.50083 | 27.72288 | 15.17868 | 101.2813 | 0.282156 | 0.1223577 | 1085.937 | 0 | 0 | 0 |  | Fe-Cr-Ni-Mo-W
4845 | 14.94817 | 7.952801 | 25.43817 | 30.57093 | 21.08993 | 106.6904 | 0.278361 | 0.1265166 | 1206.724 | 0 | 0 | 0 |  | Fe-Cr-Ni-Mo-W
4846 | 11.29697 | 8.043154 | 20.25579 | 31.96471 | 28.43938 | 112.3775 | 0.2755842 | 0.1282662 | 1306.776 | 0 | 0 | 0 |  | Fe-Cr-Ni-Mo-W
4847 | 8.669787 | 8.071951 | 15.62176 | 32.97934 | 34.65717 | 117.5828 | 0.2732133 | 0.1257261 | 1336.642 | 0 | 0 | 0 |  | Fe-Cr-Ni-Mo-W
4848 | 6.207683 | 6.830466 | 11.27012 | 32.96216 | 42.72957 | 123.5685 | 0.272078 | 0.1197846 | 1324.941 | 0 | 0 | 0 |  | Fe-Cr-Ni-Mo-W
4849 | 4.161197 | 5.811385 | 8.20083 | 32.16849 | 49.6581 | 128.7992 | 0.2714454 | 0.1113283 | 1255.324 | 0 | 0 | 0 |  | Fe-Cr-Ni-Mo-W
4850 | 2.869878 | 4.007973 | 6.032978 | 30.40282 | 56.68635 | 133.5736 | 0.2721052 | 0.1016215 | 1155.917 | 0 | 0 | 0 |  | Fe-Cr-Ni-Mo-W
4851 | 32.8044 | 4.822473 | 39.01712 | 14.83025 | 8.525768 | 90.65672 | 0.2910467 | 0.09870591 | 694.412 | 1 | 0 | 0 |  | Fe-Cr-Ni-Mo-W
4852 | 28.63095 | 7.840195 | 33.63401 | 18.80615 | 11.0887 | 95.03402 | 0.2855533 | 0.1089909 | 846.9684 | 0 | 0 | 0 |  | Fe-Cr-Ni-Mo-W
4853 | 22.78957 | 10.24321 | 27.25777 | 21.60021 | 18.10923 | 101.1098 | 0.2801582 | 0.1178671 | 1016.968 | 0 | 0 | 0 |  | Fe-Cr-Ni-Mo-W
4854 | 18.26554 | 11.56409 | 22.27043 | 23.84767 | 24.05228 | 106.3616 | 0.2762582 | 0.122264 | 1133.203 | 0 | 0 | 0 |  | Fe-Cr-Ni-Mo-W
4855 | 13.38478 | 11.83872 | 17.58569 | 24.1435 | 33.04731 | 112.5238 | 0.2734598 | 0.1252645 | 1253.268 | 0 | 0 | 0 |  | Fe-Cr-Ni-Mo-W
4856 | 9.826017 | 10.86379 | 13.55548 | 25.32029 | 40.43443 | 118.2973 | 0.2718404 | 0.1244567 | 1319.479 | 0 | 0 | 0 |  | Fe-Cr-Ni-Mo-W
4857 | 6.784044 | 9.474363 | 10.1017 | 25.25112 | 48.38877 | 124.2205 | 0.2710322 | 0.1198521 | 1328.574 | 0 | 0 | 0 |  | Fe-Cr-Ni-Mo-W
4858 | 4.533496 | 7.972779 | 6.882913 | 24.22973 | 56.38108 | 130.226 | 0.2706966 | 0.1125698 | 1288.314 | 0 | 0 | 0 |  | Fe-Cr-Ni-Mo-W
4859 | 2.747339 | 5.115785 | 5.294097 | 22.02515 | 64.81763 | 135.8961 | 0.2724588 | 0.1028416 | 1201.504 | 0 | 0 | 0 |  | Fe-Cr-Ni-Mo-W
4860 | 39.54766 | 7.36412 | 32.33066 | 12.07809 | 8.679472 | 90.76673 | 0.2882919 | 0.09205042 | 618.4954 | 0 | 0 | 0 |  | Fe-Cr-Ni-Mo-W
4861 | 32.97888 | 11.02223 | 27.55315 | 14.52684 | 13.9189 | 95.83154 | 0.2825155 | 0.104449 | 793.8637 | 0 | 0 | 0 |  | Fe-Cr-Ni-Mo-W
4862 | 26.18626 | 14.03729 | 22.51965 | 16.35839 | 20.89841 | 101.6205 | 0.2771084 | 0.1128951 | 948.6356 | 0 | 0 | 0 |  | Fe-Cr-Ni-Mo-W
4863 | 20.39863 | 14.9223 | 18.37776 | 17.52149 | 28.77982 | 107.2322 | 0.273776 | 0.1186627 | 1085.148 | 0 | 0 | 0 |  | Fe-Cr-Ni-Mo-W
4864 | 15.35198 | 14.91482 | 14.03152 | 18.34663 | 37.35505 | 113.407 | 0.2711127 | 0.1218678 | 1205.696 | 0 | 0 | 0 |  | Fe-Cr-Ni-Mo-W
4865 | 11.0775 | 14.32449 | 10.99655 | 19.03012 | 44.57134 | 118.981 | 0.2694795 | 0.1217557 | 1276.144 | 0 | 0 | 0 |  | Fe-Cr-Ni-Mo-W
4866 | 7.137828 | 12.26886 | 7.502471 | 18.86482 | 54.22603 | 126.135 | 0.2689649 | 0.1178114 | 1311.063 | 0 | 0 | 0 |  | Fe-Cr-Ni-Mo-W
4867 | 4.488773 | 10.21593 | 5.766551 | 17.13622 | 62.39252 | 131.7429 | 0.269695 | 0.1123965 | 1298.563 | 0 | 0 | 0 |  | Fe-Cr-Ni-Mo-W
4868 | 2.628523 | 6.526054 | 3.683739 | 15.05187 | 72.10981 | 138.8982 | 0.2719258 | 0.1005578 | 1192.513 | 0 | 0 | 0 |  | Fe-Cr-Ni-Mo-W
4869 | 44.95869 | 11.72038 | 23.62772 | 10.81288 | 8.880321 | 92.3173 | 0.2830293 | 0.0904821 | 605.3754 | 0 | 0 | 0 |  | Fe-Cr-Ni-Mo-W
4870 | 35.2283 | 16.39954 | 20.27722 | 11.52742 | 16.56752 | 98.05275 | 0.2768227 | 0.09944886 | 743.7069 | 0 | 0 | 0 |  | Fe-Cr-Ni-Mo-W
4871 | 28.49943 | 19.1636 | 16.64186 | 12.23985 | 23.45525 | 103.1599 | 0.2722314 | 0.1068172 | 874.6833 | 0 | 0 | 0 |  | Fe-Cr-Ni-Mo-W
4872 | 21.37348 | 19.21345 | 13.94402 | 13.92739 | 31.54165 | 108.8567 | 0.2696491 | 0.1148152 | 1039.963 | 0 | 0 | 0 |  | Fe-Cr-Ni-Mo-W
4873 | 16.14855 | 18.79376 | 11.31568 | 13.87086 | 39.87114 | 114.2004 | 0.2679893 | 0.1178951 | 1146.072 | 0 | 0 | 0 |  | Fe-Cr-Ni-Mo-W
4874 | 10.78633 | 17.29549 | 8.188092 | 14.41216 | 49.31793 | 121.0857 | 0.2667605 | 0.1187921 | 1246.941 | 0 | 0 | 0 |  | Fe-Cr-Ni-Mo-W
4875 | 7.121112 | 15.30015 | 5.757617 | 14.11548 | 57.70564 | 127.2805 | 0.266641 | 0.1157221 | 1281.394 | 0 | 0 | 0 |  | Fe-Cr-Ni-Mo-W
4876 | 3.909119 | 11.82857 | 4.10882 | 12.59157 | 67.56192 | 134.2787 | 0.2683727 | 0.1090014 | 1266.705 | 0 | 0 | 0 |  | Fe-Cr-Ni-Mo-W
4877 | 2.120202 | 7.501202 | 2.674217 | 10.92693 | 76.77745 | 141.34 | 0.2713639 | 0.09762714 | 1165.339 | 0 | 0 | 0 |  | Fe-Cr-Ni-Mo-W
4878 | 46.71142 | 17.56342 | 16.05118 | 10.80233 | 8.871657 | 94.79911 | 0.2763621 | 0.08628718 | 569.3927 | 0 | 0 | 0 |  | Fe-Cr-Ni-Mo-W
4879 | 36.5447 | 22.15563 | 14.29269 | 10.22007 | 16.78692 | 99.98673 | 0.2708696 | 0.09514933 | 699.5248 | 0 | 0 | 0 |  | Fe-Cr-Ni-Mo-W
4880 | 28.9985 | 24.74896 | 12.69996 | 9.68659 | 23.86598 | 104.4474 | 0.2671516 | 0.101143 | 805.0185 | 0 | 0 | 0 |  | Fe-Cr-Ni-Mo-W
4881 | 21.89567 | 24.46299 | 9.972835 | 10.0306 | 33.6379 | 110.295 | 0.2649145 | 0.1082673 | 952.9706 | 0 | 0 | 0 |  | Fe-Cr-Ni-Mo-W
4882 | 16.11264 | 23.7525 | 7.76223 | 10.38001 | 41.99262 | 115.8241 | 0.2633573 | 0.112624 | 1073.842 | 0 | 0 | 0 |  | Fe-Cr-Ni-Mo-W
4883 | 11.08926 | 21.79634 | 5.827881 | 10.58351 | 50.70301 | 121.7357 | 0.262977 | 0.1145616 | 1175.639 | 0 | 0 | 0 |  | Fe-Cr-Ni-Mo-W
4884 | 6.617397 | 18.99668 | 4.057348 | 10.42074 | 59.90784 | 128.378 | 0.2634872 | 0.1127172 | 1233.316 | 0 | 0 | 0 |  | Fe-Cr-Ni-Mo-W
4885 | 3.373282 | 14.35736 | 2.532578 | 9.934264 | 69.80251 | 135.7928 | 0.2659597 | 0.1061809 | 1226.825 | 0 | 0 | 0 |  | Fe-Cr-Ni-Mo-W
4886 | 1.681527 | 9.00206 | 1.76743 | 8.666128 | 78.88285 | 142.6888 | 0.2700217 | 0.09518835 | 1131.829 | 0 | 0 | 0 |  | Fe-Cr-Ni-Mo-W
4887 | 36.42633 | 29.87707 | 9.116002 | 7.449653 | 17.13094 | 101.9747 | 0.2638396 | 0.08809895 | 623.5252 | 0 | 0 | 0 |  | Fe-Cr-Ni-Mo-W
4888 | 28.71171 | 31.31447 | 8.622423 | 7.046297 | 24.3051 | 106.0788 | 0.2612049 | 0.09504502 | 733.0287 | 0 | 0 | 0 |  | Fe-Cr-Ni-Mo-W
4889 | 21.28799 | 31.1458 | 7.192129 | 7.836603 | 32.53748 | 111.2526 | 0.2591377 | 0.1023931 | 869.8269 | 0 | 0 | 0 |  | Fe-Cr-Ni-Mo-W
4890 | 15.32166 | 29.17869 | 5.85614 | 8.374929 | 41.26858 | 116.5108 | 0.2586751 | 0.1079217 | 1000.103 | 0 | 0 | 0 |  | Fe-Cr-Ni-Mo-W
4891 | 9.984555 | 26.14516 | 3.935485 | 8.576273 | 51.35852 | 122.9559 | 0.2589248 | 0.1106075 | 1115.545 | 0 | 0 | 0 |  | Fe-Cr-Ni-Mo-W
4892 | 6.211305 | 22.60626 | 2.967553 | 8.730368 | 59.48452 | 128.4849 | 0.2603573 | 0.1103437 | 1183.781 | 0 | 0 | 0 |  | Fe-Cr-Ni-Mo-W
4893 | 2.927012 | 17.25945 | 1.538271 | 9.218618 | 69.05665 | 135.8719 | 0.2631736 | 0.1045549 | 1189.109 | 0 | 0 | 0 |  | Fe-Cr-Ni-Mo-W
4894 | 26.74675 | 38.90999 | 5.271213 | 4.307668 | 24.76437 | 108.0284 | 0.2545261 | 0.08816516 | 655.4794 | 0 | 0 | 0 |  | Fe-Cr-Ni-Mo-W
4895 | 19.32161 | 37.41767 | 4.874081 | 5.310839 | 33.0758 | 112.8373 | 0.2536439 | 0.09664213 | 798.0376 | 0 | 0 | 0 |  | Fe-Cr-Ni-Mo-W
4896 | 13.43261 | 34.88613 | 3.715481 | 6.072628 | 41.89316 | 118.0797 | 0.2535167 | 0.102596 | 928.2656 | 0 | 0 | 0 |  | Fe-Cr-Ni-Mo-W
4897 | 8.520467 | 32.34193 | 2.755613 | 6.755712 | 49.62627 | 123.2029 | 0.2537184 | 0.1053575 | 1023.582 | 0 | 0 | 0 |  | Fe-Cr-Ni-Mo-W
4898 | 4.671241 | 27.18206 | 2.454938 | 8.024762 | 57.667 | 128.5204 | 0.2563683 | 0.1068489 | 1114.926 | 0 | 0 | 0 |  | Fe-Cr-Ni-Mo-W
4899 | 6.672339 | 2.588433 | 27.46838 | 2.865616 | 60.40524 | 114.511 | 0.2884172 | 0.1434357 | 1631.037 | 0 | 0 | 0 |  | Fe-Cr-Ni-Mo-W
4900 | 5.650374 | 2.391248 | 21.59647 | 4.412192 | 65.94972 | 120.7237 | 0.285779 | 0.1427724 | 1719.504 | 0 | 0 | 0 |  | Fe-Cr-Ni-Mo-W
4901 | 4.846469 | 1.80491 | 17.31979 | 5.828051 | 70.20078 | 125.905 | 0.2841369 | 0.1390469 | 1738.349 | 0 | 0 | 0 |  | Fe-Cr-Ni-Mo-W
4902 | 4.066695 | 1.682787 | 12.82334 | 8.538697 | 72.88848 | 131.2007 | 0.2816493 | 0.1306667 | 1662.93 | 0 | 0 | 0 |  | Fe-Cr-Ni-Mo-W
4903 | 3.024472 | 1.206821 | 9.991082 | 10.39153 | 75.38609 | 135.6168 | 0.2803029 | 0.1206865 | 1542.102 | 0 | 0 | 0 |  | Fe-Cr-Ni-Mo-W
4904 | 12.46081 | 3.663651 | 35.15614 | 3.379978 | 45.33941 | 103.8501 | 0.2909683 | 0.1317321 | 1280.178 | 0 | 0 | 0 |  | Fe-Cr-Ni-Mo-W
4905 | 10.16507 | 3.896991 | 27.65363 | 5.136073 | 53.14823 | 110.9099 | 0.2872535 | 0.1381928 | 1478.853 | 0 | 0 | 0 |  | Fe-Cr-Ni-Mo-W
4906 | 8.851519 | 4.120576 | 22.09631 | 6.652666 | 58.27893 | 116.3883 | 0.2843807 | 0.1389799 | 1571.998 | 0 | 0 | 0 |  | Fe-Cr-Ni-Mo-W
4907 | 7.338478 | 3.904254 | 17.63056 | 9.004878 | 62.12183 | 121.5806 | 0.2820394 | 0.1371708 | 1620.678 | 0 | 0 | 0 |  | Fe-Cr-Ni-Mo-W
4908 | 5.433721 | 4.139208 | 13.49946 | 11.88044 | 65.04717 | 126.9356 | 0.2792236 | 0.1309186 | 1587.761 | 0 | 0 | 0 |  | Fe-Cr-Ni-Mo-W
4909 | 4.199861 | 3.475781 | 10.3003 | 14.42995 | 67.59411 | 131.4716 | 0.2777298 | 0.1227082 | 1506.935 | 0 | 0 | 0 |  | Fe-Cr-Ni-Mo-W
4910 | 3.163414 | 2.945277 | 7.600045 | 17.85606 | 68.4352 | 135.1795 | 0.2761654 | 0.1112252 | 1350.758 | 0 | 0 | 0 |  | Fe-Cr-Ni-Mo-W
4911 | 21.96325 | 2.820517 | 41.39427 | 3.903191 | 29.91877 | 94.49625 | 0.2948754 | 0.1123559 | 903.3721 | 0 | 0 | 0 |  | Fe-Cr-Ni-Mo-W
4912 | 18.96834 | 5.232699 | 33.96736 | 4.827536 | 37.00406 | 100.2776 | 0.2896689 | 0.120283 | 1064.056 | 0 | 0 | 0 |  | Fe-Cr-Ni-Mo-W
4913 | 15.61048 | 6.05585 | 26.66293 | 6.704342 | 44.9664 | 107.0759 | 0.2854274 | 0.1305061 | 1292.465 | 0 | 0 | 0 |  | Fe-Cr-Ni-Mo-W
4914 | 12.6757 | 6.743787 | 21.57097 | 9.332434 | 49.67711 | 112.6421 | 0.2819024 | 0.1331272 | 1405.142 | 0 | 0 | 0 |  | Fe-Cr-Ni-Mo-W
4915 | 9.7648 | 6.95229 | 17.50857 | 12.82796 | 52.94638 | 117.8553 | 0.2789397 | 0.1331193 | 1477.444 | 0 | 0 | 0 |  | Fe-Cr-Ni-Mo-W
4916 | 7.628678 | 7.102633 | 13.74582 | 15.91366 | 55.60921 | 122.5606 | 0.2763319 | 0.1292779 | 1478.183 | 0 | 0 | 0 |  | Fe-Cr-Ni-Mo-W
4917 | 5.655088 | 6.222431 | 10.26688 | 20.31301 | 57.54259 | 127.36 | 0.2744417 | 0.1219551 | 1420.957 | 0 | 0 | 0 |  | Fe-Cr-Ni-Mo-W
4918 | 3.935628 | 5.496363 | 7.756282 | 24.5088 | 58.30293 | 131.149 | 0.2728993 | 0.1124186 | 1307.217 | 0 | 0 | 0 |  | Fe-Cr-Ni-Mo-W
4919 | 2.848432 | 3.978022 | 5.987894 | 29.36006 | 57.82559 | 133.9013 | 0.2723024 | 0.101681 | 1161.133 | 0 | 0 | 0 |  | Fe-Cr-Ni-Mo-W
4920 | 29.95499 | 4.403591 | 35.62807 | 4.062625 | 25.95072 | 93.51413 | 0.2924644 | 0.10467 | 794.4076 | 0 | 0 | 0 |  | Fe-Cr-Ni-Mo-W
4921 | 25.57935 | 7.004557 | 30.04916 | 5.16976 | 32.19717 | 98.6675 | 0.2875815 | 0.1162031 | 984.1187 | 0 | 0 | 0 |  | Fe-Cr-Ni-Mo-W
4922 | 20.50654 | 9.217063 | 24.52712 | 8.503395 | 37.24588 | 104.6437 | 0.2823286 | 0.1238862 | 1150.442 | 0 | 0 | 0 |  | Fe-Cr-Ni-Mo-W
4923 | 16.55225 | 10.47939 | 20.18149 | 11.37409 | 41.41278 | 109.774 | 0.2784744 | 0.1267541 | 1251.145 | 0 | 0 | 0 |  | Fe-Cr-Ni-Mo-W
4924 | 12.58905 | 11.13491 | 16.54022 | 16.22012 | 43.51571 | 114.7366 | 0.2749429 | 0.1274932 | 1323.342 | 0 | 0 | 0 |  | Fe-Cr-Ni-Mo-W
4925 | 9.460206 | 10.45934 | 13.05083 | 20.3147 | 46.71492 | 119.7304 | 0.272802 | 0.1256459 | 1361.725 | 0 | 0 | 0 |  | Fe-Cr-Ni-Mo-W
4926 | 6.784044 | 9.474363 | 10.1017 | 25.25112 | 48.38877 | 124.2205 | 0.2710322 | 0.12011 | 1332.789 | 0 | 0 | 0 |  | Fe-Cr-Ni-Mo-W
4927 | 4.759951 | 8.371032 | 7.226726 | 30.89148 | 48.75081 | 128.2184 | 0.2693831 | 0.111309 | 1238.662 | 0 | 0 | 0 |  | Fe-Cr-Ni-Mo-W
4928 | 3.080377 | 5.735932 | 5.935859 | 37.9246 | 47.32324 | 130.9627 | 0.2693935 | 0.1007246 | 1104.308 | 0 | 0 | 0 |  | Fe-Cr-Ni-Mo-W
4929 | 36.98913 | 6.887699 | 30.23903 | 4.236261 | 21.64788 | 92.80619 | 0.2894091 | 0.09671258 | 689.5759 | 0 | 0 | 0 |  | Fe-Cr-Ni-Mo-W
4930 | 30.92094 | 10.33442 | 25.83378 | 6.81017 | 26.10068 | 97.84851 | 0.2837612 | 0.1093484 | 876.5917 | 0 | 0 | 0 |  | Fe-Cr-Ni-Mo-W
4931 | 24.94015 | 13.3693 | 21.44802 | 10.38664 | 29.8559 | 103.1953 | 0.2781781 | 0.1164955 | 1016.372 | 0 | 0 | 0 |  | Fe-Cr-Ni-Mo-W
4932 | 19.94127 | 14.58772 | 17.9657 | 14.68168 | 32.82362 | 107.9929 | 0.2743154 | 0.1200285 | 1114.891 | 0 | 0 | 0 |  | Fe-Cr-Ni-Mo-W
4933 | 15.51499 | 15.07319 | 14.18052 | 19.70029 | 35.53101 | 113.0371 | 0.2708438 | 0.121812 | 1198.542 | 0 | 0 | 0 |  | Fe-Cr-Ni-Mo-W
4934 | 11.52405 | 14.90194 | 11.43984 | 24.19665 | 37.93752 | 117.5391 | 0.2684261 | 0.1207588 | 1237.705 | 0 | 0 | 0 |  | Fe-Cr-Ni-Mo-W
4935 | 7.81311 | 13.42956 | 8.212251 | 30.97432 | 39.57076 | 122.6506 | 0.2664712 | 0.1155423 | 1222 | 0 | 0 | 0 |  | Fe-Cr-Ni-Mo-W
4936 | 5.227513 | 11.89722 | 6.71558 | 37.91718 | 38.24251 | 125.6243 | 0.2654434 | 0.1089249 | 1155.67 | 0 | 0 | 0 |  | Fe-Cr-Ni-Mo-W
4937 | 3.314159 | 8.22834 | 4.644622 | 47.44517 | 36.36771 | 129.0445 | 0.2655112 | 0.09629806 | 1003.974 | 0 | 0 | 0 |  | Fe-Cr-Ni-Mo-W
4938 | 42.54968 | 11.09237 | 22.36169 | 4.385786 | 19.61048 | 93.95267 | 0.2840661 | 0.09541317 | 674.024 | 0 | 0 | 0 |  | Fe-Cr-Ni-Mo-W
4939 | 34.32197 | 15.97763 | 19.75555 | 8.423141 | 21.52171 | 98.84584 | 0.2773903 | 0.1015519 | 776.4473 | 0 | 0 | 0 |  | Fe-Cr-Ni-Mo-W
4940 | 28.49943 | 19.1636 | 16.64186 | 12.23985 | 23.45525 | 103.1599 | 0.2722314 | 0.107423 | 881.3086 | 0 | 0 | 0 |  | Fe-Cr-Ni-Mo-W
4941 | 21.88119 | 19.66985 | 14.27525 | 16.85063 | 27.32307 | 108.0906 | 0.2690462 | 0.1149002 | 1029.215 | 0 | 0 | 0 |  | Fe-Cr-Ni-Mo-W
4942 | 17.24443 | 20.06915 | 12.08358 | 22.21825 | 28.38459 | 111.9752 | 0.2662194 | 0.1158965 | 1083.657 | 0 | 0 | 0 |  | Fe-Cr-Ni-Mo-W
4943 | 12.0351 | 19.29784 | 9.136053 | 28.71553 | 30.81547 | 117.1696 | 0.2636721 | 0.1151674 | 1132.664 | 0 | 0 | 0 |  | Fe-Cr-Ni-Mo-W
4944 | 8.344263 | 17.92817 | 6.746567 | 35.28535 | 31.69565 | 121.3378 | 0.2620575 | 0.1114862 | 1128.119 | 0 | 0 | 0 |  | Fe-Cr-Ni-Mo-W
4945 | 4.933752 | 14.929 | 5.185798 | 44.49759 | 30.45386 | 125.0398 | 0.2616296 | 0.1039632 | 1061.707 | 0 | 0 | 0 |  | Fe-Cr-Ni-Mo-W
4946 | 2.892485 | 10.23352 | 3.648301 | 54.65925 | 28.56644 | 128.2423 | 0.2625498 | 0.09194271 | 923.0819 | 0 | 0 | 0 |  | Fe-Cr-Ni-Mo-W
4947 | 44.2108 | 16.62319 | 15.1919 | 4.381736 | 19.59237 | 96.40039 | 0.2775458 | 0.09015923 | 625.5284 | 0 | 0 | 0 |  | Fe-Cr-Ni-Mo-W
4948 | 36.06225 | 21.86314 | 14.10401 | 8.644413 | 19.32619 | 100.3804 | 0.2711913 | 0.09626569 | 716.0695 | 0 | 0 | 0 |  | Fe-Cr-Ni-Mo-W
4949 | 29.75302 | 25.39292 | 13.03041 | 12.77824 | 19.04541 | 103.6719 | 0.2664788 | 0.100318 | 785.0464 | 0 | 0 | 0 |  | Fe-Cr-Ni-Mo-W
4950 | 23.51675 | 26.27415 | 10.71119 | 18.85315 | 20.64476 | 108.0454 | 0.2629293 | 0.1048993 | 879.0526 | 0 | 0 | 0 |  | Fe-Cr-Ni-Mo-W
4951 | 18.01665 | 26.55929 | 8.67948 | 24.50283 | 22.24175 | 112.16 | 0.2601083 | 0.1080625 | 959.4609 | 0 | 0 | 0 |  | Fe-Cr-Ni-Mo-W
4952 | 12.97695 | 25.50668 | 6.819947 | 30.96279 | 23.73362 | 116.3242 | 0.2582674 | 0.1094869 | 1023.897 | 0 | 0 | 0 |  | Fe-Cr-Ni-Mo-W
4953 | 8.179429 | 23.48084 | 5.015082 | 38.64164 | 24.68301 | 120.67 | 0.257017 | 0.1066877 | 1033.338 | 0 | 0 | 0 |  | Fe-Cr-Ni-Mo-W
4954 | 4.454594 | 18.95964 | 3.344401 | 48.10195 | 25.13941 | 124.9648 | 0.2575349 | 0.09957914 | 983.2607 | 0 | 0 | 0 |  | Fe-Cr-Ni-Mo-W
4955 | 2.394586 | 12.81942 | 2.516916 | 58.61992 | 23.64915 | 127.9657 | 0.2596883 | 0.08856705 | 863.8695 | 0 | 0 | 0 |  | Fe-Cr-Ni-Mo-W
4956 | 36.93052 | 30.2906 | 9.242179 | 9.063319 | 14.47338 | 101.5831 | 0.2634676 | 0.08721564 | 610.0997 | 0 | 0 | 0 |  | Fe-Cr-Ni-Mo-W
4957 | 30.27551 | 33.02003 | 9.092048 | 13.37414 | 14.23827 | 104.5339 | 0.2596855 | 0.09208363 | 681.978 | 0 | 0 | 0 |  | Fe-Cr-Ni-Mo-W
4958 | 23.23446 | 33.9936 | 7.849739 | 18.5318 | 16.3904 | 108.6037 | 0.256501 | 0.09823019 | 785.7213 | 0 | 0 | 0 |  | Fe-Cr-Ni-Mo-W
4959 | 17.42268 | 33.17988 | 6.659176 | 24.48864 | 18.24963 | 112.4373 | 0.2546864 | 0.1025916 | 875.6707 | 0 | 0 | 0 |  | Fe-Cr-Ni-Mo-W
4960 | 11.98615 | 31.38645 | 4.724427 | 32.17359 | 19.72938 | 116.8315 | 0.2531152 | 0.1040516 | 939.4271 | 0 | 0 | 0 |  | Fe-Cr-Ni-Mo-W
4961 | 7.807419 | 28.41537 | 3.730122 | 39.01797 | 21.02912 | 120.3992 | 0.2530601 | 0.1031149 | 967.17 | 0 |  | 0 |  | Fe-Cr-Ni-Mo-W
4962 | 3.880599 | 22.88238 | 2.039422 | 47.77667 | 23.42092 | 125.1256 | 0.2542818 | 0.09696213 | 936.6993 | 0 | 0 | 0 |  | Fe-Cr-Ni-Mo-W
4963 | 29.03918 | 42.24491 | 5.723001 | 14.03061 | 8.962297 | 105.7222 | 0.2519442 | 0.08330109 | 579.2458 | 0 | 0 | 0 |  | Fe-Cr-Ni-Mo-W
4964 | 21.6973 | 42.01836 | 5.473375 | 19.38246 | 11.42851 | 109.4422 | 0.2498796 | 0.09078208 | 689.7745 | 0 | 0 | 0 |  | Fe-Cr-Ni-Mo-W
4965 | 15.70465 | 40.7869 | 4.343932 | 25.55919 | 13.60531 | 113.2801 | 0.248315 | 0.0957736 | 781.788 | 0 | 0 | 0 |  | Fe-Cr-Ni-Mo-W
4966 | 10.33274 | 39.22093 | 3.341721 | 31.40506 | 15.69954 | 116.998 | 0.2471764 | 0.09856896 | 851.8674 | 0 | 0 | 0 |  | Fe-Cr-Ni-Mo-W
4967 | 5.855229 | 34.07172 | 3.077175 | 37.72029 | 19.27559 | 120.7626 | 0.2487906 | 0.0993676 | 906.11 | 0 | 0 | 0 |  | Fe-Cr-Ni-Mo-W
4968 | 25.78 | 34.1851 | 2.463363 | 6.710252 | 30.86128 | 110.9859 | 0.2561613 | 0.09698184 | 791.5866 | 0 | 0 | 0 |  | Fe-Cr-Ni-Mo-W
4969 | 30.87909 | 29.48696 | 4.1611 | 6.800953 | 28.67189 | 107.8001 | 0.2612092 | 0.09807333 | 786.6439 | 0 | 0 | 0 |  | Fe-Cr-Ni-Mo-W
4970 | 35.82915 | 25.77703 | 5.991288 | 5.595562 | 26.80697 | 104.589 | 0.2657255 | 0.09670013 | 749.4745 | 0 | 0 | 0 |  | Fe-Cr-Ni-Mo-W
4971 | 40.09819 | 20.57134 | 9.461492 | 5.623265 | 24.24571 | 101.0571 | 0.2716171 | 0.09657633 | 727.811 | 0 | 0 | 0 |  | Fe-Cr-Ni-Mo-W
4972 | 45.53417 | 17.59764 | 12.64235 | 4.427746 | 19.79809 | 96.99946 | 0.2760965 | 0.08964588 | 622.2012 | 0 | 0 | 0 |  | Fe-Cr-Ni-Mo-W
4973 | 14.53363 | 32.86207 | 2.182299 | 7.133551 | 43.28845 | 118.8709 | 0.2544397 | 0.1038147 | 957.0004 | 0 | 0 | 0 |  | Fe-Cr-Ni-Mo-W
4974 | 19.12029 | 29.01039 | 3.72168 | 8.515864 | 39.63177 | 115.4312 | 0.2587087 | 0.1063134 | 966.8113 | 0 | 0 | 0 |  | Fe-Cr-Ni-Mo-W
4975 | 22.67043 | 25.06476 | 5.212501 | 9.736429 | 37.31588 | 112.865 | 0.2627688 | 0.1088592 | 985.3747 | 0 | 0 | 0 |  | Fe-Cr-Ni-Mo-W
4976 | 26.44416 | 21.88504 | 7.720856 | 10.09525 | 33.8547 | 109.4401 | 0.2667967 | 0.1095673 | 967.1413 | 0 | 0 | 0 |  | Fe-Cr-Ni-Mo-W
4977 | 30.62885 | 18.53592 | 11.26774 | 11.83895 | 27.72855 | 105.2485 | 0.271124 | 0.1089053 | 922.6796 | 0 | 0 | 0 |  | Fe-Cr-Ni-Mo-W
4978 | 34.9642 | 15.53676 | 15.03425 | 10.92096 | 23.54384 | 101.1323 | 0.2756528 | 0.1058604 | 850.0709 | 0 | 0 | 0 |  | Fe-Cr-Ni-Mo-W
4979 | 38.28827 | 12.39932 | 20.12213 | 10.00935 | 19.18093 | 97.03226 | 0.2805346 | 0.1006703 | 756.6678 | 0 | 0 | 0 |  | Fe-Cr-Ni-Mo-W
4980 | 7.232923 | 29.18139 | 1.900606 | 4.141832 | 57.54325 | 126.5481 | 0.2557145 | 0.1068784 | 1089.764 | 0 | 0 | 0 |  | Fe-Cr-Ni-Mo-W
4981 | 9.658311 | 25.85289 | 2.537929 | 8.296044 | 53.65482 | 124.5516 | 0.2585113 | 0.109253 | 1113.919 | 0 | 0 | 0 |  | Fe-Cr-Ni-Mo-W
4982 | 13.14101 | 22.72188 | 3.946382 | 10.75002 | 49.4407 | 121.2833 | 0.2618886 | 0.1128795 | 1141.127 | 0 | 0 | 0 |  | Fe-Cr-Ni-Mo-W
4983 | 16.03975 | 20.30984 | 6.069296 | 13.22631 | 44.3548 | 117.8328 | 0.2648138 | 0.1153258 | 1145.449 | 0 | 0 | 0 |  | Fe-Cr-Ni-Mo-W
4984 | 19.05258 | 18.37232 | 9.297741 | 15.19634 | 38.08102 | 113.6242 | 0.2678411 | 0.116901 | 1124.684 | 0 | 0 | 0 |  | Fe-Cr-Ni-Mo-W
4985 | 21.93097 | 15.80802 | 12.64105 | 17.01469 | 32.60528 | 109.8691 | 0.2712926 | 0.1179959 | 1103.265 | 0 | 0 | 0 |  | Fe-Cr-Ni-Mo-W
4986 | 25.29575 | 13.1611 | 17.986 | 16.61544 | 26.94171 | 104.9163 | 0.2759388 | 0.1169777 | 1039.7 | 0 | 0 | 0 |  | Fe-Cr-Ni-Mo-W
4987 | 28.25784 | 10.9622 | 23.92614 | 16.18145 | 20.67237 | 100.1166 | 0.2802971 | 0.1126118 | 936.2741 | 0 | 0 | 0 |  | Fe-Cr-Ni-Mo-W
4988 | 30.52176 | 9.216356 | 31.21395 | 12.75411 | 16.29382 | 95.25129 | 0.2851932 | 0.1042972 | 791.8764 | 0 | 0 | 0 |  | Fe-Cr-Ni-Mo-W
4989 | 5.302431 | 21.22822 | 1.671993 | 5.465453 | 66.3319 | 131.9131 | 0.2611591 | 0.1087458 | 1202.383 | 0 | 0 | 0 |  | Fe-Cr-Ni-Mo-W
4990 | 7.154961 | 19.47232 | 2.313994 | 9.45505 | 61.60368 | 129.4953 | 0.262627 | 0.1112325 | 1219.717 | 0 | 0 | 0 |  | Fe-Cr-Ni-Mo-W
4991 | 9.216504 | 17.69825 | 4.23821 | 13.85397 | 54.99307 | 125.7816 | 0.2645835 | 0.1148056 | 1238.4 | 0 | 0 | 0 |  | Fe-Cr-Ni-Mo-W
4992 | 11.30843 | 16.07003 | 6.255857 | 17.3819 | 48.98379 | 122.3107 | 0.2665369 | 0.1175336 | 1244.702 | 0 | 0 | 0 |  | Fe-Cr-Ni-Mo-W
4993 | 13.24727 | 14.68308 | 9.945728 | 20.5902 | 41.53372 | 117.8439 | 0.2689257 | 0.1208682 | 1244.986 | 0 | 0 | 0 |  | Fe-Cr-Ni-Mo-W
4994 | 16.01213 | 13.04449 | 14.0251 | 21.77666 | 35.14161 | 113.1405 | 0.2720583 | 0.1231552 | 1225.435 | 0 | 0 | 0 |  | Fe-Cr-Ni-Mo-W
4995 | 18.62695 | 11.33933 | 19.57853 | 22.15342 | 28.30176 | 107.9883 | 0.275816 | 0.123147 | 1166.2 | 0 | 0 | 0 |  | Fe-Cr-Ni-Mo-W
4996 | 20.79107 | 8.987363 | 26.53603 | 21.68541 | 22.00012 | 102.794 | 0.2805569 | 0.1218296 | 1092.511 | 0 | 0 | 0 |  | Fe-Cr-Ni-Mo-W
4997 | 22.61616 | 8.272251 | 36.50628 | 16.65107 | 15.95423 | 96.37855 | 0.2858653 | 0.1119588 | 896.9141 | 0 | 0 | 0 |  | Fe-Cr-Ni-Mo-W
4998 | 3.858354 | 15.7163 | 1.520798 | 7.456833 | 71.44772 | 136.187 | 0.2649223 | 0.1059047 | 1221.76 | 0 | 0 | 0 |  | Fe-Cr-Ni-Mo-W
4999 | 5.087565 | 14.68391 | 2.673734 | 12.23596 | 65.31883 | 133.0458 | 0.265723 | 0.1094687 | 1247.863 | 0 | 0 | 0 |  | Fe-Cr-Ni-Mo-W
5000 | 6.423154 | 13.45553 | 4.500858 | 17.47111 | 58.14934 | 129.3798 | 0.2668758 | 0.1130688 | 1267.447 | 0 | 0 | 0 |  | Fe-Cr-Ni-Mo-W
5001 | 7.824337 | 12.48823 | 7.049187 | 21.12234 | 51.51591 | 125.4605 | 0.2683487 | 0.1171058 | 1288.696 | 0 | 0 | 0 |  | Fe-Cr-Ni-Mo-W
5002 | 9.443104 | 10.98993 | 10.54586 | 24.33357 | 44.68754 | 121.1308 | 0.2706703 | 0.1219555 | 1316.408 | 0 | 0 | 0 |  | Fe-Cr-Ni-Mo-W
5003 | 11.30967 | 9.944807 | 14.52909 | 26.98468 | 37.23176 | 116.5096 | 0.2728879 | 0.1253775 | 1312.675 | 0 | 0 | 0 |  | Fe-Cr-Ni-Mo-W
5004 | 13.54442 | 8.196789 | 21.35452 | 27.92167 | 28.98261 | 110.3665 | 0.2769854 | 0.1281429 | 1279.516 | 0 | 0 | 0 |  | Fe-Cr-Ni-Mo-W
5005 | 14.53436 | 7.442667 | 29.02603 | 27.46555 | 21.53139 | 104.9172 | 0.2805657 | 0.1271533 | 1196.802 | 0 | 0 | 0 |  | Fe-Cr-Ni-Mo-W
5006 | 15.71816 | 5.853718 | 41.30285 | 21.60188 | 15.5234 | 97.44977 | 0.2874279 | 0.1202853 | 1019.738 | 0 | 0 | 0 |  | Fe-Cr-Ni-Mo-W
5007 | 3.151995 | 10.48088 | 1.419865 | 10.82967 | 74.11759 | 139.5387 | 0.2685009 | 0.1005561 | 1184.736 | 0 | 0 | 0 |  | Fe-Cr-Ni-Mo-W
5008 | 3.808402 | 10.19414 | 3.002219 | 17.17402 | 65.82122 | 135.4413 | 0.2684049 | 0.1038339 | 1195.748 | 0 | 0 | 0 |  | Fe-Cr-Ni-Mo-W
5009 | 4.494173 | 9.298381 | 4.723762 | 22.30388 | 59.1798 | 132.1841 | 0.269079 | 0.1078112 | 1227.371 | 0 | 0 | 0 |  | Fe-Cr-Ni-Mo-W
5010 | 5.946165 | 9.059137 | 7.386281 | 26.00172 | 51.60669 | 127.5199 | 0.2699829 | 0.1152721 | 1294.738 | 0 | 0 | 0 |  | Fe-Cr-Ni-Mo-W
5011 | 6.804179 | 8.446651 | 10.72767 | 29.22238 | 44.79912 | 123.4556 | 0.2713813 | 0.1201638 | 1325.409 | 0 | 0 | 0 |  | Fe-Cr-Ni-Mo-W
5012 | 8.490385 | 7.340283 | 15.93594 | 32.29691 | 35.93649 | 117.7745 | 0.2739871 | 0.1261119 | 1349.472 | 0 | 0 | 0 |  | Fe-Cr-Ni-Mo-W
5013 | 9.850352 | 6.114073 | 22.08761 | 33.844 | 28.10397 | 112.3976 | 0.2771485 | 0.1300386 | 1341.275 | 0 | 0 | 0 |  | Fe-Cr-Ni-Mo-W
5014 | 10.9015 | 5.41321 | 32.08354 | 32.46146 | 19.14029 | 105.301 | 0.2816797 | 0.1302923 | 1251.985 | 0 | 0 | 0 |  | Fe-Cr-Ni-Mo-W
5015 | 11.76504 | 4.381506 | 45.34225 | 25.60092 | 12.91029 | 97.37031 | 0.2885658 | 0.1240947 | 1071.394 | 0 | 0 | 0 |  | Fe-Cr-Ni-Mo-W
5016 | 3.001167 | 6.785957 | 1.351922 | 15.46718 | 73.39377 | 140.9824 | 0.2706988 | 0.09193784 | 1064.587 | 0 | 0 | 0 |  | Fe-Cr-Ni-Mo-W
5017 | 3.213044 | 6.837679 | 2.894731 | 22.07886 | 64.97569 | 137.0098 | 0.270111 | 0.09697705 | 1107.509 | 0 | 0 | 0 |  | Fe-Cr-Ni-Mo-W
5018 | 3.404181 | 6.791661 | 4.600398 | 27.56947 | 57.63429 | 133.633 | 0.269896 | 0.1016452 | 1148.007 | 0 | 0 | 0 |  | Fe-Cr-Ni-Mo-W
5019 | 4.093656 | 6.19348 | 7.529872 | 31.64635 | 50.53664 | 129.431 | 0.2709577 | 0.1089604 | 1223.128 | 0 | 0 | 0 |  | Fe-Cr-Ni-Mo-W
5020 | 4.904596 | 5.581148 | 10.8831 | 35.57494 | 43.05621 | 125.1435 | 0.2722002 | 0.1162514 | 1291.746 | 0 | 0 | 0 |  | Fe-Cr-Ni-Mo-W
5021 | 5.91039 | 4.952548 | 15.53082 | 38.58332 | 35.02292 | 120.1522 | 0.2740913 | 0.123955 | 1352.922 | 0 | 0 | 0 |  | Fe-Cr-Ni-Mo-W
5022 | 7.084429 | 4.1974 | 22.33903 | 40.93679 | 25.44235 | 114.0364 | 0.2769342 | 0.1300689 | 1368.337 | 0 | 0 | 0 |  | Fe-Cr-Ni-Mo-W
5023 | 8.515454 | 3.303442 | 32.81841 | 39.01004 | 16.35266 | 106.348 | 0.2819011 | 0.1333038 | 1314.558 | 0 | 0 | 0 |  | Fe-Cr-Ni-Mo-W
5024 | 9.351907 | 2.902345 | 46.69088 | 30.79262 | 10.26225 | 97.97677 | 0.2887291 | 0.1281246 | 1134.556 | 0 | 0 | 0 |  | Fe-Cr-Ni-Mo-W
5025 | 2.247749 | 4.185505 | 2.835093 | 28.57454 | 62.15711 | 138.1333 | 0.2708768 | 0.08689821 | 959.032 | 0 | 0 | 0 |  | Fe-Cr-Ni-Mo-W
5026 | 2.387484 | 4.445704 | 4.517012 | 33.63212 | 55.01768 | 134.7081 | 0.2704606 | 0.0937608 | 1035.667 | 0 | 0 | 0 |  | Fe-Cr-Ni-Mo-W
5027 | 3.064222 | 4.279386 | 6.978314 | 38.60303 | 47.07504 | 130.5365 | 0.2708171 | 0.1025296 | 1133.712 | 0 | 0 | 0 |  | Fe-Cr-Ni-Mo-W
5028 | 3.823081 | 4.067949 | 10.33299 | 42.22093 | 39.55505 | 126.1481 | 0.2717853 | 0.1116486 | 1231.091 | 0 | 0 | 0 |  | Fe-Cr-Ni-Mo-W
5029 | 4.710267 | 3.289099 | 15.47155 | 45.5164 | 31.01268 | 120.8515 | 0.2738861 | 0.121168 | 1320.16 | 0 | 0 | 0 |  | Fe-Cr-Ni-Mo-W
5030 | 5.718921 | 2.958092 | 21.37272 | 46.93966 | 23.01061 | 115.4941 | 0.2761971 | 0.1282376 | 1361.297 | 0 | 0 | 0 |  | Fe-Cr-Ni-Mo-W
5031 | 7.637695 | 1.939371 | 31.38169 | 45.32659 | 13.71465 | 107.7331 | 0.2810691 | 0.1340506 | 1346.526 | 0 | 0 | 0 |  | Fe-Cr-Ni-Mo-W
5032 | 1.433442 | 2.669195 | 4.520014 | 41.04203 | 50.33531 | 134.989 | 0.2703725 | 0.08505922 | 902.9158 | 0 | 0 | 0 |  | Fe-Cr-Ni-Mo-W
5033 | 2.052521 | 2.86648 | 7.011471 | 45.83853 | 42.23099 | 130.7491 | 0.2704782 | 0.09629953 | 1037.99 | 0 | 0 | 0 |  | Fe-Cr-Ni-Mo-W
5034 | 2.744652 | 2.555391 | 10.38552 | 49.97963 | 34.33481 | 126.4183 | 0.2714183 | 0.106682 | 1156.358 | 0 | 0 | 0 |  | Fe-Cr-Ni-Mo-W
5035 | 3.576865 | 2.220145 | 14.41177 | 54.2784 | 25.51282 | 121.8467 | 0.2725726 | 0.116001 | 1249.33 | 0 | 0 | 0 |  | Fe-Cr-Ni-Mo-W
5036 | 5.145079 | 2.395147 | 20.2797 | 55.24232 | 16.93775 | 116.0616 | 0.2746506 | 0.1248151 | 1312.867 | 0 | 0 | 0 |  | Fe-Cr-Ni-Mo-W
5037 | 2.315909 | 33.78066 | 26.77641 | 6.630862 | 30.49616 | 109.9042 | 0.2614023 | 0.1045043 | 886.8806 | 0 | 0 | 0 |  | Fe-Cr-Ni-Mo-W
5038 | 3.905152 | 29.08694 | 32.01628 | 6.708692 | 28.28293 | 106.518 | 0.2672353 | 0.1060304 | 885.3898 | 0 | 0 | 0 |  | Fe-Cr-Ni-Mo-W
5039 | 5.613688 | 25.38629 | 37.08866 | 5.510742 | 26.40061 | 103.1096 | 0.272482 | 0.1050273 | 848.7827 | 0 | 0 | 0 |  | Fe-Cr-Ni-Mo-W
5040 | 8.860871 | 20.24965 | 41.48758 | 5.535331 | 23.86657 | 99.48212 | 0.2786015 | 0.1041112 | 814.5262 | 0 | 0 | 0 |  | Fe-Cr-Ni-Mo-W
5041 | 11.82548 | 17.30149 | 47.05489 | 4.353232 | 19.46491 | 95.26043 | 0.2835854 | 0.09660389 | 695.4539 | 1 | 0 | 0 |  | Fe-Cr-Ni-Mo-W
5042 | 2.063103 | 32.65426 | 15.17949 | 7.088441 | 43.01471 | 118.3285 | 0.2573169 | 0.1093141 | 1034.424 | 0 | 0 | 0 |  | Fe-Cr-Ni-Mo-W
5043 | 3.512837 | 28.78132 | 19.93838 | 8.448622 | 39.31884 | 114.728 | 0.262289 | 0.1128753 | 1057.646 | 0 | 0 | 0 |  | Fe-Cr-Ni-Mo-W
5044 | 4.91469 | 24.84001 | 23.61491 | 9.649124 | 36.98127 | 112.0435 | 0.2668335 | 0.1159944 | 1083.281 | 0 | 0 | 0 |  | Fe-Cr-Ni-Mo-W
5045 | 7.274622 | 21.67357 | 27.52651 | 9.997705 | 33.52759 | 108.5256 | 0.2711627 | 0.1160505 | 1054.413 | 0 | 0 | 0 |  | Fe-Cr-Ni-Mo-W
5046 | 10.61216 | 18.34929 | 31.86942 | 11.71975 | 27.44937 | 104.2679 | 0.275625 | 0.1143311 | 993.1493 | 0 | 0 | 0 |  | Fe-Cr-Ni-Mo-W
5047 | 14.15414 | 15.37448 | 36.36654 | 10.8069 | 23.29793 | 100.0833 | 0.2803044 | 0.1105957 | 908.2017 | 0 | 0 | 0 |  | Fe-Cr-Ni-Mo-W
5048 | 18.95872 | 12.27923 | 39.85449 | 9.912405 | 18.99516 | 96.03419 | 0.2848285 | 0.1046909 | 802.1604 | 1 | 0 | 0 |  | Fe-Cr-Ni-Mo-W
5049 | 1.803233 | 29.10075 | 7.581414 | 4.130385 | 57.38422 | 126.3295 | 0.2570243 | 0.1099768 | 1137.46 | 0 | 0 | 0 |  | Fe-Cr-Ni-Mo-W
5050 | 2.405676 | 25.75758 | 10.11429 | 8.265458 | 53.457 | 124.2536 | 0.2602437 | 0.1131336 | 1173.645 | 0 | 0 | 0 |  | Fe-Cr-Ni-Mo-W
5051 | 3.736658 | 22.61345 | 13.74642 | 10.69872 | 49.20476 | 120.881 | 0.2641142 | 0.1181307 | 1220.776 | 0 | 0 | 0 |  | Fe-Cr-Ni-Mo-W
5052 | 5.744186 | 20.20389 | 16.7712 | 13.15731 | 44.12341 | 117.3764 | 0.2672202 | 0.1205843 | 1223.573 | 0 | 0 | 0 |  | Fe-Cr-Ni-Mo-W
5053 | 8.799957 | 18.27702 | 19.92203 | 15.11752 | 37.88348 | 113.1527 | 0.2702009 | 0.1220526 | 1198.201 | 0 | 0 | 0 |  | Fe-Cr-Ni-Mo-W
5054 | 11.96611 | 15.72844 | 22.93529 | 16.92903 | 32.44113 | 109.3974 | 0.273558 | 0.1225262 | 1165.852 | 0 | 0 | 0 |  | Fe-Cr-Ni-Mo-W
5055 | 17.04059 | 13.10631 | 26.47731 | 16.54626 | 26.82954 | 104.5108 | 0.2777958 | 0.1197383 | 1076.18 | 0 | 0 | 0 |  | Fe-Cr-Ni-Mo-W
5056 | 22.69954 | 10.93152 | 29.61828 | 16.13616 | 20.6145 | 99.83623 | 0.2815319 | 0.1139565 | 953.0268 | 0 | 0 | 0 |  | Fe-Cr-Ni-Mo-W
5057 | 29.68434 | 9.212474 | 32.06749 | 12.74874 | 16.28696 | 95.20785 | 0.2853782 | 0.1044456 | 793.5827 | 0 | 0 | 0 |  | Fe-Cr-Ni-Mo-W
5058 | 1.587719 | 21.18805 | 5.562764 | 5.455109 | 66.20636 | 131.7767 | 0.2620854 | 0.111499 | 1247.782 | 0 | 0 | 0 |  | Fe-Cr-Ni-Mo-W
5059 | 2.19597 | 19.42317 | 7.501497 | 9.431184 | 61.44818 | 129.3064 | 0.2638457 | 0.1151571 | 1283.635 | 0 | 0 | 0 |  | Fe-Cr-Ni-Mo-W
5060 | 4.021569 | 17.6515 | 9.661749 | 13.81737 | 54.84781 | 125.5731 | 0.2658355 | 0.1185267 | 1298.119 | 0 | 0 | 0 |  | Fe-Cr-Ni-Mo-W
5061 | 5.93556 | 16.02617 | 11.85369 | 17.33447 | 48.85011 | 122.0857 | 0.2678099 | 0.1208257 | 1296.636 | 0 | 0 | 0 |  | Fe-Cr-Ni-Mo-W
5062 | 9.444075 | 14.65474 | 13.89715 | 20.55046 | 41.45357 | 117.6772 | 0.2698085 | 0.1228949 | 1276.059 | 0 | 0 | 0 |  | Fe-Cr-Ni-Mo-W
5063 | 13.32527 | 13.02673 | 16.80721 | 21.74701 | 35.09376 | 113.0174 | 0.2726726 | 0.1244115 | 1243.982 | 0 | 0 | 0 |  | Fe-Cr-Ni-Mo-W
5064 | 18.62695 | 11.33933 | 19.57853 | 22.15342 | 28.30176 | 107.9883 | 0.275816 | 0.1232953 | 1168.315 | 0 | 0 | 0 |  | Fe-Cr-Ni-Mo-W
5065 | 25.30389 | 9.007865 | 21.90306 | 21.73488 | 22.05031 | 103.0168 | 0.2795535 | 0.119736 | 1065.669 | 0 | 0 | 0 |  | Fe-Cr-Ni-Mo-W
5066 | 34.94828 | 8.323771 | 23.91958 | 16.75477 | 16.0536 | 97.01051 | 0.2831497 | 0.1084437 | 856.9864 | 0 | 0 | 0 |  | Fe-Cr-Ni-Mo-W
5067 | 1.445102 | 15.69696 | 4.050472 | 7.447658 | 71.35981 | 136.1074 | 0.265536 | 0.1079559 | 1257.039 | 0 | 0 | 0 |  | Fe-Cr-Ni-Mo-W
5068 | 2.540481 | 14.66486 | 5.340529 | 12.22008 | 65.23406 | 132.9562 | 0.2663577 | 0.1119215 | 1289.173 | 0 | 0 | 0 |  | Fe-Cr-Ni-Mo-W
5069 | 4.277424 | 13.44083 | 6.743911 | 17.45202 | 58.08581 | 129.2994 | 0.2673984 | 0.1150598 | 1300.324 | 0 | 0 | 0 |  | Fe-Cr-Ni-Mo-W
5070 | 6.702747 | 12.4811 | 8.219358 | 21.11029 | 51.48651 | 125.416 | 0.2686165 | 0.1177698 | 1299.699 | 0 | 0 | 0 |  | Fe-Cr-Ni-Mo-W
5071 | 10.03632 | 10.99324 | 9.928508 | 24.34091 | 44.70101 | 121.1557 | 0.2705313 | 0.1214269 | 1308.251 | 0 | 0 | 0 |  | Fe-Cr-Ni-Mo-W
5072 | 13.8407 | 9.957591 | 11.90272 | 27.01937 | 37.27963 | 116.621 | 0.2723067 | 0.1238431 | 1289.278 | 0 | 0 | 0 |  | Fe-Cr-Ni-Mo-W
5073 | 20.38716 | 8.225245 | 14.28577 | 28.01861 | 29.08322 | 110.6845 | 0.2754444 | 0.1248755 | 1232.046 | 0 | 0 | 0 |  | Fe-Cr-Ni-Mo-W
5074 | 27.80106 | 7.492737 | 15.37963 | 27.65033 | 21.67624 | 105.5564 | 0.277629 | 0.1218447 | 1124.768 | 0 | 0 | 0 |  | Fe-Cr-Ni-Mo-W
5075 | 39.77447 | 5.925084 | 16.72256 | 21.86524 | 15.71265 | 98.66966 | 0.282144 | 0.1131582 | 933.8785 | 0 | 0 | 0 |  | Fe-Cr-Ni-Mo-W
5076 | 1.349613 | 10.47124 | 3.309972 | 10.81972 | 74.04945 | 139.486 | 0.2689644 | 0.1029282 | 1225.7 | 0 | 0 | 0 |  | Fe-Cr-Ni-Mo-W
5077 | 2.854913 | 10.18919 | 4.001012 | 17.16567 | 65.78922 | 135.4102 | 0.2686431 | 0.104689 | 1210.37 | 0 | 0 | 0 |  | Fe-Cr-Ni-Mo-W
5078 | 4.494173 | 9.298381 | 4.723762 | 22.30388 | 59.1798 | 132.1841 | 0.269079 | 0.1077058 | 1225.79 | 0 | 0 | 0 |  | Fe-Cr-Ni-Mo-W
5079 | 7.031169 | 9.064143 | 6.253384 | 26.01609 | 51.63521 | 127.5611 | 0.2697238 | 0.1147444 | 1285.931 | 0 | 0 | 0 |  | Fe-Cr-Ni-Mo-W
5080 | 10.22404 | 8.461357 | 7.164229 | 29.27326 | 44.87712 | 123.5932 | 0.2705808 | 0.1175332 | 1283.316 | 0 | 0 | 0 |  | Fe-Cr-Ni-Mo-W
5081 | 15.21325 | 7.365384 | 8.954642 | 32.40735 | 36.05938 | 118.0631 | 0.2724508 | 0.1213804 | 1276.395 | 0 | 0 | 0 |  | Fe-Cr-Ni-Mo-W
5082 | 21.13462 | 6.149142 | 10.41295 | 34.03812 | 28.26517 | 112.9068 | 0.2746198 | 0.124012 | 1251.513 | 0 | 0 | 0 |  | Fe-Cr-Ni-Mo-W
5083 | 30.83327 | 5.468024 | 11.57444 | 32.79016 | 19.33411 | 106.2493 | 0.2773021 | 0.1223986 | 1143.091 | 0 | 0 | 0 |  | Fe-Cr-Ni-Mo-W
5084 | 43.84114 | 4.452874 | 12.56749 | 26.01792 | 13.12058 | 98.9829 | 0.281578 | 0.1142295 | 951.0706 | 0 | 0 | 0 |  | Fe-Cr-Ni-Mo-W
5085 | 1.285088 | 6.780017 | 3.151723 | 15.45364 | 73.32953 | 140.9356 | 0.2711394 | 0.09409333 | 1101.233 | 0 | 0 | 0 |  | Fe-Cr-Ni-Mo-W
5086 | 2.753392 | 6.836076 | 3.376394 | 22.07368 | 64.96046 | 136.9957 | 0.2702255 | 0.09745958 | 1115.631 | 0 | 0 | 0 |  | Fe-Cr-Ni-Mo-W
5087 | 4.37898 | 6.795037 | 3.579866 | 27.58318 | 57.66294 | 133.6654 | 0.2696591 | 0.100576 | 1130.507 | 0 | 0 | 0 |  | Fe-Cr-Ni-Mo-W
5088 | 7.175151 | 6.20321 | 4.309543 | 31.69607 | 50.61603 | 129.5423 | 0.2702251 | 0.1055082 | 1167.346 | 0 | 0 | 0 |  | Fe-Cr-Ni-Mo-W
5089 | 10.38305 | 5.596729 | 5.169545 | 35.67426 | 43.17641 | 125.3551 | 0.2709264 | 0.1111917 | 1210.857 | 0 | 0 | 0 |  | Fe-Cr-Ni-Mo-W
5090 | 14.8432 | 4.975081 | 6.240592 | 38.75886 | 35.18227 | 120.5199 | 0.2720604 | 0.1176495 | 1253.71 | 0 | 0 | 0 |  | Fe-Cr-Ni-Mo-W
5091 | 21.40825 | 4.228003 | 7.500636 | 41.23526 | 25.62785 | 114.6626 | 0.2737581 | 0.1217335 | 1242.445 | 0 | 0 | 0 |  | Fe-Cr-Ni-Mo-W
5092 | 31.58979 | 3.342213 | 9.055523 | 39.46789 | 16.54459 | 107.4236 | 0.276884 | 0.1229631 | 1169.12 | 0 | 0 | 0 |  | Fe-Cr-Ni-Mo-W
5093 | 45.23192 | 2.955291 | 10.00898 | 31.35435 | 10.44946 | 99.75555 | 0.2809848 | 0.1164735 | 989.107 | 0 | 0 | 0 |  | Fe-Cr-Ni-Mo-W
5094 | 2.697918 | 4.186466 | 2.36312 | 28.58111 | 62.17139 | 138.1464 | 0.2707658 | 0.08631147 | 949.6021 | 0 | 0 | 0 |  | Fe-Cr-Ni-Mo-W
5095 | 4.301669 | 4.450046 | 2.511902 | 33.66496 | 55.07142 | 134.7691 | 0.2700001 | 0.0915431 | 1000.138 | 0 | 0 | 0 |  | Fe-Cr-Ni-Mo-W
5096 | 6.651294 | 4.287216 | 3.226653 | 38.67366 | 47.16117 | 130.6612 | 0.2699754 | 0.09892046 | 1075.987 | 0 | 0 | 0 |  | Fe-Cr-Ni-Mo-W
5097 | 9.861043 | 4.080472 | 4.030757 | 42.35091 | 39.67682 | 126.3739 | 0.2703998 | 0.1063809 | 1147.334 | 0 | 0 | 0 |  | Fe-Cr-Ni-Mo-W
5098 | 14.79524 | 3.306003 | 4.976342 | 45.75034 | 31.17208 | 121.256 | 0.2716256 | 0.1137017 | 1203.32 | 0 | 0 | 0 |  | Fe-Cr-Ni-Mo-W
5099 | 20.4869 | 2.980344 | 6.056296 | 47.29276 | 23.1837 | 116.1214 | 0.2729544 | 0.1190587 | 1221.749 | 0 | 0 | 0 |  | Fe-Cr-Ni-Mo-W
5100 | 30.19923 | 1.961637 | 8.120042 | 45.84699 | 13.87211 | 108.76 | 0.2762134 | 0.1226602 | 1183.941 | 0 | 0 | 0 |  | Fe-Cr-Ni-Mo-W
5101 | 4.306635 | 2.67311 | 1.508881 | 41.10223 | 50.40914 | 135.0783 | 0.2696929 | 0.08145354 | 847.5244 | 0 | 0 | 0 |  | Fe-Cr-Ni-Mo-W
5102 | 6.686467 | 2.873258 | 2.162477 | 45.94693 | 42.33086 | 130.9066 | 0.2694096 | 0.0913852 | 961.6102 | 0 | 0 | 0 |  | Fe-Cr-Ni-Mo-W
5103 | 9.9169 | 2.564741 | 2.895421 | 50.1625 | 34.46044 | 126.6803 | 0.2698024 | 0.1001493 | 1054.6 | 0 | 0 | 0 |  | Fe-Cr-Ni-Mo-W
5104 | 13.78267 | 2.231699 | 3.779159 | 54.56088 | 25.64559 | 122.2419 | 0.2703303 | 0.1086438 | 1135.328 | 0 | 0 | 0 |  | Fe-Cr-Ni-Mo-W
5105 | 19.43452 | 2.412585 | 5.447294 | 55.64453 | 17.06107 | 116.6518 | 0.2715788 | 0.1156788 | 1175.312 | 0 | 0 | 0 |  | Fe-Cr-Ni-Mo-W
5106 | 26.05142 | 34.54501 | 4.14883 | 4.06854 | 31.1862 | 109.8616 | 0.2569774 | 0.09523574 | 760.8427 | 0 | 0 | 0 |  | Fe-Cr-Ni-Mo-W
5107 | 30.87909 | 29.48696 | 4.1611 | 6.800953 | 28.67189 | 107.8001 | 0.2612092 | 0.09807333 | 786.6439 | 0 | 0 | 0 |  | Fe-Cr-Ni-Mo-W
5108 | 35.25486 | 25.36386 | 3.368717 | 9.635278 | 26.37729 | 106.347 | 0.2643027 | 0.1002288 | 806.8651 | 0 | 0 | 0 |  | Fe-Cr-Ni-Mo-W
5109 | 38.62289 | 19.81447 | 3.313957 | 14.89502 | 23.35366 | 105.1668 | 0.2681042 | 0.1050471 | 865.6767 | 0 | 0 | 0 |  | Fe-Cr-Ni-Mo-W
5110 | 42.83481 | 16.55441 | 2.548476 | 19.43788 | 18.62442 | 103.6526 | 0.2701835 | 0.1061132 | 868.8811 | 0 | 0 | 0 |  | Fe-Cr-Ni-Mo-W
5111 | 14.73767 | 33.32343 | 4.425872 | 3.61685 | 43.89619 | 117.3058 | 0.2555365 | 0.1036491 | 940.0198 | 0 | 0 | 0 |  | Fe-Cr-Ni-Mo-W
5112 | 19.30259 | 29.28698 | 5.26003 | 6.140755 | 40.00964 | 114.3633 | 0.2595002 | 0.105892 | 950.8304 | 0 | 0 | 0 |  | Fe-Cr-Ni-Mo-W
5113 | 22.77804 | 25.18373 | 5.98542 | 8.559813 | 37.493 | 112.3287 | 0.2631859 | 0.1085923 | 976.4427 | 0 | 0 | 0 |  | Fe-Cr-Ni-Mo-W
5114 | 26.18761 | 21.67272 | 6.116762 | 12.49664 | 33.52627 | 110.5433 | 0.2659029 | 0.1104021 | 989.337 | 0 | 0 | 0 |  | Fe-Cr-Ni-Mo-W
5115 | 29.86636 | 18.07448 | 7.063225 | 17.95768 | 27.03826 | 108.0732 | 0.2687344 | 0.1118868 | 989.8785 | 0 | 0 | 0 |  | Fe-Cr-Ni-Mo-W
5116 | 33.20474 | 14.75492 | 6.345642 | 23.33564 | 22.35907 | 106.8868 | 0.2706036 | 0.1135568 | 1005.084 | 0 | 0 | 0 |  | Fe-Cr-Ni-Mo-W
5117 | 35.1654 | 11.38801 | 5.624631 | 30.20546 | 17.6165 | 106.4634 | 0.271977 | 0.1155719 | 1033.006 | 0 | 0 | 0 |  | Fe-Cr-Ni-Mo-W
5118 | 7.262111 | 29.29915 | 2.544368 | 3.118909 | 57.77546 | 126.0702 | 0.2560503 | 0.107511 | 1094.495 | 0 | 0 | 0 |  | Fe-Cr-Ni-Mo-W
5119 | 9.816364 | 26.27596 | 5.158921 | 4.215902 | 54.53285 | 122.621 | 0.2599273 | 0.1115629 | 1128.448 | 0 | 0 | 0 |  | Fe-Cr-Ni-Mo-W
5120 | 13.36407 | 23.10757 | 6.688947 | 6.559498 | 50.27992 | 119.2821 | 0.2634196 | 0.1148005 | 1147.712 | 0 | 0 | 0 |  | Fe-Cr-Ni-Mo-W
5121 | 16.24829 | 20.5739 | 8.197609 | 10.04871 | 44.93149 | 116.308 | 0.2660202 | 0.1164929 | 1145.302 | 0 | 0 | 0 |  | Fe-Cr-Ni-Mo-W
5122 | 19.05258 | 18.37232 | 9.297741 | 15.19634 | 38.08102 | 113.6242 | 0.2678411 | 0.1172488 | 1129.106 | 0 | 0 | 0 |  | Fe-Cr-Ni-Mo-W
5123 | 21.62492 | 15.58742 | 10.26501 | 20.37238 | 32.15028 | 111.4889 | 0.2699281 | 0.1184921 | 1127.752 | 0 | 0 | 0 |  | Fe-Cr-Ni-Mo-W
5124 | 24.10012 | 12.53903 | 9.685495 | 28.00709 | 25.66828 | 110.4358 | 0.2711312 | 0.1193479 | 1132.96 | 0 | 0 | 0 |  | Fe-Cr-Ni-Mo-W
5125 | 25.94889 | 10.06648 | 9.091505 | 35.9099 | 18.98323 | 109.6933 | 0.2717147 | 0.119655 | 1132.13 | 0 | 0 | 0 |  | Fe-Cr-Ni-Mo-W
5126 | 26.57489 | 8.024558 | 6.794391 | 44.41935 | 14.18681 | 110.662 | 0.2710639 | 0.1189596 | 1136.249 | 0 | 0 | 0 |  | Fe-Cr-Ni-Mo-W
5127 | 5.359279 | 21.45581 | 3.379838 | 2.762024 | 67.04305 | 130.5749 | 0.2621655 | 0.1121129 | 1242.847 | 0 | 0 | 0 |  | Fe-Cr-Ni-Mo-W
5128 | 7.316064 | 19.91076 | 5.91524 | 3.867177 | 62.99076 | 126.7147 | 0.2647656 | 0.1173348 | 1286.854 | 0 | 0 | 0 |  | Fe-Cr-Ni-Mo-W
5129 | 9.471162 | 18.18726 | 8.71063 | 7.11838 | 56.51257 | 122.419 | 0.2672354 | 0.1203626 | 1288.07 | 0 | 0 | 0 |  | Fe-Cr-Ni-Mo-W
5130 | 11.63157 | 16.52924 | 10.93885 | 10.51682 | 50.38352 | 118.8775 | 0.2693083 | 0.1221054 | 1275.852 | 0 | 0 | 0 |  | Fe-Cr-Ni-Mo-W
5131 | 13.47398 | 14.93436 | 12.81352 | 16.53361 | 42.24452 | 115.8164 | 0.2705999 | 0.122754 | 1249.718 | 0 | 0 | 0 |  | Fe-Cr-Ni-Mo-W
5132 | 15.94121 | 12.98672 | 13.26484 | 22.82127 | 34.98596 | 113.6624 | 0.2716165 | 0.122871 | 1227.394 | 0 | 0 | 0 |  | Fe-Cr-Ni-Mo-W
5133 | 17.94127 | 10.92192 | 13.05541 | 30.82145 | 27.25994 | 112.3185 | 0.2720553 | 0.122555 | 1208.148 | 0 | 0 | 0 |  | Fe-Cr-Ni-Mo-W
5134 | 19.17688 | 8.289595 | 12.2379 | 40.00356 | 20.29206 | 111.9956 | 0.2723406 | 0.1222299 | 1204.029 | 0 | 0 | 0 |  | Fe-Cr-Ni-Mo-W
5135 | 19.38028 | 7.088672 | 8.730148 | 51.12937 | 13.67153 | 113.644 | 0.2701556 | 0.1185073 | 1168.034 | 0 | 0 | 0 |  | Fe-Cr-Ni-Mo-W
5136 | 3.934271 | 16.02553 | 4.652164 | 2.534518 | 72.85352 | 133.6521 | 0.2669193 | 0.1148693 | 1346.722 | 0 | 0 | 0 |  | Fe-Cr-Ni-Mo-W
5137 | 5.247794 | 15.14637 | 7.722236 | 4.507613 | 67.37599 | 129.056 | 0.2689067 | 0.1210056 | 1396.557 | 0 | 0 | 0 |  | Fe-Cr-Ni-Mo-W
5138 | 6.685644 | 14.00541 | 11.12638 | 7.65688 | 60.52569 | 124.304 | 0.270993 | 0.1249223 | 1403.652 | 0 | 0 | 0 |  | Fe-Cr-Ni-Mo-W
5139 | 8.127218 | 12.97165 | 13.42378 | 11.96727 | 53.51009 | 120.7282 | 0.2722459 | 0.1263119 | 1380.885 | 0 | 0 | 0 |  | Fe-Cr-Ni-Mo-W
5140 | 9.71062 | 11.30126 | 15.31004 | 17.72457 | 45.9535 | 117.7083 | 0.2735467 | 0.1271603 | 1357.157 | 0 | 0 | 0 |  | Fe-Cr-Ni-Mo-W
5141 | 11.45363 | 10.0714 | 16.72049 | 24.04879 | 37.7057 | 114.9932 | 0.2741854 | 0.1270189 | 1319.405 | 0 | 0 | 0 |  | Fe-Cr-Ni-Mo-W
5142 | 13.18711 | 7.980554 | 16.63294 | 33.98136 | 28.21803 | 113.4989 | 0.2742378 | 0.1260571 | 1286.635 | 0 | 0 | 0 |  | Fe-Cr-Ni-Mo-W
5143 | 13.48853 | 6.907126 | 15.59536 | 44.02689 | 19.98209 | 113.4657 | 0.2729495 | 0.1238682 | 1251.562 | 0 | 0 | 0 |  | Fe-Cr-Ni-Mo-W
5144 | 13.34104 | 4.968438 | 11.21807 | 57.29671 | 13.17574 | 115.9407 | 0.2705602 | 0.1176432 | 1189.202 | 0 | 0 | 0 |  | Fe-Cr-Ni-Mo-W
5145 | 3.259657 | 10.83887 | 6.85236 | 2.39991 | 76.6492 | 135.0394 | 0.2722081 | 0.1197145 | 1472.49 | 0 | 0 | 0 |  | Fe-Cr-Ni-Mo-W
5146 | 3.99881 | 10.70382 | 11.03312 | 5.15219 | 69.11206 | 129.0328 | 0.2737046 | 0.1264259 | 1510.843 | 0 | 0 | 0 |  | Fe-Cr-Ni-Mo-W
5147 | 4.763836 | 9.856311 | 14.46525 | 8.183832 | 62.73077 | 124.6439 | 0.2753804 | 0.1302242 | 1517.435 | 0 | 0 | 0 |  | Fe-Cr-Ni-Mo-W
5148 | 6.286042 | 9.57695 | 16.81825 | 12.76227 | 54.55649 | 120.4901 | 0.275907 | 0.1309608 | 1468.521 | 0 | 0 | 0 |  | Fe-Cr-Ni-Mo-W
5149 | 7.127569 | 8.848105 | 18.72922 | 18.36676 | 46.92834 | 117.7029 | 0.2762823 | 0.1309602 | 1428.869 | 0 | 0 | 0 |  | Fe-Cr-Ni-Mo-W
5150 | 8.701518 | 7.522816 | 20.25195 | 26.69358 | 36.83013 | 114.8116 | 0.2765574 | 0.1303231 | 1378.378 | 0 | 0 | 0 |  | Fe-Cr-Ni-Mo-W
5151 | 9.764833 | 6.060991 | 20.52736 | 35.78684 | 27.85997 | 113.4251 | 0.2762411 | 0.1290239 | 1338.687 | 0 | 0 | 0 |  | Fe-Cr-Ni-Mo-W
5152 | 10.11702 | 5.023675 | 18.43203 | 48.66432 | 17.76296 | 113.8499 | 0.2740046 | 0.1253057 | 1283.456 | 0 | 0 | 0 |  | Fe-Cr-Ni-Mo-W
5153 | 9.900861 | 3.687254 | 13.18176 | 62.36548 | 10.86464 | 116.7788 | 0.270789 | 0.1167556 | 1189.008 | 0 | 0 | 0 |  | Fe-Cr-Ni-Mo-W
5154 | 3.163987 | 7.154111 | 9.976868 | 2.329474 | 77.37556 | 133.7944 | 0.2768056 | 0.1261236 | 1591.869 | 0 | 0 | 0 |  | Fe-Cr-Ni-Mo-W
5155 | 3.44502 | 7.331347 | 14.48405 | 5.072766 | 69.66682 | 127.7304 | 0.2779912 | 0.1325832 | 1618.921 | 0 | 0 | 0 |  | Fe-Cr-Ni-Mo-W
5156 | 3.691482 | 7.364852 | 18.29173 | 8.153519 | 62.49841 | 123.0736 | 0.2788871 | 0.1353451 | 1595.911 | 0 | 0 | 0 |  | Fe-Cr-Ni-Mo-W
5157 | 4.425898 | 6.696145 | 20.934 | 13.30575 | 54.63821 | 119.4681 | 0.279516 | 0.135939 | 1551.5 | 0 | 0 | 0 |  | Fe-Cr-Ni-Mo-W
5158 | 5.268342 | 5.99507 | 23.38048 | 19.10667 | 46.24944 | 116.2174 | 0.2799471 | 0.1357672 | 1498.94 | 0 | 0 | 0 |  | Fe-Cr-Ni-Mo-W
5159 | 6.229563 | 5.219996 | 24.88167 | 26.75454 | 36.91424 | 113.7599 | 0.2797045 | 0.1344082 | 1438.389 | 0 | 0 | 0 |  | Fe-Cr-Ni-Mo-W
5160 | 7.208255 | 4.270764 | 25.48458 | 37.14936 | 25.88705 | 111.996 | 0.2787523 | 0.1324679 | 1379.236 | 0 | 0 | 0 |  | Fe-Cr-Ni-Mo-W
5161 | 8.057903 | 3.125942 | 22.58546 | 50.75669 | 15.474 | 112.6637 | 0.2761767 | 0.1282961 | 1320.008 | 0 | 0 | 0 |  | Fe-Cr-Ni-Mo-W
5162 | 7.94765 | 2.466537 | 16.01119 | 64.85332 | 8.721301 | 116.2302 | 0.2719282 | 0.1185595 | 1212.993 | 0 | 0 | 0 |  | Fe-Cr-Ni-Mo-W
5163 | 2.478028 | 4.614305 | 19.27419 | 5.108429 | 68.52504 | 125.0834 | 0.2821879 | 0.1394778 | 1718.031 | 0 | 0 | 0 |  | Fe-Cr-Ni-Mo-W
5164 | 2.658342 | 4.950065 | 22.91199 | 8.220215 | 61.25938 | 120.6517 | 0.2826464 | 0.1406211 | 1663.73 | 0 | 0 | 0 |  | Fe-Cr-Ni-Mo-W
5165 | 3.425893 | 4.784484 | 26.40666 | 12.75163 | 52.63133 | 116.3071 | 0.2832265 | 0.140307 | 1587.043 | 0 | 0 | 0 |  | Fe-Cr-Ni-Mo-W
5166 | 4.240003 | 4.511575 | 28.64962 | 18.73012 | 43.86868 | 113.2819 | 0.2830854 | 0.1388566 | 1512.756 | 0 | 0 | 0 |  | Fe-Cr-Ni-Mo-W
5167 | 5.111648 | 3.569376 | 30.22189 | 27.44169 | 33.6554 | 110.9692 | 0.2826727 | 0.1373182 | 1450.535 | 0 | 0 | 0 |  | Fe-Cr-Ni-Mo-W
5168 | 5.998508 | 3.102708 | 30.12364 | 36.63959 | 24.13555 | 109.8871 | 0.2812302 | 0.1351788 | 1396.345 | 0 | 0 | 0 |  | Fe-Cr-Ni-Mo-W
5169 | 7.464884 | 1.895491 | 27.10517 | 50.13011 | 13.40434 | 110.3418 | 0.2786867 | 0.1317577 | 1346.039 | 0 | 0 | 0 |  | Fe-Cr-Ni-Mo-W
5170 | 1.648835 | 3.070274 | 28.88445 | 8.497638 | 57.8988 | 116.7688 | 0.2864068 | 0.1450087 | 1687.888 | 0 | 0 | 0 |  | Fe-Cr-Ni-Mo-W
5171 | 2.368598 | 3.307902 | 32.3648 | 13.22436 | 48.73434 | 112.632 | 0.2864807 | 0.142955 | 1580.826 | 0 | 0 | 0 |  | Fe-Cr-Ni-Mo-W
5172 | 3.147947 | 2.930876 | 35.07289 | 19.46838 | 39.37991 | 109.5444 | 0.2864428 | 0.1409617 | 1496.439 | 0 | 0 | 0 |  | Fe-Cr-Ni-Mo-W
5173 | 4.061188 | 2.520763 | 37.70648 | 26.7442 | 28.96737 | 106.6951 | 0.2861948 | 0.1382814 | 1407.27 | 0 | 0 | 0 |  | Fe-Cr-Ni-Mo-W
5174 | 5.627781 | 2.619855 | 36.97051 | 36.25503 | 18.52682 | 105.7099 | 0.2840223 | 0.13593 | 1349.597 | 0 | 0 | 0 |  | Fe-Cr-Ni-Mo-W
5175 | 2.024158 | 29.52507 | 3.545939 | 38.25048 | 26.65435 | 124.4307 | 0.2510557 | 0.09895746 | 945.3631 | 0 | 0 | 0 |  | Fe-Cr-Ni-Mo-W
5176 | 3.317676 | 24.71121 | 3.487163 | 44.4558 | 24.02815 | 124.2776 | 0.2538797 | 0.09944695 | 961.2746 | 0 |  | 0 |  | Fe-Cr-Ni-Mo-W
5177 | 4.624489 | 20.91292 | 2.777563 | 49.93652 | 21.74851 | 124.374 | 0.2558064 | 0.09817853 | 952.2198 | 0 | 0 | 0 |  | Fe-Cr-Ni-Mo-W
5178 | 7.135986 | 16.30779 | 2.727467 | 54.60812 | 19.22063 | 123.4439 | 0.25884 | 0.09977454 | 976.2387 | 0 | 0 | 0 |  | Fe-Cr-Ni-Mo-W
5179 | 9.226944 | 13.49965 | 2.07821 | 60.00751 | 15.18769 | 122.6216 | 0.2602171 | 0.09908748 | 963.9831 | 0 | 0 | 0 |  | Fe-Cr-Ni-Mo-W
5180 | 1.930323 | 30.55266 | 4.057872 | 23.21282 | 40.24632 | 125.7836 | 0.2521379 | 0.1021279 | 1004.34 | 0 |  | 0 |  | Fe-Cr-Ni-Mo-W
5181 | 3.211891 | 26.31561 | 4.726363 | 29.79575 | 35.95038 | 124.7986 | 0.2549291 | 0.1039259 | 1030.799 | 0 |  | 0 |  | Fe-Cr-Ni-Mo-W
5182 | 4.418247 | 22.33087 | 5.30738 | 34.69779 | 33.24572 | 124.1002 | 0.25763 | 0.1058145 | 1060.948 | 0 |  | 0 |  | Fe-Cr-Ni-Mo-W
5183 | 6.404706 | 19.0818 | 5.385517 | 39.6097 | 29.51828 | 122.9541 | 0.259727 | 0.1068568 | 1072.271 | 0 | 0 | 0 |  | Fe-Cr-Ni-Mo-W
5184 | 9.174579 | 15.86359 | 6.199246 | 45.03166 | 23.73092 | 120.6371 | 0.2621218 | 0.1094942 | 1093.624 | 0 | 0 | 0 |  | Fe-Cr-Ni-Mo-W
5185 | 11.90659 | 12.93315 | 5.562154 | 49.99969 | 19.59842 | 119.4619 | 0.2637521 | 0.1101201 | 1096.161 | 0 | 0 | 0 |  | Fe-Cr-Ni-Mo-W
5186 | 15.61203 | 10.11164 | 4.994222 | 53.64006 | 15.64204 | 117.7067 | 0.2656566 | 0.1113925 | 1101.812 | 0 | 0 | 0 |  | Fe-Cr-Ni-Mo-W
5187 | 1.747209 | 28.19662 | 2.448623 | 12.00618 | 55.60137 | 130.0615 | 0.2544091 | 0.103126 | 1070.161 | 0 | 0 | 0 |  | Fe-Cr-Ni-Mo-W
5188 | 2.330893 | 24.95688 | 4.899938 | 16.01704 | 51.79525 | 127.9944 | 0.257516 | 0.107265 | 1121.592 | 0 | 0 | 0 |  | Fe-Cr-Ni-Mo-W
5189 | 3.573421 | 21.62557 | 6.259954 | 21.48583 | 47.05523 | 126.1696 | 0.260106 | 0.1095994 | 1147.218 | 0 | 0 | 0 |  | Fe-Cr-Ni-Mo-W
5190 | 5.443038 | 19.14467 | 7.628134 | 25.97399 | 41.81017 | 123.7129 | 0.2622661 | 0.1126045 | 1172.07 | 0 | 0 | 0 |  | Fe-Cr-Ni-Mo-W
5191 | 8.241916 | 17.118 | 8.662962 | 30.49599 | 35.48114 | 120.7675 | 0.2640715 | 0.1147433 | 1175.72 | 0 | 0 | 0 |  | Fe-Cr-Ni-Mo-W
5192 | 11.08186 | 14.56616 | 9.592463 | 34.71566 | 30.04385 | 118.2456 | 0.2662058 | 0.1169798 | 1185.827 | 0 | 0 | 0 |  | Fe-Cr-Ni-Mo-W
5193 | 15.43882 | 11.87435 | 9.172079 | 39.20712 | 24.30763 | 115.7764 | 0.2680973 | 0.1182429 | 1180.705 | 0 | 0 | 0 |  | Fe-Cr-Ni-Mo-W
5194 | 20.17256 | 9.71459 | 8.773697 | 43.01951 | 18.31964 | 113.1156 | 0.2697254 | 0.1191053 | 1165.137 | 0 | 0 | 0 |  | Fe-Cr-Ni-Mo-W
5195 | 25.72401 | 7.983393 | 6.759537 | 45.41902 | 14.11404 | 111.149 | 0.2707795 | 0.1188902 | 1140.91 | 0 | 0 | 0 |  | Fe-Cr-Ni-Mo-W
5196 | 1.565618 | 20.89311 | 3.291198 | 8.965292 | 65.28478 | 133.5285 | 0.2607712 | 0.1064251 | 1183.135 | 0 | 0 | 0 |  | Fe-Cr-Ni-Mo-W
5197 | 2.172115 | 19.21217 | 5.707698 | 12.12735 | 60.78067 | 130.6637 | 0.2628062 | 0.1104739 | 1223.161 | 0 | 0 | 0 |  | Fe-Cr-Ni-Mo-W
5198 | 3.990991 | 17.51728 | 8.389749 | 15.67121 | 54.43077 | 126.511 | 0.2651 | 0.1155276 | 1261.658 | 0 | 0 | 0 |  | Fe-Cr-Ni-Mo-W
5199 | 5.888944 | 15.90031 | 10.52264 | 19.22166 | 48.46645 | 123.0435 | 0.267042 | 0.1191256 | 1280.899 | 0 | 0 | 0 |  | Fe-Cr-Ni-Mo-W
5200 | 9.365436 | 14.53272 | 12.46891 | 22.52454 | 41.1084 | 118.6749 | 0.2689891 | 0.1216671 | 1269.008 | 0 | 0 | 0 |  | Fe-Cr-Ni-Mo-W
5201 | 13.0357 | 12.74365 | 13.01656 | 26.87296 | 34.33113 | 115.5992 | 0.2704953 | 0.1224541 | 1245.465 | 0 | 0 | 0 |  | Fe-Cr-Ni-Mo-W
5202 | 17.94127 | 10.92192 | 13.05541 | 30.82145 | 27.25994 | 112.3185 | 0.2720553 | 0.1225023 | 1208.251 | 0 | 0 | 0 |  | Fe-Cr-Ni-Mo-W
5203 | 23.99406 | 8.541582 | 12.60991 | 33.94554 | 20.9089 | 109.063 | 0.2741165 | 0.1221835 | 1166.588 | 0 | 0 | 0 |  | Fe-Cr-Ni-Mo-W
5204 | 32.1596 | 7.659581 | 9.433259 | 35.97494 | 14.77261 | 106.2687 | 0.2745721 | 0.1195987 | 1095.691 | 0 | 0 | 0 |  | Fe-Cr-Ni-Mo-W
5205 | 1.449759 | 15.74754 | 4.571465 | 6.641474 | 71.58976 | 135.6904 | 0.265864 | 0.1095291 | 1279.439 | 0 | 0 | 0 |  | Fe-Cr-Ni-Mo-W
5206 | 2.575384 | 14.86633 | 7.57946 | 8.848545 | 66.13028 | 131.2063 | 0.2677507 | 0.1160638 | 1340.817 | 0 | 0 | 0 |  | Fe-Cr-Ni-Mo-W
5207 | 4.38691 | 13.78487 | 10.95117 | 11.30446 | 59.57259 | 126.1037 | 0.2699839 | 0.1221003 | 1381.201 | 0 | 0 | 0 |  | Fe-Cr-Ni-Mo-W
5208 | 6.908602 | 12.86442 | 13.31281 | 13.8464 | 53.06776 | 121.6501 | 0.2717129 | 0.125475 | 1379.624 | 0 | 0 | 0 |  | Fe-Cr-Ni-Mo-W
5209 | 10.36268 | 11.35072 | 15.37704 | 16.75495 | 46.1546 | 117.2339 | 0.2738304 | 0.1273002 | 1353.204 | 0 | 0 | 0 |  | Fe-Cr-Ni-Mo-W
5210 | 14.25944 | 10.25885 | 17.0317 | 20.04251 | 38.4075 | 113.045 | 0.2753795 | 0.1271104 | 1295.526 | 0 | 0 | 0 |  | Fe-Cr-Ni-Mo-W
5211 | 20.76352 | 8.377089 | 17.4594 | 23.77987 | 29.62012 | 108.5406 | 0.2773473 | 0.125189 | 1211.126 | 0 | 0 | 0 |  | Fe-Cr-Ni-Mo-W
5212 | 28.07499 | 7.566564 | 17.08429 | 25.38434 | 21.88982 | 104.4363 | 0.2786498 | 0.1212081 | 1103.371 | 0 | 0 | 0 |  | Fe-Cr-Ni-Mo-W
5213 | 38.94807 | 5.801977 | 13.10009 | 26.76368 | 15.38619 | 101.0187 | 0.2799173 | 0.116599 | 1001.995 | 0 | 0 | 0 |  | Fe-Cr-Ni-Mo-W
5214 | 1.378561 | 10.69584 | 6.761938 | 5.525897 | 75.63776 | 136.6524 | 0.2712959 | 0.1139182 | 1389.936 | 0 | 0 | 0 |  | Fe-Cr-Ni-Mo-W
5215 | 2.977736 | 10.62754 | 10.9545 | 6.820636 | 68.61958 | 129.8852 | 0.2732074 | 0.1246825 | 1491.931 | 0 | 0 | 0 |  | Fe-Cr-Ni-Mo-W
5216 | 4.763836 | 9.856311 | 14.46525 | 8.183832 | 62.73077 | 124.6439 | 0.2753804 | 0.1302529 | 1517.882 | 0 | 0 | 0 |  | Fe-Cr-Ni-Mo-W
5217 | 7.490419 | 9.65618 | 16.95739 | 10.88818 | 55.00783 | 119.551 | 0.2764855 | 0.1314991 | 1465.126 | 0 | 0 | 0 |  | Fe-Cr-Ni-Mo-W
5218 | 10.97207 | 9.080425 | 19.22098 | 12.566 | 48.16052 | 114.8245 | 0.2780949 | 0.1317659 | 1402.25 | 0 | 0 | 0 |  | Fe-Cr-Ni-Mo-W
5219 | 16.34046 | 7.911114 | 21.29728 | 15.71998 | 38.73116 | 109.4204 | 0.280042 | 0.1289419 | 1285.329 | 0 | 0 | 0 |  | Fe-Cr-Ni-Mo-W
5220 | 22.62955 | 6.584094 | 22.299 | 18.22288 | 30.26447 | 104.844 | 0.2818948 | 0.1248402 | 1168.415 | 0 | 0 | 0 |  | Fe-Cr-Ni-Mo-W
5221 | 32.58809 | 5.779226 | 21.20417 | 19.99405 | 20.43447 | 99.93475 | 0.2831851 | 0.1177811 | 1012.174 | 0 | 0 | 0 |  | Fe-Cr-Ni-Mo-W
5222 | 44.7935 | 4.549605 | 16.26463 | 20.98667 | 13.4056 | 96.5926 | 0.2838899 | 0.1098896 | 873.6715 | 0 | 0 | 0 |  | Fe-Cr-Ni-Mo-W
5223 | 1.33862 | 7.062443 | 9.84903 | 5.365792 | 76.38412 | 135.4023 | 0.2758332 | 0.121953 | 1536.24 | 0 | 0 | 0 |  | Fe-Cr-Ni-Mo-W
5224 | 2.942478 | 7.305536 | 14.43306 | 5.897391 | 69.42154 | 128.1614 | 0.2777234 | 0.1322875 | 1619.119 | 0 | 0 | 0 |  | Fe-Cr-Ni-Mo-W
5225 | 4.782403 | 7.421043 | 18.43129 | 6.39001 | 62.97525 | 122.1648 | 0.2794663 | 0.1369194 | 1608.898 | 0 | 0 | 0 |  | Fe-Cr-Ni-Mo-W
5226 | 7.934402 | 6.859613 | 21.44504 | 7.788898 | 55.97205 | 116.6582 | 0.2813526 | 0.1375019 | 1535.583 | 0 | 0 | 0 |  | Fe-Cr-Ni-Mo-W
5227 | 11.60996 | 6.25806 | 24.40613 | 9.447553 | 48.2783 | 111.3618 | 0.2832004 | 0.1350654 | 1418.666 | 0 | 0 | 0 |  | Fe-Cr-Ni-Mo-W
5228 | 16.69379 | 5.595354 | 26.67085 | 11.47136 | 39.56865 | 106.1821 | 0.2848842 | 0.1301772 | 1272.429 | 0 | 0 | 0 |  | Fe-Cr-Ni-Mo-W
5229 | 24.12125 | 4.763805 | 28.42666 | 13.81269 | 28.87559 | 100.5896 | 0.2866862 | 0.1218742 | 1083.195 | 0 | 0 | 0 |  | Fe-Cr-Ni-Mo-W
5230 | 34.93475 | 3.696112 | 26.70504 | 16.36764 | 18.29645 | 95.96316 | 0.2877739 | 0.1121411 | 903.2402 | 0 | 0 | 0 |  | Fe-Cr-Ni-Mo-W
5231 | 48.02743 | 3.13794 | 20.36951 | 17.36983 | 11.09528 | 93.11921 | 0.2875065 | 0.1032288 | 764.6766 | 0 | 0 | 0 |  | Fe-Cr-Ni-Mo-W
5232 | 2.984252 | 4.630782 | 19.34302 | 4.272225 | 68.76973 | 124.6396 | 0.2824808 | 0.1407081 | 1732.522 | 0 | 0 | 0 |  | Fe-Cr-Ni-Mo-W
5233 | 4.859203 | 5.026812 | 23.26723 | 4.637591 | 62.20917 | 118.784 | 0.2839046 | 0.1420759 | 1660.056 | 0 | 0 | 0 |  | Fe-Cr-Ni-Mo-W
5234 | 7.642048 | 4.925825 | 27.18675 | 6.059231 | 54.18614 | 112.8824 | 0.2855925 | 0.1401016 | 1533.042 | 0 | 0 | 0 |  | Fe-Cr-Ni-Mo-W
5235 | 11.45058 | 4.738219 | 30.08887 | 7.649851 | 46.07248 | 107.7118 | 0.2870075 | 0.1353893 | 1380.086 | 0 | 0 | 0 |  | Fe-Cr-Ni-Mo-W
5236 | 17.32491 | 3.87126 | 32.77795 | 9.524033 | 36.50184 | 102.1023 | 0.2890567 | 0.1277832 | 1191.603 | 0 | 0 | 0 |  | Fe-Cr-Ni-Mo-W
5237 | 23.96547 | 3.486391 | 33.84876 | 11.5792 | 27.12018 | 97.66798 | 0.2900997 | 0.118694 | 1012.131 | 0 | 0 | 0 |  | Fe-Cr-Ni-Mo-W
5238 | 34.57048 | 2.245579 | 32.11137 | 15.19251 | 15.88006 | 93.42132 | 0.2909458 | 0.1072558 | 822.1026 | 0 | 0 | 0 |  | Fe-Cr-Ni-Mo-W
5239 | 5.066448 | 3.144723 | 29.58485 | 2.90123 | 59.30275 | 113.8448 | 0.2884903 | 0.1447164 | 1638.108 | 0 | 0 | 0 |  | Fe-Cr-Ni-Mo-W
5240 | 8.004181 | 3.439497 | 33.65233 | 4.230906 | 50.67309 | 108.0452 | 0.2898203 | 0.1394564 | 1458.098 | 0 | 0 | 0 |  | Fe-Cr-Ni-Mo-W
5241 | 12.04006 | 3.11384 | 37.26236 | 5.745477 | 41.83826 | 102.6857 | 0.2915526 | 0.1319898 | 1267.069 | 0 | 0 | 0 |  | Fe-Cr-Ni-Mo-W
5242 | 16.96971 | 2.747747 | 41.1018 | 7.604976 | 31.57576 | 97.3374 | 0.293333 | 0.1222048 | 1062.288 | 0 | 0 | 0 |  | Fe-Cr-Ni-Mo-W
5243 | 23.74207 | 2.947321 | 41.5916 | 10.87645 | 20.84256 | 93.5429 | 0.2932966 | 0.1108909 | 870.9291 | 1 | 0 | 0 |  | Fe-Cr-Ni-Mo-W
5244 | 3.90311 | 34.15928 | 27.07653 | 4.02311 | 30.83797 | 108.8271 | 0.2619381 | 0.1019531 | 844.2153 | 0 | 0 | 0 |  | Fe-Cr-Ni-Mo-W
5245 | 3.905152 | 29.08694 | 32.01628 | 6.708692 | 28.28293 | 106.518 | 0.2672353 | 0.1060304 | 885.3898 | 0 | 0 | 0 |  | Fe-Cr-Ni-Mo-W
5246 | 3.153357 | 24.95527 | 36.45895 | 9.480061 | 25.95237 | 104.8039 | 0.2714511 | 0.1103011 | 931.1881 | 0 | 0 | 0 |  | Fe-Cr-Ni-Mo-W
5247 | 3.096775 | 19.46182 | 39.87346 | 14.62993 | 22.93802 | 103.4475 | 0.2759722 | 0.1168002 | 1012.79 | 0 | 0 | 0 |  | Fe-Cr-Ni-Mo-W
5248 | 2.375571 | 16.21958 | 44.11242 | 19.04472 | 18.24772 | 101.6895 | 0.2790404 | 0.119616 | 1036.149 | 1 | 0 | 0 |  | Fe-Cr-Ni-Mo-W
5249 | 4.188238 | 33.14518 | 15.40769 | 3.597504 | 43.66138 | 116.8362 | 0.2579808 | 0.1080564 | 1000.98 | 0 | 0 | 0 |  | Fe-Cr-Ni-Mo-W
5250 | 4.968087 | 29.07461 | 20.14156 | 6.096226 | 39.71951 | 113.7079 | 0.2627978 | 0.1117168 | 1030.331 | 0 | 0 | 0 |  | Fe-Cr-Ni-Mo-W
5251 | 5.645242 | 24.96585 | 23.73454 | 8.485755 | 37.16861 | 111.5304 | 0.2671134 | 0.1153514 | 1068.499 | 0 | 0 | 0 |  | Fe-Cr-Ni-Mo-W
5252 | 5.759539 | 21.44953 | 27.24197 | 12.36795 | 33.18101 | 109.5818 | 0.2705428 | 0.1177688 | 1089.914 | 0 | 0 | 0 |  | Fe-Cr-Ni-Mo-W
5253 | 6.641399 | 17.86325 | 31.02525 | 17.74782 | 26.72228 | 106.9708 | 0.2739222 | 0.1199652 | 1098.243 | 0 | 0 | 0 |  | Fe-Cr-Ni-Mo-W
5254 | 5.954582 | 14.55294 | 34.42328 | 23.0162 | 22.053 | 105.5931 | 0.2766162 | 0.1237636 | 1140.923 | 0 | 0 | 0 |  | Fe-Cr-Ni-Mo-W
5255 | 5.270975 | 11.21716 | 36.40735 | 29.75231 | 17.35221 | 105.0563 | 0.2784846 | 0.1277493 | 1195.805 | 0 | 0 | 0 |  | Fe-Cr-Ni-Mo-W
5256 | 2.414731 | 29.22687 | 7.614271 | 3.111214 | 57.63292 | 125.8733 | 0.2572214 | 0.1103855 | 1138.379 | 0 | 0 | 0 |  | Fe-Cr-Ni-Mo-W
5257 | 4.895906 | 26.21024 | 10.29204 | 4.205358 | 54.39646 | 122.4115 | 0.2611094 | 0.1148413 | 1177.021 | 0 | 0 | 0 |  | Fe-Cr-Ni-Mo-W
5258 | 6.341167 | 23.02523 | 13.99673 | 6.536124 | 50.10075 | 118.9714 | 0.2650912 | 0.1190866 | 1211.088 | 0 | 0 | 0 |  | Fe-Cr-Ni-Mo-W
5259 | 7.765661 | 20.48548 | 17.00495 | 10.00552 | 44.73838 | 115.923 | 0.2680111 | 0.1209887 | 1210.847 | 0 | 0 | 0 |  | Fe-Cr-Ni-Mo-W
5260 | 8.799957 | 18.27702 | 19.92203 | 15.11752 | 37.88348 | 113.1527 | 0.2702009 | 0.1225204 | 1204.374 | 0 | 0 | 0 |  | Fe-Cr-Ni-Mo-W
5261 | 9.707286 | 15.49356 | 22.59278 | 20.2497 | 31.95668 | 110.9363 | 0.2726268 | 0.1241532 | 1207.731 | 0 | 0 | 0 |  | Fe-Cr-Ni-Mo-W
5262 | 9.145207 | 12.4444 | 25.14012 | 27.79572 | 25.47456 | 109.7474 | 0.2744533 | 0.126332 | 1231.372 | 0 | 0 | 0 |  | Fe-Cr-Ni-Mo-W
5263 | 8.573859 | 9.978297 | 27.03559 | 35.59532 | 18.81693 | 108.9028 | 0.275497 | 0.1277224 | 1245.376 | 0 | 0 | 0 |  | Fe-Cr-Ni-Mo-W
5264 | 6.398427 | 7.942954 | 27.64844 | 43.96763 | 14.04254 | 109.7677 | 0.2753848 | 0.1288923 | 1277.212 | 0 | 0 | 0 |  | Fe-Cr-Ni-Mo-W
5265 | 3.21205 | 21.43234 | 5.626901 | 2.759003 | 66.96971 | 130.4934 | 0.2627032 | 0.1140648 | 1274.305 | 0 | 0 | 0 |  | Fe-Cr-Ni-Mo-W
5266 | 5.622892 | 19.8936 | 7.683186 | 3.863844 | 62.93648 | 126.6461 | 0.2651854 | 0.1190824 | 1314.652 | 0 | 0 | 0 |  | Fe-Cr-Ni-Mo-W
5267 | 8.282257 | 18.17627 | 9.948988 | 7.114077 | 56.47841 | 122.368 | 0.2675249 | 0.1215706 | 1306.777 | 0 | 0 | 0 |  | Fe-Cr-Ni-Mo-W
5268 | 10.40069 | 16.5189 | 12.21814 | 10.51025 | 50.35202 | 118.8227 | 0.2696028 | 0.1228751 | 1287.644 | 0 | 0 | 0 |  | Fe-Cr-Ni-Mo-W
5269 | 12.18276 | 14.92458 | 14.15303 | 16.52278 | 42.21685 | 115.758 | 0.2709012 | 0.1234693 | 1260.427 | 0 | 0 | 0 |  | Fe-Cr-Ni-Mo-W
5270 | 12.59875 | 12.96472 | 16.7272 | 22.78262 | 34.9267 | 113.5103 | 0.2723796 | 0.1245776 | 1252.536 | 0 | 0 | 0 |  | Fe-Cr-Ni-Mo-W
5271 | 12.38595 | 10.8912 | 18.80479 | 30.73478 | 27.18328 | 112.0677 | 0.2732936 | 0.1256152 | 1252.486 | 0 | 0 | 0 |  | Fe-Cr-Ni-Mo-W
5272 | 11.59847 | 8.257813 | 20.07927 | 39.85019 | 20.21426 | 111.6596 | 0.2739932 | 0.1257846 | 1255.736 | 0 | 0 | 0 |  | Fe-Cr-Ni-Mo-W
5273 | 8.25911 | 7.048793 | 20.25575 | 50.84173 | 13.59462 | 113.1712 | 0.2725235 | 0.1246404 | 1257.286 | 0 | 0 | 0 |  | Fe-Cr-Ni-Mo-W
5274 | 4.427167 | 16.02956 | 4.136296 | 2.535155 | 72.87183 | 133.6696 | 0.2667929 | 0.114419 | 1339.005 | 0 | 0 | 0 |  | Fe-Cr-Ni-Mo-W
5275 | 7.354798 | 15.16263 | 5.521804 | 4.512452 | 67.44832 | 129.138 | 0.2683748 | 0.1196701 | 1373.806 | 0 | 0 | 0 |  | Fe-Cr-Ni-Mo-W
5276 | 10.60674 | 14.03337 | 7.041215 | 7.672166 | 60.64651 | 124.4682 | 0.2700229 | 0.1224505 | 1362.925 | 0 | 0 | 0 |  | Fe-Cr-Ni-Mo-W
5277 | 12.80171 | 13.0025 | 8.56272 | 11.99573 | 53.63734 | 120.9316 | 0.2711143 | 0.1231654 | 1330.844 | 0 | 0 | 0 |  | Fe-Cr-Ni-Mo-W
5278 | 14.60215 | 11.32937 | 10.23208 | 17.76864 | 46.06776 | 117.926 | 0.2723899 | 0.1242266 | 1311.459 | 0 | 0 | 0 |  | Fe-Cr-Ni-Mo-W
5279 | 15.9441 | 10.09437 | 12.06621 | 24.10364 | 37.79169 | 115.1954 | 0.2731504 | 0.1245583 | 1282.055 | 0 | 0 | 0 |  | Fe-Cr-Ni-Mo-W
5280 | 15.84588 | 7.991321 | 13.87949 | 34.02721 | 28.25611 | 113.6173 | 0.2736432 | 0.1246447 | 1265.571 | 0 | 0 | 0 |  | Fe-Cr-Ni-Mo-W
5281 | 14.84761 | 6.911888 | 14.18738 | 44.05725 | 19.99587 | 113.5246 | 0.2726539 | 0.1231302 | 1240.678 | 0 | 0 | 0 |  | Fe-Cr-Ni-Mo-W
5282 | 10.65831 | 4.961675 | 14.0035 | 57.21872 | 13.1578 | 115.8306 | 0.2711291 | 0.1192809 | 1213.423 | 0 | 0 | 0 |  | Fe-Cr-Ni-Mo-W
5283 | 6.530188 | 10.85695 | 3.431895 | 2.403913 | 76.77706 | 135.1508 | 0.2713535 | 0.1168695 | 1421.45 | 0 | 0 | 0 |  | Fe-Cr-Ni-Mo-W
5284 | 10.53184 | 10.73947 | 4.217092 | 5.16935 | 69.34225 | 129.2867 | 0.2720377 | 0.1206993 | 1412.057 | 0 | 0 | 0 |  | Fe-Cr-Ni-Mo-W
5285 | 13.82575 | 9.901829 | 5.030326 | 8.221626 | 63.02047 | 125.0219 | 0.273113 | 0.1231791 | 1399.053 | 0 | 0 | 0 |  | Fe-Cr-Ni-Mo-W
5286 | 16.08064 | 9.624716 | 6.640125 | 12.82592 | 54.8286 | 120.9189 | 0.2735202 | 0.1248199 | 1368.512 | 0 | 0 | 0 |  | Fe-Cr-Ni-Mo-W
5287 | 17.91678 | 8.896697 | 7.532831 | 18.46763 | 47.18606 | 118.1841 | 0.2737173 | 0.1242273 | 1322.665 | 0 | 0 | 0 |  | Fe-Cr-Ni-Mo-W
5288 | 19.37221 | 7.563643 | 9.19568 | 26.83845 | 37.03001 | 115.2915 | 0.2741013 | 0.1237279 | 1277.886 | 0 | 0 | 0 |  | Fe-Cr-Ni-Mo-W
5289 | 19.62758 | 6.091378 | 10.31514 | 35.96626 | 27.99965 | 113.8638 | 0.274036 | 0.1235774 | 1256.977 | 0 | 0 | 0 |  | Fe-Cr-Ni-Mo-W
5290 | 17.60289 | 5.042788 | 10.67432 | 48.84946 | 17.83054 | 114.1702 | 0.272388 | 0.121514 | 1226.975 | 0 | 0 | 0 |  | Fe-Cr-Ni-Mo-W
5291 | 12.55803 | 3.692234 | 10.42071 | 62.44971 | 10.87932 | 116.8856 | 0.2702301 | 0.1150516 | 1163.802 | 0 | 0 | 0 |  | Fe-Cr-Ni-Mo-W
5292 | 9.522746 | 7.177313 | 3.336408 | 2.337029 | 77.6265 | 134.0169 | 0.2751314 | 0.1195804 | 1473.121 | 0 | 0 | 0 |  | Fe-Cr-Ni-Mo-W
5293 | 13.85322 | 7.370261 | 3.640232 | 5.099691 | 70.03659 | 128.1456 | 0.2753181 | 0.123551 | 1460.625 | 0 | 0 | 0 |  | Fe-Cr-Ni-Mo-W
5294 | 17.52546 | 7.416803 | 3.907435 | 8.211033 | 62.93927 | 123.6665 | 0.2754153 | 0.1248774 | 1418.939 | 0 | 0 | 0 |  | Fe-Cr-Ni-Mo-W
5295 | 20.07541 | 6.749558 | 4.689107 | 13.41188 | 55.07404 | 120.164 | 0.2756882 | 0.1247184 | 1368.447 | 0 | 0 | 0 |  | Fe-Cr-Ni-Mo-W
5296 | 22.43871 | 6.047516 | 5.585924 | 19.27382 | 46.65404 | 116.9981 | 0.2758596 | 0.1246254 | 1323.126 | 0 | 0 | 0 |  | Fe-Cr-Ni-Mo-W
5297 | 23.88518 | 5.266929 | 6.606678 | 26.99509 | 37.24613 | 114.5651 | 0.2756279 | 0.1243171 | 1283.618 | 0 | 0 | 0 |  | Fe-Cr-Ni-Mo-W
5298 | 24.45884 | 4.308263 | 7.64302 | 37.47554 | 26.11434 | 112.772 | 0.2749105 | 0.1231113 | 1239.627 | 0 | 0 | 0 |  | Fe-Cr-Ni-Mo-W
5299 | 21.63618 | 3.147536 | 8.528058 | 51.10733 | 15.5809 | 113.2491 | 0.2732594 | 0.1206798 | 1207.511 | 0 | 0 | 0 |  | Fe-Cr-Ni-Mo-W
5300 | 15.2899 | 2.475751 | 8.384871 | 65.09559 | 8.753881 | 116.5254 | 0.2703926 | 0.1138517 | 1143.506 | 0 | 0 | 0 |  | Fe-Cr-Ni-Mo-W
5301 | 18.48719 | 4.651995 | 2.625896 | 5.150155 | 69.08476 | 125.7544 | 0.278073 | 0.1263561 | 1487.389 | 0 | 0 | 0 |  | Fe-Cr-Ni-Mo-W
5302 | 22.01365 | 4.998944 | 2.821736 | 8.301385 | 61.86429 | 121.5136 | 0.2777887 | 0.126774 | 1430.008 | 0 | 0 | 0 |  | Fe-Cr-Ni-Mo-W
5303 | 25.40481 | 4.838111 | 3.641269 | 12.89456 | 53.22125 | 117.3271 | 0.2778621 | 0.1265817 | 1365.551 | 0 | 0 | 0 |  | Fe-Cr-Ni-Mo-W
5304 | 27.58148 | 4.565256 | 4.509635 | 18.95298 | 44.39065 | 114.3793 | 0.2775503 | 0.1256165 | 1307.016 | 0 | 0 | 0 |  | Fe-Cr-Ni-Mo-W
5305 | 29.10453 | 3.613012 | 5.438464 | 27.77716 | 34.06683 | 112.0919 | 0.2771707 | 0.1245983 | 1259.076 | 0 | 0 | 0 |  | Fe-Cr-Ni-Mo-W
5306 | 28.99521 | 3.139047 | 6.378793 | 37.06872 | 24.41823 | 110.9428 | 0.2761214 | 0.123384 | 1222.68 | 0 | 0 | 0 |  | Fe-Cr-Ni-Mo-W
5307 | 26.03145 | 1.913401 | 7.920373 | 50.60379 | 13.53099 | 111.1604 | 0.2747097 | 0.1214198 | 1195.613 | 0 | 0 | 0 |  | Fe-Cr-Ni-Mo-W
5308 | 27.84807 | 3.111333 | 1.756243 | 8.611275 | 58.67308 | 117.9981 | 0.2798758 | 0.1281185 | 1408.727 | 0 | 0 | 0 |  | Fe-Cr-Ni-Mo-W
5309 | 31.24546 | 3.356642 | 2.526282 | 13.41921 | 49.45241 | 114.0256 | 0.2794946 | 0.1267286 | 1326.037 | 0 | 0 | 0 |  | Fe-Cr-Ni-Mo-W
5310 | 33.89146 | 2.976834 | 3.360646 | 19.77365 | 39.99741 | 111.0386 | 0.2792273 | 0.1253261 | 1260.977 | 0 | 0 | 0 |  | Fe-Cr-Ni-Mo-W
5311 | 36.46648 | 2.562406 | 4.339178 | 27.18602 | 29.44592 | 108.2654 | 0.2788371 | 0.1238718 | 1199.091 | 0 | 0 | 0 |  | Fe-Cr-Ni-Mo-W
5312 | 35.71267 | 2.660005 | 6.005934 | 36.81064 | 18.81075 | 107.1315 | 0.2774249 | 0.1225331 | 1160.899 | 0 | 0 | 0 |  | Fe-Cr-Ni-Mo-W
5313 | 3.375923 | 29.54544 | 2.129031 | 38.27687 | 26.67274 | 124.4816 | 0.2507633 | 0.09814172 | 933.8124 | 0 | 0 | 0 |  | Fe-Cr-Ni-Mo-W
5314 | 3.317676 | 24.71121 | 3.487163 | 44.4558 | 24.02815 | 124.2776 | 0.2538797 | 0.09944695 | 961.2746 | 0 |  | 0 |  | Fe-Cr-Ni-Mo-W
5315 | 2.639892 | 20.89177 | 4.855819 | 49.88601 | 21.72651 | 124.3005 | 0.2562308 | 0.09954124 | 971.7381 | 0 | 0 | 0 |  | Fe-Cr-Ni-Mo-W
5316 | 2.588898 | 16.27005 | 7.483175 | 54.48173 | 19.17614 | 123.2744 | 0.2598079 | 0.1030649 | 1023.762 | 0 | 0 | 0 |  | Fe-Cr-Ni-Mo-W
5317 | 1.969906 | 13.44984 | 9.662525 | 59.78608 | 15.13165 | 122.3507 | 0.2617452 | 0.1044729 | 1041.475 | 0 | 0 | 0 |  | Fe-Cr-Ni-Mo-W
5318 | 3.864457 | 30.58282 | 2.030939 | 23.23574 | 40.28605 | 125.858 | 0.2517002 | 0.100982 | 987.5823 | 0 |  | 0 |  | Fe-Cr-Ni-Mo-W
5319 | 4.4996 | 26.3329 | 3.378191 | 29.81532 | 35.97399 | 124.8481 | 0.254641 | 0.1031288 | 1019.099 | 0 | 0 | 0 |  | Fe-Cr-Ni-Mo-W
5320 | 5.051054 | 22.33807 | 4.645455 | 34.70898 | 33.25644 | 124.1246 | 0.2574892 | 0.1054027 | 1054.862 | 0 |  | 0 |  | Fe-Cr-Ni-Mo-W
5321 | 5.120414 | 19.06932 | 6.727495 | 39.5838 | 29.49897 | 122.9042 | 0.2600099 | 0.1077099 | 1084.877 | 0 | 0 | 0 |  | Fe-Cr-Ni-Mo-W
5322 | 5.888088 | 15.83708 | 9.627157 | 44.95641 | 23.69126 | 120.5071 | 0.262835 | 0.1116675 | 1125.536 | 0 | 0 | 0 |  | Fe-Cr-Ni-Mo-W
5323 | 5.273994 | 12.88959 | 12.4727 | 49.8313 | 19.53242 | 119.198 | 0.2651761 | 0.1145995 | 1161.787 | 0 | 0 | 0 |  | Fe-Cr-Ni-Mo-W
5324 | 4.725271 | 10.05585 | 16.31905 | 53.3441 | 15.55573 | 117.267 | 0.2679726 | 0.1185057 | 1205.756 | 0 | 0 | 0 |  | Fe-Cr-Ni-Mo-W
5325 | 2.330306 | 28.20502 | 1.837014 | 12.00975 | 55.61791 | 130.0832 | 0.25427 | 0.1027408 | 1064.207 | 0 | 0 | 0 |  | Fe-Cr-Ni-Mo-W
5326 | 4.667344 | 24.98663 | 2.45289 | 16.03613 | 51.857 | 128.0836 | 0.2569639 | 0.1057193 | 1097.676 | 0 | 0 | 0 |  | Fe-Cr-Ni-Mo-W
5327 | 5.962958 | 21.65192 | 3.760549 | 21.51201 | 47.11257 | 126.2624 | 0.2595487 | 0.1079987 | 1122.543 | 0 | 0 | 0 |  | Fe-Cr-Ni-Mo-W
5328 | 7.264117 | 19.16243 | 5.726408 | 25.99809 | 41.84896 | 123.7855 | 0.2618475 | 0.1113991 | 1153.646 | 0 | 0 | 0 |  | Fe-Cr-Ni-Mo-W
5329 | 8.241916 | 17.118 | 8.662962 | 30.49599 | 35.48114 | 120.7675 | 0.2640715 | 0.1147433 | 1175.72 | 0 | 0 | 0 |  | Fe-Cr-Ni-Mo-W
5330 | 9.117131 | 14.55163 | 11.63637 | 34.68101 | 30.01387 | 118.1633 | 0.2666434 | 0.1182079 | 1204.062 | 0 | 0 | 0 |  | Fe-Cr-Ni-Mo-W
5331 | 8.696466 | 11.83377 | 16.17207 | 39.07313 | 24.22456 | 115.4888 | 0.2695768 | 0.1223156 | 1240.419 | 0 | 0 | 0 |  | Fe-Cr-Ni-Mo-W
5332 | 8.297144 | 9.656255 | 21.07578 | 42.76119 | 18.20963 | 112.5998 | 0.2722919 | 0.1255373 | 1258.077 | 0 | 0 | 0 |  | Fe-Cr-Ni-Mo-W
5333 | 6.368237 | 7.905477 | 26.77426 | 44.97574 | 13.97629 | 110.2965 | 0.2749206 | 0.128864 | 1282.889 | 0 | 0 | 0 |  | Fe-Cr-Ni-Mo-W
5334 | 3.133743 | 20.90983 | 1.646916 | 8.972468 | 65.33704 | 133.5836 | 0.2603824 | 0.1051851 | 1162.797 | 0 | 0 | 0 |  | Fe-Cr-Ni-Mo-W
5335 | 5.43934 | 19.2442 | 2.286886 | 12.14757 | 60.882 | 130.7844 | 0.2620067 | 0.1080135 | 1183.121 | 0 | 0 | 0 |  | Fe-Cr-Ni-Mo-W
5336 | 7.998289 | 17.55307 | 4.203445 | 15.70323 | 54.54197 | 126.6688 | 0.2641369 | 0.1129071 | 1219.355 | 0 | 0 | 0 |  | Fe-Cr-Ni-Mo-W
5337 | 10.03233 | 15.93386 | 6.202849 | 19.26222 | 48.56873 | 123.214 | 0.266063 | 0.1165655 | 1240.3 | 0 | 0 | 0 |  | Fe-Cr-Ni-Mo-W
5338 | 11.87804 | 14.55128 | 9.856454 | 22.55331 | 41.16091 | 118.7833 | 0.2684074 | 0.1203607 | 1248.745 | 0 | 0 | 0 |  | Fe-Cr-Ni-Mo-W
5339 | 12.37979 | 12.73941 | 13.69708 | 26.86401 | 34.31971 | 115.5703 | 0.2706443 | 0.1229501 | 1252.687 | 0 | 0 | 0 |  | Fe-Cr-Ni-Mo-W
5340 | 12.38595 | 10.8912 | 18.80479 | 30.73478 | 27.18328 | 112.0677 | 0.2732936 | 0.1252966 | 1248.84 | 0 | 0 | 0 |  | Fe-Cr-Ni-Mo-W
5341 | 11.92395 | 8.489551 | 25.0662 | 33.73877 | 20.78153 | 108.5064 | 0.2767655 | 0.1276839 | 1244.081 | 0 | 0 | 0 |  | Fe-Cr-Ni-Mo-W
5342 | 8.869719 | 7.569921 | 33.40683 | 35.55384 | 14.59969 | 105.1793 | 0.2796045 | 0.129208 | 1226.24 | 0 | 0 | 0 |  | Fe-Cr-Ni-Mo-W
5343 | 4.355729 | 15.7709 | 1.526082 | 6.651326 | 71.69596 | 135.7874 | 0.265124 | 0.1070663 | 1237.03 | 0 | 0 | 0 |  | Fe-Cr-Ni-Mo-W
5344 | 7.228193 | 14.90162 | 2.713376 | 8.869549 | 66.28726 | 131.3776 | 0.2665847 | 0.1124109 | 1278.939 | 0 | 0 | 0 |  | Fe-Cr-Ni-Mo-W
5345 | 10.45112 | 13.82748 | 4.625273 | 11.3394 | 59.75673 | 126.3477 | 0.2684925 | 0.1177502 | 1309.325 | 0 | 0 | 0 |  | Fe-Cr-Ni-Mo-W
5346 | 12.70313 | 12.90237 | 7.282955 | 13.88724 | 53.2243 | 121.8979 | 0.2703142 | 0.1216835 | 1318.765 | 0 | 0 | 0 |  | Fe-Cr-Ni-Mo-W
5347 | 14.66163 | 11.37552 | 10.91587 | 16.79156 | 46.25543 | 117.4268 | 0.2728123 | 0.1248006 | 1314.335 | 0 | 0 | 0 |  | Fe-Cr-Ni-Mo-W
5348 | 16.22002 | 10.26905 | 15.0028 | 20.06244 | 38.44569 | 113.1359 | 0.2749253 | 0.1260964 | 1280.399 | 0 | 0 | 0 |  | Fe-Cr-Ni-Mo-W
5349 | 16.57565 | 8.359355 | 21.77804 | 23.72953 | 29.55742 | 108.3406 | 0.2782951 | 0.1270529 | 1237.564 | 0 | 0 | 0 |  | Fe-Cr-Ni-Mo-W
5350 | 16.15637 | 7.521145 | 29.33209 | 25.23196 | 21.75843 | 103.855 | 0.2812946 | 0.1257656 | 1164.203 | 0 | 0 | 0 |  | Fe-Cr-Ni-Mo-W
5351 | 12.297 | 5.724525 | 40.39128 | 26.4064 | 15.18079 | 99.6971 | 0.2857425 | 0.1254584 | 1113.943 | 0 | 0 | 0 |  | Fe-Cr-Ni-Mo-W
5352 | 6.449942 | 10.72353 | 1.452738 | 5.540203 | 75.83358 | 136.8162 | 0.2699786 | 0.1089148 | 1301.349 | 0 | 0 | 0 |  | Fe-Cr-Ni-Mo-W
5353 | 10.46186 | 10.66812 | 3.141805 | 6.846674 | 68.88154 | 130.1697 | 0.2713035 | 0.1182877 | 1381.214 | 0 | 0 | 0 |  | Fe-Cr-Ni-Mo-W
5354 | 13.82575 | 9.901829 | 5.030326 | 8.221626 | 63.02047 | 125.0219 | 0.273113 | 0.1231791 | 1399.053 | 0 | 0 | 0 |  | Fe-Cr-Ni-Mo-W
5355 | 16.20476 | 9.699003 | 7.90799 | 10.93647 | 55.25178 | 119.9394 | 0.2743556 | 0.1255404 | 1369.282 | 0 | 0 | 0 |  | Fe-Cr-Ni-Mo-W
5356 | 18.35538 | 9.114484 | 11.57585 | 12.61314 | 48.34116 | 115.1704 | 0.2763247 | 0.1272592 | 1333.038 | 0 | 0 | 0 |  | Fe-Cr-Ni-Mo-W
5357 | 20.30284 | 7.926996 | 17.20971 | 15.75154 | 38.80891 | 109.6136 | 0.2791166 | 0.126989 | 1257.123 | 0 | 0 | 0 |  | Fe-Cr-Ni-Mo-W
5358 | 21.19989 | 6.57934 | 23.76843 | 18.20973 | 30.24262 | 104.7725 | 0.2822213 | 0.125434 | 1176.453 | 0 | 0 | 0 |  | Fe-Cr-Ni-Mo-W
5359 | 20.04644 | 5.742805 | 34.03702 | 19.86804 | 20.30569 | 99.29688 | 0.2859773 | 0.1218533 | 1062.846 | 0 | 0 | 0 |  | Fe-Cr-Ni-Mo-W
5360 | 15.24577 | 4.482466 | 46.38703 | 20.67696 | 13.20777 | 95.07496 | 0.2903585 | 0.1179114 | 966.2289 | 1 | 1 | 1 | 966.2289 | Fe-Cr-Ni-Mo-W
5361 | 9.408943 | 7.09154 | 1.412801 | 5.387899 | 76.69882 | 135.6705 | 0.2737207 | 0.113409 | 1381.987 | 0 | 0 | 0 |  | Fe-Cr-Ni-Mo-W
5362 | 13.80767 | 7.346025 | 3.109939 | 5.930076 | 69.80629 | 128.59 | 0.2749372 | 0.1224125 | 1446.34 | 0 | 0 | 0 |  | Fe-Cr-Ni-Mo-W
5363 | 17.65047 | 7.469709 | 5.05968 | 6.431914 | 63.38823 | 122.7271 | 0.2762272 | 0.1265599 | 1435.349 | 0 | 0 | 0 |  | Fe-Cr-Ni-Mo-W
5364 | 20.53354 | 6.903585 | 8.3932 | 7.838828 | 56.33085 | 117.2484 | 0.2782436 | 0.1288758 | 1397.931 | 0 | 0 | 0 |  | Fe-Cr-Ni-Mo-W
5365 | 23.35845 | 6.295399 | 12.27587 | 9.503922 | 48.56635 | 111.9399 | 0.2803633 | 0.1283743 | 1318.116 | 0 | 0 | 0 |  | Fe-Cr-Ni-Mo-W
5366 | 25.48759 | 5.620278 | 17.62477 | 11.52246 | 39.74491 | 106.6294 | 0.2828114 | 0.1261395 | 1215.883 | 0 | 0 | 0 |  | Fe-Cr-Ni-Mo-W
5367 | 27.08549 | 4.770931 | 25.39143 | 13.83336 | 28.91879 | 100.7438 | 0.2860074 | 0.1208129 | 1069.751 | 0 | 0 | 0 |  | Fe-Cr-Ni-Mo-W
5368 | 25.28403 | 3.678209 | 36.54157 | 16.28836 | 18.20783 | 95.45742 | 0.2899234 | 0.1147001 | 932.5892 | 0 | 0 | 0 |  | Fe-Cr-Ni-Mo-W
5369 | 19.09996 | 3.092678 | 49.75283 | 17.11929 | 10.93524 | 91.60072 | 0.293834 | 0.1096488 | 832.5423 | 1 | 1 | 1 | 832.5423 | Fe-Cr-Ni-Mo-W
5370 | 18.54899 | 4.667547 | 3.161609 | 4.306143 | 69.31571 | 125.2989 | 0.2784739 | 0.1272925 | 1497.892 | 0 | 0 | 0 |  | Fe-Cr-Ni-Mo-W
5371 | 22.33349 | 5.071575 | 5.152921 | 4.678888 | 62.76313 | 119.5916 | 0.279492 | 0.1294291 | 1449.825 | 0 | 0 | 0 |  | Fe-Cr-Ni-Mo-W
5372 | 26.10845 | 4.972114 | 8.107931 | 6.11617 | 54.69533 | 113.791 | 0.2810372 | 0.1290805 | 1361.314 | 0 | 0 | 0 |  | Fe-Cr-Ni-Mo-W
5373 | 28.87986 | 4.780163 | 12.14209 | 7.717569 | 46.48032 | 108.6028 | 0.282807 | 0.1268038 | 1255.419 | 0 | 0 | 0 |  | Fe-Cr-Ni-Mo-W
5374 | 31.40722 | 3.898866 | 18.33983 | 9.591949 | 36.76214 | 102.8434 | 0.2857502 | 0.1223817 | 1119.974 | 0 | 0 | 0 |  | Fe-Cr-Ni-Mo-W
5375 | 32.33971 | 3.501126 | 25.29623 | 11.62813 | 27.2348 | 98.11302 | 0.2881835 | 0.1163061 | 983.1133 | 0 | 0 | 0 |  | Fe-Cr-Ni-Mo-W
5376 | 30.48805 | 2.240977 | 36.26208 | 15.16138 | 15.84751 | 93.20457 | 0.2918522 | 0.1081795 | 831.9945 | 1 | 0 | 0 |  | Fe-Cr-Ni-Mo-W
5377 | 28.48277 | 3.182245 | 5.388811 | 2.935847 | 60.01033 | 115.0024 | 0.2825977 | 0.1304212 | 1408.359 | 0 | 0 | 0 |  | Fe-Cr-Ni-Mo-W
5378 | 32.41435 | 3.482213 | 8.517568 | 4.283452 | 51.30241 | 109.3093 | 0.2838322 | 0.1273027 | 1277.835 | 0 | 0 | 0 |  | Fe-Cr-Ni-Mo-W
5379 | 35.88042 | 3.151532 | 12.80833 | 5.815024 | 42.3447 | 103.9565 | 0.2858481 | 0.1225001 | 1138.184 | 0 | 0 | 0 |  | Fe-Cr-Ni-Mo-W
5380 | 39.55136 | 2.779173 | 18.04063 | 7.691953 | 31.93689 | 98.55903 | 0.2880809 | 0.115854 | 983.9642 | 0 | 0 | 0 |  | Fe-Cr-Ni-Mo-W
5381 | 39.89269 | 2.971347 | 25.15839 | 10.96511 | 21.01247 | 94.41105 | 0.2896545 | 0.1072975 | 831.1354 | 0 | 0 | 0 |  | Fe-Cr-Ni-Mo-W
5382 | 28.20818 | 37.40494 | 2.695384 | 17.62147 | 14.07002 | 108.3396 | 0.2533556 | 0.09245988 | 707.4981 | 0 | 0 | 0 |  | Fe-Cr-Ni-Mo-W
5383 | 33.37489 | 31.87024 | 4.497421 | 16.17141 | 14.08604 | 105.5061 | 0.2589642 | 0.09403073 | 712.5751 | 0 | 0 | 0 |  | Fe-Cr-Ni-Mo-W
5384 | 38.8143 | 27.92467 | 6.490458 | 15.15441 | 11.61617 | 102.2417 | 0.263577 | 0.09224773 | 672.438 | 0 | 0 | 0 |  | Fe-Cr-Ni-Mo-W
5385 | 42.85861 | 21.9875 | 10.11284 | 13.52335 | 11.5177 | 99.09517 | 0.2700041 | 0.09259999 | 661.6672 | 0 | 0 | 0 |  | Fe-Cr-Ni-Mo-W
5386 | 48.13823 | 18.60403 | 13.36536 | 10.92225 | 8.970141 | 95.38779 | 0.2748672 | 0.08572942 | 565.6651 | 0 | 0 | 0 |  | Fe-Cr-Ni-Mo-W
5387 | 16.93154 | 38.284 | 2.542357 | 26.31664 | 15.92546 | 114.1014 | 0.2494019 | 0.09749355 | 814.5129 | 0 | 0 | 0 |  | Fe-Cr-Ni-Mo-W
5388 | 21.51909 | 32.64998 | 4.188595 | 23.27603 | 18.36631 | 111.7217 | 0.2550634 | 0.1012983 | 853.2923 | 0 | 0 | 0 |  | Fe-Cr-Ni-Mo-W
5389 | 24.8911 | 27.51995 | 5.723087 | 21.3803 | 20.48556 | 109.9043 | 0.2600662 | 0.1048445 | 893.1891 | 0 | 0 | 0 |  | Fe-Cr-Ni-Mo-W
5390 | 28.41555 | 23.51655 | 8.29644 | 18.98372 | 20.78774 | 107.1685 | 0.2648588 | 0.1063445 | 895.0288 | 0 | 0 | 0 |  | Fe-Cr-Ni-Mo-W
5391 | 31.38545 | 18.9938 | 11.54608 | 14.82726 | 23.24741 | 104.4802 | 0.2705204 | 0.1077459 | 897.762 | 0 | 0 | 0 |  | Fe-Cr-Ni-Mo-W
5392 | 35.4071 | 15.73356 | 15.22469 | 12.44171 | 21.19295 | 100.7415 | 0.2753685 | 0.1051801 | 836.8834 | 0 | 0 | 0 |  | Fe-Cr-Ni-Mo-W
5393 | 38.28827 | 12.39932 | 20.12213 | 10.00935 | 19.18093 | 97.03226 | 0.2805346 | 0.1006703 | 756.6678 | 0 | 0 | 0 |  | Fe-Cr-Ni-Mo-W
5394 | 9.482045 | 38.25553 | 2.491611 | 39.36576 | 10.40506 | 117.6157 | 0.246571 | 0.09727084 | 841.0756 | 0 |  | 0 |  | Fe-Cr-Ni-Mo-W
5395 | 11.78619 | 31.54869 | 3.097075 | 34.1678 | 19.40024 | 117.8237 | 0.2521063 | 0.1023771 | 925.9421 | 0 | 0 | 0 |  | Fe-Cr-Ni-Mo-W
5396 | 15.24309 | 26.35655 | 4.577658 | 29.92712 | 23.89558 | 116.2318 | 0.2573922 | 0.107682 | 995.677 | 0 | 0 | 0 |  | Fe-Cr-Ni-Mo-W
5397 | 17.64344 | 22.34047 | 6.67612 | 25.46024 | 27.87972 | 114.5834 | 0.2620866 | 0.1118901 | 1049.08 | 0 | 0 | 0 |  | Fe-Cr-Ni-Mo-W
5398 | 19.90542 | 19.1947 | 9.713929 | 20.76166 | 30.42429 | 112.1431 | 0.2666649 | 0.1152318 | 1079.158 | 0 | 0 | 0 |  | Fe-Cr-Ni-Mo-W
5399 | 21.93097 | 15.80802 | 12.64105 | 17.01469 | 32.60528 | 109.8691 | 0.2712926 | 0.1179959 | 1103.265 | 0 | 0 | 0 |  | Fe-Cr-Ni-Mo-W
5400 | 24.71681 | 12.85989 | 17.57437 | 13.73745 | 31.11148 | 105.6832 | 0.276465 | 0.1180649 | 1065.548 | 0 | 0 | 0 |  | Fe-Cr-Ni-Mo-W
5401 | 26.92701 | 10.44593 | 22.79932 | 10.27958 | 29.54817 | 101.6831 | 0.2812898 | 0.115312 | 992.1869 | 0 | 0 | 0 |  | Fe-Cr-Ni-Mo-W
5402 | 29.37736 | 8.870791 | 30.04359 | 8.183934 | 23.52433 | 96.45608 | 0.2858939 | 0.1068788 | 836.4992 | 0 | 0 | 0 |  | Fe-Cr-Ni-Mo-W
5403 | 7.2348 | 28.96444 | 2.281319 | 47.22914 | 14.29031 | 120.7851 | 0.2511621 | 0.09959437 | 919.269 | 0 | 0 | 0 |  | Fe-Cr-Ni-Mo-W
5404 | 9.033224 | 24.58403 | 2.921445 | 40.58619 | 22.87511 | 121.0406 | 0.255389 | 0.1043865 | 1000.191 | 0 | 0 | 0 |  | Fe-Cr-Ni-Mo-W
5405 | 10.66739 | 20.48436 | 4.905402 | 33.21515 | 30.7277 | 120.4494 | 0.2602572 | 0.1102326 | 1091.996 | 0 | 0 | 0 |  | Fe-Cr-Ni-Mo-W
5406 | 12.22468 | 17.37208 | 6.76273 | 27.63272 | 36.00779 | 119.4678 | 0.2643367 | 0.1149033 | 1162.264 | 0 | 0 | 0 |  | Fe-Cr-Ni-Mo-W
5407 | 13.38013 | 14.83034 | 10.04548 | 21.89127 | 39.85277 | 117.4828 | 0.2686596 | 0.1202542 | 1230.476 | 0 | 0 | 0 |  | Fe-Cr-Ni-Mo-W
5408 | 15.52306 | 12.64606 | 13.59672 | 17.77812 | 40.45604 | 114.245 | 0.2728305 | 0.1240327 | 1256.58 | 0 | 0 | 0 |  | Fe-Cr-Ni-Mo-W
5409 | 17.44645 | 10.62069 | 18.33772 | 13.83295 | 39.76217 | 110.2711 | 0.2773153 | 0.1258134 | 1241.086 | 0 | 0 | 0 |  | Fe-Cr-Ni-Mo-W
5410 | 19.01319 | 8.218838 | 24.26689 | 10.49879 | 38.00228 | 105.8496 | 0.2823965 | 0.1263986 | 1203.051 | 0 | 0 | 0 |  | Fe-Cr-Ni-Mo-W
5411 | 21.01314 | 7.685915 | 33.91873 | 7.735421 | 29.6468 | 98.77688 | 0.287196 | 0.1168456 | 989.9064 | 0 | 0 | 0 |  | Fe-Cr-Ni-Mo-W
5412 | 5.309479 | 21.62719 | 2.09277 | 51.30673 | 19.66384 | 123.9743 | 0.2550478 | 0.09779445 | 940.4633 | 0 | 0 | 0 |  | Fe-Cr-Ni-Mo-W
5413 | 6.361137 | 18.35974 | 3.343051 | 42.6186 | 29.31747 | 124.4325 | 0.2590251 | 0.10367 | 1040.678 | 0 | 0 | 0 |  | Fe-Cr-Ni-Mo-W
5414 | 7.282154 | 15.25501 | 5.10278 | 34.40269 | 37.95736 | 124.518 | 0.2632573 | 0.1096644 | 1144.339 | 0 | 0 | 0 |  | Fe-Cr-Ni-Mo-W
5415 | 8.260359 | 13.18415 | 7.442012 | 28.38107 | 42.73241 | 123.3714 | 0.2668497 | 0.1154585 | 1231.359 | 0 | 0 | 0 |  | Fe-Cr-Ni-Mo-W
5416 | 9.356181 | 10.88877 | 10.44879 | 23.10502 | 46.20124 | 121.4845 | 0.2709119 | 0.1221114 | 1324.699 | 0 | 0 | 0 |  | Fe-Cr-Ni-Mo-W
5417 | 10.57736 | 9.300878 | 13.58832 | 18.17094 | 48.3625 | 119.0305 | 0.2745398 | 0.1275564 | 1388.719 | 0 | 0 | 0 |  | Fe-Cr-Ni-Mo-W
5418 | 12.12285 | 7.336489 | 19.11324 | 13.53686 | 47.89055 | 114.4398 | 0.2794754 | 0.132683 | 1417.82 | 0 | 0 | 0 |  | Fe-Cr-Ni-Mo-W
5419 | 12.65274 | 6.479138 | 25.26832 | 9.781305 | 45.8185 | 109.8641 | 0.2834201 | 0.1337591 | 1376.007 | 0 | 0 | 0 |  | Fe-Cr-Ni-Mo-W
5420 | 13.98772 | 5.209271 | 36.75574 | 7.208883 | 36.83839 | 101.4187 | 0.2894652 | 0.127199 | 1171.765 | 0 | 0 | 0 |  | Fe-Cr-Ni-Mo-W
5421 | 4.231828 | 14.07149 | 1.906292 | 51.92779 | 27.86261 | 127.5121 | 0.2598144 | 0.09437698 | 942.2719 | 0 | 0 | 0 |  | Fe-Cr-Ni-Mo-W
5422 | 4.519639 | 12.09795 | 3.562897 | 40.7627 | 39.05682 | 128.4377 | 0.2634785 | 0.1000911 | 1046.763 | 0 | 0 | 0 |  | Fe-Cr-Ni-Mo-W
5423 | 4.87757 | 10.09162 | 5.126746 | 33.51686 | 46.3872 | 128.8261 | 0.2667953 | 0.1059393 | 1151.735 | 0 | 0 | 0 |  | Fe-Cr-Ni-Mo-W
5424 | 5.997195 | 9.136884 | 7.449671 | 27.16148 | 50.25477 | 127.1748 | 0.269753 | 0.1150033 | 1285.308 | 0 | 0 | 0 |  | Fe-Cr-Ni-Mo-W
5425 | 6.458316 | 8.0173 | 10.18237 | 22.18959 | 53.15243 | 125.5379 | 0.2727278 | 0.1215561 | 1381.005 | 0 | 0 | 0 |  | Fe-Cr-Ni-Mo-W
5426 | 7.553033 | 6.529904 | 14.17659 | 16.68268 | 55.0578 | 122.3489 | 0.2768089 | 0.1299084 | 1487.929 | 0 | 0 | 0 |  | Fe-Cr-Ni-Mo-W
5427 | 8.378068 | 5.200232 | 18.78628 | 12.47372 | 55.1617 | 118.5896 | 0.2807653 | 0.1360226 | 1544.982 | 0 | 0 | 0 |  | Fe-Cr-Ni-Mo-W
5428 | 9.039956 | 4.488851 | 26.60496 | 8.282566 | 51.58367 | 112.1757 | 0.2854285 | 0.1385179 | 1496.455 | 0 | 0 | 0 |  | Fe-Cr-Ni-Mo-W
5429 | 10.03116 | 3.735778 | 38.6599 | 5.744201 | 41.82897 | 102.9149 | 0.2912618 | 0.1314002 | 1262.084 | 0 | 0 | 0 |  | Fe-Cr-Ni-Mo-W
5430 | 3.795173 | 8.581288 | 1.709594 | 48.43248 | 37.48147 | 130.9277 | 0.2640451 | 0.08788228 | 892.2304 | 0 | 0 | 0 |  | Fe-Cr-Ni-Mo-W
5431 | 3.603602 | 7.668825 | 3.246596 | 38.02832 | 47.45266 | 132.1036 | 0.266913 | 0.09487408 | 1016.193 | 0 | 0 | 0 |  | Fe-Cr-Ni-Mo-W
5432 | 3.484197 | 6.9513 | 4.708531 | 30.78273 | 54.07325 | 132.6434 | 0.26926 | 0.1011822 | 1128.012 | 0 | 0 | 0 |  | Fe-Cr-Ni-Mo-W
5433 | 3.904933 | 5.907953 | 7.182735 | 25.15618 | 57.8482 | 131.4206 | 0.272202 | 0.1099838 | 1267.672 | 0 | 0 | 0 |  | Fe-Cr-Ni-Mo-W
5434 | 4.37873 | 4.982742 | 9.716224 | 20.05935 | 60.86296 | 129.8626 | 0.2750703 | 0.1190282 | 1409.841 | 0 | 0 | 0 |  | Fe-Cr-Ni-Mo-W
5435 | 4.983156 | 4.175583 | 13.09431 | 15.40909 | 62.33786 | 127.1114 | 0.2781866 | 0.128776 | 1549.096 | 0 | 0 | 0 |  | Fe-Cr-Ni-Mo-W
5436 | 5.651948 | 3.34868 | 17.82205 | 10.59221 | 62.58511 | 122.9889 | 0.2819664 | 0.1374146 | 1648.312 | 0 | 0 | 0 |  | Fe-Cr-Ni-Mo-W
5437 | 6.656559 | 2.582312 | 25.65426 | 6.670624 | 58.43625 | 115.6807 | 0.2867759 | 0.142984 | 1637.27 | 0 | 0 | 0 |  | Fe-Cr-Ni-Mo-W
5438 | 7.584165 | 2.35373 | 37.86515 | 4.342966 | 47.85399 | 105.4419 | 0.2922378 | 0.1375362 | 1396.639 | 0 | 0 | 0 |  | Fe-Cr-Ni-Mo-W
5439 | 2.330196 | 4.339029 | 2.939084 | 33.62573 | 56.76596 | 136.5299 | 0.2698951 | 0.08638054 | 934.4122 | 0 | 0 | 0 |  | Fe-Cr-Ni-Mo-W
5440 | 2.284459 | 4.253862 | 4.322093 | 27.47143 | 61.66816 | 136.6525 | 0.2716463 | 0.09450059 | 1069.814 | 0 | 0 | 0 |  | Fe-Cr-Ni-Mo-W
5441 | 2.715003 | 3.791679 | 6.18302 | 21.76591 | 65.54438 | 135.7989 | 0.2739802 | 0.1047953 | 1239.332 | 0 | 0 | 0 |  | Fe-Cr-Ni-Mo-W
5442 | 3.191928 | 3.396371 | 8.627118 | 17.23366 | 67.55092 | 133.855 | 0.2763367 | 0.115545 | 1408.84 | 0 | 0 | 0 |  | Fe-Cr-Ni-Mo-W
5443 | 3.712447 | 2.592338 | 12.19407 | 12.75528 | 68.74587 | 130.8039 | 0.2795571 | 0.1271396 | 1583.508 | 0 | 0 | 0 |  | Fe-Cr-Ni-Mo-W
5444 | 4.33225 | 2.240841 | 16.19046 | 9.096274 | 68.14017 | 126.7772 | 0.2824275 | 0.1363185 | 1695.599 | 0 | 0 | 0 |  | Fe-Cr-Ni-Mo-W
5445 | 5.658599 | 1.436837 | 23.25 | 5.302337 | 64.35223 | 119.3842 | 0.2870676 | 0.1446409 | 1734.9 | 0 | 0 | 0 |  | Fe-Cr-Ni-Mo-W
5446 | 1.262517 | 2.350917 | 3.981041 | 23.1348 | 69.27072 | 140.7348 | 0.2737409 | 0.08682049 | 988.9437 | 0 | 0 | 0 |  | Fe-Cr-Ni-Mo-W
5447 | 1.685036 | 2.353263 | 5.756133 | 18.0921 | 72.11346 | 139.5145 | 0.2755922 | 0.09953896 | 1196.53 | 0 | 0 | 0 |  | Fe-Cr-Ni-Mo-W
5448 | 2.121407 | 1.975123 | 8.027213 | 13.84865 | 74.0276 | 137.6607 | 0.2778628 | 0.1116003 | 1394.736 | 0 | 0 | 0 |  | Fe-Cr-Ni-Mo-W
5449 | 2.600673 | 1.614227 | 10.47853 | 9.680051 | 75.62652 | 135.4739 | 0.2802301 | 0.1230083 | 1580.904 | 0 | 0 | 0 |  | Fe-Cr-Ni-Mo-W
5450 | 3.610084 | 1.680573 | 14.22941 | 6.201791 | 74.27815 | 130.6738 | 0.2827072 | 0.1341963 | 1723.088 | 0 | 0 | 0 |  | Fe-Cr-Ni-Mo-W
5451 | 2.53122 | 36.92126 | 29.26583 | 17.39361 | 13.88809 | 107.1907 | 0.2587923 | 0.1024578 | 824.0978 | 0 | 0 | 0 |  | Fe-Cr-Ni-Mo-W
5452 | 4.216163 | 31.40346 | 34.56609 | 15.93455 | 13.87974 | 104.1586 | 0.2651852 | 0.104351 | 831.5789 | 0 | 0 | 0 |  | Fe-Cr-Ni-Mo-W
5453 | 6.073728 | 27.46669 | 40.12807 | 14.90586 | 11.42565 | 100.689 | 0.2705589 | 0.102495 | 786.0165 | 0 | 0 | 0 |  | Fe-Cr-Ni-Mo-W
5454 | 9.460682 | 21.62039 | 44.29596 | 13.29757 | 11.3254 | 97.45851 | 0.2771828 | 0.1018331 | 761.0722 | 0 | 0 | 0 |  | Fe-Cr-Ni-Mo-W
5455 | 12.48974 | 18.27335 | 49.69808 | 10.72812 | 8.810703 | 93.59612 | 0.2825296 | 0.09407856 | 648.2427 | 1 | 1 | 1 | 648.2427 | Fe-Cr-Ni-Mo-W
5456 | 2.40099 | 38.00225 | 17.66553 | 26.12297 | 15.80826 | 113.4887 | 0.2524665 | 0.104487 | 902.2086 | 0 |  | 0 |  | Fe-Cr-Ni-Mo-W
5457 | 3.949638 | 32.36011 | 22.41761 | 23.06939 | 18.20326 | 110.9521 | 0.2588239 | 0.1093764 | 955.4039 | 0 | 0 | 0 |  | Fe-Cr-Ni-Mo-W
5458 | 5.391368 | 27.24925 | 25.90533 | 21.17 | 20.28405 | 109.0237 | 0.2642929 | 0.1132534 | 1000.546 | 0 | 0 | 0 |  | Fe-Cr-Ni-Mo-W
5459 | 7.811313 | 23.27256 | 29.5573 | 18.78676 | 20.57206 | 106.2065 | 0.2693583 | 0.1147206 | 1000.365 | 0 | 0 | 0 |  | Fe-Cr-Ni-Mo-W
5460 | 10.8716 | 18.79789 | 32.64855 | 14.67433 | 23.00763 | 103.4836 | 0.2750678 | 0.1153381 | 991.8423 | 0 | 0 | 0 |  | Fe-Cr-Ni-Mo-W
5461 | 14.33154 | 15.56717 | 36.82233 | 12.31013 | 20.96883 | 99.68431 | 0.2800448 | 0.1117719 | 914.514 | 0 | 0 | 0 |  | Fe-Cr-Ni-Mo-W
5462 | 18.95872 | 12.27923 | 39.85449 | 9.912405 | 18.99516 | 96.03419 | 0.2848285 | 0.1059008 | 814.1973 | 0 | 0 | 0 |  | Fe-Cr-Ni-Mo-W
5463 | 2.36193 | 38.11705 | 9.930368 | 39.22326 | 10.36739 | 117.3336 | 0.2480379 | 0.1010313 | 889.4074 | 0 |  | 0 |  | Fe-Cr-Ni-Mo-W
5464 | 2.933301 | 31.40686 | 12.33261 | 34.0142 | 19.31303 | 117.4634 | 0.2539908 | 0.107051 | 988.7323 | 0 |  | 0 |  | Fe-Cr-Ni-Mo-W
5465 | 4.331079 | 26.21076 | 15.93318 | 29.76158 | 23.7634 | 115.7709 | 0.2597627 | 0.1137361 | 1078.745 | 0 | 0 | 0 |  | Fe-Cr-Ni-Mo-W
5466 | 6.315211 | 22.21234 | 18.43842 | 25.31422 | 27.71982 | 114.0873 | 0.2645929 | 0.1177853 | 1130.983 | 0 | 0 | 0 |  | Fe-Cr-Ni-Mo-W
5467 | 9.191729 | 19.0907 | 20.80895 | 20.64917 | 30.25945 | 111.6544 | 0.2690692 | 0.1207811 | 1155.808 | 0 | 0 | 0 |  | Fe-Cr-Ni-Mo-W
5468 | 11.96611 | 15.72844 | 22.93529 | 16.92903 | 32.44113 | 109.3974 | 0.273558 | 0.1227963 | 1169.299 | 0 | 0 | 0 |  | Fe-Cr-Ni-Mo-W
5469 | 16.65217 | 12.80757 | 25.8738 | 13.68156 | 30.9849 | 105.2842 | 0.2783037 | 0.1213013 | 1108.402 | 0 | 0 | 0 |  | Fe-Cr-Ni-Mo-W
5470 | 21.63334 | 10.41806 | 28.2271 | 10.25216 | 29.46935 | 101.4113 | 0.2824994 | 0.117178 | 1015.469 | 0 | 0 | 0 |  | Fe-Cr-Ni-Mo-W
5471 | 28.57179 | 8.867194 | 30.86561 | 8.180616 | 23.51479 | 96.41359 | 0.2860759 | 0.1071856 | 839.8157 | 0 | 0 | 0 |  | Fe-Cr-Ni-Mo-W
5472 | 2.164839 | 28.88969 | 7.584774 | 47.10726 | 14.25343 | 120.5905 | 0.2522201 | 0.1027139 | 961.8152 | 0 |  | 0 |  | Fe-Cr-Ni-Mo-W
5473 | 2.770602 | 24.50574 | 9.464459 | 40.45693 | 22.80226 | 120.7946 | 0.2567366 | 0.1087897 | 1062.364 | 0 | 0 | 0 |  | Fe-Cr-Ni-Mo-W
5474 | 4.652722 | 20.42176 | 11.17808 | 33.11364 | 30.6338 | 120.205 | 0.2615911 | 0.1145739 | 1155.142 | 0 | 0 | 0 |  | Fe-Cr-Ni-Mo-W
5475 | 6.415063 | 17.32084 | 12.81129 | 27.55122 | 35.90159 | 119.2239 | 0.2656536 | 0.1187656 | 1219.598 | 0 | 0 | 0 |  | Fe-Cr-Ni-Mo-W
5476 | 9.538609 | 14.80144 | 14.03626 | 21.8486 | 39.77509 | 117.3145 | 0.2695463 | 0.1228094 | 1268.574 | 0 | 0 | 0 |  | Fe-Cr-Ni-Mo-W
5477 | 12.91881 | 12.62937 | 16.29453 | 17.75465 | 40.40264 | 114.1252 | 0.2734366 | 0.1256387 | 1280.203 | 0 | 0 | 0 |  | Fe-Cr-Ni-Mo-W
5478 | 17.44645 | 10.62069 | 18.33772 | 13.83295 | 39.76217 | 110.2711 | 0.2773153 | 0.1261886 | 1246.246 | 0 | 0 | 0 |  | Fe-Cr-Ni-Mo-W
5479 | 23.1356 | 8.23598 | 20.02618 | 10.52069 | 38.08155 | 106.0586 | 0.2814312 | 0.1241695 | 1172.707 | 0 | 0 | 0 |  | Fe-Cr-Ni-Mo-W
5480 | 32.45682 | 7.730371 | 22.21436 | 7.780163 | 29.81828 | 99.38101 | 0.2845647 | 0.1128434 | 941.9131 | 0 | 0 | 0 |  | Fe-Cr-Ni-Mo-W
5481 | 1.987685 | 21.59059 | 5.571275 | 51.2199 | 19.63056 | 123.8512 | 0.2557533 | 0.1001843 | 974.2844 | 0 | 0 | 0 |  | Fe-Cr-Ni-Mo-W
5482 | 3.175409 | 18.32996 | 6.675255 | 42.54947 | 29.26991 | 124.3119 | 0.2597252 | 0.1065057 | 1082.264 | 0 | 0 | 0 |  | Fe-Cr-Ni-Mo-W
5483 | 4.848757 | 15.23612 | 7.644691 | 34.36008 | 37.91035 | 124.4237 | 0.2638096 | 0.1120256 | 1180.118 | 0 | 0 | 0 |  | Fe-Cr-Ni-Mo-W
5484 | 7.076042 | 13.17621 | 8.677117 | 28.36397 | 42.70666 | 123.3238 | 0.267124 | 0.1164832 | 1247.125 | 0 | 0 | 0 |  | Fe-Cr-Ni-Mo-W
5485 | 9.943913 | 10.89202 | 9.83709 | 23.11192 | 46.21505 | 121.5091 | 0.2707735 | 0.1218221 | 1319.937 | 0 | 0 | 0 |  | Fe-Cr-Ni-Mo-W
5486 | 12.94343 | 9.31206 | 11.13109 | 18.19278 | 48.42064 | 119.1346 | 0.2739755 | 0.1260769 | 1365.137 | 0 | 0 | 0 |  | Fe-Cr-Ni-Mo-W
5487 | 18.24076 | 7.359277 | 12.78174 | 13.57891 | 48.03931 | 114.728 | 0.2780077 | 0.1289242 | 1359.895 | 0 | 0 | 0 |  | Fe-Cr-Ni-Mo-W
5488 | 24.18087 | 6.51705 | 13.37693 | 9.83854 | 46.08661 | 110.4373 | 0.2806561 | 0.1275508 | 1284.613 | 0 | 0 | 0 |  | Fe-Cr-Ni-Mo-W
5489 | 35.34818 | 5.265712 | 14.86159 | 7.28699 | 37.23753 | 102.5486 | 0.2844422 | 0.1190004 | 1064.861 | 0 | 0 | 0 |  | Fe-Cr-Ni-Mo-W
5490 | 1.811403 | 14.05413 | 4.442527 | 51.86372 | 27.82823 | 127.4263 | 0.2603429 | 0.09691136 | 979.3164 | 0 | 0 | 0 |  | Fe-Cr-Ni-Mo-W
5491 | 3.387774 | 12.09097 | 4.747789 | 40.73918 | 39.03429 | 128.397 | 0.2637356 | 0.1011334 | 1062.646 | 0 | 0 | 0 |  | Fe-Cr-Ni-Mo-W
5492 | 4.87757 | 10.09162 | 5.126746 | 33.51686 | 46.3872 | 128.8261 | 0.2667953 | 0.105999 | 1152.592 | 0 | 0 | 0 |  | Fe-Cr-Ni-Mo-W
5493 | 7.091545 | 9.141976 | 6.307081 | 27.17661 | 50.28278 | 127.2165 | 0.2694929 | 0.1146089 | 1278.513 | 0 | 0 | 0 |  | Fe-Cr-Ni-Mo-W
5494 | 9.703482 | 8.030548 | 6.799463 | 22.22625 | 53.24026 | 125.6668 | 0.2719458 | 0.1189328 | 1337.728 | 0 | 0 | 0 |  | Fe-Cr-Ni-Mo-W
5495 | 13.52857 | 6.549761 | 7.963029 | 16.73341 | 55.22523 | 122.6025 | 0.2753507 | 0.1247541 | 1403.19 | 0 | 0 | 0 |  | Fe-Cr-Ni-Mo-W
5496 | 17.96033 | 5.225579 | 8.848994 | 12.53452 | 55.43058 | 119.0237 | 0.278412 | 0.1291934 | 1433.705 | 0 | 0 | 0 |  | Fe-Cr-Ni-Mo-W
5497 | 25.52405 | 4.526478 | 9.581419 | 8.351994 | 52.01606 | 112.9876 | 0.2813977 | 0.1294934 | 1356.962 | 0 | 0 | 0 |  | Fe-Cr-Ni-Mo-W
5498 | 37.2905 | 3.787536 | 10.68969 | 5.823785 | 42.4085 | 104.362 | 0.2847441 | 0.1217872 | 1129.808 | 0 | 0 | 0 |  | Fe-Cr-Ni-Mo-W
5499 | 1.624703 | 8.571792 | 3.984638 | 48.37888 | 37.43999 | 130.8544 | 0.264535 | 0.09007974 | 925.0553 | 0 | 0 | 0 |  | Fe-Cr-Ni-Mo-W
5500 | 3.087989 | 7.666809 | 3.7867 | 38.01832 | 47.44019 | 132.0862 | 0.2670337 | 0.09541571 | 1024.656 | 0 | 0 | 0 |  | Fe-Cr-Ni-Mo-W
5501 | 4.481962 | 6.954837 | 3.664054 | 30.79839 | 54.10076 | 132.6772 | 0.2690207 | 0.1001604 | 1111.427 | 0 | 0 | 0 |  | Fe-Cr-Ni-Mo-W
5502 | 6.843872 | 5.916805 | 4.11057 | 25.19387 | 57.93488 | 131.5241 | 0.271485 | 0.1064727 | 1209.512 | 0 | 0 | 0 |  | Fe-Cr-Ni-Mo-W
5503 | 9.267019 | 4.995158 | 4.61389 | 20.10933 | 61.01461 | 130.0427 | 0.2738602 | 0.1136928 | 1319.299 | 0 | 0 | 0 |  | Fe-Cr-Ni-Mo-W
5504 | 12.50564 | 4.191589 | 5.257803 | 15.46815 | 62.57681 | 127.4077 | 0.2763058 | 0.1218951 | 1430.401 | 0 | 0 | 0 |  | Fe-Cr-Ni-Mo-W
5505 | 17.05433 | 3.36813 | 5.975189 | 10.65373 | 62.94862 | 123.4781 | 0.2790958 | 0.1281706 | 1489.718 | 0 | 0 | 0 |  | Fe-Cr-Ni-Mo-W
5506 | 24.63074 | 2.605943 | 7.060643 | 6.731668 | 58.97101 | 116.5432 | 0.2822785 | 0.1314321 | 1448.649 | 0 | 0 | 0 |  | Fe-Cr-Ni-Mo-W
5507 | 36.55591 | 2.388432 | 8.089139 | 4.406996 | 48.55952 | 106.9734 | 0.2851746 | 0.125673 | 1224.786 | 0 | 0 | 0 |  | Fe-Cr-Ni-Mo-W
5508 | 2.796901 | 4.340063 | 2.44982 | 33.63373 | 56.77948 | 136.5441 | 0.2697823 | 0.08577591 | 924.9097 | 0 | 0 | 0 |  | Fe-Cr-Ni-Mo-W
5509 | 4.115869 | 4.257837 | 2.403407 | 27.4971 | 61.72579 | 136.7086 | 0.2711949 | 0.09223644 | 1032.729 | 0 | 0 | 0 |  | Fe-Cr-Ni-Mo-W
5510 | 5.89204 | 3.797825 | 2.858327 | 21.80119 | 65.65062 | 135.8995 | 0.2731837 | 0.1010379 | 1175.326 | 0 | 0 | 0 |  | Fe-Cr-Ni-Mo-W
5511 | 8.2289 | 3.405096 | 3.363609 | 17.27793 | 67.72446 | 134.0247 | 0.2750603 | 0.1099462 | 1310.877 | 0 | 0 | 0 |  | Fe-Cr-Ni-Mo-W
5512 | 11.64834 | 2.602828 | 3.917891 | 12.8069 | 69.02404 | 131.0949 | 0.2775273 | 0.1190714 | 1439.764 | 0 | 0 | 0 |  | Fe-Cr-Ni-Mo-W
5513 | 15.49117 | 2.253587 | 4.579468 | 9.148014 | 68.52776 | 127.227 | 0.2795655 | 0.1262466 | 1516.652 | 0 | 0 | 0 |  | Fe-Cr-Ni-Mo-W
5514 | 22.30757 | 1.449023 | 5.998115 | 5.347305 | 64.89799 | 120.1518 | 0.2828201 | 0.132106 | 1520.951 | 0 | 0 | 0 |  | Fe-Cr-Ni-Mo-W
5515 | 3.792443 | 2.353953 | 1.328728 | 23.16468 | 69.36019 | 140.8024 | 0.2730998 | 0.08312588 | 928.2994 | 0 | 0 | 0 |  | Fe-Cr-Ni-Mo-W
5516 | 5.486995 | 2.35783 | 1.774555 | 18.12721 | 72.25341 | 139.6215 | 0.2746158 | 0.09442126 | 1108.282 | 0 | 0 | 0 |  | Fe-Cr-Ni-Mo-W
5517 | 7.658646 | 1.980704 | 2.236082 | 13.88778 | 74.23678 | 137.8278 | 0.2764259 | 0.1046765 | 1271.028 | 0 | 0 | 0 |  | Fe-Cr-Ni-Mo-W
5518 | 10.00691 | 1.620326 | 2.743859 | 9.716628 | 75.91227 | 135.7149 | 0.2782896 | 0.1150784 | 1434.817 | 0 | 0 | 0 |  | Fe-Cr-Ni-Mo-W
5519 | 13.60682 | 1.68914 | 3.813851 | 6.233405 | 74.65678 | 131.047 | 0.2800882 | 0.1241513 | 1538.946 | 0 | 0 | 0 |  | Fe-Cr-Ni-Mo-W
5520 | 29.33191 | 38.89505 | 4.671266 | 18.32346 | 8.77832 | 106.4305 | 0.2533188 | 0.08891456 | 650.0978 | 0 | 0 | 0 |  | Fe-Cr-Ni-Mo-W
5521 | 33.37489 | 31.87024 | 4.497421 | 16.17141 | 14.08604 | 105.5061 | 0.2589642 | 0.09398305 | 712.0913 | 0 | 0 | 0 |  | Fe-Cr-Ni-Mo-W
5522 | 36.64129 | 26.36131 | 3.501195 | 14.30599 | 19.19022 | 105.1884 | 0.2632451 | 0.09821571 | 768.9596 | 0 | 0 | 0 |  | Fe-Cr-Ni-Mo-W
5523 | 37.68766 | 19.33468 | 3.233712 | 11.89174 | 27.85221 | 105.9285 | 0.2687328 | 0.1061621 | 889.5595 | 0 | 0 | 0 |  | Fe-Cr-Ni-Mo-W
5524 | 39.3321 | 15.20071 | 2.34008 | 8.924197 | 34.20291 | 106.3416 | 0.2722732 | 0.1100462 | 954.5732 | 0 | 0 | 0 |  | Fe-Cr-Ni-Mo-W
5525 | 17.90188 | 40.47806 | 5.37612 | 27.82486 | 8.419077 | 111.3636 | 0.2492024 | 0.09516926 | 758.9174 | 0 | 0 | 0 |  | Fe-Cr-Ni-Mo-W
5526 | 22.31624 | 33.85946 | 6.08126 | 24.13827 | 13.60477 | 109.8752 | 0.2550706 | 0.09959183 | 812.7731 | 0 | 0 | 0 |  | Fe-Cr-Ni-Mo-W
5527 | 25.33267 | 28.00817 | 6.656704 | 21.7596 | 18.24286 | 108.9842 | 0.2601292 | 0.1040729 | 873.205 | 0 | 0 | 0 |  | Fe-Cr-Ni-Mo-W
5528 | 27.44465 | 22.71304 | 6.410375 | 18.33509 | 25.09684 | 109.0414 | 0.2646226 | 0.1084757 | 943.2156 | 0 | 0 | 0 |  | Fe-Cr-Ni-Mo-W
5529 | 28.84914 | 17.45888 | 6.822658 | 13.62904 | 33.24028 | 109.2017 | 0.2696246 | 0.1134271 | 1026.34 | 0 | 0 | 0 |  | Fe-Cr-Ni-Mo-W
5530 | 29.99762 | 13.32979 | 5.732741 | 10.54087 | 40.39898 | 110.2588 | 0.2731032 | 0.1177114 | 1111.125 | 0 | 0 | 0 |  | Fe-Cr-Ni-Mo-W
5531 | 29.48787 | 9.54939 | 4.716522 | 7.708741 | 48.53748 | 112.4674 | 0.2761607 | 0.1223597 | 1219.666 | 0 | 0 | 0 |  | Fe-Cr-Ni-Mo-W
5532 | 9.652973 | 38.94514 | 3.382035 | 40.07538 | 7.944469 | 116.744 | 0.2464758 | 0.09729637 | 832.4993 | 0 | 0 | 0 |  | Fe-Cr-Ni-Mo-W
5533 | 12.61946 | 33.77914 | 6.632068 | 36.58342 | 10.38591 | 114.3478 | 0.2519836 | 0.1024673 | 889.2915 | 0 | 0 | 0 |  | Fe-Cr-Ni-Mo-W
5534 | 16.3039 | 28.19077 | 8.160382 | 32.00983 | 15.33512 | 112.6824 | 0.2575131 | 0.107325 | 949.8565 | 0 | 0 | 0 |  | Fe-Cr-Ni-Mo-W
5535 | 18.52224 | 23.45323 | 9.344866 | 26.72839 | 21.95128 | 111.9231 | 0.2623336 | 0.1115661 | 1012.195 | 0 | 0 | 0 |  | Fe-Cr-Ni-Mo-W
5536 | 19.90542 | 19.1947 | 9.713929 | 20.76166 | 30.42429 | 112.1431 | 0.2666649 | 0.1156031 | 1083.759 | 0 | 0 | 0 |  | Fe-Cr-Ni-Mo-W
5537 | 20.93527 | 15.09031 | 9.937638 | 16.2422 | 37.79458 | 112.6008 | 0.2707568 | 0.1197316 | 1162.444 | 0 | 0 | 0 |  | Fe-Cr-Ni-Mo-W
5538 | 21.2543 | 11.05838 | 8.541802 | 11.81301 | 47.33251 | 114.851 | 0.2742276 | 0.1239935 | 1270.134 | 0 | 0 | 0 |  | Fe-Cr-Ni-Mo-W
5539 | 20.95572 | 8.129454 | 7.342087 | 7.999998 | 55.57274 | 117.3578 | 0.2768431 | 0.1271604 | 1366.77 | 0 | 0 | 0 |  | Fe-Cr-Ni-Mo-W
5540 | 19.84416 | 5.992146 | 5.073548 | 5.52818 | 63.56197 | 121.4315 | 0.278065 | 0.1283025 | 1453.062 | 0 | 0 | 0 |  | Fe-Cr-Ni-Mo-W
5541 | 7.604679 | 30.44524 | 4.795903 | 49.64373 | 7.51045 | 118.2627 | 0.2510435 | 0.1013364 | 916.0071 | 0 |  | 0 |  | Fe-Cr-Ni-Mo-W
5542 | 9.964167 | 27.1176 | 8.056305 | 44.7689 | 10.09303 | 115.8951 | 0.2554304 | 0.1071207 | 979.7099 | 0 |  | 0 |  | Fe-Cr-Ni-Mo-W
5543 | 11.91334 | 22.87693 | 10.95671 | 37.09467 | 17.15835 | 114.3784 | 0.2606847 | 0.1126229 | 1052.471 | 0 | 0 | 0 |  | Fe-Cr-Ni-Mo-W
5544 | 13.597 | 19.32224 | 12.78723 | 30.73472 | 23.5588 | 113.3972 | 0.2650693 | 0.1166683 | 1110.788 | 0 | 0 | 0 |  | Fe-Cr-Ni-Mo-W
5545 | 14.1906 | 15.72865 | 13.49501 | 23.21727 | 33.36848 | 113.9819 | 0.2692524 | 0.120909 | 1193.342 | 0 | 0 | 0 |  | Fe-Cr-Ni-Mo-W
5546 | 15.30127 | 12.46539 | 12.73234 | 17.52412 | 41.97688 | 115.1291 | 0.2726436 | 0.124349 | 1273.037 | 0 | 0 | 0 |  | Fe-Cr-Ni-Mo-W
5547 | 15.57306 | 9.480247 | 11.33213 | 12.34758 | 51.26699 | 117.473 | 0.2755078 | 0.1275273 | 1367.557 | 0 | 0 | 0 |  | Fe-Cr-Ni-Mo-W
5548 | 15.10556 | 6.529685 | 9.639754 | 8.341058 | 60.38394 | 120.9106 | 0.2780304 | 0.1299461 | 1471.284 | 0 | 0 | 0 |  | Fe-Cr-Ni-Mo-W
5549 | 13.81221 | 5.052052 | 6.221921 | 5.084592 | 69.82923 | 126.6692 | 0.2783982 | 0.1281223 | 1531.48 | 0 | 0 | 0 |  | Fe-Cr-Ni-Mo-W
5550 | 5.829703 | 23.74623 | 6.89346 | 56.33378 | 7.196835 | 119.0788 | 0.2550653 | 0.1037792 | 971.9499 | 0 | 0 | 0 |  | Fe-Cr-Ni-Mo-W
5551 | 7.297346 | 21.06186 | 10.73819 | 48.89106 | 12.01154 | 116.9296 | 0.2594352 | 0.1110644 | 1060.544 | 0 | 0 | 0 |  | Fe-Cr-Ni-Mo-W
5552 | 8.563109 | 17.93842 | 14.25089 | 40.45424 | 18.79334 | 115.2425 | 0.2642597 | 0.1170271 | 1138.9 | 0 | 0 | 0 |  | Fe-Cr-Ni-Mo-W
5553 | 9.518971 | 15.19299 | 15.72255 | 32.70543 | 26.86006 | 114.9359 | 0.2681199 | 0.1210644 | 1206.435 | 0 | 0 | 0 |  | Fe-Cr-Ni-Mo-W
5554 | 10.30109 | 11.98846 | 16.241 | 25.43847 | 36.03098 | 115.5274 | 0.2720718 | 0.1251612 | 1290.195 | 0 | 0 | 0 |  | Fe-Cr-Ni-Mo-W
5555 | 11.01241 | 9.683426 | 16.07638 | 18.91831 | 44.30946 | 116.451 | 0.2751346 | 0.1283736 | 1364.799 | 0 | 0 | 0 |  | Fe-Cr-Ni-Mo-W
5556 | 11.2093 | 6.783624 | 14.13832 | 12.51675 | 55.35201 | 119.6446 | 0.278064 | 0.1315065 | 1476.472 | 0 | 0 | 0 |  | Fe-Cr-Ni-Mo-W
5557 | 10.31334 | 5.281192 | 11.92422 | 7.972812 | 64.50844 | 123.8127 | 0.2792842 | 0.1321819 | 1559.298 | 0 | 0 | 0 |  | Fe-Cr-Ni-Mo-W
5558 | 9.125142 | 3.398363 | 7.673047 | 4.702846 | 75.1006 | 131.1635 | 0.2797338 | 0.127323 | 1592.45 | 0 | 0 | 0 |  | Fe-Cr-Ni-Mo-W
5559 | 4.972905 | 16.53569 | 10.4539 | 61.02138 | 7.016123 | 118.6804 | 0.2603832 | 0.1086198 | 1053.609 | 0 | 0 | 0 |  | Fe-Cr-Ni-Mo-W
5560 | 5.579146 | 14.93398 | 15.39343 | 50.31841 | 13.77504 | 116.3313 | 0.2648276 | 0.1166798 | 1153.224 | 0 | 0 | 0 |  | Fe-Cr-Ni-Mo-W
5561 | 6.146615 | 12.71726 | 18.66402 | 42.23727 | 20.23484 | 114.9732 | 0.2689125 | 0.1222264 | 1229.413 | 0 | 0 | 0 |  | Fe-Cr-Ni-Mo-W
5562 | 7.342883 | 11.18707 | 19.64582 | 33.25614 | 28.56808 | 114.6368 | 0.272093 | 0.1258119 | 1288.298 | 0 | 0 | 0 |  | Fe-Cr-Ni-Mo-W
5563 | 7.551178 | 9.373969 | 19.84234 | 25.94445 | 37.28806 | 115.5212 | 0.2749047 | 0.1290115 | 1360.686 | 0 | 0 | 0 |  | Fe-Cr-Ni-Mo-W
5564 | 8.143781 | 7.040629 | 18.95387 | 17.98748 | 47.87423 | 117.333 | 0.2780876 | 0.1325596 | 1457.668 | 0 | 0 | 0 |  | Fe-Cr-Ni-Mo-W
5565 | 8.173461 | 5.073233 | 17.18202 | 12.16909 | 57.4022 | 120.2909 | 0.2802795 | 0.1348523 | 1552.205 | 0 | 0 | 0 |  | Fe-Cr-Ni-Mo-W
5566 | 7.433651 | 3.691229 | 13.54324 | 6.810841 | 68.52104 | 126.0241 | 0.2811103 | 0.1344491 | 1642.683 | 0 | 0 | 0 |  | Fe-Cr-Ni-Mo-W
5567 | 6.515844 | 2.426614 | 8.675036 | 3.731207 | 78.6513 | 133.9194 | 0.280806 | 0.126801 | 1629.754 | 0 | 0 | 0 |  | Fe-Cr-Ni-Mo-W
5568 | 4.857473 | 10.98326 | 15.31687 | 61.98913 | 6.853263 | 116.8192 | 0.2657235 | 0.1148637 | 1140.038 | 0 | 0 | 0 |  | Fe-Cr-Ni-Mo-W
5569 | 4.829274 | 10.27718 | 20.30393 | 50.96266 | 13.62696 | 114.596 | 0.2696534 | 0.1224976 | 1233.406 | 0 | 0 | 0 |  | Fe-Cr-Ni-Mo-W
5570 | 4.757877 | 9.49241 | 23.57585 | 42.03563 | 20.13824 | 113.3246 | 0.2728594 | 0.1270925 | 1293.356 | 0 | 0 | 0 |  | Fe-Cr-Ni-Mo-W
5571 | 5.142435 | 7.780227 | 24.32314 | 33.12836 | 29.62584 | 113.7031 | 0.2760755 | 0.1308793 | 1368.066 | 0 | 0 | 0 |  | Fe-Cr-Ni-Mo-W
5572 | 5.52279 | 6.284617 | 24.50969 | 25.30039 | 38.38251 | 114.4053 | 0.2788998 | 0.1341358 | 1440.297 | 0 | 0 | 0 |  | Fe-Cr-Ni-Mo-W
5573 | 5.829417 | 4.884698 | 23.28343 | 18.02592 | 47.97654 | 116.322 | 0.2811491 | 0.1366936 | 1521.275 | 0 | 0 | 0 |  | Fe-Cr-Ni-Mo-W
5574 | 5.924829 | 3.510357 | 20.94706 | 11.10361 | 58.51414 | 119.6354 | 0.2829787 | 0.1389804 | 1622.979 | 0 | 0 | 0 |  | Fe-Cr-Ni-Mo-W
5575 | 5.792494 | 2.247111 | 16.23576 | 5.804733 | 69.9199 | 125.8339 | 0.2834575 | 0.1380823 | 1715.95 | 0 | 0 | 0 |  | Fe-Cr-Ni-Mo-W
5576 | 5.119094 | 1.5887 | 10.31283 | 2.931377 | 80.048 | 134.412 | 0.2822141 | 0.1290847 | 1686.277 | 0 | 0 | 0 |  | Fe-Cr-Ni-Mo-W
5577 | 3.445782 | 6.416348 | 26.80142 | 49.72411 | 13.61234 | 112.136 | 0.2747285 | 0.1290592 | 1314.58 | 0 | 0 | 0 |  | Fe-Cr-Ni-Mo-W
5578 | 3.397662 | 6.326744 | 29.28413 | 40.85809 | 20.13337 | 111.1516 | 0.2772645 | 0.1322369 | 1354.86 | 0 | 0 | 0 |  | Fe-Cr-Ni-Mo-W
5579 | 3.959743 | 5.530041 | 30.52156 | 31.74488 | 28.24378 | 110.7567 | 0.2801664 | 0.1350651 | 1401.489 | 0 | 0 | 0 |  | Fe-Cr-Ni-Mo-W
5580 | 4.408123 | 4.690464 | 29.78561 | 23.80007 | 37.31573 | 111.795 | 0.2822809 | 0.1374216 | 1462.621 | 0 | 0 | 0 |  | Fe-Cr-Ni-Mo-W
5581 | 4.687342 | 3.273091 | 27.71325 | 16.10484 | 48.22147 | 114.3075 | 0.2844329 | 0.1404628 | 1562.628 | 0 | 0 | 0 |  | Fe-Cr-Ni-Mo-W
5582 | 4.915512 | 2.542531 | 24.68499 | 10.32093 | 57.53604 | 117.618 | 0.2852997 | 0.1421153 | 1651.525 | 0 | 0 | 0 |  | Fe-Cr-Ni-Mo-W
5583 | 5.350217 | 1.358533 | 19.42677 | 5.013371 | 68.85111 | 123.5518 | 0.285662 | 0.1421371 | 1759.854 | 0 | 0 | 0 |  | Fe-Cr-Ni-Mo-W
5584 | 2.058434 | 3.832984 | 36.05985 | 37.71946 | 20.32928 | 108.2071 | 0.2819714 | 0.136828 | 1394.805 | 0 | 0 | 0 |  | Fe-Cr-Ni-Mo-W
5585 | 2.666901 | 3.724502 | 36.44085 | 28.63431 | 28.53343 | 108.1134 | 0.2841739 | 0.1383416 | 1423.37 | 0 | 0 | 0 |  | Fe-Cr-Ni-Mo-W
5586 | 3.179457 | 2.960213 | 35.42396 | 20.75565 | 37.68072 | 109.1661 | 0.2862537 | 0.1405671 | 1483.175 | 0 | 0 | 0 |  | Fe-Cr-Ni-Mo-W
5587 | 3.670146 | 2.278044 | 34.07581 | 13.66077 | 46.31522 | 110.528 | 0.2880767 | 0.1423171 | 1541.409 | 0 | 0 | 0 |  | Fe-Cr-Ni-Mo-W
5588 | 4.525331 | 2.106641 | 29.7282 | 7.774102 | 55.86572 | 113.9907 | 0.2881709 | 0.1443 | 1635.478 | 0 | 0 | 0 |  | Fe-Cr-Ni-Mo-W
5589 | 1.655023 | 24.14075 | 2.899286 | 11.37271 | 59.93224 | 131.7004 | 0.2577371 | 0.1048103 | 1126 | 0 | 0 | 0 |  | Fe-Cr-Ni-Mo-W
5590 | 2.566955 | 19.11958 | 2.69809 | 9.701542 | 65.91384 | 133.8731 | 0.2620319 | 0.1062967 | 1190.452 | 0 | 0 | 0 |  | Fe-Cr-Ni-Mo-W
5591 | 3.416497 | 15.45012 | 2.052018 | 8.38461 | 70.69675 | 136.0195 | 0.2651232 | 0.1057063 | 1218.035 | 0 | 0 | 0 |  | Fe-Cr-Ni-Mo-W
5592 | 5.066482 | 11.57838 | 1.936476 | 7.12125 | 74.29742 | 136.9311 | 0.2688797 | 0.1076966 | 1277.388 | 0 | 0 | 0 |  | Fe-Cr-Ni-Mo-W
5593 | 6.246119 | 9.138502 | 1.40683 | 5.365129 | 77.84342 | 138.202 | 0.2713179 | 0.1076766 | 1302.729 | 0 | 0 | 0 |  | Fe-Cr-Ni-Mo-W
5594 | 1.891997 | 29.94604 | 3.977303 | 20.58508 | 43.59957 | 126.4851 | 0.2528173 | 0.1027608 | 1022.646 | 0 | 0 | 0 |  | Fe-Cr-Ni-Mo-W
5595 | 2.916936 | 23.89899 | 4.29233 | 17.03749 | 51.85425 | 128.2843 | 0.2580412 | 0.1067677 | 1120.071 | 0 | 0 | 0 |  | Fe-Cr-Ni-Mo-W
5596 | 3.812224 | 19.26789 | 4.579401 | 14.96926 | 57.37123 | 129.5916 | 0.2621925 | 0.1097504 | 1196.822 | 0 | 0 | 0 |  | Fe-Cr-Ni-Mo-W
5597 | 5.242028 | 15.61778 | 4.407857 | 12.60745 | 62.12488 | 130.5521 | 0.2656834 | 0.1121958 | 1261.936 | 0 | 0 | 0 |  | Fe-Cr-Ni-Mo-W
5598 | 7.061965 | 12.21071 | 4.771757 | 9.532133 | 66.42343 | 130.6683 | 0.2695302 | 0.1163431 | 1347.563 | 0 | 0 | 0 |  | Fe-Cr-Ni-Mo-W
5599 | 8.72638 | 9.478749 | 4.076523 | 7.495558 | 70.22279 | 131.5234 | 0.2722443 | 0.1179616 | 1398.516 | 0 | 0 | 0 |  | Fe-Cr-Ni-Mo-W
5600 | 11.01992 | 7.137407 | 3.525224 | 5.761669 | 72.55578 | 131.2911 | 0.2748086 | 0.1201751 | 1445.744 | 0 | 0 | 0 |  | Fe-Cr-Ni-Mo-W
5601 | 2.069789 | 33.40245 | 2.900702 | 34.37183 | 27.25523 | 124.1316 | 0.2486045 | 0.09785606 | 918.5157 | 0 | 0 | 0 |  | Fe-Cr-Ni-Mo-W
5602 | 2.592475 | 27.75764 | 5.449829 | 30.06203 | 34.13803 | 124.1831 | 0.254054 | 0.1036753 | 1016.911 | 0 |  | 0 |  | Fe-Cr-Ni-Mo-W
5603 | 3.676831 | 22.25139 | 6.44111 | 25.26583 | 42.36484 | 125.1209 | 0.2592219 | 0.1087722 | 1119.945 | 0 | 0 | 0 |  | Fe-Cr-Ni-Mo-W
5604 | 5.24337 | 18.44238 | 7.34831 | 21.0178 | 47.94814 | 125.1021 | 0.263373 | 0.1134307 | 1205.001 | 0 | 0 | 0 |  | Fe-Cr-Ni-Mo-W
5605 | 7.426634 | 15.4247 | 7.806031 | 16.68389 | 52.65874 | 124.6481 | 0.2670245 | 0.1177757 | 1281.249 | 0 | 0 | 0 |  | Fe-Cr-Ni-Mo-W
5606 | 9.435853 | 12.40262 | 8.167676 | 13.34935 | 56.6445 | 124.2669 | 0.2705551 | 0.1216761 | 1352.729 | 0 | 0 | 0 |  | Fe-Cr-Ni-Mo-W
5607 | 12.42035 | 9.552779 | 7.378832 | 10.20466 | 60.44338 | 123.9428 | 0.2737211 | 0.1246095 | 1409.803 | 0 | 0 | 0 |  | Fe-Cr-Ni-Mo-W
5608 | 15.43908 | 7.435065 | 6.714952 | 7.316667 | 63.09424 | 123.1063 | 0.276355 | 0.1271475 | 1451.181 | 0 | 0 | 0 |  | Fe-Cr-Ni-Mo-W
5609 | 19.07337 | 5.91938 | 5.011937 | 5.461048 | 64.53427 | 122.2417 | 0.2779841 | 0.1281401 | 1462.518 | 0 | 0 | 0 |  | Fe-Cr-Ni-Mo-W
5610 | 2.033317 | 27.13453 | 4.274381 | 44.24531 | 22.31246 | 123.8884 | 0.252324 | 0.09921229 | 948.653 | 0 | 0 | 0 |  | Fe-Cr-Ni-Mo-W
5611 | 2.647327 | 23.41539 | 6.956422 | 38.65685 | 28.32401 | 123.302 | 0.2566767 | 0.1053642 | 1043.233 | 0 | 0 | 0 |  | Fe-Cr-Ni-Mo-W
5612 | 4.518127 | 19.83099 | 9.49788 | 32.15572 | 33.99728 | 121.8949 | 0.261453 | 0.1123084 | 1143.923 | 0 | 0 | 0 |  | Fe-Cr-Ni-Mo-W
5613 | 6.235775 | 16.83676 | 11.14237 | 26.78122 | 39.00388 | 120.9139 | 0.2654366 | 0.1174264 | 1221.696 | 0 | 0 | 0 |  | Fe-Cr-Ni-Mo-W
5614 | 9.274286 | 14.39128 | 12.34756 | 21.24316 | 42.74372 | 119.0347 | 0.2692497 | 0.1219753 | 1279.484 | 0 | 0 | 0 |  | Fe-Cr-Ni-Mo-W
5615 | 12.0469 | 11.777 | 12.02921 | 16.55637 | 47.59051 | 118.4947 | 0.2725084 | 0.1249989 | 1331.392 | 0 | 0 | 0 |  | Fe-Cr-Ni-Mo-W
5616 | 15.57306 | 9.480247 | 11.33213 | 12.34758 | 51.26699 | 117.473 | 0.2755078 | 0.1274353 | 1367.494 | 0 | 0 | 0 |  | Fe-Cr-Ni-Mo-W
5617 | 19.81236 | 7.052949 | 10.41225 | 9.009479 | 53.71296 | 115.9708 | 0.2785456 | 0.1287918 | 1378.144 | 0 | 0 | 0 |  | Fe-Cr-Ni-Mo-W
5618 | 25.54372 | 6.083851 | 7.492647 | 6.123037 | 54.75674 | 114.3979 | 0.2797698 | 0.1281414 | 1350.309 | 0 | 0 | 0 |  | Fe-Cr-Ni-Mo-W
5619 | 2.017642 | 21.91599 | 6.362147 | 51.99185 | 17.71237 | 123.0465 | 0.2557631 | 0.1012052 | 980.4713 | 0 | 0 | 0 |  | Fe-Cr-Ni-Mo-W
5620 | 3.367088 | 19.43642 | 9.909477 | 45.11791 | 22.16911 | 121.0246 | 0.2599268 | 0.1092944 | 1086.475 | 0 | 0 | 0 |  | Fe-Cr-Ni-Mo-W
5621 | 5.358191 | 16.8369 | 13.37581 | 37.97012 | 26.45899 | 118.5892 | 0.2644614 | 0.1167191 | 1179.576 | 0 | 0 | 0 |  | Fe-Cr-Ni-Mo-W
5622 | 7.912499 | 14.73377 | 15.24731 | 31.71687 | 30.38955 | 116.6144 | 0.268142 | 0.1212474 | 1232.351 | 0 | 0 | 0 |  | Fe-Cr-Ni-Mo-W
5623 | 11.10884 | 12.16802 | 16.48425 | 25.81948 | 34.41942 | 114.6812 | 0.2721012 | 0.1249536 | 1274.934 | 0 | 0 | 0 |  | Fe-Cr-Ni-Mo-W
5624 | 14.25944 | 10.25885 | 17.0317 | 20.04251 | 38.4075 | 113.045 | 0.2753795 | 0.1271104 | 1295.526 | 0 | 0 | 0 |  | Fe-Cr-Ni-Mo-W
5625 | 19.29223 | 7.783494 | 16.22223 | 14.36165 | 42.3404 | 111.1558 | 0.2789848 | 0.1281219 | 1296.957 | 0 | 0 | 0 |  | Fe-Cr-Ni-Mo-W
5626 | 24.89075 | 6.708373 | 15.14661 | 10.12737 | 43.1269 | 108.6005 | 0.2812126 | 0.1263426 | 1241.422 | 0 | 0 | 0 |  | Fe-Cr-Ni-Mo-W
5627 | 33.24164 | 4.951907 | 11.18074 | 6.852728 | 43.77299 | 106.3587 | 0.2831457 | 0.1235949 | 1177.541 | 0 | 0 | 0 |  | Fe-Cr-Ni-Mo-W
5628 | 2.000922 | 15.52455 | 9.814657 | 57.28999 | 15.36989 | 121.8686 | 0.2607272 | 0.1057152 | 1049.952 | 0 | 0 | 0 |  | Fe-Cr-Ni-Mo-W
5629 | 4.054734 | 14.47135 | 14.91656 | 48.75962 | 17.79774 | 117.9643 | 0.2649153 | 0.1164656 | 1171.204 | 0 | 0 | 0 |  | Fe-Cr-Ni-Mo-W
5630 | 6.146615 | 12.71726 | 18.66402 | 42.23727 | 20.23484 | 114.9732 | 0.2689125 | 0.1224643 | 1232.623 | 0 | 0 | 0 |  | Fe-Cr-Ni-Mo-W
5631 | 8.951882 | 11.54021 | 20.26597 | 34.3059 | 24.93604 | 112.9226 | 0.2721536 | 0.1257521 | 1263.492 | 0 | 0 | 0 |  | Fe-Cr-Ni-Mo-W
5632 | 12.39982 | 10.26202 | 21.72212 | 28.40232 | 27.21371 | 110.3743 | 0.275268 | 0.1267515 | 1251.564 | 0 | 0 | 0 |  | Fe-Cr-Ni-Mo-W
5633 | 17.04181 | 8.250671 | 22.21139 | 21.07891 | 31.41721 | 107.9267 | 0.2791318 | 0.1264851 | 1225.174 | 0 | 0 | 0 |  | Fe-Cr-Ni-Mo-W
5634 | 22.13671 | 6.440701 | 21.81336 | 15.44921 | 34.16002 | 105.6087 | 0.2823434 | 0.1258694 | 1194.999 | 0 | 0 | 0 |  | Fe-Cr-Ni-Mo-W
5635 | 30.02138 | 5.324041 | 19.53408 | 9.823612 | 35.29689 | 102.6787 | 0.2847687 | 0.1222368 | 1112.193 | 0 | 0 | 0 |  | Fe-Cr-Ni-Mo-W
5636 | 39.70348 | 4.03262 | 14.41643 | 6.20063 | 35.64683 | 100.5004 | 0.286137 | 0.1160837 | 1005.076 | 0 | 0 | 0 |  | Fe-Cr-Ni-Mo-W
5637 | 1.957254 | 10.3263 | 14.4007 | 58.28129 | 15.03446 | 120.0029 | 0.2658568 | 0.1132663 | 1156.323 | 0 | 0 | 0 |  | Fe-Cr-Ni-Mo-W
5638 | 4.074942 | 10.1172 | 19.98787 | 50.16935 | 15.65064 | 115.4223 | 0.2696489 | 0.122893 | 1250.136 | 0 | 0 | 0 |  | Fe-Cr-Ni-Mo-W
5639 | 6.314 | 9.797684 | 24.33404 | 43.38748 | 16.16679 | 111.6257 | 0.2729357 | 0.1269092 | 1265.76 | 0 | 0 | 0 |  | Fe-Cr-Ni-Mo-W
5640 | 9.871937 | 8.534691 | 26.6818 | 36.34088 | 18.57069 | 108.5752 | 0.2765135 | 0.1276206 | 1243.591 | 0 | 0 | 0 |  | Fe-Cr-Ni-Mo-W
5641 | 13.56747 | 7.313212 | 28.52116 | 29.44127 | 21.15688 | 105.7436 | 0.2799552 | 0.1266851 | 1200.985 | 0 | 0 | 0 |  | Fe-Cr-Ni-Mo-W
5642 | 18.22645 | 6.109064 | 29.1195 | 22.54418 | 24.00081 | 103.1028 | 0.2831643 | 0.1253635 | 1155.426 | 0 | 0 | 0 |  | Fe-Cr-Ni-Mo-W
5643 | 24.40202 | 4.819255 | 28.75754 | 15.24379 | 26.77739 | 100.1978 | 0.286475 | 0.1212315 | 1068.85 | 0 | 0 | 0 |  | Fe-Cr-Ni-Mo-W
5644 | 32.88007 | 3.478725 | 25.13438 | 8.986238 | 29.52059 | 97.94477 | 0.2888214 | 0.1154239 | 971.3478 | 0 | 0 | 0 |  | Fe-Cr-Ni-Mo-W
5645 | 43.42025 | 2.836923 | 18.4155 | 5.234526 | 30.09279 | 96.3035 | 0.2892246 | 0.1089755 | 872.1737 | 0 | 0 | 0 |  | Fe-Cr-Ni-Mo-W
5646 | 4.201301 | 6.519325 | 27.23156 | 50.52214 | 11.52567 | 111.2898 | 0.2747853 | 0.1294841 | 1307.715 | 0 | 0 | 0 |  | Fe-Cr-Ni-Mo-W
5647 | 6.522122 | 6.74709 | 31.22975 | 43.57269 | 11.92835 | 107.6773 | 0.2776104 | 0.1308046 | 1281.082 | 0 | 0 | 0 |  | Fe-Cr-Ni-Mo-W
5648 | 9.595457 | 6.184932 | 34.13605 | 35.50424 | 14.57932 | 104.5491 | 0.2810157 | 0.1299224 | 1232.603 | 0 | 0 | 0 |  | Fe-Cr-Ni-Mo-W
5649 | 13.47453 | 5.575721 | 35.40721 | 28.29199 | 17.25055 | 101.9243 | 0.2839144 | 0.1267984 | 1160.567 | 0 | 0 | 0 |  | Fe-Cr-Ni-Mo-W
5650 | 18.9814 | 4.241403 | 35.91195 | 20.86931 | 19.99595 | 98.9579 | 0.2874499 | 0.1224548 | 1071.411 | 0 | 0 | 0 |  | Fe-Cr-Ni-Mo-W
5651 | 24.54417 | 3.570578 | 34.66611 | 14.49409 | 22.72504 | 96.87145 | 0.289701 | 0.1172106 | 982.1707 | 0 | 0 | 0 |  | Fe-Cr-Ni-Mo-W
5652 | 32.51315 | 2.111942 | 30.20038 | 7.793665 | 27.38086 | 95.4094 | 0.2919193 | 0.1102325 | 883.0342 | 0 | 0 | 0 |  | Fe-Cr-Ni-Mo-W
5653 | 6.818714 | 4.232347 | 39.81697 | 41.6495 | 7.48247 | 102.8302 | 0.2828267 | 0.132345 | 1246.857 | 0 | 0 | 0 |  | Fe-Cr-Ni-Mo-W
5654 | 10.04959 | 4.318433 | 42.25192 | 33.20051 | 10.17955 | 99.8912 | 0.285728 | 0.128537 | 1158.914 | 0 | 0 | 0 |  | Fe-Cr-Ni-Mo-W
5655 | 14.12173 | 3.652207 | 43.70483 | 25.60759 | 12.91365 | 97.14647 | 0.2888799 | 0.1232857 | 1060.027 | 0 | 0 | 0 |  | Fe-Cr-Ni-Mo-W
5656 | 18.47142 | 2.990904 | 44.73902 | 17.93559 | 15.86308 | 94.48883 | 0.2920167 | 0.1183902 | 971.3151 | 0 | 0 | 0 |  | Fe-Cr-Ni-Mo-W
5657 | 23.74207 | 2.947321 | 41.5916 | 10.87645 | 20.84256 | 93.5429 | 0.2932966 | 0.1108909 | 870.9291 | 1 | 0 | 0 |  | Fe-Cr-Ni-Mo-W
5658 | 4.388433 | 38.40674 | 30.4433 | 18.09342 | 8.668112 | 105.3141 | 0.2585238 | 0.0983263 | 754.9288 | 0 | 0 | 0 |  | Fe-Cr-Ni-Mo-W
5659 | 4.216163 | 31.40346 | 34.56609 | 15.93455 | 13.87974 | 104.1586 | 0.2651852 | 0.104351 | 831.5789 | 0 | 0 | 0 |  | Fe-Cr-Ni-Mo-W
5660 | 3.275291 | 25.92023 | 37.86874 | 14.06662 | 18.86912 | 103.6066 | 0.2705082 | 0.1098038 | 906.9162 | 0 | 0 | 0 |  | Fe-Cr-Ni-Mo-W
5661 | 3.023091 | 18.99875 | 38.92473 | 11.68513 | 27.36829 | 104.2369 | 0.2765206 | 0.1187468 | 1049.103 | 0 | 0 | 0 |  | Fe-Cr-Ni-Mo-W
5662 | 2.184928 | 14.91793 | 40.57233 | 8.758178 | 33.56663 | 104.4872 | 0.2808178 | 0.1238601 | 1135.81 | 0 | 0 | 0 |  | Fe-Cr-Ni-Mo-W
5663 | 5.081629 | 40.21536 | 18.6943 | 27.64427 | 8.364437 | 110.8201 | 0.2518498 | 0.1011075 | 829.7254 | 0 | 0 | 0 |  | Fe-Cr-Ni-Mo-W
5664 | 5.737243 | 33.57592 | 23.25987 | 23.93613 | 13.49084 | 109.1462 | 0.2585721 | 0.1068653 | 901.7396 | 0 | 0 | 0 |  | Fe-Cr-Ni-Mo-W
5665 | 6.272289 | 27.73893 | 26.37086 | 21.55043 | 18.06749 | 108.1216 | 0.2642349 | 0.1119594 | 972.4139 | 0 | 0 | 0 |  | Fe-Cr-Ni-Mo-W
5666 | 6.033023 | 22.46803 | 28.53552 | 18.13731 | 24.82612 | 108.0464 | 0.2693548 | 0.1176048 | 1062.173 | 0 | 0 | 0 |  | Fe-Cr-Ni-Mo-W
5667 | 6.417754 | 17.26172 | 29.98049 | 13.47513 | 32.8649 | 108.1269 | 0.2747368 | 0.1232027 | 1158.646 | 0 | 0 | 0 |  | Fe-Cr-Ni-Mo-W
5668 | 5.386574 | 13.16473 | 31.13964 | 10.41034 | 39.89872 | 109.0596 | 0.2788608 | 0.1290009 | 1270.621 | 0 | 0 | 0 |  | Fe-Cr-Ni-Mo-W
5669 | 4.430697 | 9.428965 | 30.60343 | 7.611528 | 47.92538 | 111.2411 | 0.2821935 | 0.1351383 | 1410.387 | 0 | 0 | 0 |  | Fe-Cr-Ni-Mo-W
5670 | 3.207114 | 38.81752 | 10.11286 | 39.94407 | 7.918437 | 116.4878 | 0.2477946 | 0.1005726 | 874.1875 | 0 | 0 | 0 |  | Fe-Cr-Ni-Mo-W
5671 | 6.289456 | 33.67061 | 13.22152 | 36.46588 | 10.35254 | 114.0865 | 0.2532971 | 0.1053476 | 926.3753 | 0 | 0 | 0 |  | Fe-Cr-Ni-Mo-W
5672 | 7.730037 | 28.06831 | 17.06236 | 31.87078 | 15.26851 | 112.3147 | 0.2593311 | 0.1115139 | 1004.825 | 0 | 0 | 0 |  | Fe-Cr-Ni-Mo-W
5673 | 8.847145 | 23.33839 | 19.37315 | 26.59752 | 21.8438 | 111.4942 | 0.2644385 | 0.1158881 | 1070.488 | 0 | 0 | 0 |  | Fe-Cr-Ni-Mo-W
5674 | 9.191729 | 19.0907 | 20.80895 | 20.64917 | 30.25945 | 111.6544 | 0.2690692 | 0.1207811 | 1155.808 | 0 | 0 | 0 |  | Fe-Cr-Ni-Mo-W
5675 | 9.39951 | 15.00232 | 21.87646 | 16.14749 | 37.57421 | 112.0627 | 0.2734182 | 0.1254468 | 1244.794 | 0 | 0 | 0 |  | Fe-Cr-Ni-Mo-W
5676 | 8.072507 | 10.98471 | 22.19127 | 11.73431 | 47.01719 | 114.2323 | 0.2773736 | 0.1311838 | 1379.545 | 0 | 0 | 0 |  | Fe-Cr-Ni-Mo-W
5677 | 6.935739 | 8.071846 | 21.87018 | 7.943307 | 55.17893 | 116.7039 | 0.2802893 | 0.1356552 | 1502.458 | 0 | 0 | 0 |  | Fe-Cr-Ni-Mo-W
5678 | 4.790209 | 5.946526 | 20.69912 | 5.486092 | 63.07805 | 120.7568 | 0.281867 | 0.1389312 | 1632.274 | 0 | 0 | 0 |  | Fe-Cr-Ni-Mo-W
5679 | 4.555728 | 30.39801 | 7.98077 | 49.5667 | 7.498797 | 118.144 | 0.2516677 | 0.1030408 | 938.745 | 0 | 0 | 0 |  | Fe-Cr-Ni-Mo-W
5680 | 7.65575 | 27.08579 | 10.46091 | 44.71637 | 10.08118 | 115.8016 | 0.2559094 | 0.1087764 | 1001.822 | 0 |  | 0 |  | Fe-Cr-Ni-Mo-W
5681 | 10.41625 | 22.85954 | 12.51243 | 37.06647 | 17.14531 | 114.3152 | 0.261004 | 0.1137758 | 1068.155 | 0 | 0 | 0 |  | Fe-Cr-Ni-Mo-W
5682 | 12.15685 | 19.30812 | 14.28117 | 30.71227 | 23.54159 | 113.3342 | 0.2653843 | 0.1173955 | 1120.975 | 0 | 0 | 0 |  | Fe-Cr-Ni-Mo-W
5683 | 12.83025 | 15.7178 | 14.90525 | 23.20125 | 33.34545 | 113.9207 | 0.2695606 | 0.1216116 | 1203.547 | 0 | 0 | 0 |  | Fe-Cr-Ni-Mo-W
5684 | 12.09381 | 12.44512 | 16.05681 | 17.49563 | 41.90863 | 114.9825 | 0.2733932 | 0.1260605 | 1298.895 | 0 | 0 | 0 |  | Fe-Cr-Ni-Mo-W
5685 | 10.75502 | 9.457097 | 16.32866 | 12.31743 | 51.1418 | 117.2529 | 0.2766718 | 0.1306437 | 1416.742 | 0 | 0 | 0 |  | Fe-Cr-Ni-Mo-W
5686 | 9.143513 | 6.509949 | 15.82925 | 8.315848 | 60.20144 | 120.6448 | 0.2795183 | 0.1337955 | 1535.645 | 0 | 0 | 0 |  | Fe-Cr-Ni-Mo-W
5687 | 5.895745 | 5.031763 | 14.45951 | 5.064173 | 69.5488 | 126.344 | 0.2804371 | 0.1347954 | 1649.198 | 0 | 0 | 0 |  | Fe-Cr-Ni-Mo-W
5688 | 6.560859 | 23.75507 | 6.129802 | 56.35475 | 7.199515 | 119.1069 | 0.2549154 | 0.1033409 | 965.932 | 0 | 0 | 0 |  | Fe-Cr-Ni-Mo-W
5689 | 10.23154 | 21.09331 | 7.681593 | 48.96407 | 12.02948 | 117.0474 | 0.2588215 | 0.109815 | 1042.912 | 0 | 0 | 0 |  | Fe-Cr-Ni-Mo-W
5690 | 13.59294 | 17.98431 | 9.023591 | 40.55774 | 18.84142 | 115.4537 | 0.2631794 | 0.1146981 | 1105.609 | 0 | 0 | 0 |  | Fe-Cr-Ni-Mo-W
5691 | 15.00006 | 15.23533 | 10.03314 | 32.79656 | 26.93491 | 115.1734 | 0.2669075 | 0.118066 | 1162.87 | 0 | 0 | 0 |  | Fe-Cr-Ni-Mo-W
5692 | 15.4924 | 12.02009 | 10.8559 | 25.50558 | 36.12603 | 115.7578 | 0.2708847 | 0.1222548 | 1246.484 | 0 | 0 | 0 |  | Fe-Cr-Ni-Mo-W
5693 | 15.32856 | 9.704658 | 11.60037 | 18.95979 | 44.40662 | 116.6458 | 0.2741173 | 0.1259055 | 1326.427 | 0 | 0 | 0 |  | Fe-Cr-Ni-Mo-W
5694 | 13.46658 | 6.791402 | 11.79544 | 12.5311 | 55.41547 | 119.7453 | 0.2775107 | 0.1299847 | 1451.57 | 0 | 0 | 0 |  | Fe-Cr-Ni-Mo-W
5695 | 11.35065 | 5.283975 | 10.84592 | 7.977015 | 64.54244 | 123.857 | 0.2790217 | 0.1313372 | 1544.837 | 0 | 0 | 0 |  | Fe-Cr-Ni-Mo-W
5696 | 7.293314 | 3.395197 | 9.582375 | 4.698465 | 75.03065 | 131.0953 | 0.2802142 | 0.129172 | 1626.132 | 0 | 0 | 0 |  | Fe-Cr-Ni-Mo-W
5697 | 9.971142 | 16.5778 | 5.240264 | 61.1768 | 7.033993 | 118.8732 | 0.2593548 | 0.1059878 | 1016.236 | 0 | 0 | 0 |  | Fe-Cr-Ni-Mo-W
5698 | 14.7134 | 15.00347 | 5.891449 | 50.55254 | 13.83913 | 116.7029 | 0.2628984 | 0.1113332 | 1076.713 | 0 | 0 | 0 |  | Fe-Cr-Ni-Mo-W
5699 | 17.86284 | 12.79314 | 6.499169 | 42.48928 | 20.35557 | 115.4691 | 0.266376 | 0.115596 | 1133.079 | 0 | 0 | 0 |  | Fe-Cr-Ni-Mo-W
5700 | 18.79996 | 11.25231 | 7.763006 | 33.45006 | 28.73466 | 115.138 | 0.2695369 | 0.1198819 | 1200.15 | 0 | 0 | 0 |  | Fe-Cr-Ni-Mo-W
5701 | 18.98782 | 9.428526 | 7.983131 | 26.09545 | 37.50507 | 116.0307 | 0.2722734 | 0.1223651 | 1259.361 | 0 | 0 | 0 |  | Fe-Cr-Ni-Mo-W
5702 | 18.12422 | 7.076378 | 8.603276 | 18.07881 | 48.11731 | 117.7824 | 0.2757026 | 0.125847 | 1351.337 | 0 | 0 | 0 |  | Fe-Cr-Ni-Mo-W
5703 | 16.41547 | 5.094505 | 8.627033 | 12.22011 | 57.64288 | 120.6566 | 0.2782421 | 0.1290599 | 1455.893 | 0 | 0 | 0 |  | Fe-Cr-Ni-Mo-W
5704 | 12.92098 | 3.701537 | 7.835226 | 6.829861 | 68.7124 | 126.2502 | 0.2797013 | 0.1301995 | 1567.35 | 0 | 0 | 0 |  | Fe-Cr-Ni-Mo-W
5705 | 8.260735 | 2.42877 | 6.854797 | 3.734522 | 78.72118 | 133.9798 | 0.2803425 | 0.1249004 | 1594.42 | 0 | 0 | 0 |  | Fe-Cr-Ni-Mo-W
5706 | 14.6451 | 11.03804 | 5.131087 | 62.29832 | 6.887445 | 117.2064 | 0.2636999 | 0.1088798 | 1054.272 | 0 | 0 | 0 |  | Fe-Cr-Ni-Mo-W
5707 | 19.46113 | 10.35381 | 5.113831 | 51.34266 | 13.72856 | 115.2051 | 0.2665496 | 0.1141374 | 1112.382 | 0 | 0 | 0 |  | Fe-Cr-Ni-Mo-W
5708 | 22.63433 | 9.578888 | 5.046497 | 42.41858 | 20.3217 | 114.0975 | 0.2689749 | 0.117245 | 1149.637 | 0 | 0 | 0 |  | Fe-Cr-Ni-Mo-W
5709 | 23.35571 | 7.852428 | 5.455302 | 33.43579 | 29.90077 | 114.5126 | 0.271984 | 0.1200562 | 1206.383 | 0 | 0 | 0 |  | Fe-Cr-Ni-Mo-W
5710 | 23.53238 | 6.342275 | 5.858185 | 25.5325 | 38.73465 | 115.223 | 0.2747256 | 0.1231222 | 1271.307 | 0 | 0 | 0 |  | Fe-Cr-Ni-Mo-W
5711 | 22.33805 | 4.925771 | 6.178739 | 18.17749 | 48.37995 | 117.0764 | 0.2771914 | 0.126424 | 1357.414 | 0 | 0 | 0 |  | Fe-Cr-Ni-Mo-W
5712 | 20.07257 | 3.535651 | 6.272378 | 11.18362 | 58.93578 | 120.2716 | 0.2794589 | 0.1291223 | 1457.835 | 0 | 0 | 0 |  | Fe-Cr-Ni-Mo-W
5713 | 15.52321 | 2.258248 | 6.118586 | 5.833504 | 70.26645 | 126.2373 | 0.2809406 | 0.1297713 | 1567.666 | 0 | 0 | 0 |  | Fe-Cr-Ni-Mo-W
5714 | 9.835173 | 1.592518 | 5.393537 | 2.938421 | 80.24035 | 134.5729 | 0.2809535 | 0.1238792 | 1588.468 | 0 | 0 | 0 |  | Fe-Cr-Ni-Mo-W
5715 | 25.78933 | 6.489458 | 3.663082 | 50.29068 | 13.76745 | 113.0964 | 0.2699634 | 0.116918 | 1138.187 | 0 | 0 | 0 |  | Fe-Cr-Ni-Mo-W
5716 | 28.21342 | 6.406812 | 3.616431 | 41.37517 | 20.38817 | 112.2548 | 0.2718466 | 0.1191743 | 1164.213 | 0 | 0 | 0 |  | Fe-Cr-Ni-Mo-W
5717 | 29.41497 | 5.601809 | 4.216044 | 32.15686 | 28.61033 | 111.9267 | 0.2744448 | 0.12178 | 1205.194 | 0 | 0 | 0 |  | Fe-Cr-Ni-Mo-W
5718 | 28.68865 | 4.748513 | 4.690659 | 24.09462 | 37.77756 | 112.9326 | 0.2766491 | 0.1242775 | 1263.244 | 0 | 0 | 0 |  | Fe-Cr-Ni-Mo-W
5719 | 26.66158 | 3.309746 | 4.981975 | 16.2852 | 48.7615 | 115.3426 | 0.2791397 | 0.1274554 | 1356.216 | 0 | 0 | 0 |  | Fe-Cr-Ni-Mo-W
5720 | 23.71015 | 2.566882 | 5.216108 | 10.41978 | 58.08709 | 118.4886 | 0.2806257 | 0.1297142 | 1445.647 | 0 | 0 | 0 |  | Fe-Cr-Ni-Mo-W
5721 | 18.6074 | 1.367708 | 5.66152 | 5.047232 | 69.31614 | 124.1257 | 0.2822356 | 0.1309795 | 1562.675 | 0 | 0 | 0 |  | Fe-Cr-Ni-Mo-W
5722 | 34.88189 | 3.897188 | 2.199832 | 38.35128 | 20.6698 | 109.7207 | 0.274761 | 0.1208446 | 1164.086 | 0 | 0 | 0 |  | Fe-Cr-Ni-Mo-W
5723 | 35.24595 | 3.786406 | 2.849732 | 29.11024 | 29.00768 | 109.6616 | 0.2768084 | 0.1225763 | 1193.538 | 0 | 0 | 0 |  | Fe-Cr-Ni-Mo-W
5724 | 34.23608 | 3.007103 | 3.394818 | 21.08442 | 38.27758 | 110.6732 | 0.2790061 | 0.1249332 | 1249.302 | 0 | 0 | 0 |  | Fe-Cr-Ni-Mo-W
5725 | 32.90287 | 2.312001 | 3.915141 | 13.8644 | 47.00559 | 111.9683 | 0.2810436 | 0.1275178 | 1313.341 | 0 | 0 | 0 |  | Fe-Cr-Ni-Mo-W
5726 | 28.63081 | 2.132523 | 4.814951 | 7.869616 | 56.5521 | 115.1646 | 0.2821835 | 0.1301335 | 1406.769 | 0 | 0 | 0 |  | Fe-Cr-Ni-Mo-W
5727 | 2.759927 | 24.15436 | 1.740553 | 11.37912 | 59.96604 | 131.7405 | 0.2574689 | 0.1040085 | 1113.239 | 0 | 0 | 0 |  | Fe-Cr-Ni-Mo-W
5728 | 2.566955 | 19.11958 | 2.69809 | 9.701542 | 65.91384 | 133.8731 | 0.2620319 | 0.1062967 | 1190.452 | 0 | 0 | 0 |  | Fe-Cr-Ni-Mo-W
5729 | 1.950825 | 15.43858 | 3.588348 | 8.378343 | 70.64391 | 135.9712 | 0.2654949 | 0.1070429 | 1240.753 | 0 | 0 | 0 |  | Fe-Cr-Ni-Mo-W
5730 | 1.839328 | 11.55934 | 5.316552 | 7.10954 | 74.17524 | 136.8275 | 0.269712 | 0.110925 | 1333.842 | 0 | 0 | 0 |  | Fe-Cr-Ni-Mo-W
5731 | 1.335107 | 9.115648 | 6.54879 | 5.351711 | 77.64874 | 138.0506 | 0.272604 | 0.1129364 | 1396.711 | 0 | 0 | 0 |  | Fe-Cr-Ni-Mo-W
5732 | 3.787655 | 29.97501 | 1.990575 | 20.605 | 43.64176 | 126.5579 | 0.2523833 | 0.1016173 | 1005.723 | 0 | 0 | 0 |  | Fe-Cr-Ni-Mo-W
5733 | 4.086145 | 23.91325 | 3.067779 | 17.04765 | 51.88518 | 128.3287 | 0.2577647 | 0.1059765 | 1107.787 | 0 | 0 | 0 |  | Fe-Cr-Ni-Mo-W
5734 | 4.35804 | 19.27325 | 4.008091 | 14.97342 | 57.3872 | 129.612 | 0.2620605 | 0.1093419 | 1190.256 | 0 | 0 | 0 |  | Fe-Cr-Ni-Mo-W
5735 | 4.191377 | 15.60942 | 5.506872 | 12.6007 | 62.09163 | 130.5132 | 0.2659426 | 0.1130421 | 1275.954 | 0 | 0 | 0 |  | Fe-Cr-Ni-Mo-W
5736 | 4.533993 | 12.195 | 7.413181 | 9.519867 | 66.33796 | 130.5741 | 0.2701659 | 0.1185012 | 1384.333 | 0 | 0 | 0 |  | Fe-Cr-Ni-Mo-W
5737 | 3.868809 | 9.455331 | 9.149516 | 7.47704 | 70.0493 | 131.3447 | 0.273486 | 0.1224175 | 1476.313 | 0 | 0 | 0 |  | Fe-Cr-Ni-Mo-W
5738 | 3.340804 | 7.109565 | 11.53769 | 5.739193 | 72.27274 | 131.0056 | 0.2767943 | 0.1275203 | 1576.154 | 0 | 0 | 0 |  | Fe-Cr-Ni-Mo-W
5739 | 2.760692 | 33.41422 | 2.176293 | 34.38395 | 27.26484 | 124.1579 | 0.248455 | 0.09746447 | 913.0382 | 0 |  | 0 |  | Fe-Cr-Ni-Mo-W
5740 | 5.191827 | 27.79445 | 2.728528 | 30.10189 | 34.1833 | 124.2836 | 0.2534761 | 0.1021141 | 994.2519 | 0 |  | 0 |  | Fe-Cr-Ni-Mo-W
5741 | 6.135736 | 22.27929 | 3.869512 | 25.29751 | 42.41795 | 125.2168 | 0.2586577 | 0.1071689 | 1095.636 | 0 | 0 | 0 |  | Fe-Cr-Ni-Mo-W
5742 | 6.997408 | 18.45886 | 5.516158 | 21.03658 | 47.99099 | 125.1717 | 0.2629611 | 0.1122265 | 1186.211 | 0 | 0 | 0 |  | Fe-Cr-Ni-Mo-W
5743 | 7.426634 | 15.4247 | 7.806031 | 16.68389 | 52.65874 | 124.6481 | 0.2670245 | 0.1177757 | 1281.249 | 0 | 0 | 0 |  | Fe-Cr-Ni-Mo-W
5744 | 7.764098 | 12.39208 | 9.909463 | 13.338 | 56.59635 | 124.1978 | 0.2709628 | 0.1229092 | 1372.823 | 0 | 0 | 0 |  | Fe-Cr-Ni-Mo-W
5745 | 7.000885 | 9.526498 | 13.01894 | 10.17659 | 60.27709 | 123.7142 | 0.2750658 | 0.1288236 | 1479.77 | 0 | 0 | 0 |  | Fe-Cr-Ni-Mo-W
5746 | 6.359183 | 7.400847 | 16.15312 | 7.282993 | 62.80386 | 122.7134 | 0.2786372 | 0.1345012 | 1574.48 | 0 | 0 | 0 |  | Fe-Cr-Ni-Mo-W
5747 | 4.733748 | 5.876436 | 19.90231 | 5.421429 | 64.06608 | 121.6067 | 0.2816162 | 0.1395303 | 1654.86 | 0 | 0 | 0 |  | Fe-Cr-Ni-Mo-W
5748 | 4.070862 | 27.16274 | 2.139413 | 44.29131 | 22.33567 | 123.9647 | 0.2518888 | 0.09794686 | 930.7931 | 0 | 0 | 0 |  | Fe-Cr-Ni-Mo-W
5749 | 6.631772 | 23.46299 | 2.788225 | 38.73543 | 28.38159 | 123.4551 | 0.2558054 | 0.1028617 | 1006.856 | 0 |  | 0 |  | Fe-Cr-Ni-Mo-W
5750 | 9.057159 | 19.87687 | 4.759927 | 32.23011 | 34.07593 | 122.0766 | 0.2604364 | 0.1094596 | 1101.466 | 0 |  | 0 |  | Fe-Cr-Ni-Mo-W
5751 | 10.62451 | 16.87439 | 6.568984 | 26.84107 | 39.09105 | 121.0952 | 0.2644327 | 0.1146234 | 1179.136 | 0 | 0 | 0 |  | Fe-Cr-Ni-Mo-W
5752 | 11.76229 | 14.40948 | 9.760404 | 21.27003 | 42.79779 | 119.1421 | 0.2686705 | 0.1204014 | 1255.408 | 0 | 0 | 0 |  | Fe-Cr-Ni-Mo-W
5753 | 11.44104 | 11.77338 | 12.65843 | 16.55128 | 47.57587 | 118.4678 | 0.2726523 | 0.1253964 | 1337.564 | 0 | 0 | 0 |  | Fe-Cr-Ni-Mo-W
5754 | 10.75502 | 9.457097 | 16.32866 | 12.31743 | 51.1418 | 117.2529 | 0.2766718 | 0.1306806 | 1418.296 | 0 | 0 | 0 |  | Fe-Cr-Ni-Mo-W
5755 | 9.856301 | 7.017436 | 20.71964 | 8.964115 | 53.44251 | 115.5 | 0.280982 | 0.1354149 | 1481.869 | 0 | 0 | 0 |  | Fe-Cr-Ni-Mo-W
5756 | 7.062044 | 6.02715 | 26.59842 | 6.065971 | 54.24641 | 113.4969 | 0.2843228 | 0.1395485 | 1527.966 | 0 | 0 | 0 |  | Fe-Cr-Ni-Mo-W
5757 | 6.065431 | 21.96126 | 2.125096 | 52.09925 | 17.74896 | 123.1976 | 0.2549082 | 0.09852803 | 942.5291 | 0 | 0 | 0 |  | Fe-Cr-Ni-Mo-W
5758 | 9.457128 | 19.49678 | 3.550091 | 45.25803 | 22.23796 | 121.2623 | 0.2586157 | 0.1054422 | 1030.682 | 0 | 0 | 0 |  | Fe-Cr-Ni-Mo-W
5759 | 12.77378 | 16.90051 | 5.653196 | 38.11357 | 26.55895 | 118.8936 | 0.2628334 | 0.1122001 | 1113.263 | 0 | 0 | 0 |  | Fe-Cr-Ni-Mo-W
5760 | 14.55528 | 14.78356 | 8.344827 | 31.82407 | 30.49226 | 116.8989 | 0.2666577 | 0.1172833 | 1173.917 | 0 | 0 | 0 |  | Fe-Cr-Ni-Mo-W
5761 | 15.7198 | 12.19652 | 11.70369 | 25.87995 | 34.50004 | 114.8872 | 0.2710517 | 0.1222467 | 1234.911 | 0 | 0 | 0 |  | Fe-Cr-Ni-Mo-W
5762 | 16.22002 | 10.26905 | 15.0028 | 20.06244 | 38.44569 | 113.1359 | 0.2749253 | 0.1259926 | 1279.002 | 0 | 0 | 0 |  | Fe-Cr-Ni-Mo-W
5763 | 15.40342 | 7.768181 | 20.2379 | 14.3334 | 42.2571 | 110.9675 | 0.2799027 | 0.1302568 | 1328.368 | 0 | 0 | 0 |  | Fe-Cr-Ni-Mo-W
5764 | 14.33369 | 6.672648 | 26.02299 | 10.07344 | 42.89723 | 108.0695 | 0.2837228 | 0.131726 | 1318.438 | 0 | 0 | 0 |  | Fe-Cr-Ni-Mo-W
5765 | 10.51589 | 4.895377 | 34.54095 | 6.774499 | 43.27328 | 105.1759 | 0.2885861 | 0.1338858 | 1321.483 | 0 | 0 | 0 |  | Fe-Cr-Ni-Mo-W
5766 | 9.372764 | 15.58295 | 2.111053 | 57.50552 | 15.42771 | 122.1463 | 0.2591744 | 0.1005176 | 975.2909 | 0 | 0 | 0 |  | Fe-Cr-Ni-Mo-W
5767 | 14.26544 | 14.54668 | 4.284059 | 49.01343 | 17.89039 | 118.3753 | 0.2627341 | 0.109952 | 1076.806 | 0 | 0 | 0 |  | Fe-Cr-Ni-Mo-W
5768 | 17.86284 | 12.79314 | 6.499169 | 42.48928 | 20.35557 | 115.4691 | 0.266376 | 0.1156233 | 1133.428 | 0 | 0 | 0 |  | Fe-Cr-Ni-Mo-W
5769 | 19.38326 | 11.60142 | 9.459111 | 34.48789 | 25.06832 | 113.384 | 0.2698503 | 0.1200659 | 1181.017 | 0 | 0 | 0 |  | Fe-Cr-Ni-Mo-W
5770 | 20.75401 | 10.30554 | 13.08855 | 28.52278 | 27.32913 | 110.7594 | 0.2734004 | 0.1227107 | 1193.653 | 0 | 0 | 0 |  | Fe-Cr-Ni-Mo-W
5771 | 21.1761 | 8.267946 | 17.94992 | 21.12305 | 31.48299 | 108.1264 | 0.2781893 | 0.1246345 | 1199.137 | 0 | 0 | 0 |  | Fe-Cr-Ni-Mo-W
5772 | 20.73851 | 6.436152 | 23.25115 | 15.4383 | 34.13589 | 105.5385 | 0.2826668 | 0.1265017 | 1203.644 | 0 | 0 | 0 |  | Fe-Cr-Ni-Mo-W
5773 | 18.47671 | 5.293116 | 31.37176 | 9.766551 | 35.09186 | 102.0748 | 0.2874637 | 0.1268827 | 1173.142 | 0 | 0 | 0 |  | Fe-Cr-Ni-Mo-W
5774 | 13.53604 | 3.979784 | 41.185 | 6.119388 | 35.17978 | 99.09218 | 0.2922801 | 0.1238264 | 1103.569 | 0 | 0 | 0 |  | Fe-Cr-Ni-Mo-W
5775 | 13.78347 | 10.38863 | 2.069659 | 58.63305 | 15.1252 | 120.4603 | 0.2633552 | 0.1047287 | 1031.57 | 0 | 0 | 0 |  | Fe-Cr-Ni-Mo-W
5776 | 19.16266 | 10.19502 | 4.316059 | 50.55524 | 15.77102 | 116.0473 | 0.2664302 | 0.1136054 | 1114.922 | 0 | 0 | 0 |  | Fe-Cr-Ni-Mo-W
5777 | 23.3522 | 9.88269 | 6.694137 | 43.76392 | 16.30706 | 112.3689 | 0.2692743 | 0.1179412 | 1137.403 | 0 | 0 | 0 |  | Fe-Cr-Ni-Mo-W
5778 | 25.58776 | 8.602868 | 10.45914 | 36.63118 | 18.71904 | 109.2933 | 0.2730908 | 0.1206112 | 1144.859 | 0 | 0 | 0 |  | Fe-Cr-Ni-Mo-W
5779 | 27.32433 | 7.364254 | 14.36011 | 29.64675 | 21.30455 | 106.3996 | 0.2769176 | 0.1216043 | 1130.714 | 0 | 0 | 0 |  | Fe-Cr-Ni-Mo-W
5780 | 27.83899 | 6.138787 | 19.25077 | 22.65387 | 24.11758 | 103.5801 | 0.2810105 | 0.1220974 | 1111.637 | 0 | 0 | 0 |  | Fe-Cr-Ni-Mo-W
5781 | 27.40124 | 4.826548 | 25.68743 | 15.26686 | 26.81792 | 100.3531 | 0.2857928 | 0.1202133 | 1056.014 | 0 | 0 | 0 |  | Fe-Cr-Ni-Mo-W
5782 | 23.80373 | 3.462861 | 34.40218 | 8.945259 | 29.38597 | 97.45738 | 0.2909155 | 0.1182183 | 1004.752 | 0 | 0 | 0 |  | Fe-Cr-Ni-Mo-W
5783 | 17.29166 | 2.799877 | 45.04246 | 5.166171 | 29.69983 | 94.86988 | 0.2952858 | 0.1153707 | 945.9676 | 0 | 0 | 0 |  | Fe-Cr-Ni-Mo-W
5784 | 26.19854 | 6.592429 | 4.465447 | 51.08866 | 11.65492 | 112.239 | 0.270121 | 0.1173957 | 1134.038 | 0 | 0 | 0 |  | Fe-Cr-Ni-Mo-W
5785 | 30.0681 | 6.82798 | 6.937498 | 44.09507 | 12.07135 | 108.7394 | 0.272585 | 0.1196166 | 1124.946 | 0 | 0 | 0 |  | Fe-Cr-Ni-Mo-W
5786 | 32.86105 | 6.258084 | 10.20494 | 35.92417 | 14.75176 | 105.6459 | 0.2759805 | 0.1204787 | 1104.481 | 0 | 0 | 0 |  | Fe-Cr-Ni-Mo-W
5787 | 34.03777 | 5.633894 | 14.31065 | 28.58717 | 17.43052 | 102.9311 | 0.2794035 | 0.119896 | 1069.503 | 0 | 0 | 0 |  | Fe-Cr-Ni-Mo-W
5788 | 34.43363 | 4.274563 | 20.10706 | 21.03247 | 20.15228 | 99.74626 | 0.2840092 | 0.1178715 | 1013.879 | 0 | 0 | 0 |  | Fe-Cr-Ni-Mo-W
5789 | 33.124 | 3.586034 | 25.90971 | 14.55683 | 22.82342 | 97.32317 | 0.2877649 | 0.1149441 | 955.0229 | 0 | 0 | 0 |  | Fe-Cr-Ni-Mo-W
5790 | 28.67717 | 2.107871 | 34.10824 | 7.778641 | 27.32808 | 95.20025 | 0.292802 | 0.1110835 | 892.8428 | 0 | 0 | 0 |  | Fe-Cr-Ni-Mo-W
5791 | 38.49258 | 4.300593 | 7.282621 | 42.32109 | 7.603123 | 104.3136 | 0.2761085 | 0.1194388 | 1074.877 | 0 | 0 | 0 |  | Fe-Cr-Ni-Mo-W
5792 | 40.82716 | 4.385985 | 10.72821 | 33.71985 | 10.33879 | 101.389 | 0.2791107 | 0.1177418 | 1021.13 | 0 | 0 | 0 |  | Fe-Cr-Ni-Mo-W
5793 | 42.17221 | 3.704168 | 15.05433 | 25.97192 | 13.09738 | 98.56195 | 0.2827638 | 0.1149954 | 959.0629 | 0 | 0 | 0 |  | Fe-Cr-Ni-Mo-W
5794 | 43.09499 | 3.028175 | 19.65699 | 18.15909 | 16.06075 | 95.77585 | 0.2865677 | 0.1121386 | 899.0176 | 0 | 0 | 0 |  | Fe-Cr-Ni-Mo-W
5795 | 39.89269 | 2.971347 | 25.15839 | 10.96511 | 21.01247 | 94.41105 | 0.2896545 | 0.1072867 | 831.0482 | 0 | 0 | 0 |  | Fe-Cr-Ni-Mo-W
5796 | 29.73349 | 39.42756 | 11.36453 | 4.643581 | 14.83084 | 103.0444 | 0.257186 | 0.07900599 | 521.7637 | 0 | 0 | 0 |  | Fe-Cr-Ni-Mo-W
5797 | 34.55811 | 33.00012 | 10.2451 | 7.611238 | 14.58543 | 101.9422 | 0.261722 | 0.08474447 | 582.6037 | 0 | 0 | 0 |  | Fe-Cr-Ni-Mo-W
5798 | 39.51156 | 28.42631 | 9.438647 | 10.79865 | 11.82484 | 100.4141 | 0.2650661 | 0.08682667 | 599.647 | 0 | 0 | 0 |  | Fe-Cr-Ni-Mo-W
5799 | 42.36443 | 21.73398 | 8.178734 | 16.33796 | 11.3849 | 100.3072 | 0.268959 | 0.09579078 | 707.2173 | 0 | 0 | 0 |  | Fe-Cr-Ni-Mo-W
5800 | 46.18038 | 17.84738 | 6.410883 | 20.95605 | 8.605312 | 99.73053 | 0.2709728 | 0.09899543 | 743.8771 | 0 | 0 | 0 |  | Fe-Cr-Ni-Mo-W
5801 | 18.52509 | 41.8872 | 17.61704 | 4.546343 | 17.42433 | 105.0181 | 0.2556695 | 0.08450761 | 590.0095 | 0 | 0 | 0 |  | Fe-Cr-Ni-Mo-W
5802 | 22.98496 | 34.87407 | 15.21133 | 7.312229 | 19.61741 | 104.8871 | 0.2601133 | 0.09211135 | 683.693 | 0 | 0 | 0 |  | Fe-Cr-Ni-Mo-W
5803 | 26.10995 | 28.86754 | 13.7219 | 9.81192 | 21.48869 | 104.8261 | 0.2640265 | 0.09879307 | 771.4093 | 0 | 0 | 0 |  | Fe-Cr-Ni-Mo-W
5804 | 29.02666 | 24.0223 | 11.86481 | 13.85142 | 21.23481 | 104.8764 | 0.2667254 | 0.103611 | 838.7813 | 0 | 0 | 0 |  | Fe-Cr-Ni-Mo-W
5805 | 30.90042 | 18.70027 | 8.931726 | 18.57943 | 22.88815 | 106.1965 | 0.2690646 | 0.1100026 | 943.2611 | 0 | 0 | 0 |  | Fe-Cr-Ni-Mo-W
5806 | 33.77593 | 15.00873 | 7.261652 | 23.73707 | 20.21662 | 105.9529 | 0.2707878 | 0.1125917 | 981.4394 | 0 | 0 | 0 |  | Fe-Cr-Ni-Mo-W
5807 | 35.1654 | 11.38801 | 5.624631 | 30.20546 | 17.6165 | 106.4634 | 0.271977 | 0.1154199 | 1031.257 | 0 | 0 | 0 |  | Fe-Cr-Ni-Mo-W
5808 | 10.98724 | 44.32827 | 27.90895 | 4.718766 | 12.05677 | 103.0025 | 0.2564902 | 0.0811483 | 538.7996 | 0 | 0 | 0 |  | Fe-Cr-Ni-Mo-W
5809 | 13.28736 | 35.56695 | 23.56789 | 5.706614 | 21.87119 | 105.2899 | 0.2611817 | 0.0959732 | 732.2743 | 0 | 0 | 0 |  | Fe-Cr-Ni-Mo-W
5810 | 16.69787 | 28.87198 | 20.05817 | 8.195831 | 26.17614 | 106.3817 | 0.2649199 | 0.1040837 | 852.1149 | 0 | 0 | 0 |  | Fe-Cr-Ni-Mo-W
5811 | 18.69944 | 23.6776 | 16.50997 | 11.56461 | 29.54838 | 108.1289 | 0.2672088 | 0.1110759 | 970.2067 | 0 | 0 | 0 |  | Fe-Cr-Ni-Mo-W
5812 | 20.29016 | 19.56571 | 12.94836 | 16.18343 | 31.01234 | 109.9768 | 0.2684364 | 0.1153434 | 1056.556 | 0 | 0 | 0 |  | Fe-Cr-Ni-Mo-W
5813 | 21.62492 | 15.58742 | 10.26501 | 20.37238 | 32.15028 | 111.4889 | 0.2699281 | 0.1184921 | 1127.752 | 0 | 0 | 0 |  | Fe-Cr-Ni-Mo-W
5814 | 23.35806 | 12.15294 | 7.943077 | 27.14473 | 29.40119 | 112.2254 | 0.2707817 | 0.1196774 | 1160.911 | 0 | 0 | 0 |  | Fe-Cr-Ni-Mo-W
5815 | 24.37406 | 9.455547 | 5.693162 | 33.73053 | 26.74671 | 113.228 | 0.271009 | 0.1195905 | 1177.198 | 0 | 0 | 0 |  | Fe-Cr-Ni-Mo-W
5816 | 25.3508 | 7.654931 | 4.320952 | 42.3733 | 20.30001 | 113.272 | 0.2705599 | 0.1182963 | 1160.336 | 0 | 0 | 0 |  | Fe-Cr-Ni-Mo-W
5817 | 8.70458 | 34.84868 | 34.7672 | 4.4861 | 17.19344 | 101.5992 | 0.2653266 | 0.09119405 | 652.0488 | 0 | 0 | 0 |  | Fe-Cr-Ni-Mo-W
5818 | 10.49161 | 28.55305 | 28.84138 | 5.54573 | 26.56823 | 104.8016 | 0.2678078 | 0.1041592 | 841.7787 | 0 | 0 | 0 |  | Fe-Cr-Ni-Mo-W
5819 | 11.82385 | 22.70508 | 22.52554 | 8.886625 | 34.05891 | 108.8131 | 0.2694447 | 0.1149128 | 1034.577 | 0 | 0 | 0 |  | Fe-Cr-Ni-Mo-W
5820 | 13.06551 | 18.56697 | 18.06971 | 11.81334 | 38.48447 | 111.7302 | 0.2705995 | 0.1203331 | 1154.479 | 0 | 0 | 0 |  | Fe-Cr-Ni-Mo-W
5821 | 13.67054 | 15.15223 | 13.68468 | 16.77481 | 40.71775 | 114.9326 | 0.2707666 | 0.1227041 | 1237.013 | 0 | 0 | 0 |  | Fe-Cr-Ni-Mo-W
5822 | 15.2598 | 12.4316 | 10.69291 | 21.84577 | 39.76993 | 116.294 | 0.2710998 | 0.1226709 | 1260.002 | 0 | 0 | 0 |  | Fe-Cr-Ni-Mo-W
5823 | 16.41798 | 9.994602 | 7.964637 | 28.20458 | 37.41819 | 117.573 | 0.2710136 | 0.1213205 | 1260.142 | 0 | 0 | 0 |  | Fe-Cr-Ni-Mo-W
5824 | 17.07976 | 7.383074 | 5.770381 | 35.62891 | 34.13787 | 118.7488 | 0.2709948 | 0.1183882 | 1235.852 | 0 | 0 | 0 |  | Fe-Cr-Ni-Mo-W
5825 | 17.73023 | 6.485135 | 3.993427 | 46.77616 | 25.01505 | 118.6593 | 0.2692663 | 0.1142549 | 1168.734 | 0 | 0 | 0 |  | Fe-Cr-Ni-Mo-W
5826 | 6.5217 | 26.56495 | 38.55863 | 4.20138 | 24.15334 | 101.6385 | 0.2725287 | 0.1025697 | 800.2818 | 0 | 0 | 0 |  | Fe-Cr-Ni-Mo-W
5827 | 7.433139 | 21.45379 | 30.47019 | 6.384724 | 34.25816 | 106.7373 | 0.2731396 | 0.1161768 | 1035.51 | 0 | 0 | 0 |  | Fe-Cr-Ni-Mo-W
5828 | 8.101766 | 16.97197 | 23.41805 | 9.278725 | 42.22949 | 111.9064 | 0.2735096 | 0.1244744 | 1225.52 | 0 | 0 | 0 |  | Fe-Cr-Ni-Mo-W
5829 | 8.815288 | 14.06986 | 18.53125 | 12.98044 | 45.60316 | 115.51 | 0.2733357 | 0.12704 | 1318.619 | 0 | 0 | 0 |  | Fe-Cr-Ni-Mo-W
5830 | 9.580322 | 11.14962 | 14.47525 | 17.48674 | 47.30806 | 118.569 | 0.2733609 | 0.1268958 | 1365.193 | 0 | 0 | 0 |  | Fe-Cr-Ni-Mo-W
5831 | 10.41413 | 9.157347 | 10.94615 | 21.8662 | 47.61617 | 120.9673 | 0.2728902 | 0.1243745 | 1361.492 | 0 | 0 | 0 |  | Fe-Cr-Ni-Mo-W
5832 | 11.34342 | 6.864794 | 7.749893 | 29.23043 | 44.81146 | 122.7421 | 0.2722634 | 0.1196627 | 1312.813 | 0 | 0 | 0 |  | Fe-Cr-Ni-Mo-W
5833 | 11.27355 | 5.772892 | 5.332262 | 36.79715 | 40.82415 | 124.1964 | 0.2708191 | 0.113326 | 1229.063 | 0 | 0 | 0 |  | Fe-Cr-Ni-Mo-W
5834 | 11.60613 | 4.322326 | 3.659712 | 49.84565 | 30.56618 | 123.9779 | 0.2691459 | 0.1060716 | 1111.596 | 0 | 0 | 0 |  | Fe-Cr-Ni-Mo-W
5835 | 5.221054 | 17.36082 | 39.19841 | 3.843982 | 34.37573 | 103.3081 | 0.279822 | 0.1171386 | 1024.846 | 1 | 0 | 0 |  | Fe-Cr-Ni-Mo-W
5836 | 5.228769 | 13.99611 | 28.8534 | 6.736907 | 45.18482 | 110.884 | 0.2780342 | 0.1293707 | 1299.296 | 0 | 0 | 0 |  | Fe-Cr-Ni-Mo-W
5837 | 5.404953 | 11.18277 | 22.72428 | 9.285212 | 51.40278 | 116.0778 | 0.2774714 | 0.132924 | 1434.737 | 0 | 0 | 0 |  | Fe-Cr-Ni-Mo-W
5838 | 6.367586 | 9.701184 | 17.64487 | 12.92782 | 53.35854 | 119.6291 | 0.2761139 | 0.1312813 | 1461.055 | 0 | 0 | 0 |  | Fe-Cr-Ni-Mo-W
5839 | 6.600442 | 8.193734 | 13.87526 | 17.00843 | 54.32213 | 122.766 | 0.2750834 | 0.1281002 | 1455.955 | 0 | 0 | 0 |  | Fe-Cr-Ni-Mo-W
5840 | 7.3675 | 6.369503 | 9.956413 | 22.60123 | 53.70536 | 125.5447 | 0.2740575 | 0.121753 | 1391.387 | 0 | 0 | 0 |  | Fe-Cr-Ni-Mo-W
5841 | 7.824379 | 4.856559 | 7.127549 | 28.67533 | 51.51618 | 127.3998 | 0.2730827 | 0.1152043 | 1307.499 | 0 | 0 | 0 |  | Fe-Cr-Ni-Mo-W
5842 | 7.953258 | 3.949243 | 4.458431 | 38.2563 | 45.38277 | 128.4805 | 0.2710321 | 0.1061643 | 1169.657 | 0 | 0 | 0 |  | Fe-Cr-Ni-Mo-W
5843 | 8.202315 | 3.054686 | 2.87378 | 51.66635 | 34.20287 | 127.7516 | 0.2688788 | 0.09623014 | 1003.292 | 0 | 0 | 0 |  | Fe-Cr-Ni-Mo-W
5844 | 4.612225 | 10.42873 | 36.01256 | 3.395733 | 45.55075 | 107.1506 | 0.2843737 | 0.1312601 | 1294.331 | 0 | 0 | 0 |  | Fe-Cr-Ni-Mo-W
5845 | 4.127902 | 8.784587 | 26.6525 | 6.078304 | 54.3567 | 114.9627 | 0.2815115 | 0.1372716 | 1502.84 | 0 | 0 | 0 |  | Fe-Cr-Ni-Mo-W
5846 | 3.827167 | 7.635557 | 20.68808 | 8.453212 | 59.39599 | 120.5403 | 0.2795721 | 0.1365966 | 1577.999 | 0 | 0 | 0 |  | Fe-Cr-Ni-Mo-W
5847 | 4.119466 | 6.23253 | 16.23717 | 12.38451 | 61.02632 | 124.4359 | 0.2781918 | 0.1325234 | 1569.385 | 0 | 0 | 0 |  | Fe-Cr-Ni-Mo-W
5848 | 4.45093 | 5.064902 | 12.47549 | 16.14216 | 61.86651 | 127.7049 | 0.276933 | 0.1261818 | 1508.029 | 0 | 0 | 0 |  | Fe-Cr-Ni-Mo-W
5849 | 4.869882 | 4.080666 | 9.213597 | 20.91502 | 60.92083 | 130.1598 | 0.2755364 | 0.1185091 | 1407.693 | 0 | 0 | 0 |  | Fe-Cr-Ni-Mo-W
5850 | 5.272583 | 3.123912 | 6.04575 | 27.17343 | 58.38432 | 132.2078 | 0.2738829 | 0.1077467 | 1248.206 | 0 | 0 | 0 |  | Fe-Cr-Ni-Mo-W
5851 | 5.855209 | 2.27144 | 3.590025 | 36.88193 | 51.40139 | 132.4761 | 0.2718706 | 0.09647183 | 1062.834 | 0 | 0 | 0 |  | Fe-Cr-Ni-Mo-W
5852 | 6.199437 | 1.923982 | 2.172047 | 50.58779 | 39.11674 | 130.9147 | 0.2692673 | 0.0871602 | 898.241 | 0 | 0 | 0 |  | Fe-Cr-Ni-Mo-W
5853 | 2.623727 | 4.885609 | 23.16521 | 5.408785 | 63.91667 | 120.8966 | 0.283457 | 0.1418493 | 1692.198 | 0 | 0 | 0 |  | Fe-Cr-Ni-Mo-W
5854 | 2.480985 | 4.619811 | 18.2541 | 7.671787 | 66.97332 | 125.6485 | 0.2811752 | 0.1373382 | 1685.752 | 0 | 0 | 0 |  | Fe-Cr-Ni-Mo-W
5855 | 2.843711 | 3.971429 | 13.94859 | 10.58467 | 68.65159 | 129.5599 | 0.2793984 | 0.1303527 | 1619.013 | 0 | 0 | 0 |  | Fe-Cr-Ni-Mo-W
5856 | 3.231228 | 3.438188 | 10.67408 | 14.27387 | 68.38263 | 132.1991 | 0.2777795 | 0.1222807 | 1509.807 | 0 | 0 | 0 |  | Fe-Cr-Ni-Mo-W
5857 | 3.611857 | 2.522098 | 7.592746 | 19.39012 | 66.88318 | 134.5345 | 0.2762847 | 0.1116397 | 1350.717 | 0 | 0 | 0 |  | Fe-Cr-Ni-Mo-W
5858 | 4.05867 | 2.099333 | 5.214014 | 24.79083 | 63.83715 | 135.6108 | 0.2746453 | 0.1016777 | 1188.698 | 0 | 0 | 0 |  | Fe-Cr-Ni-Mo-W
5859 | 5.021299 | 1.275013 | 2.878809 | 33.72032 | 57.10456 | 135.3875 | 0.2728187 | 0.08883082 | 972.9897 | 0 | 0 | 0 |  | Fe-Cr-Ni-Mo-W
5860 | 1.349627 | 2.513123 | 15.13145 | 6.955603 | 74.05019 | 131.5888 | 0.281767 | 0.1333191 | 1716.069 | 0 | 0 | 0 |  | Fe-Cr-Ni-Mo-W
5861 | 1.743818 | 2.435356 | 11.45564 | 9.736084 | 74.6291 | 134.7923 | 0.2797372 | 0.1238757 | 1584.04 | 0 | 0 | 0 |  | Fe-Cr-Ni-Mo-W
5862 | 2.127426 | 1.980727 | 8.49721 | 13.157 | 74.23764 | 137.269 | 0.2782078 | 0.1135574 | 1426.103 | 0 | 0 | 0 |  | Fe-Cr-Ni-Mo-W
5863 | 2.527617 | 1.568881 | 5.756275 | 16.64515 | 73.50208 | 139.4271 | 0.2767362 | 0.1029688 | 1259.535 | 0 | 0 | 0 |  | Fe-Cr-Ni-Mo-W
5864 | 3.385934 | 1.576226 | 3.558908 | 21.81271 | 69.66622 | 139.5189 | 0.2748864 | 0.09228461 | 1072.471 | 0 | 0 | 0 |  | Fe-Cr-Ni-Mo-W
5865 | 2.263755 | 33.01992 | 9.517603 | 42.77814 | 12.42058 | 118.5699 | 0.2507679 | 0.1029714 | 938.054 | 0 |  | 0 |  | Fe-Cr-Ni-Mo-W
5866 | 3.642662 | 27.13182 | 8.423252 | 48.81051 | 11.99175 | 119.3326 | 0.2538227 | 0.104425 | 977.5358 | 0 |  | 0 |  | Fe-Cr-Ni-Mo-W
5867 | 5.075317 | 22.95166 | 7.62085 | 54.80469 | 9.547484 | 119.441 | 0.2558717 | 0.1044508 | 987.7783 | 0 | 0 | 0 |  | Fe-Cr-Ni-Mo-W
5868 | 7.695345 | 17.58609 | 6.617839 | 58.88862 | 9.212111 | 119.4068 | 0.2590462 | 0.105503 | 1013.962 | 0 | 0 | 0 |  | Fe-Cr-Ni-Mo-W
5869 | 9.806272 | 14.34725 | 5.153618 | 63.77517 | 6.917688 | 119.3807 | 0.2604364 | 0.1041095 | 1000.737 | 0 | 0 | 0 |  | Fe-Cr-Ni-Mo-W
5870 | 2.375633 | 37.60092 | 15.8143 | 28.56784 | 15.64131 | 114.5679 | 0.2517335 | 0.1034117 | 900.0463 | 0 |  | 0 |  | Fe-Cr-Ni-Mo-W
5871 | 3.752004 | 30.74086 | 13.40851 | 34.80623 | 17.29239 | 116.3119 | 0.2549469 | 0.1078469 | 990.0082 | 0 | 0 | 0 |  | Fe-Cr-Ni-Mo-W
5872 | 4.981982 | 25.18012 | 11.96912 | 39.12496 | 18.74381 | 117.4646 | 0.2578741 | 0.1104145 | 1049.818 | 0 | 0 | 0 |  | Fe-Cr-Ni-Mo-W
5873 | 7.008223 | 20.87988 | 10.31274 | 43.34213 | 18.45702 | 117.9671 | 0.2600389 | 0.1112985 | 1077.971 | 0 | 0 | 0 |  | Fe-Cr-Ni-Mo-W
5874 | 9.4522 | 16.34362 | 7.80613 | 46.39431 | 20.00374 | 118.9835 | 0.2622707 | 0.1111683 | 1098.31 | 0 | 0 | 0 |  | Fe-Cr-Ni-Mo-W
5875 | 12.08574 | 13.12774 | 6.351575 | 50.75201 | 17.68294 | 118.6382 | 0.2638418 | 0.1110274 | 1099.538 | 0 | 0 | 0 |  | Fe-Cr-Ni-Mo-W
5876 | 15.61203 | 10.11164 | 4.994222 | 53.64006 | 15.64204 | 117.7067 | 0.2656566 | 0.1113925 | 1101.812 | 0 | 0 | 0 |  | Fe-Cr-Ni-Mo-W
5877 | 2.593388 | 41.85234 | 26.35012 | 17.82081 | 11.38335 | 108.026 | 0.2542926 | 0.09590039 | 744.7591 | 0 | 0 | 0 |  | Fe-Cr-Ni-Mo-W
5878 | 3.100052 | 33.19226 | 21.99434 | 21.30241 | 20.41093 | 111.6683 | 0.2581323 | 0.1069846 | 931.1649 | 0 | 0 | 0 |  | Fe-Cr-Ni-Mo-W
5879 | 4.394538 | 26.59479 | 18.47615 | 26.42294 | 24.11158 | 114.1963 | 0.2609465 | 0.1136722 | 1062.157 | 0 | 0 | 0 |  | Fe-Cr-Ni-Mo-W
5880 | 6.199186 | 21.80425 | 15.20371 | 29.58231 | 27.21054 | 116.1479 | 0.2629846 | 0.1161836 | 1130.673 | 0 | 0 | 0 |  | Fe-Cr-Ni-Mo-W
5881 | 8.738524 | 18.14942 | 12.01108 | 32.33349 | 28.76748 | 117.3779 | 0.2644591 | 0.1166897 | 1161.74 | 0 | 0 | 0 |  | Fe-Cr-Ni-Mo-W
5882 | 11.08186 | 14.56616 | 9.592463 | 34.71566 | 30.04385 | 118.2456 | 0.2662058 | 0.1169798 | 1185.827 | 0 | 0 | 0 |  | Fe-Cr-Ni-Mo-W
5883 | 14.98791 | 11.52755 | 7.534321 | 38.06203 | 27.88819 | 117.4737 | 0.2678298 | 0.1171968 | 1187.126 | 0 | 0 | 0 |  | Fe-Cr-Ni-Mo-W
5884 | 18.98858 | 9.144412 | 5.505829 | 40.49457 | 25.86661 | 116.534 | 0.2691264 | 0.1173411 | 1183.434 | 0 | 0 | 0 |  | Fe-Cr-Ni-Mo-W
5885 | 24.54491 | 7.617463 | 4.299802 | 43.33717 | 20.20065 | 113.7466 | 0.2702871 | 0.1180524 | 1162.266 | 0 | 0 | 0 |  | Fe-Cr-Ni-Mo-W
5886 | 2.50193 | 33.38816 | 33.31009 | 14.32695 | 16.47286 | 105.5529 | 0.2632121 | 0.1024632 | 819.8627 | 0 | 0 | 0 |  | Fe-Cr-Ni-Mo-W
5887 | 3.068198 | 27.13795 | 27.41199 | 17.13036 | 25.2515 | 109.7189 | 0.265109 | 0.1136435 | 1017.836 | 0 | 0 | 0 |  | Fe-Cr-Ni-Mo-W
5888 | 4.937196 | 21.67037 | 21.49902 | 19.38662 | 32.50679 | 113.5007 | 0.2668306 | 0.1196812 | 1157.214 | 0 | 0 | 0 |  | Fe-Cr-Ni-Mo-W
5889 | 6.584051 | 17.77711 | 17.30101 | 21.49051 | 36.84732 | 116.2038 | 0.2680757 | 0.1218543 | 1231.692 | 0 | 0 | 0 |  | Fe-Cr-Ni-Mo-W
5890 | 9.498333 | 14.73894 | 13.31142 | 22.84417 | 39.60714 | 117.8165 | 0.2691339 | 0.12199 | 1262.362 | 0 | 0 | 0 |  | Fe-Cr-Ni-Mo-W
5891 | 12.48848 | 12.20868 | 10.50117 | 25.74486 | 39.05681 | 118.1805 | 0.2700235 | 0.1214972 | 1265.784 | 0 | 0 | 0 |  | Fe-Cr-Ni-Mo-W
5892 | 16.41798 | 9.994602 | 7.964637 | 28.20458 | 37.41819 | 117.573 | 0.2710136 | 0.1208585 | 1254.06 | 0 | 0 | 0 |  | Fe-Cr-Ni-Mo-W
5893 | 21.29935 | 7.582299 | 5.92609 | 30.13321 | 35.05905 | 116.01 | 0.2725869 | 0.1217056 | 1252.259 | 0 | 0 | 0 |  | Fe-Cr-Ni-Mo-W
5894 | 29.22113 | 6.959713 | 4.285664 | 32.68786 | 26.84563 | 111.6543 | 0.2733298 | 0.1208234 | 1182.753 | 0 | 0 | 0 |  | Fe-Cr-Ni-Mo-W
5895 | 2.376107 | 25.8097 | 37.46239 | 10.88515 | 23.46665 | 104.4601 | 0.2708133 | 0.1096933 | 917.5631 | 0 | 0 | 0 |  | Fe-Cr-Ni-Mo-W
5896 | 3.619983 | 20.89625 | 29.67832 | 12.43759 | 33.36786 | 109.4344 | 0.2715148 | 0.1196117 | 1117.132 | 0 | 0 | 0 |  | Fe-Cr-Ni-Mo-W
5897 | 5.298452 | 16.64918 | 22.97266 | 13.65338 | 41.42633 | 113.9477 | 0.2722884 | 0.1260432 | 1275.676 | 0 | 0 | 0 |  | Fe-Cr-Ni-Mo-W
5898 | 7.488261 | 13.9438 | 18.36521 | 15.00817 | 45.19456 | 116.4822 | 0.2727576 | 0.1270747 | 1331.821 | 0 | 0 | 0 |  | Fe-Cr-Ni-Mo-W
5899 | 10.22304 | 11.19776 | 14.53775 | 16.52916 | 47.5123 | 118.0987 | 0.2736408 | 0.1270595 | 1361.743 | 0 | 0 | 0 |  | Fe-Cr-Ni-Mo-W
5900 | 12.94343 | 9.31206 | 11.13109 | 18.19278 | 48.42064 | 119.1346 | 0.2739755 | 0.1259057 | 1362.686 | 0 | 0 | 0 |  | Fe-Cr-Ni-Mo-W
5901 | 17.73736 | 7.156177 | 8.078844 | 20.3141 | 46.71353 | 118.2346 | 0.2749366 | 0.1251598 | 1344.279 | 0 | 0 | 0 |  | Fe-Cr-Ni-Mo-W
5902 | 23.10254 | 6.226427 | 5.751179 | 20.88844 | 44.03141 | 116.1248 | 0.2755804 | 0.1246429 | 1309.249 | 0 | 0 | 0 |  | Fe-Cr-Ni-Mo-W
5903 | 33.15969 | 4.939699 | 4.182442 | 22.78611 | 34.93206 | 110.281 | 0.2772791 | 0.1233673 | 1213.442 | 0 | 0 | 0 |  | Fe-Cr-Ni-Mo-W
5904 | 2.190674 | 16.99678 | 38.37644 | 8.78121 | 33.6549 | 105.5396 | 0.2783259 | 0.1275134 | 1188.594 | 0 | 0 | 0 |  | Fe-Cr-Ni-Mo-W
5905 | 3.885117 | 13.86599 | 28.58514 | 8.89903 | 44.76472 | 111.9112 | 0.2773739 | 0.1330177 | 1364.649 | 0 | 0 | 0 |  | Fe-Cr-Ni-Mo-W
5906 | 5.404953 | 11.18277 | 22.72428 | 9.285212 | 51.40278 | 116.0778 | 0.2774714 | 0.1341541 | 1452.676 | 0 | 0 | 0 |  | Fe-Cr-Ni-Mo-W
5907 | 7.5884 | 9.782491 | 17.79275 | 11.03061 | 53.80575 | 118.6816 | 0.2767003 | 0.1318422 | 1457.718 | 0 | 0 | 0 |  | Fe-Cr-Ni-Mo-W
5908 | 10.14093 | 8.392575 | 14.21198 | 11.61412 | 55.6404 | 120.0349 | 0.2767543 | 0.1305892 | 1460.575 | 0 | 0 | 0 |  | Fe-Cr-Ni-Mo-W
5909 | 13.7267 | 6.645684 | 10.38812 | 13.20548 | 56.03401 | 120.7246 | 0.2769804 | 0.1290146 | 1448.982 | 0 | 0 | 0 |  | Fe-Cr-Ni-Mo-W
5910 | 17.82689 | 5.186756 | 7.612149 | 14.35545 | 55.01875 | 119.9917 | 0.2775575 | 0.1277604 | 1422.507 | 0 | 0 | 0 |  | Fe-Cr-Ni-Mo-W
5911 | 24.81999 | 4.401618 | 4.969132 | 15.22802 | 50.58124 | 116.5798 | 0.2781597 | 0.1267586 | 1359.481 | 0 | 0 | 0 |  | Fe-Cr-Ni-Mo-W
5912 | 35.67748 | 3.623705 | 3.4091 | 16.71562 | 40.57409 | 109.8435 | 0.2796269 | 0.1246362 | 1233.673 | 0 | 0 | 0 |  | Fe-Cr-Ni-Mo-W
5913 | 1.939962 | 10.23507 | 35.34383 | 7.776244 | 44.70489 | 109.2652 | 0.2828968 | 0.1373265 | 1410.121 | 0 | 0 | 0 |  | Fe-Cr-Ni-Mo-W
5914 | 3.523286 | 8.747555 | 26.54015 | 7.06146 | 54.12755 | 115.4546 | 0.2811841 | 0.1393351 | 1540.807 | 0 | 0 | 0 |  | Fe-Cr-Ni-Mo-W
5915 | 4.959577 | 7.695972 | 20.85177 | 6.626741 | 59.86594 | 119.6072 | 0.2801751 | 0.1380984 | 1588.474 | 0 | 0 | 0 |  | Fe-Cr-Ni-Mo-W
5916 | 7.372593 | 6.373906 | 16.60549 | 7.237391 | 62.41062 | 121.7683 | 0.2798875 | 0.1360512 | 1591.235 | 0 | 0 | 0 |  | Fe-Cr-Ni-Mo-W
5917 | 9.742298 | 5.251345 | 12.93473 | 7.927754 | 64.14387 | 123.4016 | 0.2796307 | 0.1334645 | 1575.429 | 0 | 0 | 0 |  | Fe-Cr-Ni-Mo-W
5918 | 12.84851 | 4.306507 | 9.723517 | 8.829019 | 64.29245 | 123.7885 | 0.2794815 | 0.1307667 | 1537.714 | 0 | 0 | 0 |  | Fe-Cr-Ni-Mo-W
5919 | 17.1133 | 3.379777 | 6.540929 | 9.799693 | 63.1663 | 123.0143 | 0.2795078 | 0.1290847 | 1499.419 | 0 | 0 | 0 |  | Fe-Cr-Ni-Mo-W
5920 | 24.17945 | 2.558197 | 4.043246 | 11.32857 | 57.89054 | 118.9987 | 0.2800529 | 0.1287762 | 1436.31 | 0 | 0 | 0 |  | Fe-Cr-Ni-Mo-W
5921 | 35.34662 | 2.309421 | 2.607182 | 12.78363 | 46.95315 | 111.2653 | 0.2811611 | 0.1266988 | 1291.051 | 0 | 0 | 0 |  | Fe-Cr-Ni-Mo-W
5922 | 3.160378 | 4.904084 | 23.2528 | 4.524365 | 64.15837 | 120.433 | 0.2837699 | 0.1430596 | 1704.98 | 0 | 0 | 0 |  | Fe-Cr-Ni-Mo-W
5923 | 4.530326 | 4.68659 | 18.51796 | 4.323712 | 67.94141 | 123.8761 | 0.282337 | 0.1397894 | 1702.974 | 0 | 0 | 0 |  | Fe-Cr-Ni-Mo-W
5924 | 6.311704 | 4.068327 | 14.28892 | 5.004427 | 70.32662 | 126.5811 | 0.2813089 | 0.1355816 | 1671.732 | 0 | 0 | 0 |  | Fe-Cr-Ni-Mo-W
5925 | 8.623211 | 3.568261 | 11.0779 | 5.760954 | 70.96967 | 127.6381 | 0.2806568 | 0.1321303 | 1626.667 | 0 | 0 | 0 |  | Fe-Cr-Ni-Mo-W
5926 | 11.94525 | 2.669172 | 8.035509 | 6.566667 | 70.7834 | 127.6344 | 0.2805886 | 0.1296926 | 1585.577 | 0 | 0 | 0 |  | Fe-Cr-Ni-Mo-W
5927 | 15.59183 | 2.268231 | 5.633499 | 7.533376 | 68.97306 | 126.3365 | 0.2803592 | 0.1284962 | 1544.961 | 0 | 0 | 0 |  | Fe-Cr-Ni-Mo-W
5928 | 21.92828 | 1.424385 | 3.216072 | 9.636709 | 63.79455 | 122.4881 | 0.2807021 | 0.1290674 | 1498.155 | 0 | 0 | 0 |  | Fe-Cr-Ni-Mo-W
5929 | 4.12889 | 2.562785 | 15.43047 | 2.364351 | 75.51351 | 129.089 | 0.2834098 | 0.1381387 | 1770.385 | 0 | 0 | 0 |  | Fe-Cr-Ni-Mo-W
5930 | 5.831673 | 2.505943 | 11.78767 | 3.082547 | 76.79217 | 131.1654 | 0.2820675 | 0.1328492 | 1702.657 | 0 | 0 | 0 |  | Fe-Cr-Ni-Mo-W
5931 | 7.975436 | 2.062633 | 8.848584 | 3.805851 | 77.30749 | 132.1611 | 0.2814421 | 0.1288738 | 1644.423 | 0 | 0 | 0 |  | Fe-Cr-Ni-Mo-W
5932 | 10.21435 | 1.653915 | 6.068267 | 4.577561 | 77.4859 | 132.8276 | 0.2808573 | 0.1247331 | 1578.266 | 0 | 0 | 0 |  | Fe-Cr-Ni-Mo-W
5933 | 13.60682 | 1.68914 | 3.813851 | 6.233405 | 74.65678 | 131.047 | 0.2800882 | 0.12415 | 1538.925 | 0 | 0 | 0 |  | Fe-Cr-Ni-Mo-W
5934 | 30.60154 | 40.57862 | 11.69631 | 7.965246 | 9.158289 | 102.2587 | 0.2563324 | 0.07701802 | 494.9071 | 0 | 0 | 0 |  | Fe-Cr-Ni-Mo-W
5935 | 34.55811 | 33.00012 | 10.2451 | 7.611238 | 14.58543 | 101.9422 | 0.261722 | 0.08474447 | 582.6037 | 0 | 0 | 0 |  | Fe-Cr-Ni-Mo-W
5936 | 37.90418 | 27.26989 | 9.054671 | 5.919626 | 19.85163 | 101.6031 | 0.2661565 | 0.08949428 | 640.2893 | 0 | 0 | 0 |  | Fe-Cr-Ni-Mo-W
5937 | 38.67955 | 19.84354 | 7.467344 | 5.424319 | 28.58524 | 103.0302 | 0.2712017 | 0.1009503 | 798.7044 | 0 | 0 | 0 |  | Fe-Cr-Ni-Mo-W
5938 | 40.12637 | 15.50768 | 5.570451 | 3.901891 | 34.89361 | 104.0288 | 0.2742979 | 0.1064259 | 885.7935 | 0 | 0 | 0 |  | Fe-Cr-Ni-Mo-W
5939 | 19.33036 | 43.708 | 18.38283 | 9.487936 | 9.090875 | 103.8411 | 0.2543676 | 0.08195331 | 551.7422 | 0 | 0 | 0 |  | Fe-Cr-Ni-Mo-W
5940 | 23.61794 | 35.83447 | 15.63023 | 10.51904 | 14.39833 | 104.1067 | 0.2593284 | 0.09059715 | 658.3037 | 0 | 0 | 0 |  | Fe-Cr-Ni-Mo-W
5941 | 26.44967 | 29.24313 | 13.90044 | 11.35952 | 19.04724 | 104.4418 | 0.2636727 | 0.09811558 | 758.8696 | 0 | 0 | 0 |  | Fe-Cr-Ni-Mo-W
5942 | 28.30808 | 23.42761 | 11.57109 | 10.80682 | 25.8864 | 105.6465 | 0.2673826 | 0.1048474 | 863.8166 | 0 | 0 | 0 |  | Fe-Cr-Ni-Mo-W
5943 | 29.12932 | 17.62844 | 8.419791 | 11.25934 | 33.56311 | 108.0931 | 0.2705588 | 0.1126567 | 1004.341 | 0 | 0 | 0 |  | Fe-Cr-Ni-Mo-W
5944 | 30.13461 | 13.39067 | 6.478787 | 9.412453 | 40.58348 | 109.7151 | 0.2735732 | 0.117491 | 1102.033 | 0 | 0 | 0 |  | Fe-Cr-Ni-Mo-W
5945 | 29.48787 | 9.54939 | 4.716522 | 7.708741 | 48.53748 | 112.4674 | 0.2761607 | 0.1223597 | 1219.666 | 0 | 0 | 0 |  | Fe-Cr-Ni-Mo-W
5946 | 11.14791 | 44.9765 | 28.31708 | 6.383694 | 9.174814 | 102.6043 | 0.2560539 | 0.08013363 | 524.8365 | 0 | 0 | 0 |  | Fe-Cr-Ni-Mo-W
5947 | 14.02049 | 37.52935 | 24.86824 | 12.04295 | 11.53897 | 103.7334 | 0.2596385 | 0.09279451 | 678.744 | 0 | 0 | 0 |  | Fe-Cr-Ni-Mo-W
5948 | 17.57792 | 30.39366 | 21.11533 | 14.37965 | 16.53344 | 104.8269 | 0.2635119 | 0.1014085 | 800.1938 | 0 | 0 | 0 |  | Fe-Cr-Ni-Mo-W
5949 | 19.38413 | 24.54457 | 17.11449 | 15.98407 | 22.97273 | 106.9914 | 0.2662511 | 0.1094204 | 933.1083 | 0 | 0 | 0 |  | Fe-Cr-Ni-Mo-W
5950 | 20.29016 | 19.56571 | 12.94836 | 16.18343 | 31.01234 | 109.9768 | 0.2684364 | 0.1153434 | 1056.556 | 0 | 0 | 0 |  | Fe-Cr-Ni-Mo-W
5951 | 20.93527 | 15.09031 | 9.937638 | 16.2422 | 37.79458 | 112.6008 | 0.2707568 | 0.1197316 | 1162.444 | 0 | 0 | 0 |  | Fe-Cr-Ni-Mo-W
5952 | 21.07857 | 10.96695 | 7.16792 | 13.8454 | 46.94116 | 115.8752 | 0.2733487 | 0.1233012 | 1271.883 | 0 | 0 | 0 |  | Fe-Cr-Ni-Mo-W
5953 | 20.63533 | 8.005163 | 4.819889 | 11.81653 | 54.72309 | 119.3349 | 0.2751231 | 0.1249608 | 1356.098 | 0 | 0 | 0 |  | Fe-Cr-Ni-Mo-W
5954 | 19.63351 | 5.928538 | 3.346461 | 8.204245 | 62.88724 | 122.8517 | 0.2768201 | 0.1259488 | 1431.64 | 0 | 0 | 0 |  | Fe-Cr-Ni-Mo-W
5955 | 9.077731 | 36.34259 | 36.25761 | 9.356823 | 8.965249 | 100.3938 | 0.2642004 | 0.0882338 | 607.8363 | 0 | 0 | 0 |  | Fe-Cr-Ni-Mo-W
5956 | 11.3573 | 30.90904 | 31.22116 | 15.00831 | 11.50418 | 102.4088 | 0.2657208 | 0.09955863 | 757.903 | 0 | 0 | 0 |  | Fe-Cr-Ni-Mo-W
5957 | 12.87199 | 24.7178 | 24.52235 | 19.34879 | 18.53906 | 106.0901 | 0.2672318 | 0.1108912 | 943.3659 | 0 | 0 | 0 |  | Fe-Cr-Ni-Mo-W
5958 | 14.13668 | 20.08916 | 19.55114 | 21.72914 | 24.49388 | 109.0877 | 0.2685665 | 0.1170508 | 1068.629 | 0 | 0 | 0 |  | Fe-Cr-Ni-Mo-W
5959 | 14.25483 | 15.79984 | 14.26957 | 22.15624 | 33.51951 | 113.459 | 0.2696854 | 0.1211805 | 1191.258 | 0 | 0 | 0 |  | Fe-Cr-Ni-Mo-W
5960 | 15.10858 | 12.3084 | 10.58694 | 20.54782 | 41.44825 | 116.6563 | 0.2713546 | 0.1230066 | 1270.896 | 0 | 0 | 0 |  | Fe-Cr-Ni-Mo-W
5961 | 15.2086 | 9.258378 | 7.377945 | 18.08791 | 50.06717 | 120.4488 | 0.2729587 | 0.1236706 | 1342.772 | 0 | 0 | 0 |  | Fe-Cr-Ni-Mo-W
5962 | 14.68299 | 6.347023 | 4.960636 | 15.31459 | 58.69476 | 124.6276 | 0.2748013 | 0.1225189 | 1393.963 | 0 | 0 | 0 |  | Fe-Cr-Ni-Mo-W
5963 | 13.54488 | 4.954273 | 3.05075 | 9.972367 | 68.47773 | 129.3262 | 0.2760809 | 0.1209844 | 1439.904 | 0 | 0 | 0 |  | Fe-Cr-Ni-Mo-W
5964 | 7.065723 | 28.78093 | 41.77509 | 13.65554 | 8.722715 | 99.22372 | 0.2705847 | 0.09739461 | 712.3649 | 0 | 0 | 0 |  | Fe-Cr-Ni-Mo-W
5965 | 8.308024 | 23.97891 | 34.05654 | 19.98139 | 13.67513 | 103.1775 | 0.2704079 | 0.1103961 | 911.0328 | 0 | 0 | 0 |  | Fe-Cr-Ni-Mo-W
5966 | 9.174276 | 19.21872 | 26.51812 | 24.95422 | 20.13466 | 107.6835 | 0.2704215 | 0.1191283 | 1084.222 | 0 | 0 | 0 |  | Fe-Cr-Ni-Mo-W
5967 | 9.78516 | 15.61785 | 20.57009 | 26.41572 | 27.61118 | 111.8013 | 0.2707161 | 0.1231135 | 1199.76 | 0 | 0 | 0 |  | Fe-Cr-Ni-Mo-W
5968 | 10.25706 | 11.93721 | 15.49776 | 26.43102 | 35.87695 | 116.0347 | 0.2716441 | 0.1246312 | 1288.239 | 0 | 0 | 0 |  | Fe-Cr-Ni-Mo-W
5969 | 10.70666 | 9.414571 | 11.25362 | 25.54591 | 43.07924 | 119.9037 | 0.2721883 | 0.1235458 | 1331.022 | 0 | 0 | 0 |  | Fe-Cr-Ni-Mo-W
5970 | 10.76667 | 6.515759 | 7.355856 | 22.19539 | 53.16632 | 124.8208 | 0.273587 | 0.1210346 | 1367.703 | 0 | 0 | 0 |  | Fe-Cr-Ni-Mo-W
5971 | 9.87204 | 5.055216 | 4.669363 | 18.65518 | 61.7482 | 129.6299 | 0.2742289 | 0.116394 | 1359.736 | 0 | 0 | 0 |  | Fe-Cr-Ni-Mo-W
5972 | 8.855714 | 3.298023 | 2.792435 | 12.17064 | 72.88319 | 135.3135 | 0.2760929 | 0.1115426 | 1357.932 | 0 | 0 | 0 |  | Fe-Cr-Ni-Mo-W
5973 | 5.995348 | 19.93547 | 45.01162 | 20.59891 | 8.458657 | 98.86768 | 0.2768218 | 0.1093124 | 865.0243 | 0 | 0 | 0 |  | Fe-Cr-Ni-Mo-W
5974 | 6.18296 | 16.55024 | 34.11882 | 27.88211 | 15.26587 | 105.123 | 0.2741684 | 0.1218121 | 1099.069 | 0 | 0 | 0 |  | Fe-Cr-Ni-Mo-W
5975 | 6.439894 | 13.32405 | 27.07553 | 31.9602 | 21.20033 | 109.7399 | 0.2733244 | 0.1261897 | 1225.099 | 0 | 0 | 0 |  | Fe-Cr-Ni-Mo-W
5976 | 7.375715 | 11.23709 | 20.43844 | 32.25294 | 28.69581 | 114.1196 | 0.2725319 | 0.1263123 | 1289.569 | 0 | 0 | 0 |  | Fe-Cr-Ni-Mo-W
5977 | 7.365735 | 9.143762 | 15.48404 | 31.63413 | 36.37233 | 118.5044 | 0.2723554 | 0.1248182 | 1331.994 | 0 | 0 | 0 |  | Fe-Cr-Ni-Mo-W
5978 | 7.752839 | 6.702644 | 10.47716 | 29.49133 | 45.57603 | 123.4888 | 0.2727711 | 0.1204316 | 1337.185 | 0 | 0 | 0 |  | Fe-Cr-Ni-Mo-W
5979 | 7.697963 | 4.778093 | 7.012391 | 26.44878 | 54.06277 | 128.0772 | 0.2734974 | 0.115575 | 1323.716 | 0 | 0 | 0 |  | Fe-Cr-Ni-Mo-W
5980 | 7.0163 | 3.48399 | 3.933192 | 20.89248 | 64.67403 | 133.8334 | 0.2742768 | 0.1086105 | 1282.753 | 0 | 0 | 0 |  | Fe-Cr-Ni-Mo-W
5981 | 6.261908 | 2.332044 | 2.193935 | 13.62602 | 75.5861 | 139.4798 | 0.2759002 | 0.1007595 | 1219.183 | 0 | 0 | 0 |  | Fe-Cr-Ni-Mo-W
5982 | 5.670938 | 12.82259 | 44.27907 | 29.22645 | 8.000956 | 100.0837 | 0.2801877 | 0.1218783 | 1049.771 | 0 | 0 | 0 |  | Fe-Cr-Ni-Mo-W
5983 | 5.187222 | 11.03893 | 33.49218 | 35.64468 | 14.63699 | 106.6698 | 0.2764773 | 0.1284202 | 1223.624 | 0 | 0 | 0 |  | Fe-Cr-Ni-Mo-W
5984 | 4.823462 | 9.623259 | 26.07363 | 39.06381 | 20.41583 | 111.7706 | 0.2741972 | 0.1288604 | 1300.249 | 0 | 0 | 0 |  | Fe-Cr-Ni-Mo-W
5985 | 5.013497 | 7.585151 | 19.76106 | 38.75727 | 28.88302 | 116.6919 | 0.2734885 | 0.1271423 | 1347.097 | 0 | 0 | 0 |  | Fe-Cr-Ni-Mo-W
5986 | 5.22355 | 5.944099 | 14.64107 | 37.88844 | 36.30284 | 121.1804 | 0.2730034 | 0.1224209 | 1338.207 | 0 | 0 | 0 |  | Fe-Cr-Ni-Mo-W
5987 | 5.408908 | 4.532337 | 10.23341 | 35.30962 | 44.51572 | 125.7533 | 0.2729035 | 0.1163038 | 1303.476 | 0 | 0 | 0 |  | Fe-Cr-Ni-Mo-W
5988 | 5.436665 | 3.221128 | 6.233894 | 31.41532 | 53.69299 | 130.8839 | 0.2730986 | 0.107213 | 1221.285 | 0 | 0 | 0 |  | Fe-Cr-Ni-Mo-W
5989 | 5.361087 | 2.079753 | 3.287062 | 24.55961 | 64.71249 | 136.3702 | 0.2741564 | 0.09791202 | 1132.645 | 0 | 0 | 0 |  | Fe-Cr-Ni-Mo-W
5990 | 4.856606 | 1.507238 | 1.70157 | 15.99114 | 75.94345 | 141.8061 | 0.2756525 | 0.09062177 | 1068.654 | 0 | 0 | 0 |  | Fe-Cr-Ni-Mo-W
5991 | 3.526819 | 6.567245 | 31.13872 | 44.83475 | 13.93247 | 109.5244 | 0.2770301 | 0.1322068 | 1327.63 | 0 | 0 | 0 |  | Fe-Cr-Ni-Mo-W
5992 | 3.307733 | 6.159288 | 24.33698 | 46.59552 | 19.60048 | 114.2291 | 0.2745626 | 0.1292367 | 1347.454 | 0 | 0 | 0 |  | Fe-Cr-Ni-Mo-W
5993 | 3.699271 | 5.166274 | 18.14517 | 46.60338 | 26.3859 | 118.7848 | 0.2731063 | 0.1239112 | 1328.791 | 0 | 0 | 0 |  | Fe-Cr-Ni-Mo-W
5994 | 4.019878 | 4.277351 | 13.27932 | 44.3943 | 34.02915 | 123.0178 | 0.2723999 | 0.1175369 | 1285.854 | 0 | 0 | 0 |  | Fe-Cr-Ni-Mo-W
5995 | 4.210299 | 2.93998 | 8.850773 | 40.6851 | 43.31385 | 127.894 | 0.2724253 | 0.1087605 | 1209.157 | 0 | 0 | 0 |  | Fe-Cr-Ni-Mo-W
5996 | 4.402438 | 2.277146 | 5.655639 | 36.13425 | 51.53052 | 132.0215 | 0.2725593 | 0.1003505 | 1121.801 | 0 | 0 | 0 |  | Fe-Cr-Ni-Mo-W
5997 | 4.847151 | 1.230794 | 2.778967 | 28.76586 | 62.37723 | 136.9753 | 0.2737335 | 0.08933751 | 997.885 | 0 | 0 | 0 |  | Fe-Cr-Ni-Mo-W
5998 | 1.901807 | 3.541332 | 21.32227 | 54.45217 | 18.78242 | 117.3644 | 0.2738067 | 0.1249042 | 1328.003 | 0 | 0 | 0 |  | Fe-Cr-Ni-Mo-W
5999 | 2.38108 | 3.325334 | 15.642 | 53.17618 | 25.4754 | 121.5705 | 0.2721977 | 0.1171948 | 1261.759 | 0 | 0 | 0 |  | Fe-Cr-Ni-Mo-W
6000 | 2.778835 | 2.587217 | 11.09902 | 50.6021 | 32.93283 | 125.6541 | 0.2715628 | 0.1085653 | 1177.095 | 0 | 0 | 0 |  | Fe-Cr-Ni-Mo-W
6001 | 3.155336 | 1.958504 | 7.185813 | 47.88175 | 39.81859 | 129.572 | 0.2710835 | 0.09937341 | 1076.09 | 0 | 0 | 0 |  | Fe-Cr-Ni-Mo-W
6002 | 3.906457 | 1.818541 | 4.106022 | 41.94333 | 48.22565 | 133.0956 | 0.2711679 | 0.09025705 | 969.3927 | 0 | 0 | 0 |  | Fe-Cr-Ni-Mo-W
6003 | 1.698768 | 24.77882 | 7.142203 | 4.863877 | 61.51633 | 128.5278 | 0.2600479 | 0.112217 | 1210.493 | 0 | 0 | 0 |  | Fe-Cr-Ni-Mo-W
6004 | 2.620787 | 19.52054 | 6.060279 | 4.50227 | 67.29613 | 131.2531 | 0.2640323 | 0.1140181 | 1290.014 | 0 | 0 | 0 |  | Fe-Cr-Ni-Mo-W
6005 | 3.484541 | 15.75783 | 5.232217 | 3.42064 | 72.10477 | 133.4574 | 0.2671459 | 0.1146503 | 1342.583 | 0 | 0 | 0 |  | Fe-Cr-Ni-Mo-W
6006 | 5.145499 | 11.75895 | 4.425024 | 3.214361 | 75.45616 | 134.8652 | 0.2705702 | 0.1156283 | 1393.166 | 0 | 0 | 0 |  | Fe-Cr-Ni-Mo-W
6007 | 6.321344 | 9.248561 | 3.322138 | 2.327033 | 78.78092 | 136.5706 | 0.2726828 | 0.1145231 | 1406.578 | 0 | 0 | 0 |  | Fe-Cr-Ni-Mo-W
6008 | 2.001415 | 31.67789 | 13.32318 | 6.876493 | 46.12103 | 120.1068 | 0.2572611 | 0.1100826 | 1066.14 | 0 | 0 | 0 |  | Fe-Cr-Ni-Mo-W
6009 | 3.035002 | 24.86633 | 10.84616 | 7.299395 | 53.95311 | 123.5613 | 0.2615219 | 0.1151667 | 1199.825 | 0 | 0 | 0 |  | Fe-Cr-Ni-Mo-W
6010 | 3.926292 | 19.84441 | 9.432847 | 7.70858 | 59.08787 | 125.9579 | 0.2649841 | 0.1177889 | 1285.897 | 0 | 0 | 0 |  | Fe-Cr-Ni-Mo-W
6011 | 5.354324 | 15.95235 | 7.878997 | 7.358588 | 63.45574 | 127.8623 | 0.2678179 | 0.1191818 | 1347.189 | 0 | 0 | 0 |  | Fe-Cr-Ni-Mo-W
6012 | 7.109795 | 12.29341 | 5.871647 | 7.851839 | 66.87331 | 129.7884 | 0.2702499 | 0.1188584 | 1380.11 | 0 | 0 | 0 |  | Fe-Cr-Ni-Mo-W
6013 | 8.754682 | 9.50949 | 4.600962 | 6.684327 | 70.45054 | 131.0913 | 0.2726061 | 0.1192951 | 1416.587 | 0 | 0 | 0 |  | Fe-Cr-Ni-Mo-W
6014 | 11.01992 | 7.137407 | 3.525224 | 5.761669 | 72.55578 | 131.2911 | 0.2748086 | 0.1201751 | 1445.744 | 0 | 0 | 0 |  | Fe-Cr-Ni-Mo-W
6015 | 2.338784 | 37.74352 | 23.76321 | 5.357088 | 30.79739 | 111.1135 | 0.2574962 | 0.1007464 | 841.0145 | 0 | 0 | 0 |  | Fe-Cr-Ni-Mo-W
6016 | 2.824398 | 30.24084 | 20.03863 | 9.704113 | 37.19202 | 114.657 | 0.2609263 | 0.1104584 | 1018.609 | 0 | 0 | 0 |  | Fe-Cr-Ni-Mo-W
6017 | 3.899941 | 23.6016 | 16.39669 | 11.16623 | 44.93553 | 118.2605 | 0.2644131 | 0.1180751 | 1186.096 | 0 | 0 | 0 |  | Fe-Cr-Ni-Mo-W
6018 | 5.433341 | 19.11056 | 13.32545 | 12.44531 | 49.68534 | 120.8235 | 0.2667206 | 0.1203836 | 1265.148 | 0 | 0 | 0 |  | Fe-Cr-Ni-Mo-W
6019 | 7.541549 | 15.66337 | 10.36584 | 12.95569 | 53.47355 | 122.7529 | 0.2685478 | 0.1212847 | 1315.337 | 0 | 0 | 0 |  | Fe-Cr-Ni-Mo-W
6020 | 9.435853 | 12.40262 | 8.167676 | 13.34935 | 56.6445 | 124.2669 | 0.2705551 | 0.1216761 | 1352.729 | 0 | 0 | 0 |  | Fe-Cr-Ni-Mo-W
6021 | 12.33154 | 9.484473 | 6.198983 | 11.97382 | 60.01118 | 124.8725 | 0.2729351 | 0.1227162 | 1389.632 | 0 | 0 | 0 |  | Fe-Cr-Ni-Mo-W
6022 | 15.22291 | 7.330964 | 4.413956 | 10.82134 | 62.21083 | 124.9658 | 0.2747526 | 0.123504 | 1412.977 | 0 | 0 | 0 |  | Fe-Cr-Ni-Mo-W
6023 | 18.87333 | 5.8573 | 3.306249 | 8.105662 | 63.85746 | 123.6496 | 0.2767517 | 0.1257009 | 1439.097 | 0 | 0 | 0 |  | Fe-Cr-Ni-Mo-W
6024 | 2.377106 | 31.72238 | 31.64821 | 8.167297 | 26.08501 | 107.1207 | 0.2646313 | 0.1045811 | 866.3636 | 0 | 0 | 0 |  | Fe-Cr-Ni-Mo-W
6025 | 2.960944 | 26.1893 | 26.45376 | 12.71657 | 31.67943 | 110.8781 | 0.2660856 | 0.1154536 | 1059.515 | 0 | 0 | 0 |  | Fe-Cr-Ni-Mo-W
6026 | 4.829947 | 21.19963 | 21.032 | 16.59481 | 36.34361 | 114.2551 | 0.2674263 | 0.1209388 | 1187.152 | 0 | 0 | 0 |  | Fe-Cr-Ni-Mo-W
6027 | 6.450347 | 17.41611 | 16.94967 | 18.83787 | 40.346 | 116.9365 | 0.268626 | 0.122568 | 1254.089 | 0 | 0 | 0 |  | Fe-Cr-Ni-Mo-W
6028 | 9.312681 | 14.45086 | 13.05124 | 20.26455 | 42.92068 | 118.539 | 0.2696568 | 0.1226241 | 1283.638 | 0 | 0 | 0 |  | Fe-Cr-Ni-Mo-W
6029 | 11.90347 | 11.63678 | 10.00925 | 19.42661 | 47.02389 | 119.9689 | 0.2712715 | 0.1229594 | 1317.086 | 0 | 0 | 0 |  | Fe-Cr-Ni-Mo-W
6030 | 15.2086 | 9.258378 | 7.377945 | 18.08791 | 50.06717 | 120.4488 | 0.2729587 | 0.1233593 | 1339.012 | 0 | 0 | 0 |  | Fe-Cr-Ni-Mo-W
6031 | 19.21505 | 6.840315 | 5.346178 | 16.50484 | 52.09361 | 119.8859 | 0.2751143 | 0.1245734 | 1359.225 | 0 | 0 | 0 |  | Fe-Cr-Ni-Mo-W
6032 | 24.95072 | 5.942612 | 3.659351 | 11.96178 | 53.48554 | 117.4265 | 0.2770734 | 0.1259765 | 1353.398 | 0 | 0 | 0 |  | Fe-Cr-Ni-Mo-W
6033 | 2.406106 | 26.13554 | 37.93536 | 12.4004 | 21.12259 | 104.0648 | 0.2704998 | 0.1092092 | 905.9498 | 0 | 0 | 0 |  | Fe-Cr-Ni-Mo-W
6034 | 3.792887 | 21.89433 | 31.09587 | 18.24432 | 24.97259 | 107.8798 | 0.2703376 | 0.1185719 | 1078.642 | 0 | 0 | 0 |  | Fe-Cr-Ni-Mo-W
6035 | 5.715566 | 17.95987 | 24.78115 | 23.31969 | 28.22372 | 111.2968 | 0.2703677 | 0.1231612 | 1191.089 | 0 | 0 | 0 |  | Fe-Cr-Ni-Mo-W
6036 | 8.126896 | 15.13299 | 19.93149 | 25.59564 | 31.21298 | 113.5348 | 0.2706843 | 0.124062 | 1238.001 | 0 | 0 | 0 |  | Fe-Cr-Ni-Mo-W
6037 | 11.06064 | 12.11523 | 15.72887 | 26.82517 | 34.27009 | 115.1929 | 0.271669 | 0.1244715 | 1273.829 | 0 | 0 | 0 |  | Fe-Cr-Ni-Mo-W
6038 | 13.8407 | 9.957591 | 11.90272 | 27.01937 | 37.27963 | 116.621 | 0.2723067 | 0.1238431 | 1289.278 | 0 | 0 | 0 |  | Fe-Cr-Ni-Mo-W
6039 | 18.42321 | 7.432886 | 8.39123 | 25.3195 | 40.43317 | 116.8045 | 0.2740149 | 0.1240098 | 1302.977 | 0 | 0 | 0 |  | Fe-Cr-Ni-Mo-W
6040 | 23.55335 | 6.347927 | 5.863406 | 23.42565 | 40.80966 | 115.4063 | 0.2751207 | 0.1240336 | 1288.214 | 0 | 0 | 0 |  | Fe-Cr-Ni-Mo-W
6041 | 31.83051 | 4.741696 | 4.014792 | 17.4982 | 41.9148 | 111.7456 | 0.2781971 | 0.1248209 | 1258.386 | 0 | 0 | 0 |  | Fe-Cr-Ni-Mo-W
6042 | 2.382365 | 18.48405 | 41.7345 | 19.09919 | 18.2999 | 102.7543 | 0.2764522 | 0.1236501 | 1091.744 | 0 | 0 | 0 |  | Fe-Cr-Ni-Mo-W
6043 | 4.47855 | 15.98395 | 32.95139 | 26.92808 | 19.65803 | 106.9524 | 0.2740558 | 0.1239488 | 1153.66 | 0 | 0 | 0 |  | Fe-Cr-Ni-Mo-W
6044 | 6.439894 | 13.32405 | 27.07553 | 31.9602 | 21.20033 | 109.7399 | 0.2733244 | 0.125749 | 1219.361 | 0 | 0 | 0 |  | Fe-Cr-Ni-Mo-W
6045 | 8.993177 | 11.59344 | 21.08657 | 33.27574 | 25.05107 | 112.3962 | 0.2726022 | 0.1261565 | 1263.164 | 0 | 0 | 0 |  | Fe-Cr-Ni-Mo-W
6046 | 12.06723 | 9.986769 | 16.91159 | 34.55064 | 26.48378 | 113.5184 | 0.2725492 | 0.1249148 | 1262.171 | 0 | 0 | 0 |  | Fe-Cr-Ni-Mo-W
6047 | 16.09097 | 7.790325 | 12.17735 | 34.27707 | 29.66429 | 114.6964 | 0.2731598 | 0.1237693 | 1266.024 | 0 | 0 | 0 |  | Fe-Cr-Ni-Mo-W
6048 | 20.527 | 5.972355 | 8.765105 | 33.05953 | 31.67602 | 114.6365 | 0.2742214 | 0.1234833 | 1267.119 | 0 | 0 | 0 |  | Fe-Cr-Ni-Mo-W
6049 | 27.64921 | 4.903356 | 5.535561 | 29.40401 | 32.50786 | 112.5767 | 0.2756741 | 0.1236751 | 1246.906 | 0 | 0 | 0 |  | Fe-Cr-Ni-Mo-W
6050 | 37.19675 | 3.778014 | 3.554271 | 22.07475 | 33.39622 | 108.3685 | 0.2787216 | 0.1230962 | 1187.797 | 0 | 0 | 0 |  | Fe-Cr-Ni-Mo-W
6051 | 2.262367 | 11.93605 | 41.21766 | 27.20576 | 17.37815 | 103.8449 | 0.2796838 | 0.1302213 | 1211.993 | 0 | 0 | 0 |  | Fe-Cr-Ni-Mo-W
6052 | 4.371934 | 10.85457 | 32.93283 | 35.04937 | 16.7913 | 107.5651 | 0.2763975 | 0.1293115 | 1249.297 | 0 | 0 | 0 |  | Fe-Cr-Ni-Mo-W
6053 | 6.403874 | 9.937145 | 26.92409 | 40.33798 | 16.39691 | 110.0443 | 0.2743033 | 0.1279646 | 1261.965 | 0 | 0 | 0 |  | Fe-Cr-Ni-Mo-W
6054 | 9.601071 | 8.300516 | 21.62475 | 42.41251 | 18.06115 | 111.7229 | 0.273752 | 0.1263341 | 1262.673 | 0 | 0 | 0 |  | Fe-Cr-Ni-Mo-W
6055 | 12.71955 | 6.856161 | 16.88759 | 43.70204 | 19.83465 | 113.1283 | 0.2733842 | 0.1247195 | 1259.917 | 0 | 0 | 0 |  | Fe-Cr-Ni-Mo-W
6056 | 16.61132 | 5.567713 | 12.57115 | 43.37582 | 21.87399 | 113.8466 | 0.2734573 | 0.1232631 | 1251.081 | 0 | 0 | 0 |  | Fe-Cr-Ni-Mo-W
6057 | 21.72407 | 4.290376 | 8.303223 | 41.84357 | 23.83876 | 113.8108 | 0.2739488 | 0.122196 | 1237.979 | 0 | 0 | 0 |  | Fe-Cr-Ni-Mo-W
6058 | 29.23778 | 3.093369 | 4.889089 | 36.52932 | 26.25045 | 111.8453 | 0.2757554 | 0.1229345 | 1227.772 | 0 | 0 | 0 |  | Fe-Cr-Ni-Mo-W
6059 | 39.59852 | 2.587225 | 2.920804 | 27.44934 | 27.44411 | 107.2207 | 0.2787329 | 0.1225826 | 1165.83 | 0 | 0 | 0 |  | Fe-Cr-Ni-Mo-W
6060 | 4.301729 | 6.675164 | 31.65041 | 45.57151 | 11.80118 | 108.6554 | 0.2771131 | 0.1317081 | 1307.256 | 0 | 0 | 0 |  | Fe-Cr-Ni-Mo-W
6061 | 6.338349 | 6.556978 | 25.90836 | 49.60407 | 11.59224 | 110.8636 | 0.2747844 | 0.1286216 | 1289 | 0 | 0 | 0 |  | Fe-Cr-Ni-Mo-W
6062 | 8.894975 | 5.733423 | 20.13713 | 51.71945 | 13.51501 | 113.0799 | 0.2733811 | 0.1253654 | 1270.518 | 0 | 0 | 0 |  | Fe-Cr-Ni-Mo-W
6063 | 12.08684 | 5.001501 | 15.52749 | 51.91019 | 15.47398 | 114.2705 | 0.2727478 | 0.1227544 | 1247.996 | 0 | 0 | 0 |  | Fe-Cr-Ni-Mo-W
6064 | 16.55128 | 3.698391 | 11.13396 | 51.18043 | 17.43594 | 114.6987 | 0.2729612 | 0.1210005 | 1230.421 | 0 | 0 | 0 |  | Fe-Cr-Ni-Mo-W
6065 | 21.09211 | 3.068388 | 7.620809 | 48.68985 | 19.52884 | 114.4468 | 0.2733147 | 0.1204017 | 1219.976 | 0 | 0 | 0 |  | Fe-Cr-Ni-Mo-W
6066 | 27.99616 | 1.818534 | 4.106006 | 42.50241 | 23.57689 | 113.0592 | 0.2751518 | 0.1217221 | 1226.428 | 0 | 0 | 0 |  | Fe-Cr-Ni-Mo-W
6067 | 6.250326 | 3.879551 | 23.35868 | 59.65269 | 6.858753 | 112.4749 | 0.2740836 | 0.1262886 | 1279.596 | 0 | 0 | 0 |  | Fe-Cr-Ni-Mo-W
6068 | 8.821769 | 3.790824 | 17.83161 | 60.61994 | 8.935854 | 114.4376 | 0.272462 | 0.1219807 | 1239.338 | 0 | 0 | 0 |  | Fe-Cr-Ni-Mo-W
6069 | 11.9892 | 3.100686 | 13.30177 | 60.64478 | 10.96356 | 115.5956 | 0.2718588 | 0.1188262 | 1207.767 | 0 | 0 | 0 |  | Fe-Cr-Ni-Mo-W
6070 | 15.21269 | 2.463248 | 9.037737 | 60.22182 | 13.06451 | 116.5796 | 0.2713905 | 0.1158076 | 1176.02 | 0 | 0 | 0 |  | Fe-Cr-Ni-Mo-W
6071 | 19.43452 | 2.412585 | 5.447294 | 55.64453 | 17.06107 | 116.6518 | 0.2715788 | 0.1156788 | 1175.312 | 0 | 0 | 0 |  | Fe-Cr-Ni-Mo-W
6072 | 3.908108 | 34.20303 | 9.858619 | 44.31088 | 7.719366 | 116.9028 | 0.2503552 | 0.1030084 | 919.1802 | 0 | 0 | 0 |  | Fe-Cr-Ni-Mo-W
6073 | 3.642662 | 27.13182 | 8.423252 | 48.81051 | 11.99175 | 119.3326 | 0.2538227 | 0.1046464 | 980.2816 | 0 |  | 0 |  | Fe-Cr-Ni-Mo-W
6074 | 2.762459 | 21.86175 | 7.258956 | 52.20216 | 15.91467 | 121.8548 | 0.2562754 | 0.1030924 | 996.0079 | 0 | 0 | 0 |  | Fe-Cr-Ni-Mo-W
6075 | 2.515917 | 15.81139 | 5.950001 | 52.94589 | 22.7768 | 124.8585 | 0.2597125 | 0.1003558 | 1001.256 | 0 | 0 | 0 |  | Fe-Cr-Ni-Mo-W
6076 | 1.785947 | 12.19383 | 4.380096 | 54.20297 | 27.43716 | 127.8548 | 0.2613023 | 0.09296489 | 930.0706 | 0 | 0 | 0 |  | Fe-Cr-Ni-Mo-W
6077 | 5.024872 | 39.7662 | 16.72498 | 30.21294 | 8.271015 | 111.9294 | 0.2510986 | 0.1016685 | 846.9847 | 0 | 0 | 0 |  | Fe-Cr-Ni-Mo-W
6078 | 5.439933 | 31.83599 | 13.88618 | 36.04617 | 12.79173 | 114.6042 | 0.2546231 | 0.1076744 | 966.3731 | 0 | 0 | 0 |  | Fe-Cr-Ni-Mo-W
6079 | 5.788113 | 25.59769 | 12.16761 | 39.77378 | 16.67281 | 116.6382 | 0.2577532 | 0.1107478 | 1043.634 | 0 |  | 0 |  | Fe-Cr-Ni-Mo-W
6080 | 5.432067 | 20.22997 | 9.991747 | 41.99306 | 22.35316 | 119.5984 | 0.2602252 | 0.1111686 | 1096.064 | 0 | 0 | 0 |  | Fe-Cr-Ni-Mo-W
6081 | 5.640023 | 15.16987 | 7.245516 | 43.0624 | 28.88219 | 122.9532 | 0.2626016 | 0.1088139 | 1112.13 | 0 | 0 | 0 |  | Fe-Cr-Ni-Mo-W
6082 | 4.655055 | 11.37691 | 5.504471 | 43.98326 | 34.48031 | 126.4111 | 0.2643245 | 0.1037428 | 1083.267 | 0 | 0 | 0 |  | Fe-Cr-Ni-Mo-W
6083 | 3.804456 | 8.096263 | 3.998811 | 42.94892 | 41.15155 | 130.0457 | 0.2661433 | 0.0962605 | 1015.117 | 0 | 0 | 0 |  | Fe-Cr-Ni-Mo-W
6084 | 3.527749 | 42.69835 | 26.88276 | 18.18104 | 8.710092 | 107.0944 | 0.2541001 | 0.09588264 | 732.9784 | 0 | 0 | 0 |  | Fe-Cr-Ni-Mo-W
6085 | 6.674343 | 35.73111 | 23.67667 | 22.93181 | 10.98607 | 108.0787 | 0.2575891 | 0.1028203 | 835.8771 | 0 | 0 | 0 |  | Fe-Cr-Ni-Mo-W
6086 | 7.85145 | 28.50917 | 19.80612 | 28.32494 | 15.50832 | 110.6823 | 0.2605616 | 0.1114311 | 986.7593 | 0 | 0 | 0 |  | Fe-Cr-Ni-Mo-W
6087 | 8.676522 | 22.8883 | 15.9596 | 31.05305 | 21.42253 | 113.6104 | 0.2627815 | 0.1154818 | 1086.943 | 0 | 0 | 0 |  | Fe-Cr-Ni-Mo-W
6088 | 8.738524 | 18.14942 | 12.01108 | 32.33349 | 28.76748 | 117.3779 | 0.2644591 | 0.1169974 | 1165.821 | 0 | 0 | 0 |  | Fe-Cr-Ni-Mo-W
6089 | 8.734719 | 13.94127 | 9.180941 | 33.22634 | 34.91673 | 120.6789 | 0.2662934 | 0.1164569 | 1209.831 | 0 | 0 | 0 |  | Fe-Cr-Ni-Mo-W
6090 | 7.370562 | 10.02954 | 6.555233 | 33.11586 | 42.92881 | 125.3946 | 0.2679542 | 0.1124797 | 1217.105 | 0 | 0 | 0 |  | Fe-Cr-Ni-Mo-W
6091 | 6.260176 | 7.285622 | 4.386656 | 32.26322 | 49.80433 | 129.7334 | 0.2691381 | 0.1057381 | 1168.382 | 0 | 0 | 0 |  | Fe-Cr-Ni-Mo-W
6092 | 4.315414 | 5.357119 | 3.023914 | 30.47766 | 56.82589 | 134.448 | 0.270055 | 0.0959145 | 1065.916 | 0 | 0 | 0 |  | Fe-Cr-Ni-Mo-W
6093 | 5.308263 | 35.41928 | 35.33646 | 15.19851 | 8.737481 | 102.6911 | 0.2629771 | 0.09694758 | 723.4321 | 0 | 0 | 0 |  | Fe-Cr-Ni-Mo-W
6094 | 8.575042 | 30.33821 | 30.64456 | 19.15047 | 11.29172 | 104.1034 | 0.2647964 | 0.1057262 | 848.2883 | 0 | 0 | 0 |  | Fe-Cr-Ni-Mo-W
6095 | 11.13438 | 24.43555 | 24.24233 | 21.86039 | 18.32736 | 107.1724 | 0.2666314 | 0.1136089 | 991.1191 | 0 | 0 | 0 |  | Fe-Cr-Ni-Mo-W
6096 | 12.51491 | 19.87682 | 19.34448 | 24.02881 | 24.23498 | 110.1197 | 0.2679867 | 0.1180416 | 1094.262 | 0 | 0 | 0 |  | Fe-Cr-Ni-Mo-W
6097 | 12.77274 | 15.64734 | 14.13184 | 24.25211 | 33.19598 | 114.4408 | 0.2691308 | 0.1212886 | 1204.848 | 0 | 0 | 0 |  | Fe-Cr-Ni-Mo-W
6098 | 11.69665 | 12.03642 | 10.353 | 25.3816 | 40.53234 | 119.0022 | 0.2700155 | 0.1215975 | 1278.468 | 0 | 0 | 0 |  | Fe-Cr-Ni-Mo-W
6099 | 10.18681 | 8.957453 | 7.138139 | 25.27777 | 48.43983 | 124.0546 | 0.2708806 | 0.1182759 | 1301.57 | 0 | 0 | 0 |  | Fe-Cr-Ni-Mo-W
6100 | 8.560187 | 6.094636 | 4.763379 | 24.22101 | 56.36079 | 129.2351 | 0.2721053 | 0.1133207 | 1295.263 | 0 | 0 | 0 |  | Fe-Cr-Ni-Mo-W
6101 | 5.499373 | 4.693477 | 2.890157 | 22.04397 | 64.87302 | 135.7088 | 0.272329 | 0.1009845 | 1168.896 | 0 | 0 | 0 |  | Fe-Cr-Ni-Mo-W
6102 | 7.999662 | 28.96458 | 42.04166 | 12.21572 | 8.778376 | 98.6402 | 0.2709408 | 0.09509276 | 681.6108 | 0 | 0 | 0 |  | Fe-Cr-Ni-Mo-W
6103 | 11.91551 | 24.56497 | 34.88891 | 14.62125 | 14.00936 | 100.9091 | 0.2717805 | 0.1058941 | 833.4336 | 0 | 0 | 0 |  | Fe-Cr-Ni-Mo-W
6104 | 15.10632 | 19.9866 | 27.57766 | 16.39028 | 20.93914 | 103.8893 | 0.2726995 | 0.1138135 | 971.5164 | 0 | 0 | 0 |  | Fe-Cr-Ni-Mo-W
6105 | 16.01974 | 16.271 | 21.43035 | 17.51301 | 28.7659 | 107.6983 | 0.2731594 | 0.1196731 | 1101.558 | 0 | 0 | 0 |  | Fe-Cr-Ni-Mo-W
6106 | 15.97371 | 12.39352 | 16.09017 | 18.29424 | 37.24837 | 112.1305 | 0.2739687 | 0.1245943 | 1238.332 | 0 | 0 | 0 |  | Fe-Cr-Ni-Mo-W
6107 | 15.32856 | 9.704658 | 11.60037 | 18.95979 | 44.40662 | 116.6458 | 0.2741173 | 0.1259055 | 1326.427 | 0 | 0 | 0 |  | Fe-Cr-Ni-Mo-W
6108 | 13.12288 | 6.618068 | 7.471355 | 18.78658 | 54.00113 | 123.0729 | 0.2746245 | 0.1238951 | 1392.974 | 0 | 0 | 0 |  | Fe-Cr-Ni-Mo-W
6109 | 10.93676 | 5.091299 | 4.702692 | 17.08031 | 62.18895 | 128.8038 | 0.2747181 | 0.1184651 | 1385.146 | 0 | 0 | 0 |  | Fe-Cr-Ni-Mo-W
6110 | 6.99562 | 3.256614 | 2.757375 | 15.02229 | 71.9681 | 136.8486 | 0.2751741 | 0.1057378 | 1272.565 | 0 | 0 | 0 |  | Fe-Cr-Ni-Mo-W
6111 | 12.53 | 20.8321 | 47.0361 | 10.76269 | 8.839101 | 94.71403 | 0.2796713 | 0.09625521 | 676.8134 | 1 | 1 | 1 | 676.8134 | Fe-Cr-Ni-Mo-W
6112 | 17.49197 | 17.83682 | 36.77114 | 11.44747 | 16.4526 | 97.87488 | 0.2789255 | 0.1041016 | 797.6106 | 0 | 0 | 0 |  | Fe-Cr-Ni-Mo-W
6113 | 20.38426 | 14.59895 | 29.66623 | 12.12171 | 23.22886 | 100.6589 | 0.2791712 | 0.1120647 | 929.0101 | 0 | 0 | 0 |  | Fe-Cr-Ni-Mo-W
6114 | 20.44786 | 12.23862 | 22.26005 | 13.8001 | 31.25338 | 105.3866 | 0.2779894 | 0.1209887 | 1105.991 | 0 | 0 | 0 |  | Fe-Cr-Ni-Mo-W
6115 | 20.00077 | 9.931517 | 16.81803 | 13.74379 | 39.50589 | 109.7738 | 0.2777225 | 0.1255782 | 1232.678 | 0 | 0 | 0 |  | Fe-Cr-Ni-Mo-W
6116 | 18.41133 | 7.188478 | 11.23658 | 14.28405 | 48.87956 | 115.8045 | 0.2774355 | 0.1285408 | 1368.111 | 0 | 0 | 0 |  | Fe-Cr-Ni-Mo-W
6117 | 16.29654 | 5.057598 | 7.422596 | 13.99798 | 57.22529 | 121.608 | 0.2774049 | 0.1274324 | 1440.892 | 0 | 0 | 0 |  | Fe-Cr-Ni-Mo-W
6118 | 12.62805 | 3.61762 | 4.08405 | 12.51567 | 67.15462 | 129.3717 | 0.2769551 | 0.1205029 | 1437.469 | 0 | 0 | 0 |  | Fe-Cr-Ni-Mo-W
6119 | 8.027989 | 2.36034 | 2.220555 | 10.8879 | 76.50321 | 137.9904 | 0.2767999 | 0.1073241 | 1320.063 | 0 | 0 | 0 |  | Fe-Cr-Ni-Mo-W
6120 | 18.52086 | 13.95921 | 48.20404 | 10.60571 | 8.710175 | 91.91288 | 0.2861624 | 0.09310836 | 630.905 | 1 | 1 | 1 | 630.905 | Fe-Cr-Ni-Mo-W
6121 | 23.35846 | 12.42728 | 37.70447 | 10.03192 | 16.47787 | 95.02958 | 0.2845371 | 0.1018856 | 756.6396 | 0 | 0 | 0 |  | Fe-Cr-Ni-Mo-W
6122 | 26.09554 | 11.04368 | 29.92217 | 9.509338 | 23.42927 | 97.96696 | 0.2833973 | 0.108889 | 870.5483 | 0 | 0 | 0 |  | Fe-Cr-Ni-Mo-W
6123 | 25.8124 | 8.678395 | 22.60921 | 9.854074 | 33.04591 | 102.7109 | 0.2825557 | 0.1184284 | 1050.228 | 0 | 0 | 0 |  | Fe-Cr-Ni-Mo-W
6124 | 25.08627 | 6.761067 | 16.65336 | 10.20692 | 41.29238 | 107.3983 | 0.2817436 | 0.1253524 | 1210.444 | 0 | 0 | 0 |  | Fe-Cr-Ni-Mo-W
6125 | 23.06122 | 5.085239 | 11.48179 | 10.42554 | 49.94621 | 113.0239 | 0.280821 | 0.1295954 | 1356.93 | 0 | 0 | 0 |  | Fe-Cr-Ni-Mo-W
6126 | 20.14545 | 3.548488 | 6.867437 | 10.28887 | 59.14975 | 119.7915 | 0.279888 | 0.1298291 | 1463.472 | 0 | 0 | 0 |  | Fe-Cr-Ni-Mo-W
6127 | 15.27614 | 2.222305 | 3.512367 | 9.841124 | 69.14807 | 128.4503 | 0.2789687 | 0.1239945 | 1493.608 | 0 | 0 | 0 |  | Fe-Cr-Ni-Mo-W
6128 | 9.615822 | 1.557 | 1.757749 | 8.618659 | 78.45077 | 137.7701 | 0.2781076 | 0.1100339 | 1371.004 | 0 | 0 | 0 |  | Fe-Cr-Ni-Mo-W
6129 | 31.14537 | 7.837216 | 37.1603 | 7.230388 | 16.62673 | 91.98596 | 0.2895827 | 0.09616139 | 674.7787 | 0 | 0 | 0 |  | Fe-Cr-Ni-Mo-W
6130 | 32.71722 | 7.429553 | 29.35614 | 6.85429 | 23.6428 | 95.29419 | 0.2875407 | 0.1047195 | 802.4369 | 0 | 0 | 0 |  | Fe-Cr-Ni-Mo-W
6131 | 32.61346 | 6.210931 | 21.81426 | 7.640033 | 31.72132 | 99.72225 | 0.285702 | 0.1150743 | 978.8249 | 0 | 0 | 0 |  | Fe-Cr-Ni-Mo-W
6132 | 30.64265 | 5.071937 | 15.74616 | 8.188639 | 40.35061 | 104.8568 | 0.2840524 | 0.1233226 | 1154.956 | 0 | 0 | 0 |  | Fe-Cr-Ni-Mo-W
6133 | 27.53175 | 3.417769 | 10.28915 | 8.408357 | 50.35297 | 111.2268 | 0.2828945 | 0.1294516 | 1336.431 | 0 | 0 | 0 |  | Fe-Cr-Ni-Mo-W
6134 | 23.8858 | 2.585898 | 6.422472 | 8.588428 | 58.5174 | 117.509 | 0.2815127 | 0.1308222 | 1451.378 | 0 | 0 | 0 |  | Fe-Cr-Ni-Mo-W
6135 | 18.3085 | 1.345738 | 3.038495 | 9.104615 | 68.20266 | 126.3641 | 0.2802202 | 0.1269301 | 1519.176 | 0 | 0 | 0 |  | Fe-Cr-Ni-Mo-W
6136 | 40.3216 | 4.504941 | 27.12414 | 4.156128 | 23.89319 | 93.00167 | 0.2907081 | 0.09964 | 728.2599 | 0 | 0 | 0 |  | Fe-Cr-Ni-Mo-W
6137 | 38.94214 | 4.183481 | 19.67862 | 5.146078 | 32.04967 | 97.80008 | 0.2880091 | 0.1114945 | 917.4313 | 0 | 0 | 0 |  | Fe-Cr-Ni-Mo-W
6138 | 36.43314 | 3.20008 | 13.72817 | 5.904602 | 40.734 | 102.9987 | 0.286197 | 0.1212483 | 1108.572 | 0 | 0 | 0 |  | Fe-Cr-Ni-Mo-W
6139 | 33.88477 | 2.380997 | 8.735954 | 6.589916 | 48.40836 | 108.2149 | 0.284536 | 0.1274032 | 1267.351 | 0 | 0 | 0 |  | Fe-Cr-Ni-Mo-W
6140 | 28.63081 | 2.132523 | 4.814951 | 7.869616 | 56.5521 | 115.1646 | 0.2821835 | 0.1301335 | 1406.769 | 0 | 0 | 0 |  | Fe-Cr-Ni-Mo-W
6141 | 2.854487 | 24.98193 | 7.200748 | 2.942248 | 62.02058 | 127.6394 | 0.2604586 | 0.1131102 | 1214.494 | 0 | 0 | 0 |  | Fe-Cr-Ni-Mo-W
6142 | 2.620787 | 19.52054 | 6.060279 | 4.50227 | 67.29613 | 131.2531 | 0.2640323 | 0.1140181 | 1290.014 | 0 | 0 | 0 |  | Fe-Cr-Ni-Mo-W
6143 | 1.970045 | 15.59069 | 5.176717 | 5.922623 | 71.33993 | 134.7001 | 0.2664973 | 0.1117224 | 1306.896 | 0 | 0 | 0 |  | Fe-Cr-Ni-Mo-W
6144 | 1.828117 | 11.48888 | 4.323393 | 8.636474 | 73.72313 | 137.6392 | 0.2690493 | 0.1074181 | 1281.282 | 0 | 0 | 0 |  | Fe-Cr-Ni-Mo-W
6145 | 1.307937 | 8.930141 | 3.20776 | 10.4856 | 76.06856 | 140.8268 | 0.2702884 | 0.09898178 | 1178.709 | 0 | 0 | 0 |  | Fe-Cr-Ni-Mo-W
6146 | 4.061183 | 32.13968 | 13.5174 | 3.488369 | 46.79337 | 118.6417 | 0.2579092 | 0.1093061 | 1039.208 | 0 | 0 | 0 |  | Fe-Cr-Ni-Mo-W
6147 | 4.28636 | 25.08496 | 10.94152 | 5.259694 | 54.42747 | 122.6301 | 0.2619695 | 0.115469 | 1193.641 | 0 | 0 | 0 |  | Fe-Cr-Ni-Mo-W
6148 | 4.505333 | 19.92464 | 9.470984 | 6.772278 | 59.32676 | 125.5133 | 0.2652112 | 0.1181758 | 1286.754 | 0 | 0 | 0 |  | Fe-Cr-Ni-Mo-W
6149 | 4.25078 | 15.83065 | 7.818887 | 9.12806 | 62.97163 | 128.7294 | 0.2673566 | 0.1178809 | 1336.129 | 0 | 0 | 0 |  | Fe-Cr-Ni-Mo-W
6150 | 4.488756 | 12.07333 | 5.766528 | 11.99531 | 65.67608 | 131.877 | 0.2691026 | 0.1143855 | 1329.107 | 0 | 0 | 0 |  | Fe-Cr-Ni-Mo-W
6151 | 3.759693 | 9.18865 | 4.44573 | 14.53231 | 68.07361 | 135.1363 | 0.2703248 | 0.1083128 | 1274.148 | 0 | 0 | 0 |  | Fe-Cr-Ni-Mo-W
6152 | 3.178935 | 6.765091 | 3.341334 | 17.94367 | 68.77097 | 137.6781 | 0.2711271 | 0.09965349 | 1161.979 | 0 | 0 | 0 |  | Fe-Cr-Ni-Mo-W
6153 | 3.13593 | 37.95595 | 23.89696 | 4.04043 | 30.97073 | 110.5798 | 0.2577381 | 0.09954344 | 820.9146 | 0 | 0 | 0 |  | Fe-Cr-Ni-Mo-W
6154 | 5.765706 | 30.86671 | 20.45335 | 4.952476 | 37.96175 | 112.6222 | 0.26192 | 0.1075198 | 957.1927 | 0 | 0 | 0 |  | Fe-Cr-Ni-Mo-W
6155 | 6.623532 | 24.05051 | 16.70856 | 6.827171 | 45.79022 | 116.2983 | 0.2654292 | 0.1172639 | 1151.07 | 0 | 0 | 0 |  | Fe-Cr-Ni-Mo-W
6156 | 7.339889 | 19.36231 | 13.501 | 9.45694 | 50.33986 | 119.4209 | 0.2674709 | 0.1206089 | 1251.513 | 0 | 0 | 0 |  | Fe-Cr-Ni-Mo-W
6157 | 7.541549 | 15.66337 | 10.36584 | 12.95569 | 53.47355 | 122.7529 | 0.2685478 | 0.1212847 | 1315.337 | 0 | 0 | 0 |  | Fe-Cr-Ni-Mo-W
6158 | 7.678907 | 12.25611 | 8.071191 | 16.01844 | 55.97535 | 125.5911 | 0.2698159 | 0.1198823 | 1339.746 | 0 | 0 | 0 |  | Fe-Cr-Ni-Mo-W
6159 | 6.711663 | 9.132937 | 5.969222 | 20.39926 | 57.78691 | 129.152 | 0.2704959 | 0.1146489 | 1307.319 | 0 | 0 | 0 |  | Fe-Cr-Ni-Mo-W
6160 | 5.919882 | 6.889586 | 4.148203 | 24.57704 | 58.46528 | 132.0682 | 0.270652 | 0.1068635 | 1218.11 | 0 | 0 | 0 |  | Fe-Cr-Ni-Mo-W
6161 | 4.283087 | 5.316988 | 3.001262 | 29.43179 | 57.96687 | 134.7739 | 0.2702595 | 0.09604338 | 1071.821 | 0 | 0 | 0 |  | Fe-Cr-Ni-Mo-W
6162 | 4.836753 | 32.27314 | 32.19767 | 4.154548 | 26.53789 | 105.4639 | 0.2655214 | 0.09962602 | 790.2271 | 0 | 0 | 0 |  | Fe-Cr-Ni-Mo-W
6163 | 7.64616 | 27.05185 | 27.32502 | 5.254159 | 32.7228 | 107.6546 | 0.2678586 | 0.1100335 | 952.024 | 0 | 0 | 0 |  | Fe-Cr-Ni-Mo-W
6164 | 10.00688 | 21.96113 | 21.78747 | 8.595447 | 37.64908 | 110.6492 | 0.2694392 | 0.1179431 | 1101.666 | 0 | 0 | 0 |  | Fe-Cr-Ni-Mo-W
6165 | 11.33295 | 17.99957 | 17.51751 | 11.45233 | 41.69764 | 113.4944 | 0.2705696 | 0.1215128 | 1196.192 | 0 | 0 | 0 |  | Fe-Cr-Ni-Mo-W
6166 | 12.01019 | 14.71317 | 13.28814 | 16.28873 | 43.69977 | 116.6367 | 0.2707348 | 0.1231339 | 1267.794 | 0 | 0 | 0 |  | Fe-Cr-Ni-Mo-W
6167 | 11.26018 | 11.58727 | 9.966669 | 20.36206 | 46.82382 | 120.4284 | 0.2710087 | 0.1225775 | 1316.8 | 0 | 0 | 0 |  | Fe-Cr-Ni-Mo-W
6168 | 10.18681 | 8.957453 | 7.138139 | 25.27777 | 48.43983 | 124.0546 | 0.2708806 | 0.1184238 | 1304.156 | 0 | 0 | 0 |  | Fe-Cr-Ni-Mo-W
6169 | 8.987621 | 6.398958 | 5.001227 | 30.87981 | 48.73238 | 127.2283 | 0.2708262 | 0.1120181 | 1244.829 | 0 | 0 | 0 |  | Fe-Cr-Ni-Mo-W
6170 | 6.166658 | 5.262976 | 3.240844 | 37.96094 | 47.36859 | 130.7889 | 0.2692585 | 0.09892791 | 1074.569 | 0 | 0 | 0 |  | Fe-Cr-Ni-Mo-W
6171 | 7.476613 | 27.07076 | 39.29282 | 4.281377 | 21.87843 | 100.6598 | 0.2725714 | 0.09732289 | 731.6632 | 0 | 0 | 0 |  | Fe-Cr-Ni-Mo-W
6172 | 11.16743 | 23.02274 | 32.69852 | 6.851649 | 26.25966 | 102.9153 | 0.2733352 | 0.1075174 | 882.6022 | 0 | 0 | 0 |  | Fe-Cr-Ni-Mo-W
6173 | 14.38613 | 19.03375 | 26.2629 | 10.40592 | 29.91131 | 105.4628 | 0.2738671 | 0.1160299 | 1023.936 | 0 | 0 | 0 |  | Fe-Cr-Ni-Mo-W
6174 | 15.66073 | 15.90635 | 20.95007 | 14.67474 | 32.8081 | 108.4602 | 0.2737056 | 0.1203563 | 1123.078 | 0 | 0 | 0 |  | Fe-Cr-Ni-Mo-W
6175 | 16.14284 | 12.52474 | 16.26053 | 19.64343 | 35.42847 | 111.7588 | 0.2737137 | 0.1240296 | 1224.305 | 0 | 0 | 0 |  | Fe-Cr-Ni-Mo-W
6176 | 15.9441 | 10.09437 | 12.06621 | 24.10364 | 37.79169 | 115.1954 | 0.2731504 | 0.1244296 | 1280.306 | 0 | 0 | 0 |  | Fe-Cr-Ni-Mo-W
6177 | 14.35875 | 7.241336 | 8.174983 | 30.83375 | 39.39118 | 119.5649 | 0.2723791 | 0.1213523 | 1295.978 | 0 | 0 | 0 |  | Fe-Cr-Ni-Mo-W
6178 | 12.72983 | 5.926016 | 5.473698 | 37.77318 | 38.09727 | 122.6538 | 0.2708484 | 0.1148618 | 1233.433 | 0 | 0 | 0 |  | Fe-Cr-Ni-Mo-W
6179 | 8.815871 | 4.103981 | 3.474839 | 47.32767 | 36.27764 | 126.9641 | 0.269148 | 0.1014891 | 1074.835 | 0 | 0 | 0 |  | Fe-Cr-Ni-Mo-W
6180 | 11.86156 | 19.72077 | 44.52685 | 4.366514 | 19.5243 | 96.37078 | 0.2807951 | 0.1040896 | 780.2399 | 1 | 0 | 0 |  | Fe-Cr-Ni-Mo-W
6181 | 17.045 | 17.38103 | 35.83152 | 8.36621 | 21.37624 | 98.67906 | 0.2794713 | 0.1037524 | 806.324 | 0 | 0 | 0 |  | Fe-Cr-Ni-Mo-W
6182 | 20.38426 | 14.59895 | 29.66623 | 12.12171 | 23.22886 | 100.6589 | 0.2791712 | 0.1109468 | 916.8114 | 0 | 0 | 0 |  | Fe-Cr-Ni-Mo-W
6183 | 20.92904 | 12.52662 | 22.78387 | 16.693 | 27.06747 | 104.6085 | 0.2774746 | 0.1202034 | 1083.92 | 0 | 0 | 0 |  | Fe-Cr-Ni-Mo-W
6184 | 21.3448 | 10.5989 | 17.94818 | 22.00104 | 28.10709 | 107.5137 | 0.2762476 | 0.1226742 | 1155.488 | 0 | 0 | 0 |  | Fe-Cr-Ni-Mo-W
6185 | 20.52175 | 8.012465 | 12.52459 | 28.43103 | 30.51016 | 111.8282 | 0.2749027 | 0.1242951 | 1237.972 | 0 | 0 | 0 |  | Fe-Cr-Ni-Mo-W
6186 | 19.06844 | 5.917849 | 8.685112 | 34.94167 | 31.38693 | 115.5772 | 0.2736535 | 0.1228121 | 1268.667 | 0 | 0 | 0 |  | Fe-Cr-Ni-Mo-W
6187 | 15.91288 | 4.558643 | 5.146403 | 44.15956 | 30.22251 | 120.0321 | 0.2712201 | 0.1152903 | 1209.723 | 0 | 0 | 0 |  | Fe-Cr-Ni-Mo-W
6188 | 10.93795 | 3.21591 | 3.025455 | 54.39325 | 28.42743 | 124.806 | 0.2688673 | 0.1016537 | 1054.332 | 0 | 0 | 0 |  | Fe-Cr-Ni-Mo-W
6189 | 17.54648 | 13.22482 | 45.66802 | 4.306176 | 19.25451 | 93.56471 | 0.2871221 | 0.09906843 | 710.6737 | 1 | 0 | 0 |  | Fe-Cr-Ni-Mo-W
6190 | 23.05569 | 12.26621 | 37.21576 | 8.487334 | 18.97501 | 95.43533 | 0.2847809 | 0.1016658 | 760.9301 | 0 | 0 | 0 |  | Fe-Cr-Ni-Mo-W
6191 | 26.76179 | 11.32564 | 30.68612 | 12.53844 | 18.68801 | 97.16815 | 0.2829077 | 0.1067665 | 836.0338 | 0 | 0 | 0 |  | Fe-Cr-Ni-Mo-W
6192 | 27.68739 | 9.308783 | 24.25152 | 18.49726 | 20.25505 | 100.3945 | 0.2811389 | 0.1137691 | 957.291 | 0 | 0 | 0 |  | Fe-Cr-Ni-Mo-W
6193 | 27.99551 | 7.545144 | 18.58464 | 24.04685 | 21.82785 | 103.6286 | 0.2794438 | 0.1196551 | 1073.208 | 0 | 0 | 0 |  | Fe-Cr-Ni-Mo-W
6194 | 26.91848 | 5.935805 | 13.40225 | 30.42334 | 23.32012 | 107.4684 | 0.2774427 | 0.1238058 | 1179.999 | 0 | 0 | 0 |  | Fe-Cr-Ni-Mo-W
6195 | 24.82661 | 4.373044 | 8.463212 | 38.03904 | 24.29809 | 111.904 | 0.2751173 | 0.1233349 | 1231.243 | 0 | 0 | 0 |  | Fe-Cr-Ni-Mo-W
6196 | 20.11249 | 2.925876 | 4.624365 | 47.50818 | 24.82909 | 117.4282 | 0.2723747 | 0.1172156 | 1209.928 | 0 | 0 | 0 |  | Fe-Cr-Ni-Mo-W
6197 | 13.66172 | 2.212114 | 2.497329 | 58.16373 | 23.46511 | 122.8881 | 0.2692731 | 0.103464 | 1062.593 | 0 | 0 | 0 |  | Fe-Cr-Ni-Mo-W
6198 | 31.5636 | 7.942457 | 37.65931 | 8.792976 | 14.04166 | 91.57604 | 0.2893626 | 0.09494339 | 658.2101 | 1 | 0 | 0 |  | Fe-Cr-Ni-Mo-W
6199 | 34.44806 | 7.822598 | 30.90916 | 12.99042 | 13.82976 | 93.68129 | 0.2866329 | 0.1013102 | 744.6008 | 0 | 0 | 0 |  | Fe-Cr-Ni-Mo-W
6200 | 35.51401 | 6.763314 | 23.75436 | 18.02562 | 15.94271 | 96.96306 | 0.2841069 | 0.1102684 | 881.8145 | 0 | 0 | 0 |  | Fe-Cr-Ni-Mo-W
6201 | 34.73863 | 5.749899 | 17.85094 | 23.8711 | 17.78943 | 100.6276 | 0.2815631 | 0.1173644 | 1011.357 | 0 | 0 | 0 |  | Fe-Cr-Ni-Mo-W
6202 | 32.92179 | 4.086884 | 12.30351 | 31.42034 | 19.26747 | 104.8866 | 0.2791602 | 0.122559 | 1133.35 | 0 | 0 | 0 |  | Fe-Cr-Ni-Mo-W
6203 | 29.8988 | 3.236871 | 8.039263 | 38.22391 | 20.60116 | 109.1793 | 0.2765712 | 0.1234686 | 1200.208 | 0 | 0 | 0 |  | Fe-Cr-Ni-Mo-W
6204 | 24.17579 | 1.777004 | 4.012238 | 46.99649 | 23.03847 | 115.3609 | 0.2737485 | 0.1193552 | 1219.167 | 0 | 0 | 0 |  | Fe-Cr-Ni-Mo-W
6205 | 43.64591 | 4.87635 | 29.36039 | 13.49634 | 8.621018 | 90.56465 | 0.2894247 | 0.09444927 | 644.8013 | 1 | 0 | 0 |  | Fe-Cr-Ni-Mo-W
6206 | 43.5641 | 4.68001 | 22.01424 | 18.70978 | 11.03187 | 94.22918 | 0.2860265 | 0.1052821 | 796.6527 | 0 | 0 | 0 |  | Fe-Cr-Ni-Mo-W
6207 | 42.39717 | 3.723926 | 15.97544 | 24.73622 | 13.16724 | 97.96831 | 0.2833381 | 0.114034 | 940.8958 | 0 | 0 | 0 |  | Fe-Cr-Ni-Mo-W
6208 | 40.87855 | 2.872431 | 10.53904 | 30.47525 | 15.23473 | 101.7367 | 0.2807869 | 0.1203539 | 1066.238 | 0 | 0 | 0 |  | Fe-Cr-Ni-Mo-W
6209 | 35.71267 | 2.660005 | 6.005934 | 36.81064 | 18.81075 | 107.1315 | 0.2774249 | 0.1225084 | 1160.604 | 0 | 0 | 0 |  | Fe-Cr-Ni-Mo-W
6210 | 10.70867 | 39.0501 | 30.95326 | 4.599126 | 14.68886 | 102.15 | 0.2612562 | 0.08633792 | 595.6446 | 0 | 0 | 0 |  | Fe-Cr-Ni-Mo-W
6211 | 9.625162 | 32.58708 | 35.86891 | 7.515973 | 14.40287 | 100.7519 | 0.2670793 | 0.09307914 | 669.7105 | 0 | 0 | 0 |  | Fe-Cr-Ni-Mo-W
6212 | 8.841987 | 27.98974 | 40.89223 | 10.6328 | 11.64324 | 98.93656 | 0.2716297 | 0.09609828 | 696.887 | 0 | 0 | 0 |  | Fe-Cr-Ni-Mo-W
6213 | 7.646137 | 21.35666 | 43.75562 | 16.05433 | 11.18725 | 98.62325 | 0.2764036 | 0.1059959 | 820.7157 | 0 | 0 | 0 |  | Fe-Cr-Ni-Mo-W
6214 | 5.976913 | 17.48927 | 47.5656 | 20.53557 | 8.432647 | 97.77941 | 0.2795417 | 0.110474 | 873.6907 | 0 | 1 | 0 |  | Fe-Cr-Ni-Mo-W
6215 | 16.7457 | 41.84948 | 19.45393 | 4.542249 | 17.40864 | 104.9357 | 0.2560514 | 0.08532372 | 598.4901 | 0 | 0 | 0 |  | Fe-Cr-Ni-Mo-W
6216 | 14.40934 | 34.72307 | 24.05455 | 7.280567 | 19.53247 | 104.4836 | 0.2619747 | 0.09558835 | 722.2018 | 0 | 0 | 0 |  | Fe-Cr-Ni-Mo-W
6217 | 12.96849 | 28.67629 | 27.26199 | 9.746915 | 21.34632 | 104.1999 | 0.2669061 | 0.1034725 | 826.0231 | 0 | 0 | 0 |  | Fe-Cr-Ni-Mo-W
6218 | 11.18677 | 23.80657 | 30.23552 | 13.72703 | 21.04411 | 104.0233 | 0.2706406 | 0.1101016 | 917.3051 | 0 | 0 | 0 |  | Fe-Cr-Ni-Mo-W
6219 | 8.401464 | 18.48867 | 32.1115 | 18.3692 | 22.62917 | 105.1231 | 0.2740329 | 0.1187059 | 1054.754 | 0 | 0 | 0 |  | Fe-Cr-Ni-Mo-W
6220 | 6.815173 | 14.80552 | 35.02074 | 23.41568 | 19.94289 | 104.6701 | 0.2767019 | 0.1230801 | 1118.047 | 0 | 0 | 0 |  | Fe-Cr-Ni-Mo-W
6221 | 5.270975 | 11.21716 | 36.40735 | 29.75231 | 17.35221 | 105.0563 | 0.2784846 | 0.1276263 | 1194.255 | 0 | 0 | 0 |  | Fe-Cr-Ni-Mo-W
6222 | 26.76532 | 44.68358 | 11.6411 | 4.756589 | 12.15341 | 103.7299 | 0.2531565 | 0.07443462 | 473.3643 | 0 | 0 | 0 |  | Fe-Cr-Ni-Mo-W
6223 | 22.52755 | 35.73371 | 14.03164 | 5.73337 | 21.97374 | 105.7245 | 0.2591639 | 0.09154476 | 683.0786 | 0 | 0 | 0 |  | Fe-Cr-Ni-Mo-W
6224 | 19.10657 | 28.90721 | 17.57231 | 8.205831 | 26.20808 | 106.4962 | 0.2643852 | 0.1030936 | 840.1991 | 0 | 0 | 0 |  | Fe-Cr-Ni-Mo-W
6225 | 15.68356 | 23.64146 | 19.62473 | 11.54696 | 29.50329 | 107.9858 | 0.2678861 | 0.1120271 | 982.6043 | 0 | 0 | 0 |  | Fe-Cr-Ni-Mo-W
6226 | 12.26906 | 19.48636 | 21.24021 | 16.1178 | 30.88657 | 109.6008 | 0.2702457 | 0.1188766 | 1104.536 | 0 | 0 | 0 |  | Fe-Cr-Ni-Mo-W
6227 | 9.707286 | 15.49356 | 22.59278 | 20.2497 | 31.95668 | 110.9363 | 0.2726268 | 0.1241532 | 1207.731 | 0 | 0 | 0 |  | Fe-Cr-Ni-Mo-W
6228 | 7.496506 | 12.05563 | 24.35473 | 26.92737 | 29.16576 | 111.5017 | 0.2743421 | 0.1276307 | 1275.581 | 0 | 0 | 0 |  | Fe-Cr-Ni-Mo-W
6229 | 5.364503 | 9.364851 | 25.37349 | 33.40699 | 26.49016 | 112.3778 | 0.275237 | 0.1297097 | 1325.513 | 0 | 0 | 0 |  | Fe-Cr-Ni-Mo-W
6230 | 4.066813 | 7.572762 | 26.35985 | 41.91846 | 20.08211 | 112.3401 | 0.2751951 | 0.1298335 | 1329.079 | 0 | 0 | 0 |  | Fe-Cr-Ni-Mo-W
6231 | 33.49445 | 35.28806 | 9.264617 | 4.542661 | 17.41022 | 102.7829 | 0.2599642 | 0.08249997 | 561.7052 | 0 | 0 | 0 |  | Fe-Cr-Ni-Mo-W
6232 | 27.67925 | 28.80242 | 11.1239 | 5.594164 | 26.80027 | 105.6301 | 0.263978 | 0.09779391 | 767.0205 | 0 | 0 | 0 |  | Fe-Cr-Ni-Mo-W
6233 | 21.53642 | 22.81706 | 12.48918 | 8.930453 | 34.22689 | 109.2766 | 0.2672304 | 0.1110063 | 983.1564 | 0 | 0 | 0 |  | Fe-Cr-Ni-Mo-W
6234 | 17.22778 | 18.60618 | 13.76198 | 11.83829 | 38.56576 | 111.9259 | 0.2696375 | 0.1183331 | 1126.386 | 0 | 0 | 0 |  | Fe-Cr-Ni-Mo-W
6235 | 13.01523 | 15.14719 | 14.36414 | 16.76923 | 40.70421 | 114.9028 | 0.2709189 | 0.1230543 | 1242.206 | 0 | 0 | 0 |  | Fe-Cr-Ni-Mo-W
6236 | 10.14683 | 12.39938 | 15.99779 | 21.78915 | 39.66686 | 116.0659 | 0.2722833 | 0.1255719 | 1303.97 | 0 | 0 | 0 |  | Fe-Cr-Ni-Mo-W
6237 | 7.543463 | 9.949667 | 17.17913 | 28.07778 | 37.24996 | 117.1871 | 0.2730496 | 0.1270335 | 1347.722 | 0 | 0 | 0 |  | Fe-Cr-Ni-Mo-W
6238 | 5.45761 | 7.339617 | 17.84663 | 35.4192 | 33.93694 | 118.2576 | 0.2736299 | 0.125716 | 1349.267 | 0 | 0 | 0 |  | Fe-Cr-Ni-Mo-W
6239 | 3.772487 | 6.439309 | 18.5043 | 46.44562 | 24.83828 | 118.0858 | 0.2723335 | 0.1235019 | 1309.219 | 0 | 0 | 0 |  | Fe-Cr-Ni-Mo-W
6240 | 37.25868 | 26.98069 | 6.962148 | 4.267132 | 24.53134 | 103.1506 | 0.2656958 | 0.09248032 | 686.6192 | 0 | 0 | 0 |  | Fe-Cr-Ni-Mo-W
6241 | 29.31203 | 21.69267 | 7.899863 | 6.455816 | 34.63962 | 107.8043 | 0.2681291 | 0.1076003 | 925.0467 | 0 | 0 | 0 |  | Fe-Cr-Ni-Mo-W
6242 | 22.44241 | 17.0958 | 8.577782 | 9.346421 | 42.53759 | 112.5868 | 0.2701477 | 0.1177602 | 1129.598 | 0 | 0 | 0 |  | Fe-Cr-Ni-Mo-W
6243 | 17.71033 | 14.13351 | 9.307541 | 13.03916 | 45.80945 | 115.9179 | 0.2712318 | 0.1220331 | 1243.131 | 0 | 0 | 0 |  | Fe-Cr-Ni-Mo-W
6244 | 13.80126 | 11.17355 | 10.09135 | 17.52426 | 47.40957 | 118.7553 | 0.2723588 | 0.1242859 | 1324.202 | 0 | 0 | 0 |  | Fe-Cr-Ni-Mo-W
6245 | 10.41413 | 9.157347 | 10.94615 | 21.8662 | 47.61617 | 120.9673 | 0.2728902 | 0.1243745 | 1361.492 | 0 | 0 | 0 |  | Fe-Cr-Ni-Mo-W
6246 | 7.3583 | 6.850899 | 11.89878 | 29.17126 | 44.72076 | 122.5794 | 0.2731979 | 0.1226205 | 1360.468 | 0 | 0 | 0 |  | Fe-Cr-Ni-Mo-W
6247 | 5.057079 | 5.754664 | 11.81205 | 36.68096 | 40.69525 | 123.9525 | 0.272254 | 0.1182806 | 1308.18 | 0 | 0 | 0 |  | Fe-Cr-Ni-Mo-W
6248 | 3.467448 | 4.304461 | 12.14862 | 49.63963 | 30.43984 | 123.6678 | 0.2709586 | 0.1127007 | 1214.275 | 0 | 0 | 0 |  | Fe-Cr-Ni-Mo-W
6249 | 37.91445 | 17.65001 | 5.579189 | 3.908012 | 34.94834 | 104.9632 | 0.2722751 | 0.1059739 | 884.5052 | 0 | 0 | 0 |  | Fe-Cr-Ni-Mo-W
6250 | 27.76625 | 14.15683 | 5.558994 | 6.814266 | 45.70366 | 111.9787 | 0.2726753 | 0.1183804 | 1140.799 | 0 | 0 | 0 |  | Fe-Cr-Ni-Mo-W
6251 | 21.8004 | 11.27618 | 5.728523 | 9.362769 | 51.83213 | 116.8381 | 0.2735037 | 0.1232313 | 1284.251 | 0 | 0 | 0 |  | Fe-Cr-Ni-Mo-W
6252 | 16.87711 | 9.753099 | 6.728697 | 12.997 | 53.64409 | 120.0939 | 0.2735619 | 0.1248524 | 1357.187 | 0 | 0 | 0 |  | Fe-Cr-Ni-Mo-W
6253 | 13.24555 | 8.221456 | 6.961104 | 17.06597 | 54.50592 | 123.0452 | 0.273469 | 0.1232269 | 1375.691 | 0 | 0 | 0 |  | Fe-Cr-Ni-Mo-W
6254 | 9.482698 | 6.37636 | 7.752213 | 22.62556 | 53.76317 | 125.6288 | 0.2735461 | 0.1195664 | 1355.362 | 0 | 0 | 0 |  | Fe-Cr-Ni-Mo-W
6255 | 6.777516 | 4.853972 | 8.219714 | 28.66006 | 51.48874 | 127.3601 | 0.2733333 | 0.1161291 | 1322.821 | 0 | 0 | 0 |  | Fe-Cr-Ni-Mo-W
6256 | 4.23371 | 3.94177 | 8.343738 | 38.1839 | 45.29688 | 128.3453 | 0.2719015 | 0.1100896 | 1232.922 | 0 | 0 | 0 |  | Fe-Cr-Ni-Mo-W
6257 | 2.726489 | 3.046176 | 8.597322 | 51.52242 | 34.10759 | 127.5562 | 0.2701093 | 0.1014455 | 1083.555 | 0 | 0 | 0 |  | Fe-Cr-Ni-Mo-W
6258 | 34.78919 | 10.58912 | 4.922405 | 3.447959 | 46.25132 | 108.6881 | 0.2771329 | 0.1183445 | 1112.245 | 0 | 0 | 0 |  | Fe-Cr-Ni-Mo-W
6259 | 25.63513 | 8.880902 | 4.38635 | 6.144947 | 54.95267 | 115.9872 | 0.2762308 | 0.1248434 | 1308.027 | 0 | 0 | 0 |  | Fe-Cr-Ni-Mo-W
6260 | 19.8433 | 7.697909 | 4.055531 | 8.522241 | 59.88102 | 121.2513 | 0.2755892 | 0.1254054 | 1392.726 | 0 | 0 | 0 |  | Fe-Cr-Ni-Mo-W
6261 | 15.53792 | 6.268809 | 4.355117 | 12.4566 | 61.38156 | 124.9099 | 0.2753459 | 0.1228648 | 1405.742 | 0 | 0 | 0 |  | Fe-Cr-Ni-Mo-W
6262 | 11.9143 | 5.084169 | 4.696107 | 16.20357 | 62.10186 | 127.9948 | 0.275073 | 0.1190045 | 1385.073 | 0 | 0 | 0 |  | Fe-Cr-Ni-Mo-W
6263 | 8.783269 | 4.088804 | 5.128873 | 20.95673 | 61.04232 | 130.3028 | 0.2745671 | 0.1147186 | 1342.658 | 0 | 0 | 0 |  | Fe-Cr-Ni-Mo-W
6264 | 5.753317 | 3.124678 | 5.543295 | 27.18009 | 58.39862 | 132.2244 | 0.2737653 | 0.107239 | 1239.661 | 0 | 0 | 0 |  | Fe-Cr-Ni-Mo-W
6265 | 3.411287 | 2.268612 | 6.146667 | 36.83602 | 51.33741 | 132.3943 | 0.2724528 | 0.09917345 | 1106.438 | 0 | 0 | 0 |  | Fe-Cr-Ni-Mo-W
6266 | 2.062125 | 1.919929 | 6.502413 | 50.48121 | 39.03432 | 130.7756 | 0.2702107 | 0.0917057 | 967.4473 | 0 | 0 | 0 |  | Fe-Cr-Ni-Mo-W
6267 | 22.2601 | 4.934553 | 2.78539 | 5.462971 | 64.55699 | 121.7754 | 0.2784773 | 0.1276806 | 1451.163 | 0 | 0 | 0 |  | Fe-Cr-Ni-Mo-W
6268 | 17.49998 | 4.655212 | 2.627711 | 7.730575 | 67.48652 | 126.2674 | 0.2773421 | 0.1247638 | 1465.523 | 0 | 0 | 0 |  | Fe-Cr-Ni-Mo-W
6269 | 13.34172 | 3.992697 | 3.004991 | 10.64135 | 69.01924 | 129.9577 | 0.2767128 | 0.1204317 | 1442.806 | 0 | 0 | 0 |  | Fe-Cr-Ni-Mo-W
6270 | 10.19134 | 3.450392 | 3.408354 | 14.32454 | 68.62537 | 132.4452 | 0.276006 | 0.11511 | 1382.817 | 0 | 0 | 0 |  | Fe-Cr-Ni-Mo-W
6271 | 7.237068 | 2.52676 | 3.803391 | 19.42596 | 67.00682 | 134.6538 | 0.2753687 | 0.1075454 | 1279.367 | 0 | 0 | 0 |  | Fe-Cr-Ni-Mo-W
6272 | 4.962884 | 2.100301 | 4.267978 | 24.80226 | 63.86658 | 135.6393 | 0.2744198 | 0.1005984 | 1170.406 | 0 | 0 | 0 |  | Fe-Cr-Ni-Mo-W
6273 | 2.7357 | 1.273528 | 5.27167 | 33.68105 | 57.03805 | 135.3161 | 0.2733739 | 0.09115278 | 1010.473 | 0 | 0 | 0 |  | Fe-Cr-Ni-Mo-W
6274 | 14.49261 | 2.529985 | 1.428092 | 7.002272 | 74.54704 | 132.0671 | 0.2783322 | 0.1199804 | 1472.13 | 0 | 0 | 0 |  | Fe-Cr-Ni-Mo-W
6275 | 10.95007 | 2.446799 | 1.841515 | 9.781833 | 74.97978 | 135.0983 | 0.2773347 | 0.1135855 | 1396.564 | 0 | 0 | 0 |  | Fe-Cr-Ni-Mo-W
6276 | 8.108895 | 1.986773 | 2.242933 | 13.19716 | 74.46424 | 137.452 | 0.2766535 | 0.1062676 | 1295.186 | 0 | 0 | 0 |  | Fe-Cr-Ni-Mo-W
6277 | 5.484765 | 1.571248 | 2.660751 | 16.67026 | 73.61297 | 139.5106 | 0.2759719 | 0.09966591 | 1201.018 | 0 | 0 | 0 |  | Fe-Cr-Ni-Mo-W
6278 | 3.385934 | 1.576226 | 3.558908 | 21.81271 | 69.66622 | 139.5189 | 0.2748864 | 0.09228461 | 1072.471 | 0 | 0 | 0 |  | Fe-Cr-Ni-Mo-W
6279 | 9.086543 | 33.13488 | 2.387685 | 42.92707 | 12.46382 | 118.8377 | 0.2493517 | 0.09955108 | 892.0877 | 0 |  | 0 |  | Fe-Cr-Ni-Mo-W
6280 | 8.031792 | 27.19254 | 3.83732 | 48.91975 | 12.01859 | 119.503 | 0.252911 | 0.101978 | 943.8921 | 0 | 0 | 0 |  | Fe-Cr-Ni-Mo-W
6281 | 7.258519 | 22.97719 | 5.340529 | 54.86565 | 9.558105 | 119.525 | 0.2554209 | 0.1031587 | 969.8585 | 0 | 0 | 0 |  | Fe-Cr-Ni-Mo-W
6282 | 6.291694 | 17.57353 | 8.082692 | 58.84655 | 9.205532 | 119.3527 | 0.2593367 | 0.1063969 | 1026.566 | 0 | 0 | 0 |  | Fe-Cr-Ni-Mo-W
6283 | 4.890885 | 14.3114 | 10.28148 | 63.61583 | 6.900403 | 119.1926 | 0.2614478 | 0.1073064 | 1046.008 | 0 | 0 | 0 |  | Fe-Cr-Ni-Mo-W
6284 | 15.1437 | 37.84588 | 2.513262 | 28.75395 | 15.74321 | 115.0995 | 0.2490459 | 0.09818156 | 832.5867 | 0 | 0 | 0 |  | Fe-Cr-Ni-Mo-W
6285 | 12.81577 | 30.88293 | 3.961905 | 34.96708 | 17.37231 | 116.6839 | 0.2530265 | 0.1035554 | 932.0111 | 0 | 0 | 0 |  | Fe-Cr-Ni-Mo-W
6286 | 11.42477 | 25.26279 | 5.253683 | 39.25341 | 18.80535 | 117.7267 | 0.2565005 | 0.1069917 | 1002.115 | 0 |  | 0 |  | Fe-Cr-Ni-Mo-W
6287 | 9.825583 | 20.90982 | 7.376809 | 43.40429 | 18.48349 | 118.0809 | 0.2594378 | 0.1096768 | 1054.977 | 0 | 0 | 0 |  | Fe-Cr-Ni-Mo-W
6288 | 7.419052 | 16.32673 | 9.924806 | 46.34635 | 19.98306 | 118.902 | 0.2627073 | 0.1124543 | 1116.944 | 0 | 0 | 0 |  | Fe-Cr-Ni-Mo-W
6289 | 6.024272 | 13.08734 | 12.66406 | 50.59581 | 17.62852 | 118.3956 | 0.2651362 | 0.115022 | 1157.693 | 0 | 0 | 0 |  | Fe-Cr-Ni-Mo-W
6290 | 4.725271 | 10.05585 | 16.31905 | 53.3441 | 15.55573 | 117.267 | 0.2679726 | 0.1185057 | 1205.756 | 0 | 0 | 0 |  | Fe-Cr-Ni-Mo-W
6291 | 25.36061 | 42.33847 | 2.757536 | 18.02781 | 11.51557 | 109.0259 | 0.2495289 | 0.08870189 | 661.5887 | 0 | 0 | 0 |  | Fe-Cr-Ni-Mo-W
6292 | 21.11765 | 33.4973 | 3.288366 | 21.49818 | 20.5985 | 112.4565 | 0.2542533 | 0.1001046 | 842.7724 | 0 | 0 | 0 |  | Fe-Cr-Ni-Mo-W
6293 | 17.69734 | 26.77512 | 4.650357 | 26.6021 | 24.27508 | 114.7699 | 0.2580471 | 0.1075798 | 978.7891 | 0 | 0 | 0 |  | Fe-Cr-Ni-Mo-W
6294 | 14.5261 | 21.89671 | 6.543508 | 29.70775 | 27.32593 | 116.5024 | 0.2611506 | 0.1118097 | 1068.495 | 0 | 0 | 0 |  | Fe-Cr-Ni-Mo-W
6295 | 11.44302 | 18.17439 | 9.197574 | 32.37797 | 28.80705 | 117.492 | 0.26386 | 0.1151304 | 1139.038 | 0 | 0 | 0 |  | Fe-Cr-Ni-Mo-W
6296 | 9.117131 | 14.55163 | 11.63637 | 34.68101 | 30.01387 | 118.1633 | 0.2666434 | 0.1182079 | 1204.062 | 0 | 0 | 0 |  | Fe-Cr-Ni-Mo-W
6297 | 7.139609 | 11.48168 | 15.6909 | 37.91059 | 27.77723 | 117.143 | 0.2695694 | 0.1222166 | 1261.916 | 0 | 0 | 0 |  | Fe-Cr-Ni-Mo-W
6298 | 5.201689 | 9.080625 | 19.81941 | 40.2121 | 25.68618 | 115.9477 | 0.2721694 | 0.1259792 | 1312.411 | 0 | 0 | 0 |  | Fe-Cr-Ni-Mo-W
6299 | 4.048515 | 7.53869 | 25.53203 | 42.88902 | 19.99175 | 112.8553 | 0.2747462 | 0.1298072 | 1334.458 | 0 | 0 | 0 |  | Fe-Cr-Ni-Mo-W
6300 | 32.17084 | 33.89357 | 2.669551 | 14.54383 | 16.72222 | 106.9156 | 0.2568488 | 0.09329306 | 711.9064 | 0 | 0 | 0 |  | Fe-Cr-Ni-Mo-W
6301 | 26.38991 | 27.46077 | 3.263302 | 17.33414 | 25.55188 | 110.7809 | 0.2599735 | 0.1050347 | 904.6996 | 0 | 0 | 0 |  | Fe-Cr-Ni-Mo-W
6302 | 20.61753 | 21.84352 | 5.230883 | 19.54153 | 32.76653 | 114.2033 | 0.2632989 | 0.1122968 | 1053.247 | 0 | 0 | 0 |  | Fe-Cr-Ni-Mo-W
6303 | 16.54359 | 17.86726 | 6.955496 | 21.59948 | 37.03417 | 116.6417 | 0.2658014 | 0.1163487 | 1150.834 | 0 | 0 | 0 |  | Fe-Cr-Ni-Mo-W
6304 | 12.68496 | 14.76282 | 9.999739 | 22.88117 | 39.67131 | 117.955 | 0.2683993 | 0.1200431 | 1233.008 | 0 | 0 | 0 |  | Fe-Cr-Ni-Mo-W
6305 | 9.978048 | 12.19312 | 13.10973 | 25.71205 | 39.00704 | 118.072 | 0.2706017 | 0.1231158 | 1290.441 | 0 | 0 | 0 |  | Fe-Cr-Ni-Mo-W
6306 | 7.543463 | 9.949667 | 17.17913 | 28.07778 | 37.24996 | 117.1871 | 0.2730496 | 0.1266268 | 1342.093 | 0 | 0 | 0 |  | Fe-Cr-Ni-Mo-W
6307 | 5.593313 | 7.522117 | 22.20976 | 29.89403 | 34.78078 | 115.3149 | 0.2761729 | 0.1315524 | 1402.278 | 0 | 0 | 0 |  | Fe-Cr-Ni-Mo-W
6308 | 4.025658 | 6.87145 | 30.32441 | 32.27331 | 26.50517 | 110.5004 | 0.2789566 | 0.1337639 | 1371.963 | 0 | 0 | 0 |  | Fe-Cr-Ni-Mo-W
6309 | 36.25777 | 26.25589 | 2.540669 | 11.07334 | 23.87233 | 106.0785 | 0.2633321 | 0.09902854 | 787.5167 | 0 | 0 | 0 |  | Fe-Cr-Ni-Mo-W
6310 | 28.59546 | 21.16237 | 3.85337 | 12.59599 | 33.79281 | 110.6118 | 0.2658357 | 0.1105346 | 992.6143 | 0 | 0 | 0 |  | Fe-Cr-Ni-Mo-W
6311 | 22.04257 | 16.79121 | 5.616638 | 13.76985 | 41.77973 | 114.7185 | 0.2683856 | 0.1174022 | 1149.198 | 0 | 0 | 0 |  | Fe-Cr-Ni-Mo-W
6312 | 17.56219 | 14.01528 | 7.911158 | 15.08511 | 45.42626 | 116.9369 | 0.2703816 | 0.1212515 | 1243.278 | 0 | 0 | 0 |  | Fe-Cr-Ni-Mo-W
6313 | 13.85671 | 11.21844 | 10.76513 | 16.55969 | 47.60004 | 118.2604 | 0.2727769 | 0.1249168 | 1328.089 | 0 | 0 | 0 |  | Fe-Cr-Ni-Mo-W
6314 | 10.57736 | 9.300878 | 13.58832 | 18.17094 | 48.3625 | 119.0305 | 0.2745398 | 0.1275508 | 1388.638 | 0 | 0 | 0 |  | Fe-Cr-Ni-Mo-W
6315 | 7.646923 | 7.11962 | 18.54825 | 20.21032 | 46.47489 | 117.7857 | 0.2773336 | 0.1316304 | 1446.947 | 0 | 0 | 0 |  | Fe-Cr-Ni-Mo-W
6316 | 5.422812 | 6.170847 | 24.066 | 20.70198 | 43.63837 | 115.3177 | 0.2797531 | 0.1352032 | 1474.317 | 0 | 0 | 0 |  | Fe-Cr-Ni-Mo-W
6317 | 3.920716 | 4.867144 | 34.34174 | 22.45143 | 34.41897 | 108.875 | 0.284018 | 0.1375952 | 1422.719 | 0 | 0 | 0 |  | Fe-Cr-Ni-Mo-W
6318 | 37.16281 | 17.3001 | 2.343678 | 8.937918 | 34.2555 | 107.2643 | 0.2703011 | 0.1100293 | 959.7726 | 0 | 0 | 0 |  | Fe-Cr-Ni-Mo-W
6319 | 27.52358 | 14.0331 | 4.132807 | 9.006282 | 45.30423 | 113.0422 | 0.27177 | 0.1185045 | 1154.436 | 0 | 0 | 0 |  | Fe-Cr-Ni-Mo-W
6320 | 21.8004 | 11.27618 | 5.728523 | 9.362769 | 51.83213 | 116.8381 | 0.2735037 | 0.1232313 | 1284.251 | 0 | 0 | 0 |  | Fe-Cr-Ni-Mo-W
6321 | 17.00912 | 9.829389 | 8.014299 | 11.08349 | 54.0637 | 119.1057 | 0.2744059 | 0.1255151 | 1356.851 | 0 | 0 | 0 |  | Fe-Cr-Ni-Mo-W
6322 | 13.54463 | 8.407093 | 10.67743 | 11.63421 | 55.73665 | 120.1859 | 0.2759204 | 0.1283465 | 1423.954 | 0 | 0 | 0 |  | Fe-Cr-Ni-Mo-W
6323 | 9.863859 | 6.632661 | 14.39967 | 13.1796 | 55.92421 | 120.5546 | 0.2779284 | 0.1318433 | 1495.406 | 0 | 0 | 0 |  | Fe-Cr-Ni-Mo-W
6324 | 7.203225 | 5.15886 | 18.63682 | 14.27824 | 54.72285 | 119.5189 | 0.280159 | 0.1350501 | 1542.472 | 0 | 0 | 0 |  | Fe-Cr-Ni-Mo-W
6325 | 4.679584 | 4.356898 | 25.82289 | 15.0733 | 50.06733 | 115.6436 | 0.283033 | 0.1390471 | 1556.054 | 0 | 0 | 0 |  | Fe-Cr-Ni-Mo-W
6326 | 3.190542 | 3.564641 | 36.88888 | 16.44317 | 39.91277 | 108.2365 | 0.2872783 | 0.1402395 | 1464.942 | 0 | 0 | 0 |  | Fe-Cr-Ni-Mo-W
6327 | 34.17927 | 10.40348 | 2.072617 | 7.90419 | 45.44044 | 110.8602 | 0.2752092 | 0.1194896 | 1152.552 | 0 | 0 | 0 |  | Fe-Cr-Ni-Mo-W
6328 | 25.53362 | 8.845737 | 3.744842 | 7.140718 | 54.73508 | 116.4942 | 0.2757882 | 0.1245334 | 1309.3 | 0 | 0 | 0 |  | Fe-Cr-Ni-Mo-W
6329 | 19.99025 | 7.754916 | 5.252868 | 6.677497 | 60.32447 | 120.2869 | 0.2764259 | 0.1267716 | 1403.076 | 0 | 0 | 0 |  | Fe-Cr-Ni-Mo-W
6330 | 15.86671 | 6.40146 | 7.782729 | 7.268679 | 62.68042 | 122.1419 | 0.2777518 | 0.1293464 | 1478.712 | 0 | 0 | 0 |  | Fe-Cr-Ni-Mo-W
6331 | 12.3222 | 5.258232 | 10.25342 | 7.938151 | 64.228 | 123.5124 | 0.2789785 | 0.1313906 | 1539.963 | 0 | 0 | 0 |  | Fe-Cr-Ni-Mo-W
6332 | 9.233953 | 4.298607 | 13.48011 | 8.812823 | 64.17451 | 123.634 | 0.2803957 | 0.1337108 | 1588.266 | 0 | 0 | 0 |  | Fe-Cr-Ni-Mo-W
6333 | 6.18859 | 3.361078 | 17.88804 | 9.745475 | 62.81682 | 122.541 | 0.2822623 | 0.1374586 | 1643.258 | 0 | 0 | 0 |  | Fe-Cr-Ni-Mo-W
6334 | 3.807185 | 2.531897 | 25.15341 | 11.2121 | 57.2954 | 118.0633 | 0.2851116 | 0.1424876 | 1664.648 | 0 | 0 | 0 |  | Fe-Cr-Ni-Mo-W
6335 | 2.439505 | 2.271286 | 36.53885 | 12.57254 | 46.17782 | 109.6268 | 0.2890845 | 0.1435355 | 1548.331 | 0 | 0 | 0 |  | Fe-Cr-Ni-Mo-W
6336 | 22.33905 | 4.952055 | 3.354323 | 4.568622 | 64.78595 | 121.2996 | 0.2788987 | 0.1283931 | 1457.073 | 0 | 0 | 0 |  | Fe-Cr-Ni-Mo-W
6337 | 17.73652 | 4.718136 | 4.793813 | 4.352815 | 68.39872 | 124.4433 | 0.278946 | 0.1287243 | 1510.731 | 0 | 0 | 0 |  | Fe-Cr-Ni-Mo-W
6338 | 13.64521 | 4.08352 | 6.658918 | 5.023116 | 70.58924 | 126.8813 | 0.2794134 | 0.1290089 | 1555.341 | 0 | 0 | 0 |  | Fe-Cr-Ni-Mo-W
6339 | 10.54981 | 3.571757 | 9.072618 | 5.766599 | 71.03922 | 127.7154 | 0.2801581 | 0.1303726 | 1595.323 | 0 | 0 | 0 |  | Fe-Cr-Ni-Mo-W
6340 | 7.628201 | 2.663321 | 12.52796 | 6.552273 | 70.62825 | 127.4611 | 0.2817056 | 0.13362 | 1655.811 | 0 | 0 | 0 |  | Fe-Cr-Ni-Mo-W
6341 | 5.331823 | 2.256436 | 16.30314 | 7.494202 | 68.6144 | 125.9139 | 0.2829985 | 0.1373037 | 1701.491 | 0 | 0 | 0 |  | Fe-Cr-Ni-Mo-W
6342 | 3.030549 | 1.410787 | 22.82846 | 9.544706 | 63.18549 | 121.6573 | 0.2854871 | 0.1435424 | 1749.043 | 0 | 0 | 0 |  | Fe-Cr-Ni-Mo-W
6343 | 14.76006 | 2.576674 | 4.363339 | 2.377165 | 75.92276 | 129.5047 | 0.2806064 | 0.1279384 | 1583.641 | 0 | 0 | 0 |  | Fe-Cr-Ni-Mo-W
6344 | 11.24568 | 2.512853 | 6.146492 | 3.091047 | 77.00393 | 131.3671 | 0.280636 | 0.1273757 | 1601.735 | 0 | 0 | 0 |  | Fe-Cr-Ni-Mo-W
6345 | 8.420422 | 2.0631 | 8.384767 | 3.806713 | 77.325 | 132.1772 | 0.2813243 | 0.1284159 | 1635.941 | 0 | 0 | 0 |  | Fe-Cr-Ni-Mo-W
6346 | 5.760262 | 1.650171 | 10.71186 | 4.567199 | 77.31051 | 132.6685 | 0.2820362 | 0.1293916 | 1664.607 | 0 | 0 | 0 |  | Fe-Cr-Ni-Mo-W
6347 | 3.610084 | 1.680573 | 14.22941 | 6.201791 | 74.27815 | 130.6738 | 0.2827072 | 0.1340771 | 1721.035 | 0 | 0 | 0 |  | Fe-Cr-Ni-Mo-W
6348 | 11.01822 | 40.17891 | 31.84801 | 7.886785 | 9.068077 | 101.3499 | 0.2604495 | 0.08429956 | 566.5578 | 0 | 0 | 0 |  | Fe-Cr-Ni-Mo-W
6349 | 9.625162 | 32.58708 | 35.86891 | 7.515973 | 14.40287 | 100.7519 | 0.2670793 | 0.09307914 | 669.7105 | 0 | 0 | 0 |  | Fe-Cr-Ni-Mo-W
6350 | 8.487587 | 26.86787 | 39.25321 | 5.832357 | 19.55897 | 100.1601 | 0.2726101 | 0.09881299 | 741.3325 | 0 | 0 | 0 |  | Fe-Cr-Ni-Mo-W
6351 | 6.991629 | 19.52854 | 40.01015 | 5.338211 | 28.13147 | 101.4358 | 0.2783711 | 0.111355 | 922.5645 | 0 | 0 | 0 |  | Fe-Cr-Ni-Mo-W
6352 | 5.207068 | 15.2366 | 41.439 | 3.833684 | 34.28365 | 102.2396 | 0.2823788 | 0.1183453 | 1035.043 | 0 | 0 | 0 |  | Fe-Cr-Ni-Mo-W
6353 | 17.47294 | 43.66693 | 20.29878 | 9.479021 | 9.082333 | 103.7566 | 0.2547562 | 0.08277911 | 560.0517 | 0 | 0 | 0 |  | Fe-Cr-Ni-Mo-W
6354 | 14.8044 | 35.67505 | 24.71404 | 10.47224 | 14.33427 | 103.6966 | 0.2612105 | 0.09398028 | 695.0939 | 0 | 0 | 0 |  | Fe-Cr-Ni-Mo-W
6355 | 13.13609 | 29.04689 | 27.61431 | 11.28329 | 18.91942 | 103.8106 | 0.2665675 | 0.1027475 | 812.4667 | 0 | 0 | 0 |  | Fe-Cr-Ni-Mo-W
6356 | 10.91226 | 23.22238 | 29.49358 | 10.71215 | 25.65963 | 104.8072 | 0.2712572 | 0.1114182 | 944.6438 | 0 | 0 | 0 |  | Fe-Cr-Ni-Mo-W
6357 | 7.925062 | 17.44028 | 30.29063 | 11.13916 | 33.20487 | 107.0633 | 0.2754048 | 0.121524 | 1122.386 | 0 | 0 | 0 |  | Fe-Cr-Ni-Mo-W
6358 | 6.08933 | 13.22868 | 31.29089 | 9.298585 | 40.09252 | 108.5351 | 0.2792067 | 0.1282947 | 1253.555 | 0 | 0 | 0 |  | Fe-Cr-Ni-Mo-W
6359 | 4.430697 | 9.428965 | 30.60343 | 7.611528 | 47.92538 | 111.2411 | 0.2821935 | 0.1351383 | 1410.387 | 0 | 0 | 0 |  | Fe-Cr-Ni-Mo-W
6360 | 27.15991 | 45.34232 | 11.81272 | 6.435617 | 9.249438 | 103.3376 | 0.2527009 | 0.07340961 | 460.1007 | 0 | 0 | 0 |  | Fe-Cr-Ni-Mo-W
6361 | 23.77665 | 37.71507 | 14.80966 | 12.10255 | 11.59607 | 104.1823 | 0.2575761 | 0.08855085 | 633.2905 | 0 | 0 | 0 |  | Fe-Cr-Ni-Mo-W
6362 | 20.11486 | 30.4327 | 18.49964 | 14.39812 | 16.55468 | 104.9452 | 0.2629657 | 0.1004774 | 789.3352 | 0 | 0 | 0 |  | Fe-Cr-Ni-Mo-W
6363 | 16.25691 | 24.50574 | 20.34216 | 15.95879 | 22.93639 | 106.8447 | 0.2669387 | 0.110345 | 944.8942 | 0 | 0 | 0 |  | Fe-Cr-Ni-Mo-W
6364 | 12.26906 | 19.48636 | 21.24021 | 16.1178 | 30.88657 | 109.6008 | 0.2702457 | 0.1188766 | 1104.536 | 0 | 0 | 0 |  | Fe-Cr-Ni-Mo-W
6365 | 9.39951 | 15.00232 | 21.87646 | 16.14749 | 37.57421 | 112.0627 | 0.2734182 | 0.1254468 | 1244.794 | 0 | 0 | 0 |  | Fe-Cr-Ni-Mo-W
6366 | 6.77022 | 10.88764 | 21.99517 | 13.74527 | 46.6017 | 115.2143 | 0.2767537 | 0.1314606 | 1397.005 | 0 | 0 | 0 |  | Fe-Cr-Ni-Mo-W
6367 | 4.548336 | 7.940061 | 21.51311 | 11.72043 | 54.27806 | 118.6102 | 0.2790538 | 0.1354985 | 1526.451 | 0 | 0 | 0 |  | Fe-Cr-Ni-Mo-W
6368 | 3.157281 | 5.879133 | 20.46454 | 8.135876 | 62.36317 | 122.1342 | 0.2809624 | 0.1382168 | 1639.692 | 0 | 0 | 0 |  | Fe-Cr-Ni-Mo-W
6369 | 34.94919 | 36.8207 | 9.667001 | 9.479919 | 9.083193 | 101.606 | 0.2587457 | 0.07955799 | 520.8271 | 0 | 0 | 0 |  | Fe-Cr-Ni-Mo-W
6370 | 29.98475 | 31.20148 | 12.05045 | 15.1503 | 11.61302 | 103.279 | 0.2617635 | 0.09349637 | 690.5147 | 0 | 0 | 0 |  | Fe-Cr-Ni-Mo-W
6371 | 23.45581 | 24.85058 | 13.60225 | 19.45272 | 18.63864 | 106.582 | 0.2649369 | 0.1071997 | 897.2667 | 0 | 0 | 0 |  | Fe-Cr-Ni-Mo-W
6372 | 18.64341 | 20.13508 | 14.89283 | 21.77881 | 24.54987 | 109.2956 | 0.2675716 | 0.1151303 | 1042.894 | 0 | 0 | 0 |  | Fe-Cr-Ni-Mo-W
6373 | 13.57132 | 15.79437 | 14.97786 | 22.14856 | 33.50789 | 113.428 | 0.2698404 | 0.121526 | 1196.255 | 0 | 0 | 0 |  | Fe-Cr-Ni-Mo-W
6374 | 10.04654 | 12.27682 | 15.83966 | 20.4951 | 41.34188 | 116.4303 | 0.2725329 | 0.125913 | 1315.207 | 0 | 0 | 0 |  | Fe-Cr-Ni-Mo-W
6375 | 6.990111 | 9.219807 | 15.91895 | 18.01255 | 49.85858 | 120.0924 | 0.2749273 | 0.1294742 | 1435.761 | 0 | 0 | 0 |  | Fe-Cr-Ni-Mo-W
6376 | 4.695633 | 6.31488 | 15.35493 | 15.23704 | 58.39752 | 124.2146 | 0.2772652 | 0.1300924 | 1521.688 | 0 | 0 | 0 |  | Fe-Cr-Ni-Mo-W
6377 | 2.886779 | 4.927483 | 14.15985 | 9.918442 | 68.10745 | 128.9161 | 0.2788016 | 0.1307804 | 1612.796 | 0 | 0 | 0 |  | Fe-Cr-Ni-Mo-W
6378 | 40.41947 | 29.26956 | 7.552772 | 13.88739 | 8.870808 | 100.8089 | 0.2635213 | 0.08748699 | 607.5438 | 0 | 0 | 0 |  | Fe-Cr-Ni-Mo-W
6379 | 32.80507 | 24.27773 | 8.841268 | 20.23039 | 13.84555 | 104.3272 | 0.2651568 | 0.1020986 | 811.9977 | 0 | 0 | 0 |  | Fe-Cr-Ni-Mo-W
6380 | 25.4379 | 19.37765 | 9.722697 | 25.16059 | 20.30117 | 108.4327 | 0.2668757 | 0.1127187 | 999.444 | 0 | 0 | 0 |  | Fe-Cr-Ni-Mo-W
6381 | 19.66864 | 15.69631 | 10.33672 | 26.54843 | 27.7499 | 112.248 | 0.2685148 | 0.1182731 | 1131.165 | 0 | 0 | 0 |  | Fe-Cr-Ni-Mo-W
6382 | 14.7784 | 11.96464 | 10.80582 | 26.49175 | 35.95939 | 116.2339 | 0.2706115 | 0.1220518 | 1249.328 | 0 | 0 | 0 |  | Fe-Cr-Ni-Mo-W
6383 | 10.70666 | 9.414571 | 11.25362 | 25.54591 | 43.07924 | 119.9037 | 0.2721883 | 0.1235458 | 1331.022 | 0 | 0 | 0 |  | Fe-Cr-Ni-Mo-W
6384 | 6.984892 | 6.50324 | 11.29496 | 22.15274 | 53.06417 | 124.6682 | 0.2745 | 0.1240218 | 1417.269 | 0 | 0 | 0 |  | Fe-Cr-Ni-Mo-W
6385 | 4.43013 | 5.041232 | 10.34766 | 18.60358 | 61.5774 | 129.4269 | 0.2755807 | 0.1214798 | 1447.107 | 0 | 0 | 0 |  | Fe-Cr-Ni-Mo-W
6386 | 2.648327 | 3.287611 | 9.278733 | 12.13222 | 72.65311 | 135.1095 | 0.2776975 | 0.118508 | 1482.836 | 0 | 0 | 0 |  | Fe-Cr-Ni-Mo-W
6387 | 43.64506 | 20.31773 | 6.42246 | 20.99389 | 8.620851 | 100.6745 | 0.2688196 | 0.09854563 | 742.7413 | 0 | 0 | 0 |  | Fe-Cr-Ni-Mo-W
6388 | 32.90223 | 16.77544 | 6.587251 | 28.2615 | 15.47359 | 106.3664 | 0.2684081 | 0.1113015 | 963.0121 | 0 | 0 | 0 |  | Fe-Cr-Ni-Mo-W
6389 | 26.01635 | 13.45687 | 6.836355 | 32.27878 | 21.41165 | 110.6265 | 0.2690414 | 0.1169444 | 1096.006 | 0 | 0 | 0 |  | Fe-Cr-Ni-Mo-W
6390 | 19.5657 | 11.30681 | 7.800607 | 32.45304 | 28.87384 | 114.6568 | 0.2698092 | 0.1200924 | 1197.44 | 0 | 0 | 0 |  | Fe-Cr-Ni-Mo-W
6391 | 14.78711 | 9.178298 | 7.771263 | 31.75362 | 36.50971 | 118.8197 | 0.2706604 | 0.1200489 | 1258.235 | 0 | 0 | 0 |  | Fe-Cr-Ni-Mo-W
6392 | 9.979228 | 6.710238 | 8.158132 | 29.52474 | 45.62767 | 123.5785 | 0.2722479 | 0.1182645 | 1302.478 | 0 | 0 | 0 |  | Fe-Cr-Ni-Mo-W
6393 | 6.668071 | 4.775589 | 8.08698 | 26.43492 | 54.03444 | 128.0384 | 0.2737462 | 0.1165032 | 1339.232 | 0 | 0 | 0 |  | Fe-Cr-Ni-Mo-W
6394 | 3.735778 | 3.478172 | 7.362419 | 20.8576 | 64.56603 | 133.7233 | 0.2750981 | 0.1126259 | 1351.982 | 0 | 0 | 0 |  | Fe-Cr-Ni-Mo-W
6395 | 2.082861 | 2.327081 | 6.567797 | 13.59702 | 75.42524 | 139.3608 | 0.2769887 | 0.1061882 | 1315.665 | 0 | 0 | 0 |  | Fe-Cr-Ni-Mo-W
6396 | 42.92643 | 13.06593 | 6.073761 | 29.78109 | 8.152793 | 101.8621 | 0.272271 | 0.1089018 | 891.3323 | 0 | 0 | 0 |  | Fe-Cr-Ni-Mo-W
6397 | 32.30462 | 11.19145 | 5.527547 | 36.13716 | 14.83922 | 107.9134 | 0.2706415 | 0.1165124 | 1061.647 | 0 | 0 | 0 |  | Fe-Cr-Ni-Mo-W
6398 | 25.06222 | 9.722511 | 5.122163 | 39.46671 | 20.6264 | 112.6637 | 0.2697858 | 0.1181495 | 1145.554 | 0 | 0 | 0 |  | Fe-Cr-Ni-Mo-W
6399 | 18.93397 | 7.638954 | 5.306995 | 39.03218 | 29.0879 | 117.2839 | 0.2703821 | 0.1174705 | 1200.905 | 0 | 0 | 0 |  | Fe-Cr-Ni-Mo-W
6400 | 13.9917 | 5.970653 | 5.514928 | 38.0577 | 36.46502 | 121.5366 | 0.2710047 | 0.1151119 | 1224.006 | 0 | 0 | 0 |  | Fe-Cr-Ni-Mo-W
6401 | 9.757605 | 4.542378 | 5.697823 | 35.38785 | 44.61434 | 125.92 | 0.2718871 | 0.1124486 | 1241.196 | 0 | 0 | 0 |  | Fe-Cr-Ni-Mo-W
6402 | 5.932405 | 3.221942 | 5.715846 | 31.42325 | 53.70655 | 130.9013 | 0.2729793 | 0.1066975 | 1212.766 | 0 | 0 | 0 |  | Fe-Cr-Ni-Mo-W
6403 | 3.123736 | 2.077382 | 5.628541 | 24.53162 | 64.63872 | 136.301 | 0.2747156 | 0.1006737 | 1179.342 | 0 | 0 | 0 |  | Fe-Cr-Ni-Mo-W
6404 | 1.616196 | 1.504749 | 5.096282 | 15.96473 | 75.81804 | 141.7226 | 0.2764963 | 0.09532293 | 1150.079 | 0 | 0 | 0 |  | Fe-Cr-Ni-Mo-W
6405 | 30.0256 | 6.655987 | 3.757082 | 45.44059 | 14.12074 | 110.701 | 0.2713522 | 0.1184875 | 1132.14 | 0 | 0 | 0 |  | Fe-Cr-Ni-Mo-W
6406 | 23.39129 | 6.222375 | 3.512322 | 47.07278 | 19.80124 | 115.0858 | 0.2702043 | 0.1169102 | 1164.738 | 0 | 0 | 0 |  | Fe-Cr-Ni-Mo-W
6407 | 17.38372 | 5.202323 | 3.915382 | 46.92856 | 26.57002 | 119.3438 | 0.2700836 | 0.1140948 | 1178.609 | 0 | 0 | 0 |  | Fe-Cr-Ni-Mo-W
6408 | 12.68974 | 4.296257 | 4.243913 | 44.59052 | 34.17956 | 123.356 | 0.2704424 | 0.1104096 | 1174.127 | 0 | 0 | 0 |  | Fe-Cr-Ni-Mo-W
6409 | 8.438749 | 2.946317 | 4.434926 | 40.7728 | 43.40721 | 128.0481 | 0.271443 | 0.1046963 | 1144.039 | 0 | 0 | 0 |  | Fe-Cr-Ni-Mo-W
6410 | 5.383449 | 2.278285 | 4.629655 | 36.15232 | 51.55629 | 132.0547 | 0.2723253 | 0.0992717 | 1104.309 | 0 | 0 | 0 |  | Fe-Cr-Ni-Mo-W
6411 | 2.640928 | 1.22941 | 5.089044 | 28.73352 | 62.3071 | 136.9089 | 0.2742797 | 0.09168171 | 1036.437 | 0 | 0 | 0 |  | Fe-Cr-Ni-Mo-W
6412 | 20.47827 | 3.574906 | 2.017915 | 54.96841 | 18.96049 | 118.1203 | 0.2697982 | 0.1120562 | 1134.147 | 0 | 0 | 0 |  | Fe-Cr-Ni-Mo-W
6413 | 14.9774 | 3.346707 | 2.518805 | 53.51795 | 25.63914 | 122.0603 | 0.2694314 | 0.1072015 | 1108.389 | 0 | 0 | 0 |  | Fe-Cr-Ni-Mo-W
6414 | 10.60171 | 2.597542 | 2.932451 | 50.80404 | 33.06426 | 125.9431 | 0.2698075 | 0.1014586 | 1066.682 | 0 | 0 | 0 |  | Fe-Cr-Ni-Mo-W
6415 | 6.849441 | 1.962194 | 3.322778 | 47.97197 | 39.89362 | 129.7001 | 0.2702375 | 0.09613987 | 1025.259 | 0 | 0 | 0 |  | Fe-Cr-Ni-Mo-W
6416 | 3.906457 | 1.818541 | 4.106022 | 41.94333 | 48.22565 | 133.0956 | 0.2711679 | 0.09025705 | 969.3927 | 0 | 0 | 0 |  | Fe-Cr-Ni-Mo-W
6417 | 6.812807 | 24.8435 | 1.790212 | 4.876573 | 61.67691 | 128.7271 | 0.2587942 | 0.1089238 | 1157.941 | 0 | 0 | 0 |  | Fe-Cr-Ni-Mo-W
6418 | 5.775009 | 19.55195 | 2.759105 | 4.509515 | 67.40442 | 131.3705 | 0.2632409 | 0.1116577 | 1250.689 | 0 | 0 | 0 |  | Fe-Cr-Ni-Mo-W
6419 | 4.981716 | 15.76987 | 3.665348 | 3.423252 | 72.15982 | 133.5106 | 0.2667628 | 0.1133977 | 1321.029 | 0 | 0 | 0 |  | Fe-Cr-Ni-Mo-W
6420 | 4.207943 | 11.75334 | 5.405779 | 3.212826 | 75.42012 | 134.8331 | 0.2708138 | 0.1165074 | 1408.716 | 0 | 0 | 0 |  | Fe-Cr-Ni-Mo-W
6421 | 3.155577 | 9.233652 | 6.633566 | 2.323282 | 78.65392 | 136.4674 | 0.2735167 | 0.1177504 | 1464.867 | 0 | 0 | 0 |  | Fe-Cr-Ni-Mo-W
6422 | 12.74513 | 31.85157 | 2.115194 | 6.914197 | 46.37391 | 120.5673 | 0.2547591 | 0.1050338 | 993.4309 | 0 | 0 | 0 |  | Fe-Cr-Ni-Mo-W
6423 | 10.35755 | 24.95921 | 3.201963 | 7.326658 | 54.15463 | 123.8663 | 0.2597668 | 0.1109847 | 1135.497 | 0 | 0 | 0 |  | Fe-Cr-Ni-Mo-W
6424 | 8.997585 | 19.89572 | 4.137541 | 7.728511 | 59.24064 | 126.1633 | 0.2637442 | 0.11443 | 1232.015 | 0 | 0 | 0 |  | Fe-Cr-Ni-Mo-W
6425 | 7.504264 | 15.96982 | 5.634019 | 7.366648 | 63.52525 | 127.9472 | 0.2672831 | 0.1175871 | 1320.742 | 0 | 0 | 0 |  | Fe-Cr-Ni-Mo-W
6426 | 5.581923 | 12.28385 | 7.467194 | 7.845733 | 66.8213 | 129.7302 | 0.2706353 | 0.1201309 | 1401.81 | 0 | 0 | 0 |  | Fe-Cr-Ni-Mo-W
6427 | 4.367574 | 9.488273 | 9.181392 | 6.669413 | 70.29335 | 130.928 | 0.2737292 | 0.1232743 | 1486.104 | 0 | 0 | 0 |  | Fe-Cr-Ni-Mo-W
6428 | 3.340804 | 7.109565 | 11.53769 | 5.739193 | 72.27274 | 131.0056 | 0.2767943 | 0.1275203 | 1576.154 | 0 | 0 | 0 |  | Fe-Cr-Ni-Mo-W
6429 | 22.8448 | 38.13844 | 2.483985 | 5.413141 | 31.11963 | 112.0461 | 0.2529295 | 0.09407231 | 757.4798 | 0 | 0 | 0 |  | Fe-Cr-Ni-Mo-W
6430 | 19.22418 | 30.49384 | 2.993521 | 9.785296 | 37.50316 | 115.3907 | 0.2571955 | 0.103736 | 926.8297 | 0 | 0 | 0 |  | Fe-Cr-Ni-Mo-W
6431 | 15.69356 | 23.74352 | 4.123821 | 11.23337 | 45.20572 | 118.7776 | 0.2616575 | 0.1120299 | 1097.013 | 0 | 0 | 0 |  | Fe-Cr-Ni-Mo-W
6432 | 12.72489 | 19.18155 | 5.732123 | 12.49154 | 49.8699 | 121.1363 | 0.2649879 | 0.1160196 | 1198.066 | 0 | 0 | 0 |  | Fe-Cr-Ni-Mo-W
6433 | 9.873731 | 15.68196 | 7.936225 | 12.97106 | 53.53702 | 122.8511 | 0.2679859 | 0.1197255 | 1290.583 | 0 | 0 | 0 |  | Fe-Cr-Ni-Mo-W
6434 | 7.764098 | 12.39208 | 9.909463 | 13.338 | 56.59635 | 124.1978 | 0.2709628 | 0.1229092 | 1372.823 | 0 | 0 | 0 |  | Fe-Cr-Ni-Mo-W
6435 | 5.878372 | 9.453401 | 12.91905 | 11.93459 | 59.81459 | 124.6055 | 0.2745316 | 0.1278394 | 1474.962 | 0 | 0 | 0 |  | Fe-Cr-Ni-Mo-W
6436 | 4.175907 | 7.289911 | 15.91099 | 10.76074 | 61.86246 | 124.5061 | 0.2775127 | 0.1327792 | 1569.69 | 0 | 0 | 0 |  | Fe-Cr-Ni-Mo-W
6437 | 3.120483 | 5.810613 | 19.67938 | 8.041054 | 63.34847 | 122.9721 | 0.2807236 | 0.1386953 | 1660.004 | 0 | 0 | 0 |  | Fe-Cr-Ni-Mo-W
6438 | 30.54272 | 32.17827 | 2.53445 | 8.284671 | 26.45988 | 108.4383 | 0.2584014 | 0.09599048 | 760.8647 | 0 | 0 | 0 |  | Fe-Cr-Ni-Mo-W
6439 | 25.45682 | 26.48982 | 3.147919 | 12.86249 | 32.04295 | 111.9123 | 0.2610267 | 0.1070509 | 946.0112 | 0 | 0 | 0 |  | Fe-Cr-Ni-Mo-W
6440 | 20.16616 | 21.36532 | 5.116366 | 16.7245 | 36.62765 | 114.9448 | 0.2639277 | 0.1135134 | 1081.053 | 0 | 0 | 0 |  | Fe-Cr-Ni-Mo-W
6441 | 16.20597 | 17.50262 | 6.813548 | 18.93145 | 40.54641 | 117.3662 | 0.2663719 | 0.117052 | 1172.079 | 0 | 0 | 0 |  | Fe-Cr-Ni-Mo-W
6442 | 12.43663 | 14.47381 | 9.803976 | 20.29674 | 42.98885 | 118.6748 | 0.2689285 | 0.1206745 | 1253.9 | 0 | 0 | 0 |  | Fe-Cr-Ni-Mo-W
6443 | 9.511207 | 11.62265 | 12.49637 | 19.40301 | 46.96677 | 119.8656 | 0.2718375 | 0.124586 | 1342.565 | 0 | 0 | 0 |  | Fe-Cr-Ni-Mo-W
6444 | 6.990111 | 9.219807 | 15.91895 | 18.01255 | 49.85858 | 120.0924 | 0.2749273 | 0.1292537 | 1433.047 | 0 | 0 | 0 |  | Fe-Cr-Ni-Mo-W
6445 | 5.049888 | 6.791297 | 20.05194 | 16.38657 | 51.7203 | 119.26 | 0.2785409 | 0.1350645 | 1528.352 | 0 | 0 | 0 |  | Fe-Cr-Ni-Mo-W
6446 | 3.443726 | 5.878142 | 25.94084 | 11.83201 | 52.90529 | 116.4294 | 0.2823236 | 0.1405948 | 1587.238 | 0 | 0 | 0 |  | Fe-Cr-Ni-Mo-W
6447 | 36.72354 | 26.59317 | 2.573307 | 12.61753 | 21.49244 | 105.6965 | 0.2629791 | 0.09841448 | 775.5802 | 0 | 0 | 0 |  | Fe-Cr-Ni-Mo-W
6448 | 29.97952 | 22.18666 | 4.039879 | 18.48792 | 25.30602 | 109.0987 | 0.2645444 | 0.1090584 | 952.3642 | 0 | 0 | 0 |  | Fe-Cr-Ni-Mo-W
6449 | 23.79382 | 18.12525 | 6.062873 | 23.53443 | 28.48362 | 112.1182 | 0.2663351 | 0.1149239 | 1075.579 | 0 | 0 | 0 |  | Fe-Cr-Ni-Mo-W
6450 | 19.06831 | 15.21723 | 8.589615 | 25.73812 | 31.38673 | 114.0245 | 0.2682221 | 0.1182024 | 1153.405 | 0 | 0 | 0 |  | Fe-Cr-Ni-Mo-W
6451 | 14.9943 | 12.13944 | 11.64892 | 26.87878 | 34.33857 | 115.3674 | 0.2707747 | 0.1221233 | 1238.982 | 0 | 0 | 0 |  | Fe-Cr-Ni-Mo-W
6452 | 11.30967 | 9.944807 | 14.52909 | 26.98468 | 37.23176 | 116.5096 | 0.2728879 | 0.1254651 | 1313.895 | 0 | 0 | 0 |  | Fe-Cr-Ni-Mo-W
6453 | 7.941039 | 7.393455 | 19.26165 | 25.18518 | 40.21867 | 116.3381 | 0.2764525 | 0.130872 | 1408.981 | 0 | 0 | 0 |  | Fe-Cr-Ni-Mo-W
6454 | 5.527667 | 6.290167 | 24.53134 | 23.2125 | 40.43833 | 114.5841 | 0.2793291 | 0.1353354 | 1462.112 | 0 | 0 | 0 |  | Fe-Cr-Ni-Mo-W
6455 | 3.765774 | 4.674801 | 32.98461 | 17.25134 | 41.32348 | 110.3875 | 0.2848165 | 0.1382932 | 1462.469 | 0 | 0 | 0 |  | Fe-Cr-Ni-Mo-W
6456 | 40.47787 | 18.84334 | 2.552744 | 19.47043 | 18.65561 | 104.5812 | 0.2681344 | 0.1067248 | 881.8281 | 0 | 0 | 0 |  | Fe-Cr-Ni-Mo-W
6457 | 31.7862 | 16.20642 | 4.772861 | 27.30288 | 19.93164 | 108.2179 | 0.2680966 | 0.1127737 | 1004.179 | 0 | 0 | 0 |  | Fe-Cr-Ni-Mo-W
6458 | 26.01635 | 13.45687 | 6.836355 | 32.27878 | 21.41165 | 110.6265 | 0.2690414 | 0.1169444 | 1096.006 | 0 | 0 | 0 |  | Fe-Cr-Ni-Mo-W
6459 | 20.17579 | 11.65937 | 9.506356 | 33.46496 | 25.19352 | 112.8942 | 0.2701303 | 0.1202717 | 1177.998 | 0 | 0 | 0 |  | Fe-Cr-Ni-Mo-W
6460 | 16.12276 | 10.00733 | 12.70981 | 34.62178 | 26.53831 | 113.6977 | 0.2716488 | 0.1225891 | 1228.123 | 0 | 0 | 0 |  | Fe-Cr-Ni-Mo-W
6461 | 11.55889 | 7.772435 | 16.87415 | 34.19836 | 29.59617 | 114.4964 | 0.2741768 | 0.1262363 | 1303.223 | 0 | 0 | 0 |  | Fe-Cr-Ni-Mo-W
6462 | 8.287493 | 5.935399 | 21.44214 | 32.85496 | 31.48001 | 114.0907 | 0.2769905 | 0.1304547 | 1372.882 | 0 | 0 | 0 |  | Fe-Cr-Ni-Mo-W
6463 | 5.206977 | 4.847923 | 28.73315 | 29.0716 | 32.14036 | 111.5404 | 0.2807849 | 0.1356621 | 1426.912 | 0 | 0 | 0 |  | Fe-Cr-Ni-Mo-W
6464 | 3.324099 | 3.713858 | 38.43306 | 21.69989 | 32.8291 | 106.7063 | 0.2865136 | 0.1385258 | 1410.538 | 0 | 0 | 0 |  | Fe-Cr-Ni-Mo-W
6465 | 39.96886 | 12.16571 | 2.423695 | 27.72922 | 17.71252 | 105.6381 | 0.271464 | 0.1131116 | 988.3561 | 0 | 0 | 0 |  | Fe-Cr-Ni-Mo-W
6466 | 31.76976 | 11.00615 | 4.659453 | 35.53885 | 17.02579 | 108.8183 | 0.2704662 | 0.1167147 | 1075.917 | 0 | 0 | 0 |  | Fe-Cr-Ni-Mo-W
6467 | 25.86939 | 10.03564 | 6.797739 | 40.73779 | 16.55944 | 110.9102 | 0.2701078 | 0.1182884 | 1125.23 | 0 | 0 | 0 |  | Fe-Cr-Ni-Mo-W
6468 | 20.6897 | 8.347306 | 10.14844 | 42.65159 | 18.16296 | 112.2102 | 0.271352 | 0.120486 | 1178.346 | 0 | 0 | 0 |  | Fe-Cr-Ni-Mo-W
6469 | 16.09433 | 6.867905 | 13.39224 | 43.7769 | 19.86863 | 113.2752 | 0.2726502 | 0.1227407 | 1231.029 | 0 | 0 | 0 |  | Fe-Cr-Ni-Mo-W
6470 | 11.9318 | 5.554515 | 17.41854 | 43.273 | 21.82214 | 113.643 | 0.2744819 | 0.1257963 | 1288.898 | 0 | 0 | 0 |  | Fe-Cr-Ni-Mo-W
6471 | 7.844262 | 4.260288 | 22.67373 | 41.55013 | 23.67158 | 113.2006 | 0.2770111 | 0.130023 | 1355.201 | 0 | 0 | 0 |  | Fe-Cr-Ni-Mo-W
6472 | 4.593766 | 3.054998 | 30.35022 | 36.07619 | 25.92483 | 110.7194 | 0.2812577 | 0.1360149 | 1422.409 | 0 | 0 | 0 |  | Fe-Cr-Ni-Mo-W
6473 | 2.72754 | 2.539459 | 40.85302 | 26.94255 | 26.93743 | 105.4227 | 0.2870601 | 0.1389226 | 1398.244 | 0 | 0 | 0 |  | Fe-Cr-Ni-Mo-W
6474 | 30.51445 | 6.764355 | 4.581902 | 46.18042 | 11.95887 | 109.8231 | 0.2715293 | 0.1185277 | 1121.617 | 0 | 0 | 0 |  | Fe-Cr-Ni-Mo-W
6475 | 24.88189 | 6.618892 | 6.725057 | 50.07246 | 11.7017 | 111.669 | 0.2708489 | 0.1186069 | 1145.843 | 0 | 0 | 0 |  | Fe-Cr-Ni-Mo-W
6476 | 19.25939 | 5.763643 | 9.398663 | 51.99206 | 13.58625 | 113.5213 | 0.2711731 | 0.1192422 | 1181.549 | 0 | 0 | 0 |  | Fe-Cr-Ni-Mo-W
6477 | 14.7931 | 5.008373 | 12.72176 | 51.98152 | 15.49524 | 114.3849 | 0.2721681 | 0.1208976 | 1220.992 | 0 | 0 | 0 |  | Fe-Cr-Ni-Mo-W
6478 | 10.56067 | 3.687168 | 17.34402 | 51.02511 | 17.38303 | 114.4445 | 0.2742531 | 0.1246539 | 1284.744 | 0 | 0 | 0 |  | Fe-Cr-Ni-Mo-W
6479 | 7.199505 | 3.046843 | 22.01396 | 48.34797 | 19.39172 | 113.8498 | 0.2763344 | 0.1288033 | 1345.524 | 0 | 0 | 0 |  | Fe-Cr-Ni-Mo-W
6480 | 3.858951 | 1.796426 | 29.06864 | 41.98571 | 23.29027 | 111.9836 | 0.2804859 | 0.1356355 | 1435.143 | 0 | 0 | 0 |  | Fe-Cr-Ni-Mo-W
6481 | 22.40621 | 3.911469 | 6.623679 | 60.14346 | 6.915181 | 113.153 | 0.2707107 | 0.1170049 | 1145.259 | 0 | 0 | 0 |  | Fe-Cr-Ni-Mo-W
6482 | 17.03581 | 3.80666 | 9.311172 | 60.87318 | 8.973183 | 114.7764 | 0.2707399 | 0.1169112 | 1165.294 | 0 | 0 | 0 |  | Fe-Cr-Ni-Mo-W
6483 | 12.65957 | 3.101741 | 12.60597 | 60.66542 | 10.96729 | 115.623 | 0.2717174 | 0.1183 | 1200.149 | 0 | 0 | 0 |  | Fe-Cr-Ni-Mo-W
6484 | 8.56952 | 2.454953 | 15.936 | 60.01902 | 13.02052 | 116.3091 | 0.2727996 | 0.1201589 | 1240.761 | 0 | 0 | 0 |  | Fe-Cr-Ni-Mo-W
6485 | 5.145079 | 2.395147 | 20.2797 | 55.24232 | 16.93775 | 116.0616 | 0.2746506 | 0.1250767 | 1316.552 | 0 | 0 | 0 |  | Fe-Cr-Ni-Mo-W
6486 | 9.40575 | 34.29889 | 4.119272 | 44.43508 | 7.741003 | 117.1202 | 0.2492292 | 0.1000086 | 880.1782 | 0 | 0 | 0 |  | Fe-Cr-Ni-Mo-W
6487 | 8.031792 | 27.19254 | 3.83732 | 48.91975 | 12.01859 | 119.503 | 0.252911 | 0.101978 | 943.8921 | 0 | 0 | 0 |  | Fe-Cr-Ni-Mo-W
6488 | 6.920799 | 21.90813 | 2.909742 | 52.3129 | 15.94843 | 122.0121 | 0.255401 | 0.1003238 | 957.0608 | 0 | 0 | 0 |  | Fe-Cr-Ni-Mo-W
6489 | 5.669922 | 15.83684 | 2.6487 | 53.03109 | 22.81345 | 124.9742 | 0.2590341 | 0.09791627 | 965.8513 | 0 | 0 | 0 |  | Fe-Cr-Ni-Mo-W
6490 | 4.172285 | 12.20868 | 1.87947 | 54.26899 | 27.47058 | 127.9385 | 0.2607816 | 0.09087065 | 899.5469 | 0 | 0 | 0 |  | Fe-Cr-Ni-Mo-W
6491 | 16.00109 | 39.98861 | 5.311113 | 30.38192 | 8.317275 | 112.3893 | 0.248836 | 0.09634423 | 782.6103 | 0 | 0 | 0 |  | Fe-Cr-Ni-Mo-W
6492 | 13.26393 | 31.96288 | 5.740628 | 36.18985 | 12.84272 | 114.9276 | 0.2529865 | 0.1034406 | 911.316 | 0 | 0 | 0 |  | Fe-Cr-Ni-Mo-W
6493 | 11.61056 | 25.6736 | 6.101847 | 39.89174 | 16.72226 | 116.8761 | 0.2565192 | 0.1072606 | 996.071 | 0 | 0 | 0 |  | Fe-Cr-Ni-Mo-W
6494 | 9.525943 | 20.27216 | 5.721478 | 42.08064 | 22.39978 | 119.7619 | 0.259342 | 0.1084499 | 1057.233 | 0 | 0 | 0 |  | Fe-Cr-Ni-Mo-W
6495 | 6.897778 | 15.17959 | 5.931947 | 43.08999 | 28.9007 | 123.0018 | 0.2623246 | 0.107815 | 1097.367 | 0 | 0 | 0 |  | Fe-Cr-Ni-Mo-W
6496 | 5.238494 | 11.38029 | 4.894318 | 43.99634 | 34.49056 | 126.4327 | 0.2641937 | 0.1032308 | 1075.509 | 0 | 0 | 0 |  | Fe-Cr-Ni-Mo-W
6497 | 3.804456 | 8.096263 | 3.998811 | 42.94892 | 41.15155 | 130.0457 | 0.2661433 | 0.09627101 | 1015.263 | 0 | 0 | 0 |  | Fe-Cr-Ni-Mo-W
6498 | 25.86754 | 43.18477 | 3.750209 | 18.38816 | 8.809317 | 108.0756 | 0.2494608 | 0.08692563 | 633.4682 | 0 | 0 | 0 |  | Fe-Cr-Ni-Mo-W
6499 | 22.70981 | 36.02282 | 7.072582 | 23.11903 | 11.07576 | 108.7851 | 0.2542277 | 0.09570403 | 752.16 | 0 | 0 | 0 |  | Fe-Cr-Ni-Mo-W
6500 | 18.94989 | 28.67016 | 8.299152 | 28.48489 | 15.5959 | 111.1672 | 0.2582012 | 0.1059541 | 916.681 | 0 | 0 | 0 |  | Fe-Cr-Ni-Mo-W
6501 | 15.23456 | 22.96464 | 9.15019 | 31.15663 | 21.49398 | 113.8936 | 0.2613609 | 0.1117229 | 1035.897 | 0 | 0 | 0 |  | Fe-Cr-Ni-Mo-W
6502 | 11.44302 | 18.17439 | 9.197574 | 32.37797 | 28.80705 | 117.492 | 0.26386 | 0.1151304 | 1139.038 | 0 | 0 | 0 |  | Fe-Cr-Ni-Mo-W
6503 | 8.734719 | 13.94127 | 9.180941 | 33.22634 | 34.91673 | 120.6789 | 0.2662934 | 0.1163066 | 1207.763 | 0 | 0 | 0 |  | Fe-Cr-Ni-Mo-W
6504 | 6.233018 | 10.02373 | 7.742609 | 33.09669 | 42.90396 | 125.3507 | 0.2682177 | 0.1133477 | 1230.902 | 0 | 0 | 0 |  | Fe-Cr-Ni-Mo-W
6505 | 4.169006 | 7.277864 | 6.572977 | 32.22886 | 49.75129 | 129.6583 | 0.2696332 | 0.1077193 | 1200.407 | 0 | 0 | 0 |  | Fe-Cr-Ni-Mo-W
6506 | 2.87483 | 5.353186 | 4.532541 | 30.45528 | 56.78417 | 134.4013 | 0.270404 | 0.09754896 | 1092.456 | 0 | 0 | 0 |  | Fe-Cr-Ni-Mo-W
6507 | 34.11236 | 35.93906 | 5.66132 | 15.42155 | 8.865704 | 104.0136 | 0.2569308 | 0.08714422 | 617.2792 | 0 | 0 | 0 |  | Fe-Cr-Ni-Mo-W
6508 | 29.46492 | 30.66056 | 9.108873 | 19.35395 | 11.4117 | 105.0635 | 0.2603733 | 0.09782832 | 756.7017 | 0 | 0 | 0 |  | Fe-Cr-Ni-Mo-W
6509 | 23.2055 | 24.58538 | 11.77495 | 21.99443 | 18.43974 | 107.7267 | 0.2640201 | 0.1082252 | 923.3252 | 0 | 0 | 0 |  | Fe-Cr-Ni-Mo-W
6510 | 18.45982 | 19.9368 | 13.19394 | 24.10132 | 24.30811 | 110.3904 | 0.2666775 | 0.1148894 | 1052.158 | 0 | 0 | 0 |  | Fe-Cr-Ni-Mo-W
6511 | 13.44961 | 15.65271 | 13.42986 | 24.26044 | 33.20738 | 114.471 | 0.2689777 | 0.1206376 | 1195.766 | 0 | 0 | 0 |  | Fe-Cr-Ni-Mo-W
6512 | 9.840526 | 12.02507 | 12.2826 | 25.35767 | 40.49413 | 118.9226 | 0.2704448 | 0.1226642 | 1295.079 | 0 | 0 | 0 |  | Fe-Cr-Ni-Mo-W
6513 | 6.779444 | 8.941941 | 10.68867 | 25.234 | 48.35595 | 123.9171 | 0.2716881 | 0.1208747 | 1343.545 | 0 | 0 | 0 |  | Fe-Cr-Ni-Mo-W
6514 | 4.522557 | 6.08212 | 8.979015 | 24.17127 | 56.24504 | 129.0854 | 0.273087 | 0.1171389 | 1359.203 | 0 | 0 | 0 |  | Fe-Cr-Ni-Mo-W
6515 | 2.745829 | 4.686893 | 5.772205 | 22.01305 | 64.78202 | 135.6211 | 0.2730168 | 0.1041632 | 1222.768 | 0 | 0 | 0 |  | Fe-Cr-Ni-Mo-W
6516 | 40.66302 | 29.44593 | 8.548066 | 12.41872 | 8.924259 | 100.2004 | 0.2640157 | 0.08562425 | 583.2531 | 0 | 0 | 0 |  | Fe-Cr-Ni-Mo-W
6517 | 33.55797 | 24.83493 | 12.66186 | 14.78193 | 14.16332 | 101.9477 | 0.2671193 | 0.09862094 | 750.8018 | 0 | 0 | 0 |  | Fe-Cr-Ni-Mo-W
6518 | 26.38734 | 20.1009 | 15.96885 | 16.48401 | 21.05889 | 104.4318 | 0.2702189 | 0.1093305 | 916.2918 | 0 | 0 | 0 |  | Fe-Cr-Ni-Mo-W
6519 | 20.43437 | 16.3074 | 16.8758 | 17.55219 | 28.83025 | 107.9088 | 0.2721662 | 0.1174874 | 1072.576 | 0 | 0 | 0 |  | Fe-Cr-Ni-Mo-W
6520 | 15.30293 | 12.38931 | 16.78403 | 18.28802 | 37.2357 | 112.0991 | 0.2741235 | 0.1247889 | 1241.359 | 0 | 0 | 0 |  | Fe-Cr-Ni-Mo-W
6521 | 11.01241 | 9.683426 | 16.07638 | 18.91831 | 44.30946 | 116.451 | 0.2751346 | 0.1285083 | 1366.707 | 0 | 0 | 0 |  | Fe-Cr-Ni-Mo-W
6522 | 7.08645 | 6.597795 | 13.75102 | 18.72903 | 53.83571 | 122.82 | 0.2760897 | 0.1286441 | 1471.292 | 0 | 0 | 0 |  | Fe-Cr-Ni-Mo-W
6523 | 4.459404 | 5.074545 | 11.45764 | 17.0241 | 61.98431 | 128.5569 | 0.2763314 | 0.1245596 | 1489.852 | 0 | 0 | 0 |  | Fe-Cr-Ni-Mo-W
6524 | 2.617511 | 3.249357 | 7.336612 | 14.98881 | 71.80771 | 136.7121 | 0.2762997 | 0.1109968 | 1365.42 | 0 | 0 | 0 |  | Fe-Cr-Ni-Mo-W
6525 | 45.49891 | 21.18074 | 13.39051 | 10.94281 | 8.987027 | 96.35303 | 0.2726054 | 0.08804622 | 593.7938 | 0 | 0 | 0 |  | Fe-Cr-Ni-Mo-W
6526 | 35.29938 | 17.99765 | 18.55134 | 11.55068 | 16.60095 | 98.76653 | 0.275026 | 0.0988394 | 739.5542 | 0 | 0 | 0 |  | Fe-Cr-Ni-Mo-W
6527 | 28.33785 | 14.65766 | 21.51177 | 12.17046 | 23.32227 | 101.059 | 0.2773942 | 0.1092371 | 895.3335 | 0 | 0 | 0 |  | Fe-Cr-Ni-Mo-W
6528 | 21.18604 | 12.24319 | 21.50048 | 13.80525 | 31.26504 | 105.4232 | 0.2778209 | 0.1205 | 1099.719 | 0 | 0 | 0 |  | Fe-Cr-Ni-Mo-W
6529 | 15.96799 | 9.911264 | 20.97966 | 13.71577 | 39.42532 | 109.5774 | 0.2786654 | 0.1274822 | 1260.083 | 0 | 0 | 0 |  | Fe-Cr-Ni-Mo-W
6530 | 10.64845 | 7.160236 | 19.27586 | 14.22793 | 48.68752 | 115.4433 | 0.279301 | 0.1335454 | 1446.043 | 0 | 0 | 0 |  | Fe-Cr-Ni-Mo-W
6531 | 7.028676 | 5.03385 | 17.04864 | 13.93225 | 56.95658 | 121.2042 | 0.2796893 | 0.1345817 | 1559.711 | 0 | 0 | 0 |  | Fe-Cr-Ni-Mo-W
6532 | 3.868276 | 3.601534 | 13.21415 | 12.46002 | 66.85603 | 129.0374 | 0.2791814 | 0.1289153 | 1585.464 | 0 | 0 | 0 |  | Fe-Cr-Ni-Mo-W
6533 | 2.106264 | 2.353229 | 8.412685 | 10.8551 | 76.27272 | 137.8116 | 0.2783506 | 0.1146854 | 1453.335 | 0 | 0 | 0 |  | Fe-Cr-Ni-Mo-W
6534 | 46.5108 | 14.15694 | 19.74277 | 10.75594 | 8.833554 | 93.34661 | 0.2801164 | 0.08707888 | 572.6852 | 0 | 0 | 0 |  | Fe-Cr-Ni-Mo-W
6535 | 36.10271 | 12.50724 | 24.70971 | 10.09646 | 16.58389 | 95.68786 | 0.2817246 | 0.09843427 | 720.3068 | 0 | 0 | 0 |  | Fe-Cr-Ni-Mo-W
6536 | 28.50241 | 11.05708 | 27.46194 | 9.520877 | 23.4577 | 98.09179 | 0.2828558 | 0.1079379 | 859.9091 | 0 | 0 | 0 |  | Fe-Cr-Ni-Mo-W
6537 | 21.46317 | 8.659363 | 27.07156 | 9.832464 | 32.97345 | 102.4866 | 0.283561 | 0.1202407 | 1073.306 | 0 | 0 | 0 |  | Fe-Cr-Ni-Mo-W
6538 | 15.7695 | 6.729295 | 26.24392 | 10.15896 | 41.09833 | 106.9263 | 0.283948 | 0.1298349 | 1273.384 | 0 | 0 | 0 |  | Fe-Cr-Ni-Mo-W
6539 | 10.85642 | 5.053902 | 24.08996 | 10.3613 | 49.63842 | 112.4288 | 0.2837811 | 0.1367132 | 1466.213 | 0 | 0 | 0 |  | Fe-Cr-Ni-Mo-W
6540 | 6.488539 | 3.523983 | 21.02837 | 10.21782 | 58.74128 | 119.1716 | 0.2832908 | 0.1397024 | 1627.874 | 0 | 0 | 0 |  | Fe-Cr-Ni-Mo-W
6541 | 3.321405 | 2.208838 | 15.95923 | 9.781487 | 68.72904 | 127.981 | 0.282038 | 0.1352031 | 1693.702 | 0 | 0 | 0 |  | Fe-Cr-Ni-Mo-W
6542 | 1.665558 | 1.550707 | 10.06621 | 8.583825 | 78.1337 | 137.5276 | 0.2802085 | 0.1198257 | 1551.391 | 0 | 0 | 0 |  | Fe-Cr-Ni-Mo-W
6543 | 35.43038 | 7.854103 | 32.807 | 7.245967 | 16.66255 | 92.21452 | 0.2886292 | 0.09517084 | 665.2723 | 0 | 0 | 0 |  | Fe-Cr-Ni-Mo-W
6544 | 27.86119 | 7.411425 | 34.30471 | 6.837565 | 23.58511 | 95.0347 | 0.2886413 | 0.1056438 | 812.9679 | 0 | 0 | 0 |  | Fe-Cr-Ni-Mo-W
6545 | 20.62904 | 6.173529 | 34.07311 | 7.594025 | 31.5303 | 99.08584 | 0.2884766 | 0.1182564 | 1018.724 | 0 | 0 | 0 |  | Fe-Cr-Ni-Mo-W
6546 | 14.86194 | 5.031679 | 31.95241 | 8.123642 | 40.03033 | 104.0338 | 0.2877918 | 0.1300234 | 1246.358 | 0 | 0 | 0 |  | Fe-Cr-Ni-Mo-W
6547 | 9.701136 | 3.387068 | 28.6783 | 8.332828 | 49.90067 | 110.3316 | 0.2872411 | 0.1390166 | 1481.822 | 0 | 0 | 0 |  | Fe-Cr-Ni-Mo-W
6548 | 6.055333 | 2.562627 | 24.8801 | 8.51114 | 57.9908 | 116.6683 | 0.2859604 | 0.1426866 | 1646.518 | 0 | 0 | 0 |  | Fe-Cr-Ni-Mo-W
6549 | 2.868224 | 1.335221 | 19.09342 | 9.033465 | 67.66967 | 125.7295 | 0.2841812 | 0.1405725 | 1762.182 | 0 | 0 | 0 |  | Fe-Cr-Ni-Mo-W
6550 | 25.61587 | 4.47178 | 42.0695 | 4.125535 | 23.71731 | 92.19539 | 0.294063 | 0.1024574 | 757.6698 | 1 | 0 | 0 |  | Fe-Cr-Ni-Mo-W
6551 | 18.53077 | 4.140709 | 40.51306 | 5.093464 | 31.722 | 96.69017 | 0.292761 | 0.1167453 | 980.2015 | 0 | 0 | 0 |  | Fe-Cr-Ni-Mo-W
6552 | 12.90683 | 3.162322 | 37.84253 | 5.834934 | 40.25338 | 101.7396 | 0.2918018 | 0.1292089 | 1215.68 | 0 | 0 | 0 |  | Fe-Cr-Ni-Mo-W
6553 | 8.204177 | 2.350292 | 35.15651 | 6.504932 | 47.78409 | 106.8799 | 0.2907817 | 0.1385744 | 1432.398 | 0 | 0 | 0 |  | Fe-Cr-Ni-Mo-W
6554 | 4.525331 | 2.106641 | 29.7282 | 7.774102 | 55.86572 | 113.9907 | 0.2881709 | 0.1448958 | 1644.538 | 0 | 0 | 0 |  | Fe-Cr-Ni-Mo-W
6555 | 6.864784 | 25.03304 | 3.006449 | 2.948267 | 62.14746 | 127.7989 | 0.2594726 | 0.1106125 | 1174.707 | 0 | 0 | 0 |  | Fe-Cr-Ni-Mo-W
6556 | 5.775009 | 19.55195 | 2.759105 | 4.509515 | 67.40442 | 131.3705 | 0.2632409 | 0.1116577 | 1250.689 | 0 | 0 | 0 |  | Fe-Cr-Ni-Mo-W
6557 | 4.932559 | 15.61426 | 2.073818 | 5.931578 | 71.44779 | 134.8017 | 0.2657426 | 0.1091372 | 1262.628 | 0 | 0 | 0 |  | Fe-Cr-Ni-Mo-W
6558 | 4.11807 | 11.50231 | 1.923754 | 8.646568 | 73.8093 | 137.7108 | 0.2684604 | 0.1050628 | 1240.371 | 0 | 0 | 0 |  | Fe-Cr-Ni-Mo-W
6559 | 3.054574 | 8.938104 | 1.37598 | 10.49495 | 76.13639 | 140.8754 | 0.2698355 | 0.09691579 | 1142.963 | 0 | 0 | 0 |  | Fe-Cr-Ni-Mo-W
6560 | 12.91848 | 32.2848 | 4.287927 | 3.50412 | 47.00467 | 119.0307 | 0.2558376 | 0.1053606 | 983.2203 | 0 | 0 | 0 |  | Fe-Cr-Ni-Mo-W
6561 | 10.4424 | 25.16367 | 4.519471 | 5.276199 | 54.59826 | 122.8911 | 0.2604897 | 0.1120632 | 1141.54 | 0 | 0 | 0 |  | Fe-Cr-Ni-Mo-W
6562 | 9.031452 | 19.97061 | 4.746416 | 6.787901 | 59.46362 | 125.6984 | 0.264103 | 0.115221 | 1239.427 | 0 | 0 | 0 |  | Fe-Cr-Ni-Mo-W
6563 | 7.451 | 15.85647 | 4.475224 | 9.142951 | 63.07435 | 128.8531 | 0.2665628 | 0.1154429 | 1295.667 | 0 | 0 | 0 |  | Fe-Cr-Ni-Mo-W
6564 | 5.489054 | 12.07948 | 4.720474 | 12.00142 | 65.70957 | 131.913 | 0.2688521 | 0.1134981 | 1314.037 | 0 | 0 | 0 |  | Fe-Cr-Ni-Mo-W
6565 | 4.23067 | 9.190857 | 3.952709 | 14.5358 | 68.08996 | 135.1518 | 0.2702059 | 0.1078304 | 1265.874 | 0 | 0 | 0 |  | Fe-Cr-Ni-Mo-W
6566 | 3.178935 | 6.765091 | 3.341334 | 17.94367 | 68.77097 | 137.6781 | 0.2711271 | 0.09965349 | 1161.979 | 0 | 0 | 0 |  | Fe-Cr-Ni-Mo-W
6567 | 22.96544 | 38.33983 | 3.329469 | 4.081294 | 31.28397 | 111.4875 | 0.2533161 | 0.09322089 | 742.6291 | 0 | 0 | 0 |  | Fe-Cr-Ni-Mo-W
6568 | 19.59634 | 31.08416 | 6.102946 | 4.987365 | 38.22918 | 113.2588 | 0.2587563 | 0.1022426 | 887.3646 | 0 | 0 | 0 |  | Fe-Cr-Ni-Mo-W
6569 | 15.97214 | 24.16499 | 6.995039 | 6.859666 | 46.00817 | 116.7214 | 0.2632324 | 0.1127576 | 1085.969 | 0 | 0 | 0 |  | Fe-Cr-Ni-Mo-W
6570 | 12.88103 | 19.41692 | 7.736612 | 9.48361 | 50.48183 | 119.6647 | 0.2661487 | 0.1174302 | 1203.152 | 0 | 0 | 0 |  | Fe-Cr-Ni-Mo-W
6571 | 9.873731 | 15.68196 | 7.936225 | 12.97106 | 53.53702 | 122.8511 | 0.2679859 | 0.1197255 | 1290.583 | 0 | 0 | 0 |  | Fe-Cr-Ni-Mo-W
6572 | 7.678907 | 12.25611 | 8.071191 | 16.01844 | 55.97535 | 125.5911 | 0.2698159 | 0.1198823 | 1339.746 | 0 | 0 | 0 |  | Fe-Cr-Ni-Mo-W
6573 | 5.676105 | 9.128122 | 7.050816 | 20.38851 | 57.75645 | 129.1133 | 0.2707486 | 0.1155705 | 1322.668 | 0 | 0 | 0 |  | Fe-Cr-Ni-Mo-W
6574 | 3.942613 | 6.882648 | 6.216039 | 24.55229 | 58.40641 | 131.9994 | 0.2711348 | 0.1088578 | 1251.336 | 0 | 0 | 0 |  | Fe-Cr-Ni-Mo-W
6575 | 2.85331 | 5.313113 | 4.498611 | 29.41034 | 57.92462 | 134.7278 | 0.2706073 | 0.09767717 | 1098.46 | 0 | 0 | 0 |  | Fe-Cr-Ni-Mo-W
6576 | 31.04184 | 32.70412 | 5.151733 | 4.210028 | 26.89228 | 106.7126 | 0.2597018 | 0.09253579 | 706.0025 | 0 | 0 | 0 |  | Fe-Cr-Ni-Mo-W
6577 | 26.24296 | 27.30786 | 8.112827 | 5.303881 | 33.03247 | 108.5447 | 0.2636415 | 0.1040447 | 875.1312 | 0 | 0 | 0 |  | Fe-Cr-Ni-Mo-W
6578 | 20.84269 | 22.08208 | 10.57602 | 8.642786 | 37.85643 | 111.162 | 0.2669432 | 0.1132238 | 1037.273 | 0 | 0 | 0 |  | Fe-Cr-Ni-Mo-W
6579 | 16.71163 | 18.04874 | 11.94445 | 11.48362 | 41.81155 | 113.7444 | 0.2693148 | 0.1187544 | 1156.586 | 0 | 0 | 0 |  | Fe-Cr-Ni-Mo-W
6580 | 12.64638 | 14.71792 | 12.62782 | 16.29399 | 43.71389 | 116.6653 | 0.2705857 | 0.1227573 | 1262.131 | 0 | 0 | 0 |  | Fe-Cr-Ni-Mo-W
6581 | 9.473654 | 11.57676 | 11.82468 | 20.34358 | 46.78133 | 120.3519 | 0.2714309 | 0.1238071 | 1336.106 | 0 | 0 | 0 |  | Fe-Cr-Ni-Mo-W
6582 | 6.779444 | 8.941941 | 10.68867 | 25.234 | 48.35595 | 123.9171 | 0.2716881 | 0.1211008 | 1347.301 | 0 | 0 | 0 |  | Fe-Cr-Ni-Mo-W
6583 | 4.747894 | 6.385162 | 9.426395 | 30.81323 | 48.62732 | 127.0679 | 0.2718296 | 0.1158558 | 1307.283 | 0 | 0 | 0 |  | Fe-Cr-Ni-Mo-W
6584 | 3.07848 | 5.254699 | 6.471494 | 37.90124 | 47.29409 | 130.6817 | 0.269983 | 0.1021095 | 1125.215 | 0 | 0 | 0 |  | Fe-Cr-Ni-Mo-W
6585 | 37.96306 | 27.49077 | 7.980489 | 4.347803 | 22.21788 | 102.1602 | 0.2658371 | 0.08996189 | 649.5642 | 0 | 0 | 0 |  | Fe-Cr-Ni-Mo-W
6586 | 31.42946 | 23.2597 | 11.85874 | 6.922169 | 26.52993 | 103.9129 | 0.2687986 | 0.1026997 | 822.9 | 0 | 0 | 0 |  | Fe-Cr-Ni-Mo-W
6587 | 25.12248 | 19.13738 | 15.20339 | 10.46257 | 30.07417 | 105.9878 | 0.2714372 | 0.1121559 | 973.9484 | 0 | 0 | 0 |  | Fe-Cr-Ni-Mo-W
6588 | 19.97542 | 15.94114 | 16.49677 | 14.70683 | 32.87984 | 108.6673 | 0.272722 | 0.1184588 | 1097.26 | 0 | 0 | 0 |  | Fe-Cr-Ni-Mo-W
6589 | 15.4649 | 12.52044 | 16.96168 | 19.63668 | 35.4163 | 111.7272 | 0.2738692 | 0.1243872 | 1229.449 | 0 | 0 | 0 |  | Fe-Cr-Ni-Mo-W
6590 | 11.45363 | 10.0714 | 16.72049 | 24.04879 | 37.7057 | 114.9932 | 0.2741854 | 0.1271719 | 1321.522 | 0 | 0 | 0 |  | Fe-Cr-Ni-Mo-W
6591 | 7.751593 | 7.217072 | 15.04171 | 30.73044 | 39.25919 | 119.2848 | 0.2739041 | 0.1260938 | 1370.162 | 0 | 0 | 0 |  | Fe-Cr-Ni-Mo-W
6592 | 5.187724 | 5.903331 | 13.32893 | 37.62858 | 37.95143 | 122.352 | 0.2725753 | 0.1208693 | 1328.237 | 0 | 0 | 0 |  | Fe-Cr-Ni-Mo-W
6593 | 3.296672 | 4.092461 | 9.240229 | 47.19482 | 36.17581 | 126.7624 | 0.270398 | 0.1066307 | 1154.946 | 0 | 0 | 0 |  | Fe-Cr-Ni-Mo-W
6594 | 43.03325 | 20.03292 | 12.66486 | 4.435629 | 19.83334 | 97.96106 | 0.2738891 | 0.09259067 | 658.6223 | 0 | 0 | 0 |  | Fe-Cr-Ni-Mo-W
6595 | 34.38944 | 17.53371 | 18.07313 | 8.439699 | 21.56402 | 99.55722 | 0.275614 | 0.1004143 | 766.8877 | 0 | 0 | 0 |  | Fe-Cr-Ni-Mo-W
6596 | 28.33785 | 14.65766 | 21.51177 | 12.17046 | 23.32227 | 101.059 | 0.2773942 | 0.1092371 | 895.3335 | 0 | 0 | 0 |  | Fe-Cr-Ni-Mo-W
6597 | 21.68478 | 12.5314 | 22.00662 | 16.69938 | 27.07781 | 104.6457 | 0.2773044 | 0.1199265 | 1080.265 | 0 | 0 | 0 |  | Fe-Cr-Ni-Mo-W
6598 | 17.03868 | 10.57584 | 22.3864 | 21.95316 | 28.04592 | 107.307 | 0.2772175 | 0.1244444 | 1180.019 | 0 | 0 | 0 |  | Fe-Cr-Ni-Mo-W
6599 | 11.8637 | 7.977393 | 21.47571 | 28.30658 | 30.37662 | 111.4294 | 0.2768593 | 0.1287898 | 1303.805 | 0 | 0 | 0 |  | Fe-Cr-Ni-Mo-W
6600 | 8.217627 | 5.885362 | 19.93254 | 34.74985 | 31.21462 | 115.1005 | 0.2761027 | 0.1295661 | 1371.316 | 0 | 0 | 0 |  | Fe-Cr-Ni-Mo-W
6601 | 4.86887 | 4.533131 | 16.6322 | 43.91242 | 30.05338 | 119.581 | 0.2736895 | 0.1233758 | 1334.921 | 0 | 0 | 0 |  | Fe-Cr-Ni-Mo-W
6602 | 2.866606 | 3.202723 | 11.44959 | 54.17022 | 28.31086 | 124.5054 | 0.2706509 | 0.1087139 | 1162.552 | 0 | 0 | 0 |  | Fe-Cr-Ni-Mo-W
6603 | 44.03105 | 13.40216 | 18.69017 | 4.36392 | 19.51271 | 94.9576 | 0.281212 | 0.09101102 | 629.4805 | 0 | 0 | 0 |  | Fe-Cr-Ni-Mo-W
6604 | 35.63179 | 12.34409 | 24.3874 | 8.541227 | 19.0955 | 96.08878 | 0.2819839 | 0.09977184 | 738.9709 | 0 | 0 | 0 |  | Fe-Cr-Ni-Mo-W
6605 | 29.23101 | 11.33973 | 28.16395 | 12.55405 | 18.71127 | 97.29487 | 0.2823603 | 0.1067823 | 835.3097 | 0 | 0 | 0 |  | Fe-Cr-Ni-Mo-W
6606 | 23.01856 | 9.286891 | 29.03338 | 18.45376 | 20.20741 | 100.1596 | 0.2821749 | 0.115532 | 978.4613 | 0 | 0 | 0 |  | Fe-Cr-Ni-Mo-W
6607 | 17.5887 | 7.505596 | 29.27145 | 23.92081 | 21.71344 | 103.1169 | 0.2817556 | 0.1235946 | 1124.755 | 0 | 0 | 0 |  | Fe-Cr-Ni-Mo-W
6608 | 12.65924 | 5.893152 | 28.09033 | 30.20473 | 23.15255 | 106.791 | 0.2806101 | 0.1300339 | 1267.382 | 0 | 0 | 0 |  | Fe-Cr-Ni-Mo-W
6609 | 7.983459 | 4.335887 | 25.87318 | 37.71583 | 24.09164 | 111.1424 | 0.2788495 | 0.1321868 | 1362.031 | 0 | 0 | 0 |  | Fe-Cr-Ni-Mo-W
6610 | 4.364572 | 2.902577 | 20.97161 | 47.12986 | 24.63138 | 116.7685 | 0.275846 | 0.1274818 | 1367.299 | 0 | 0 | 0 |  | Fe-Cr-Ni-Mo-W
6611 | 2.362331 | 2.199434 | 14.27733 | 57.83031 | 23.3306 | 122.4584 | 0.271735 | 0.1125537 | 1201.343 | 0 | 0 | 0 |  | Fe-Cr-Ni-Mo-W
6612 | 35.90719 | 7.959801 | 33.2485 | 8.812178 | 14.07233 | 91.80622 | 0.2884037 | 0.09436996 | 651.9466 | 0 | 0 | 0 |  | Fe-Cr-Ni-Mo-W
6613 | 29.33134 | 7.802503 | 36.11486 | 12.95705 | 13.79424 | 93.41417 | 0.2877579 | 0.1026665 | 758.4326 | 0 | 0 | 0 |  | Fe-Cr-Ni-Mo-W
6614 | 22.4517 | 6.718987 | 37.08362 | 17.90748 | 15.83822 | 96.2923 | 0.2869845 | 0.1139432 | 924.0405 | 0 | 0 | 0 |  | Fe-Cr-Ni-Mo-W
6615 | 16.83067 | 5.698214 | 36.18507 | 23.65653 | 17.62952 | 99.7303 | 0.2855106 | 0.123329 | 1086.197 | 0 | 0 | 0 |  | Fe-Cr-Ni-Mo-W
6616 | 11.58002 | 4.043063 | 34.2326 | 31.08344 | 19.06088 | 103.8545 | 0.2838598 | 0.1310895 | 1249.487 | 0 | 0 | 0 |  | Fe-Cr-Ni-Mo-W
6617 | 7.562568 | 3.200492 | 31.07301 | 37.79431 | 20.36962 | 108.1451 | 0.2814816 | 0.1341785 | 1354.468 | 0 | 0 | 0 |  | Fe-Cr-Ni-Mo-W
6618 | 3.777939 | 1.758713 | 25.14928 | 46.51274 | 22.80133 | 114.4835 | 0.2782331 | 0.131912 | 1410.128 | 0 | 0 | 0 |  | Fe-Cr-Ni-Mo-W
6619 | 27.71095 | 4.83752 | 45.5103 | 13.38887 | 8.552369 | 89.72365 | 0.292894 | 0.09739551 | 672.9364 | 1 | 1 | 1 | 672.9364 | Fe-Cr-Ni-Mo-W
6620 | 20.70502 | 4.626547 | 45.26654 | 18.49605 | 10.90585 | 93.04386 | 0.2910112 | 0.1107345 | 855.74 | 1 | 1 | 1 | 855.74 | Fe-Cr-Ni-Mo-W
6621 | 14.9907 | 3.672894 | 43.95238 | 24.39724 | 12.9868 | 96.57783 | 0.289321 | 0.1221152 | 1037.832 | 0 | 0 | 0 |  | Fe-Cr-Ni-Mo-W
6622 | 9.871234 | 2.827862 | 42.30018 | 30.00239 | 14.99834 | 100.2043 | 0.287563 | 0.1314333 | 1210.591 | 0 | 0 | 0 |  | Fe-Cr-Ni-Mo-W
6623 | 5.627781 | 2.619855 | 36.97051 | 36.25503 | 18.52682 | 105.7099 | 0.2840223 | 0.13593 | 1349.597 | 0 | 0 | 0 |  | Fe-Cr-Ni-Mo-W
6624 | 36.44213 | 23.82264 | 2.444924 | 6.660024 | 30.63028 | 106.6017 | 0.2657297 | 0.1015765 | 829.6408 | 0 | 0 | 0 |  | Fe-Cr-Ni-Mo-W
6625 | 31.65358 | 28.7341 | 4.15883 | 6.797242 | 28.65625 | 107.4857 | 0.2619008 | 0.09838084 | 789.0577 | 0 | 0 | 0 |  | Fe-Cr-Ni-Mo-W
6626 | 27.8425 | 33.54688 | 6.025119 | 5.627159 | 26.95834 | 107.7873 | 0.2586165 | 0.09366793 | 726.8168 | 0 | 0 | 0 |  | Fe-Cr-Ni-Mo-W
6627 | 22.37266 | 37.80246 | 9.580427 | 5.693952 | 24.55049 | 108.055 | 0.2559268 | 0.0912213 | 693.9655 | 0 | 0 | 0 |  | Fe-Cr-Ni-Mo-W
6628 | 19.25459 | 43.18745 | 12.87888 | 4.510584 | 20.16849 | 107.0745 | 0.2530515 | 0.08367307 | 594.2328 | 0 | 0 | 0 |  | Fe-Cr-Ni-Mo-W
6629 | 34.79775 | 13.34045 | 2.151496 | 7.032862 | 42.67744 | 109.7791 | 0.2731888 | 0.1158907 | 1079.229 | 0 | 0 | 0 |  | Fe-Cr-Ni-Mo-W
6630 | 30.90246 | 17.65527 | 3.691039 | 8.445752 | 39.30548 | 110.2538 | 0.2695047 | 0.1128384 | 1030.285 | 0 | 0 | 0 |  | Fe-Cr-Ni-Mo-W
6631 | 26.84246 | 21.04548 | 5.197267 | 9.707974 | 37.20682 | 111.0526 | 0.2665679 | 0.1114756 | 1011.653 | 0 | 0 | 0 |  | Fe-Cr-Ni-Mo-W
6632 | 23.55364 | 24.67065 | 7.736531 | 10.11574 | 33.92344 | 110.6693 | 0.2641863 | 0.1082016 | 955.0597 | 0 | 0 | 0 |  | Fe-Cr-Ni-Mo-W
6633 | 20.05702 | 28.72917 | 11.35166 | 11.92711 | 27.93505 | 109.5899 | 0.2617254 | 0.1046706 | 889.2612 | 0 | 0 | 0 |  | Fe-Cr-Ni-Mo-W
6634 | 16.90046 | 32.9687 | 15.22614 | 11.06035 | 23.84435 | 108.3466 | 0.2597361 | 0.1001221 | 812.7618 | 0 | 0 | 0 |  | Fe-Cr-Ni-Mo-W
6635 | 13.55099 | 36.27262 | 20.47468 | 10.18472 | 19.51699 | 106.6407 | 0.2589354 | 0.09506148 | 732.5062 | 0 | 0 | 0 |  | Fe-Cr-Ni-Mo-W
6636 | 30.83011 | 6.624042 | 1.869525 | 4.074099 | 56.60223 | 114.8289 | 0.2784223 | 0.1255812 | 1311.872 | 0 | 0 | 0 |  | Fe-Cr-Ni-Mo-W
6637 | 27.42517 | 8.881404 | 2.506627 | 8.193725 | 52.99307 | 115.877 | 0.2753887 | 0.1240446 | 1291.874 | 0 | 0 | 0 |  | Fe-Cr-Ni-Mo-W
6638 | 24.21665 | 12.14056 | 3.915966 | 10.66717 | 49.05965 | 116.0038 | 0.2722813 | 0.1211475 | 1236.708 | 0 | 0 | 0 |  | Fe-Cr-Ni-Mo-W
6639 | 21.72755 | 14.87448 | 6.045226 | 13.17385 | 44.17889 | 115.2013 | 0.2700746 | 0.1196947 | 1195.344 | 0 | 0 | 0 |  | Fe-Cr-Ni-Mo-W
6640 | 19.72378 | 17.73047 | 9.29338 | 15.18921 | 38.06316 | 113.3255 | 0.2684517 | 0.117295 | 1128.701 | 0 | 0 | 0 |  | Fe-Cr-Ni-Mo-W
6641 | 17.03699 | 20.48865 | 12.68437 | 17.07299 | 32.717 | 111.9788 | 0.2669043 | 0.1154885 | 1079.712 | 0 | 0 | 0 |  | Fe-Cr-Ni-Mo-W
6642 | 14.24548 | 23.73409 | 18.12549 | 16.74429 | 27.15064 | 109.5057 | 0.2661562 | 0.1126809 | 1006.545 | 0 | 0 | 0 |  | Fe-Cr-Ni-Mo-W
6643 | 11.90947 | 26.61177 | 24.20123 | 16.3675 | 20.91004 | 106.64 | 0.2660259 | 0.1083238 | 914.4766 | 0 | 0 | 0 |  | Fe-Cr-Ni-Mo-W
6644 | 10.04175 | 28.82704 | 31.66423 | 12.9381 | 16.52887 | 103.1539 | 0.267441 | 0.1012211 | 791.9442 | 0 | 0 | 0 |  | Fe-Cr-Ni-Mo-W
6645 | 22.52863 | 4.877938 | 1.65206 | 5.400293 | 65.54108 | 122.6265 | 0.2781279 | 0.1269143 | 1450.018 | 0 | 0 | 0 |  | Fe-Cr-Ni-Mo-W
6646 | 20.71793 | 6.598971 | 2.292245 | 9.366183 | 61.02467 | 122.3779 | 0.2757808 | 0.1242961 | 1393.001 | 0 | 0 | 0 |  | Fe-Cr-Ni-Mo-W
6647 | 18.88154 | 8.523413 | 4.209783 | 13.76104 | 54.62422 | 120.9074 | 0.2737674 | 0.1229525 | 1341.645 | 0 | 0 | 0 |  | Fe-Cr-Ni-Mo-W
6648 | 17.18968 | 10.4856 | 6.230287 | 17.31086 | 48.78357 | 119.45 | 0.2720264 | 0.1222865 | 1303.305 | 0 | 0 | 0 |  | Fe-Cr-Ni-Mo-W
6649 | 15.74317 | 12.31236 | 9.928453 | 20.55444 | 41.46158 | 116.6845 | 0.2712074 | 0.1223874 | 1261.912 | 0 | 0 | 0 |  | Fe-Cr-Ni-Mo-W
6650 | 14.02998 | 14.9286 | 14.04449 | 21.80676 | 35.19018 | 114.0237 | 0.2702754 | 0.1217414 | 1210.057 | 0 | 0 | 0 |  | Fe-Cr-Ni-Mo-W
6651 | 12.23355 | 17.41996 | 19.66597 | 22.25236 | 28.42816 | 110.7122 | 0.2701582 | 0.1199202 | 1136.445 | 0 | 0 | 0 |  | Fe-Cr-Ni-Mo-W
6652 | 9.72771 | 19.50722 | 26.74142 | 21.85325 | 22.1704 | 107.3191 | 0.270902 | 0.1180708 | 1067.77 | 0 | 0 | 0 |  | Fe-Cr-Ni-Mo-W
6653 | 8.969853 | 21.25792 | 36.85525 | 16.81023 | 16.10674 | 101.6975 | 0.2740699 | 0.1097407 | 897.4514 | 0 | 0 | 0 |  | Fe-Cr-Ni-Mo-W
6654 | 16.73007 | 3.560326 | 1.507264 | 7.390471 | 70.81187 | 128.8431 | 0.2777691 | 0.1227995 | 1472.238 | 0 | 0 | 0 |  | Fe-Cr-Ni-Mo-W
6655 | 15.65611 | 4.702105 | 2.654181 | 12.14647 | 64.84113 | 127.2441 | 0.2760595 | 0.1215333 | 1420.209 | 0 | 0 | 0 |  | Fe-Cr-Ni-Mo-W
6656 | 14.37252 | 5.94731 | 4.476076 | 17.37492 | 57.82917 | 125.2043 | 0.2744747 | 0.1211042 | 1377.72 | 0 | 0 | 0 |  | Fe-Cr-Ni-Mo-W
6657 | 13.36166 | 7.256834 | 7.022125 | 21.04125 | 51.31813 | 122.6727 | 0.2735386 | 0.1224068 | 1359.119 | 0 | 0 | 0 |  | Fe-Cr-Ni-Mo-W
6658 | 11.7847 | 8.777654 | 10.52872 | 24.29403 | 44.61491 | 120.0013 | 0.2728229 | 0.1238468 | 1340.003 | 0 | 0 | 0 |  | Fe-Cr-Ni-Mo-W
6659 | 10.68598 | 10.53436 | 14.53538 | 26.99637 | 37.2479 | 116.7965 | 0.272326 | 0.1250259 | 1308.827 | 0 | 0 | 0 |  | Fe-Cr-Ni-Mo-W
6660 | 8.832744 | 12.6518 | 21.42455 | 28.01324 | 29.07766 | 112.4197 | 0.2728246 | 0.1260221 | 1260.127 | 0 | 0 | 0 |  | Fe-Cr-Ni-Mo-W
6661 | 8.030112 | 13.59343 | 29.15753 | 27.58999 | 21.62894 | 107.6143 | 0.274917 | 0.124467 | 1175.83 | 0 | 0 | 0 |  | Fe-Cr-Ni-Mo-W
6662 | 6.328419 | 14.73009 | 41.5732 | 21.74328 | 15.62501 | 101.1556 | 0.2793425 | 0.1193443 | 1028.35 | 0 | 0 | 0 |  | Fe-Cr-Ni-Mo-W
6663 | 11.19456 | 2.918335 | 1.411973 | 10.76948 | 73.70565 | 134.7561 | 0.2765713 | 0.112822 | 1375.254 | 0 | 0 | 0 |  | Fe-Cr-Ni-Mo-W
6664 | 10.89551 | 3.528415 | 2.987508 | 17.08987 | 65.4987 | 131.4533 | 0.2753228 | 0.1141806 | 1351.81 | 0 | 0 | 0 |  | Fe-Cr-Ni-Mo-W
6665 | 9.949365 | 4.168482 | 4.705937 | 22.21972 | 58.9565 | 129.2383 | 0.2742908 | 0.1150634 | 1333.811 | 0 | 0 | 0 |  | Fe-Cr-Ni-Mo-W
6666 | 9.704765 | 5.521732 | 7.367059 | 25.93406 | 51.47239 | 125.5928 | 0.2734946 | 0.1188151 | 1342.8 | 0 | 0 | 0 |  | Fe-Cr-Ni-Mo-W
6667 | 9.058072 | 6.325096 | 10.71091 | 29.17675 | 44.72917 | 122.3497 | 0.2734467 | 0.1222939 | 1353.62 | 0 | 0 | 0 |  | Fe-Cr-Ni-Mo-W
6668 | 7.887227 | 7.908227 | 15.9426 | 32.31042 | 35.95152 | 118.054 | 0.2734473 | 0.1261119 | 1350.977 | 0 | 0 | 0 |  | Fe-Cr-Ni-Mo-W
6669 | 6.581804 | 9.191921 | 22.13773 | 33.9208 | 28.16774 | 113.838 | 0.27428 | 0.128351 | 1324.215 | 0 | 0 | 0 |  | Fe-Cr-Ni-Mo-W
6670 | 5.834599 | 10.1855 | 32.19649 | 32.57574 | 19.20767 | 107.3998 | 0.2773178 | 0.1286318 | 1240.916 | 0 | 0 | 0 |  | Fe-Cr-Ni-Mo-W
6671 | 4.729035 | 11.00735 | 45.56404 | 25.72615 | 12.97344 | 100.134 | 0.2825582 | 0.1234065 | 1078.795 | 0 | 0 | 0 |  | Fe-Cr-Ni-Mo-W
6672 | 7.267063 | 2.785981 | 1.347937 | 15.42159 | 73.17743 | 138.4132 | 0.274957 | 0.1003504 | 1197.388 | 0 | 0 | 0 |  | Fe-Cr-Ni-Mo-W
6673 | 7.32324 | 2.982987 | 2.886508 | 22.01614 | 64.79112 | 134.6704 | 0.2740999 | 0.1040389 | 1215.797 | 0 | 0 | 0 |  | Fe-Cr-Ni-Mo-W
6674 | 7.275157 | 3.160962 | 4.588089 | 27.49571 | 57.48008 | 131.5316 | 0.273565 | 0.107523 | 1235.764 | 0 | 0 | 0 |  | Fe-Cr-Ni-Mo-W
6675 | 6.640475 | 3.80466 | 7.516611 | 31.59062 | 50.44764 | 128.1111 | 0.2733211 | 0.1129408 | 1281.869 | 0 | 0 | 0 |  | Fe-Cr-Ni-Mo-W
6676 | 5.990005 | 4.562965 | 10.87493 | 35.54823 | 43.02388 | 124.6072 | 0.273186 | 0.1180076 | 1317.305 | 0 | 0 | 0 |  | Fe-Cr-Ni-Mo-W
6677 | 5.32152 | 5.505075 | 15.53715 | 38.59905 | 35.0372 | 120.4285 | 0.2735679 | 0.123468 | 1346.709 | 0 | 0 | 0 |  | Fe-Cr-Ni-Mo-W
6678 | 4.516296 | 6.607651 | 22.37879 | 41.00964 | 25.48763 | 115.1694 | 0.274706 | 0.1285657 | 1351.867 | 0 | 0 | 0 |  | Fe-Cr-Ni-Mo-W
6679 | 3.560301 | 7.95551 | 32.9312 | 39.14412 | 16.40886 | 108.3984 | 0.2776826 | 0.1315986 | 1302.455 | 0 | 0 | 0 |  | Fe-Cr-Ni-Mo-W
6680 | 3.130762 | 8.744629 | 46.89247 | 30.92557 | 10.30656 | 100.4124 | 0.2834686 | 0.1272379 | 1138.032 | 0 | 0 | 0 |  | Fe-Cr-Ni-Mo-W
6681 | 4.48854 | 2.089514 | 2.830705 | 28.53032 | 62.06092 | 136.8603 | 0.2730247 | 0.09148111 | 1028.648 | 0 | 0 | 0 |  | Fe-Cr-Ni-Mo-W
6682 | 4.76712 | 2.219199 | 4.509588 | 33.57684 | 54.92726 | 133.4185 | 0.2726907 | 0.09791407 | 1097.729 | 0 | 0 | 0 |  | Fe-Cr-Ni-Mo-W
6683 | 4.591481 | 2.849913 | 6.970949 | 38.56229 | 47.02536 | 129.7503 | 0.2722145 | 0.1047394 | 1165.901 | 0 | 0 | 0 |  | Fe-Cr-Ni-Mo-W
6684 | 4.36759 | 3.558115 | 10.3291 | 42.20504 | 39.54015 | 125.8812 | 0.2722731 | 0.112286 | 1240.029 | 0 | 0 | 0 |  | Fe-Cr-Ni-Mo-W
6685 | 3.535571 | 4.389029 | 15.48412 | 45.55339 | 31.03788 | 121.3969 | 0.2728574 | 0.1201157 | 1306.38 | 0 | 0 | 0 |  | Fe-Cr-Ni-Mo-W
6686 | 3.182757 | 5.333914 | 21.41025 | 47.02207 | 23.05101 | 116.6115 | 0.274019 | 0.1265486 | 1341.548 | 0 | 0 | 0 |  | Fe-Cr-Ni-Mo-W
6687 | 2.091017 | 7.13837 | 31.50235 | 45.50088 | 13.76738 | 110.0237 | 0.2763977 | 0.1319906 | 1330.31 | 0 | 0 | 0 |  | Fe-Cr-Ni-Mo-W
6688 | 2.864054 | 1.33328 | 4.515551 | 41.00151 | 50.28561 | 134.226 | 0.2716898 | 0.08788972 | 944.3803 | 0 | 0 | 0 |  | Fe-Cr-Ni-Mo-W
6689 | 3.076604 | 1.909635 | 7.006512 | 45.80612 | 42.20113 | 130.2309 | 0.2713989 | 0.09790989 | 1061.269 | 0 | 0 | 0 |  | Fe-Cr-Ni-Mo-W
6690 | 2.744652 | 2.555391 | 10.38552 | 49.97963 | 34.33481 | 126.4183 | 0.2714183 | 0.106682 | 1156.358 | 0 | 0 | 0 |  | Fe-Cr-Ni-Mo-W
6691 | 2.386539 | 3.332958 | 14.42363 | 54.32306 | 25.53381 | 122.39 | 0.2715505 | 0.114237 | 1224.5 | 0 | 0 | 0 |  | Fe-Cr-Ni-Mo-W
6692 | 2.577111 | 4.798806 | 20.31574 | 55.34049 | 16.96785 | 117.1687 | 0.2724897 | 0.1229279 | 1290.014 | 0 | 0 | 0 |  | Fe-Cr-Ni-Mo-W
6693 | 35.4522 | 2.106865 | 26.1636 | 6.479108 | 29.79822 | 96.15328 | 0.2912149 | 0.1124895 | 919.0618 | 0 | 0 | 0 |  | Fe-Cr-Ni-Mo-W
6694 | 30.66322 | 3.5686 | 31.42394 | 6.584573 | 27.75967 | 95.53952 | 0.2912021 | 0.1109872 | 891.5169 | 0 | 0 | 0 |  | Fe-Cr-Ni-Mo-W
6695 | 26.86536 | 5.149699 | 36.54304 | 5.429672 | 26.01223 | 94.50025 | 0.2914631 | 0.1073463 | 833.9615 | 0 | 0 | 0 |  | Fe-Cr-Ni-Mo-W
6696 | 21.55782 | 8.177184 | 41.1221 | 5.486569 | 23.65633 | 94.40975 | 0.2898814 | 0.1053381 | 803.107 | 0 | 0 | 0 |  | Fe-Cr-Ni-Mo-W
6697 | 18.4967 | 10.95897 | 46.83665 | 4.333041 | 19.37463 | 92.67136 | 0.2894592 | 0.09704672 | 687.5125 | 1 | 0 | 0 |  | Fe-Cr-Ni-Mo-W
6698 | 34.29218 | 1.878089 | 14.84166 | 6.930683 | 42.05739 | 103.7866 | 0.2871731 | 0.1243638 | 1167.126 | 0 | 0 | 0 |  | Fe-Cr-Ni-Mo-W
6699 | 30.33972 | 3.209955 | 19.56865 | 8.291953 | 38.58972 | 102.8574 | 0.2869103 | 0.1234396 | 1138.806 | 0 | 0 | 0 |  | Fe-Cr-Ni-Mo-W
6700 | 26.28524 | 4.508131 | 23.26573 | 9.506448 | 36.43445 | 102.6865 | 0.2863311 | 0.1235988 | 1135.634 | 0 | 0 | 0 |  | Fe-Cr-Ni-Mo-W
6701 | 23.02469 | 6.699062 | 27.22605 | 9.888576 | 33.16162 | 101.7721 | 0.2854165 | 0.121236 | 1085.422 | 0 | 0 | 0 |  | Fe-Cr-Ni-Mo-W
6702 | 19.58546 | 9.818802 | 31.67077 | 11.6467 | 27.27827 | 100.5522 | 0.283621 | 0.1176123 | 1013.32 | 0 | 0 | 0 |  | Fe-Cr-Ni-Mo-W
6703 | 16.48635 | 13.15673 | 36.30748 | 10.78934 | 23.2601 | 99.14407 | 0.2823646 | 0.1125516 | 924.9551 | 0 | 0 | 0 |  | Fe-Cr-Ni-Mo-W
6704 | 13.24136 | 17.72191 | 40.01369 | 9.952002 | 19.07104 | 98.27143 | 0.2798244 | 0.1061011 | 826.9235 | 0 | 0 | 0 |  | Fe-Cr-Ni-Mo-W
6705 | 30.63389 | 1.64547 | 7.430504 | 4.048169 | 56.24197 | 111.9694 | 0.2847813 | 0.1307636 | 1376.353 | 0 | 0 | 0 |  | Fe-Cr-Ni-Mo-W
6706 | 27.19164 | 2.201444 | 9.941132 | 8.123954 | 52.54183 | 112.105 | 0.2838045 | 0.130855 | 1376.645 | 0 | 0 | 0 |  | Fe-Cr-Ni-Mo-W
6707 | 23.94888 | 3.430378 | 13.55433 | 10.54922 | 48.51719 | 111.199 | 0.2830974 | 0.130691 | 1355.594 | 0 | 0 | 0 |  | Fe-Cr-Ni-Mo-W
6708 | 21.4641 | 5.289885 | 16.58868 | 13.01412 | 43.64322 | 110.0658 | 0.2817756 | 0.1294978 | 1313.668 | 0 | 0 | 0 |  | Fe-Cr-Ni-Mo-W
6709 | 19.48515 | 8.132409 | 19.77434 | 15.00545 | 37.60265 | 108.3735 | 0.2799313 | 0.1269448 | 1241.101 | 0 | 0 | 0 |  | Fe-Cr-Ni-Mo-W
6710 | 16.83613 | 11.10325 | 22.85762 | 16.87171 | 32.33128 | 107.2884 | 0.2779298 | 0.1244062 | 1180.133 | 0 | 0 | 0 |  | Fe-Cr-Ni-Mo-W
6711 | 14.10583 | 15.89802 | 26.53153 | 16.58014 | 26.88448 | 105.7341 | 0.2751951 | 0.1195512 | 1079.523 | 0 | 0 | 0 |  | Fe-Cr-Ni-Mo-W
6712 | 11.83054 | 21.29518 | 29.84379 | 16.25902 | 20.77146 | 104.1831 | 0.2720372 | 0.1131474 | 963.191 | 0 | 0 | 0 |  | Fe-Cr-Ni-Mo-W
6713 | 10.03167 | 28.01978 | 32.51114 | 12.92512 | 16.51229 | 102.7937 | 0.2683413 | 0.1038295 | 818.9252 | 0 | 0 | 0 |  | Fe-Cr-Ni-Mo-W
6714 | 22.42988 | 1.456967 | 5.482728 | 5.376623 | 65.2538 | 120.5144 | 0.282622 | 0.132106 | 1525.405 | 0 | 0 | 0 |  | Fe-Cr-Ni-Mo-W
6715 | 20.59661 | 2.018562 | 7.406171 | 9.311336 | 60.66732 | 119.6209 | 0.2816989 | 0.1318932 | 1503.068 | 0 | 0 | 0 |  | Fe-Cr-Ni-Mo-W
6716 | 18.76554 | 3.706084 | 9.563246 | 13.6765 | 54.28863 | 118.1149 | 0.2798523 | 0.1306889 | 1450.711 | 0 | 0 | 0 |  | Fe-Cr-Ni-Mo-W
6717 | 17.0803 | 5.483623 | 11.76222 | 17.20071 | 48.47315 | 116.6486 | 0.2782179 | 0.1294027 | 1400.007 | 0 | 0 | 0 |  | Fe-Cr-Ni-Mo-W
6718 | 15.67208 | 8.754837 | 13.83707 | 20.46163 | 41.27438 | 114.7783 | 0.2755045 | 0.1271822 | 1324.387 | 0 | 0 | 0 |  | Fe-Cr-Ni-Mo-W
6719 | 13.98511 | 12.40072 | 16.79949 | 21.73703 | 35.07765 | 112.7231 | 0.2732663 | 0.1248403 | 1248.503 | 0 | 0 | 0 |  | Fe-Cr-Ni-Mo-W
6720 | 12.23355 | 17.41996 | 19.66597 | 22.25236 | 28.42816 | 110.7122 | 0.2701582 | 0.120957 | 1150.174 | 0 | 0 | 0 |  | Fe-Cr-Ni-Mo-W
6721 | 9.780422 | 23.81569 | 22.14168 | 21.97167 | 22.29054 | 109.3537 | 0.2660141 | 0.1150958 | 1036.2 | 0 | 0 | 0 |  | Fe-Cr-Ni-Mo-W
6722 | 9.103521 | 33.13258 | 24.3564 | 17.06074 | 16.34676 | 107.0351 | 0.2608463 | 0.1041691 | 849.7263 | 0 | 0 | 0 |  | Fe-Cr-Ni-Mo-W
6723 | 16.68221 | 1.331303 | 4.007871 | 7.369328 | 70.60929 | 127.3992 | 0.2807464 | 0.1272734 | 1542.916 | 0 | 0 | 0 |  | Fe-Cr-Ni-Mo-W
6724 | 15.6088 | 2.343947 | 5.292319 | 12.10976 | 64.64518 | 125.77 | 0.2791419 | 0.1269337 | 1504.5 | 0 | 0 | 0 |  | Fe-Cr-Ni-Mo-W
6725 | 14.33588 | 3.954765 | 6.696997 | 17.33062 | 57.68174 | 124.0089 | 0.2770154 | 0.1256689 | 1447.125 | 0 | 0 | 0 |  | Fe-Cr-Ni-Mo-W
6726 | 13.34382 | 6.21184 | 8.181543 | 21.01317 | 51.24963 | 122.0702 | 0.2748416 | 0.1242909 | 1386.411 | 0 | 0 | 0 |  | Fe-Cr-Ni-Mo-W
6727 | 11.79304 | 9.332858 | 9.916397 | 24.31122 | 44.64649 | 120.3086 | 0.2721461 | 0.1230393 | 1328.741 | 0 | 0 | 0 |  | Fe-Cr-Ni-Mo-W
6728 | 10.71833 | 12.91431 | 11.92859 | 27.0781 | 37.36067 | 118.0553 | 0.2694944 | 0.1216626 | 1263.946 | 0 | 0 | 0 |  | Fe-Cr-Ni-Mo-W
6729 | 8.905378 | 19.13376 | 14.40049 | 28.2436 | 29.31677 | 115.6711 | 0.2653137 | 0.1184336 | 1165.607 | 0 | 0 | 0 |  | Fe-Cr-Ni-Mo-W
6730 | 8.158807 | 26.24144 | 15.59202 | 28.03216 | 21.97558 | 113.6527 | 0.2606 | 0.1131282 | 1046.756 | 0 | 0 | 0 |  | Fe-Cr-Ni-Mo-W
6731 | 6.513989 | 37.90505 | 17.11691 | 22.38087 | 16.08319 | 111.6672 | 0.2535961 | 0.1028606 | 864.5403 | 0 | 0 | 0 |  | Fe-Cr-Ni-Mo-W
6732 | 11.17054 | 1.248031 | 3.287536 | 10.74638 | 73.54751 | 133.6377 | 0.2788208 | 0.1182219 | 1465.549 | 0 | 0 | 0 |  | Fe-Cr-Ni-Mo-W
6733 | 10.88313 | 2.643305 | 3.978819 | 17.07046 | 65.42429 | 130.8895 | 0.2764804 | 0.1163262 | 1386.061 | 0 | 0 | 0 |  | Fe-Cr-Ni-Mo-W
6734 | 9.949365 | 4.168482 | 4.705937 | 22.21972 | 58.9565 | 129.2383 | 0.2742908 | 0.1150634 | 1333.811 | 0 | 0 | 0 |  | Fe-Cr-Ni-Mo-W
6735 | 9.717344 | 6.534141 | 6.241745 | 25.96767 | 51.5391 | 126.1848 | 0.2722333 | 0.1177999 | 1328.638 | 0 | 0 | 0 |  | Fe-Cr-Ni-Mo-W
6736 | 9.095158 | 9.526489 | 7.169845 | 29.29621 | 44.9123 | 124.146 | 0.2695467 | 0.1164377 | 1268.712 | 0 | 0 | 0 |  | Fe-Cr-Ni-Mo-W
6737 | 7.950925 | 14.23588 | 8.999961 | 32.57136 | 36.24187 | 121.4165 | 0.2659573 | 0.1151366 | 1198.458 | 0 | 0 | 0 |  | Fe-Cr-Ni-Mo-W
6738 | 6.671412 | 19.8764 | 10.51834 | 34.38261 | 28.55123 | 119.2438 | 0.2619454 | 0.1139686 | 1136.65 | 0 | 0 | 0 |  | Fe-Cr-Ni-Mo-W
6739 | 5.975859 | 29.20988 | 11.77714 | 33.36442 | 19.67271 | 116.4515 | 0.2559614 | 0.1095926 | 1017.489 | 0 | 0 | 0 |  | Fe-Cr-Ni-Mo-W
6740 | 4.915048 | 41.94781 | 12.91534 | 26.73806 | 13.48374 | 114.0708 | 0.2484887 | 0.0994064 | 833.1886 | 0 | 0 | 0 |  | Fe-Cr-Ni-Mo-W
6741 | 7.252177 | 1.191546 | 3.138743 | 15.39 | 73.02753 | 137.3369 | 0.2770966 | 0.1054448 | 1281.735 | 0 | 0 | 0 |  | Fe-Cr-Ni-Mo-W
6742 | 7.319218 | 2.555442 | 3.365744 | 22.00405 | 64.75555 | 134.3961 | 0.2746568 | 0.1052789 | 1235.693 | 0 | 0 | 0 |  | Fe-Cr-Ni-Mo-W
6743 | 7.283638 | 4.068831 | 3.572674 | 27.52776 | 57.54709 | 132.0897 | 0.272412 | 0.1051084 | 1198.03 | 0 | 0 | 0 |  | Fe-Cr-Ni-Mo-W
6744 | 6.664996 | 6.682741 | 4.311067 | 31.70727 | 50.63392 | 129.8062 | 0.2697518 | 0.1047905 | 1157.005 | 0 | 0 | 0 |  | Fe-Cr-Ni-Mo-W
6745 | 6.029418 | 9.696308 | 5.185176 | 35.78213 | 43.30697 | 127.4989 | 0.2669749 | 0.1058348 | 1136.541 | 0 | 0 | 0 |  | Fe-Cr-Ni-Mo-W
6746 | 5.378786 | 13.91079 | 6.281741 | 39.01443 | 35.41425 | 124.9371 | 0.2636578 | 0.108086 | 1128.039 | 0 | 0 | 0 |  | Fe-Cr-Ni-Mo-W
6747 | 4.594583 | 20.16657 | 7.588902 | 41.72051 | 25.92943 | 122.025 | 0.2591985 | 0.107955 | 1075.176 | 0 | 0 | 0 |  | Fe-Cr-Ni-Mo-W
6748 | 3.660423 | 29.99053 | 9.233808 | 40.24493 | 16.87031 | 118.8559 | 0.253184 | 0.1055957 | 983.5847 | 0 | 0 | 0 |  | Fe-Cr-Ni-Mo-W
6749 | 3.268975 | 43.37071 | 10.30792 | 32.29083 | 10.76156 | 115.9382 | 0.2456823 | 0.09777042 | 825.1297 | 0 | 0 | 0 |  | Fe-Cr-Ni-Mo-W
6750 | 4.49096 | 2.508768 | 2.360193 | 28.5457 | 62.09437 | 137.1282 | 0.2724844 | 0.09002233 | 1005.811 | 0 | 0 | 0 |  | Fe-Cr-Ni-Mo-W
6751 | 4.778057 | 4.003722 | 2.511074 | 33.65387 | 55.05327 | 134.5113 | 0.2704464 | 0.09240068 | 1012.849 | 0 | 0 | 0 |  | Fe-Cr-Ni-Mo-W
6752 | 4.611249 | 6.201397 | 3.231213 | 38.72832 | 47.22782 | 131.7089 | 0.2681095 | 0.09568538 | 1029.308 | 0 | 0 | 0 |  | Fe-Cr-Ni-Mo-W
6753 | 4.399305 | 9.215877 | 4.046042 | 42.5115 | 39.82727 | 129.0413 | 0.2655105 | 0.09906301 | 1045.095 | 0 | 0 | 0 |  | Fe-Cr-Ni-Mo-W
6754 | 3.578605 | 13.88266 | 5.015228 | 46.10785 | 31.41566 | 126.4344 | 0.2618159 | 0.1012027 | 1036.733 | 0 | 0 | 0 |  | Fe-Cr-Ni-Mo-W
6755 | 3.239694 | 19.3043 | 6.129356 | 47.86327 | 23.46338 | 123.6611 | 0.258173 | 0.1032355 | 1023.461 | 0 | 0 | 0 |  | Fe-Cr-Ni-Mo-W
6756 | 2.148543 | 28.67222 | 8.280446 | 46.75265 | 14.14614 | 120.2193 | 0.2526674 | 0.1027139 | 959.5805 | 0 |  | 0 |  | Fe-Cr-Ni-Mo-W
6757 | 2.873935 | 4.013639 | 1.510376 | 41.14296 | 50.45909 | 135.8409 | 0.2683741 | 0.07835273 | 803.0809 | 0 | 0 | 0 |  | Fe-Cr-Ni-Mo-W
6758 | 3.093742 | 6.240887 | 2.16786 | 46.06129 | 42.43622 | 132.7189 | 0.2661812 | 0.08502816 | 871.5685 | 0 | 0 | 0 |  | Fe-Cr-Ni-Mo-W
6759 | 2.768367 | 9.278894 | 2.909792 | 50.41147 | 34.63148 | 130.1074 | 0.2635217 | 0.08955707 | 907.9079 | 0 | 0 | 0 |  | Fe-Cr-Ni-Mo-W
6760 | 2.415955 | 12.93382 | 3.809064 | 54.99263 | 25.84853 | 127.4003 | 0.260584 | 0.09495982 | 952.108 | 0 | 0 | 0 |  | Fe-Cr-Ni-Mo-W
6761 | 2.621719 | 18.30702 | 5.511305 | 56.2984 | 17.26156 | 123.8456 | 0.2574607 | 0.09928658 | 968.3615 | 0 | 0 | 0 |  | Fe-Cr-Ni-Mo-W
6762 | 36.8229 | 24.07156 | 4.117451 | 4.037767 | 30.95032 | 105.4489 | 0.2666724 | 0.09941045 | 792.9948 | 0 | 0 | 0 |  | Fe-Cr-Ni-Mo-W
6763 | 31.65358 | 28.7341 | 4.15883 | 6.797242 | 28.65625 | 107.4857 | 0.2619008 | 0.09838084 | 789.0577 | 0 | 0 | 0 |  | Fe-Cr-Ni-Mo-W
6764 | 27.39375 | 33.00618 | 3.387433 | 9.688809 | 26.52383 | 109.5142 | 0.2573355 | 0.09668782 | 777.2265 | 0 | 0 | 0 |  | Fe-Cr-Ni-Mo-W
6765 | 21.53956 | 36.39479 | 3.354064 | 15.07529 | 23.63629 | 112.0086 | 0.253128 | 0.09734094 | 799.7042 | 0 | 0 | 0 |  | Fe-Cr-Ni-Mo-W
6766 | 18.09307 | 40.5822 | 2.593279 | 19.7796 | 18.95184 | 113.3724 | 0.248808 | 0.0944717 | 767.1575 | 0 | 0 | 0 |  | Fe-Cr-Ni-Mo-W
6767 | 35.27929 | 13.52506 | 4.362538 | 3.565092 | 43.26802 | 108.1273 | 0.2746274 | 0.1145666 | 1043.47 | 0 | 0 | 0 |  | Fe-Cr-Ni-Mo-W
6768 | 31.19465 | 17.8222 | 5.216314 | 6.08972 | 39.67712 | 109.153 | 0.2704288 | 0.1119719 | 1007.202 | 0 | 0 | 0 |  | Fe-Cr-Ni-Mo-W
6769 | 26.9695 | 21.14508 | 5.967844 | 8.534678 | 37.3829 | 110.5106 | 0.2670082 | 0.1111169 | 1001.269 | 0 | 0 | 0 |  | Fe-Cr-Ni-Mo-W
6770 | 23.32468 | 24.43083 | 6.12906 | 12.52176 | 33.59367 | 111.7647 | 0.2633247 | 0.1089299 | 975.59 | 0 | 0 | 0 |  | Fe-Cr-Ni-Mo-W
6771 | 19.55408 | 28.00878 | 7.114508 | 18.08806 | 27.23457 | 112.3464 | 0.2596278 | 0.1066981 | 941.9741 | 0 | 0 | 0 |  | Fe-Cr-Ni-Mo-W
6772 | 16.03969 | 31.28956 | 6.422512 | 23.61832 | 22.62992 | 113.8761 | 0.2556736 | 0.1045401 | 919.6809 | 0 | 0 | 0 |  | Fe-Cr-Ni-Mo-W
6773 | 12.42799 | 33.26662 | 5.715011 | 30.69082 | 17.89957 | 115.593 | 0.2525185 | 0.1025732 | 904.3459 | 0 | 0 | 0 |  | Fe-Cr-Ni-Mo-W
6774 | 30.95248 | 6.650334 | 2.502594 | 3.067702 | 56.82689 | 114.3147 | 0.2788819 | 0.1257359 | 1308.092 | 0 | 0 | 0 |  | Fe-Cr-Ni-Mo-W
6775 | 27.86834 | 9.024921 | 5.094266 | 4.163065 | 53.8494 | 113.8396 | 0.2771753 | 0.1248143 | 1279.418 | 0 | 0 | 0 |  | Fe-Cr-Ni-Mo-W
6776 | 24.62449 | 12.34502 | 6.636526 | 6.508092 | 49.88587 | 113.9369 | 0.2740467 | 0.1218485 | 1223.383 | 0 | 0 | 0 |  | Fe-Cr-Ni-Mo-W
6777 | 22.0089 | 15.0671 | 8.164677 | 10.00834 | 44.75098 | 113.6522 | 0.2713706 | 0.1201408 | 1184.293 | 0 | 0 | 0 |  | Fe-Cr-Ni-Mo-W
6778 | 19.72378 | 17.73047 | 9.29338 | 15.18921 | 38.06316 | 113.3255 | 0.2684517 | 0.117295 | 1128.701 | 0 | 0 | 0 |  | Fe-Cr-Ni-Mo-W
6779 | 16.79844 | 20.20177 | 10.29969 | 20.4412 | 32.2589 | 113.579 | 0.2656173 | 0.1154131 | 1095.958 | 0 | 0 | 0 |  | Fe-Cr-Ni-Mo-W
6780 | 13.56718 | 22.60399 | 9.757031 | 28.21394 | 25.85786 | 114.8849 | 0.2619222 | 0.1129165 | 1066.159 | 0 | 0 | 0 |  | Fe-Cr-Ni-Mo-W
6781 | 10.92608 | 24.41438 | 9.187401 | 36.28867 | 19.18346 | 115.8811 | 0.2588614 | 0.1103199 | 1033.467 | 0 |  | 0 |  | Fe-Cr-Ni-Mo-W
6782 | 8.726939 | 25.05258 | 6.879573 | 44.97623 | 14.36467 | 117.9298 | 0.2560587 | 0.1066361 | 999.3502 | 0 |  | 0 |  | Fe-Cr-Ni-Mo-W
6783 | 22.76725 | 4.929605 | 3.339116 | 2.728746 | 66.23529 | 121.204 | 0.2793879 | 0.1290391 | 1467.821 | 0 | 0 | 0 |  | Fe-Cr-Ni-Mo-W
6784 | 21.17994 | 6.746127 | 5.858404 | 3.830019 | 62.38551 | 119.4658 | 0.2783282 | 0.1282081 | 1421.445 | 0 | 0 | 0 |  | Fe-Cr-Ni-Mo-W
6785 | 19.39965 | 8.757298 | 8.650602 | 7.069325 | 56.12312 | 117.4393 | 0.2767633 | 0.1269559 | 1363.586 | 0 | 0 | 0 |  | Fe-Cr-Ni-Mo-W
6786 | 17.67882 | 10.78398 | 10.89287 | 10.47261 | 50.17172 | 115.9553 | 0.2750069 | 0.1258606 | 1317.09 | 0 | 0 | 0 |  | Fe-Cr-Ni-Mo-W
6787 | 16.01212 | 12.5227 | 12.79088 | 16.5044 | 42.16989 | 114.6428 | 0.2729324 | 0.1240289 | 1262.545 | 0 | 0 | 0 |  | Fe-Cr-Ni-Mo-W
6788 | 13.96775 | 14.86239 | 13.28309 | 22.85268 | 35.0341 | 114.5428 | 0.2698436 | 0.1214195 | 1211.354 | 0 | 0 | 0 |  | Fe-Cr-Ni-Mo-W
6789 | 11.78129 | 16.77595 | 13.11156 | 30.95401 | 27.37718 | 114.9758 | 0.2666567 | 0.1182501 | 1160.544 | 0 | 0 | 0 |  | Fe-Cr-Ni-Mo-W
6790 | 8.967074 | 17.9819 | 12.32522 | 40.28897 | 20.43684 | 116.2937 | 0.263599 | 0.1158957 | 1134.988 | 0 | 0 | 0 |  | Fe-Cr-Ni-Mo-W
6791 | 7.675964 | 18.19149 | 8.801562 | 51.54761 | 13.78337 | 118.482 | 0.2603698 | 0.1096096 | 1063.725 | 0 | 0 | 0 |  | Fe-Cr-Ni-Mo-W
6792 | 17.05626 | 3.629744 | 4.609954 | 2.511522 | 72.19252 | 126.1771 | 0.2801261 | 0.129425 | 1555.313 | 0 | 0 | 0 |  | Fe-Cr-Ni-Mo-W
6793 | 16.14547 | 4.849076 | 7.663995 | 4.473617 | 66.86784 | 123.096 | 0.2796997 | 0.1304703 | 1521.691 | 0 | 0 | 0 |  | Fe-Cr-Ni-Mo-W
6794 | 14.95651 | 6.188962 | 11.06263 | 7.613009 | 60.17889 | 119.9881 | 0.2790189 | 0.1308583 | 1475.449 | 0 | 0 | 0 |  | Fe-Cr-Ni-Mo-W
6795 | 13.87682 | 7.536626 | 13.37026 | 11.91955 | 53.29674 | 117.8558 | 0.2777063 | 0.1303443 | 1428.117 | 0 | 0 | 0 |  | Fe-Cr-Ni-Mo-W
6796 | 12.11799 | 9.025902 | 15.28446 | 17.69495 | 45.8767 | 116.5549 | 0.2757796 | 0.1288101 | 1375.938 | 0 | 0 | 0 |  | Fe-Cr-Ni-Mo-W
6797 | 10.82207 | 10.66851 | 16.72783 | 24.05935 | 37.72225 | 115.2827 | 0.2736143 | 0.1267769 | 1317.218 | 0 | 0 | 0 |  | Fe-Cr-Ni-Mo-W
6798 | 8.598989 | 12.31698 | 16.68605 | 34.08986 | 28.30813 | 115.5152 | 0.270214 | 0.1234036 | 1258.051 | 0 | 0 | 0 |  | Fe-Cr-Ni-Mo-W
6799 | 7.449872 | 12.61119 | 15.66091 | 44.21194 | 20.06608 | 116.0356 | 0.267795 | 0.1201513 | 1210.08 | 0 | 0 | 0 |  | Fe-Cr-Ni-Mo-W
6800 | 5.366037 | 12.49004 | 11.28033 | 57.61473 | 13.24887 | 119.2857 | 0.2639258 | 0.111241 | 1110.988 | 0 | 0 | 0 |  | Fe-Cr-Ni-Mo-W
6801 | 11.57473 | 3.017443 | 6.812981 | 2.386119 | 76.20873 | 130.1007 | 0.2806773 | 0.1289213 | 1609.121 | 0 | 0 | 0 |  | Fe-Cr-Ni-Mo-W
6802 | 11.43744 | 3.703917 | 10.97637 | 5.12569 | 68.75658 | 124.8666 | 0.2811117 | 0.1333661 | 1606.067 | 0 | 0 | 0 |  | Fe-Cr-Ni-Mo-W
6803 | 10.54397 | 4.417604 | 14.4074 | 8.151106 | 62.47992 | 121.5476 | 0.2810263 | 0.1348645 | 1576.485 | 0 | 0 | 0 |  | Fe-Cr-Ni-Mo-W
6804 | 10.25796 | 5.836481 | 16.77199 | 12.72716 | 54.40641 | 118.4748 | 0.2796906 | 0.1335569 | 1497.986 | 0 | 0 | 0 |  | Fe-Cr-Ni-Mo-W
6805 | 9.487882 | 6.625225 | 18.69859 | 18.33672 | 46.85159 | 116.5569 | 0.2784776 | 0.1328474 | 1451.252 | 0 | 0 | 0 |  | Fe-Cr-Ni-Mo-W
6806 | 8.083445 | 8.104967 | 20.26064 | 26.70503 | 36.84592 | 115.0961 | 0.2760004 | 0.1307834 | 1386.537 | 0 | 0 | 0 |  | Fe-Cr-Ni-Mo-W
6807 | 6.524533 | 9.111938 | 20.57354 | 35.86735 | 27.92265 | 114.8569 | 0.2734037 | 0.1275248 | 1323.777 | 0 | 0 | 0 |  | Fe-Cr-Ni-Mo-W
6808 | 5.41337 | 9.450157 | 18.49223 | 48.82327 | 17.82098 | 115.8496 | 0.2700218 | 0.122268 | 1248.438 | 0 | 0 | 0 |  | Fe-Cr-Ni-Mo-W
6809 | 3.976634 | 9.256051 | 13.23598 | 62.622 | 10.90933 | 119.2606 | 0.2659024 | 0.1119784 | 1129.834 | 0 | 0 | 0 |  | Fe-Cr-Ni-Mo-W
6810 | 7.660094 | 2.936657 | 9.945869 | 2.322236 | 77.13514 | 131.0897 | 0.2814 | 0.1313017 | 1670.116 | 0 | 0 | 0 |  | Fe-Cr-Ni-Mo-W
6811 | 7.850355 | 3.197698 | 14.43995 | 5.05732 | 69.45468 | 125.2377 | 0.2823895 | 0.1365265 | 1672.529 | 0 | 0 | 0 |  | Fe-Cr-Ni-Mo-W
6812 | 7.887373 | 3.426962 | 18.23868 | 8.129868 | 62.31712 | 120.8204 | 0.2829869 | 0.138502 | 1634.804 | 0 | 0 | 0 |  | Fe-Cr-Ni-Mo-W
6813 | 7.178392 | 4.11286 | 20.89414 | 13.28042 | 54.53419 | 118.0616 | 0.2821399 | 0.1383513 | 1581.753 | 0 | 0 | 0 |  | Fe-Cr-Ni-Mo-W
6814 | 6.433891 | 4.901101 | 23.36162 | 19.09126 | 46.21214 | 115.6507 | 0.2810297 | 0.1373254 | 1519.509 | 0 | 0 | 0 |  | Fe-Cr-Ni-Mo-W
6815 | 5.609016 | 5.802488 | 24.89236 | 26.76604 | 36.9301 | 114.0469 | 0.2791448 | 0.1346363 | 1443.081 | 0 | 0 | 0 |  | Fe-Cr-Ni-Mo-W
6816 | 4.595378 | 6.723353 | 25.53072 | 37.21662 | 25.93392 | 113.1425 | 0.2764757 | 0.1314994 | 1371.018 | 0 | 0 | 0 |  | Fe-Cr-Ni-Mo-W
6817 | 3.368377 | 7.526656 | 22.65891 | 50.92174 | 15.52432 | 114.6424 | 0.2722306 | 0.1261063 | 1297.556 | 0 | 0 | 0 |  | Fe-Cr-Ni-Mo-W
6818 | 2.658931 | 7.426745 | 16.0699 | 65.09114 | 8.753282 | 118.4317 | 0.2675929 | 0.1145365 | 1163.602 | 0 | 0 | 0 |  | Fe-Cr-Ni-Mo-W
6819 | 4.947602 | 2.303217 | 19.24132 | 5.099715 | 68.40815 | 123.6923 | 0.2846486 | 0.1415333 | 1744.795 | 0 | 0 | 0 |  | Fe-Cr-Ni-Mo-W
6820 | 5.306955 | 2.470504 | 22.87007 | 8.205174 | 61.1473 | 119.2374 | 0.2852282 | 0.1425251 | 1686.122 | 0 | 0 | 0 |  | Fe-Cr-Ni-Mo-W
6821 | 5.132777 | 3.185893 | 26.37551 | 12.73659 | 52.56924 | 115.4468 | 0.2848474 | 0.1417362 | 1603.836 | 0 | 0 | 0 |  | Fe-Cr-Ni-Mo-W
6822 | 4.843695 | 3.94598 | 28.63766 | 18.7223 | 43.85037 | 112.993 | 0.2836434 | 0.1397971 | 1524.89 | 0 | 0 | 0 |  | Fe-Cr-Ni-Mo-W
6823 | 3.837117 | 4.763365 | 30.24855 | 27.46589 | 33.68508 | 111.5477 | 0.281532 | 0.1365859 | 1443.289 | 0 | 0 | 0 |  | Fe-Cr-Ni-Mo-W
6824 | 3.338642 | 5.59516 | 30.17912 | 36.70707 | 24.18 | 111.0413 | 0.2789201 | 0.1345552 | 1393.605 | 0 | 0 | 0 |  | Fe-Cr-Ni-Mo-W
6825 | 2.043528 | 6.97625 | 27.20703 | 50.31849 | 13.45471 | 112.599 | 0.2741419 | 0.1299897 | 1332.174 | 0 | 0 | 0 |  | Fe-Cr-Ni-Mo-W
6826 | 3.293924 | 1.533394 | 28.85165 | 8.487987 | 57.83305 | 115.9103 | 0.2879974 | 0.1461397 | 1700.195 | 0 | 0 | 0 |  | Fe-Cr-Ni-Mo-W
6827 | 3.549998 | 2.203469 | 32.33839 | 13.21357 | 48.69458 | 112.0518 | 0.2875919 | 0.142893 | 1576.305 | 0 | 0 | 0 |  | Fe-Cr-Ni-Mo-W
6828 | 3.147947 | 2.930876 | 35.07289 | 19.46838 | 39.37991 | 109.5444 | 0.2864428 | 0.1404007 | 1488.464 | 0 | 0 | 0 |  | Fe-Cr-Ni-Mo-W
6829 | 2.709989 | 3.784677 | 37.74171 | 26.76919 | 28.99443 | 107.2889 | 0.2849975 | 0.1372542 | 1396.564 | 0 | 0 | 0 |  | Fe-Cr-Ni-Mo-W
6830 | 2.819361 | 5.249897 | 37.04238 | 36.32552 | 18.56284 | 106.8843 | 0.2816128 | 0.1353884 | 1348.954 | 0 | 0 | 0 |  | Fe-Cr-Ni-Mo-W
6831 | 31.07564 | 1.846773 | 3.474805 | 37.48314 | 26.11964 | 111.8196 | 0.2762958 | 0.1229373 | 1230.487 | 0 | 0 | 0 |  | Fe-Cr-Ni-Mo-W
6832 | 26.12307 | 3.040215 | 3.432199 | 43.75509 | 23.64943 | 114.3874 | 0.2734876 | 0.1198798 | 1211.837 | 0 | 0 | 0 |  | Fe-Cr-Ni-Mo-W
6833 | 22.18888 | 4.253286 | 2.743814 | 49.32976 | 21.48425 | 116.7648 | 0.2707699 | 0.115243 | 1166.246 | 0 | 0 | 0 |  | Fe-Cr-Ni-Mo-W
6834 | 17.39113 | 6.5967 | 2.708085 | 54.22005 | 19.08404 | 119.0208 | 0.2674976 | 0.1103474 | 1110.64 | 0 | 0 | 0 |  | Fe-Cr-Ni-Mo-W
6835 | 14.44696 | 8.559568 | 2.070681 | 59.79012 | 15.13267 | 120.401 | 0.2645664 | 0.1046611 | 1034.858 | 0 | 0 | 0 |  | Fe-Cr-Ni-Mo-W
6836 | 32.13119 | 1.759738 | 3.973252 | 22.72876 | 39.40706 | 111.8995 | 0.2795517 | 0.1262645 | 1290.389 | 0 | 0 | 0 |  | Fe-Cr-Ni-Mo-W
6837 | 27.78465 | 2.939627 | 4.646099 | 29.28976 | 35.33987 | 113.635 | 0.2769013 | 0.1244676 | 1279.445 | 0 | 0 | 0 |  | Fe-Cr-Ni-Mo-W
6838 | 23.66547 | 4.058818 | 5.236724 | 34.23587 | 32.80313 | 115.3984 | 0.2746713 | 0.1226682 | 1269.064 | 0 | 0 | 0 |  | Fe-Cr-Ni-Mo-W
6839 | 20.29784 | 5.905681 | 5.333694 | 39.22855 | 29.23423 | 116.7533 | 0.2718764 | 0.1193452 | 1227.676 | 0 | 0 | 0 |  | Fe-Cr-Ni-Mo-W
6840 | 16.94661 | 8.495864 | 6.165811 | 44.78879 | 23.60293 | 117.2565 | 0.2688007 | 0.1163545 | 1178.167 | 0 | 0 | 0 |  | Fe-Cr-Ni-Mo-W
6841 | 13.87204 | 11.0704 | 5.554553 | 49.93137 | 19.57164 | 118.6203 | 0.2654188 | 0.111903 | 1118.211 | 0 | 0 | 0 |  | Fe-Cr-Ni-Mo-W
6842 | 10.89624 | 14.58327 | 5.01064 | 53.81639 | 15.69346 | 119.6902 | 0.2617046 | 0.1071695 | 1049.976 | 0 | 0 | 0 |  | Fe-Cr-Ni-Mo-W
6843 | 29.7005 | 1.595334 | 2.401368 | 11.77447 | 54.52833 | 116.048 | 0.2810147 | 0.1287207 | 1394.874 | 0 | 0 | 0 |  | Fe-Cr-Ni-Mo-W
6844 | 26.3604 | 2.134146 | 4.818616 | 15.75121 | 50.93563 | 116.1348 | 0.2801086 | 0.1286235 | 1390.839 | 0 | 0 | 0 |  | Fe-Cr-Ni-Mo-W
6845 | 22.91665 | 3.282524 | 6.17625 | 21.19853 | 46.42604 | 116.8052 | 0.2780077 | 0.1267269 | 1363.277 | 0 | 0 | 0 |  | Fe-Cr-Ni-Mo-W
6846 | 20.35042 | 5.015416 | 7.549425 | 25.70598 | 41.37876 | 116.6821 | 0.2758406 | 0.1253155 | 1329.847 | 0 | 0 | 0 |  | Fe-Cr-Ni-Mo-W
6847 | 18.2581 | 7.620281 | 8.602787 | 30.28416 | 35.23468 | 116.2015 | 0.2730223 | 0.1228125 | 1273.179 | 0 | 0 | 0 |  | Fe-Cr-Ni-Mo-W
6848 | 15.59591 | 10.28534 | 9.562374 | 34.60677 | 29.94962 | 116.2431 | 0.2701752 | 0.1204735 | 1227.223 | 0 | 0 | 0 |  | Fe-Cr-Ni-Mo-W
6849 | 12.77746 | 14.40088 | 9.189092 | 39.27985 | 24.35272 | 116.9235 | 0.2657966 | 0.116225 | 1157.137 | 0 | 0 | 0 |  | Fe-Cr-Ni-Mo-W
6850 | 10.50463 | 18.90852 | 8.833013 | 43.31035 | 18.44349 | 117.1533 | 0.2615079 | 0.1121521 | 1085.985 | 0 | 0 | 0 |  | Fe-Cr-Ni-Mo-W
6851 | 8.677284 | 24.23679 | 6.840429 | 45.96255 | 14.28294 | 118.1047 | 0.2564603 | 0.1068009 | 1005.236 | 0 | 0 | 0 |  | Fe-Cr-Ni-Mo-W
6852 | 22.12209 | 1.436974 | 3.244495 | 8.838072 | 64.35837 | 122.3998 | 0.2809129 | 0.1290674 | 1497.879 | 0 | 0 | 0 |  | Fe-Cr-Ni-Mo-W
6853 | 20.37568 | 1.99691 | 5.635945 | 11.97489 | 60.01657 | 121.0655 | 0.2803948 | 0.1289488 | 1473.28 | 0 | 0 | 0 |  | Fe-Cr-Ni-Mo-W
6854 | 18.6243 | 3.678189 | 8.304858 | 15.51264 | 53.88001 | 119.0979 | 0.278974 | 0.128678 | 1431.439 | 0 | 0 | 0 |  | Fe-Cr-Ni-Mo-W
6855 | 16.94718 | 5.440885 | 10.44207 | 19.07449 | 48.09537 | 117.639 | 0.2773423 | 0.128167 | 1392.759 | 0 | 0 | 0 |  | Fe-Cr-Ni-Mo-W
6856 | 15.54215 | 8.68225 | 12.41546 | 22.42798 | 40.93217 | 115.7935 | 0.2746238 | 0.126124 | 1320.698 | 0 | 0 | 0 |  | Fe-Cr-Ni-Mo-W
6857 | 13.68134 | 12.13135 | 13.01071 | 26.86089 | 34.31571 | 115.3093 | 0.2710727 | 0.1228916 | 1250.364 | 0 | 0 | 0 |  | Fe-Cr-Ni-Mo-W
6858 | 11.78129 | 16.77595 | 13.11156 | 30.95401 | 27.37718 | 114.9758 | 0.2666567 | 0.1186093 | 1166.343 | 0 | 0 | 0 |  | Fe-Cr-Ni-Mo-W
6859 | 9.268922 | 22.57017 | 12.74011 | 34.29602 | 21.12478 | 115.1906 | 0.2614359 | 0.1136162 | 1078.298 | 0 | 0 | 0 |  | Fe-Cr-Ni-Mo-W
6860 | 8.364923 | 30.44443 | 9.591549 | 36.57861 | 15.0205 | 115.8043 | 0.2544152 | 0.106177 | 961.1271 | 0 | 0 | 0 |  | Fe-Cr-Ni-Mo-W
6861 | 16.7354 | 1.335548 | 4.523231 | 6.5714 | 70.83442 | 126.9566 | 0.2811437 | 0.1284011 | 1557.312 | 0 | 0 | 0 |  | Fe-Cr-Ni-Mo-W
6862 | 15.82128 | 2.375855 | 7.510107 | 8.767579 | 65.52518 | 123.934 | 0.2807795 | 0.1300198 | 1535.932 | 0 | 0 | 0 |  | Fe-Cr-Ni-Mo-W
6863 | 14.70021 | 4.05527 | 10.87305 | 11.22382 | 59.14764 | 120.7012 | 0.2799376 | 0.1311952 | 1499.541 | 0 | 0 | 0 |  | Fe-Cr-Ni-Mo-W
6864 | 13.75169 | 6.401714 | 13.24969 | 13.78075 | 52.81615 | 118.2236 | 0.2781948 | 0.1307267 | 1443.255 | 0 | 0 | 0 |  | Fe-Cr-Ni-Mo-W
6865 | 12.17604 | 9.635962 | 15.35768 | 16.73385 | 46.09647 | 116.3662 | 0.2755144 | 0.1285206 | 1366.934 | 0 | 0 | 0 |  | Fe-Cr-Ni-Mo-W
6866 | 11.04334 | 13.3059 | 17.06985 | 20.0874 | 38.49352 | 114.51 | 0.2724574 | 0.1252466 | 1276.286 | 0 | 0 | 0 |  | Fe-Cr-Ni-Mo-W
6867 | 9.071122 | 19.48987 | 17.60221 | 23.97439 | 29.86241 | 113.5885 | 0.2669807 | 0.1193132 | 1155.397 | 0 | 0 | 0 |  | Fe-Cr-Ni-Mo-W
6868 | 8.240319 | 26.50361 | 17.32257 | 25.73838 | 22.19513 | 112.5829 | 0.2614133 | 0.1124837 | 1027.745 | 0 | 0 | 0 |  | Fe-Cr-Ni-Mo-W
6869 | 6.375523 | 37.09932 | 13.40245 | 27.3814 | 15.74131 | 113.8538 | 0.2520919 | 0.1025325 | 882.2903 | 0 | 0 | 0 |  | Fe-Cr-Ni-Mo-W
6870 | 11.40848 | 1.274616 | 6.715126 | 5.487642 | 75.11413 | 130.684 | 0.2814565 | 0.1271119 | 1592.317 | 0 | 0 | 0 |  | Fe-Cr-Ni-Mo-W
6871 | 11.34863 | 2.756367 | 10.89114 | 6.781184 | 68.22268 | 125.1904 | 0.2815202 | 0.1330459 | 1609.018 | 0 | 0 | 0 |  | Fe-Cr-Ni-Mo-W
6872 | 10.54397 | 4.417604 | 14.4074 | 8.151106 | 62.47992 | 121.5476 | 0.2810263 | 0.1348645 | 1576.485 | 0 | 0 | 0 |  | Fe-Cr-Ni-Mo-W
6873 | 10.35079 | 6.960081 | 16.92377 | 10.86659 | 54.89877 | 118.1029 | 0.2792175 | 0.1334095 | 1486.994 | 0 | 0 | 0 |  | Fe-Cr-Ni-Mo-W
6874 | 9.761158 | 10.22407 | 19.23716 | 12.57658 | 48.20104 | 115.4079 | 0.27696 | 0.1310985 | 1395.509 | 0 | 0 | 0 |  | Fe-Cr-Ni-Mo-W
6875 | 8.543245 | 15.29641 | 21.41309 | 15.80547 | 38.94178 | 112.9486 | 0.2729232 | 0.1254636 | 1255.282 | 0 | 0 | 0 |  | Fe-Cr-Ni-Mo-W
6876 | 7.148423 | 21.29758 | 22.54082 | 18.4205 | 30.59267 | 111.478 | 0.2680806 | 0.1188618 | 1122.4 | 0 | 0 | 0 |  | Fe-Cr-Ni-Mo-W
6877 | 6.322265 | 30.9031 | 21.59704 | 20.3645 | 20.81309 | 110.495 | 0.2603382 | 0.1090368 | 952.1444 | 0 | 0 | 0 |  | Fe-Cr-Ni-Mo-W
6878 | 5.024839 | 42.88483 | 16.72487 | 21.58053 | 13.78493 | 111.8727 | 0.2499243 | 0.096885 | 784.1153 | 0 | 0 | 0 |  | Fe-Cr-Ni-Mo-W
6879 | 7.552976 | 1.240968 | 9.806786 | 5.342777 | 76.05649 | 131.6576 | 0.2821495 | 0.1296392 | 1654.85 | 0 | 0 | 0 |  | Fe-Cr-Ni-Mo-W
6880 | 7.820163 | 2.730343 | 14.38441 | 5.877515 | 69.18757 | 125.3996 | 0.2825867 | 0.1363422 | 1673.664 | 0 | 0 | 0 |  | Fe-Cr-Ni-Mo-W
6881 | 7.953186 | 4.442858 | 18.39086 | 6.375992 | 62.8371 | 120.4651 | 0.2825729 | 0.1384916 | 1625.066 | 0 | 0 | 0 |  | Fe-Cr-Ni-Mo-W
6882 | 7.370539 | 7.390163 | 21.45343 | 7.791943 | 55.99393 | 116.9445 | 0.2808108 | 0.1373315 | 1534.563 | 0 | 0 | 0 |  | Fe-Cr-Ni-Mo-W
6883 | 6.744288 | 10.84594 | 24.48867 | 9.479508 | 48.44159 | 113.6966 | 0.2786229 | 0.1341594 | 1418.57 | 0 | 0 | 0 |  | Fe-Cr-Ni-Mo-W
6884 | 6.054369 | 15.65801 | 26.8688 | 11.5565 | 39.86233 | 110.9871 | 0.2751093 | 0.1267115 | 1251.5 | 0 | 0 | 0 |  | Fe-Cr-Ni-Mo-W
6885 | 5.184572 | 22.75615 | 28.80413 | 13.99611 | 29.25903 | 108.559 | 0.2697758 | 0.117917 | 1073.312 | 0 | 0 | 0 |  | Fe-Cr-Ni-Mo-W
6886 | 4.056473 | 33.23544 | 27.28769 | 16.72475 | 18.69564 | 108.1269 | 0.2609623 | 0.106711 | 893.2605 | 0 | 0 | 0 |  | Fe-Cr-Ni-Mo-W
6887 | 3.47743 | 46.13636 | 21.0167 | 17.92171 | 11.4478 | 109.8757 | 0.2495478 | 0.09432001 | 730.3828 | 0 | 0 | 0 |  | Fe-Cr-Ni-Mo-W
6888 | 4.966939 | 2.774662 | 19.31652 | 4.266372 | 68.67551 | 123.5236 | 0.284459 | 0.1412211 | 1735.093 | 0 | 0 | 0 |  | Fe-Cr-Ni-Mo-W
6889 | 5.397105 | 4.522447 | 23.25857 | 4.635865 | 62.18601 | 118.4978 | 0.2844318 | 0.1413396 | 1646.884 | 0 | 0 | 0 |  | Fe-Cr-Ni-Mo-W
6890 | 5.299241 | 7.126636 | 27.23091 | 6.069072 | 54.27414 | 114.0536 | 0.2833466 | 0.1383493 | 1514.179 | 0 | 0 | 0 |  | Fe-Cr-Ni-Mo-W
6891 | 5.11157 | 10.70797 | 30.22144 | 7.683556 | 46.27547 | 110.6972 | 0.2810641 | 0.1330618 | 1365.327 | 0 | 0 | 0 |  | Fe-Cr-Ni-Mo-W
6892 | 4.196077 | 16.27805 | 33.07828 | 9.611298 | 36.8363 | 107.8886 | 0.277059 | 0.125156 | 1189.84 | 0 | 0 | 0 |  | Fe-Cr-Ni-Mo-W
6893 | 3.797557 | 22.62843 | 34.32741 | 11.74293 | 27.50368 | 106.0279 | 0.2721238 | 0.1162878 | 1025.326 | 0 | 0 | 0 |  | Fe-Cr-Ni-Mo-W
6894 | 2.466592 | 32.91657 | 32.8396 | 15.53705 | 16.24019 | 105.8666 | 0.2631871 | 0.1041136 | 841.1126 | 0 | 0 | 0 |  | Fe-Cr-Ni-Mo-W
6895 | 3.38157 | 4.722584 | 29.61934 | 2.904613 | 59.37189 | 114.7185 | 0.2868476 | 0.1433259 | 1622.548 | 0 | 0 | 0 |  | Fe-Cr-Ni-Mo-W
6896 | 3.705249 | 7.474457 | 33.75264 | 4.243518 | 50.82413 | 110.1312 | 0.2857269 | 0.1377273 | 1446.946 | 0 | 0 | 0 |  | Fe-Cr-Ni-Mo-W
6897 | 3.364637 | 11.27745 | 37.48714 | 5.780136 | 42.09064 | 106.6362 | 0.2834862 | 0.1303347 | 1269.483 | 0 | 0 | 0 |  | Fe-Cr-Ni-Mo-W
6898 | 2.980062 | 15.95377 | 41.50299 | 7.679208 | 31.88397 | 103.2831 | 0.2806728 | 0.1216173 | 1088.468 | 1 | 0 | 0 |  | Fe-Cr-Ni-Mo-W
6899 | 3.211172 | 22.42306 | 42.19022 | 11.03299 | 21.14255 | 101.7134 | 0.2752489 | 0.1106683 | 908.7827 | 0 | 0 | 0 |  | Fe-Cr-Ni-Mo-W
6900 | 35.8781 | 3.553625 | 26.47791 | 3.934166 | 30.1562 | 95.61644 | 0.2907854 | 0.1086871 | 863.7527 | 0 | 0 | 0 |  | Fe-Cr-Ni-Mo-W
6901 | 30.66322 | 3.5686 | 31.42394 | 6.584573 | 27.75967 | 95.53952 | 0.2912021 | 0.1109872 | 891.5169 | 0 | 0 | 0 |  | Fe-Cr-Ni-Mo-W
6902 | 26.37343 | 2.888802 | 35.87391 | 9.327938 | 25.53592 | 95.33004 | 0.2921067 | 0.1133938 | 920.5659 | 0 | 0 | 0 |  | Fe-Cr-Ni-Mo-W
6903 | 20.64968 | 2.84826 | 39.38981 | 14.45247 | 22.65979 | 96.3163 | 0.2914264 | 0.1188842 | 1000.009 | 0 | 0 | 0 |  | Fe-Cr-Ni-Mo-W
6904 | 17.24197 | 2.18905 | 43.65946 | 18.84917 | 18.06035 | 95.75369 | 0.2919506 | 0.1205724 | 1014.902 | 0 | 0 | 0 |  | Fe-Cr-Ni-Mo-W
6905 | 34.84526 | 3.81676 | 15.08103 | 3.521232 | 42.73571 | 103.0736 | 0.2865018 | 0.1210068 | 1106.441 | 0 | 0 | 0 |  | Fe-Cr-Ni-Mo-W
6906 | 30.67256 | 4.543238 | 19.78333 | 5.9878 | 39.01307 | 102.3748 | 0.2864543 | 0.1210711 | 1096.892 | 0 | 0 | 0 |  | Fe-Cr-Ni-Mo-W
6907 | 26.42909 | 5.180346 | 23.39305 | 8.363664 | 36.63384 | 102.4471 | 0.2861012 | 0.1225082 | 1115.792 | 0 | 0 | 0 |  | Fe-Cr-Ni-Mo-W
6908 | 22.7669 | 5.299244 | 26.92121 | 12.22232 | 32.79032 | 102.2605 | 0.2858939 | 0.1238579 | 1130.249 | 0 | 0 | 0 |  | Fe-Cr-Ni-Mo-W
6909 | 19.02172 | 6.130402 | 30.75917 | 17.59561 | 26.4931 | 101.789 | 0.2848857 | 0.1235729 | 1117.145 | 0 | 0 | 0 |  | Fe-Cr-Ni-Mo-W
6910 | 15.52718 | 5.50723 | 34.19512 | 22.86365 | 21.90683 | 101.6492 | 0.2849712 | 0.1256348 | 1143.983 | 0 | 0 | 0 |  | Fe-Cr-Ni-Mo-W
6911 | 11.9919 | 4.884682 | 36.238 | 29.61392 | 17.2715 | 102.3224 | 0.2842595 | 0.1286535 | 1192.674 | 0 | 0 | 0 |  | Fe-Cr-Ni-Mo-W
6912 | 30.77655 | 2.204178 | 7.465108 | 3.050266 | 56.5039 | 111.7633 | 0.2845664 | 0.1302345 | 1363.433 | 0 | 0 | 0 |  | Fe-Cr-Ni-Mo-W
6913 | 27.70714 | 4.486359 | 10.1296 | 4.138984 | 53.53792 | 111.2864 | 0.2829143 | 0.1288638 | 1327.16 | 0 | 0 | 0 |  | Fe-Cr-Ni-Mo-W
6914 | 24.42088 | 5.829976 | 13.82147 | 6.45428 | 49.47339 | 110.3584 | 0.2821653 | 0.1284539 | 1302.402 | 0 | 0 | 0 |  | Fe-Cr-Ni-Mo-W
6915 | 21.7888 | 7.15988 | 16.83963 | 9.908246 | 44.30344 | 109.4308 | 0.281047 | 0.1276593 | 1271.982 | 0 | 0 | 0 |  | Fe-Cr-Ni-Mo-W
6916 | 19.48515 | 8.132409 | 19.77434 | 15.00545 | 37.60265 | 108.3735 | 0.2799313 | 0.1269287 | 1240.894 | 0 | 0 | 0 |  | Fe-Cr-Ni-Mo-W
6917 | 16.56187 | 8.994901 | 22.48527 | 20.15334 | 31.80461 | 107.9513 | 0.2787577 | 0.1267784 | 1228.235 | 0 | 0 | 0 |  | Fe-Cr-Ni-Mo-W
6918 | 13.32728 | 8.489877 | 25.06716 | 27.71505 | 25.40063 | 107.9685 | 0.2781167 | 0.1277202 | 1241.261 | 0 | 0 | 0 |  | Fe-Cr-Ni-Mo-W
6919 | 10.70151 | 7.970856 | 26.99569 | 35.54279 | 18.78916 | 108.0194 | 0.2773217 | 0.1282178 | 1247.789 | 0 | 0 | 0 |  | Fe-Cr-Ni-Mo-W
6920 | 8.518708 | 5.948467 | 27.60784 | 43.90306 | 14.02192 | 108.8961 | 0.2771725 | 0.129976 | 1287.626 | 0 | 0 | 0 |  | Fe-Cr-Ni-Mo-W
6921 | 22.70951 | 2.950262 | 5.551081 | 2.721826 | 66.06732 | 119.9836 | 0.281996 | 0.1318862 | 1508.422 | 0 | 0 | 0 |  | Fe-Cr-Ni-Mo-W
6922 | 21.13751 | 5.178933 | 7.600669 | 3.822347 | 62.26054 | 118.5259 | 0.280365 | 0.1310502 | 1462.017 | 0 | 0 | 0 |  | Fe-Cr-Ni-Mo-W
6923 | 19.37231 | 7.651836 | 9.872468 | 7.059361 | 56.04402 | 116.8019 | 0.2781685 | 0.1291092 | 1393.6 | 0 | 0 | 0 |  | Fe-Cr-Ni-Mo-W
6924 | 17.65298 | 9.634719 | 12.15659 | 10.45731 | 50.0984 | 115.316 | 0.2764377 | 0.1273195 | 1335.966 | 0 | 0 | 0 |  | Fe-Cr-Ni-Mo-W
6925 | 15.98753 | 11.31267 | 14.11559 | 16.47906 | 42.10515 | 113.9975 | 0.2743983 | 0.1255246 | 1281.432 | 0 | 0 | 0 |  | Fe-Cr-Ni-Mo-W
6926 | 13.91221 | 11.71927 | 16.71192 | 22.76181 | 34.89479 | 112.9234 | 0.27356 | 0.1252738 | 1259.499 | 0 | 0 | 0 |  | Fe-Cr-Ni-Mo-W
6927 | 11.7034 | 11.53734 | 18.81372 | 30.74937 | 27.19619 | 112.363 | 0.272695 | 0.1253638 | 1250.344 | 0 | 0 | 0 |  | Fe-Cr-Ni-Mo-W
6928 | 8.886137 | 10.81904 | 20.11713 | 39.92532 | 20.25237 | 112.8056 | 0.2716684 | 0.1244837 | 1242.819 | 0 | 0 | 0 |  | Fe-Cr-Ni-Mo-W
6929 | 7.574446 | 7.693244 | 20.26537 | 50.86587 | 13.60107 | 113.4558 | 0.2719501 | 0.1245388 | 1256.945 | 0 | 0 | 0 |  | Fe-Cr-Ni-Mo-W
6930 | 17.06625 | 4.085852 | 4.100136 | 2.512992 | 72.23477 | 126.4722 | 0.2795132 | 0.1285886 | 1542.367 | 0 | 0 | 0 |  | Fe-Cr-Ni-Mo-W
6931 | 16.18595 | 6.805727 | 5.488007 | 4.484833 | 67.03549 | 124.3148 | 0.2771196 | 0.1280226 | 1486.675 | 0 | 0 | 0 |  | Fe-Cr-Ni-Mo-W
6932 | 15.02645 | 9.845016 | 7.019598 | 7.648611 | 60.46032 | 122.1674 | 0.2743103 | 0.126018 | 1408.015 | 0 | 0 | 0 |  | Fe-Cr-Ni-Mo-W
6933 | 13.95431 | 11.9094 | 8.555854 | 11.98611 | 53.59433 | 120.3574 | 0.2722085 | 0.1238524 | 1338.774 | 0 | 0 | 0 |  | Fe-Cr-Ni-Mo-W
6934 | 12.18891 | 13.61809 | 10.24928 | 17.79851 | 46.1452 | 119.0792 | 0.2701527 | 0.1221519 | 1286.39 | 0 | 0 | 0 |  | Fe-Cr-Ni-Mo-W
6935 | 10.88027 | 14.89707 | 12.10881 | 24.18874 | 37.92512 | 117.5112 | 0.2685737 | 0.1208811 | 1239.908 | 0 | 0 | 0 |  | Fe-Cr-Ni-Mo-W
6936 | 8.626387 | 14.82747 | 13.94935 | 34.19847 | 28.39833 | 116.7858 | 0.2673139 | 0.1198512 | 1211.716 | 0 | 0 | 0 |  | Fe-Cr-Ni-Mo-W
6937 | 7.462006 | 13.89491 | 14.26038 | 44.28395 | 20.09876 | 116.6657 | 0.2663508 | 0.1182831 | 1185.672 | 0 | 0 | 0 |  | Fe-Cr-Ni-Mo-W
6938 | 5.348809 | 9.959951 | 14.05515 | 57.42976 | 13.20633 | 118.0606 | 0.2667104 | 0.1154325 | 1167.118 | 0 | 0 | 0 |  | Fe-Cr-Ni-Mo-W
6939 | 11.61994 | 6.058456 | 3.419795 | 2.395438 | 76.50637 | 132.1352 | 0.2765365 | 0.123226 | 1517.512 | 0 | 0 | 0 |  | Fe-Cr-Ni-Mo-W
6940 | 11.5269 | 9.798824 | 4.214177 | 5.165778 | 69.29432 | 128.7319 | 0.2730281 | 0.1216918 | 1426 | 0 | 0 | 0 |  | Fe-Cr-Ni-Mo-W
6941 | 10.65864 | 12.90076 | 5.041417 | 8.239754 | 63.15943 | 126.7086 | 0.2700218 | 0.1199155 | 1354.897 | 0 | 0 | 0 |  | Fe-Cr-Ni-Mo-W
6942 | 10.37866 | 15.03131 | 6.666526 | 12.87692 | 55.04659 | 123.7951 | 0.2680937 | 0.119725 | 1303.752 | 0 | 0 | 0 |  | Fe-Cr-Ni-Mo-W
6943 | 9.611029 | 16.77804 | 7.576514 | 18.57472 | 47.4597 | 122.1925 | 0.2660011 | 0.1172349 | 1236.608 | 0 | 0 | 0 |  | Fe-Cr-Ni-Mo-W
6944 | 8.187337 | 18.17737 | 9.267564 | 27.04825 | 37.31948 | 120.4111 | 0.2640349 | 0.1148808 | 1172.437 | 0 | 0 | 0 |  | Fe-Cr-Ni-Mo-W
6945 | 6.602096 | 18.44052 | 10.40906 | 36.29374 | 28.25459 | 119.5903 | 0.2626448 | 0.1138494 | 1142.976 | 0 | 0 | 0 |  | Fe-Cr-Ni-Mo-W
6946 | 5.462175 | 16.52795 | 10.76478 | 49.26345 | 17.98164 | 119.3122 | 0.262119 | 0.1124734 | 1119.898 | 0 | 0 | 0 |  | Fe-Cr-Ni-Mo-W
6947 | 3.98933 | 11.76176 | 10.48282 | 62.82193 | 10.94416 | 120.4704 | 0.2631651 | 0.1075258 | 1069.757 | 0 | 0 | 0 |  | Fe-Cr-Ni-Mo-W
6948 | 7.718544 | 8.877196 | 3.340587 | 2.339955 | 77.72372 | 135.097 | 0.2732885 | 0.1170466 | 1434.143 | 0 | 0 | 0 |  | Fe-Cr-Ni-Mo-W
6949 | 7.948669 | 12.95098 | 3.655196 | 5.120655 | 70.3245 | 131.4623 | 0.2694277 | 0.1166879 | 1362.141 | 0 | 0 | 0 |  | Fe-Cr-Ni-Mo-W
6950 | 8.018976 | 16.42524 | 3.933362 | 8.265517 | 63.35691 | 128.7259 | 0.2661376 | 0.1151727 | 1287.644 | 0 | 0 | 0 |  | Fe-Cr-Ni-Mo-W
6951 | 7.314142 | 18.85787 | 4.730949 | 13.53156 | 55.56548 | 126.6237 | 0.2635416 | 0.1125189 | 1209.954 | 0 | 0 | 0 |  | Fe-Cr-Ni-Mo-W
6952 | 6.567619 | 21.12365 | 5.648017 | 19.48806 | 47.17265 | 124.64 | 0.2611455 | 0.1106796 | 1149.387 | 0 | 0 | 0 |  | Fe-Cr-Ni-Mo-W
6953 | 5.729026 | 22.52122 | 6.690777 | 27.33872 | 37.72025 | 122.884 | 0.259285 | 0.1097123 | 1108.198 | 0 | 0 | 0 |  | Fe-Cr-Ni-Mo-W
6954 | 4.691504 | 23.08798 | 7.748988 | 37.99512 | 26.47641 | 121.3693 | 0.2577269 | 0.1078242 | 1059.667 | 0 | 0 | 0 |  | Fe-Cr-Ni-Mo-W
6955 | 3.423753 | 20.40105 | 8.63678 | 51.75889 | 15.77954 | 120.8811 | 0.2579646 | 0.1060139 | 1031.933 | 0 | 0 | 0 |  | Fe-Cr-Ni-Mo-W
6956 | 2.682477 | 14.36065 | 8.458542 | 65.66754 | 8.830795 | 121.7538 | 0.2600699 | 0.1020147 | 995.0635 | 0 | 0 | 0 |  | Fe-Cr-Ni-Mo-W
6957 | 5.043456 | 17.37401 | 2.650553 | 5.198515 | 69.73347 | 133.243 | 0.2646946 | 0.1109129 | 1267.937 | 0 | 0 | 0 |  | Fe-Cr-Ni-Mo-W
6958 | 5.431522 | 20.73364 | 2.854499 | 8.397769 | 62.58257 | 130.2586 | 0.2616523 | 0.1100118 | 1205.523 | 0 | 0 | 0 |  | Fe-Cr-Ni-Mo-W
6959 | 5.269874 | 23.98725 | 3.692727 | 13.07678 | 53.97337 | 127.3447 | 0.2587827 | 0.108645 | 1139.588 | 0 | 0 | 0 |  | Fe-Cr-Ni-Mo-W
6960 | 4.981271 | 26.08752 | 4.581276 | 19.25407 | 45.09586 | 125.054 | 0.2567158 | 0.1071703 | 1084.739 | 0 | 0 | 0 |  | Fe-Cr-Ni-Mo-W
6961 | 3.949295 | 27.57725 | 5.534732 | 28.26886 | 34.66986 | 123.3666 | 0.2547221 | 0.1051544 | 1031.406 | 0 |  | 0 |  | Fe-Cr-Ni-Mo-W
6962 | 3.432179 | 27.48138 | 6.493528 | 37.73547 | 24.85744 | 121.9088 | 0.253988 | 0.1041425 | 1000.479 | 0 |  | 0 |  | Fe-Cr-Ni-Mo-W
6963 | 2.089663 | 24.64386 | 8.053523 | 51.45449 | 13.75847 | 121.0381 | 0.2546948 | 0.1024247 | 972.508 | 0 | 0 | 0 |  | Fe-Cr-Ni-Mo-W
6964 | 3.39921 | 26.37345 | 1.786431 | 8.759296 | 59.68162 | 130.5504 | 0.2562934 | 0.1049053 | 1108.674 | 0 | 0 | 0 |  | Fe-Cr-Ni-Mo-W
6965 | 3.675296 | 29.65613 | 2.575368 | 13.67994 | 50.41327 | 127.3442 | 0.2536393 | 0.1037967 | 1048.275 | 0 | 0 | 0 |  | Fe-Cr-Ni-Mo-W
6966 | 3.266444 | 32.23674 | 3.433314 | 20.20122 | 40.86228 | 125.0504 | 0.2513299 | 0.1023737 | 996.094 | 0 |  | 0 |  | Fe-Cr-Ni-Mo-W
6967 | 2.817693 | 34.75999 | 4.442457 | 27.83309 | 30.14677 | 122.817 | 0.249142 | 0.1014677 | 953.7403 | 0 | 0 | 0 |  | Fe-Cr-Ni-Mo-W
6968 | 2.923243 | 34.02083 | 6.145159 | 37.66396 | 19.2468 | 120.6483 | 0.2494109 | 0.1011001 | 929.4371 | 0 |  | 0 |  | Fe-Cr-Ni-Mo-W
6969 | 31.12505 | 3.082849 | 2.088198 | 37.54274 | 26.16117 | 112.4435 | 0.2748678 | 0.1214885 | 1212.293 | 0 | 0 | 0 |  | Fe-Cr-Ni-Mo-W
6970 | 26.12307 | 3.040215 | 3.432199 | 43.75509 | 23.64943 | 114.3874 | 0.2734876 | 0.1198783 | 1211.818 | 0 | 0 | 0 |  | Fe-Cr-Ni-Mo-W
6971 | 22.13685 | 2.424751 | 4.790417 | 49.2141 | 21.43388 | 115.8457 | 0.2728452 | 0.1179178 | 1201.799 | 0 | 0 | 0 |  | Fe-Cr-Ni-Mo-W
6972 | 17.2975 | 2.385886 | 7.407141 | 53.92817 | 18.9813 | 116.9158 | 0.2722332 | 0.1170024 | 1200.362 | 0 | 0 | 0 |  | Fe-Cr-Ni-Mo-W
6973 | 14.32276 | 1.818425 | 9.580107 | 59.27613 | 15.00258 | 117.0764 | 0.2720488 | 0.1158832 | 1186.076 | 0 | 0 | 0 |  | Fe-Cr-Ni-Mo-W
6974 | 32.20426 | 3.527479 | 1.991144 | 22.78045 | 39.49667 | 112.842 | 0.2774192 | 0.1243057 | 1265.865 | 0 | 0 | 0 |  | Fe-Cr-Ni-Mo-W
6975 | 27.82683 | 4.121727 | 3.323681 | 29.33423 | 35.39352 | 114.2572 | 0.2754963 | 0.1230293 | 1260.908 | 0 | 0 | 0 |  | Fe-Cr-Ni-Mo-W
6976 | 23.68317 | 4.64212 | 4.585562 | 34.26148 | 32.82767 | 115.7036 | 0.2739847 | 0.1218941 | 1258.844 | 0 | 0 | 0 |  | Fe-Cr-Ni-Mo-W
6977 | 20.26698 | 4.717361 | 6.65698 | 39.1689 | 29.18978 | 116.1395 | 0.2732575 | 0.1210121 | 1249.884 | 0 | 0 | 0 |  | Fe-Cr-Ni-Mo-W
6978 | 16.88057 | 5.440344 | 9.553885 | 44.61425 | 23.51095 | 115.7178 | 0.2722855 | 0.1207292 | 1236.125 | 0 | 0 | 0 |  | Fe-Cr-Ni-Mo-W
6979 | 13.7629 | 4.881471 | 12.39942 | 49.53854 | 19.41766 | 115.5511 | 0.2723816 | 0.1211824 | 1241.478 | 0 | 0 | 0 |  | Fe-Cr-Ni-Mo-W
6980 | 10.75556 | 4.38108 | 16.25097 | 53.12156 | 15.49084 | 114.7167 | 0.2730344 | 0.122618 | 1254.052 | 0 | 0 | 0 |  | Fe-Cr-Ni-Mo-W
6981 | 29.72088 | 2.128572 | 1.802261 | 11.78255 | 54.56574 | 116.3563 | 0.2803386 | 0.1280509 | 1385.905 | 0 | 0 | 0 |  | Fe-Cr-Ni-Mo-W
6982 | 26.43313 | 4.28007 | 2.415956 | 15.79467 | 51.07617 | 117.3552 | 0.2774236 | 0.125838 | 1353.297 | 0 | 0 | 0 |  | Fe-Cr-Ni-Mo-W
6983 | 22.9815 | 5.486354 | 3.716235 | 21.25851 | 46.5574 | 118.0342 | 0.275295 | 0.1237071 | 1322.242 | 0 | 0 | 0 |  | Fe-Cr-Ni-Mo-W
6984 | 20.39438 | 6.701667 | 5.6743 | 25.76151 | 41.46814 | 117.5988 | 0.2738013 | 0.1229708 | 1298.243 | 0 | 0 | 0 |  | Fe-Cr-Ni-Mo-W
6985 | 18.2581 | 7.620281 | 8.602787 | 30.28416 | 35.23468 | 116.2015 | 0.2730223 | 0.1228125 | 1273.179 | 0 | 0 | 0 |  | Fe-Cr-Ni-Mo-W
6986 | 15.5595 | 8.4505 | 11.58434 | 34.52597 | 29.87969 | 115.3025 | 0.2723098 | 0.1230147 | 1260.469 | 0 | 0 | 0 |  | Fe-Cr-Ni-Mo-W
6987 | 12.67514 | 8.074443 | 16.12743 | 38.96529 | 24.1577 | 113.7681 | 0.2730194 | 0.1248263 | 1268.316 | 0 | 0 | 0 |  | Fe-Cr-Ni-Mo-W
6988 | 10.35662 | 7.713971 | 21.04568 | 42.70011 | 18.18362 | 111.7347 | 0.2740453 | 0.1265937 | 1268.799 | 0 | 0 | 0 |  | Fe-Cr-Ni-Mo-W
6989 | 8.478572 | 5.920441 | 26.73513 | 44.91 | 13.95586 | 109.4275 | 0.2766982 | 0.1296545 | 1289.539 | 0 | 0 | 0 |  | Fe-Cr-Ni-Mo-W
6990 | 22.16315 | 2.879283 | 1.625259 | 8.854477 | 64.47783 | 123.2919 | 0.2790255 | 0.126709 | 1462.903 | 0 | 0 | 0 |  | Fe-Cr-Ni-Mo-W
6991 | 20.45467 | 5.011631 | 2.263118 | 12.02132 | 60.24926 | 122.8832 | 0.2765106 | 0.124128 | 1403.044 | 0 | 0 | 0 |  | Fe-Cr-Ni-Mo-W
6992 | 18.71304 | 7.391431 | 4.172215 | 15.58656 | 54.13675 | 121.2536 | 0.2742918 | 0.1230395 | 1351.854 | 0 | 0 | 0 |  | Fe-Cr-Ni-Mo-W
6993 | 17.03081 | 9.295149 | 6.172706 | 19.16862 | 48.33271 | 119.8015 | 0.272579 | 0.1224927 | 1314.71 | 0 | 0 | 0 |  | Fe-Cr-Ni-Mo-W
6994 | 15.58868 | 11.03044 | 9.831026 | 22.49513 | 41.05472 | 117.0546 | 0.2717915 | 0.1228933 | 1278.056 | 0 | 0 | 0 |  | Fe-Cr-Ni-Mo-W
6995 | 13.67065 | 11.51578 | 13.68478 | 26.8399 | 34.28889 | 114.9904 | 0.2717987 | 0.1237095 | 1260.897 | 0 | 0 | 0 |  | Fe-Cr-Ni-Mo-W
6996 | 11.7034 | 11.53734 | 18.81372 | 30.74937 | 27.19619 | 112.363 | 0.272695 | 0.1250537 | 1246.793 | 0 | 0 | 0 |  | Fe-Cr-Ni-Mo-W
6997 | 9.135991 | 11.12324 | 25.11479 | 33.80417 | 20.82182 | 109.6731 | 0.2743608 | 0.1262902 | 1231.164 | 0 | 0 | 0 |  | Fe-Cr-Ni-Mo-W
6998 | 8.134721 | 8.262307 | 33.42387 | 35.57197 | 14.60713 | 105.4769 | 0.2789799 | 0.1290605 | 1225.866 | 0 | 0 | 0 |  | Fe-Cr-Ni-Mo-W
6999 | 16.79323 | 4.020489 | 1.512954 | 6.59411 | 71.07921 | 128.6954 | 0.277554 | 0.1231052 | 1473.898 | 0 | 0 | 0 |  | Fe-Cr-Ni-Mo-W
7000 | 15.909 | 6.689278 | 2.697052 | 8.816191 | 65.88848 | 126.6264 | 0.27512 | 0.1222316 | 1417.733 | 0 | 0 | 0 |  | Fe-Cr-Ni-Mo-W
7001 | 14.80666 | 9.70101 | 4.61128 | 11.3051 | 59.57595 | 124.0747 | 0.2726939 | 0.1219054 | 1364.645 | 0 | 0 | 0 |  | Fe-Cr-Ni-Mo-W
7002 | 13.84694 | 11.81776 | 7.27716 | 13.87619 | 53.18195 | 121.3271 | 0.2713971 | 0.1224536 | 1328.072 | 0 | 0 | 0 |  | Fe-Cr-Ni-Mo-W
7003 | 12.23865 | 13.67366 | 10.93429 | 16.8199 | 46.3335 | 118.5835 | 0.2705631 | 0.1227574 | 1289.911 | 0 | 0 | 0 |  | Fe-Cr-Ni-Mo-W
7004 | 11.06923 | 15.15579 | 15.05669 | 20.1345 | 38.58379 | 115.48 | 0.2702463 | 0.1228415 | 1245.625 | 0 | 0 | 0 |  | Fe-Cr-Ni-Mo-W
7005 | 9.025761 | 15.51393 | 21.89273 | 23.8545 | 29.71308 | 111.6066 | 0.2715979 | 0.12378 | 1209.299 | 0 | 0 | 0 |  | Fe-Cr-Ni-Mo-W
7006 | 8.123437 | 15.12655 | 29.4964 | 25.3733 | 21.88031 | 107.1719 | 0.274303 | 0.1226638 | 1141.516 | 0 | 0 | 0 |  | Fe-Cr-Ni-Mo-W
7007 | 6.174682 | 11.4978 | 40.56326 | 26.51883 | 15.24543 | 102.137 | 0.2804934 | 0.1247012 | 1118.034 | 0 | 0 | 0 |  | Fe-Cr-Ni-Mo-W
7008 | 11.47764 | 5.984266 | 1.447679 | 5.52091 | 75.5695 | 133.8359 | 0.27507 | 0.1161661 | 1412.807 | 0 | 0 | 0 |  | Fe-Cr-Ni-Mo-W
7009 | 11.45037 | 9.733765 | 3.139648 | 6.841973 | 68.83425 | 129.6181 | 0.2722846 | 0.11943 | 1397.61 | 0 | 0 | 0 |  | Fe-Cr-Ni-Mo-W
7010 | 10.65864 | 12.90076 | 5.041417 | 8.239754 | 63.15943 | 126.7086 | 0.2700218 | 0.1200887 | 1357.466 | 0 | 0 | 0 |  | Fe-Cr-Ni-Mo-W
7011 | 10.45908 | 15.14779 | 7.939676 | 10.98029 | 55.47316 | 122.8332 | 0.2688724 | 0.1208248 | 1310.807 | 0 | 0 | 0 |  | Fe-Cr-Ni-Mo-W
7012 | 9.847701 | 17.1912 | 11.64463 | 12.68808 | 48.62839 | 119.2524 | 0.2683569 | 0.1216309 | 1270.189 | 0 | 0 | 0 |  | Fe-Cr-Ni-Mo-W
7013 | 8.583875 | 19.05776 | 17.35075 | 15.88064 | 39.12698 | 114.9058 | 0.2684221 | 0.1214416 | 1206.113 | 0 | 0 | 0 |  | Fe-Cr-Ni-Mo-W
7014 | 7.136176 | 19.93228 | 24.00235 | 18.38894 | 30.54026 | 110.8032 | 0.2696697 | 0.1209673 | 1147.57 | 0 | 0 | 0 |  | Fe-Cr-Ni-Mo-W
7015 | 6.227735 | 18.84446 | 34.3659 | 20.06002 | 20.50189 | 104.8826 | 0.2739377 | 0.119674 | 1064.671 | 0 | 0 | 0 |  | Fe-Cr-Ni-Mo-W
7016 | 4.849334 | 14.29732 | 46.72312 | 20.82677 | 13.30346 | 99.11723 | 0.2814435 | 0.1174582 | 982.9589 | 1 | 0 | 0 |  | Fe-Cr-Ni-Mo-W
7017 | 7.626188 | 8.770977 | 1.414549 | 5.394566 | 76.79372 | 136.738 | 0.2719098 | 0.1107338 | 1340.371 | 0 |  | 0 |  | Fe-Cr-Ni-Mo-W
7018 | 7.922424 | 12.90822 | 3.122681 | 5.954373 | 70.09231 | 131.897 | 0.2690743 | 0.1155665 | 1347.646 | 0 | 0 | 0 |  | Fe-Cr-Ni-Mo-W
7019 | 8.076559 | 16.54319 | 5.093495 | 6.474899 | 63.81186 | 127.817 | 0.2668573 | 0.1175484 | 1315.896 | 0 | 0 | 0 |  | Fe-Cr-Ni-Mo-W
7020 | 7.482577 | 19.29214 | 8.469819 | 7.910386 | 56.84508 | 123.8252 | 0.265718 | 0.1190341 | 1279.973 | 0 | 0 | 0 |  | Fe-Cr-Ni-Mo-W
7021 | 6.839937 | 21.99952 | 12.41799 | 9.613949 | 49.12861 | 119.8157 | 0.2648415 | 0.1188196 | 1218.45 | 0 | 0 | 0 |  | Fe-Cr-Ni-Mo-W
7022 | 6.118602 | 24.05267 | 17.86438 | 11.6791 | 40.28524 | 115.3389 | 0.2650335 | 0.1180948 | 1148.842 | 0 | 0 | 0 |  | Fe-Cr-Ni-Mo-W
7023 | 5.203076 | 25.60554 | 25.78186 | 14.04607 | 29.36346 | 109.9406 | 0.2664734 | 0.1155963 | 1048.473 | 0 | 0 | 0 |  | Fe-Cr-Ni-Mo-W
7024 | 4.009614 | 23.89201 | 37.08715 | 16.53155 | 18.47968 | 103.8712 | 0.2714276 | 0.11276 | 951.1464 | 0 | 0 | 0 |  | Fe-Cr-Ni-Mo-W
7025 | 3.358271 | 17.97851 | 50.3001 | 17.3076 | 11.05553 | 97.58795 | 0.2803683 | 0.1098702 | 865.7341 | 1 | 1 | 1 | 865.7341 | Fe-Cr-Ni-Mo-W
7026 | 5.060474 | 17.43263 | 3.191396 | 4.346714 | 69.96878 | 132.8098 | 0.265032 | 0.1125083 | 1289.461 | 0 | 0 | 0 |  | Fe-Cr-Ni-Mo-W
7027 | 5.511368 | 21.03843 | 5.21363 | 4.734011 | 63.50256 | 128.4427 | 0.2630282 | 0.1146577 | 1259.99 | 0 | 0 | 0 |  | Fe-Cr-Ni-Mo-W
7028 | 5.417955 | 24.66128 | 8.225731 | 6.205032 | 55.49 | 124.0247 | 0.2612364 | 0.1148938 | 1199.596 | 0 | 0 | 0 |  | Fe-Cr-Ni-Mo-W
7029 | 5.219665 | 27.33602 | 12.34421 | 7.846041 | 47.25406 | 119.6442 | 0.2606627 | 0.1144703 | 1135.15 | 0 | 0 | 0 |  | Fe-Cr-Ni-Mo-W
7030 | 4.267733 | 29.80085 | 18.69064 | 9.77543 | 37.46535 | 114.7247 | 0.2609879 | 0.1129824 | 1053.152 | 0 | 0 | 0 |  | Fe-Cr-Ni-Mo-W
7031 | 3.836029 | 30.71499 | 25.80477 | 11.8619 | 27.78231 | 109.8852 | 0.2628035 | 0.110428 | 965.9417 | 0 | 0 | 0 |  | Fe-Cr-Ni-Mo-W
7032 | 2.454479 | 28.94621 | 36.97812 | 15.46075 | 16.16044 | 104.0897 | 0.2675998 | 0.1063387 | 861.0277 | 0 | 0 | 0 |  | Fe-Cr-Ni-Mo-W
7033 | 3.478046 | 26.98511 | 5.483589 | 2.987481 | 61.06577 | 127.7862 | 0.2582683 | 0.1108918 | 1172.889 | 0 | 0 | 0 |  | Fe-Cr-Ni-Mo-W
7034 | 3.815561 | 30.78794 | 8.68938 | 4.369855 | 52.33726 | 123.0023 | 0.2566646 | 0.1103526 | 1100.914 | 0 | 0 | 0 |  | Fe-Cr-Ni-Mo-W
7035 | 3.462533 | 34.17195 | 13.10191 | 5.948312 | 43.31529 | 118.5452 | 0.2557813 | 0.1085092 | 1018.733 | 0 | 0 | 0 |  | Fe-Cr-Ni-Mo-W
7036 | 3.062221 | 37.77657 | 18.50728 | 7.890921 | 32.763 | 113.9119 | 0.2551454 | 0.1052223 | 920.2868 | 0 | 0 | 0 |  | Fe-Cr-Ni-Mo-W
7037 | 3.27428 | 38.10622 | 25.81162 | 11.24982 | 21.55805 | 108.8884 | 0.2575304 | 0.1015737 | 826.5245 | 0 | 0 | 0 |  | Fe-Cr-Ni-Mo-W
7038 | 39.84647 | 26.0481 | 2.673323 | 17.47725 | 13.95487 | 103.9233 | 0.2633128 | 0.09699343 | 742.8509 | 0 | 0 | 0 |  | Fe-Cr-Ni-Mo-W
7039 | 34.21047 | 31.05516 | 4.494768 | 16.16187 | 14.07774 | 105.1897 | 0.2596801 | 0.09433408 | 714.8309 | 0 | 0 | 0 |  | Fe-Cr-Ni-Mo-W
7040 | 30.17643 | 36.35898 | 6.530181 | 15.24715 | 11.68726 | 105.4606 | 0.2562115 | 0.08928928 | 651.6549 | 0 | 0 | 0 |  | Fe-Cr-Ni-Mo-W
7041 | 23.93354 | 40.43984 | 10.24883 | 13.70521 | 11.67258 | 106.1296 | 0.2538433 | 0.08743611 | 631.0991 | 0 | 0 | 0 |  | Fe-Cr-Ni-Mo-W
7042 | 20.37755 | 45.70621 | 13.62999 | 11.13851 | 9.147749 | 105.5059 | 0.2512488 | 0.08014967 | 542.1502 | 0 | 0 | 0 |  | Fe-Cr-Ni-Mo-W
7043 | 40.44486 | 15.50538 | 2.500649 | 25.88491 | 15.6642 | 104.8944 | 0.269483 | 0.1094314 | 924.5474 | 0 | 0 | 0 |  | Fe-Cr-Ni-Mo-W
7044 | 34.74354 | 19.84976 | 4.149823 | 23.06058 | 18.1963 | 106.494 | 0.2664499 | 0.1077644 | 911.7258 | 0 | 0 | 0 |  | Fe-Cr-Ni-Mo-W
7045 | 29.46336 | 23.10036 | 5.704728 | 21.31172 | 20.41984 | 108.0781 | 0.2640293 | 0.1074411 | 917.7873 | 0 | 0 | 0 |  | Fe-Cr-Ni-Mo-W
7046 | 25.31337 | 26.51384 | 8.314542 | 19.02514 | 20.8331 | 108.4048 | 0.2621622 | 0.1049887 | 883.5897 | 0 | 0 | 0 |  | Fe-Cr-Ni-Mo-W
7047 | 20.55625 | 29.44426 | 11.63421 | 14.94043 | 23.42485 | 108.83 | 0.2610176 | 0.1035297 | 865.072 | 0 | 0 | 0 |  | Fe-Cr-Ni-Mo-W
7048 | 17.1173 | 33.39172 | 15.42151 | 12.60255 | 21.46692 | 107.9628 | 0.2593614 | 0.09948771 | 800.3738 | 0 | 0 | 0 |  | Fe-Cr-Ni-Mo-W
7049 | 13.55099 | 36.27262 | 20.47468 | 10.18472 | 19.51699 | 106.6407 | 0.2589354 | 0.09506148 | 732.5062 | 0 | 0 | 0 |  | Fe-Cr-Ni-Mo-W
7050 | 40.21244 | 8.639893 | 2.438465 | 38.52609 | 10.18312 | 105.6278 | 0.2722549 | 0.1157334 | 1028.272 | 0 | 0 | 0 |  | Fe-Cr-Ni-Mo-W
7051 | 33.37668 | 10.80875 | 3.050588 | 33.65494 | 19.10905 | 109.0027 | 0.2705975 | 0.1170536 | 1083.228 | 0 | 0 | 0 |  | Fe-Cr-Ni-Mo-W
7052 | 28.05583 | 14.06527 | 4.536784 | 29.6599 | 23.68222 | 110.8865 | 0.2685192 | 0.1158982 | 1082.701 | 0 | 0 | 0 |  | Fe-Cr-Ni-Mo-W
7053 | 23.89045 | 16.35519 | 6.647007 | 25.34922 | 27.75814 | 111.9311 | 0.2675836 | 0.116234 | 1095.942 | 0 | 0 | 0 |  | Fe-Cr-Ni-Mo-W
7054 | 20.60623 | 18.52374 | 9.709169 | 20.75149 | 30.40938 | 111.8433 | 0.2672879 | 0.1156241 | 1083.05 | 0 | 0 | 0 |  | Fe-Cr-Ni-Mo-W
7055 | 17.03699 | 20.48865 | 12.68437 | 17.07299 | 32.717 | 111.9788 | 0.2669043 | 0.1154885 | 1079.712 | 0 | 0 | 0 |  | Fe-Cr-Ni-Mo-W
7056 | 13.91698 | 23.18678 | 17.70751 | 13.84153 | 31.34719 | 110.2645 | 0.2667855 | 0.1136934 | 1030.989 | 0 | 0 | 0 |  | Fe-Cr-Ni-Mo-W
7057 | 11.34244 | 25.34474 | 23.04897 | 10.39214 | 29.87172 | 108.1834 | 0.2673285 | 0.1108132 | 967.3303 | 0 | 0 | 0 |  | Fe-Cr-Ni-Mo-W
7058 | 9.660013 | 27.73118 | 30.46051 | 8.297506 | 23.85079 | 104.3377 | 0.2684453 | 0.1030691 | 829.0658 | 0 | 0 | 0 |  | Fe-Cr-Ni-Mo-W
7059 | 30.60577 | 6.626817 | 2.24437 | 46.46419 | 14.05885 | 111.2476 | 0.2707643 | 0.1176587 | 1126.128 | 0 | 0 | 0 |  | Fe-Cr-Ni-Mo-W
7060 | 26.09226 | 8.310774 | 2.886864 | 40.10577 | 22.60434 | 113.7793 | 0.2700549 | 0.1174168 | 1151.722 | 0 | 0 | 0 |  | Fe-Cr-Ni-Mo-W
7061 | 21.83088 | 9.854788 | 4.867361 | 32.95756 | 30.48941 | 115.5142 | 0.2700917 | 0.1185537 | 1189.231 | 0 | 0 | 0 |  | Fe-Cr-Ni-Mo-W
7062 | 18.5763 | 11.33143 | 6.732858 | 27.51067 | 35.84874 | 116.5883 | 0.2700304 | 0.1198817 | 1221.297 | 0 | 0 | 0 |  | Fe-Cr-Ni-Mo-W
7063 | 15.90079 | 12.43563 | 10.02786 | 21.85287 | 39.78286 | 116.3224 | 0.270952 | 0.1220617 | 1251.206 | 0 | 0 | 0 |  | Fe-Cr-Ni-Mo-W
7064 | 13.60087 | 14.47201 | 13.61494 | 17.80194 | 40.51024 | 115.126 | 0.2710732 | 0.1228352 | 1243.814 | 0 | 0 | 0 |  | Fe-Cr-Ni-Mo-W
7065 | 11.455 | 16.31134 | 18.41441 | 13.8908 | 39.92845 | 112.9813 | 0.2718265 | 0.1225449 | 1209.511 | 0 | 0 | 0 |  | Fe-Cr-Ni-Mo-W
7066 | 8.889993 | 17.82733 | 24.43854 | 10.57305 | 38.27109 | 110.3451 | 0.2731313 | 0.1229661 | 1181.045 | 0 | 0 | 0 |  | Fe-Cr-Ni-Mo-W
7067 | 8.328429 | 19.73779 | 34.21977 | 7.804077 | 29.90993 | 104.0694 | 0.2757884 | 0.1126721 | 968.2953 | 0 | 0 | 0 |  | Fe-Cr-Ni-Mo-W
7068 | 22.94544 | 4.88302 | 2.067226 | 50.68049 | 19.42382 | 116.422 | 0.2699836 | 0.1148286 | 1152.543 | 0 | 0 | 0 |  | Fe-Cr-Ni-Mo-W
7069 | 19.53954 | 5.86844 | 3.312538 | 42.22961 | 29.04988 | 118.5165 | 0.2705162 | 0.1158773 | 1194.845 | 0 | 0 | 0 |  | Fe-Cr-Ni-Mo-W
7070 | 16.28264 | 6.737713 | 5.070951 | 34.1881 | 37.72059 | 120.2969 | 0.2713233 | 0.1178627 | 1249.352 | 0 | 0 | 0 |  | Fe-Cr-Ni-Mo-W
7071 | 14.10323 | 7.659592 | 7.411856 | 28.26607 | 42.55925 | 120.5707 | 0.272175 | 0.1209419 | 1302.22 | 0 | 0 | 0 |  | Fe-Cr-Ni-Mo-W
7072 | 11.67639 | 8.696987 | 10.43196 | 23.06781 | 46.12685 | 120.3558 | 0.2730551 | 0.1241116 | 1349.989 | 0 | 0 | 0 |  | Fe-Cr-Ni-Mo-W
7073 | 9.993782 | 9.851981 | 13.59383 | 18.1783 | 48.3821 | 119.3158 | 0.2739954 | 0.1271106 | 1383.348 | 0 | 0 | 0 |  | Fe-Cr-Ni-Mo-W
7074 | 7.902977 | 11.32003 | 19.16933 | 13.57659 | 48.03108 | 116.4755 | 0.2755255 | 0.1303588 | 1394.141 | 0 | 0 | 0 |  | Fe-Cr-Ni-Mo-W
7075 | 6.986435 | 11.82668 | 25.36791 | 9.81986 | 45.99911 | 112.534 | 0.2781243 | 0.1327339 | 1376.253 | 0 | 0 | 0 |  | Fe-Cr-Ni-Mo-W
7076 | 5.627656 | 13.09898 | 36.96969 | 7.250846 | 37.05282 | 105.0959 | 0.2818016 | 0.1285747 | 1211.017 | 0 | 0 | 0 |  | Fe-Cr-Ni-Mo-W
7077 | 15.00111 | 3.910672 | 1.892094 | 51.54104 | 27.65509 | 122.6015 | 0.2691101 | 0.1067892 | 1106.7 | 0 | 0 | 0 |  | Fe-Cr-Ni-Mo-W
7078 | 12.91847 | 4.183535 | 3.542198 | 40.52588 | 38.82991 | 124.3886 | 0.2709905 | 0.1105446 | 1190.424 | 0 | 0 | 0 |  | Fe-Cr-Ni-Mo-W
7079 | 10.79467 | 4.522639 | 5.105757 | 33.37965 | 46.19729 | 125.859 | 0.2722169 | 0.113275 | 1254.702 | 0 | 0 | 0 |  | Fe-Cr-Ni-Mo-W
7080 | 9.787834 | 5.568996 | 7.430118 | 27.09018 | 50.12287 | 125.2463 | 0.2732792 | 0.1185944 | 1333.849 | 0 | 0 | 0 |  | Fe-Cr-Ni-Mo-W
7081 | 8.598325 | 6.004062 | 10.16728 | 22.15669 | 53.07364 | 124.4368 | 0.2747423 | 0.1237325 | 1410.77 | 0 | 0 | 0 |  | Fe-Cr-Ni-Mo-W
7082 | 7.016141 | 7.034822 | 14.18186 | 16.68889 | 55.07829 | 122.6258 | 0.2762984 | 0.1299084 | 1489.504 | 0 | 0 | 0 |  | Fe-Cr-Ni-Mo-W
7083 | 5.596155 | 7.815398 | 18.82253 | 12.49778 | 55.26813 | 120.0119 | 0.2781084 | 0.1345769 | 1529.838 | 0 | 0 | 0 |  | Fe-Cr-Ni-Mo-W
7084 | 4.835376 | 8.44115 | 26.68258 | 8.306731 | 51.73416 | 114.2462 | 0.2814327 | 0.1378674 | 1498.753 | 0 | 0 | 0 |  | Fe-Cr-Ni-Mo-W
7085 | 4.029185 | 9.378368 | 38.82101 | 5.76814 | 42.00329 | 105.65 | 0.2856804 | 0.1340682 | 1314.098 | 0 | 0 | 0 |  | Fe-Cr-Ni-Mo-W
7086 | 9.182518 | 3.520311 | 1.703226 | 48.25208 | 37.34186 | 128.3029 | 0.2688177 | 0.09637078 | 1010.429 | 0 | 0 | 0 |  | Fe-Cr-Ni-Mo-W
7087 | 8.210572 | 3.344426 | 3.236257 | 37.90721 | 47.30154 | 129.7398 | 0.2711309 | 0.1019908 | 1118.785 | 0 | 0 | 0 |  | Fe-Cr-Ni-Mo-W
7088 | 7.445693 | 3.235057 | 4.695638 | 30.69843 | 53.92518 | 130.5376 | 0.2729707 | 0.1071024 | 1215.297 | 0 | 0 | 0 |  | Fe-Cr-Ni-Mo-W
7089 | 6.334854 | 3.629555 | 7.170667 | 25.11391 | 57.75101 | 130.1062 | 0.274512 | 0.1139739 | 1328.093 | 0 | 0 | 0 |  | Fe-Cr-Ni-Mo-W
7090 | 5.348193 | 4.074056 | 9.709709 | 20.0459 | 60.82215 | 129.3315 | 0.2760035 | 0.1207776 | 1436.933 | 0 | 0 | 0 |  | Fe-Cr-Ni-Mo-W
7091 | 4.486382 | 4.641131 | 13.09882 | 15.41438 | 62.35929 | 127.3838 | 0.2777044 | 0.1283179 | 1542.706 | 0 | 0 | 0 |  | Fe-Cr-Ni-Mo-W
7092 | 3.601799 | 5.26968 | 17.84735 | 10.60724 | 62.67393 | 124.1019 | 0.2799658 | 0.1362342 | 1634.627 | 0 | 0 | 0 |  | Fe-Cr-Ni-Mo-W
7093 | 2.781013 | 6.214187 | 25.72313 | 6.688533 | 58.59313 | 117.6945 | 0.2830196 | 0.1422477 | 1637.912 | 0 | 0 | 0 |  | Fe-Cr-Ni-Mo-W
7094 | 2.5369 | 7.085895 | 37.99763 | 4.35816 | 48.02142 | 107.8443 | 0.2874644 | 0.1394834 | 1439.365 | 1 | 0 | 0 |  | Fe-Cr-Ni-Mo-W
7095 | 4.652916 | 2.166034 | 2.934369 | 33.57178 | 56.6749 | 135.2527 | 0.2720814 | 0.09097484 | 1002.873 | 0 | 0 | 0 |  | Fe-Cr-Ni-Mo-W
7096 | 4.561732 | 2.123586 | 4.315295 | 27.42822 | 61.57117 | 135.3681 | 0.2738287 | 0.09865819 | 1133.43 | 0 | 0 | 0 |  | Fe-Cr-Ni-Mo-W
7097 | 4.068695 | 2.525422 | 6.177237 | 21.74556 | 65.48309 | 135.0211 | 0.2752975 | 0.1070027 | 1273.668 | 0 | 0 | 0 |  | Fe-Cr-Ni-Mo-W
7098 | 3.646771 | 2.97089 | 8.624406 | 17.22824 | 67.52969 | 133.5922 | 0.2767836 | 0.1161726 | 1418.553 | 0 | 0 | 0 |  | Fe-Cr-Ni-Mo-W
7099 | 2.786118 | 3.458664 | 12.20188 | 12.76345 | 68.78989 | 131.3386 | 0.2786401 | 0.1261817 | 1569.308 | 0 | 0 | 0 |  | Fe-Cr-Ni-Mo-W
7100 | 2.410005 | 4.038877 | 16.21199 | 9.108368 | 68.23076 | 127.87 | 0.2805208 | 0.1349469 | 1677.611 | 0 | 0 | 0 |  | Fe-Cr-Ni-Mo-W
7101 | 1.547646 | 5.283396 | 23.31616 | 5.317427 | 64.53537 | 121.624 | 0.2830148 | 0.14355 | 1730.648 | 0 | 0 | 0 |  | Fe-Cr-Ni-Mo-W
7102 | 2.522837 | 1.174436 | 3.977579 | 23.11468 | 69.21047 | 139.9806 | 0.2749783 | 0.08963305 | 1033.029 | 0 | 0 | 0 |  | Fe-Cr-Ni-Mo-W
7103 | 2.526087 | 1.567931 | 5.752791 | 18.0816 | 72.07159 | 139.0055 | 0.2764281 | 0.1011284 | 1222.075 | 0 | 0 | 0 |  | Fe-Cr-Ni-Mo-W
7104 | 2.121407 | 1.975123 | 8.027213 | 13.84865 | 74.0276 | 137.6607 | 0.2778628 | 0.1116003 | 1394.736 | 0 | 0 | 0 |  | Fe-Cr-Ni-Mo-W
7105 | 1.734819 | 2.422788 | 10.4848 | 9.685841 | 75.67175 | 136.0027 | 0.2793542 | 0.1213726 | 1553.574 | 0 | 0 | 0 |  | Fe-Cr-Ni-Mo-W
7106 | 1.807291 | 3.365335 | 14.24714 | 6.20952 | 74.37071 | 131.7494 | 0.2808841 | 0.1326125 | 1700.246 | 0 | 0 | 0 |  | Fe-Cr-Ni-Mo-W
7107 | 38.66594 | 2.297852 | 28.53533 | 16.95945 | 13.54143 | 93.35386 | 0.2898062 | 0.107647 | 823.9116 | 0 | 0 | 0 |  | Fe-Cr-Ni-Mo-W
7108 | 33.05656 | 3.847138 | 33.87666 | 15.61674 | 13.6029 | 93.12295 | 0.2899841 | 0.1066466 | 808.5789 | 0 | 0 | 0 |  | Fe-Cr-Ni-Mo-W
7109 | 29.03197 | 5.565006 | 39.49012 | 14.66889 | 11.24401 | 92.03529 | 0.2902172 | 0.1025745 | 748.6361 | 1 | 0 | 0 |  | Fe-Cr-Ni-Mo-W
7110 | 23.00339 | 8.725512 | 43.87958 | 13.17257 | 11.21894 | 92.36504 | 0.2887971 | 0.1011311 | 730.6948 | 1 | 1 | 1 | 730.6948 | Fe-Cr-Ni-Mo-W
7111 | 19.53062 | 11.57155 | 49.4547 | 10.67558 | 8.767554 | 90.99844 | 0.2885478 | 0.09310121 | 627.445 | 1 | 1 | 1 | 627.445 | Fe-Cr-Ni-Mo-W
7112 | 39.76349 | 2.177738 | 17.20964 | 25.44883 | 15.40031 | 98.77753 | 0.2844336 | 0.1175758 | 1000.229 | 0 | 0 | 0 |  | Fe-Cr-Ni-Mo-W
7113 | 34.03382 | 3.600792 | 21.95129 | 22.58951 | 17.8246 | 98.97786 | 0.2847836 | 0.1179065 | 1006.862 | 0 | 0 | 0 |  | Fe-Cr-Ni-Mo-W
7114 | 28.79337 | 4.938295 | 25.48573 | 20.8271 | 19.9555 | 99.60363 | 0.284626 | 0.119042 | 1028.333 | 0 | 0 | 0 |  | Fe-Cr-Ni-Mo-W
7115 | 24.70347 | 7.187502 | 29.21115 | 18.56675 | 20.33114 | 99.41889 | 0.2840795 | 0.1174679 | 1001.52 | 0 | 0 | 0 |  | Fe-Cr-Ni-Mo-W
7116 | 20.06122 | 10.05731 | 32.4401 | 14.58064 | 22.86074 | 99.76174 | 0.2831518 | 0.116005 | 981.8484 | 0 | 0 | 0 |  | Fe-Cr-Ni-Mo-W
7117 | 16.69264 | 13.32135 | 36.76178 | 12.28989 | 20.93435 | 98.74434 | 0.2821165 | 0.1103541 | 894.8688 | 0 | 0 | 0 |  | Fe-Cr-Ni-Mo-W
7118 | 13.24136 | 17.72191 | 40.01369 | 9.952002 | 19.07104 | 98.27143 | 0.2798244 | 0.1042918 | 808.1329 | 0 | 0 | 0 |  | Fe-Cr-Ni-Mo-W
7119 | 39.87925 | 2.142077 | 9.673045 | 38.20688 | 10.09875 | 102.6568 | 0.2794243 | 0.1207043 | 1080.139 | 0 | 0 | 0 |  | Fe-Cr-Ni-Mo-W
7120 | 33.03143 | 2.674235 | 12.07613 | 33.30682 | 18.91138 | 105.1201 | 0.2797977 | 0.1235673 | 1154.415 | 0 | 0 | 0 |  | Fe-Cr-Ni-Mo-W
7121 | 27.69706 | 3.967258 | 15.67569 | 29.28062 | 23.37937 | 105.9759 | 0.2800823 | 0.1249679 | 1185.235 | 0 | 0 | 0 |  | Fe-Cr-Ni-Mo-W
7122 | 23.57232 | 5.809463 | 18.21804 | 25.01166 | 27.38851 | 106.7229 | 0.2797991 | 0.1254025 | 1199.446 | 0 | 0 | 0 |  | Fe-Cr-Ni-Mo-W
7123 | 20.34591 | 8.491659 | 20.64788 | 20.48934 | 30.02522 | 106.8594 | 0.2789968 | 0.1245382 | 1183.179 | 0 | 0 | 0 |  | Fe-Cr-Ni-Mo-W
7124 | 16.83613 | 11.10325 | 22.85762 | 16.87171 | 32.33128 | 107.2884 | 0.2779298 | 0.123761 | 1172.049 | 0 | 0 | 0 |  | Fe-Cr-Ni-Mo-W
7125 | 13.78367 | 15.53492 | 25.92557 | 13.70893 | 31.0469 | 106.5054 | 0.2757304 | 0.1197995 | 1095.745 | 0 | 0 | 0 |  | Fe-Cr-Ni-Mo-W
7126 | 11.27082 | 20.28768 | 28.43185 | 10.32653 | 29.68311 | 105.7433 | 0.2732105 | 0.1145012 | 1004.224 | 0 | 0 | 0 |  | Fe-Cr-Ni-Mo-W
7127 | 9.650687 | 26.95564 | 31.27642 | 8.289496 | 23.82776 | 103.9794 | 0.2693303 | 0.1045517 | 844.2078 | 0 | 0 | 0 |  | Fe-Cr-Ni-Mo-W
7128 | 30.42381 | 1.976225 | 7.436754 | 46.18794 | 13.97527 | 109.0321 | 0.2759388 | 0.1226602 | 1186.478 | 0 | 0 | 0 |  | Fe-Cr-Ni-Mo-W
7129 | 25.90012 | 2.538331 | 9.313219 | 39.81044 | 22.43789 | 110.9202 | 0.2766378 | 0.1247109 | 1243.831 | 0 | 0 | 0 |  | Fe-Cr-Ni-Mo-W
7130 | 21.67595 | 4.280874 | 11.04644 | 32.72368 | 30.27305 | 112.6569 | 0.276599 | 0.1260778 | 1286.471 | 0 | 0 | 0 |  | Fe-Cr-Ni-Mo-W
7131 | 18.44863 | 5.922923 | 12.70451 | 27.32159 | 35.60236 | 113.7524 | 0.2764479 | 0.1268604 | 1311.737 | 0 | 0 | 0 |  | Fe-Cr-Ni-Mo-W
7132 | 15.82828 | 8.84209 | 13.97498 | 21.75322 | 39.60144 | 114.4133 | 0.2752689 | 0.126768 | 1312.093 | 0 | 0 | 0 |  | Fe-Cr-Ni-Mo-W
7133 | 13.55871 | 12.02262 | 16.28728 | 17.74675 | 40.38465 | 113.8316 | 0.2740217 | 0.1259152 | 1282.744 | 0 | 0 | 0 |  | Fe-Cr-Ni-Mo-W
7134 | 11.455 | 16.31134 | 18.41441 | 13.8908 | 39.92845 | 112.9813 | 0.2718265 | 0.1232825 | 1219.816 | 0 | 0 | 0 |  | Fe-Cr-Ni-Mo-W
7135 | 8.933997 | 21.75462 | 20.22548 | 10.62539 | 38.46052 | 112.3528 | 0.2684391 | 0.1180928 | 1123.196 | 0 | 0 | 0 |  | Fe-Cr-Ni-Mo-W
7136 | 8.443541 | 30.73056 | 22.59062 | 7.911941 | 30.32333 | 109.3512 | 0.2629978 | 0.1061288 | 906.3963 | 0 | 0 | 0 |  | Fe-Cr-Ni-Mo-W
7137 | 22.85551 | 1.823955 | 5.490996 | 50.48185 | 19.34769 | 114.9003 | 0.2734342 | 0.119167 | 1209.748 | 0 | 0 | 0 |  | Fe-Cr-Ni-Mo-W
7138 | 19.46589 | 2.923161 | 6.600106 | 42.07045 | 28.9404 | 116.9868 | 0.2739358 | 0.1211421 | 1267.337 | 0 | 0 | 0 |  | Fe-Cr-Ni-Mo-W
7139 | 16.23563 | 4.478839 | 7.584464 | 34.08939 | 37.61168 | 119.0762 | 0.2740173 | 0.1223316 | 1312.671 | 0 | 0 | 0 |  | Fe-Cr-Ni-Mo-W
7140 | 14.08337 | 6.556115 | 8.634983 | 28.22625 | 42.49929 | 119.9627 | 0.2735114 | 0.1227557 | 1327.673 | 0 | 0 | 0 |  | Fe-Cr-Ni-Mo-W
7141 | 11.68458 | 9.247029 | 9.825201 | 23.08399 | 46.1592 | 120.6627 | 0.2723812 | 0.1232066 | 1337.266 | 0 | 0 | 0 |  | Fe-Cr-Ni-Mo-W
7142 | 10.02207 | 12.0754 | 11.15371 | 18.22976 | 48.51906 | 120.5611 | 0.2712508 | 0.1235689 | 1334.088 | 0 | 0 | 0 |  | Fe-Cr-Ni-Mo-W
7143 | 7.961074 | 17.10486 | 12.8735 | 13.67639 | 48.38417 | 119.6701 | 0.2683918 | 0.1217939 | 1279.154 | 0 | 0 | 0 |  | Fe-Cr-Ni-Mo-W
7144 | 7.083648 | 22.78337 | 13.53732 | 9.9565 | 46.63917 | 118.4445 | 0.2646958 | 0.117576 | 1182.589 | 0 | 0 | 0 |  | Fe-Cr-Ni-Mo-W
7145 | 5.773929 | 33.59863 | 15.17224 | 7.439308 | 38.01589 | 115.4276 | 0.2573955 | 0.1067107 | 965.8339 | 0 | 0 | 0 |  | Fe-Cr-Ni-Mo-W
7146 | 14.95801 | 1.671187 | 4.402203 | 51.39296 | 27.57564 | 121.4236 | 0.2716943 | 0.1120742 | 1182.086 | 0 | 0 | 0 |  | Fe-Cr-Ni-Mo-W
7147 | 12.90108 | 3.133426 | 4.71657 | 40.47131 | 38.77762 | 123.8075 | 0.2722457 | 0.112653 | 1221.056 | 0 | 0 | 0 |  | Fe-Cr-Ni-Mo-W
7148 | 10.79467 | 4.522639 | 5.105757 | 33.37965 | 46.19729 | 125.859 | 0.2722169 | 0.113275 | 1254.702 | 0 | 0 | 0 |  | Fe-Cr-Ni-Mo-W
7149 | 9.800629 | 6.590144 | 6.295241 | 27.1256 | 50.18839 | 125.8392 | 0.2720127 | 0.1175665 | 1319.573 | 0 | 0 | 0 |  | Fe-Cr-Ni-Mo-W
7150 | 8.631735 | 9.041088 | 6.804522 | 22.24279 | 53.27987 | 126.2171 | 0.2709372 | 0.1176861 | 1320.449 | 0 | 0 | 0 |  | Fe-Cr-Ni-Mo-W
7151 | 7.066501 | 12.65235 | 7.998847 | 16.80867 | 55.47363 | 125.9227 | 0.2692099 | 0.1182025 | 1315.3 | 0 | 0 | 0 |  | Fe-Cr-Ni-Mo-W
7152 | 5.660803 | 16.86546 | 8.924986 | 12.64216 | 55.9066 | 125.2755 | 0.2666762 | 0.1185543 | 1298.671 | 0 | 0 | 0 |  | Fe-Cr-Ni-Mo-W
7153 | 4.931995 | 24.10749 | 9.719908 | 8.472713 | 52.76789 | 123.0335 | 0.2618596 | 0.1155206 | 1199.954 | 0 | 0 | 0 |  | Fe-Cr-Ni-Mo-W
7154 | 4.163434 | 35.53311 | 10.94032 | 5.96033 | 43.40281 | 119.2558 | 0.2540262 | 0.1052799 | 978.4162 | 0 | 0 | 0 |  | Fe-Cr-Ni-Mo-W
7155 | 9.158764 | 1.504802 | 3.963914 | 48.12726 | 37.24526 | 127.1788 | 0.2712113 | 0.1014144 | 1084.055 | 0 | 0 | 0 |  | Fe-Cr-Ni-Mo-W
7156 | 8.205518 | 2.864886 | 3.773308 | 37.88387 | 47.27242 | 129.4596 | 0.2717193 | 0.1032202 | 1137.328 | 0 | 0 | 0 |  | Fe-Cr-Ni-Mo-W
7157 | 7.454577 | 4.164322 | 3.656521 | 30.73506 | 53.98952 | 131.0981 | 0.2718048 | 0.1046893 | 1178.059 | 0 | 0 | 0 |  | Fe-Cr-Ni-Mo-W
7158 | 6.357167 | 6.374093 | 4.111956 | 25.20237 | 57.95442 | 131.7868 | 0.2710224 | 0.1057329 | 1198.574 | 0 | 0 | 0 |  | Fe-Cr-Ni-Mo-W
7159 | 5.37959 | 8.651277 | 4.626337 | 20.16358 | 61.17922 | 132.165 | 0.2701199 | 0.1082703 | 1239.204 | 0 | 0 | 0 |  | Fe-Cr-Ni-Mo-W
7160 | 4.527016 | 11.70792 | 5.286982 | 15.55399 | 62.92409 | 131.7595 | 0.2685669 | 0.1121257 | 1288.985 | 0 | 0 | 0 |  | Fe-Cr-Ni-Mo-W
7161 | 3.651417 | 16.02682 | 6.03107 | 10.75337 | 63.53732 | 130.6985 | 0.2660298 | 0.1139314 | 1292.4 | 0 | 0 | 0 |  | Fe-Cr-Ni-Mo-W
7162 | 2.841728 | 23.2828 | 7.168562 | 6.834558 | 59.87235 | 127.7401 | 0.2611942 | 0.113179 | 1221.128 | 0 | 0 | 0 |  | Fe-Cr-Ni-Mo-W
7163 | 2.626898 | 34.85204 | 8.283287 | 4.512769 | 49.72501 | 122.877 | 0.2531785 | 0.1056604 | 1020.939 | 0 | 0 | 0 |  | Fe-Cr-Ni-Mo-W
7164 | 4.655517 | 2.600694 | 2.446674 | 33.59054 | 56.70657 | 135.5224 | 0.2715316 | 0.08951571 | 980.4648 | 0 | 0 | 0 |  | Fe-Cr-Ni-Mo-W
7165 | 4.571746 | 3.830846 | 2.402649 | 27.48843 | 61.70633 | 136.4518 | 0.2716317 | 0.09311786 | 1046.093 | 0 | 0 | 0 |  | Fe-Cr-Ni-Mo-W
7166 | 4.084211 | 5.492614 | 2.861904 | 21.82848 | 65.73279 | 136.9357 | 0.271425 | 0.09781807 | 1125.735 | 0 | 0 | 0 |  | Fe-Cr-Ni-Mo-W
7167 | 3.668854 | 7.685694 | 3.374246 | 17.33257 | 67.93863 | 136.6491 | 0.2705822 | 0.1025949 | 1197.578 | 0 | 0 | 0 |  | Fe-Cr-Ni-Mo-W
7168 | 2.812773 | 10.91173 | 3.941955 | 12.88556 | 69.44799 | 136.1649 | 0.2687864 | 0.10642 | 1247.408 | 0 | 0 | 0 |  | Fe-Cr-Ni-Mo-W
7169 | 2.44251 | 14.55414 | 4.621119 | 9.231216 | 69.15102 | 134.5856 | 0.266634 | 0.1100985 | 1279.807 | 0 | 0 | 0 |  | Fe-Cr-Ni-Mo-W
7170 | 1.578936 | 21.07083 | 6.085189 | 5.424932 | 65.84011 | 131.3208 | 0.262413 | 0.111499 | 1243.952 | 0 | 0 | 0 |  | Fe-Cr-Ni-Mo-W
7171 | 2.530501 | 3.534011 | 1.329887 | 23.18489 | 69.42071 | 141.556 | 0.2718611 | 0.08003261 | 880.868 | 0 | 0 | 0 |  | Fe-Cr-Ni-Mo-W
7172 | 2.537629 | 5.119061 | 1.778178 | 18.16422 | 72.40091 | 141.4011 | 0.2716854 | 0.08809396 | 1008.69 | 0 | 0 | 0 |  | Fe-Cr-Ni-Mo-W
7173 | 2.135547 | 7.157835 | 2.244644 | 13.94096 | 74.52102 | 141.1753 | 0.270888 | 0.09409849 | 1102.749 | 0 | 0 | 0 |  | Fe-Cr-Ni-Mo-W
7174 | 1.75031 | 9.370289 | 2.75959 | 9.772333 | 76.34748 | 140.7273 | 0.2699419 | 0.1013203 | 1215.711 | 0 | 0 | 0 |  | Fe-Cr-Ni-Mo-W
7175 | 1.829117 | 12.77241 | 3.845118 | 6.284509 | 75.26885 | 138.0192 | 0.2681865 | 0.107544 | 1283.614 | 0 | 0 | 0 |  | Fe-Cr-Ni-Mo-W
7176 | 41.42033 | 27.07695 | 4.631524 | 18.16757 | 8.703636 | 101.9758 | 0.2635335 | 0.09290342 | 678.1079 | 0 | 0 | 0 |  | Fe-Cr-Ni-Mo-W
7177 | 34.21047 | 31.05516 | 4.494768 | 16.16187 | 14.07774 | 105.1897 | 0.2596801 | 0.09427915 | 714.2739 | 0 | 0 | 0 |  | Fe-Cr-Ni-Mo-W
7178 | 28.47725 | 34.31167 | 3.521416 | 14.38861 | 19.30105 | 108.3656 | 0.256157 | 0.09475537 | 740.8767 | 0 | 0 | 0 |  | Fe-Cr-Ni-Mo-W
7179 | 21.01184 | 35.50311 | 3.271889 | 12.03213 | 28.18102 | 112.7564 | 0.2539212 | 0.09856903 | 823.8233 | 0 | 0 | 0 |  | Fe-Cr-Ni-Mo-W
7180 | 16.58971 | 37.2102 | 2.377801 | 9.06805 | 34.75424 | 115.9927 | 0.251708 | 0.09844873 | 847.8232 | 0 | 0 | 0 |  | Fe-Cr-Ni-Mo-W
7181 | 42.72259 | 16.3786 | 5.282955 | 27.34267 | 8.27318 | 102.0397 | 0.2700242 | 0.1055945 | 845.5952 | 0 | 0 | 0 |  | Fe-Cr-Ni-Mo-W
7182 | 36.01823 | 20.57802 | 6.022904 | 23.90664 | 13.47421 | 104.6035 | 0.2667338 | 0.1053146 | 860.4794 | 0 | 0 | 0 |  | Fe-Cr-Ni-Mo-W
7183 | 29.98434 | 23.50883 | 6.634973 | 21.68856 | 18.1833 | 107.1505 | 0.2641392 | 0.1064299 | 894.5934 | 0 | 0 | 0 |  | Fe-Cr-Ni-Mo-W
7184 | 24.44665 | 25.60601 | 6.423883 | 18.37373 | 25.14972 | 110.2675 | 0.2619889 | 0.1070812 | 930.7535 | 0 | 0 | 0 |  | Fe-Cr-Ni-Mo-W
7185 | 18.88342 | 27.04814 | 6.870495 | 13.7246 | 33.47334 | 113.4629 | 0.2606608 | 0.1084576 | 980.0326 | 0 | 0 | 0 |  | Fe-Cr-Ni-Mo-W
7186 | 14.47354 | 28.23438 | 5.795405 | 10.65609 | 40.84058 | 117.1899 | 0.258853 | 0.1089523 | 1023.461 | 0 | 0 | 0 |  | Fe-Cr-Ni-Mo-W
7187 | 10.39449 | 27.82347 | 4.779909 | 7.812342 | 49.18979 | 121.4639 | 0.2582221 | 0.1095723 | 1079.403 | 0 | 0 | 0 |  | Fe-Cr-Ni-Mo-W
7188 | 40.92159 | 8.792259 | 3.308624 | 39.2055 | 7.772025 | 104.7069 | 0.2724552 | 0.1151236 | 1009.065 | 0 | 0 | 0 |  | Fe-Cr-Ni-Mo-W
7189 | 35.69848 | 11.56064 | 6.525596 | 35.99611 | 10.21917 | 105.3839 | 0.2713193 | 0.1150732 | 1012.101 | 0 | 0 | 0 |  | Fe-Cr-Ni-Mo-W
7190 | 29.98968 | 15.03476 | 8.082495 | 31.70431 | 15.18876 | 107.2501 | 0.2691499 | 0.1142447 | 1015.531 | 0 | 0 | 0 |  | Fe-Cr-Ni-Mo-W
7191 | 25.07496 | 17.16609 | 9.302095 | 26.60605 | 21.85081 | 109.239 | 0.268015 | 0.1151184 | 1047.075 | 0 | 0 | 0 |  | Fe-Cr-Ni-Mo-W
7192 | 20.60623 | 18.52374 | 9.709169 | 20.75149 | 30.40938 | 111.8433 | 0.2672879 | 0.1156241 | 1083.05 | 0 | 0 | 0 |  | Fe-Cr-Ni-Mo-W
7193 | 16.26096 | 19.5554 | 9.970138 | 16.29532 | 37.91819 | 114.6854 | 0.26651 | 0.116626 | 1129.677 | 0 | 0 | 0 |  | Fe-Cr-Ni-Mo-W
7194 | 11.9547 | 19.91747 | 8.597392 | 11.88989 | 47.64055 | 119.2545 | 0.2655411 | 0.117356 | 1195.326 | 0 | 0 | 0 |  | Fe-Cr-Ni-Mo-W
7195 | 8.805776 | 19.67655 | 7.404502 | 8.068006 | 56.04517 | 123.437 | 0.2652107 | 0.1174543 | 1249.597 | 0 | 0 | 0 |  | Fe-Cr-Ni-Mo-W
7196 | 6.496005 | 18.6482 | 5.120895 | 5.579769 | 64.15513 | 128.5217 | 0.2649831 | 0.1155684 | 1285.036 | 0 | 0 | 0 |  | Fe-Cr-Ni-Mo-W
7197 | 32.14387 | 6.95985 | 4.714322 | 48.79926 | 7.382693 | 108.6115 | 0.2712848 | 0.1179554 | 1096.868 | 0 | 0 | 0 |  | Fe-Cr-Ni-Mo-W
7198 | 28.74619 | 9.156093 | 7.951242 | 44.18507 | 9.961403 | 108.4586 | 0.2710716 | 0.1179071 | 1091.167 | 0 | 0 | 0 |  | Fe-Cr-Ni-Mo-W
7199 | 24.35866 | 10.99587 | 10.8619 | 36.7737 | 17.00988 | 109.3049 | 0.2712792 | 0.1190736 | 1116.555 | 0 | 0 | 0 |  | Fe-Cr-Ni-Mo-W
7200 | 20.6514 | 12.59724 | 12.72444 | 30.5838 | 23.44312 | 110.4382 | 0.2711955 | 0.1203746 | 1147.679 | 0 | 0 | 0 |  | Fe-Cr-Ni-Mo-W
7201 | 16.86214 | 13.18749 | 13.4699 | 23.17408 | 33.3064 | 112.8033 | 0.2716419 | 0.1222005 | 1205.982 | 0 | 0 | 0 |  | Fe-Cr-Ni-Mo-W
7202 | 13.4063 | 14.26497 | 12.74915 | 17.54726 | 42.03232 | 116.0067 | 0.2709043 | 0.1228346 | 1255.741 | 0 | 0 | 0 |  | Fe-Cr-Ni-Mo-W
7203 | 10.22038 | 14.5533 | 11.37441 | 12.39365 | 51.45827 | 120.1 | 0.2704557 | 0.1229097 | 1311.333 | 0 | 0 | 0 |  | Fe-Cr-Ni-Mo-W
7204 | 7.05265 | 14.14286 | 9.693847 | 8.387863 | 60.72278 | 125.1249 | 0.2702182 | 0.1231401 | 1384.746 | 0 | 0 | 0 |  | Fe-Cr-Ni-Mo-W
7205 | 5.457784 | 12.93456 | 6.25811 | 5.114166 | 70.23538 | 131.3701 | 0.2700622 | 0.1187612 | 1397.847 | 0 | 0 | 0 |  | Fe-Cr-Ni-Mo-W
7206 | 25.16355 | 5.355055 | 6.801186 | 55.57971 | 7.1005 | 111.351 | 0.2709341 | 0.1182785 | 1138.68 | 0 | 0 | 0 |  | Fe-Cr-Ni-Mo-W
7207 | 22.38523 | 6.723105 | 10.62591 | 48.37982 | 11.88594 | 110.8047 | 0.2720246 | 0.120248 | 1160.472 | 0 | 0 | 0 |  | Fe-Cr-Ni-Mo-W
7208 | 19.12583 | 7.914214 | 14.14648 | 40.15783 | 18.65564 | 110.8393 | 0.2732699 | 0.1224317 | 1194.023 | 0 | 0 | 0 |  | Fe-Cr-Ni-Mo-W
7209 | 16.24208 | 8.82122 | 15.64918 | 32.55281 | 26.73471 | 112.0269 | 0.2739998 | 0.1244895 | 1241.385 | 0 | 0 | 0 |  | Fe-Cr-Ni-Mo-W
7210 | 12.85354 | 9.573767 | 16.21221 | 25.39338 | 35.9671 | 114.3685 | 0.2743675 | 0.1261577 | 1299.396 | 0 | 0 | 0 |  | Fe-Cr-Ni-Mo-W
7211 | 10.405 | 10.25737 | 16.08317 | 18.9263 | 44.32817 | 116.7396 | 0.274574 | 0.1274182 | 1352.485 | 0 | 0 | 0 |  | Fe-Cr-Ni-Mo-W
7212 | 7.305807 | 10.46466 | 14.17667 | 12.5507 | 55.50216 | 121.6347 | 0.2743376 | 0.1284984 | 1439.641 | 0 | 0 | 0 |  | Fe-Cr-Ni-Mo-W
7213 | 5.690546 | 9.632995 | 11.96251 | 7.998409 | 64.71554 | 126.3269 | 0.2747453 | 0.1278541 | 1501.132 | 0 | 0 | 0 |  | Fe-Cr-Ni-Mo-W
7214 | 3.663889 | 8.528103 | 7.702126 | 4.720668 | 75.38521 | 134.4024 | 0.2741989 | 0.1203602 | 1486.433 | 0 | 0 | 0 |  | Fe-Cr-Ni-Mo-W
7215 | 17.60514 | 4.589523 | 10.36253 | 60.48801 | 6.954797 | 113.5627 | 0.270719 | 0.1178414 | 1161.617 | 0 | 0 | 0 |  | Fe-Cr-Ni-Mo-W
7216 | 15.92517 | 5.157228 | 15.28318 | 49.95804 | 13.67638 | 112.0502 | 0.2734927 | 0.1235134 | 1230.32 | 0 | 0 | 0 |  | Fe-Cr-Ni-Mo-W
7217 | 13.58875 | 5.693274 | 18.56783 | 42.01959 | 20.13056 | 111.8134 | 0.275279 | 0.1266919 | 1277.763 | 0 | 0 | 0 |  | Fe-Cr-Ni-Mo-W
7218 | 11.97704 | 6.814588 | 19.58272 | 33.14933 | 28.47633 | 112.5967 | 0.2761641 | 0.1281776 | 1311.894 | 0 | 0 | 0 |  | Fe-Cr-Ni-Mo-W
7219 | 10.05079 | 7.018295 | 19.80796 | 25.8995 | 37.22345 | 114.37 | 0.2771607 | 0.1307841 | 1380.674 | 0 | 0 | 0 |  | Fe-Cr-Ni-Mo-W
7220 | 7.565117 | 7.585259 | 18.96148 | 17.9947 | 47.89344 | 117.616 | 0.2775478 | 0.1331745 | 1468.416 | 0 | 0 | 0 |  | Fe-Cr-Ni-Mo-W
7221 | 5.459231 | 7.624174 | 17.21436 | 12.19199 | 57.51024 | 121.7027 | 0.2776717 | 0.1335294 | 1538.278 | 0 | 0 | 0 |  | Fe-Cr-Ni-Mo-W
7222 | 3.97412 | 6.93765 | 13.57571 | 6.827172 | 68.68535 | 127.9744 | 0.2776709 | 0.1309965 | 1593.999 | 0 | 0 | 0 |  | Fe-Cr-Ni-Mo-W
7223 | 2.613383 | 6.082935 | 8.698486 | 3.741293 | 78.8639 | 136.3148 | 0.2768062 | 0.1215494 | 1546.936 | 0 | 0 | 0 |  | Fe-Cr-Ni-Mo-W
7224 | 11.74054 | 4.500983 | 15.24392 | 61.69393 | 6.820626 | 114.0168 | 0.2713529 | 0.1200394 | 1201.395 | 0 | 0 | 0 |  | Fe-Cr-Ni-Mo-W
7225 | 10.99128 | 4.477096 | 20.21737 | 50.7454 | 13.56886 | 112.0351 | 0.2748137 | 0.1263722 | 1276.359 | 0 | 0 | 0 |  | Fe-Cr-Ni-Mo-W
7226 | 10.15736 | 4.413244 | 23.48778 | 41.8786 | 20.06301 | 111.0265 | 0.2774816 | 0.1300097 | 1323.357 | 0 | 0 | 0 |  | Fe-Cr-Ni-Mo-W
7227 | 8.337978 | 4.777244 | 24.26935 | 33.0551 | 29.56033 | 112.2802 | 0.2788926 | 0.1329885 | 1391.426 | 0 | 0 | 0 |  | Fe-Cr-Ni-Mo-W
7228 | 6.744369 | 5.137611 | 24.48897 | 25.27899 | 38.35006 | 113.8366 | 0.2800068 | 0.13555 | 1458.213 | 0 | 0 | 0 |  | Fe-Cr-Ni-Mo-W
7229 | 5.248585 | 5.429624 | 23.29279 | 18.03317 | 47.99583 | 116.6076 | 0.2806067 | 0.1372619 | 1531.242 | 0 | 0 | 0 |  | Fe-Cr-Ni-Mo-W
7230 | 3.775955 | 5.524482 | 20.97823 | 11.12013 | 58.6012 | 120.7647 | 0.2809046 | 0.1386304 | 1623.343 | 0 | 0 | 0 |  | Fe-Cr-Ni-Mo-W
7231 | 2.419176 | 5.405661 | 16.27368 | 5.81829 | 70.0832 | 127.7613 | 0.2800858 | 0.1359945 | 1690.165 | 0 | 0 | 0 |  | Fe-Cr-Ni-Mo-W
7232 | 1.71039 | 4.777343 | 10.33716 | 2.938292 | 80.23682 | 136.534 | 0.2787025 | 0.1248106 | 1618.66 | 0 | 0 | 0 |  | Fe-Cr-Ni-Mo-W
7233 | 6.875229 | 3.200569 | 26.73789 | 49.60624 | 13.58008 | 110.7091 | 0.2776054 | 0.1311087 | 1336.326 | 0 | 0 | 0 |  | Fe-Cr-Ni-Mo-W
7234 | 6.779441 | 3.155978 | 29.21568 | 40.76259 | 20.08631 | 109.7108 | 0.2801643 | 0.1339405 | 1371.231 | 0 | 0 | 0 |  | Fe-Cr-Ni-Mo-W
7235 | 5.931516 | 3.681668 | 30.47994 | 31.7016 | 28.20528 | 109.8871 | 0.2819022 | 0.1357351 | 1406.237 | 0 | 0 | 0 |  | Fe-Cr-Ni-Mo-W
7236 | 5.035669 | 4.102374 | 29.77268 | 23.78974 | 37.29954 | 111.5053 | 0.2828493 | 0.1370471 | 1455.726 | 0 | 0 | 0 |  | Fe-Cr-Ni-Mo-W
7237 | 3.51835 | 4.36765 | 27.73566 | 16.11787 | 48.26047 | 114.8823 | 0.2833381 | 0.1409636 | 1573.434 | 0 | 0 | 0 |  | Fe-Cr-Ni-Mo-W
7238 | 2.73496 | 4.583461 | 24.72223 | 10.3365 | 57.62285 | 118.7552 | 0.2831977 | 0.1420814 | 1657.495 | 0 | 0 | 0 |  | Fe-Cr-Ni-Mo-W
7239 | 1.463076 | 4.994687 | 19.47903 | 5.026859 | 69.03634 | 125.7517 | 0.2817832 | 0.1406543 | 1747.146 | 0 | 0 | 0 |  | Fe-Cr-Ni-Mo-W
7240 | 4.111032 | 1.913775 | 36.00874 | 37.666 | 20.30046 | 107.3349 | 0.283738 | 0.1376615 | 1401.316 | 0 | 0 | 0 |  | Fe-Cr-Ni-Mo-W
7241 | 3.996677 | 2.48072 | 36.40737 | 28.60801 | 28.50722 | 107.5283 | 0.2853491 | 0.1385115 | 1422.278 | 0 | 0 | 0 |  | Fe-Cr-Ni-Mo-W
7242 | 3.179457 | 2.960213 | 35.42396 | 20.75565 | 37.68072 | 109.1661 | 0.2862537 | 0.1400246 | 1475.51 | 0 | 0 | 0 |  | Fe-Cr-Ni-Mo-W
7243 | 2.44883 | 3.419952 | 34.10458 | 13.67231 | 46.35433 | 111.1176 | 0.2869351 | 0.1409205 | 1524.599 | 0 | 0 | 0 |  | Fe-Cr-Ni-Mo-W
7244 | 2.266201 | 4.219865 | 29.77466 | 7.786251 | 55.95302 | 115.147 | 0.2859967 | 0.142664 | 1617.769 | 0 | 0 | 0 |  | Fe-Cr-Ni-Mo-W
7245 | 25.50184 | 1.515531 | 2.851556 | 11.18548 | 58.94559 | 119.3045 | 0.2807168 | 0.1288894 | 1446.67 | 0 | 0 | 0 |  | Fe-Cr-Ni-Mo-W
7246 | 20.2843 | 2.360697 | 2.665069 | 9.582806 | 65.10712 | 124.1997 | 0.2794134 | 0.1268352 | 1480.887 | 0 | 0 | 0 |  | Fe-Cr-Ni-Mo-W
7247 | 16.44498 | 3.152263 | 2.03354 | 8.309105 | 70.06011 | 128.6092 | 0.2780915 | 0.1228152 | 1471.394 | 0 | 0 | 0 |  | Fe-Cr-Ni-Mo-W
7248 | 12.37304 | 4.693267 | 1.926685 | 7.085245 | 73.92177 | 132.6396 | 0.276237 | 0.1182695 | 1439.308 | 0 | 0 | 0 |  | Fe-Cr-Ni-Mo-W
7249 | 9.791232 | 5.801133 | 1.403376 | 5.351957 | 77.6523 | 136.0571 | 0.2749297 | 0.1132504 | 1390.234 | 0 | 0 | 0 |  | Fe-Cr-Ni-Mo-W
7250 | 31.50627 | 1.725513 | 3.895977 | 20.16417 | 42.70807 | 112.6245 | 0.2799777 | 0.1268894 | 1311.89 | 0 | 0 | 0 |  | Fe-Cr-Ni-Mo-W
7251 | 25.27253 | 2.673845 | 4.226028 | 16.77432 | 51.05328 | 117.2117 | 0.279047 | 0.1273853 | 1383.72 | 0 | 0 | 0 |  | Fe-Cr-Ni-Mo-W
7252 | 20.45678 | 3.508503 | 4.526702 | 14.797 | 56.71102 | 120.9988 | 0.2780919 | 0.1267083 | 1424.371 | 0 | 0 | 0 |  | Fe-Cr-Ni-Mo-W
7253 | 16.64214 | 4.842051 | 4.373081 | 12.50798 | 61.63474 | 124.4571 | 0.2767363 | 0.1247918 | 1437.369 | 0 | 0 | 0 |  | Fe-Cr-Ni-Mo-W
7254 | 13.06056 | 6.547669 | 4.751922 | 9.492511 | 66.14733 | 127.3628 | 0.2754313 | 0.1233081 | 1447.025 | 0 | 0 | 0 |  | Fe-Cr-Ni-Mo-W
7255 | 10.17058 | 8.116502 | 4.072438 | 7.488049 | 70.15243 | 130.7042 | 0.2736827 | 0.1198282 | 1426.02 | 0 | 0 | 0 |  | Fe-Cr-Ni-Mo-W
7256 | 7.683798 | 10.28381 | 3.533396 | 5.775025 | 72.72397 | 133.2155 | 0.2714588 | 0.1160387 | 1384.232 | 0 | 0 | 0 |  | Fe-Cr-Ni-Mo-W
7257 | 35.05906 | 1.883164 | 2.834622 | 33.58882 | 26.63434 | 109.9148 | 0.2773787 | 0.1233337 | 1212.047 | 0 | 0 | 0 |  | Fe-Cr-Ni-Mo-W
7258 | 29.26416 | 2.369236 | 5.349417 | 29.50814 | 33.50904 | 112.2166 | 0.2777937 | 0.1249177 | 1268.588 | 0 | 0 | 0 |  | Fe-Cr-Ni-Mo-W
7259 | 23.57072 | 3.376211 | 6.352526 | 24.91835 | 41.7822 | 115.7339 | 0.2773647 | 0.1258691 | 1332.103 | 0 | 0 | 0 |  | Fe-Cr-Ni-Mo-W
7260 | 19.61132 | 4.833264 | 7.275242 | 20.8088 | 47.47137 | 118.0933 | 0.2767109 | 0.1261725 | 1366.534 | 0 | 0 | 0 |  | Fe-Cr-Ni-Mo-W
7261 | 16.46334 | 6.871212 | 7.757138 | 16.5794 | 52.32892 | 120.1217 | 0.2755471 | 0.125891 | 1385.389 | 0 | 0 | 0 |  | Fe-Cr-Ni-Mo-W
7262 | 13.28561 | 8.761717 | 8.145852 | 13.31368 | 56.49314 | 122.2911 | 0.2742348 | 0.1251978 | 1398.562 | 0 | 0 | 0 |  | Fe-Cr-Ni-Mo-W
7263 | 10.2756 | 11.58114 | 7.389839 | 10.21988 | 60.53354 | 125.0692 | 0.2716447 | 0.1225747 | 1382.837 | 0 | 0 | 0 |  | Fe-Cr-Ni-Mo-W
7264 | 8.026986 | 14.44872 | 6.749642 | 7.354465 | 63.42019 | 127.0543 | 0.2691098 | 0.1200502 | 1356.68 | 0 | 0 | 0 |  | Fe-Cr-Ni-Mo-W
7265 | 6.414029 | 17.91522 | 5.056272 | 5.509355 | 65.10512 | 129.0232 | 0.2655437 | 0.1157916 | 1297.565 | 0 | 0 | 0 |  | Fe-Cr-Ni-Mo-W
7266 | 28.60936 | 1.858365 | 4.19594 | 43.43334 | 21.903 | 112.5077 | 0.2750863 | 0.1217221 | 1219.007 | 0 | 0 | 0 |  | Fe-Cr-Ni-Mo-W
7267 | 24.76533 | 2.427117 | 6.85013 | 38.06619 | 27.89123 | 113.5416 | 0.2759774 | 0.1236716 | 1264.92 | 0 | 0 | 0 |  | Fe-Cr-Ni-Mo-W
7268 | 21.05608 | 4.158452 | 9.389228 | 31.78787 | 33.60836 | 114.4048 | 0.2761601 | 0.1253073 | 1300.092 | 0 | 0 | 0 |  | Fe-Cr-Ni-Mo-W
7269 | 17.9372 | 5.758731 | 11.05208 | 26.56419 | 38.6878 | 115.4839 | 0.2760179 | 0.12639 | 1328.807 | 0 | 0 | 0 |  | Fe-Cr-Ni-Mo-W
7270 | 15.39152 | 8.598108 | 12.29514 | 21.15297 | 42.56226 | 116.1556 | 0.2748586 | 0.1264376 | 1331.552 | 0 | 0 | 0 |  | Fe-Cr-Ni-Mo-W
7271 | 12.64399 | 11.21154 | 12.02422 | 16.5495 | 47.57075 | 118.2066 | 0.2730647 | 0.1254404 | 1336.583 | 0 | 0 | 0 |  | Fe-Cr-Ni-Mo-W
7272 | 10.22038 | 14.5533 | 11.37441 | 12.39365 | 51.45827 | 120.1 | 0.2704557 | 0.1234718 | 1320.852 | 0 | 0 | 0 |  | Fe-Cr-Ni-Mo-W
7273 | 7.63978 | 18.60315 | 10.50086 | 9.08615 | 54.17006 | 122.0036 | 0.2669512 | 0.1198951 | 1274.425 | 0 | 0 | 0 |  | Fe-Cr-Ni-Mo-W
7274 | 6.621233 | 24.09821 | 7.592166 | 6.204364 | 55.48403 | 123.754 | 0.2616619 | 0.1142738 | 1189.693 | 0 | 0 | 0 |  | Fe-Cr-Ni-Mo-W
7275 | 23.19494 | 1.851043 | 6.26911 | 51.23155 | 17.45336 | 114.0617 | 0.2736188 | 0.1198259 | 1208.639 | 0 | 0 | 0 |  | Fe-Cr-Ni-Mo-W
7276 | 20.62691 | 3.097509 | 9.791263 | 44.57968 | 21.90464 | 113.5871 | 0.2747099 | 0.1228431 | 1248.889 | 0 | 0 | 0 |  | Fe-Cr-Ni-Mo-W
7277 | 17.92658 | 4.945314 | 13.25945 | 37.63982 | 26.22882 | 113.0975 | 0.2753976 | 0.1255219 | 1281.041 | 0 | 0 | 0 |  | Fe-Cr-Ni-Mo-W
7278 | 15.73912 | 7.326906 | 15.16457 | 31.54476 | 30.22464 | 113.1503 | 0.2750506 | 0.1262915 | 1288.213 | 0 | 0 | 0 |  | Fe-Cr-Ni-Mo-W
7279 | 13.05158 | 10.32885 | 16.462 | 25.78462 | 34.37295 | 113.8087 | 0.2738411 | 0.1261374 | 1287.594 | 0 | 0 | 0 |  | Fe-Cr-Ni-Mo-W
7280 | 11.04334 | 13.3059 | 17.06985 | 20.0874 | 38.49352 | 114.51 | 0.2724574 | 0.1252466 | 1276.286 | 0 | 0 | 0 |  | Fe-Cr-Ni-Mo-W
7281 | 8.423466 | 18.09834 | 16.34545 | 14.47074 | 42.662 | 116.1747 | 0.2689674 | 0.1220197 | 1235.542 | 0 | 0 | 0 |  | Fe-Cr-Ni-Mo-W
7282 | 7.294172 | 23.46049 | 15.3336 | 10.2524 | 43.65933 | 116.6708 | 0.2649109 | 0.1171643 | 1153.871 | 0 | 0 | 0 |  | Fe-Cr-Ni-Mo-W
7283 | 5.423081 | 31.55704 | 11.40025 | 6.987266 | 44.63237 | 119.0323 | 0.2572793 | 0.1090029 | 1038.668 | 0 | 0 | 0 |  | Fe-Cr-Ni-Mo-W
7284 | 16.50732 | 1.844285 | 9.716345 | 56.71612 | 15.21593 | 115.7077 | 0.2728545 | 0.1184797 | 1209.107 | 0 | 0 | 0 |  | Fe-Cr-Ni-Mo-W
7285 | 15.42098 | 3.745463 | 14.79932 | 48.37638 | 17.65786 | 113.149 | 0.2745341 | 0.1242578 | 1261.519 | 0 | 0 | 0 |  | Fe-Cr-Ni-Mo-W
7286 | 13.58875 | 5.693274 | 18.56783 | 42.01959 | 20.13056 | 111.8134 | 0.275279 | 0.1266919 | 1277.763 | 0 | 0 | 0 |  | Fe-Cr-Ni-Mo-W
7287 | 12.36556 | 8.314853 | 20.21796 | 34.22465 | 24.87698 | 111.4542 | 0.2751243 | 0.1275125 | 1281.084 | 0 | 0 | 0 |  | Fe-Cr-Ni-Mo-W
7288 | 11.03254 | 11.55575 | 21.74278 | 28.42933 | 27.23959 | 110.9632 | 0.2740663 | 0.1261235 | 1245.837 | 0 | 0 | 0 |  | Fe-Cr-Ni-Mo-W
7289 | 8.912013 | 15.95668 | 22.33739 | 21.19849 | 31.59543 | 111.4661 | 0.2718724 | 0.1230662 | 1196.657 | 0 | 0 | 0 |  | Fe-Cr-Ni-Mo-W
7290 | 6.991089 | 20.82883 | 22.04471 | 15.61306 | 34.52231 | 112.2318 | 0.2686694 | 0.1198233 | 1147.467 | 0 | 0 | 0 |  | Fe-Cr-Ni-Mo-W
7291 | 5.815822 | 28.42762 | 19.86702 | 9.991047 | 35.89849 | 113.1736 | 0.2627669 | 0.1129929 | 1042.843 | 0 | 0 | 0 |  | Fe-Cr-Ni-Mo-W
7292 | 4.439576 | 37.88987 | 14.77686 | 6.355653 | 36.53805 | 115.6379 | 0.253991 | 0.1024632 | 901.1 | 0 | 0 | 0 |  | Fe-Cr-Ni-Mo-W
7293 | 11.02169 | 1.810883 | 14.31056 | 57.91651 | 14.94036 | 116.1371 | 0.2734286 | 0.1204396 | 1245.134 | 0 | 0 | 0 |  | Fe-Cr-Ni-Mo-W
7294 | 10.81586 | 3.776264 | 19.8947 | 49.9355 | 15.57768 | 112.5874 | 0.2753236 | 0.1267626 | 1292.563 | 0 | 0 | 0 |  | Fe-Cr-Ni-Mo-W
7295 | 10.49288 | 5.861596 | 24.26361 | 43.26191 | 16.12 | 109.8891 | 0.2764766 | 0.1287365 | 1282.739 | 0 | 0 | 0 |  | Fe-Cr-Ni-Mo-W
7296 | 9.171258 | 9.195676 | 26.69478 | 36.35856 | 18.57973 | 108.8663 | 0.2759132 | 0.1273785 | 1241.753 | 0 | 0 | 0 |  | Fe-Cr-Ni-Mo-W
7297 | 7.885918 | 12.68187 | 28.63396 | 29.5577 | 21.24055 | 108.1053 | 0.2750327 | 0.1249837 | 1190.408 | 0 | 0 | 0 |  | Fe-Cr-Ni-Mo-W
7298 | 6.614729 | 17.10723 | 29.35563 | 22.72699 | 24.19543 | 107.9385 | 0.272983 | 0.1216176 | 1131.914 | 0 | 0 | 0 |  | Fe-Cr-Ni-Mo-W
7299 | 5.245731 | 23.02459 | 29.14392 | 15.4486 | 27.13716 | 108.1738 | 0.2694743 | 0.1154797 | 1037.193 | 0 | 0 | 0 |  | Fe-Cr-Ni-Mo-W
7300 | 3.812999 | 31.2406 | 25.64985 | 9.170532 | 30.12601 | 110.0551 | 0.2627419 | 0.1075866 | 932.6345 | 0 | 0 | 0 |  | Fe-Cr-Ni-Mo-W
7301 | 3.134294 | 41.58384 | 18.94287 | 5.384428 | 30.95457 | 112.933 | 0.2529626 | 0.09744415 | 806.1043 | 0 | 0 | 0 |  | Fe-Cr-Ni-Mo-W
7302 | 6.988671 | 3.904055 | 27.17907 | 50.42475 | 11.50346 | 110.144 | 0.2771112 | 0.1306034 | 1317.791 | 0 | 0 | 0 |  | Fe-Cr-Ni-Mo-W
7303 | 7.243183 | 6.069348 | 31.21416 | 43.55092 | 11.92239 | 107.3848 | 0.2782158 | 0.1310052 | 1282.289 | 0 | 0 | 0 |  | Fe-Cr-Ni-Mo-W
7304 | 6.656561 | 8.952016 | 34.20569 | 35.57667 | 14.60907 | 105.7395 | 0.2785177 | 0.1293669 | 1231.625 | 0 | 0 | 0 |  | Fe-Cr-Ni-Mo-W
7305 | 6.019752 | 12.61047 | 35.59093 | 28.43879 | 17.34005 | 104.9441 | 0.2775042 | 0.1257596 | 1163.167 | 0 | 0 | 0 |  | Fe-Cr-Ni-Mo-W
7306 | 4.601307 | 17.85008 | 36.27277 | 21.07899 | 20.19685 | 104.7807 | 0.2749357 | 0.1201578 | 1073.335 | 0 | 0 | 0 |  | Fe-Cr-Ni-Mo-W
7307 | 3.890586 | 23.18276 | 35.16833 | 14.70407 | 23.05426 | 105.2451 | 0.2715274 | 0.1137178 | 982.1268 | 0 | 0 | 0 |  | Fe-Cr-Ni-Mo-W
7308 | 2.316675 | 30.91594 | 30.84365 | 7.959669 | 27.96407 | 107.8014 | 0.2649256 | 0.1045811 | 874.0898 | 0 | 0 | 0 |  | Fe-Cr-Ni-Mo-W
7309 | 4.552945 | 6.358486 | 39.87947 | 41.71488 | 7.494216 | 103.7224 | 0.2809392 | 0.1320385 | 1247.889 | 0 | 0 | 0 |  | Fe-Cr-Ni-Mo-W
7310 | 4.655643 | 9.391649 | 42.41017 | 33.32486 | 10.21768 | 102.0096 | 0.2811782 | 0.1281741 | 1166.294 | 0 | 0 | 0 |  | Fe-Cr-Ni-Mo-W
7311 | 3.950485 | 13.24107 | 44.01437 | 25.78896 | 13.00511 | 101.1388 | 0.2801973 | 0.1229557 | 1077.959 | 0 | 0 | 0 |  | Fe-Cr-Ni-Mo-W
7312 | 3.246581 | 17.38057 | 45.21477 | 18.12631 | 16.03176 | 100.4672 | 0.2788551 | 0.1177352 | 995.7287 | 1 | 0 | 0 |  | Fe-Cr-Ni-Mo-W
7313 | 3.211172 | 22.42306 | 42.19022 | 11.03299 | 21.14255 | 101.7134 | 0.2752489 | 0.1099449 | 900.6782 | 1 | 0 | 0 |  | Fe-Cr-Ni-Mo-W
7314 | 40.22869 | 3.984539 | 29.68863 | 17.6449 | 8.453238 | 91.99543 | 0.2889049 | 0.1019272 | 740.3387 | 0 | 0 | 0 |  | Fe-Cr-Ni-Mo-W
7315 | 33.05656 | 3.847138 | 33.87666 | 15.61674 | 13.6029 | 93.12295 | 0.2899841 | 0.1066466 | 808.5789 | 0 | 0 | 0 |  | Fe-Cr-Ni-Mo-W
7316 | 27.37625 | 2.998645 | 37.23797 | 13.83232 | 18.55482 | 94.1089 | 0.2915182 | 0.111294 | 878.4995 | 0 | 0 | 0 |  | Fe-Cr-Ni-Mo-W
7317 | 20.16417 | 2.781292 | 38.46368 | 11.54673 | 27.04413 | 97.11694 | 0.291807 | 0.1201442 | 1027.969 | 0 | 0 | 0 |  | Fe-Cr-Ni-Mo-W
7318 | 15.87136 | 2.015036 | 40.18885 | 8.675397 | 33.24936 | 98.58329 | 0.2932451 | 0.1248844 | 1114.524 | 0 | 0 | 0 |  | Fe-Cr-Ni-Mo-W
7319 | 42.08775 | 4.610063 | 18.21558 | 26.93636 | 8.150243 | 96.85516 | 0.2829459 | 0.1117932 | 898.0882 | 0 | 0 | 0 |  | Fe-Cr-Ni-Mo-W
7320 | 35.324 | 5.232212 | 22.78343 | 23.44585 | 13.21451 | 97.69238 | 0.28381 | 0.1140224 | 937.474 | 0 | 0 | 0 |  | Fe-Cr-Ni-Mo-W
7321 | 29.31786 | 5.74657 | 25.94997 | 21.20647 | 17.77913 | 98.96885 | 0.284149 | 0.1171788 | 994.0381 | 0 | 0 | 0 |  | Fe-Cr-Ni-Mo-W
7322 | 23.83463 | 5.54777 | 28.18377 | 17.91374 | 24.52009 | 100.7008 | 0.2850336 | 0.1212334 | 1071.732 | 0 | 0 | 0 |  | Fe-Cr-Ni-Mo-W
7323 | 18.38648 | 5.925676 | 29.73196 | 13.36343 | 32.59246 | 102.9575 | 0.2855297 | 0.1253992 | 1160.109 | 0 | 0 | 0 |  | Fe-Cr-Ni-Mo-W
7324 | 14.05492 | 4.985047 | 30.95281 | 10.34788 | 39.65934 | 105.1432 | 0.2868388 | 0.1315393 | 1282.338 | 0 | 0 | 0 |  | Fe-Cr-Ni-Mo-W
7325 | 10.08768 | 4.109031 | 30.48368 | 7.581746 | 47.73786 | 108.5401 | 0.2875216 | 0.1372901 | 1424.465 | 0 | 0 | 0 |  | Fe-Cr-Ni-Mo-W
7326 | 40.61465 | 2.90877 | 9.85142 | 38.91143 | 7.713729 | 102.0515 | 0.2789018 | 0.1194671 | 1053.438 | 0 | 0 | 0 |  | Fe-Cr-Ni-Mo-W
7327 | 35.4344 | 5.737561 | 12.95464 | 35.72982 | 10.14357 | 102.7384 | 0.2777357 | 0.1189142 | 1050.24 | 0 | 0 | 0 |  | Fe-Cr-Ni-Mo-W
7328 | 29.68823 | 7.087445 | 16.80263 | 31.38562 | 15.03608 | 103.5683 | 0.2780228 | 0.1201699 | 1077.168 | 0 | 0 | 0 |  | Fe-Cr-Ni-Mo-W
7329 | 24.78965 | 8.14597 | 19.15886 | 26.30332 | 21.60219 | 104.9369 | 0.2782781 | 0.1218379 | 1118.072 | 0 | 0 | 0 |  | Fe-Cr-Ni-Mo-W
7330 | 20.34591 | 8.491659 | 20.64788 | 20.48934 | 30.02522 | 106.8594 | 0.2789968 | 0.1245382 | 1183.179 | 0 | 0 | 0 |  | Fe-Cr-Ni-Mo-W
7331 | 16.03919 | 8.711026 | 21.77565 | 16.07308 | 37.40106 | 109.0849 | 0.2794583 | 0.1274751 | 1257.978 | 0 | 0 | 0 |  | Fe-Cr-Ni-Mo-W
7332 | 11.76805 | 7.496597 | 22.13441 | 11.70424 | 46.89671 | 112.47 | 0.2808302 | 0.1322648 | 1386.06 | 0 | 0 | 0 |  | Fe-Cr-Ni-Mo-W
7333 | 8.65932 | 6.449765 | 21.84406 | 7.933821 | 55.11304 | 115.8344 | 0.2819416 | 0.1360178 | 1503.352 | 0 | 0 | 0 |  | Fe-Cr-Ni-Mo-W
7334 | 6.379921 | 4.454989 | 20.67636 | 5.480058 | 63.00867 | 119.9042 | 0.283427 | 0.1398326 | 1641.944 | 0 | 0 | 0 |  | Fe-Cr-Ni-Mo-W
7335 | 32.02891 | 4.160974 | 7.829102 | 48.62473 | 7.356288 | 107.325 | 0.274339 | 0.1206512 | 1127.952 | 0 | 0 | 0 |  | Fe-Cr-Ni-Mo-W
7336 | 28.66809 | 7.024013 | 10.30853 | 44.06502 | 9.934339 | 107.474 | 0.2734137 | 0.1204283 | 1121.076 | 0 | 0 | 0 |  | Fe-Cr-Ni-Mo-W
7337 | 24.31557 | 9.604363 | 12.39164 | 36.70864 | 16.97979 | 108.6452 | 0.2728388 | 0.1207077 | 1136.365 | 0 | 0 | 0 |  | Fe-Cr-Ni-Mo-W
7338 | 20.61616 | 11.25197 | 14.19716 | 30.5316 | 23.40311 | 109.7835 | 0.2727319 | 0.1212522 | 1157.533 | 0 | 0 | 0 |  | Fe-Cr-Ni-Mo-W
7339 | 16.83488 | 11.91224 | 14.86372 | 23.13661 | 33.25255 | 112.1529 | 0.2731429 | 0.1231292 | 1216.882 | 0 | 0 | 0 |  | Fe-Cr-Ni-Mo-W
7340 | 13.35512 | 11.24999 | 16.04272 | 17.48028 | 41.87187 | 114.3975 | 0.2745513 | 0.1261085 | 1297.199 | 0 | 0 | 0 |  | Fe-Cr-Ni-Mo-W
7341 | 10.16171 | 10.01752 | 16.33539 | 12.3225 | 51.16288 | 117.5449 | 0.2761115 | 0.1296573 | 1403.807 | 0 | 0 | 0 |  | Fe-Cr-Ni-Mo-W
7342 | 7.002486 | 8.525658 | 15.85277 | 8.328203 | 60.29088 | 121.7694 | 0.2774402 | 0.1324044 | 1519.319 | 0 | 0 | 0 |  | Fe-Cr-Ni-Mo-W
7343 | 5.406264 | 5.491057 | 14.46441 | 5.065889 | 69.57237 | 126.621 | 0.2799484 | 0.1347911 | 1650.349 | 0 | 0 | 0 |  | Fe-Cr-Ni-Mo-W
7344 | 25.18529 | 6.029641 | 6.050721 | 55.62772 | 7.106633 | 111.665 | 0.2702003 | 0.1174825 | 1128.877 | 0 | 0 | 0 |  | Fe-Cr-Ni-Mo-W
7345 | 22.46311 | 9.445096 | 7.616343 | 48.54815 | 11.9273 | 112.0886 | 0.2690233 | 0.1179571 | 1133.817 | 0 | 0 | 0 |  | Fe-Cr-Ni-Mo-W
7346 | 19.24035 | 12.60587 | 8.988118 | 40.3983 | 18.76735 | 113.105 | 0.2679935 | 0.1183167 | 1145.295 | 0 | 0 | 0 |  | Fe-Cr-Ni-Mo-W
7347 | 16.34833 | 13.9526 | 10.02371 | 32.76575 | 26.9096 | 114.5916 | 0.2680859 | 0.1187947 | 1170.632 | 0 | 0 | 0 |  | Fe-Cr-Ni-Mo-W
7348 | 12.93336 | 14.44983 | 10.87526 | 25.55108 | 36.19047 | 116.9166 | 0.2685845 | 0.1202554 | 1223.291 | 0 | 0 | 0 |  | Fe-Cr-Ni-Mo-W
7349 | 10.45879 | 14.31999 | 11.63974 | 19.02414 | 44.55733 | 118.9541 | 0.2696246 | 0.122146 | 1282.132 | 0 | 0 | 0 |  | Fe-Cr-Ni-Mo-W
7350 | 7.325575 | 12.59156 | 11.84586 | 12.58466 | 55.65234 | 122.872 | 0.2716495 | 0.1248236 | 1386.813 | 0 | 0 | 0 |  | Fe-Cr-Ni-Mo-W
7351 | 5.697622 | 10.60947 | 10.88853 | 8.008355 | 64.79602 | 126.9294 | 0.2734718 | 0.1258971 | 1471.232 | 0 | 0 | 0 |  | Fe-Cr-Ni-Mo-W
7352 | 3.65585 | 6.807512 | 9.606532 | 4.71031 | 75.2198 | 133.2556 | 0.2765272 | 0.1247592 | 1559.289 | 0 | 0 | 0 |  | Fe-Cr-Ni-Mo-W
7353 | 17.70994 | 9.233686 | 5.212106 | 60.84808 | 6.996197 | 115.7453 | 0.2656819 | 0.1124673 | 1093.873 | 0 | 0 | 0 |  | Fe-Cr-Ni-Mo-W
7354 | 16.09912 | 13.6856 | 5.885761 | 50.50374 | 13.82577 | 116.132 | 0.2640574 | 0.1124752 | 1090.167 | 0 | 0 | 0 |  | Fe-Cr-Ni-Mo-W
7355 | 13.77981 | 16.67849 | 6.517695 | 42.6104 | 20.4136 | 117.1928 | 0.2628887 | 0.1124675 | 1096.652 | 0 | 0 | 0 |  | Fe-Cr-Ni-Mo-W
7356 | 12.14191 | 17.58501 | 7.799115 | 33.60565 | 28.86832 | 118.0523 | 0.2636964 | 0.1149488 | 1143.131 | 0 | 0 | 0 |  | Fe-Cr-Ni-Mo-W
7357 | 10.18909 | 17.78717 | 8.032209 | 26.25588 | 37.73565 | 120.0587 | 0.2643431 | 0.115445 | 1177.141 | 0 | 0 | 0 |  | Fe-Cr-Ni-Mo-W
7358 | 7.656037 | 16.99779 | 8.666165 | 18.21097 | 48.46904 | 122.8736 | 0.265948 | 0.1169132 | 1240.491 | 0 | 0 | 0 |  | Fe-Cr-Ni-Mo-W
7359 | 5.513428 | 15.39973 | 8.69263 | 12.31303 | 58.08118 | 126.2981 | 0.2677758 | 0.119082 | 1325.703 | 0 | 0 | 0 |  | Fe-Cr-Ni-Mo-W
7360 | 4.000361 | 12.10466 | 7.883857 | 6.872252 | 69.13887 | 131.2598 | 0.2708365 | 0.1206526 | 1431.564 | 0 | 0 | 0 |  | Fe-Cr-Ni-Mo-W
7361 | 2.61886 | 7.721199 | 6.881618 | 3.749134 | 79.02919 | 137.4381 | 0.2745606 | 0.1168963 | 1467.835 | 0 | 0 | 0 |  | Fe-Cr-Ni-Mo-W
7362 | 11.87841 | 13.66151 | 5.140976 | 62.41839 | 6.900719 | 118.3275 | 0.2614406 | 0.106496 | 1025.4 | 0 | 0 | 0 |  | Fe-Cr-Ni-Mo-W
7363 | 11.18498 | 18.22398 | 5.143412 | 51.63966 | 13.80798 | 118.6205 | 0.2596335 | 0.107484 | 1033.631 | 0 | 0 | 0 |  | Fe-Cr-Ni-Mo-W
7364 | 10.37667 | 21.2545 | 5.089829 | 42.7828 | 20.49619 | 119.2692 | 0.2585078 | 0.1077144 | 1038.334 | 0 | 0 | 0 |  | Fe-Cr-Ni-Mo-W
7365 | 8.521689 | 21.97126 | 5.512017 | 33.78341 | 30.21163 | 121.0565 | 0.2589372 | 0.1079819 | 1062.693 | 0 |  | 0 |  | Fe-Cr-Ni-Mo-W
7366 | 6.891462 | 22.16524 | 5.926516 | 25.83032 | 39.18646 | 122.896 | 0.2596767 | 0.1092259 | 1102.941 | 0 | 0 | 0 |  | Fe-Cr-Ni-Mo-W
7367 | 5.353522 | 21.04509 | 6.252236 | 18.39372 | 48.95543 | 125.3481 | 0.2613584 | 0.1117448 | 1174.01 | 0 | 0 | 0 |  | Fe-Cr-Ni-Mo-W
7368 | 3.840616 | 18.90056 | 6.34357 | 11.31055 | 59.6047 | 128.7257 | 0.2638121 | 0.1136109 | 1252.862 | 0 | 0 | 0 |  | Fe-Cr-Ni-Mo-W
7369 | 2.447608 | 14.58451 | 6.174351 | 5.88667 | 70.90686 | 133.6557 | 0.267881 | 0.1147097 | 1349.61 | 0 | 0 | 0 |  | Fe-Cr-Ni-Mo-W
7370 | 1.720102 | 9.208567 | 5.423925 | 2.954976 | 80.69243 | 139.6049 | 0.2725959 | 0.1116801 | 1393.332 | 0 | 0 | 0 |  | Fe-Cr-Ni-Mo-W
7371 | 7.06173 | 24.32668 | 3.711243 | 50.95189 | 13.94846 | 120.8048 | 0.2543043 | 0.1016721 | 958.6376 | 0 | 0 | 0 |  | Fe-Cr-Ni-Mo-W
7372 | 6.984056 | 26.66009 | 3.670422 | 41.99288 | 20.69255 | 121.1896 | 0.2537055 | 0.1026097 | 971.8211 | 0 | 0 | 0 |  | Fe-Cr-Ni-Mo-W
7373 | 6.115366 | 27.83574 | 4.285184 | 32.6842 | 29.07951 | 122.0712 | 0.2540005 | 0.1040343 | 1000.024 | 0 |  | 0 |  | Fe-Cr-Ni-Mo-W
7374 | 5.184534 | 27.15203 | 4.768218 | 24.49302 | 38.4022 | 123.6433 | 0.2554242 | 0.1059098 | 1047.031 | 0 |  | 0 |  | Fe-Cr-Ni-Mo-W
7375 | 3.612435 | 25.22502 | 5.06264 | 16.54888 | 49.55102 | 126.5331 | 0.2576022 | 0.1079154 | 1115.307 | 0 | 0 | 0 |  | Fe-Cr-Ni-Mo-W
7376 | 2.797412 | 22.39882 | 5.292578 | 10.57253 | 58.93866 | 129.2678 | 0.2605021 | 0.1102543 | 1192.869 | 0 | 0 | 0 |  | Fe-Cr-Ni-Mo-W
7377 | 1.486574 | 17.53149 | 5.729228 | 5.107593 | 70.14511 | 133.724 | 0.2651693 | 0.111626 | 1287.2 | 0 | 0 | 0 |  | Fe-Cr-Ni-Mo-W
7378 | 4.276344 | 33.17886 | 2.247403 | 39.18061 | 21.11678 | 122.5211 | 0.2485395 | 0.09777323 | 902.2555 | 0 |  | 0 |  | Fe-Cr-Ni-Mo-W
7379 | 4.156198 | 33.53655 | 2.912348 | 29.74986 | 29.64505 | 123.1193 | 0.2494464 | 0.09974482 | 935.8947 | 0 | 0 | 0 |  | Fe-Cr-Ni-Mo-W
7380 | 3.300384 | 32.5717 | 3.468987 | 21.54507 | 39.11386 | 124.6972 | 0.2509757 | 0.1016709 | 982.0861 | 0 | 0 | 0 |  | Fe-Cr-Ni-Mo-W
7381 | 2.53644 | 31.29036 | 3.999025 | 14.16145 | 48.01272 | 126.3925 | 0.2527486 | 0.1045345 | 1045.007 | 0 |  | 0 |  | Fe-Cr-Ni-Mo-W
7382 | 2.332837 | 27.14967 | 4.904025 | 8.015198 | 57.59827 | 128.43 | 0.256932 | 0.1080361 | 1134.032 | 0 |  | 0 |  | Fe-Cr-Ni-Mo-W
7383 | 25.5351 | 2.52918 | 1.713165 | 11.20007 | 59.02248 | 119.9095 | 0.2794138 | 0.1274434 | 1426.201 | 0 | 0 | 0 |  | Fe-Cr-Ni-Mo-W
7384 | 20.2843 | 2.360697 | 2.665069 | 9.582806 | 65.10712 | 124.1997 | 0.2794134 | 0.126853 | 1481.153 | 0 | 0 | 0 |  | Fe-Cr-Ni-Mo-W
7385 | 16.41638 | 1.798161 | 3.552506 | 8.294657 | 69.93829 | 127.7349 | 0.2798952 | 0.1255794 | 1515.004 | 0 | 0 | 0 |  | Fe-Cr-Ni-Mo-W
7386 | 12.32557 | 1.700096 | 5.278059 | 7.058066 | 73.63821 | 130.6535 | 0.2802736 | 0.1251841 | 1552.109 | 0 | 0 | 0 |  | Fe-Cr-Ni-Mo-W
7387 | 9.734027 | 1.235837 | 6.510827 | 5.320688 | 77.19862 | 132.9493 | 0.2811638 | 0.1248269 | 1583.697 | 0 | 0 | 0 |  | Fe-Cr-Ni-Mo-W
7388 | 31.57652 | 3.45872 | 1.952332 | 20.20913 | 42.8033 | 113.5641 | 0.2778645 | 0.1249527 | 1287.35 | 0 | 0 | 0 |  | Fe-Cr-Ni-Mo-W
7389 | 25.30743 | 3.748552 | 3.02276 | 16.79748 | 51.12378 | 117.8248 | 0.2777025 | 0.1259344 | 1363.908 | 0 | 0 | 0 |  | Fe-Cr-Ni-Mo-W
7390 | 20.47001 | 4.01231 | 3.963426 | 14.80656 | 56.74769 | 121.2969 | 0.2774504 | 0.1259224 | 1413.059 | 0 | 0 | 0 |  | Fe-Cr-Ni-Mo-W
7391 | 16.62139 | 3.86881 | 5.459535 | 12.49238 | 61.55788 | 123.863 | 0.2779951 | 0.1265 | 1462.928 | 0 | 0 | 0 |  | Fe-Cr-Ni-Mo-W
7392 | 13.0213 | 4.196563 | 7.369659 | 9.463977 | 65.9485 | 125.8892 | 0.2785171 | 0.1278176 | 1516.474 | 0 | 0 | 0 |  | Fe-Cr-Ni-Mo-W
7393 | 10.11179 | 3.586483 | 9.110023 | 7.444766 | 69.74694 | 127.791 | 0.2797061 | 0.1294266 | 1578.188 | 0 | 0 | 0 |  | Fe-Cr-Ni-Mo-W
7394 | 7.613572 | 3.101249 | 11.50362 | 5.722244 | 72.05931 | 128.5269 | 0.2810871 | 0.1320224 | 1641.59 | 0 | 0 | 0 |  | Fe-Cr-Ni-Mo-W
7395 | 35.08745 | 2.51292 | 2.127688 | 33.61603 | 26.65591 | 110.231 | 0.276649 | 0.1226893 | 1204.271 | 0 | 0 | 0 |  | Fe-Cr-Ni-Mo-W
7396 | 29.35383 | 4.752991 | 2.682904 | 29.59856 | 33.61172 | 113.457 | 0.2749754 | 0.122166 | 1233.853 | 0 | 0 | 0 |  | Fe-Cr-Ni-Mo-W
7397 | 23.63932 | 5.643395 | 3.822609 | 24.99087 | 41.9038 | 116.9685 | 0.2746162 | 0.1228643 | 1291.962 | 0 | 0 | 0 |  | Fe-Cr-Ni-Mo-W
7398 | 19.65214 | 6.457767 | 5.467789 | 20.85212 | 47.57018 | 119.0047 | 0.2747065 | 0.12381 | 1333.995 | 0 | 0 | 0 |  | Fe-Cr-Ni-Mo-W
7399 | 16.46334 | 6.871212 | 7.757138 | 16.5794 | 52.32892 | 120.1217 | 0.2755471 | 0.125891 | 1385.389 | 0 | 0 | 0 |  | Fe-Cr-Ni-Mo-W
7400 | 13.25918 | 7.201176 | 9.871712 | 13.28719 | 56.38074 | 121.3746 | 0.276216 | 0.1277896 | 1435.853 | 0 | 0 | 0 |  | Fe-Cr-Ni-Mo-W
7401 | 10.20931 | 6.503639 | 12.99 | 10.15396 | 60.14309 | 122.0234 | 0.2781735 | 0.1315603 | 1514.976 | 0 | 0 | 0 |  | Fe-Cr-Ni-Mo-W
7402 | 7.940274 | 5.914194 | 16.13543 | 7.275018 | 62.73509 | 121.8663 | 0.2801839 | 0.1356037 | 1587.813 | 0 | 0 | 0 |  | Fe-Cr-Ni-Mo-W
7403 | 6.304804 | 4.402536 | 19.88067 | 5.415536 | 63.99645 | 120.7572 | 0.2831619 | 0.1401783 | 1660.646 | 0 | 0 | 0 |  | Fe-Cr-Ni-Mo-W
7404 | 28.67808 | 3.725657 | 2.103009 | 43.53765 | 21.9556 | 113.4373 | 0.2729591 | 0.1194163 | 1189.656 | 0 | 0 | 0 |  | Fe-Cr-Ni-Mo-W
7405 | 24.88213 | 6.096409 | 2.752975 | 38.24571 | 28.02277 | 115.4174 | 0.2717231 | 0.1189473 | 1203.573 | 0 | 0 | 0 |  | Fe-Cr-Ni-Mo-W
7406 | 21.16958 | 8.361737 | 4.719921 | 31.95923 | 33.78953 | 116.6035 | 0.271202 | 0.1197834 | 1227.599 | 0 | 0 | 0 |  | Fe-Cr-Ni-Mo-W
7407 | 18.03092 | 9.84099 | 6.535187 | 26.70298 | 38.88993 | 117.6663 | 0.2711268 | 0.1207805 | 1254.257 | 0 | 0 | 0 |  | Fe-Cr-Ni-Mo-W
7408 | 15.43716 | 10.92323 | 9.735468 | 21.21569 | 42.68845 | 117.4148 | 0.2720391 | 0.1232024 | 1288.596 | 0 | 0 | 0 |  | Fe-Cr-Ni-Mo-W
7409 | 12.63486 | 10.64327 | 12.64793 | 16.53755 | 47.5364 | 117.8916 | 0.2737648 | 0.1262694 | 1347.784 | 0 | 0 | 0 |  | Fe-Cr-Ni-Mo-W
7410 | 10.16171 | 10.01752 | 16.33539 | 12.3225 | 51.16288 | 117.5449 | 0.2761115 | 0.1302825 | 1413.814 | 0 | 0 | 0 |  | Fe-Cr-Ni-Mo-W
7411 | 7.549244 | 9.191346 | 20.75283 | 8.978473 | 53.52811 | 116.65 | 0.2787824 | 0.1345457 | 1475.023 | 0 | 0 | 0 |  | Fe-Cr-Ni-Mo-W
7412 | 6.476169 | 6.577742 | 26.60922 | 6.068433 | 54.26843 | 113.7897 | 0.2837612 | 0.1394789 | 1528.675 | 0 | 0 | 0 |  | Fe-Cr-Ni-Mo-W
7413 | 23.30618 | 5.579762 | 2.099726 | 51.47727 | 17.53706 | 115.8973 | 0.2694365 | 0.1146972 | 1141.714 | 0 | 0 | 0 |  | Fe-Cr-Ni-Mo-W
7414 | 20.77626 | 8.735823 | 3.5222 | 44.90247 | 22.06325 | 116.3993 | 0.2683026 | 0.1154004 | 1152.099 | 0 | 0 | 0 |  | Fe-Cr-Ni-Mo-W
7415 | 18.08514 | 11.849 | 5.632307 | 37.97274 | 26.46081 | 116.5813 | 0.2674506 | 0.1165031 | 1164.606 | 0 | 0 | 0 |  | Fe-Cr-Ni-Mo-W
7416 | 15.86401 | 13.53925 | 8.337219 | 31.79506 | 30.46447 | 116.3216 | 0.267812 | 0.1182581 | 1185.217 | 0 | 0 | 0 |  | Fe-Cr-Ni-Mo-W
7417 | 13.12354 | 14.66231 | 11.72488 | 25.92679 | 34.56248 | 116.0504 | 0.2687278 | 0.1204828 | 1215.21 | 0 | 0 | 0 |  | Fe-Cr-Ni-Mo-W
7418 | 11.06923 | 15.15579 | 15.05669 | 20.1345 | 38.58379 | 115.48 | 0.2702463 | 0.1228415 | 1245.625 | 0 | 0 | 0 |  | Fe-Cr-Ni-Mo-W
7419 | 8.384336 | 14.41142 | 20.3369 | 14.40352 | 42.46383 | 114.2153 | 0.2734307 | 0.1268326 | 1296.702 | 0 | 0 | 0 |  | Fe-Cr-Ni-Mo-W
7420 | 7.202441 | 13.41158 | 26.15224 | 10.12347 | 43.11028 | 111.3578 | 0.277109 | 0.1303865 | 1317.922 | 0 | 0 | 0 |  | Fe-Cr-Ni-Mo-W
7421 | 5.277078 | 9.826381 | 34.66664 | 6.79915 | 43.43075 | 107.5901 | 0.2837034 | 0.1344571 | 1344.056 | 0 | 0 | 0 |  | Fe-Cr-Ni-Mo-W
7422 | 16.65251 | 8.682363 | 2.100387 | 57.21497 | 15.34976 | 119.066 | 0.2652537 | 0.1078583 | 1067.509 | 0 | 0 | 0 |  | Fe-Cr-Ni-Mo-W
7423 | 15.60943 | 13.26932 | 4.280049 | 48.96756 | 17.87364 | 117.8088 | 0.2638699 | 0.1111128 | 1090.838 | 0 | 0 | 0 |  | Fe-Cr-Ni-Mo-W
7424 | 13.77981 | 16.67849 | 6.517695 | 42.6104 | 20.4136 | 117.1928 | 0.2628887 | 0.1124675 | 1096.652 | 0 | 0 | 0 |  | Fe-Cr-Ni-Mo-W
7425 | 12.52043 | 18.13322 | 9.504482 | 34.65331 | 25.18856 | 116.3212 | 0.2638864 | 0.1153185 | 1127.906 | 0 | 0 | 0 |  | Fe-Cr-Ni-Mo-W
7426 | 11.14322 | 19.45281 | 13.17655 | 28.71455 | 27.51287 | 114.8822 | 0.264962 | 0.1169669 | 1133.807 | 0 | 0 | 0 |  | Fe-Cr-Ni-Mo-W
7427 | 8.956236 | 19.88447 | 18.10341 | 21.30368 | 31.75221 | 113.4361 | 0.2672831 | 0.1188002 | 1145.705 | 0 | 0 | 0 |  | Fe-Cr-Ni-Mo-W
7428 | 6.979374 | 19.49431 | 23.47495 | 15.5869 | 34.46447 | 111.5592 | 0.2702426 | 0.121179 | 1163.287 | 0 | 0 | 0 |  | Fe-Cr-Ni-Mo-W
7429 | 5.735735 | 17.35572 | 31.65094 | 9.853464 | 35.40415 | 107.6288 | 0.2758677 | 0.1215759 | 1136.006 | 0 | 0 | 0 |  | Fe-Cr-Ni-Mo-W
7430 | 4.302014 | 12.68365 | 41.44971 | 6.15872 | 35.4059 | 103.1037 | 0.283838 | 0.1220899 | 1105.517 | 1 | 0 | 0 |  | Fe-Cr-Ni-Mo-W
7431 | 11.17828 | 12.85629 | 2.073412 | 58.73939 | 15.15263 | 121.5647 | 0.2611828 | 0.1020227 | 997.3516 | 0 | 0 | 0 |  | Fe-Cr-Ni-Mo-W
7432 | 11.01246 | 17.94289 | 4.34064 | 50.84317 | 15.86084 | 119.4495 | 0.2595841 | 0.1066714 | 1031.611 | 0 | 0 | 0 |  | Fe-Cr-Ni-Mo-W
7433 | 10.70869 | 21.93458 | 6.753455 | 44.15172 | 16.45156 | 117.581 | 0.258587 | 0.1088362 | 1034.516 | 0 | 0 | 0 |  | Fe-Cr-Ni-Mo-W
7434 | 9.345374 | 24.09494 | 10.57839 | 37.04883 | 18.93246 | 115.9905 | 0.2592069 | 0.1107116 | 1040.723 | 0 | 0 | 0 |  | Fe-Cr-Ni-Mo-W
7435 | 8.017005 | 25.78536 | 14.55497 | 30.04904 | 21.59363 | 114.3749 | 0.26022 | 0.1118036 | 1037.189 | 0 | 0 | 0 |  | Fe-Cr-Ni-Mo-W
7436 | 6.691477 | 26.30469 | 19.53699 | 22.99068 | 24.47616 | 112.3489 | 0.2624909 | 0.1135171 | 1041.527 | 0 | 0 | 0 |  | Fe-Cr-Ni-Mo-W
7437 | 5.264675 | 25.90868 | 26.08709 | 15.50439 | 27.23516 | 109.5578 | 0.2661544 | 0.1133855 | 1015.319 | 0 | 0 | 0 |  | Fe-Cr-Ni-Mo-W
7438 | 3.771567 | 22.47356 | 34.88532 | 9.070886 | 29.79867 | 105.8367 | 0.2729231 | 0.1140496 | 997.7994 | 0 | 0 | 0 |  | Fe-Cr-Ni-Mo-W
7439 | 3.037162 | 16.25945 | 45.49054 | 5.217564 | 29.99528 | 100.8202 | 0.2824163 | 0.1146734 | 970.569 | 1 | 0 | 0 |  | Fe-Cr-Ni-Mo-W
7440 | 7.175278 | 24.71784 | 4.525101 | 51.77116 | 11.81062 | 119.9774 | 0.2542994 | 0.1024795 | 960.8776 | 0 | 0 | 0 |  | Fe-Cr-Ni-Mo-W
7441 | 7.450483 | 28.44057 | 7.047988 | 44.79735 | 12.26361 | 117.8156 | 0.253659 | 0.1047129 | 963.6264 | 0 | 0 | 0 |  | Fe-Cr-Ni-Mo-W
7442 | 6.844958 | 31.15667 | 10.39226 | 36.58358 | 15.02254 | 116.0751 | 0.2539397 | 0.1060137 | 960.2722 | 0 | 0 | 0 |  | Fe-Cr-Ni-Mo-W
7443 | 6.170235 | 32.31427 | 14.59226 | 29.14971 | 17.77352 | 114.118 | 0.2555075 | 0.1070714 | 955.0113 | 0 | 0 | 0 |  | Fe-Cr-Ni-Mo-W
7444 | 4.687614 | 32.7328 | 20.52952 | 21.47437 | 20.57569 | 111.7113 | 0.2581752 | 0.1075046 | 939.2545 | 0 | 0 | 0 |  | Fe-Cr-Ni-Mo-W
7445 | 3.930976 | 31.47523 | 26.44348 | 14.85672 | 23.2936 | 109.1159 | 0.262105 | 0.1073408 | 917.8186 | 0 | 0 | 0 |  | Fe-Cr-Ni-Mo-W
7446 | 2.305987 | 27.19501 | 34.741 | 7.922946 | 27.83505 | 106.0401 | 0.2692171 | 0.1073448 | 900.9756 | 0 | 0 | 0 |  | Fe-Cr-Ni-Mo-W
7447 | 4.729582 | 36.6954 | 7.456796 | 43.33326 | 7.784963 | 117.4242 | 0.2481137 | 0.09994247 | 878.3058 | 0 | 0 | 0 |  | Fe-Cr-Ni-Mo-W
7448 | 4.831143 | 38.98272 | 11.00222 | 34.58108 | 10.60285 | 115.3421 | 0.2488817 | 0.1005396 | 864.6468 | 0 | 0 | 0 |  | Fe-Cr-Ni-Mo-W
7449 | 4.086127 | 40.32625 | 15.46153 | 26.67444 | 13.45165 | 113.3379 | 0.2503778 | 0.1002948 | 843.1611 | 0 | 0 | 0 |  | Fe-Cr-Ni-Mo-W
7450 | 3.344334 | 41.25681 | 20.2123 | 18.67209 | 16.51447 | 111.2293 | 0.2523161 | 0.1000221 | 822.2519 | 0 | 0 | 0 |  | Fe-Cr-Ni-Mo-W
7451 | 3.27428 | 38.10622 | 25.81162 | 11.24982 | 21.55805 | 108.8884 | 0.2575304 | 0.09927952 | 801.0845 | 0 | 0 | 0 |  | Fe-Cr-Ni-Mo-W
7452 | 41.98252 | 27.44446 | 11.26653 | 4.603539 | 14.70295 | 98.49649 | 0.2677918 | 0.08082322 | 526.0599 | 0 | 0 | 0 |  | Fe-Cr-Ni-Mo-W
7453 | 35.42257 | 32.15547 | 10.23885 | 7.60659 | 14.57652 | 101.6195 | 0.2624685 | 0.08491325 | 583.3048 | 0 | 0 | 0 |  | Fe-Cr-Ni-Mo-W
7454 | 30.72189 | 37.0162 | 9.497457 | 10.86593 | 11.89852 | 103.6648 | 0.2575417 | 0.08470645 | 588.2674 | 0 | 0 | 0 |  | Fe-Cr-Ni-Mo-W
7455 | 23.65391 | 39.96735 | 8.287432 | 16.5551 | 11.53621 | 107.2962 | 0.2530218 | 0.09027177 | 671.3531 | 0 | 0 | 0 |  | Fe-Cr-Ni-Mo-W
7456 | 19.53303 | 43.81199 | 6.532558 | 21.35379 | 8.768636 | 109.6191 | 0.2484992 | 0.08963697 | 675.1708 | 0 | 0 | 0 |  | Fe-Cr-Ni-Mo-W
7457 | 44.18321 | 16.93856 | 17.30131 | 4.464864 | 17.11205 | 95.32532 | 0.2780387 | 0.08691883 | 582.5591 | 0 | 0 | 0 |  | Fe-Cr-Ni-Mo-W
7458 | 37.08686 | 21.18855 | 15.06103 | 7.239979 | 19.42358 | 99.45437 | 0.2724465 | 0.09462904 | 691.2179 | 0 | 0 | 0 |  | Fe-Cr-Ni-Mo-W
7459 | 30.90125 | 24.22772 | 13.67574 | 9.778908 | 21.41639 | 102.9472 | 0.2682282 | 0.1001769 | 779.8251 | 0 | 0 | 0 |  | Fe-Cr-Ni-Mo-W
7460 | 25.85898 | 27.08533 | 11.89126 | 13.8823 | 21.28214 | 106.1286 | 0.2639575 | 0.10263 | 832.2434 | 0 | 0 | 0 |  | Fe-Cr-Ni-Mo-W
7461 | 20.23619 | 28.98581 | 8.998837 | 18.71903 | 23.06013 | 110.505 | 0.2597432 | 0.1055567 | 905.9997 | 0 | 0 | 0 |  | Fe-Cr-Ni-Mo-W
7462 | 16.31901 | 31.83444 | 7.35115 | 24.02962 | 20.46578 | 112.9709 | 0.2556842 | 0.1043853 | 907.1811 | 0 | 0 | 0 |  | Fe-Cr-Ni-Mo-W
7463 | 12.42799 | 33.26662 | 5.715011 | 30.69082 | 17.89957 | 115.593 | 0.2525185 | 0.1028564 | 907.645 | 0 | 0 | 0 |  | Fe-Cr-Ni-Mo-W
7464 | 46.43858 | 9.977619 | 27.22149 | 4.602531 | 11.75978 | 89.98169 | 0.2870459 | 0.07946614 | 482.0565 | 0 | 0 | 0 |  | Fe-Cr-Ni-Mo-W
7465 | 37.55596 | 12.16217 | 23.16984 | 5.610233 | 21.5018 | 95.81215 | 0.2825682 | 0.0978748 | 716.4144 | 0 | 0 | 0 |  | Fe-Cr-Ni-Mo-W
7466 | 30.70728 | 15.39452 | 19.86215 | 8.115734 | 25.92033 | 100.7256 | 0.2773698 | 0.1063029 | 854.5191 | 0 | 0 | 0 |  | Fe-Cr-Ni-Mo-W
7467 | 25.31374 | 17.32956 | 16.43368 | 11.51118 | 29.41185 | 105.3763 | 0.2731195 | 0.1129274 | 981.4099 | 0 | 0 | 0 |  | Fe-Cr-Ni-Mo-W
7468 | 21.00431 | 18.88159 | 12.94189 | 16.17535 | 30.99685 | 109.6732 | 0.2690745 | 0.1151246 | 1052.796 | 0 | 0 | 0 |  | Fe-Cr-Ni-Mo-W
7469 | 16.79844 | 20.20177 | 10.29969 | 20.4412 | 32.2589 | 113.579 | 0.2656173 | 0.1154131 | 1095.958 | 0 | 0 | 0 |  | Fe-Cr-Ni-Mo-W
7470 | 13.14645 | 21.90302 | 7.999924 | 27.339 | 29.61161 | 116.6395 | 0.2617687 | 0.1128796 | 1087.012 | 0 | 0 | 0 |  | Fe-Cr-Ni-Mo-W
7471 | 10.25641 | 22.91801 | 5.749532 | 34.06451 | 27.01154 | 119.3194 | 0.25869 | 0.1091513 | 1057.611 | 0 |  | 0 |  | Fe-Cr-Ni-Mo-W
7472 | 8.320155 | 23.88482 | 4.372599 | 42.87978 | 20.54265 | 120.4553 | 0.2560186 | 0.1049099 | 1003.795 | 0 |  | 0 |  | Fe-Cr-Ni-Mo-W
7473 | 36.7027 | 7.946934 | 34.09191 | 4.398966 | 16.85949 | 90.96181 | 0.2897845 | 0.08953962 | 595.7266 | 1 | 0 | 0 |  | Fe-Cr-Ni-Mo-W
7474 | 30.24697 | 9.634112 | 28.44562 | 5.469632 | 26.20367 | 96.82499 | 0.2854362 | 0.1052445 | 819.3696 | 0 | 0 | 0 |  | Fe-Cr-Ni-Mo-W
7475 | 24.17725 | 10.91398 | 22.33208 | 8.810302 | 33.7664 | 103.5283 | 0.2806397 | 0.1176051 | 1043.373 | 0 | 0 | 0 |  | Fe-Cr-Ni-Mo-W
7476 | 19.84798 | 12.10715 | 17.98443 | 11.75759 | 38.30285 | 108.7153 | 0.2767986 | 0.1229053 | 1174.464 | 0 | 0 | 0 |  | Fe-Cr-Ni-Mo-W
7477 | 16.24528 | 12.70506 | 13.66015 | 16.74474 | 40.64477 | 113.7544 | 0.2731235 | 0.1239258 | 1248.854 | 0 | 0 | 0 |  | Fe-Cr-Ni-Mo-W
7478 | 13.36991 | 14.22625 | 10.70699 | 21.87454 | 39.82231 | 117.1643 | 0.2693809 | 0.1210902 | 1241.43 | 0 | 0 | 0 |  | Fe-Cr-Ni-Mo-W
7479 | 10.77707 | 15.346 | 7.995972 | 28.31555 | 37.56541 | 120.1691 | 0.2659385 | 0.1161987 | 1196.733 | 0 | 0 | 0 |  | Fe-Cr-Ni-Mo-W
7480 | 7.98024 | 16.00297 | 5.80702 | 35.85514 | 34.35463 | 122.9189 | 0.2629201 | 0.110406 | 1135.678 | 0 | 0 | 0 |  | Fe-Cr-Ni-Mo-W
7481 | 7.017538 | 16.63107 | 4.023292 | 47.12598 | 25.20212 | 123.3885 | 0.2600447 | 0.1037617 | 1035.352 | 0 | 0 | 0 |  | Fe-Cr-Ni-Mo-W
7482 | 28.10585 | 5.981207 | 37.98215 | 4.138566 | 23.79222 | 93.04857 | 0.2917222 | 0.1022432 | 757.5208 | 0 | 0 | 0 |  | Fe-Cr-Ni-Mo-W
7483 | 22.79734 | 6.846879 | 30.1457 | 6.316732 | 33.89334 | 100.169 | 0.2871128 | 0.1185089 | 1030.653 | 0 | 0 | 0 |  | Fe-Cr-Ni-Mo-W
7484 | 18.10256 | 7.490788 | 23.25564 | 9.214378 | 41.93663 | 107.3503 | 0.2827635 | 0.1278396 | 1247.202 | 0 | 0 | 0 |  | Fe-Cr-Ni-Mo-W
7485 | 15.04659 | 8.171936 | 18.45114 | 12.92433 | 45.40601 | 112.5711 | 0.2791325 | 0.1303709 | 1351.438 | 0 | 0 | 0 |  | Fe-Cr-Ni-Mo-W
7486 | 11.95566 | 8.904991 | 14.45139 | 17.45791 | 47.23006 | 117.4199 | 0.275572 | 0.1285657 | 1384.573 | 0 | 0 | 0 |  | Fe-Cr-Ni-Mo-W
7487 | 9.839497 | 9.699885 | 10.95052 | 21.87492 | 47.63518 | 121.2492 | 0.2723569 | 0.1238126 | 1354.245 | 0 | 0 | 0 |  | Fe-Cr-Ni-Mo-W
7488 | 7.393465 | 10.59021 | 7.771168 | 29.31067 | 44.93448 | 124.677 | 0.2686449 | 0.1156309 | 1258.885 | 0 | 0 | 0 |  | Fe-Cr-Ni-Mo-W
7489 | 6.222219 | 10.53301 | 5.35098 | 36.92632 | 40.96746 | 126.6451 | 0.2662652 | 0.107524 | 1149.742 | 0 | 0 | 0 |  | Fe-Cr-Ni-Mo-W
7490 | 4.664852 | 10.85795 | 3.67737 | 50.08616 | 30.71366 | 127.2022 | 0.2631033 | 0.09737125 | 993.735 | 0 | 0 | 0 |  | Fe-Cr-Ni-Mo-W
7491 | 18.47558 | 4.81644 | 38.83885 | 3.808721 | 34.06041 | 97.64354 | 0.2919213 | 0.1182188 | 1006.559 | 0 | 0 | 0 |  | Fe-Cr-Ni-Mo-W
7492 | 14.93176 | 4.835522 | 28.65965 | 6.691668 | 44.8814 | 106.3755 | 0.287108 | 0.1322759 | 1313.426 | 0 | 0 | 0 |  | Fe-Cr-Ni-Mo-W
7493 | 11.95654 | 5.009429 | 22.62124 | 9.243107 | 51.16968 | 112.8635 | 0.283682 | 0.1362714 | 1466.345 | 0 | 0 | 0 |  | Fe-Cr-Ni-Mo-W
7494 | 10.39065 | 5.911982008 | 17.5957 | 12.8918 | 53.20986 | 117.6062 | 0.2799341 | 0.1338307 | 1489.325 | 0 | 0 | 0 |  | Fe-Cr-Ni-Mo-W
7495 | 8.787258 | 6.135991 | 13.85425 | 16.98266 | 54.23984 | 121.6452 | 0.2771577 | 0.1301078 | 1482.121 | 0 | 0 | 0 |  | Fe-Cr-Ni-Mo-W
7496 | 6.843734 | 6.861955 | 9.960027 | 22.60943 | 53.72485 | 125.816 | 0.2735638 | 0.1218188 | 1393.769 | 0 | 0 | 0 |  | Fe-Cr-Ni-Mo-W
7497 | 5.225651 | 7.297964 | 7.140391 | 28.727 | 51.609 | 128.745 | 0.2706594 | 0.1120397 | 1262.275 | 0 | 0 | 0 |  | Fe-Cr-Ni-Mo-W
7498 | 4.252622 | 7.423831 | 4.469871 | 38.35446 | 45.49921 | 130.352 | 0.2676609 | 0.1003138 | 1084.978 | 0 | 0 | 0 |  | Fe-Cr-Ni-Mo-W
7499 | 3.292098 | 7.662719 | 2.883565 | 51.84228 | 34.31934 | 130.1112 | 0.2645721 | 0.08866577 | 898.3863 | 0 | 0 | 0 |  | Fe-Cr-Ni-Mo-W
7500 | 11.15046 | 4.274761 | 35.84968 | 3.380375 | 45.34473 | 104.1163 | 0.290518 | 0.132988 | 1298.599 | 0 | 0 | 0 |  | Fe-Cr-Ni-Mo-W
7501 | 9.400799 | 3.829243 | 26.55532 | 6.05614 | 54.1585 | 112.3278 | 0.2865661 | 0.1397596 | 1524.097 | 0 | 0 | 0 |  | Fe-Cr-Ni-Mo-W
7502 | 8.176411 | 3.552545 | 20.62587 | 8.427793 | 59.21738 | 118.262 | 0.2837867 | 0.1395023 | 1611.184 | 0 | 0 | 0 |  | Fe-Cr-Ni-Mo-W
7503 | 6.682268 | 3.828606 | 16.2084 | 12.36256 | 60.91817 | 123.0596 | 0.2806771 | 0.1352759 | 1607.579 | 0 | 0 | 0 |  | Fe-Cr-Ni-Mo-W
7504 | 5.436318 | 4.141186 | 12.46699 | 16.13116 | 61.82435 | 127.1661 | 0.2778875 | 0.1279252 | 1534.698 | 0 | 0 | 0 |  | Fe-Cr-Ni-Mo-W
7505 | 4.384366 | 4.535596 | 9.216692 | 20.92205 | 60.9413 | 130.4267 | 0.2750692 | 0.118016 | 1400.49 | 0 | 0 | 0 |  | Fe-Cr-Ni-Mo-W
7506 | 3.359722 | 4.915504 | 6.053754 | 27.20941 | 58.46161 | 133.2552 | 0.2720646 | 0.1048954 | 1205.269 | 0 | 0 | 0 |  | Fe-Cr-Ni-Mo-W
7507 | 2.44543 | 5.464325 | 3.5985 | 36.969 | 51.52274 | 134.2849 | 0.2687128 | 0.09052693 | 975.4336 | 0 | 0 | 0 |  | Fe-Cr-Ni-Mo-W
7508 | 2.072385 | 5.788444 | 2.178255 | 50.73238 | 39.22854 | 132.9721 | 0.2656007 | 0.07942745 | 790.2259 | 0 | 0 | 0 |  | Fe-Cr-Ni-Mo-W
7509 | 5.237977 | 2.438393 | 23.12337 | 5.399017 | 63.80124 | 119.4799 | 0.2860298 | 0.1437047 | 1713.819 | 0 | 0 | 0 |  | Fe-Cr-Ni-Mo-W
7510 | 4.953496 | 2.305961 | 18.22293 | 7.658684 | 66.85893 | 124.2647 | 0.2836227 | 0.1394971 | 1714.545 | 0 | 0 | 0 |  | Fe-Cr-Ni-Mo-W
7511 | 4.261388 | 2.645026 | 13.93493 | 10.5743 | 68.58435 | 128.7481 | 0.2808041 | 0.1320056 | 1643.408 | 0 | 0 | 0 |  | Fe-Cr-Ni-Mo-W
7512 | 3.691656 | 3.007457 | 10.67068 | 14.26933 | 68.36087 | 131.9333 | 0.2782341 | 0.1230138 | 1521.185 | 0 | 0 | 0 |  | Fe-Cr-Ni-Mo-W
7513 | 2.710581 | 3.364892 | 7.597476 | 19.4022 | 66.92485 | 135.0557 | 0.2754024 | 0.1103474 | 1330.597 | 0 | 0 | 0 |  | Fe-Cr-Ni-Mo-W
7514 | 2.257625 | 3.783506 | 5.220508 | 24.82171 | 63.91665 | 136.64 | 0.2729049 | 0.09853384 | 1140.028 | 0 | 0 | 0 |  | Fe-Cr-Ni-Mo-W
7515 | 1.372902 | 4.686851 | 2.886077 | 33.80545 | 57.24872 | 137.4035 | 0.269381 | 0.0821222 | 874.1675 | 0 | 0 | 0 |  | Fe-Cr-Ni-Mo-W
7516 | 2.696744 | 1.255393 | 15.11738 | 6.949136 | 73.98134 | 130.7842 | 0.2831276 | 0.1348258 | 1738.761 | 0 | 0 | 0 |  | Fe-Cr-Ni-Mo-W
7517 | 2.614155 | 1.622595 | 11.44876 | 9.730234 | 74.58426 | 134.2658 | 0.2806152 | 0.1251073 | 1603.6 | 0 | 0 | 0 |  | Fe-Cr-Ni-Mo-W
7518 | 2.127426 | 1.980727 | 8.49721 | 13.157 | 74.23764 | 137.269 | 0.2782078 | 0.1136438 | 1427.561 | 0 | 0 | 0 |  | Fe-Cr-Ni-Mo-W
7519 | 1.686057 | 2.35469 | 5.759622 | 16.65482 | 73.54481 | 139.9412 | 0.2758955 | 0.1006389 | 1220.81 | 0 | 0 | 0 |  | Fe-Cr-Ni-Mo-W
7520 | 1.694946 | 3.156137 | 3.563067 | 21.8382 | 69.74765 | 140.5297 | 0.2732226 | 0.08864898 | 1015.364 | 0 | 0 | 0 |  | Fe-Cr-Ni-Mo-W
7521 | 34.67169 | 2.060481 | 9.304578 | 41.82067 | 12.14258 | 105.6081 | 0.277941 | 0.1227245 | 1144.753 | 0 | 0 | 0 |  | Fe-Cr-Ni-Mo-W
7522 | 28.63776 | 3.332876 | 8.277706 | 47.96711 | 11.78455 | 109.2109 | 0.2746721 | 0.1218121 | 1171.968 | 0 | 0 | 0 |  | Fe-Cr-Ni-Mo-W
7523 | 24.3232 | 4.662404 | 7.519346 | 54.07473 | 9.420319 | 111.6538 | 0.2717719 | 0.1190027 | 1156.378 | 0 | 0 | 0 |  | Fe-Cr-Ni-Mo-W
7524 | 18.7439 | 7.109826 | 6.56715 | 58.43757 | 9.141553 | 114.8994 | 0.2681396 | 0.1146667 | 1123.925 | 0 | 0 | 0 |  | Fe-Cr-Ni-Mo-W
7525 | 15.35054 | 9.094925 | 5.133781 | 63.52969 | 6.89106 | 117.1262 | 0.26496 | 0.1090728 | 1061.369 | 0 | 0 | 0 |  | Fe-Cr-Ni-Mo-W
7526 | 39.35428 | 2.155327 | 15.41039 | 27.83819 | 15.24182 | 99.94849 | 0.2832991 | 0.1191017 | 1032.578 | 0 | 0 | 0 |  | Fe-Cr-Ni-Mo-W
7527 | 32.36451 | 3.424179 | 13.14327 | 34.11771 | 16.95033 | 104.7033 | 0.2793551 | 0.1229951 | 1138.318 | 0 | 0 | 0 |  | Fe-Cr-Ni-Mo-W
7528 | 26.63975 | 4.568932 | 11.78976 | 38.53864 | 18.46292 | 108.4929 | 0.2763553 | 0.1237936 | 1192.602 | 0 | 0 | 0 |  | Fe-Cr-Ni-Mo-W
7529 | 22.19039 | 6.45632 | 10.20425 | 42.88618 | 18.26286 | 111.6223 | 0.2729458 | 0.1218608 | 1197.271 | 0 | 0 | 0 |  | Fe-Cr-Ni-Mo-W
7530 | 17.45656 | 8.751519 | 7.762762 | 46.13656 | 19.8926 | 115.5771 | 0.2690839 | 0.1176611 | 1176.053 | 0 | 0 | 0 |  | Fe-Cr-Ni-Mo-W
7531 | 14.08047 | 11.23674 | 6.342765 | 50.68161 | 17.65841 | 117.7935 | 0.2655251 | 0.112758 | 1120.662 | 0 | 0 | 0 |  | Fe-Cr-Ni-Mo-W
7532 | 10.89624 | 14.58327 | 5.01064 | 53.81639 | 15.69346 | 119.6902 | 0.2617046 | 0.1071695 | 1049.976 | 0 | 0 | 0 |  | Fe-Cr-Ni-Mo-W
7533 | 43.67632 | 2.346033 | 25.6023 | 17.31505 | 11.06029 | 92.54506 | 0.2893217 | 0.1042702 | 774.6987 | 0 | 0 | 0 |  | Fe-Cr-Ni-Mo-W
7534 | 34.86796 | 2.822922 | 21.5115 | 20.83476 | 19.96285 | 98.90091 | 0.2857197 | 0.1174615 | 1002.649 | 0 | 0 | 0 |  | Fe-Cr-Ni-Mo-W
7535 | 28.09622 | 4.024433 | 18.17326 | 25.98977 | 23.71631 | 104.3105 | 0.281631 | 0.1243327 | 1156.869 | 0 | 0 | 0 |  | Fe-Cr-Ni-Mo-W
7536 | 23.14433 | 5.703983 | 15.0253 | 29.23516 | 26.89123 | 108.8722 | 0.2778455 | 0.1257553 | 1228.592 | 0 | 0 | 0 |  | Fe-Cr-Ni-Mo-W
7537 | 19.35012 | 8.076054 | 11.92265 | 32.09546 | 28.55571 | 112.7414 | 0.2737793 | 0.1238904 | 1242.318 | 0 | 0 | 0 |  | Fe-Cr-Ni-Mo-W
7538 | 15.59591 | 10.28534 | 9.562374 | 34.60677 | 29.94962 | 116.2431 | 0.2701752 | 0.1204735 | 1227.223 | 0 | 0 | 0 |  | Fe-Cr-Ni-Mo-W
7539 | 12.40361 | 13.97953 | 7.547888 | 38.13057 | 27.93841 | 118.6122 | 0.265575 | 0.1150768 | 1161.546 | 0 | 0 | 0 |  | Fe-Cr-Ni-Mo-W
7540 | 9.884158 | 17.79166 | 5.540853 | 40.75217 | 26.03116 | 120.51 | 0.2612369 | 0.10959 | 1089.262 | 0 | 0 | 0 |  | Fe-Cr-Ni-Mo-W
7541 | 8.275009 | 23.11319 | 4.348873 | 43.83175 | 20.43118 | 120.6216 | 0.256408 | 0.1049261 | 1007.458 | 0 | 0 | 0 |  | Fe-Cr-Ni-Mo-W
7542 | 35.05464 | 2.277028 | 32.56108 | 14.0048 | 16.10245 | 92.95027 | 0.2913996 | 0.1072558 | 818.0448 | 0 | 0 | 0 |  | Fe-Cr-Ni-Mo-W
7543 | 28.63296 | 2.806162 | 26.92773 | 16.82774 | 24.80541 | 99.18158 | 0.2876564 | 0.1213395 | 1062.555 | 0 | 0 | 0 |  | Fe-Cr-Ni-Mo-W
7544 | 22.9847 | 4.539344 | 21.23055 | 19.14453 | 32.10087 | 105.6449 | 0.2829967 | 0.1274561 | 1223.161 | 0 | 0 | 0 |  | Fe-Cr-Ni-Mo-W
7545 | 18.93045 | 6.077613 | 17.15304 | 21.30671 | 36.53218 | 110.6319 | 0.2792331 | 0.1287283 | 1301.602 | 0 | 0 | 0 |  | Fe-Cr-Ni-Mo-W
7546 | 15.76173 | 8.804917 | 13.25355 | 22.74485 | 39.43495 | 114.924 | 0.2748254 | 0.126316 | 1311.444 | 0 | 0 | 0 |  | Fe-Cr-Ni-Mo-W
7547 | 13.10726 | 11.62231 | 10.49665 | 25.73378 | 39.04 | 117.8939 | 0.2705837 | 0.1219728 | 1271.445 | 0 | 0 | 0 |  | Fe-Cr-Ni-Mo-W
7548 | 10.77707 | 15.346 | 7.995972 | 28.31555 | 37.56541 | 120.1691 | 0.2659385 | 0.1162665 | 1198.35 | 0 | 0 | 0 |  | Fe-Cr-Ni-Mo-W
7549 | 8.218423 | 20.01217 | 5.980341 | 30.40906 | 35.38 | 121.9521 | 0.2609058 | 0.1108298 | 1120.33 | 0 | 0 | 0 |  | Fe-Cr-Ni-Mo-W
7550 | 7.588972 | 27.62032 | 4.350906 | 33.18548 | 27.25431 | 120.9657 | 0.2544378 | 0.1047659 | 999.7133 | 0 |  | 0 |  | Fe-Cr-Ni-Mo-W
7551 | 27.24509 | 2.17426 | 36.81891 | 10.69818 | 23.06356 | 94.44132 | 0.2927824 | 0.1126553 | 903.0255 | 0 | 0 | 0 |  | Fe-Cr-Ni-Mo-W
7552 | 22.1563 | 3.327175 | 29.29803 | 12.27822 | 32.94028 | 101.4302 | 0.2882593 | 0.1259153 | 1156.001 | 0 | 0 | 0 |  | Fe-Cr-Ni-Mo-W
7553 | 17.72844 | 4.890653 | 22.77503 | 13.53592 | 41.06995 | 108.2479 | 0.2837283 | 0.1313597 | 1319.996 | 0 | 0 | 0 |  | Fe-Cr-Ni-Mo-W
7554 | 14.89959 | 6.936083 | 18.27087 | 14.93107 | 44.96239 | 112.9769 | 0.2796343 | 0.1312451 | 1374.481 | 0 | 0 | 0 |  | Fe-Cr-Ni-Mo-W
7555 | 12.01216 | 9.506268 | 14.51968 | 16.50863 | 47.45326 | 117.2343 | 0.2753083 | 0.1283202 | 1376.281 | 0 | 0 | 0 |  | Fe-Cr-Ni-Mo-W
7556 | 10.02207 | 12.0754 | 11.15371 | 18.22976 | 48.51906 | 120.5611 | 0.2712508 | 0.1235689 | 1334.088 | 0 | 0 | 0 |  | Fe-Cr-Ni-Mo-W
7557 | 7.739832 | 16.62951 | 8.135229 | 20.45587 | 47.03955 | 123.0733 | 0.2656709 | 0.1166779 | 1238.65 | 0 | 0 | 0 |  | Fe-Cr-Ni-Mo-W
7558 | 6.764142 | 21.75573 | 5.817023 | 21.12759 | 44.53552 | 123.8675 | 0.2605531 | 0.1110391 | 1143.05 | 0 | 0 | 0 |  | Fe-Cr-Ni-Mo-W
7559 | 5.40945 | 31.47772 | 4.264348 | 23.23234 | 35.61614 | 122.6108 | 0.2523764 | 0.1035243 | 990.8782 | 0 |  | 0 |  | Fe-Cr-Ni-Mo-W
7560 | 18.0556 | 2.017266 | 37.95597 | 8.684999 | 33.28616 | 98.70337 | 0.2927278 | 0.1250164 | 1118.27 | 0 | 0 | 0 |  | Fe-Cr-Ni-Mo-W
7561 | 14.78075 | 3.589964 | 28.3698 | 8.83199 | 44.42749 | 106.8327 | 0.287535 | 0.1338013 | 1346.618 | 0 | 0 | 0 |  | Fe-Cr-Ni-Mo-W
7562 | 11.95654 | 5.009429 | 22.62124 | 9.243107 | 51.16968 | 112.8635 | 0.283682 | 0.1362714 | 1466.345 | 0 | 0 | 0 |  | Fe-Cr-Ni-Mo-W
7563 | 10.48591 | 7.050942 | 17.75701 | 11.00845 | 53.69768 | 117.228 | 0.279459 | 0.1336492 | 1477.675 | 0 | 0 | 0 |  | Fe-Cr-Ni-Mo-W
7564 | 9.021167 | 9.448989 | 14.22303 | 11.62315 | 55.68366 | 120.6052 | 0.275684 | 0.1297268 | 1450.085 | 0 | 0 | 0 |  | Fe-Cr-Ni-Mo-W
7565 | 7.170464 | 12.83849 | 10.43553 | 13.26575 | 56.28976 | 124.0842 | 0.2707173 | 0.1233052 | 1375.831 | 0 | 0 | 0 |  | Fe-Cr-Ni-Mo-W
7566 | 5.618387 | 16.73908 | 7.67703 | 14.47781 | 55.48769 | 126.2061 | 0.26594 | 0.1166041 | 1277.875 | 0 | 0 | 0 |  | Fe-Cr-Ni-Mo-W
7567 | 4.794038 | 23.43316 | 5.038947 | 15.44197 | 51.29188 | 126.4117 | 0.2593443 | 0.1094469 | 1143.682 | 0 | 0 | 0 |  | Fe-Cr-Ni-Mo-W
7568 | 3.979307 | 33.96166 | 3.485495 | 17.09021 | 41.48333 | 124.2802 | 0.2506441 | 0.1019333 | 979.1323 | 0 |  | 0 |  | Fe-Cr-Ni-Mo-W
7569 | 10.92492 | 1.794984 | 35.12455 | 7.728 | 44.42754 | 105.0687 | 0.291293 | 0.1359382 | 1364.876 | 0 | 0 | 0 |  | Fe-Cr-Ni-Mo-W
7570 | 9.357537 | 3.267104 | 26.43311 | 7.032982 | 53.90926 | 112.5356 | 0.2867691 | 0.1401555 | 1535.774 | 0 | 0 | 0 |  | Fe-Cr-Ni-Mo-W
7571 | 8.247158 | 4.607079 | 20.80433 | 6.611667 | 59.72976 | 117.8885 | 0.2833696 | 0.1392674 | 1597.296 | 0 | 0 | 0 |  | Fe-Cr-Ni-Mo-W
7572 | 6.848466 | 6.8667 | 16.61152 | 7.24002 | 62.43329 | 122.0483 | 0.2793752 | 0.1357158 | 1587.318 | 0 | 0 | 0 |  | Fe-Cr-Ni-Mo-W
7573 | 5.656277 | 9.096235 | 12.97142 | 7.950242 | 64.32583 | 125.6182 | 0.275622 | 0.1298366 | 1527.427 | 0 | 0 | 0 |  | Fe-Cr-Ni-Mo-W
7574 | 4.651839 | 12.03074 | 9.778966 | 8.879368 | 64.65909 | 128.2438 | 0.2714458 | 0.1227184 | 1427.747 | 0 | 0 | 0 |  | Fe-Cr-Ni-Mo-W
7575 | 3.664162 | 16.08276 | 6.602314 | 9.891661 | 63.7591 | 130.2562 | 0.2663789 | 0.1151838 | 1308.296 | 0 | 0 | 0 |  | Fe-Cr-Ni-Mo-W
7576 | 2.788881 | 22.84982 | 4.103895 | 11.4985 | 58.75891 | 130.0278 | 0.259499 | 0.1081145 | 1164.992 | 0 | 0 | 0 |  | Fe-Cr-Ni-Mo-W
7577 | 2.537984 | 33.67238 | 2.667639 | 13.08007 | 48.04193 | 126.7789 | 0.2505757 | 0.1014321 | 997.1383 | 0 |  | 0 |  | Fe-Cr-Ni-Mo-W
7578 | 5.259655 | 2.938182 | 23.21907 | 4.517802 | 64.06529 | 119.2964 | 0.2858387 | 0.1430433 | 1698.138 | 0 | 0 | 0 |  | Fe-Cr-Ni-Mo-W
7579 | 5.031949 | 4.216468 | 18.51154 | 4.322212 | 67.91783 | 123.5962 | 0.2828362 | 0.1394316 | 1695.693 | 0 | 0 | 0 |  | Fe-Cr-Ni-Mo-W
7580 | 4.375501 | 5.884353 | 14.30809 | 5.011138 | 70.42092 | 127.6851 | 0.2793713 | 0.1335533 | 1643.107 | 0 | 0 | 0 |  | Fe-Cr-Ni-Mo-W
7581 | 3.845241 | 8.055197 | 11.11462 | 5.780048 | 71.2049 | 130.3788 | 0.2758719 | 0.1272015 | 1555.998 | 0 | 0 | 0 |  | Fe-Cr-Ni-Mo-W
7582 | 2.884919 | 11.19161 | 8.086129 | 6.608034 | 71.22931 | 132.8237 | 0.2715293 | 0.119667 | 1439.391 | 0 | 0 | 0 |  | Fe-Cr-Ni-Mo-W
7583 | 2.458527 | 14.64958 | 5.685071 | 7.602341 | 69.60448 | 133.7384 | 0.2673083 | 0.1135992 | 1329.423 | 0 | 0 | 0 |  | Fe-Cr-Ni-Mo-W
7584 | 1.551707 | 20.70746 | 3.261954 | 9.774193 | 64.70468 | 133.4933 | 0.2607803 | 0.1067821 | 1187.993 | 0 | 0 | 0 |  | Fe-Cr-Ni-Mo-W
7585 | 2.755208 | 3.847829 | 15.44513 | 2.366597 | 75.58524 | 129.9072 | 0.2820112 | 0.1366098 | 1747.908 | 0 | 0 | 0 |  | Fe-Cr-Ni-Mo-W
7586 | 2.697382 | 5.441325 | 11.81325 | 3.089236 | 76.95881 | 133.0544 | 0.2788687 | 0.129309 | 1649.223 | 0 | 0 | 0 |  | Fe-Cr-Ni-Mo-W
7587 | 2.224233 | 7.455091 | 8.88387 | 3.821028 | 77.61578 | 135.6448 | 0.2755698 | 0.1217526 | 1534.401 | 0 | 0 | 0 |  | Fe-Cr-Ni-Mo-W
7588 | 1.786806 | 9.565668 | 6.103781 | 4.604352 | 77.93939 | 137.9424 | 0.2722571 | 0.1132147 | 1398.033 | 0 | 0 | 0 |  | Fe-Cr-Ni-Mo-W
7589 | 1.829117 | 12.77241 | 3.845118 | 6.284509 | 75.26885 | 138.0192 | 0.2681865 | 0.1078628 | 1288.632 | 0 | 0 | 0 |  | Fe-Cr-Ni-Mo-W
7590 | 43.1973 | 28.23857 | 11.59253 | 7.894572 | 9.07703 | 97.70085 | 0.2670709 | 0.07867449 | 497.783 | 0 | 0 | 0 |  | Fe-Cr-Ni-Mo-W
7591 | 35.42257 | 32.15547 | 10.23885 | 7.60659 | 14.57652 | 101.6195 | 0.2624685 | 0.08491325 | 583.3048 | 0 | 0 | 0 |  | Fe-Cr-Ni-Mo-W
7592 | 29.46462 | 35.50134 | 9.10878 | 5.955 | 19.97026 | 104.8434 | 0.2587683 | 0.08728582 | 627.7627 | 0 | 0 | 0 |  | Fe-Cr-Ni-Mo-W
7593 | 21.57155 | 36.44884 | 7.55785 | 5.490064 | 28.9317 | 109.9689 | 0.2558981 | 0.09517537 | 758.019 | 0 | 0 | 0 |  | Fe-Cr-Ni-Mo-W
7594 | 16.93023 | 37.97398 | 5.662087 | 3.966079 | 35.46762 | 113.8056 | 0.253198 | 0.09682047 | 807.9629 | 0 | 0 | 0 |  | Fe-Cr-Ni-Mo-W
7595 | 46.06793 | 17.6611 | 18.03933 | 9.310641 | 8.921 | 94.11805 | 0.277153 | 0.08360708 | 537.998 | 0 | 0 | 0 |  | Fe-Cr-Ni-Mo-W
7596 | 38.09783 | 21.76614 | 15.47158 | 10.41227 | 14.25218 | 98.66296 | 0.2718095 | 0.09257574 | 660.5065 | 0 | 0 | 0 |  | Fe-Cr-Ni-Mo-W
7597 | 31.30193 | 24.54187 | 13.85306 | 11.32081 | 18.98232 | 102.5611 | 0.2678985 | 0.09894843 | 761.5092 | 0 | 0 | 0 |  | Fe-Cr-Ni-Mo-W
7598 | 25.21743 | 26.41335 | 11.59624 | 10.83031 | 25.94267 | 106.8962 | 0.2646457 | 0.1032943 | 850.8539 | 0 | 0 | 0 |  | Fe-Cr-Ni-Mo-W
7599 | 19.06811 | 27.31269 | 8.479404 | 11.33905 | 33.80074 | 112.3812 | 0.261484 | 0.1076765 | 959.3469 | 0 | 0 | 0 |  | Fe-Cr-Ni-Mo-W
7600 | 14.54037 | 28.36474 | 6.549933 | 9.515814 | 41.02914 | 116.668 | 0.2592381 | 0.1086736 | 1014.853 | 0 | 0 | 0 |  | Fe-Cr-Ni-Mo-W
7601 | 10.39449 | 27.82347 | 4.779909 | 7.812342 | 49.18979 | 121.4639 | 0.2582221 | 0.1092168 | 1074.792 | 0 | 0 | 0 |  | Fe-Cr-Ni-Mo-W
7602 | 47.10071 | 10.11988 | 27.60961 | 6.224206 | 8.945593 | 89.5705 | 0.2868014 | 0.0783027 | 467.595 | 0 | 0 | 0 |  | Fe-Cr-Ni-Mo-W
7603 | 39.59121 | 12.82127 | 24.42547 | 11.82853 | 11.33352 | 94.21938 | 0.2815349 | 0.09426932 | 659.6458 | 0 | 0 | 0 |  | Fe-Cr-Ni-Mo-W
7604 | 32.30904 | 16.19753 | 20.8982 | 14.23178 | 16.36344 | 99.14939 | 0.2762496 | 0.1033626 | 799.7605 | 0 | 0 | 0 |  | Fe-Cr-Ni-Mo-W
7605 | 26.23617 | 17.96105 | 17.03253 | 15.90753 | 22.86272 | 104.2312 | 0.2722585 | 0.1111891 | 943.0995 | 0 | 0 | 0 |  | Fe-Cr-Ni-Mo-W
7606 | 21.00431 | 18.88159 | 12.94189 | 16.17535 | 30.99685 | 109.6732 | 0.2690745 | 0.1151246 | 1052.796 | 0 | 0 | 0 |  | Fe-Cr-Ni-Mo-W
7607 | 16.26096 | 19.5554 | 9.970138 | 16.29532 | 37.91819 | 114.6854 | 0.26651 | 0.116626 | 1129.677 | 0 | 0 | 0 |  | Fe-Cr-Ni-Mo-W
7608 | 11.85522 | 19.75173 | 7.214181 | 13.93475 | 47.24411 | 120.2518 | 0.2647572 | 0.1163833 | 1191.726 | 0 | 0 | 0 |  | Fe-Cr-Ni-Mo-W
7609 | 8.670018 | 19.3732 | 4.860232 | 11.91543 | 55.18112 | 125.3407 | 0.2637317 | 0.1143621 | 1222.173 | 0 | 0 | 0 |  | Fe-Cr-Ni-Mo-W
7610 | 6.426412 | 18.44842 | 3.377356 | 8.279988 | 63.46783 | 129.8784 | 0.2639315 | 0.1123817 | 1247.972 | 0 | 0 | 0 |  | Fe-Cr-Ni-Mo-W
7611 | 38.24424 | 8.280711 | 35.5238 | 9.167452 | 8.783803 | 89.72692 | 0.2891106 | 0.08654109 | 553.0499 | 1 | 0 | 0 |  | Fe-Cr-Ni-Mo-W
7612 | 32.7057 | 10.41726 | 30.75793 | 14.78563 | 11.33349 | 94.38843 | 0.2839801 | 0.1005422 | 735.7464 | 0 | 0 | 0 |  | Fe-Cr-Ni-Mo-W
7613 | 26.30046 | 11.87242 | 24.29325 | 19.16802 | 18.36585 | 100.7724 | 0.2788648 | 0.1135071 | 950.7174 | 0 | 0 | 0 |  | Fe-Cr-Ni-Mo-W
7614 | 21.4669 | 13.09468 | 19.45134 | 21.61823 | 24.36885 | 106.0547 | 0.2749934 | 0.1196514 | 1087.929 | 0 | 0 | 0 |  | Fe-Cr-Ni-Mo-W
7615 | 16.93832 | 13.24707 | 14.2429 | 22.11484 | 33.45687 | 112.2769 | 0.2720886 | 0.1226488 | 1206.006 | 0 | 0 | 0 |  | Fe-Cr-Ni-Mo-W
7616 | 13.23725 | 14.08509 | 10.60075 | 20.57462 | 41.5023 | 117.5259 | 0.2696437 | 0.1216937 | 1255.873 | 0 | 0 | 0 |  | Fe-Cr-Ni-Mo-W
7617 | 9.980316 | 14.21146 | 7.404826 | 18.15381 | 50.24959 | 123.0282 | 0.2680639 | 0.1187224 | 1278.978 | 0 | 0 | 0 |  | Fe-Cr-Ni-Mo-W
7618 | 6.854282 | 13.74506 | 4.987689 | 15.39811 | 59.01485 | 128.7436 | 0.267288 | 0.1146276 | 1286.178 | 0 | 0 | 0 |  | Fe-Cr-Ni-Mo-W
7619 | 5.35155 | 12.6828 | 3.068149 | 10.02924 | 68.86827 | 133.9448 | 0.2679727 | 0.1105619 | 1286.136 | 0 | 0 | 0 |  | Fe-Cr-Ni-Mo-W
7620 | 30.41244 | 6.472072 | 41.09926 | 13.43463 | 8.5816 | 90.58935 | 0.290471 | 0.09662104 | 668.3478 | 1 | 1 | 1 | 668.3478 | Fe-Cr-Ni-Mo-W
7621 | 25.44871 | 7.643181 | 33.65169 | 19.74385 | 13.51257 | 96.55876 | 0.2850997 | 0.1120237 | 898.9549 | 0 | 0 | 0 |  | Fe-Cr-Ni-Mo-W
7622 | 20.48017 | 8.474637 | 26.31007 | 24.75844 | 19.97669 | 103.0858 | 0.2802183 | 0.1219035 | 1097.01 | 0 | 0 | 0 |  | Fe-Cr-Ni-Mo-W
7623 | 16.6941 | 9.066714 | 20.47143 | 26.28902 | 27.47874 | 108.8388 | 0.276801 | 0.1261057 | 1226.09 | 0 | 0 | 0 |  | Fe-Cr-Ni-Mo-W
7624 | 12.79869 | 9.532913 | 15.4704 | 26.38437 | 35.81362 | 114.8793 | 0.2739273 | 0.1262228 | 1305.76 | 0 | 0 | 0 |  | Fe-Cr-Ni-Mo-W
7625 | 10.116 | 9.97246 | 11.25824 | 25.55639 | 43.09691 | 120.1863 | 0.2716479 | 0.1230634 | 1325.027 | 0 | 0 | 0 |  | Fe-Cr-Ni-Mo-W
7626 | 7.016571 | 10.05036 | 7.37502 | 22.25321 | 53.30484 | 126.7471 | 0.2700579 | 0.1170656 | 1313.095 | 0 | 0 | 0 |  | Fe-Cr-Ni-Mo-W
7627 | 5.446306 | 9.219544 | 4.683711 | 18.7125 | 61.93794 | 132.0502 | 0.2699574 | 0.110625 | 1274.881 | 0 | 0 | 0 |  | Fe-Cr-Ni-Mo-W
7628 | 3.555312 | 8.275377 | 2.802704 | 12.2154 | 73.15121 | 138.4605 | 0.2707915 | 0.1028794 | 1222.041 | 0 | 0 | 0 |  | Fe-Cr-Ni-Mo-W
7629 | 21.18673 | 5.523215 | 44.53814 | 20.38223 | 8.369681 | 93.15263 | 0.2896989 | 0.1095629 | 839.836 | 0 | 1 | 0 |  | Fe-Cr-Ni-Mo-W
7630 | 17.63503 | 5.710952 | 33.84823 | 27.66098 | 15.1448 | 100.561 | 0.2839686 | 0.1240491 | 1103.533 | 0 | 0 | 0 |  | Fe-Cr-Ni-Mo-W
7631 | 14.23362 | 5.963456 | 26.92937 | 31.78767 | 21.08588 | 106.4835 | 0.2800633 | 0.1289285 | 1245.417 | 0 | 0 | 0 |  | Fe-Cr-Ni-Mo-W
7632 | 12.03041 | 6.844959 | 20.3725 | 32.14889 | 28.60324 | 112.0733 | 0.2766257 | 0.1283817 | 1308.821 | 0 | 0 | 0 |  | Fe-Cr-Ni-Mo-W
7633 | 9.80438 | 6.84623 | 15.45787 | 31.58067 | 36.31085 | 117.3735 | 0.2745407 | 0.1265724 | 1352.917 | 0 | 0 | 0 |  | Fe-Cr-Ni-Mo-W
7634 | 7.201815 | 7.22099 | 10.48116 | 29.50259 | 45.59344 | 123.7612 | 0.2722652 | 0.1204316 | 1338.542 | 0 | 0 | 0 |  | Fe-Cr-Ni-Mo-W
7635 | 5.141072 | 7.179844 | 7.024821 | 26.49566 | 54.1586 | 129.4204 | 0.2710932 | 0.1124041 | 1277.986 | 0 | 0 | 0 |  | Fe-Cr-Ni-Mo-W
7636 | 3.750494 | 6.547264 | 3.942092 | 20.93976 | 64.82039 | 135.684 | 0.2711052 | 0.1027665 | 1192.239 | 0 | 0 | 0 |  | Fe-Cr-Ni-Mo-W
7637 | 2.511269 | 5.845254 | 2.199633 | 13.66141 | 75.78243 | 141.7821 | 0.2721246 | 0.09322328 | 1098.438 | 0 | 0 | 0 |  | Fe-Cr-Ni-Mo-W
7638 | 13.69577 | 5.25056 | 44.03308 | 29.06408 | 7.956508 | 97.00775 | 0.2869423 | 0.1219245 | 1033.791 | 0 | 1 | 0 |  | Fe-Cr-Ni-Mo-W
7639 | 11.80223 | 4.807422 | 33.33886 | 35.4815 | 14.56999 | 103.9912 | 0.2820993 | 0.129935 | 1229.353 | 0 | 0 | 0 |  | Fe-Cr-Ni-Mo-W
7640 | 10.29685 | 4.473848 | 25.9749 | 38.91588 | 20.33852 | 109.4518 | 0.2788971 | 0.1310508 | 1319.263 | 0 | 0 | 0 |  | Fe-Cr-Ni-Mo-W
7641 | 8.129368 | 4.657721 | 19.71846 | 38.67371 | 28.82075 | 115.2939 | 0.2762175 | 0.1290714 | 1369.456 | 0 | 0 | 0 |  | Fe-Cr-Ni-Mo-W
7642 | 6.379233 | 4.859464 | 14.62936 | 37.85814 | 36.27381 | 120.6344 | 0.2740342 | 0.1235228 | 1353.207 | 0 | 0 | 0 |  | Fe-Cr-Ni-Mo-W
7643 | 4.869834 | 5.037809 | 10.23723 | 35.3228 | 44.53233 | 126.0227 | 0.272412 | 0.1155142 | 1292.255 | 0 | 0 | 0 |  | Fe-Cr-Ni-Mo-W
7644 | 3.464419 | 5.068683 | 6.242404 | 31.4582 | 53.76629 | 131.9342 | 0.2712529 | 0.1042696 | 1177.672 | 0 | 0 | 0 |  | Fe-Cr-Ni-Mo-W
7645 | 2.238614 | 5.002194 | 3.294166 | 24.61269 | 64.85234 | 138.1645 | 0.2711323 | 0.09193938 | 1040.599 | 0 | 0 | 0 |  | Fe-Cr-Ni-Mo-W
7646 | 1.622491 | 4.531831 | 1.705378 | 16.02692 | 76.11338 | 143.8177 | 0.2723998 | 0.08291248 | 946.0616 | 0 | 0 | 0 |  | Fe-Cr-Ni-Mo-W
7647 | 7.036525 | 3.275656 | 31.06317 | 44.72598 | 13.89867 | 108.0761 | 0.2799883 | 0.1329929 | 1331.074 | 0 | 0 | 0 |  | Fe-Cr-Ni-Mo-W
7648 | 6.600411 | 3.072636 | 24.2816 | 46.48948 | 19.55588 | 112.8137 | 0.2773692 | 0.1304673 | 1358.638 | 0 | 0 | 0 |  | Fe-Cr-Ni-Mo-W
7649 | 5.541838 | 3.439795 | 18.12206 | 46.54401 | 26.35229 | 117.9553 | 0.2747012 | 0.1248394 | 1339.323 | 0 | 0 | 0 |  | Fe-Cr-Ni-Mo-W
7650 | 4.592328 | 3.741201 | 13.27406 | 44.37673 | 34.01568 | 122.7471 | 0.2729052 | 0.1178017 | 1289.062 | 0 | 0 | 0 |  | Fe-Cr-Ni-Mo-W
7651 | 3.160018 | 3.92282 | 8.857202 | 40.71465 | 43.34531 | 128.4223 | 0.2714745 | 0.1072689 | 1187.699 | 0 | 0 | 0 |  | Fe-Cr-Ni-Mo-W
7652 | 2.449103 | 4.1044 | 5.66328 | 36.18307 | 51.60014 | 133.0583 | 0.2707481 | 0.09712115 | 1073.952 | 0 | 0 | 0 |  | Fe-Cr-Ni-Mo-W
7653 | 1.325172 | 4.523906 | 2.785739 | 28.83595 | 62.52923 | 138.9848 | 0.270355 | 0.08260282 | 896.8039 | 0 | 0 | 0 |  | Fe-Cr-Ni-Mo-W
7654 | 3.798633 | 1.768347 | 21.29435 | 54.38085 | 18.75782 | 116.5371 | 0.2754109 | 0.1258461 | 1338.51 | 0 | 0 | 0 |  | Fe-Cr-Ni-Mo-W
7655 | 3.56869 | 2.215071 | 15.62917 | 53.13256 | 25.45451 | 121.0299 | 0.2732184 | 0.117996 | 1271.956 | 0 | 0 | 0 |  | Fe-Cr-Ni-Mo-W
7656 | 2.778835 | 2.587217 | 11.09902 | 50.6021 | 32.93283 | 125.6541 | 0.2715628 | 0.1083963 | 1174.639 | 0 | 0 | 0 |  | Fe-Cr-Ni-Mo-W
7657 | 2.105084 | 2.939888 | 7.191028 | 47.91651 | 39.84749 | 130.0963 | 0.2701462 | 0.09693174 | 1040.053 | 0 | 0 | 0 |  | Fe-Cr-Ni-Mo-W
7658 | 1.955863 | 3.641988 | 4.11156 | 41.9999 | 48.29069 | 134.1197 | 0.2693828 | 0.08656606 | 915.6889 | 0 | 0 | 0 |  | Fe-Cr-Ni-Mo-W
7659 | 26.1645 | 1.554913 | 7.021568 | 4.781724 | 60.47729 | 115.8672 | 0.2838589 | 0.1324955 | 1462.163 | 0 | 0 | 0 |  | Fe-Cr-Ni-Mo-W
7660 | 20.70438 | 2.409585 | 5.984572 | 4.446026 | 66.45544 | 121.4054 | 0.2819228 | 0.1318968 | 1531.816 | 0 | 0 | 0 |  | Fe-Cr-Ni-Mo-W
7661 | 16.76949 | 3.214468 | 5.184171 | 3.389229 | 71.44264 | 125.9136 | 0.2804811 | 0.129648 | 1557.607 | 0 | 0 | 0 |  | Fe-Cr-Ni-Mo-W
7662 | 12.56501 | 4.766088 | 4.402304 | 3.197857 | 75.06874 | 130.5107 | 0.2780927 | 0.1251485 | 1536.2 | 0 | 0 | 0 |  | Fe-Cr-Ni-Mo-W
7663 | 9.90886 | 5.870825 | 3.313884 | 2.321251 | 78.58518 | 134.4005 | 0.2763579 | 0.1196474 | 1486.236 | 0 | 0 | 0 |  | Fe-Cr-Ni-Mo-W
7664 | 33.28898 | 1.823147 | 13.03533 | 6.72793 | 45.12461 | 105.68 | 0.2864736 | 0.1264231 | 1221.812 | 0 | 0 | 0 |  | Fe-Cr-Ni-Mo-W
7665 | 26.27904 | 2.780333 | 10.67195 | 7.182153 | 53.08652 | 112.1473 | 0.2836666 | 0.1309418 | 1376.844 | 0 | 0 | 0 |  | Fe-Cr-Ni-Mo-W
7666 | 21.06163 | 3.612239 | 9.321087 | 7.617249 | 58.3878 | 117.1583 | 0.2815319 | 0.131656 | 1457.122 | 0 | 0 | 0 |  | Fe-Cr-Ni-Mo-W
7667 | 16.99578 | 4.944943 | 7.815514 | 7.299298 | 62.94446 | 121.6575 | 0.2791983 | 0.1301576 | 1492.678 | 0 | 0 | 0 |  | Fe-Cr-Ni-Mo-W
7668 | 13.14865 | 6.591829 | 5.847076 | 7.818982 | 66.59346 | 126.4633 | 0.276207 | 0.1255748 | 1474.827 | 0 | 0 | 0 |  | Fe-Cr-Ni-Mo-W
7669 | 10.20353 | 8.142799 | 4.596337 | 6.677609 | 70.37973 | 130.2697 | 0.2740511 | 0.1211338 | 1443.554 | 0 | 0 | 0 |  | Fe-Cr-Ni-Mo-W
7670 | 7.683798 | 10.28381 | 3.533396 | 5.775025 | 72.72397 | 133.2155 | 0.2714588 | 0.1160387 | 1384.232 | 0 | 0 | 0 |  | Fe-Cr-Ni-Mo-W
7671 | 39.49849 | 2.121624 | 23.15332 | 5.219597 | 30.00697 | 95.74598 | 0.2909622 | 0.1100931 | 883.7256 | 0 | 0 | 0 |  | Fe-Cr-Ni-Mo-W
7672 | 31.82967 | 2.576941 | 19.63705 | 9.509642 | 36.44669 | 101.9776 | 0.2873786 | 0.1214704 | 1101.069 | 0 | 0 | 0 |  | Fe-Cr-Ni-Mo-W
7673 | 24.98014 | 3.578093 | 16.15771 | 11.00348 | 44.28058 | 108.4652 | 0.283995 | 0.1293224 | 1295.872 | 0 | 0 | 0 |  | Fe-Cr-Ni-Mo-W
7674 | 20.31454 | 5.006573 | 13.1882 | 12.31712 | 49.17357 | 113.6236 | 0.2806993 | 0.1303062 | 1376.081 | 0 | 0 | 0 |  | Fe-Cr-Ni-Mo-W
7675 | 16.71646 | 6.976857 | 10.29991 | 12.87329 | 53.13347 | 118.1718 | 0.2772473 | 0.1287433 | 1406.931 | 0 | 0 | 0 |  | Fe-Cr-Ni-Mo-W
7676 | 13.28561 | 8.761717 | 8.145852 | 13.31368 | 56.49314 | 122.2911 | 0.2742348 | 0.1254149 | 1401.755 | 0 | 0 | 0 |  | Fe-Cr-Ni-Mo-W
7677 | 10.20201 | 11.49821 | 6.208164 | 11.99155 | 60.10006 | 125.9922 | 0.2708791 | 0.120763 | 1363.52 | 0 | 0 | 0 |  | Fe-Cr-Ni-Mo-W
7678 | 7.914025 | 14.24539 | 4.436438 | 10.87645 | 62.5277 | 128.8669 | 0.2676478 | 0.1159274 | 1308.85 | 0 | 0 | 0 |  | Fe-Cr-Ni-Mo-W
7679 | 6.346172 | 17.72569 | 3.335186 | 8.176604 | 64.41635 | 130.3704 | 0.2644933 | 0.1127562 | 1262.079 | 0 | 0 | 0 |  | Fe-Cr-Ni-Mo-W
7680 | 33.34312 | 2.165854 | 30.97131 | 7.992614 | 25.5271 | 94.56189 | 0.2921844 | 0.1101737 | 873.3691 | 0 | 0 | 0 |  | Fe-Cr-Ni-Mo-W
7681 | 27.64912 | 2.709741 | 26.00249 | 12.49964 | 31.13901 | 100.3676 | 0.2882726 |  |  | 0 | 0 | 0 |  | Fe-Cr-Ni-Mo-W
7682 | 22.49152 | 4.441942 | 20.775 | 16.39203 | 35.89951 | 106.4122 | 0.2834299 | 0.1288181 | 1255.37 | 0 | 0 | 0 |  | Fe-Cr-Ni-Mo-W
7683 | 18.54925 | 5.955227 | 16.80763 | 18.68001 | 40.00789 | 111.3735 | 0.2796775 | 0.1295464 | 1326.305 | 0 | 0 | 0 |  | Fe-Cr-Ni-Mo-W
7684 | 15.45497 | 8.633552 | 12.9956 | 20.17816 | 42.73771 | 115.6511 | 0.2752959 | 0.1270669 | 1334.926 | 0 | 0 | 0 |  | Fe-Cr-Ni-Mo-W
7685 | 12.49351 | 11.0781 | 10.00515 | 19.41864 | 47.0046 | 119.6834 | 0.2718191 | 0.1236347 | 1325.739 | 0 | 0 | 0 |  | Fe-Cr-Ni-Mo-W
7686 | 9.980316 | 14.21146 | 7.404826 | 18.15381 | 50.24959 | 123.0282 | 0.2680639 | 0.1189908 | 1283.938 | 0 | 0 | 0 |  | Fe-Cr-Ni-Mo-W
7687 | 7.407554 | 18.03767 | 5.390291 | 16.64103 | 52.52345 | 125.776 | 0.2639891 | 0.1139584 | 1223.002 | 0 | 0 | 0 |  | Fe-Cr-Ni-Mo-W
7688 | 6.465525 | 23.5315 | 3.706812 | 12.11692 | 54.17924 | 126.6127 | 0.2595341 | 0.1101323 | 1155.733 | 0 | 0 | 0 |  | Fe-Cr-Ni-Mo-W
7689 | 27.58307 | 2.201233 | 37.27566 | 12.18476 | 20.75527 | 94.03769 | 0.2925928 | 0.1120075 | 889.5632 | 0 | 0 | 0 |  | Fe-Cr-Ni-Mo-W
7690 | 23.20037 | 3.483961 | 30.67863 | 17.99952 | 24.63752 | 99.84934 | 0.287442 | 0.1240632 | 1106.467 | 0 | 0 | 0 |  | Fe-Cr-Ni-Mo-W
7691 | 19.11115 | 5.272093 | 24.55134 | 23.10343 | 27.96199 | 105.5649 | 0.2822155 | 0.1285323 | 1234.01 | 0 | 0 | 0 |  | Fe-Cr-Ni-Mo-W
7692 | 16.16321 | 7.524329 | 19.82042 | 25.453 | 31.03904 | 110.0072 | 0.2778285 | 0.1279856 | 1275.257 | 0 | 0 | 0 |  | Fe-Cr-Ni-Mo-W
7693 | 12.99503 | 10.2841 | 15.70773 | 26.78912 | 34.22402 | 114.3231 | 0.2733993 | 0.1256198 | 1286.158 | 0 | 0 | 0 |  | Fe-Cr-Ni-Mo-W
7694 | 10.71833 | 12.91431 | 11.92859 | 27.0781 | 37.36067 | 118.0553 | 0.2694944 | 0.1216626 | 1263.946 | 0 | 0 | 0 |  | Fe-Cr-Ni-Mo-W
7695 | 8.041279 | 17.27719 | 8.452076 | 25.5031 | 40.72636 | 121.6586 | 0.2645813 | 0.1158599 | 1204.219 | 0 | 0 | 0 |  | Fe-Cr-Ni-Mo-W
7696 | 6.897676 | 22.18522 | 5.931859 | 23.69914 | 41.2861 | 123.1618 | 0.2599556 | 0.1107964 | 1128.789 | 0 | 0 | 0 |  | Fe-Cr-Ni-Mo-W
7697 | 5.188544 | 30.19226 | 4.090205 | 17.82688 | 42.70211 | 124.0324 | 0.2537675 | 0.1053165 | 1034.741 | 0 |  | 0 |  | Fe-Cr-Ni-Mo-W
7698 | 19.61671 | 2.191682 | 41.2377 | 18.87183 | 18.08207 | 95.88031 | 0.2914141 | 0.1216368 | 1030.151 | 0 | 0 | 0 |  | Fe-Cr-Ni-Mo-W
7699 | 17.01886 | 4.133558 | 32.66557 | 26.6945 | 19.48751 | 101.8225 | 0.2849054 | 0.1271306 | 1167.521 | 0 | 0 | 0 |  | Fe-Cr-Ni-Mo-W
7700 | 14.23362 | 5.963456 | 26.92937 | 31.78767 | 21.08588 | 106.4835 | 0.2800633 | 0.1289285 | 1245.417 | 0 | 0 | 0 |  | Fe-Cr-Ni-Mo-W
7701 | 12.42246 | 8.353118 | 21.0364 | 33.19656 | 24.99146 | 110.9233 | 0.2755898 | 0.1277035 | 1277.668 | 0 | 0 | 0 |  | Fe-Cr-Ni-Mo-W
7702 | 10.73635 | 11.24551 | 16.92724 | 34.58261 | 26.50829 | 114.0967 | 0.2713874 | 0.1239592 | 1251.472 | 0 | 0 | 0 |  | Fe-Cr-Ni-Mo-W
7703 | 8.412105 | 15.06161 | 12.24256 | 34.4606 | 29.82312 | 118.1004 | 0.2664074 | 0.1183401 | 1203.235 | 0 | 0 | 0 |  | Fe-Cr-Ni-Mo-W
7704 | 6.477724 | 19.29934 | 8.851239 | 33.3844 | 31.98729 | 120.9253 | 0.2618005 | 0.1127881 | 1140.015 | 0 | 0 | 0 |  | Fe-Cr-Ni-Mo-W
7705 | 5.349075 | 26.14617 | 5.622337 | 29.86496 | 33.01746 | 122.4996 | 0.2558746 | 0.1068207 | 1049.96 | 0 |  | 0 |  | Fe-Cr-Ni-Mo-W
7706 | 4.152722 | 35.44169 | 3.63739 | 22.59098 | 34.17722 | 122.8568 | 0.2491679 | 0.1007908 | 944.3523 | 0 |  | 0 |  | Fe-Cr-Ni-Mo-W
7707 | 12.72742 | 2.091139 | 40.91976 | 27.00913 | 17.25255 | 99.60477 | 0.2886983 | 0.1292222 | 1175.115 | 0 | 0 | 0 |  | Fe-Cr-Ni-Mo-W
7708 | 11.60021 | 4.050112 | 32.76819 | 34.87415 | 16.70735 | 104.6003 | 0.2825742 | 0.1310805 | 1257.038 | 0 | 0 | 0 |  | Fe-Cr-Ni-Mo-W
7709 | 10.6418 | 5.944786 | 26.84506 | 40.21957 | 16.34878 | 108.292 | 0.2779051 | 0.1295451 | 1274.857 | 0 | 0 | 0 |  | Fe-Cr-Ni-Mo-W
7710 | 8.919498 | 8.943246 | 21.63498 | 42.43258 | 18.0697 | 112.0088 | 0.2731717 | 0.1258604 | 1257.497 | 0 | 0 | 0 |  | Fe-Cr-Ni-Mo-W
7711 | 7.391248 | 11.88636 | 16.95019 | 43.86403 | 19.90817 | 115.3933 | 0.2688358 | 0.1212399 | 1220.954 | 0 | 0 | 0 |  | Fe-Cr-Ni-Mo-W
7712 | 6.02424 | 15.58009 | 12.66399 | 43.69615 | 22.03553 | 118.3981 | 0.264379 | 0.1156061 | 1161.566 | 0 | 0 | 0 |  | Fe-Cr-Ni-Mo-W
7713 | 4.663173 | 20.46763 | 8.402392 | 42.34333 | 24.12348 | 121.2013 | 0.2592433 | 0.1088061 | 1077.961 | 0 | 0 | 0 |  | Fe-Cr-Ni-Mo-W
7714 | 3.382928 | 27.71696 | 4.978048 | 37.19398 | 26.72808 | 123.0565 | 0.2532659 | 0.1027301 | 990.3316 | 0 |  | 0 |  | Fe-Cr-Ni-Mo-W
7715 | 2.851235 | 37.8284 | 2.996893 | 28.16442 | 28.15905 | 122.8866 | 0.2464756 | 0.09769584 | 895.5537 | 0 | 0 | 0 |  | Fe-Cr-Ni-Mo-W
7716 | 7.155399 | 3.997194 | 31.58795 | 45.48157 | 11.77789 | 107.4924 | 0.2795053 | 0.1322281 | 1308.457 | 0 | 0 | 0 |  | Fe-Cr-Ni-Mo-W
7717 | 7.039191 | 5.898415 | 25.89578 | 49.58 | 11.58661 | 110.5763 | 0.2753696 | 0.1285767 | 1287.172 | 0 | 0 | 0 |  | Fe-Cr-Ni-Mo-W
7718 | 6.169704 | 8.29727 | 20.17521 | 51.81725 | 13.54057 | 114.2147 | 0.2711006 | 0.1234359 | 1248.475 | 0 | 0 | 0 |  | Fe-Cr-Ni-Mo-W
7719 | 5.396918 | 11.30573 | 15.59972 | 52.15167 | 15.54596 | 117.0886 | 0.2671285 | 0.1178337 | 1189.955 | 0 | 0 | 0 |  | Fe-Cr-Ni-Mo-W
7720 | 4.007064 | 15.5448 | 11.23138 | 51.62825 | 17.5885 | 120.0331 | 0.2623771 | 0.1109322 | 1108.368 | 0 | 0 | 0 |  | Fe-Cr-Ni-Mo-W
7721 | 3.336589 | 19.88166 | 7.715492 | 49.29479 | 19.77147 | 122.0436 | 0.2582409 | 0.1054134 | 1037.017 | 0 | 0 | 0 |  | Fe-Cr-Ni-Mo-W
7722 | 1.988939 | 26.54231 | 4.181091 | 43.27963 | 24.00803 | 124.3014 | 0.2527727 | 0.09942494 | 956.4849 | 0 | 0 | 0 |  | Fe-Cr-Ni-Mo-W
7723 | 4.172879 | 5.827699 | 23.39229 | 59.73851 | 6.868621 | 113.3205 | 0.2723802 | 0.1247549 | 1261.931 | 0 | 0 | 0 |  | Fe-Cr-Ni-Mo-W
7724 | 4.084966 | 8.240444 | 17.89021 | 60.81916 | 8.96522 | 116.392 | 0.2685651 | 0.1183796 | 1196.371 | 0 | 0 | 0 |  | Fe-Cr-Ni-Mo-W
7725 | 3.350338 | 11.22952 | 13.38167 | 61.00906 | 11.02941 | 119.2013 | 0.264723 | 0.1116124 | 1119.017 | 0 | 0 | 0 |  | Fe-Cr-Ni-Mo-W
7726 | 2.668812 | 14.28749 | 9.116741 | 60.74824 | 13.17871 | 121.8736 | 0.2609821 | 0.1041713 | 1029.732 | 0 | 0 | 0 |  | Fe-Cr-Ni-Mo-W
7727 | 2.621719 | 18.30702 | 5.511305 | 56.2984 | 17.26156 | 123.8456 | 0.2574607 | 0.09928658 | 968.3615 | 0 | 0 | 0 |  | Fe-Cr-Ni-Mo-W
7728 | 35.92303 | 3.558075 | 9.640389 | 43.33002 | 7.54849 | 104.4301 | 0.2768876 | 0.1208024 | 1097.826 | 0 | 0 | 0 |  | Fe-Cr-Ni-Mo-W
7729 | 28.63776 | 3.332876 | 8.277706 | 47.96711 | 11.78455 | 109.2109 | 0.2746721 | 0.1218121 | 1171.968 | 0 | 0 | 0 |  | Fe-Cr-Ni-Mo-W
7730 | 23.15017 | 2.535743 | 7.156711 | 51.46687 | 15.69051 | 113.3024 | 0.2733937 | 0.1199372 | 1198.897 | 0 | 0 | 0 |  | Fe-Cr-Ni-Mo-W
7731 | 16.8147 | 2.319292 | 5.891233 | 52.42294 | 22.55183 | 118.5469 | 0.2719045 | 0.1150547 | 1191.474 | 0 | 0 | 0 |  | Fe-Cr-Ni-Mo-W
7732 | 12.99558 | 1.649926 | 4.346197 | 53.78348 | 27.22482 | 122.7148 | 0.2709566 | 0.1070717 | 1120.072 | 0 | 0 | 0 |  | Fe-Cr-Ni-Mo-W
7733 | 41.62958 | 4.559877 | 16.30135 | 29.44767 | 8.061519 | 98.05215 | 0.2817896 | 0.1138666 | 935.6917 | 0 | 0 | 0 |  | Fe-Cr-Ni-Mo-W
7734 | 33.52906 | 4.966345 | 13.6162 | 35.34536 | 12.54303 | 103.5018 | 0.2783176 | 0.1206618 | 1085.709 | 0 | 0 | 0 |  | Fe-Cr-Ni-Mo-W
7735 | 27.0881 | 5.309518 | 11.98818 | 39.18725 | 16.42695 | 107.922 | 0.2758337 | 0.1229799 | 1170.759 | 0 | 0 | 0 |  | Fe-Cr-Ni-Mo-W
7736 | 21.48682 | 5.001291 | 9.880715 | 41.52642 | 22.10476 | 112.7299 | 0.2740121 | 0.1228203 | 1231.383 | 0 | 0 | 0 |  | Fe-Cr-Ni-Mo-W
7737 | 16.17458 | 5.212814 | 7.192677 | 42.74836 | 28.67157 | 118.2175 | 0.271781 | 0.1185601 | 1236.034 | 0 | 0 | 0 |  | Fe-Cr-Ni-Mo-W
7738 | 12.15611 | 4.31157 | 5.475908 | 43.75502 | 34.30139 | 122.8834 | 0.2709449 | 0.1123472 | 1199.58 | 0 | 0 | 0 |  | Fe-Cr-Ni-Mo-W
7739 | 8.666668 | 3.530208 | 3.985368 | 42.80454 | 41.01321 | 127.641 | 0.2705091 | 0.1031828 | 1112.712 | 0 | 0 | 0 |  | Fe-Cr-Ni-Mo-W
7740 | 44.55998 | 3.19133 | 26.12028 | 17.66537 | 8.463045 | 91.86519 | 0.2888651 | 0.1013201 | 732.637 | 0 | 0 | 0 |  | Fe-Cr-Ni-Mo-W
7741 | 37.55644 | 6.081163 | 23.17014 | 22.44122 | 10.75104 | 96.33707 | 0.2837983 | 0.1088878 | 857.1899 | 0 | 0 | 0 |  | Fe-Cr-Ni-Mo-W
7742 | 30.14732 | 7.197044 | 19.49995 | 27.88709 | 15.2686 | 101.854 | 0.2796049 | 0.1187465 | 1039.303 | 0 | 0 | 0 |  | Fe-Cr-Ni-Mo-W
7743 | 24.31675 | 7.990574 | 15.78644 | 30.71613 | 21.1901 | 107.1326 | 0.2762963 | 0.1228002 | 1155.042 | 0 | 0 | 0 |  | Fe-Cr-Ni-Mo-W
7744 | 19.35012 | 8.076054 | 11.92265 | 32.09546 | 28.55571 | 112.7414 | 0.2737793 | 0.1238904 | 1242.318 | 0 | 0 | 0 |  | Fe-Cr-Ni-Mo-W
7745 | 14.90966 | 8.097568 | 9.141612 | 33.084 | 34.76716 | 117.8504 | 0.2717942 | 0.1215194 | 1272.157 | 0 | 0 | 0 |  | Fe-Cr-Ni-Mo-W
7746 | 10.74715 | 6.846256 | 6.539892 | 33.03836 | 42.82834 | 123.7492 | 0.2710226 | 0.116088 | 1265.95 | 0 | 0 | 0 |  | Fe-Cr-Ni-Mo-W
7747 | 7.816784 | 5.822215 | 4.381927 | 32.22844 | 49.75064 | 128.9327 | 0.2705783 | 0.1078418 | 1198.585 | 0 | 0 | 0 |  | Fe-Cr-Ni-Mo-W
7748 | 5.748184 | 4.013858 | 3.020918 | 30.44746 | 56.76958 | 133.6687 | 0.271407 | 0.098375 | 1102.628 | 0 | 0 | 0 |  | Fe-Cr-Ni-Mo-W
7749 | 37.2028 | 4.83313 | 34.55644 | 14.86302 | 8.544609 | 90.88777 | 0.2900903 | 0.09791474 | 686.5663 | 1 | 0 | 0 |  | Fe-Cr-Ni-Mo-W
7750 | 32.05445 | 7.853709 | 30.14546 | 18.83857 | 11.10781 | 95.20879 | 0.2848094 | 0.1082527 | 838.5973 | 0 | 0 | 0 |  | Fe-Cr-Ni-Mo-W
7751 | 25.97467 | 10.25969 | 23.99233 | 21.63495 | 18.13836 | 101.2674 | 0.2794578 | 0.1169539 | 1005.367 | 0 | 0 | 0 |  | Fe-Cr-Ni-Mo-W
7752 | 21.2197 | 11.58138 | 19.22736 | 23.88332 | 24.08824 | 106.5028 | 0.2756013 | 0.1211629 | 1118.189 | 0 | 0 | 0 |  | Fe-Cr-Ni-Mo-W
7753 | 16.75962 | 11.85899 | 14.09264 | 24.18484 | 33.1039 | 112.6784 | 0.2726928 | 0.1234295 | 1226.615 | 0 | 0 | 0 |  | Fe-Cr-Ni-Mo-W
7754 | 12.91691 | 10.88085 | 10.34421 | 25.36007 | 40.49795 | 118.4311 | 0.2711246 | 0.1224045 | 1287.927 | 0 | 0 | 0 |  | Fe-Cr-Ni-Mo-W
7755 | 9.624628 | 9.488064 | 7.140926 | 25.28764 | 48.45875 | 124.3345 | 0.2703594 | 0.1176266 | 1292.78 | 0 | 0 | 0 |  | Fe-Cr-Ni-Mo-W
7756 | 6.55513 | 7.980994 | 4.770004 | 24.2547 | 56.43918 | 130.2992 | 0.2702062 | 0.1106537 | 1256.511 | 0 | 0 | 0 |  | Fe-Cr-Ni-Mo-W
7757 | 5.042685 | 5.121775 | 2.89107 | 22.05094 | 64.89353 | 135.9687 | 0.2718858 | 0.1001829 | 1156.604 | 0 | 0 | 0 |  | Fe-Cr-Ni-Mo-W
7758 | 30.62181 | 7.331206 | 41.3822 | 12.0241 | 8.640679 | 90.29848 | 0.2902323 | 0.09356791 | 633.0896 | 1 | 1 | 1 | 633.0896 | Fe-Cr-Ni-Mo-W
7759 | 26.1237 | 10.98427 | 34.54426 | 14.47681 | 13.87097 | 95.48099 | 0.2840153 | 0.1058118 | 809.3292 | 0 | 0 | 0 |  | Fe-Cr-Ni-Mo-W
7760 | 21.37314 | 14.00323 | 27.45723 | 16.3187 | 20.84771 | 101.3818 | 0.2781741 | 0.1141656 | 964.6128 | 0 | 0 | 0 |  | Fe-Cr-Ni-Mo-W
7761 | 17.45855 | 14.90012 | 21.40885 | 17.49544 | 28.73704 | 107.0909 | 0.2744384 | 0.119815 | 1100.689 | 0 | 0 | 0 |  | Fe-Cr-Ni-Mo-W
7762 | 13.33591 | 14.89957 | 16.11976 | 18.32789 | 37.31687 | 113.3143 | 0.2715765 | 0.1229586 | 1221.478 | 0 | 0 | 0 |  | Fe-Cr-Ni-Mo-W
7763 | 10.45879 | 14.31999 | 11.63974 | 19.02414 | 44.55733 | 118.9541 | 0.2696246 | 0.122146 | 1282.132 | 0 | 0 | 0 |  | Fe-Cr-Ni-Mo-W
7764 | 7.137828 | 12.26886 | 7.502471 | 18.86482 | 54.22603 | 126.135 | 0.2689649 | 0.1178114 | 1311.063 | 0 | 0 | 0 |  | Fe-Cr-Ni-Mo-W
7765 | 5.489076 | 10.22114 | 4.720492 | 17.14496 | 62.42434 | 131.7786 | 0.2694474 | 0.11147 | 1282.96 | 0 | 0 | 0 |  | Fe-Cr-Ni-Mo-W
7766 | 3.506267 | 6.528976 | 2.764041 | 15.05861 | 72.14211 | 138.924 | 0.271701 | 0.09950374 | 1174.357 | 0 | 0 | 0 |  | Fe-Cr-Ni-Mo-W
7767 | 22.22413 | 11.58732 | 46.71894 | 10.69012 | 8.779499 | 91.14112 | 0.2879543 | 0.09447692 | 644.8191 | 1 | 1 | 1 | 644.8191 | Fe-Cr-Ni-Mo-W
7768 | 19.13589 | 16.26711 | 36.72895 | 11.43433 | 16.43372 | 97.24099 | 0.2803532 | 0.1024768 | 778.4883 | 0 | 0 | 0 |  | Fe-Cr-Ni-Mo-W
7769 | 15.73123 | 19.0404 | 29.76277 | 12.16116 | 23.30445 | 102.5321 | 0.2750693 | 0.109783 | 912.0762 | 0 | 0 | 0 |  | Fe-Cr-Ni-Mo-W
7770 | 13.21158 | 19.13421 | 22.37271 | 13.86995 | 31.41156 | 108.4683 | 0.2714972 | 0.1182267 | 1085.711 | 0 | 0 | 0 |  | Fe-Cr-Ni-Mo-W
7771 | 10.73618 | 18.74222 | 16.92697 | 13.83282 | 39.7618 | 113.9522 | 0.2692417 | 0.1206621 | 1185.789 | 0 | 0 | 0 |  | Fe-Cr-Ni-Mo-W
7772 | 7.77822 | 17.26906 | 11.32003 | 14.39013 | 49.24256 | 120.957 | 0.2674748 | 0.1206719 | 1276.06 | 0 | 0 | 0 |  | Fe-Cr-Ni-Mo-W
7773 | 5.473184 | 15.28732 | 7.478623 | 14.10364 | 57.65723 | 127.2159 | 0.2670422 | 0.1169576 | 1301.541 | 0 | 0 | 0 |  | Fe-Cr-Ni-Mo-W
7774 | 3.909119 | 11.82857 | 4.10882 | 12.59157 | 67.56192 | 134.2787 | 0.2683727 | 0.1090014 | 1266.705 | 0 | 0 | 0 |  | Fe-Cr-Ni-Mo-W
7775 | 2.544793 | 7.502827 | 2.228997 | 10.9293 | 76.79408 | 141.3515 | 0.2712534 | 0.09709881 | 1156.158 | 0 | 0 | 0 |  | Fe-Cr-Ni-Mo-W
7776 | 15.02964 | 17.28578 | 48.32159 | 10.63157 | 8.731416 | 93.19937 | 0.2831792 | 0.09262124 | 632.1848 | 1 | 1 | 1 | 632.1848 | Fe-Cr-Ni-Mo-W
7777 | 13.44047 | 21.89891 | 37.96655 | 10.10165 | 16.59241 | 98.84505 | 0.2759125 | 0.1000872 | 755.2862 | 0 | 0 | 0 |  | Fe-Cr-Ni-Mo-W
7778 | 11.97919 | 24.53693 | 30.21878 | 9.603599 | 23.66151 | 103.6232 | 0.2709213 | 0.105428 | 857.5127 | 0 | 0 | 0 |  | Fe-Cr-Ni-Mo-W
7779 | 9.428363 | 24.30891 | 22.86928 | 9.967421 | 33.42603 | 109.7084 | 0.2677439 | 0.1131972 | 1018.099 | 0 | 0 | 0 |  | Fe-Cr-Ni-Mo-W
7780 | 7.352181 | 23.64706 | 16.8606 | 10.33394 | 41.80622 | 115.4283 | 0.2653891 | 0.1168233 | 1133.752 | 0 | 0 | 0 |  | Fe-Cr-Ni-Mo-W
7781 | 5.528967 | 21.73478 | 11.62284 | 10.55362 | 50.5598 | 121.4989 | 0.264299 | 0.1177741 | 1224.795 | 0 | 0 | 0 |  | Fe-Cr-Ni-Mo-W
7782 | 3.854718 | 18.96996 | 6.945669 | 10.40608 | 59.82357 | 128.2709 | 0.2641629 | 0.1146925 | 1265.368 | 0 | 0 | 0 |  | Fe-Cr-Ni-Mo-W
7783 | 2.408301 | 14.3503 | 3.543865 | 9.929375 | 69.76816 | 135.7609 | 0.2662039 | 0.1070821 | 1242.144 | 0 | 0 | 0 |  | Fe-Cr-Ni-Mo-W
7784 | 1.681527 | 9.00206 | 1.76743 | 8.666128 | 78.88285 | 142.6888 | 0.2700217 | 0.09518835 | 1131.829 | 0 | 0 | 0 |  | Fe-Cr-Ni-Mo-W
7785 | 8.55169 | 29.45939 | 37.75196 | 7.345508 | 16.89145 | 100.6283 | 0.2698883 | 0.09481066 | 696.946 | 0 | 0 | 0 |  | Fe-Cr-Ni-Mo-W
7786 | 8.118292 | 30.98979 | 29.86558 | 6.973239 | 24.0531 | 105.1003 | 0.2657459 | 0.1004161 | 797.3186 | 0 | 0 | 0 |  | Fe-Cr-Ni-Mo-W
7787 | 6.792444 | 30.91764 | 22.2116 | 7.779195 | 32.29912 | 110.5828 | 0.262398 | 0.1073856 | 934.7289 | 0 | 0 | 0 |  | Fe-Cr-Ni-Mo-W
7788 | 5.5439 | 29.03407 | 16.02457 | 8.33342 | 41.06404 | 116.0747 | 0.2609275 | 0.1119355 | 1056.808 | 0 | 0 | 0 |  | Fe-Cr-Ni-Mo-W
7789 | 3.73231 | 26.06208 | 10.46128 | 8.549019 | 51.19532 | 122.694 | 0.2604084 | 0.1137638 | 1163.886 | 0 | 0 | 0 |  | Fe-Cr-Ni-Mo-W
7790 | 2.818442 | 22.5672 | 6.517336 | 8.715283 | 59.38174 | 128.3534 | 0.2611836 | 0.1123038 | 1215.744 | 0 | 0 | 0 |  | Fe-Cr-Ni-Mo-W
7791 | 1.462413 | 17.24656 | 3.074243 | 9.211731 | 69.00506 | 135.8234 | 0.2635421 | 0.1057034 | 1208.723 | 0 | 0 | 0 |  | Fe-Cr-Ni-Mo-W
7792 | 4.959951 | 38.48276 | 27.80445 | 4.26037 | 24.49246 | 107.0166 | 0.2593037 | 0.09725257 | 758.2063 | 0 | 0 | 0 |  | Fe-Cr-Ni-Mo-W
7793 | 4.602658 | 37.13906 | 20.15746 | 5.271295 | 32.82953 | 112.1701 | 0.256941 | 0.1036921 | 885.5022 | 0 | 0 | 0 |  | Fe-Cr-Ni-Mo-W
7794 | 3.517113 | 34.71062 | 14.0478 | 6.042077 | 41.6824 | 117.6462 | 0.2557928 | 0.1080232 | 1001.561 | 0 | 0 | 0 |  | Fe-Cr-Ni-Mo-W
7795 | 2.613806 | 32.24477 | 8.928837 | 6.735416 | 49.47718 | 122.9574 | 0.2551049 | 0.1090602 | 1076.96 | 0 | 0 | 0 |  | Fe-Cr-Ni-Mo-W
7796 | 2.332837 | 27.14967 | 4.904025 | 8.015198 | 57.59827 | 128.43 | 0.256932 | 0.1085814 | 1141.561 | 0 |  | 0 |  | Fe-Cr-Ni-Mo-W
7797 | 26.39575 | 2.614425 | 7.083627 | 2.894392 | 61.01181 | 115.4816 | 0.2834353 | 0.1319005 | 1443.231 | 0 | 0 | 0 |  | Fe-Cr-Ni-Mo-W
7798 | 20.70438 | 2.409585 | 5.984572 | 4.446026 | 66.45544 | 121.4054 | 0.2819228 | 0.1318968 | 1531.816 | 0 | 0 | 0 |  | Fe-Cr-Ni-Mo-W
7799 | 16.57649 | 1.815699 | 5.124506 | 5.862889 | 70.62041 | 126.3904 | 0.2810983 | 0.1290207 | 1558.837 | 0 | 0 | 0 |  | Fe-Cr-Ni-Mo-W
7800 | 12.25099 | 1.689808 | 4.29228 | 8.574324 | 73.1926 | 131.5008 | 0.2795191 | 0.1223739 | 1511.819 | 0 | 0 | 0 |  | Fe-Cr-Ni-Mo-W
7801 | 9.537061 | 1.21083 | 3.189541 | 10.42605 | 75.63652 | 135.8274 | 0.2785981 | 0.1131716 | 1404.71 | 0 | 0 | 0 |  | Fe-Cr-Ni-Mo-W
7802 | 33.80993 | 3.703356 | 13.23933 | 3.416609 | 45.83077 | 104.989 | 0.2858038 | 0.1236066 | 1167.234 | 0 | 0 | 0 |  | Fe-Cr-Ni-Mo-W
7803 | 26.52838 | 3.929399 | 10.77321 | 5.178785 | 53.59022 | 111.7353 | 0.2832193 | 0.1299563 | 1352.046 | 0 | 0 | 0 |  | Fe-Cr-Ni-Mo-W
7804 | 21.15388 | 4.146356 | 9.361916 | 6.694289 | 58.64355 | 116.9724 | 0.2813109 | 0.131418 | 1448.697 | 0 | 0 | 0 |  | Fe-Cr-Ni-Mo-W
7805 | 16.8549 | 3.923163 | 7.75073 | 9.048492 | 62.42271 | 121.9998 | 0.2796448 | 0.1301239 | 1500.744 | 0 | 0 | 0 |  | Fe-Cr-Ni-Mo-W
7806 | 12.89214 | 4.154936 | 5.733009 | 11.92558 | 65.29433 | 127.2332 | 0.2773379 | 0.1244078 | 1474.082 | 0 | 0 | 0 |  | Fe-Cr-Ni-Mo-W
7807 | 9.82779 | 3.485753 | 4.42708 | 14.47135 | 67.78803 | 131.6742 | 0.2762993 | 0.1170313 | 1406.644 | 0 | 0 | 0 |  | Fe-Cr-Ni-Mo-W
7808 | 7.245715 | 2.951409 | 3.331943 | 17.89324 | 68.57769 | 135.3119 | 0.2751284 | 0.1065893 | 1269.731 | 0 | 0 | 0 |  | Fe-Cr-Ni-Mo-W
7809 | 39.73598 | 2.845841 | 23.29254 | 3.938236 | 30.1874 | 95.47707 | 0.2907459 | 0.1081658 | 855.9717 | 0 | 0 | 0 |  | Fe-Cr-Ni-Mo-W
7810 | 32.53832 | 5.268626 | 20.07425 | 4.860681 | 37.25813 | 101.0055 | 0.2864698 | 0.1161788 | 1011.779 | 0 | 0 | 0 |  | Fe-Cr-Ni-Mo-W
7811 | 25.4941 | 6.086185 | 16.49015 | 6.737925 | 45.19164 | 107.5834 | 0.2830548 | 0.1264341 | 1233.91 | 0 | 0 | 0 |  | Fe-Cr-Ni-Mo-W
7812 | 20.60515 | 6.77093 | 13.37687 | 9.369995 | 49.87705 | 113.0278 | 0.2799816 | 0.1290217 | 1342.142 | 0 | 0 | 0 |  | Fe-Cr-Ni-Mo-W
7813 | 16.71646 | 6.976857 | 10.29991 | 12.87329 | 53.13347 | 118.1718 | 0.2772473 | 0.1287433 | 1406.931 | 0 | 0 | 0 |  | Fe-Cr-Ni-Mo-W
7814 | 13.11424 | 7.12246 | 8.04078 | 15.95808 | 55.76444 | 122.793 | 0.2749912 | 0.1252729 | 1411.7 | 0 | 0 | 0 |  | Fe-Cr-Ni-Mo-W
7815 | 9.788445 | 6.235533 | 5.956499 | 20.35578 | 57.66374 | 127.5199 | 0.2734296 | 0.118382 | 1360.657 | 0 | 0 | 0 |  | Fe-Cr-Ni-Mo-W
7816 | 7.392308 | 5.50605 | 4.143974 | 24.55199 | 58.40568 | 131.2716 | 0.2720538 | 0.1089935 | 1249.642 | 0 | 0 | 0 |  | Fe-Cr-Ni-Mo-W
7817 | 5.705166 | 3.983819 | 2.99831 | 29.40285 | 57.90986 | 133.9951 | 0.2716065 | 0.09848542 | 1108.409 | 0 | 0 | 0 |  | Fe-Cr-Ni-Mo-W
7818 | 33.96483 | 4.412475 | 31.5488 | 4.070822 | 26.00308 | 93.734 | 0.2915444 | 0.1037913 | 785.0615 | 0 | 0 | 0 |  | Fe-Cr-Ni-Mo-W
7819 | 28.6327 | 7.015342 | 26.92749 | 5.17772 | 32.24674 | 98.83086 | 0.2868727 | 0.1153722 | 973.9066 | 0 | 0 | 0 |  | Fe-Cr-Ni-Mo-W
7820 | 23.3688 | 9.230401 | 21.58533 | 8.5157 | 37.29977 | 104.7903 | 0.2816593 | 0.122881 | 1136.745 | 0 | 0 | 0 |  | Fe-Cr-Ni-Mo-W
7821 | 19.22662 | 10.49359 | 17.42141 | 11.3895 | 41.46888 | 109.9048 | 0.2778449 | 0.1256351 | 1234.843 | 0 | 0 | 0 |  | Fe-Cr-Ni-Mo-W
7822 | 15.76165 | 11.15284 | 13.25348 | 16.24624 | 43.58578 | 114.883 | 0.2741961 | 0.1258351 | 1298.064 | 0 | 0 | 0 |  | Fe-Cr-Ni-Mo-W
7823 | 12.4353 | 10.47516 | 9.95853 | 20.34543 | 46.78558 | 119.8591 | 0.272098 | 0.1237216 | 1331.268 | 0 | 0 | 0 |  | Fe-Cr-Ni-Mo-W
7824 | 9.624628 | 9.488064 | 7.140926 | 25.28764 | 48.45875 | 124.3345 | 0.2703594 | 0.1179429 | 1297.803 | 0 | 0 | 0 |  | Fe-Cr-Ni-Mo-W
7825 | 6.882924 | 8.380089 | 5.008531 | 30.92491 | 48.80355 | 128.2971 | 0.2688818 | 0.1094186 | 1208.107 | 0 | 0 | 0 |  | Fe-Cr-Ni-Mo-W
7826 | 5.654773 | 5.743463 | 3.241993 | 37.97439 | 47.38538 | 131.0515 | 0.2687898 | 0.09811591 | 1062.865 | 0 | 0 | 0 |  | Fe-Cr-Ni-Mo-W
7827 | 28.64902 | 6.858898 | 38.71618 | 4.218547 | 21.55736 | 92.35417 | 0.2912955 | 0.09844833 | 707.029 | 1 | 0 | 0 |  | Fe-Cr-Ni-Mo-W
7828 | 24.4988 | 10.30104 | 32.3956 | 6.788175 | 26.01638 | 97.51087 | 0.2852207 | 0.1109904 | 895.8554 | 0 | 0 | 0 |  | Fe-Cr-Ni-Mo-W
7829 | 20.35841 | 13.3384 | 26.15365 | 10.36263 | 29.78689 | 102.964 | 0.279222 | 0.1179321 | 1034.942 | 0 | 0 | 0 |  | Fe-Cr-Ni-Mo-W
7830 | 17.06768 | 14.56652 | 20.92953 | 14.66035 | 32.77593 | 107.8539 | 0.2749715 | 0.1211488 | 1130.307 | 0 | 0 | 0 |  | Fe-Cr-Ni-Mo-W
7831 | 13.47737 | 15.05762 | 16.29075 | 19.67994 | 35.49432 | 112.9436 | 0.2713098 | 0.1228201 | 1213.163 | 0 | 0 | 0 |  | Fe-Cr-Ni-Mo-W
7832 | 10.88027 | 14.89707 | 12.10881 | 24.18874 | 37.92512 | 117.5112 | 0.2685737 | 0.1211399 | 1243.437 | 0 | 0 | 0 |  | Fe-Cr-Ni-Mo-W
7833 | 7.81311 | 13.42956 | 8.212251 | 30.97432 | 39.57076 | 122.6506 | 0.2664712 | 0.1155423 | 1222 | 0 | 0 | 0 |  | Fe-Cr-Ni-Mo-W
7834 | 6.392976 | 11.90428 | 5.497828 | 37.9397 | 38.26522 | 125.6684 | 0.2651784 | 0.1079966 | 1141.307 | 0 | 0 | 0 |  | Fe-Cr-Ni-Mo-W
7835 | 4.421374 | 8.232986 | 3.485434 | 47.47196 | 36.38824 | 129.0833 | 0.2652616 | 0.0952538 | 988.1094 | 0 | 0 | 0 |  | Fe-Cr-Ni-Mo-W
7836 | 21.0461 | 10.97311 | 44.24253 | 4.338632 | 19.39963 | 92.80998 | 0.2888793 | 0.09994671 | 720.7932 | 1 | 0 | 0 |  | Fe-Cr-Ni-Mo-W
7837 | 18.64746 | 15.85189 | 35.79145 | 8.356855 | 21.35234 | 98.04626 | 0.2808825 | 0.1056777 | 823.2733 | 0 | 0 | 0 |  | Fe-Cr-Ni-Mo-W
7838 | 15.73123 | 19.0404 | 29.76277 | 12.16116 | 23.30445 | 102.5321 | 0.2750693 | 0.1115745 | 932.0092 | 0 | 0 | 0 |  | Fe-Cr-Ni-Mo-W
7839 | 13.52409 | 19.58681 | 22.90191 | 16.77949 | 27.20771 | 107.6954 | 0.2709128 | 0.118298 | 1074.351 | 0 | 0 | 0 |  | Fe-Cr-Ni-Mo-W
7840 | 11.46263 | 20.01039 | 18.07231 | 22.1532 | 28.30148 | 111.7132 | 0.2675074 | 0.1186496 | 1121.73 | 0 | 0 | 0 |  | Fe-Cr-Ni-Mo-W
7841 | 8.677194 | 19.26494 | 12.62835 | 28.66658 | 30.76293 | 117.0265 | 0.264421 | 0.1171047 | 1160.735 | 0 | 0 | 0 |  | Fe-Cr-Ni-Mo-W
7842 | 6.412356 | 17.91055 | 8.761918 | 35.25068 | 31.6645 | 121.2603 | 0.2624876 | 0.1127669 | 1147.157 | 0 | 0 | 0 |  | Fe-Cr-Ni-Mo-W
7843 | 4.933752 | 14.929 | 5.185798 | 44.49759 | 30.45386 | 125.0398 | 0.2616296 | 0.1039632 | 1061.707 | 0 | 0 | 0 |  | Fe-Cr-Ni-Mo-W
7844 | 3.472008 | 10.23654 | 3.041149 | 54.67541 | 28.57489 | 128.2625 | 0.2624228 | 0.0914134 | 915.314 | 0 | 0 | 0 |  | Fe-Cr-Ni-Mo-W
7845 | 14.2371 | 16.37427 | 45.77352 | 4.316123 | 19.29899 | 94.84693 | 0.2842098 | 0.09749044 | 701.1792 | 1 | 0 | 0 |  | Fe-Cr-Ni-Mo-W
7846 | 13.26506 | 21.61312 | 37.47107 | 8.54556 | 19.10518 | 99.24751 | 0.2762066 | 0.103011 | 791.1933 | 0 | 0 | 0 |  | Fe-Cr-Ni-Mo-W
7847 | 12.28814 | 25.16975 | 30.99814 | 12.66594 | 18.87803 | 102.8343 | 0.2702888 | 0.1063573 | 855.7542 | 0 | 0 | 0 |  | Fe-Cr-Ni-Mo-W
7848 | 10.12169 | 26.09649 | 24.55099 | 18.72567 | 20.50516 | 107.4283 | 0.2658444 | 0.1104523 | 948.468 | 0 | 0 | 0 |  | Fe-Cr-Ni-Mo-W
7849 | 8.216666 | 26.42753 | 18.8431 | 24.38128 | 22.13142 | 111.727 | 0.2622382 | 0.1127757 | 1021.636 | 0 | 0 | 0 |  | Fe-Cr-Ni-Mo-W
7850 | 6.467041 | 25.42241 | 13.59483 | 30.8605 | 23.65521 | 116.05 | 0.2596812 | 0.113047 | 1073.168 | 0 | 0 | 0 |  | Fe-Cr-Ni-Mo-W
7851 | 4.763041 | 23.44002 | 8.582341 | 38.57448 | 24.64011 | 120.5344 | 0.2577575 | 0.1088384 | 1064.037 | 0 | 0 | 0 |  | Fe-Cr-Ni-Mo-W
7852 | 3.179786 | 18.94732 | 4.679119 | 48.07069 | 25.12308 | 124.9177 | 0.2578107 | 0.1005278 | 997.0145 | 0 | 0 | 0 |  | Fe-Cr-Ni-Mo-W
7853 | 2.394586 | 12.81942 | 2.516916 | 58.61992 | 23.64915 | 127.9657 | 0.2596883 | 0.08856705 | 863.8695 | 0 | 0 | 0 |  | Fe-Cr-Ni-Mo-W
7854 | 8.668379 | 29.86137 | 38.26709 | 8.934885 | 14.26828 | 100.226 | 0.2695502 | 0.09621895 | 705.7553 | 0 | 0 | 0 |  | Fe-Cr-Ni-Mo-W
7855 | 8.555628 | 32.65922 | 31.47445 | 13.228 | 14.08269 | 103.5228 | 0.2643258 | 0.1000778 | 771.3276 | 0 | 0 | 0 |  | Fe-Cr-Ni-Mo-W
7856 | 7.408547 | 33.722 | 24.22628 | 18.38373 | 16.25944 | 107.8922 | 0.2598808 | 0.1049806 | 866.6218 | 0 | 0 | 0 |  | Fe-Cr-Ni-Mo-W
7857 | 6.299837 | 32.99301 | 18.20959 | 24.35071 | 18.14685 | 111.9551 | 0.2570626 | 0.1079204 | 943.4257 | 0 | 0 | 0 |  | Fe-Cr-Ni-Mo-W
7858 | 4.477669 | 31.2668 | 12.55044 | 32.05093 | 19.65416 | 116.5216 | 0.2547177 | 0.1081197 | 993.9148 | 0 | 0 | 0 |  | Fe-Cr-Ni-Mo-W
7859 | 3.541123 | 28.35369 | 8.188454 | 38.93327 | 20.98347 | 120.231 | 0.2539714 | 0.1057028 | 1003.021 | 0 | 0 | 0 |  | Fe-Cr-Ni-Mo-W
7860 | 1.938378 | 22.85972 | 4.074805 | 47.72936 | 23.39773 | 125.0542 | 0.2546985 | 0.09837771 | 956.8185 | 0 | 0 | 0 |  | Fe-Cr-Ni-Mo-W
7861 | 5.379998 | 41.74178 | 30.15915 | 13.86351 | 8.855558 | 104.6584 | 0.256882 | 0.09233942 | 675.3714 | 0 | 0 | 0 |  | Fe-Cr-Ni-Mo-W
7862 | 5.163851 | 41.66735 | 22.61522 | 19.22054 | 11.33304 | 108.7202 | 0.2533355 | 0.09798382 | 772.2674 | 0 | 0 | 0 |  | Fe-Cr-Ni-Mo-W
7863 | 4.108516 | 40.54721 | 16.40993 | 25.40899 | 13.52536 | 112.7909 | 0.2507421 | 0.1013057 | 849.3414 | 0 | 0 | 0 |  | Fe-Cr-Ni-Mo-W
7864 | 3.167727 | 39.07813 | 10.82105 | 31.29072 | 15.64238 | 116.707 | 0.2486787 | 0.1022763 | 899.5128 | 0 | 0 | 0 |  | Fe-Cr-Ni-Mo-W
7865 | 2.923243 | 34.02083 | 6.145159 | 37.66396 | 19.2468 | 120.6483 | 0.2494109 | 0.1011001 | 929.4371 | 0 |  | 0 |  | Fe-Cr-Ni-Mo-W
7866 | 41.05799 | 9.76003 | 30.30066 | 4.50216 | 14.37916 | 90.81288 | 0.2875926 | 0.08466628 | 540.4 | 0 | 0 | 0 |  | Fe-Cr-Ni-Mo-W
7867 | 34.39868 | 8.807336 | 35.25207 | 7.386721 | 14.15519 | 91.42757 | 0.2885368 | 0.09190898 | 621.7948 | 0 | 0 | 0 |  | Fe-Cr-Ni-Mo-W
7868 | 29.62919 | 8.113551 | 40.30248 | 10.47946 | 11.47532 | 91.16831 | 0.2894929 | 0.0948499 | 652.1529 | 1 | 1 | 1 | 652.1529 | Fe-Cr-Ni-Mo-W
7869 | 22.69905 | 7.044603 | 43.29904 | 15.8868 | 11.07051 | 92.92983 | 0.2892832 | 0.105808 | 791.9101 | 1 | 1 | 1 | 791.9101 | Fe-Cr-Ni-Mo-W
7870 | 18.62014 | 5.516051 | 47.14919 | 20.35579 | 8.358824 | 93.01795 | 0.2902626 | 0.1105204 | 850.1393 | 0 | 1 | 0 |  | Fe-Cr-Ni-Mo-W
7871 | 44.0915 | 15.29355 | 19.08281 | 4.455597 | 17.07654 | 94.59932 | 0.2798969 | 0.08735013 | 584.4736 | 0 | 0 | 0 |  | Fe-Cr-Ni-Mo-W
7872 | 36.71537 | 13.20731 | 23.68085 | 7.167457 | 19.22902 | 95.86458 | 0.2815024 | 0.0973313 | 707.6008 | 0 | 0 | 0 |  | Fe-Cr-Ni-Mo-W
7873 | 30.42603 | 11.92757 | 26.93084 | 9.628522 | 21.08703 | 97.32067 | 0.2822388 | 0.105246 | 816.6013 | 0 | 0 | 0 |  | Fe-Cr-Ni-Mo-W
7874 | 25.31865 | 10.31309 | 29.93859 | 13.59222 | 20.83744 | 98.39853 | 0.2830156 | 0.1116483 | 909.4177 | 0 | 0 | 0 |  | Fe-Cr-Ni-Mo-W
7875 | 19.70236 | 7.76082 | 31.8598 | 18.22522 | 22.4518 | 100.5146 | 0.2839383 | 0.1204831 | 1053.464 | 0 | 0 | 0 |  | Fe-Cr-Ni-Mo-W
7876 | 15.80305 | 6.305712 | 34.80266 | 23.26987 | 19.81871 | 101.0154 | 0.2845052 | 0.1246056 | 1117.885 | 0 | 0 | 0 |  | Fe-Cr-Ni-Mo-W
7877 | 11.9919 | 4.884682 | 36.238 | 29.61392 | 17.2715 | 102.3224 | 0.2842595 | 0.1289967 | 1196.873 | 0 | 0 | 0 |  | Fe-Cr-Ni-Mo-W
7878 | 47.30062 | 24.56018 | 11.47316 | 4.687967 | 11.97808 | 96.22394 | 0.2708231 | 0.07699639 | 476.6353 | 0 | 0 | 0 |  | Fe-Cr-Ni-Mo-W
7879 | 37.96525 | 20.74733 | 13.87991 | 5.671374 | 21.73613 | 99.71503 | 0.272754 | 0.09483333 | 697.0771 | 0 | 0 | 0 |  | Fe-Cr-Ni-Mo-W
7880 | 30.79459 | 17.64376 | 17.4288 | 8.138812 | 25.99403 | 101.7816 | 0.2747694 | 0.1057695 | 851.7798 | 0 | 0 | 0 |  | Fe-Cr-Ni-Mo-W
7881 | 25.22356 | 14.50497 | 19.49422 | 11.47017 | 29.30708 | 104.0106 | 0.2764141 | 0.1148594 | 999.5618 | 0 | 0 | 0 |  | Fe-Cr-Ni-Mo-W
7882 | 20.80533 | 11.35522 | 21.11412 | 16.02212 | 30.70321 | 105.9594 | 0.2778804 | 0.1217048 | 1123.723 | 0 | 0 | 0 |  | Fe-Cr-Ni-Mo-W
7883 | 16.56187 | 8.994901 | 22.48527 | 20.15334 | 31.80461 | 107.9513 | 0.2787577 | 0.1267065 | 1227.314 | 0 | 0 | 0 |  | Fe-Cr-Ni-Mo-W
7884 | 12.90001 | 6.953434 | 24.26351 | 26.82651 | 29.05653 | 109.1481 | 0.2791208 | 0.129797 | 1293.584 | 0 | 0 | 0 |  | Fe-Cr-Ni-Mo-W
7885 | 10.02599 | 4.978473 | 25.29163 | 33.29921 | 26.40469 | 110.3476 | 0.2793147 | 0.1317796 | 1344.379 | 0 | 0 | 0 |  | Fe-Cr-Ni-Mo-W
7886 | 8.110881 | 3.775793 | 26.28614 | 41.80124 | 20.02595 | 110.6164 | 0.2786583 | 0.1317706 | 1347.827 | 0 | 0 | 0 |  | Fe-Cr-Ni-Mo-W
7887 | 37.78678 | 31.09031 | 9.236547 | 4.528898 | 17.35747 | 101.1655 | 0.263703 | 0.08336116 | 565.3877 | 0 | 0 | 0 |  | Fe-Cr-Ni-Mo-W
7888 | 30.86632 | 25.71285 | 11.09897 | 5.581631 | 26.74022 | 104.3516 | 0.2668165 | 0.0986486 | 771.8893 | 0 | 0 | 0 |  | Fe-Cr-Ni-Mo-W
7889 | 24.45687 | 20.01036 | 12.46365 | 8.912198 | 34.15692 | 108.0325 | 0.2698742 | 0.112143 | 992.0067 | 0 | 0 | 0 |  | Fe-Cr-Ni-Mo-W
7890 | 19.94631 | 16.00938 | 13.73588 | 11.81583 | 38.4926 | 110.7198 | 0.2721211 | 0.1196721 | 1138.662 | 0 | 0 | 0 |  | Fe-Cr-Ni-Mo-W
7891 | 16.23262 | 12.09062 | 14.33198 | 16.73169 | 40.61309 | 113.43 | 0.2738642 | 0.124917 | 1261.424 | 0 | 0 | 0 |  | Fe-Cr-Ni-Mo-W
7892 | 13.28866 | 9.426532 | 15.96288 | 21.74161 | 39.58031 | 114.6152 | 0.2751425 | 0.1274758 | 1324.51 | 0 | 0 | 0 |  | Fe-Cr-Ni-Mo-W
7893 | 10.66346 | 7.008105 | 17.14198 | 28.01706 | 37.1694 | 115.7444 | 0.2758596 | 0.12897 | 1369.361 | 0 | 0 | 0 |  | Fe-Cr-Ni-Mo-W
7894 | 7.870051 | 5.072789 | 17.81683 | 35.36006 | 33.88027 | 117.145 | 0.2757738 | 0.1274543 | 1370.141 | 0 | 0 | 0 |  | Fe-Cr-Ni-Mo-W
7895 | 6.901265 | 3.504753 | 18.46428 | 46.34516 | 24.78455 | 116.6942 | 0.2750319 | 0.1257839 | 1336.853 | 0 | 0 | 0 |  | Fe-Cr-Ni-Mo-W
7896 | 29.14538 | 34.88866 | 7.002126 | 4.291635 | 24.6722 | 106.3432 | 0.2585063 | 0.09013659 | 672.0531 | 0 | 0 | 0 |  | Fe-Cr-Ni-Mo-W
7897 | 23.39631 | 27.4044 | 7.932753 | 6.482694 | 34.78384 | 110.3099 | 0.2627616 | 0.1052709 | 906.5204 | 0 | 0 | 0 |  | Fe-Cr-Ni-Mo-W
7898 | 18.41378 | 20.95382 | 8.601986 | 9.372794 | 42.65762 | 114.4094 | 0.2664255 | 0.1156318 | 1108.893 | 0 | 0 | 0 |  | Fe-Cr-Ni-Mo-W
7899 | 15.20681 | 16.51791 | 9.323807 | 13.06195 | 45.88951 | 117.0931 | 0.2689049 | 0.1203881 | 1225.02 | 0 | 0 | 0 |  | Fe-Cr-Ni-Mo-W
7900 | 12.01601 | 12.86555 | 10.10389 | 17.54605 | 47.4685 | 119.6169 | 0.2706977 | 0.1229091 | 1307.685 | 0 | 0 | 0 |  | Fe-Cr-Ni-Mo-W
7901 | 9.839497 | 9.699885 | 10.95052 | 21.87492 | 47.63518 | 121.2492 | 0.2723569 | 0.1238872 | 1355.328 | 0 | 0 | 0 |  | Fe-Cr-Ni-Mo-W
7902 | 7.3583 | 6.850899 | 11.89878 | 29.17126 | 44.72076 | 122.5794 | 0.2731979 | 0.1226205 | 1360.468 | 0 | 0 | 0 |  | Fe-Cr-Ni-Mo-W
7903 | 6.176088 | 4.704716 | 11.80291 | 36.65255 | 40.66373 | 123.4081 | 0.2732636 | 0.1194006 | 1323.351 | 0 | 0 | 0 |  | Fe-Cr-Ni-Mo-W
7904 | 4.619582 | 3.225774 | 12.13894 | 49.6001 | 30.4156 | 123.1301 | 0.2719627 | 0.1139222 | 1230.849 | 0 | 0 | 0 |  | Fe-Cr-Ni-Mo-W
7905 | 19.20832 | 35.76757 | 5.653087 | 3.959775 | 35.41125 | 112.8475 | 0.2552592 | 0.09864372 | 826.7319 | 0 | 0 | 0 |  | Fe-Cr-Ni-Mo-W
7906 | 15.33818 | 26.07746 | 5.607564 | 6.873803 | 46.10299 | 117.6889 | 0.2610794 | 0.1111114 | 1066.489 | 0 | 0 | 0 |  | Fe-Cr-Ni-Mo-W
7907 | 12.19279 | 20.43365 | 5.767054 | 9.425744 | 52.18076 | 121.5089 | 0.2644106 | 0.1161951 | 1202.286 | 0 | 0 | 0 |  | Fe-Cr-Ni-Mo-W
7908 | 10.52189 | 15.783 | 6.758532 | 13.05463 | 53.88194 | 123.2698 | 0.2675334 | 0.1196372 | 1292.353 | 0 | 0 | 0 |  | Fe-Cr-Ni-Mo-W
7909 | 8.857331 | 12.36984 | 6.982362 | 17.11809 | 54.67237 | 125.2851 | 0.2693093 | 0.1190102 | 1319.736 | 0 | 0 | 0 |  | Fe-Cr-Ni-Mo-W
7910 | 6.861077 | 8.844872 | 7.766319 | 22.66673 | 53.861 | 126.9849 | 0.2710757 | 0.1166462 | 1314.642 | 0 | 0 | 0 |  | Fe-Cr-Ni-Mo-W
7911 | 5.219103 | 6.316977 | 8.228589 | 28.691 | 51.54433 | 128.1673 | 0.2718799 | 0.1142696 | 1296.263 | 0 | 0 | 0 |  | Fe-Cr-Ni-Mo-W
7912 | 4.23371 | 3.94177 | 8.343738 | 38.1839 | 45.29688 | 128.3453 | 0.2719015 | 0.1100896 | 1232.922 | 0 | 0 | 0 |  | Fe-Cr-Ni-Mo-W
7913 | 3.270557 | 2.537526 | 8.594091 | 51.50305 | 34.09477 | 127.2939 | 0.2705869 | 0.1021892 | 1094.034 | 0 | 0 | 0 |  | Fe-Cr-Ni-Mo-W
7914 | 11.56005 | 32.92184 | 5.00319 | 3.504546 | 47.01038 | 119.3085 | 0.2553683 | 0.1055634 | 986.9182 | 0 | 0 | 0 |  | Fe-Cr-Ni-Mo-W
7915 | 9.645715 | 24.13531 | 4.435583 | 6.213918 | 55.56947 | 123.8802 | 0.2609339 | 0.112875 | 1167.455 | 0 | 0 | 0 |  | Fe-Cr-Ni-Mo-W
7916 | 8.334568 | 18.62363 | 4.088162 | 8.590812 | 60.36282 | 127.2202 | 0.2644528 | 0.114828 | 1255.178 | 0 | 0 | 0 |  | Fe-Cr-Ni-Mo-W
7917 | 6.774228 | 14.55485 | 4.381721 | 12.53269 | 61.75651 | 129.5809 | 0.2668561 | 0.1132404 | 1272.002 | 0 | 0 | 0 |  | Fe-Cr-Ni-Mo-W
7918 | 5.485129 | 11.14232 | 4.717099 | 16.276 | 62.37946 | 131.4919 | 0.2688499 | 0.1109502 | 1268.263 | 0 | 0 | 0 |  | Fe-Cr-Ni-Mo-W
7919 | 4.404974 | 8.202447 | 5.144452 | 21.02039 | 61.22774 | 132.7032 | 0.2703562 | 0.1087538 | 1254.042 | 0 | 0 | 0 |  | Fe-Cr-Ni-Mo-W
7920 | 3.361659 | 5.365459 | 5.552474 | 27.22509 | 58.49531 | 133.5335 | 0.2714919 | 0.103585 | 1184.678 | 0 | 0 | 0 |  | Fe-Cr-Ni-Mo-W
7921 | 2.438272 | 3.178193 | 6.150801 | 36.8608 | 51.37194 | 132.9113 | 0.2715515 | 0.0975739 | 1082.689 | 0 | 0 | 0 |  | Fe-Cr-Ni-Mo-W
7922 | 2.062125 | 1.919929 | 6.502413 | 50.48121 | 39.03432 | 130.7756 | 0.2702107 | 0.0917057 | 967.4473 | 0 | 0 | 0 |  | Fe-Cr-Ni-Mo-W
7923 | 5.36274 | 20.97037 | 2.818351 | 5.527616 | 65.32092 | 130.8152 | 0.2618753 | 0.1109459 | 1226.624 | 0 | 0 | 0 |  | Fe-Cr-Ni-Mo-W
7924 | 5.043466 | 16.4349 | 2.650558 | 7.797788 | 68.07328 | 133.1665 | 0.2650267 | 0.1103684 | 1259.941 | 0 | 0 | 0 |  | Fe-Cr-Ni-Mo-W
7925 | 4.315349 | 12.49976 | 3.023869 | 10.7082 | 69.45282 | 135.0871 | 0.2677705 | 0.1084433 | 1263.784 | 0 | 0 | 0 |  | Fe-Cr-Ni-Mo-W
7926 | 3.722588 | 9.531204 | 3.423665 | 14.38889 | 68.93365 | 136.16 | 0.2696227 | 0.1055521 | 1236.725 | 0 | 0 | 0 |  | Fe-Cr-Ni-Mo-W
7927 | 2.722392 | 6.759109 | 3.815291 | 19.48674 | 67.21647 | 137.2572 | 0.2709507 | 0.0999991 | 1162.486 | 0 | 0 | 0 |  | Fe-Cr-Ni-Mo-W
7928 | 2.260075 | 4.629303 | 4.27596 | 24.84864 | 63.98602 | 137.1828 | 0.2718082 | 0.09570978 | 1095.001 | 0 | 0 | 0 |  | Fe-Cr-Ni-Mo-W
7929 | 1.369142 | 2.549462 | 5.276647 | 33.71285 | 57.0919 | 136.0725 | 0.2720859 | 0.08842904 | 969.5396 | 0 | 0 | 0 |  | Fe-Cr-Ni-Mo-W
7930 | 2.739609 | 13.60371 | 1.439783 | 7.059595 | 75.1573 | 139.0161 | 0.266473 | 0.1025212 | 1203.216 | 0 | 0 | 0 |  | Fe-Cr-Ni-Mo-W
7931 | 2.643186 | 10.25384 | 1.852144 | 9.838291 | 75.41254 | 140.0869 | 0.268961 | 0.09979983 | 1179.472 | 0 | 0 | 0 |  | Fe-Cr-Ni-Mo-W
7932 | 2.142748 | 7.580971 | 2.252213 | 13.25176 | 74.77231 | 141.0667 | 0.2706642 | 0.09516322 | 1118.489 | 0 | 0 | 0 |  | Fe-Cr-Ni-Mo-W
7933 | 1.692051 | 5.119963 | 2.667736 | 16.71402 | 73.80623 | 141.8216 | 0.2721838 | 0.09201331 | 1078.647 | 0 | 0 | 0 |  | Fe-Cr-Ni-Mo-W
7934 | 1.694946 | 3.156137 | 3.563067 | 21.8382 | 69.74765 | 140.5297 | 0.2732226 | 0.08863726 | 1015.185 | 0 | 0 | 0 |  | Fe-Cr-Ni-Mo-W
7935 | 34.95024 | 8.308137 | 2.344833 | 42.15665 | 12.24013 | 108.5229 | 0.2710174 | 0.1170214 | 1080.449 | 0 | 0 | 0 |  | Fe-Cr-Ni-Mo-W
7936 | 28.7862 | 7.370333 | 3.782097 | 48.21574 | 11.84563 | 111.1148 | 0.2702123 | 0.1174334 | 1119.26 | 0 | 0 | 0 |  | Fe-Cr-Ni-Mo-W
7937 | 24.38603 | 6.677782 | 5.277138 | 54.2144 | 9.444651 | 112.6026 | 0.2695649 | 0.1165643 | 1126.055 | 0 | 0 | 0 |  | Fe-Cr-Ni-Mo-W
7938 | 18.71271 | 5.807451 | 8.013162 | 58.34033 | 9.126342 | 114.2821 | 0.2695618 | 0.1164506 | 1146.844 | 0 | 0 | 0 |  | Fe-Cr-Ni-Mo-W
7939 | 15.26106 | 4.520955 | 10.20771 | 63.15938 | 6.850892 | 114.9658 | 0.2699154 | 0.1158444 | 1149.524 | 0 | 0 | 0 |  | Fe-Cr-Ni-Mo-W
7940 | 39.94632 | 13.85576 | 2.469825 | 28.25698 | 15.47112 | 105.3422 | 0.2701835 | 0.1113697 | 957.813 | 0 | 0 | 0 |  | Fe-Cr-Ni-Mo-W
7941 | 32.7111 | 11.76689 | 3.907066 | 34.48309 | 17.13185 | 108.6428 | 0.2699783 | 0.1158716 | 1060.114 | 0 | 0 | 0 |  | Fe-Cr-Ni-Mo-W
7942 | 26.84306 | 10.52297 | 5.197383 | 38.83276 | 18.60382 | 111.3581 | 0.2696461 | 0.117629 | 1119.583 | 0 | 0 | 0 |  | Fe-Cr-Ni-Mo-W
7943 | 22.26453 | 9.069046 | 7.313103 | 43.02945 | 18.32387 | 112.8894 | 0.2700085 | 0.118762 | 1158.858 | 0 | 0 | 0 |  | Fe-Cr-Ni-Mo-W
7944 | 17.41445 | 6.859608 | 9.856047 | 46.02527 | 19.84462 | 114.6441 | 0.2712176 | 0.1201496 | 1208.305 | 0 | 0 | 0 |  | Fe-Cr-Ni-Mo-W
7945 | 13.97921 | 5.577965 | 12.5943 | 50.31712 | 17.53142 | 115.0166 | 0.271855 | 0.1208691 | 1227.325 | 0 | 0 | 0 |  | Fe-Cr-Ni-Mo-W
7946 | 10.75556 | 4.38108 | 16.25097 | 53.12156 | 15.49084 | 114.7167 | 0.2730344 | 0.1224393 | 1251.634 | 0 | 0 | 0 |  | Fe-Cr-Ni-Mo-W
7947 | 44.85212 | 23.28883 | 2.719814 | 17.78119 | 11.35804 | 101.7377 | 0.2661013 | 0.09583005 | 715.0765 | 0 | 0 | 0 |  | Fe-Cr-Ni-Mo-W
7948 | 35.61328 | 19.46202 | 3.255011 | 21.28012 | 20.38956 | 106.6718 | 0.2668138 | 0.1071885 | 906.9014 | 0 | 0 | 0 |  | Fe-Cr-Ni-Mo-W
7949 | 28.5405 | 16.35228 | 4.615157 | 26.40074 | 24.09133 | 110.2733 | 0.2674944 | 0.1140327 | 1044.589 | 0 | 0 | 0 |  | Fe-Cr-Ni-Mo-W
7950 | 23.37352 | 13.44109 | 6.503183 | 29.52467 | 27.15753 | 112.7183 | 0.2689018 | 0.1177994 | 1133.988 | 0 | 0 | 0 |  | Fe-Cr-Ni-Mo-W
7951 | 19.41232 | 10.59494 | 9.146628 | 32.19862 | 28.64749 | 114.0145 | 0.2708571 | 0.1208817 | 1204.541 | 0 | 0 | 0 |  | Fe-Cr-Ni-Mo-W
7952 | 15.5595 | 8.4505 | 11.58434 | 34.52597 | 29.87969 | 115.3025 | 0.2723098 | 0.1229687 | 1259.848 | 0 | 0 | 0 |  | Fe-Cr-Ni-Mo-W
7953 | 12.28805 | 6.623572 | 15.63492 | 37.77533 | 27.67812 | 114.8659 | 0.274066 | 0.1254851 | 1299.073 | 0 | 0 | 0 |  | Fe-Cr-Ni-Mo-W
7954 | 9.722652 | 4.827848 | 19.7574 | 40.08629 | 25.60581 | 113.9593 | 0.2760942 | 0.1283437 | 1337.617 | 0 | 0 | 0 |  | Fe-Cr-Ni-Mo-W
7955 | 8.074489 | 3.758851 | 25.46095 | 42.76962 | 19.93609 | 111.1367 | 0.2781904 | 0.1312888 | 1347.193 | 0 | 0 | 0 |  | Fe-Cr-Ni-Mo-W
7956 | 36.29789 | 29.86528 | 2.661782 | 14.5015 | 16.67355 | 105.3347 | 0.2604095 | 0.09482148 | 723.5182 | 0 | 0 | 0 |  | Fe-Cr-Ni-Mo-W
7957 | 29.4316 | 24.51767 | 3.256331 | 17.29711 | 25.49729 | 109.539 | 0.2626488 | 0.1065653 | 918.7964 | 0 | 0 | 0 |  | Fe-Cr-Ni-Mo-W
7958 | 23.41541 | 19.15826 | 5.220645 | 19.50328 | 32.7024 | 112.9941 | 0.2658006 | 0.1140983 | 1072.108 | 0 | 0 | 0 |  | Fe-Cr-Ni-Mo-W
7959 | 19.15561 | 15.37475 | 6.942824 | 21.56013 | 36.96669 | 115.4687 | 0.2681592 | 0.1183396 | 1173.396 | 0 | 0 | 0 |  | Fe-Cr-Ni-Mo-W
7960 | 15.8216 | 11.78448 | 9.977919 | 22.83125 | 39.58475 | 116.5089 | 0.2712485 | 0.1225518 | 1262.511 | 0 | 0 | 0 |  | Fe-Cr-Ni-Mo-W
7961 | 13.06809 | 9.270068 | 13.08161 | 25.65689 | 38.92335 | 116.6387 | 0.2733998 | 0.1253852 | 1317.053 | 0 | 0 | 0 |  | Fe-Cr-Ni-Mo-W
7962 | 10.66346 | 7.008105 | 17.14198 | 28.01706 | 37.1694 | 115.7444 | 0.2758596 | 0.1283541 | 1360.848 | 0 | 0 | 0 |  | Fe-Cr-Ni-Mo-W
7963 | 8.065404 | 5.198708 | 22.17175 | 29.84288 | 34.72126 | 114.1825 | 0.2783846 | 0.1323706 | 1408.803 | 0 | 0 | 0 |  | Fe-Cr-Ni-Mo-W
7964 | 7.363339 | 3.739413 | 30.25442 | 32.19883 | 26.444 | 109.0457 | 0.281881 | 0.1348593 | 1379.466 | 0 | 0 | 0 |  | Fe-Cr-Ni-Mo-W
7965 | 28.35805 | 33.94618 | 2.554864 | 11.1352 | 24.00571 | 109.2197 | 0.2563812 | 0.09580029 | 761.5367 | 0 | 0 | 0 |  | Fe-Cr-Ni-Mo-W
7966 | 22.82204 | 26.73175 | 3.86902 | 12.64715 | 33.93005 | 113.0775 | 0.2606348 | 0.1074824 | 963.4592 | 0 | 0 | 0 |  | Fe-Cr-Ni-Mo-W
7967 | 18.08481 | 20.57947 | 5.632203 | 13.80801 | 41.89551 | 116.5183 | 0.2647496 | 0.1148867 | 1122.163 | 0 | 0 | 0 |  | Fe-Cr-Ni-Mo-W
7968 | 15.07939 | 16.3795 | 7.924868 | 15.11125 | 45.50499 | 118.1049 | 0.2680804 | 0.1195209 | 1223.602 | 0 | 0 | 0 |  | Fe-Cr-Ni-Mo-W
7969 | 12.06435 | 12.9173 | 10.77857 | 16.58035 | 47.65943 | 119.1246 | 0.271107 | 0.1235714 | 1312.162 | 0 | 0 | 0 |  | Fe-Cr-Ni-Mo-W
7970 | 9.993782 | 9.851981 | 13.59383 | 18.1783 | 48.3821 | 119.3158 | 0.2739954 | 0.1271162 | 1383.429 | 0 | 0 | 0 |  | Fe-Cr-Ni-Mo-W
7971 | 7.646923 | 7.11962 | 18.54825 | 20.21032 | 46.47489 | 117.7857 | 0.2773336 | 0.1316304 | 1446.947 | 0 | 0 | 0 |  | Fe-Cr-Ni-Mo-W
7972 | 6.622378 | 5.044683 | 24.04602 | 20.68479 | 43.60213 | 114.7436 | 0.2808585 | 0.1357833 | 1479.902 | 0 | 0 | 0 |  | Fe-Cr-Ni-Mo-W
7973 | 5.222914 | 3.647071 | 34.31082 | 22.43121 | 34.38798 | 108.2877 | 0.2851907 | 0.1379641 | 1424.4 | 0 | 0 | 0 |  | Fe-Cr-Ni-Mo-W
7974 | 18.82258 | 35.04929 | 2.374098 | 9.053927 | 34.70011 | 115.0471 | 0.2537165 | 0.1007585 | 874.4018 | 0 | 0 | 0 |  | Fe-Cr-Ni-Mo-W
7975 | 15.20297 | 25.84758 | 4.168598 | 9.084278 | 45.69657 | 118.7168 | 0.2603077 | 0.110714 | 1071.501 | 0 | 0 | 0 |  | Fe-Cr-Ni-Mo-W
7976 | 12.19279 | 20.43365 | 5.767054 | 9.425744 | 52.18076 | 121.5089 | 0.2644106 | 0.1161951 | 1202.286 | 0 | 0 | 0 |  | Fe-Cr-Ni-Mo-W
7977 | 10.60457 | 15.90701 | 8.050113 | 11.13302 | 54.3053 | 122.301 | 0.2683137 | 0.1204181 | 1294.621 | 0 | 0 | 0 |  | Fe-Cr-Ni-Mo-W
7978 | 9.057951 | 12.65002 | 10.71077 | 11.67054 | 55.91071 | 122.4663 | 0.271633 | 0.1246595 | 1378.01 | 0 | 0 | 0 |  | Fe-Cr-Ni-Mo-W
7979 | 7.137383 | 9.201069 | 14.42693 | 13.20455 | 56.03007 | 121.955 | 0.2753229 | 0.1297004 | 1468.782 | 0 | 0 | 0 |  | Fe-Cr-Ni-Mo-W
7980 | 5.547301 | 6.714214 | 18.65821 | 14.29463 | 54.78565 | 120.3673 | 0.2785816 | 0.1339613 | 1529.775 | 0 | 0 | 0 |  | Fe-Cr-Ni-Mo-W
7981 | 4.679584 | 4.356898 | 25.82289 | 15.0733 | 50.06733 | 115.6436 | 0.283033 | 0.1390471 | 1556.054 | 0 | 0 | 0 |  | Fe-Cr-Ni-Mo-W
7982 | 3.826967 | 2.969228 | 36.87265 | 16.43594 | 39.89521 | 107.9416 | 0.2878623 | 0.1403967 | 1465.287 | 0 | 0 | 0 |  | Fe-Cr-Ni-Mo-W
7983 | 11.35411 | 32.33535 | 2.106026 | 8.0316 | 46.17291 | 121.3478 | 0.2539497 | 0.1047381 | 995.2996 | 0 | 0 | 0 |  | Fe-Cr-Ni-Mo-W
7984 | 9.607094 | 24.03868 | 3.786706 | 7.220545 | 55.34697 | 124.363 | 0.2605736 | 0.1122067 | 1162.455 | 0 | 0 | 0 |  | Fe-Cr-Ni-Mo-W
7985 | 8.39679 | 18.76267 | 5.295449 | 6.731625 | 60.81347 | 126.2919 | 0.2651755 | 0.1167209 | 1275.13 | 0 | 0 | 0 |  | Fe-Cr-Ni-Mo-W
7986 | 6.918468 | 14.86476 | 7.831283 | 7.314025 | 63.07146 | 126.8963 | 0.2690119 | 0.1212617 | 1372.529 | 0 | 0 | 0 |  | Fe-Cr-Ni-Mo-W
7987 | 5.673788 | 11.52555 | 10.30083 | 7.974855 | 64.52497 | 127.1129 | 0.2724574 | 0.1252886 | 1458.195 | 0 | 0 | 0 |  | Fe-Cr-Ni-Mo-W
7988 | 4.631723 | 8.624673 | 13.52316 | 8.84097 | 64.37947 | 126.1417 | 0.2758824 | 0.1296604 | 1534.362 | 0 | 0 | 0 |  | Fe-Cr-Ni-Mo-W
7989 | 3.616441 | 5.772111 | 17.9199 | 9.762834 | 62.92872 | 123.9362 | 0.279749 | 0.1355674 | 1619.587 | 0 | 0 | 0 |  | Fe-Cr-Ni-Mo-W
7990 | 2.72146 | 3.547317 | 25.17229 | 11.22052 | 57.33841 | 118.6304 | 0.2840664 | 0.1419531 | 1659.484 | 0 | 0 | 0 |  | Fe-Cr-Ni-Mo-W
7991 | 2.439505 | 2.271286 | 36.53885 | 12.57254 | 46.17782 | 109.6268 | 0.2890845 | 0.1435355 | 1548.331 | 0 | 0 | 0 |  | Fe-Cr-Ni-Mo-W
7992 | 5.381986 | 21.04563 | 3.394158 | 4.622878 | 65.55534 | 130.3666 | 0.262214 | 0.112076 | 1240.105 | 0 | 0 | 0 |  | Fe-Cr-Ni-Mo-W
7993 | 5.112237 | 16.65901 | 4.836061 | 4.391176 | 69.00152 | 131.4248 | 0.2663945 | 0.1156889 | 1329.834 | 0 | 0 | 0 |  | Fe-Cr-Ni-Mo-W
7994 | 4.414142 | 12.78592 | 6.701707 | 5.055393 | 71.04284 | 132.117 | 0.2701807 | 0.1189973 | 1411.759 | 0 | 0 | 0 |  | Fe-Cr-Ni-Mo-W
7995 | 3.854136 | 9.868015 | 9.114814 | 5.793419 | 71.36962 | 131.5506 | 0.2734537 | 0.1231906 | 1491.498 | 0 | 0 | 0 |  | Fe-Cr-Ni-Mo-W
7996 | 2.870011 | 7.125614 | 12.56928 | 6.573885 | 70.86121 | 130.195 | 0.2769464 | 0.1288614 | 1587.8 | 0 | 0 | 0 |  | Fe-Cr-Ni-Mo-W
7997 | 2.428426 | 4.974136 | 16.3359 | 7.509261 | 68.75228 | 127.5623 | 0.280111 | 0.1348245 | 1667.833 | 0 | 0 | 0 |  | Fe-Cr-Ni-Mo-W
7998 | 1.516859 | 2.824525 | 22.85234 | 9.554689 | 63.25158 | 122.4853 | 0.2840048 | 0.1426386 | 1738.851 | 0 | 0 | 0 |  | Fe-Cr-Ni-Mo-W
7999 | 2.790589 | 13.85685 | 4.399723 | 2.396987 | 76.55585 | 136.5761 | 0.2684291 | 0.1128441 | 1356.34 | 0 | 0 | 0 |  | Fe-Cr-Ni-Mo-W
8000 | 2.714964 | 10.53229 | 6.182931 | 3.109372 | 77.46044 | 136.4866 | 0.2719328 | 0.116473 | 1434.42 | 0 | 0 | 0 |  | Fe-Cr-Ni-Mo-W
8001 | 2.225422 | 7.873467 | 8.420795 | 3.82307 | 77.65725 | 135.9285 | 0.2749991 | 0.1206518 | 1515.835 | 0 | 0 | 0 |  | Fe-Cr-Ni-Mo-W
8002 | 1.777276 | 5.377844 | 10.7414 | 4.579793 | 77.52369 | 135.0945 | 0.2779704 | 0.1245556 | 1589.672 | 0 | 0 | 0 |  | Fe-Cr-Ni-Mo-W
8003 | 1.807291 | 3.365335 | 14.24714 | 6.20952 | 74.37071 | 131.7494 | 0.2808841 | 0.132187 | 1692.908 | 0 | 0 | 0 |  | Fe-Cr-Ni-Mo-W
8004 | 42.21911 | 10.03604 | 31.15756 | 7.715802 | 8.871484 | 89.9909 | 0.2871136 | 0.08250732 | 511.6858 | 0 | 0 | 0 |  | Fe-Cr-Ni-Mo-W
8005 | 34.39868 | 8.807336 | 35.25207 | 7.386721 | 14.15519 | 91.42757 | 0.2885368 | 0.09190898 | 621.7948 | 0 | 0 | 0 |  | Fe-Cr-Ni-Mo-W
8006 | 28.45806 | 7.792852 | 38.70948 | 5.751568 | 19.28804 | 92.41231 | 0.2901533 | 0.09761804 | 695.6123 | 1 | 0 | 0 |  | Fe-Cr-Ni-Mo-W
8007 | 20.77457 | 6.447345 | 39.62805 | 5.28723 | 27.8628 | 95.77496 | 0.2907445 | 0.1111876 | 892.1418 | 0 | 0 | 0 |  | Fe-Cr-Ni-Mo-W
8008 | 16.24012 | 4.810991 | 41.1226 | 3.804412 | 34.02188 | 97.51943 | 0.2924527 | 0.1183822 | 1009.271 | 0 | 0 | 0 |  | Fe-Cr-Ni-Mo-W
8009 | 45.96824 | 15.94452 | 19.89506 | 9.290494 | 8.901695 | 93.38837 | 0.279045 | 0.08399301 | 539.5138 | 0 | 0 | 0 |  | Fe-Cr-Ni-Mo-W
8010 | 37.70591 | 13.56363 | 24.31973 | 10.30516 | 14.10557 | 95.06102 | 0.2809716 | 0.09504698 | 674.6284 | 0 | 0 | 0 |  | Fe-Cr-Ni-Mo-W
8011 | 30.81441 | 12.07982 | 27.27461 | 11.14449 | 18.68668 | 96.92515 | 0.281988 | 0.1039685 | 797.6783 | 0 | 0 | 0 |  | Fe-Cr-Ni-Mo-W
8012 | 24.70331 | 10.06244 | 29.21097 | 10.6095 | 25.41377 | 99.19216 | 0.2834947 | 0.1125997 | 932.7455 | 0 | 0 | 0 |  | Fe-Cr-Ni-Mo-W
8013 | 18.59341 | 7.324001 | 30.06657 | 11.05676 | 32.95926 | 102.4736 | 0.2850501 | 0.1240299 | 1129.891 | 0 | 0 | 0 |  | Fe-Cr-Ni-Mo-W
8014 | 14.12933 | 5.637868 | 31.11668 | 9.246816 | 39.8693 | 104.9088 | 0.2866164 | 0.1306814 | 1264.648 | 0 | 0 | 0 |  | Fe-Cr-Ni-Mo-W
8015 | 10.08768 | 4.109031 | 30.48368 | 7.581746 | 47.73786 | 108.5401 | 0.2875216 | 0.1372901 | 1424.465 | 0 | 0 | 0 |  | Fe-Cr-Ni-Mo-W
8016 | 47.98773 | 24.91696 | 11.63982 | 6.341424 | 9.114061 | 95.82338 | 0.270479 | 0.07601974 | 463.7637 | 0 | 0 | 0 |  | Fe-Cr-Ni-Mo-W
8017 | 40.04634 | 21.88461 | 14.64075 | 11.96451 | 11.4638 | 98.1484 | 0.2714913 | 0.09127659 | 641.4314 | 0 | 0 | 0 |  | Fe-Cr-Ni-Mo-W
8018 | 32.40572 | 18.56686 | 18.34065 | 14.27437 | 16.4124 | 100.2125 | 0.2735901 | 0.1023185 | 791.8503 | 0 | 0 | 0 |  | Fe-Cr-Ni-Mo-W
8019 | 26.13932 | 15.03159 | 20.20197 | 15.8488 | 22.77832 | 102.8589 | 0.2756061 | 0.1125779 | 954.6813 | 0 | 0 | 0 |  | Fe-Cr-Ni-Mo-W
8020 | 20.80533 | 11.35522 | 21.11412 | 16.02212 | 30.70321 | 105.9594 | 0.2778804 | 0.1215068 | 1121.308 | 0 | 0 | 0 |  | Fe-Cr-Ni-Mo-W
8021 | 16.03919 | 8.711026 | 21.77565 | 16.07308 | 37.40106 | 109.0849 | 0.2794583 | 0.1282693 | 1268.337 | 0 | 0 | 0 |  | Fe-Cr-Ni-Mo-W
8022 | 11.65445 | 6.282042 | 21.92074 | 13.69876 | 46.44401 | 112.8787 | 0.2813101 | 0.1342588 | 1425.199 | 0 | 0 | 0 |  | Fe-Cr-Ni-Mo-W
8023 | 8.504789 | 4.22311 | 21.45424 | 11.68836 | 54.12951 | 116.6053 | 0.2828263 | 0.138133 | 1555.946 | 0 | 0 | 0 |  | Fe-Cr-Ni-Mo-W
8024 | 6.300843 | 2.93318 | 20.42008 | 8.118201 | 62.2277 | 120.4437 | 0.2840346 | 0.1405705 | 1668.343 | 0 | 0 | 0 |  | Fe-Cr-Ni-Mo-W
8025 | 39.42276 | 32.43637 | 9.636443 | 9.449953 | 9.054481 | 99.98332 | 0.2625542 | 0.08047921 | 524.9674 | 0 | 0 | 0 |  | Fe-Cr-Ni-Mo-W
8026 | 33.43104 | 27.84937 | 12.0212 | 15.11354 | 11.58484 | 101.9926 | 0.2647042 | 0.0938347 | 690.0042 | 0 | 0 | 0 |  | Fe-Cr-Ni-Mo-W
8027 | 26.63168 | 21.78977 | 13.57197 | 19.40942 | 18.59715 | 105.3296 | 0.2676845 | 0.1076633 | 898.1243 | 0 | 0 | 0 |  | Fe-Cr-Ni-Mo-W
8028 | 21.58196 | 17.3222 | 14.86226 | 21.7341 | 24.49947 | 108.0821 | 0.2701466 | 0.115918 | 1047.935 | 0 | 0 | 0 |  | Fe-Cr-Ni-Mo-W
8029 | 16.92455 | 12.606 | 14.9429 | 22.09687 | 33.42968 | 111.9504 | 0.2728436 | 0.1231415 | 1211.756 | 0 | 0 | 0 |  | Fe-Cr-Ni-Mo-W
8030 | 13.1576 | 9.333561 | 15.80545 | 20.45082 | 41.25257 | 114.9808 | 0.2753788 | 0.1278957 | 1336.966 | 0 | 0 | 0 |  | Fe-Cr-Ni-Mo-W
8031 | 9.882808 | 6.495054 | 15.88704 | 17.97645 | 49.75865 | 118.6584 | 0.2776377 | 0.1317699 | 1463.735 | 0 | 0 | 0 |  | Fe-Cr-Ni-Mo-W
8032 | 6.772835 | 4.365558 | 15.33287 | 15.21514 | 58.3136 | 123.1154 | 0.2792606 | 0.1321721 | 1549.845 | 0 | 0 | 0 |  | Fe-Cr-Ni-Mo-W
8033 | 5.283664 | 2.683267 | 14.1364 | 9.902016 | 67.99465 | 127.5546 | 0.2811757 | 0.1332883 | 1648.836 | 0 | 0 | 0 |  | Fe-Cr-Ni-Mo-W
8034 | 31.63329 | 37.86683 | 7.599843 | 13.97394 | 8.926093 | 104.0221 | 0.2560693 | 0.08521384 | 594.3646 | 0 | 0 | 0 |  | Fe-Cr-Ni-Mo-W
8035 | 26.19738 | 30.68534 | 8.882485 | 20.3247 | 13.91009 | 106.8554 | 0.259511 | 0.09961436 | 793.0903 | 0 | 0 | 0 |  | Fe-Cr-Ni-Mo-W
8036 | 20.87942 | 23.75957 | 9.753805 | 25.24109 | 20.36612 | 110.2738 | 0.2629338 | 0.1102647 | 976.4495 | 0 | 0 | 0 |  | Fe-Cr-Ni-Mo-W
8037 | 16.89156 | 18.34792 | 10.35678 | 26.59997 | 27.80377 | 113.4334 | 0.2660719 | 0.1163398 | 1110.52 | 0 | 0 | 0 |  | Fe-Cr-Ni-Mo-W
8038 | 12.86789 | 13.77765 | 10.8202 | 26.52701 | 36.00725 | 117.1003 | 0.2688961 | 0.1205025 | 1231.129 | 0 | 0 | 0 |  | Fe-Cr-Ni-Mo-W
8039 | 10.116 | 9.97246 | 11.25824 | 25.55639 | 43.09691 | 120.1863 | 0.2716479 | 0.1230192 | 1324.395 | 0 | 0 | 0 |  | Fe-Cr-Ni-Mo-W
8040 | 6.984892 | 6.50324 | 11.29496 | 22.15274 | 53.06417 | 124.6682 | 0.2745 | 0.1241413 | 1419.087 | 0 | 0 | 0 |  | Fe-Cr-Ni-Mo-W
8041 | 5.41093 | 4.121847 | 10.34064 | 18.59096 | 61.53562 | 128.8885 | 0.2765278 | 0.1227528 | 1465.888 | 0 | 0 | 0 |  | Fe-Cr-Ni-Mo-W
8042 | 3.528955 | 2.464209 | 9.273088 | 12.12484 | 72.60891 | 134.5841 | 0.2785788 | 0.1198322 | 1503.8 | 0 | 0 | 0 |  | Fe-Cr-Ni-Mo-W
8043 | 22.15593 | 41.25629 | 6.520582 | 21.31464 | 8.75256 | 108.6488 | 0.2506959 | 0.09131311 | 690.8438 | 0 | 0 | 0 |  | Fe-Cr-Ni-Mo-W
8044 | 18.20473 | 30.95108 | 6.655562 | 28.55457 | 15.63405 | 112.1569 | 0.2558755 | 0.1040207 | 895.833 | 0 | 0 | 0 |  | Fe-Cr-Ni-Mo-W
8045 | 14.5697 | 24.41704 | 6.891302 | 32.53821 | 21.58374 | 115.3667 | 0.2591696 | 0.1097828 | 1020.624 | 0 | 0 | 0 |  | Fe-Cr-Ni-Mo-W
8046 | 12.2067 | 18.31023 | 7.840732 | 32.61997 | 29.02237 | 117.8723 | 0.263347 | 0.114748 | 1136.265 | 0 | 0 | 0 |  | Fe-Cr-Ni-Mo-W
8047 | 9.891695 | 13.8144 | 7.797766 | 31.86191 | 36.63423 | 121.0806 | 0.2662773 | 0.1157388 | 1204.413 | 0 | 0 | 0 |  | Fe-Cr-Ni-Mo-W
8048 | 7.221023 | 9.308892 | 8.173756 | 29.58128 | 45.71505 | 124.9405 | 0.2697163 | 0.1153138 | 1262.467 | 0 | 0 | 0 |  | Fe-Cr-Ni-Mo-W
8049 | 5.134734 | 6.214861 | 8.095571 | 26.463 | 54.09184 | 128.8444 | 0.2723043 | 0.1146889 | 1313.121 | 0 | 0 | 0 |  | Fe-Cr-Ni-Mo-W
8050 | 3.735778 | 3.478172 | 7.362419 | 20.8576 | 64.56603 | 133.7233 | 0.2750981 | 0.1127126 | 1353.371 | 0 | 0 | 0 |  | Fe-Cr-Ni-Mo-W
8051 | 2.498715 | 1.938678 | 6.565911 | 13.59311 | 75.40358 | 139.1047 | 0.2774074 | 0.1069787 | 1328.561 | 0 | 0 | 0 |  | Fe-Cr-Ni-Mo-W
8052 | 14.31892 | 40.77883 | 6.197231 | 30.38649 | 8.318526 | 112.6677 | 0.2483175 | 0.09618876 | 781.9301 | 0 | 0 | 0 |  | Fe-Cr-Ni-Mo-W
8053 | 12.19084 | 30.50368 | 5.605959 | 36.64979 | 15.04973 | 115.9612 | 0.2536114 | 0.1043895 | 937.1831 | 0 | 0 | 0 |  | Fe-Cr-Ni-Mo-W
8054 | 10.54894 | 23.57165 | 5.174326 | 39.86863 | 20.83645 | 118.7527 | 0.2573578 | 0.1073978 | 1023.088 | 0 |  | 0 |  | Fe-Cr-Ni-Mo-W
8055 | 8.265876 | 17.75975 | 5.346552 | 39.32311 | 29.30471 | 122.0354 | 0.2610555 | 0.1077008 | 1079.343 | 0 | 0 | 0 |  | Fe-Cr-Ni-Mo-W
8056 | 6.44655 | 13.09532 | 5.543901 | 38.25764 | 36.65659 | 125.0832 | 0.2642823 | 0.1069535 | 1115.744 | 0 | 0 | 0 |  | Fe-Cr-Ni-Mo-W
8057 | 4.895271 | 9.115423 | 5.717057 | 35.50731 | 44.76494 | 128.3427 | 0.2674561 | 0.1064281 | 1156.76 | 0 | 0 | 0 |  | Fe-Cr-Ni-Mo-W
8058 | 3.466478 | 5.532759 | 5.725605 | 31.47691 | 53.79825 | 132.214 | 0.2706717 | 0.1030386 | 1158.613 | 0 | 0 | 0 |  | Fe-Cr-Ni-Mo-W
8059 | 2.232614 | 2.910126 | 5.632007 | 24.54672 | 64.67853 | 136.8139 | 0.2738524 | 0.09909106 | 1154.702 | 0 | 0 | 0 |  | Fe-Cr-Ni-Mo-W
8060 | 1.616196 | 1.504749 | 5.096282 | 15.96473 | 75.81804 | 141.7226 | 0.2764963 | 0.09532293 | 1150.079 | 0 | 0 | 0 |  | Fe-Cr-Ni-Mo-W
8061 | 7.263534 | 28.4032 | 3.817299 | 46.1689 | 14.34706 | 119.9771 | 0.2522403 | 0.1015885 | 940.8734 | 0 |  | 0 |  | Fe-Cr-Ni-Mo-W
8062 | 6.761122 | 22.03215 | 3.55326 | 47.62143 | 20.03203 | 122.1619 | 0.2560696 | 0.1023027 | 987.2949 | 0 | 0 | 0 |  | Fe-Cr-Ni-Mo-W
8063 | 5.633447 | 16.31773 | 3.947492 | 47.31341 | 26.78791 | 124.5944 | 0.2599319 | 0.101963 | 1022.029 | 0 | 0 | 0 |  | Fe-Cr-Ni-Mo-W
8064 | 4.640292 | 11.88086 | 4.267677 | 44.84021 | 34.37095 | 127.144 | 0.2633456 | 0.1007611 | 1043.3 | 0 | 0 | 0 |  | Fe-Cr-Ni-Mo-W
8065 | 3.176082 | 7.885524 | 4.451114 | 40.92162 | 43.56566 | 130.6878 | 0.2666814 | 0.0971108 | 1035.923 | 0 | 0 | 0 |  | Fe-Cr-Ni-Mo-W
8066 | 2.451987 | 5.022396 | 4.639049 | 36.22567 | 51.66089 | 133.6096 | 0.2696074 | 0.09438799 | 1032.197 | 0 | 0 | 0 |  | Fe-Cr-Ni-Mo-W
8067 | 1.321667 | 2.46106 | 5.093683 | 28.7597 | 62.36389 | 137.6629 | 0.273014 | 0.08898281 | 995.0947 | 0 | 0 | 0 |  | Fe-Cr-Ni-Mo-W
8068 | 3.884241 | 19.28746 | 2.041336 | 55.60641 | 19.18056 | 125.2871 | 0.2558018 | 0.09442235 | 909.3398 | 0 | 0 | 0 |  | Fe-Cr-Ni-Mo-W
8069 | 3.623013 | 14.05493 | 2.538732 | 53.94135 | 25.84198 | 127.1915 | 0.2596907 | 0.09325287 | 923.0324 | 0 | 0 | 0 |  | Fe-Cr-Ni-Mo-W
8070 | 2.805035 | 9.924118 | 2.948333 | 51.07919 | 33.24333 | 129.6468 | 0.2629838 | 0.0902526 | 912.3206 | 0 | 0 | 0 |  | Fe-Cr-Ni-Mo-W
8071 | 2.114434 | 6.39805 | 3.333679 | 48.12934 | 40.02449 | 132.0585 | 0.2660139 | 0.08846313 | 916.242 | 0 | 0 | 0 |  | Fe-Cr-Ni-Mo-W
8072 | 1.955863 | 3.641988 | 4.11156 | 41.9999 | 48.29069 | 134.1197 | 0.2693828 | 0.08662195 | 916.4746 | 0 | 0 | 0 |  | Fe-Cr-Ni-Mo-W
8073 | 26.32282 | 6.257284 | 1.766014 | 4.810657 | 60.84323 | 118.6609 | 0.277774 | 0.1266046 | 1382.758 | 0 | 0 | 0 |  | Fe-Cr-Ni-Mo-W
8074 | 20.78185 | 5.320924 | 2.730439 | 4.462663 | 66.70412 | 123.2148 | 0.2780839 | 0.1273522 | 1465.243 | 0 | 0 | 0 |  | Fe-Cr-Ni-Mo-W
8075 | 16.79933 | 4.600269 | 3.635377 | 3.395259 | 71.56976 | 126.807 | 0.2786238 | 0.1270843 | 1517.944 | 0 | 0 | 0 |  | Fe-Cr-Ni-Mo-W
8076 | 12.55099 | 3.895174 | 5.374589 | 3.194289 | 74.98496 | 129.9331 | 0.2792731 | 0.1269766 | 1565.724 | 0 | 0 | 0 |  | Fe-Cr-Ni-Mo-W
8077 | 9.871499 | 2.924345 | 6.602778 | 2.312499 | 78.28888 | 132.3948 | 0.2803982 | 0.1267085 | 1603.736 | 0 | 0 | 0 |  | Fe-Cr-Ni-Mo-W
8078 | 33.71162 | 11.69319 | 2.084342 | 6.813347 | 45.6975 | 110.9485 | 0.2743147 | 0.1184515 | 1134.974 | 0 | 0 | 0 |  | Fe-Cr-Ni-Mo-W
8079 | 26.50709 | 9.535168 | 3.166049 | 7.24448 | 53.54722 | 115.967 | 0.2751423 | 0.1235411 | 1283.67 | 0 | 0 | 0 |  | Fe-Cr-Ni-Mo-W
8080 | 21.18851 | 8.306284 | 4.102542 | 7.663137 | 58.73953 | 119.9214 | 0.2755119 | 0.1252837 | 1369.746 | 0 | 0 | 0 |  | Fe-Cr-Ni-Mo-W
8081 | 17.03924 | 6.940621 | 5.596783 | 7.317961 | 63.1054 | 122.8719 | 0.2766025 | 0.1268863 | 1445.036 | 0 | 0 | 0 |  | Fe-Cr-Ni-Mo-W
8082 | 13.12475 | 5.169879 | 7.428205 | 7.804767 | 66.4724 | 125.5727 | 0.2780768 | 0.1281407 | 1514.059 | 0 | 0 | 0 |  | Fe-Cr-Ni-Mo-W
8083 | 10.15025 | 4.050139 | 9.14467 | 6.642738 | 70.01221 | 127.6384 | 0.2794983 | 0.1296788 | 1578.679 | 0 | 0 | 0 |  | Fe-Cr-Ni-Mo-W
8084 | 7.613572 | 3.101249 | 11.50362 | 5.722244 | 72.05931 | 128.5269 | 0.2810871 | 0.1320224 | 1641.59 | 0 | 0 | 0 |  | Fe-Cr-Ni-Mo-W
8085 | 40.45763 | 21.00706 | 2.453334 | 5.346345 | 30.73563 | 104.8191 | 0.2687571 | 0.1013995 | 816.6994 | 0 | 0 | 0 |  | Fe-Cr-Ni-Mo-W
8086 | 32.44961 | 17.73313 | 2.965855 | 9.694858 | 37.15655 | 109.6505 | 0.2692361 | 0.1109423 | 996.1103 | 0 | 0 | 0 |  | Fe-Cr-Ni-Mo-W
8087 | 25.33072 | 14.51323 | 4.096117 | 11.15791 | 44.90203 | 114.3256 | 0.270599 | 0.1185677 | 1168.74 | 0 | 0 | 0 |  | Fe-Cr-Ni-Mo-W
8088 | 20.4909 | 11.78342 | 5.701155 | 12.42405 | 49.60048 | 117.3936 | 0.2722778 | 0.1220003 | 1268.673 | 0 | 0 | 0 |  | Fe-Cr-Ni-Mo-W
8089 | 16.76286 | 9.148905 | 7.898265 | 12.90902 | 53.28095 | 119.4158 | 0.2745166 | 0.1254679 | 1361.833 | 0 | 0 | 0 |  | Fe-Cr-Ni-Mo-W
8090 | 13.25918 | 7.201176 | 9.871712 | 13.28719 | 56.38074 | 121.3746 | 0.276216 | 0.1277896 | 1435.853 | 0 | 0 | 0 |  | Fe-Cr-Ni-Mo-W
8091 | 10.12371 | 5.456935 | 12.88107 | 11.89951 | 59.63877 | 122.3641 | 0.2786329 | 0.1315531 | 1523.498 | 0 | 0 | 0 |  | Fe-Cr-Ni-Mo-W
8092 | 7.810148 | 3.878181 | 15.871 | 10.73369 | 61.70698 | 122.5523 | 0.2810489 | 0.1353901 | 1602.371 | 0 | 0 | 0 |  | Fe-Cr-Ni-Mo-W
8093 | 6.227567 | 2.899068 | 19.63712 | 8.023789 | 63.21245 | 121.2877 | 0.2837681 | 0.1401341 | 1674.375 | 0 | 0 | 0 |  | Fe-Cr-Ni-Mo-W
8094 | 34.46599 | 28.35803 | 2.527446 | 8.261776 | 26.38676 | 106.8641 | 0.2618812 | 0.09757465 | 773.4496 | 0 | 0 | 0 |  | Fe-Cr-Ni-Mo-W
8095 | 28.39311 | 23.65257 | 3.141431 | 12.83598 | 31.97691 | 110.6741 | 0.2636588 | 0.1085987 | 960.6289 | 0 | 0 | 0 |  | Fe-Cr-Ni-Mo-W
8096 | 22.90377 | 18.73964 | 5.106571 | 16.69249 | 36.55753 | 113.7379 | 0.2664041 | 0.1152322 | 1099.145 | 0 | 0 | 0 |  | Fe-Cr-Ni-Mo-W
8097 | 18.76537 | 15.06154 | 6.801387 | 18.89766 | 40.47404 | 116.1953 | 0.2687072 | 0.1188672 | 1192.603 | 0 | 0 | 0 |  | Fe-Cr-Ni-Mo-W
8098 | 15.51253 | 11.55428 | 9.783002 | 20.25331 | 42.89688 | 117.2311 | 0.2717515 | 0.1229729 | 1280.859 | 0 | 0 | 0 |  | Fe-Cr-Ni-Mo-W
8099 | 12.45793 | 8.837237 | 12.47081 | 19.36332 | 46.8707 | 118.4379 | 0.2745731 | 0.1268679 | 1370.126 | 0 | 0 | 0 |  | Fe-Cr-Ni-Mo-W
8100 | 9.882808 | 6.495054 | 15.88704 | 17.97645 | 49.75865 | 118.6584 | 0.2776377 | 0.1313442 | 1458.061 | 0 | 0 | 0 |  | Fe-Cr-Ni-Mo-W
8101 | 7.283011 | 4.694402 | 20.02096 | 16.36125 | 51.64038 | 118.1366 | 0.280648 | 0.136092 | 1538.47 | 0 | 0 | 0 |  | Fe-Cr-Ni-Mo-W
8102 | 6.301028 | 3.199927 | 25.8896 | 11.80864 | 52.8008 | 114.9913 | 0.2850404 | 0.1412013 | 1588.141 | 0 | 0 | 0 |  | Fe-Cr-Ni-Mo-W
8103 | 28.7244 | 34.38472 | 2.58787 | 12.68894 | 21.61408 | 108.841 | 0.2559885 | 0.09515725 | 749.5035 | 0 | 0 | 0 |  | Fe-Cr-Ni-Mo-W
8104 | 23.93136 | 28.03111 | 4.057083 | 18.56665 | 25.41379 | 111.5741 | 0.2592308 | 0.1059429 | 923.281 | 0 | 0 | 0 |  | Fe-Cr-Ni-Mo-W
8105 | 19.52592 | 22.21937 | 6.081013 | 23.60485 | 28.56885 | 113.9295 | 0.2625687 | 0.1123344 | 1048.814 | 0 | 0 | 0 |  | Fe-Cr-Ni-Mo-W
8106 | 16.37503 | 17.78684 | 8.60578 | 25.78655 | 31.4458 | 115.2005 | 0.265831 | 0.1164305 | 1134.133 | 0 | 0 | 0 |  | Fe-Cr-Ni-Mo-W
8107 | 13.05613 | 13.9792 | 11.66465 | 26.91508 | 34.38494 | 116.2372 | 0.2690418 | 0.1207789 | 1223.798 | 0 | 0 | 0 |  | Fe-Cr-Ni-Mo-W
8108 | 10.68598 | 10.53436 | 14.53538 | 26.99637 | 37.2479 | 116.7965 | 0.272326 | 0.1250259 | 1308.827 | 0 | 0 | 0 |  | Fe-Cr-Ni-Mo-W
8109 | 7.941039 | 7.393455 | 19.26165 | 25.18518 | 40.21867 | 116.3381 | 0.2764525 | 0.130872 | 1408.981 | 0 | 0 | 0 |  | Fe-Cr-Ni-Mo-W
8110 | 6.75032 | 5.142145 | 24.51058 | 23.19286 | 40.4041 | 114.0091 | 0.2804446 | 0.135768 | 1465.454 | 0 | 0 | 0 |  | Fe-Cr-Ni-Mo-W
8111 | 5.01669 | 3.503069 | 32.95608 | 17.23642 | 41.28774 | 109.8019 | 0.2859671 | 0.1389205 | 1467.905 | 0 | 0 | 0 |  | Fe-Cr-Ni-Mo-W
8112 | 20.52539 | 38.22007 | 2.588874 | 19.74601 | 18.91966 | 112.4195 | 0.2508963 | 0.09752238 | 801.4816 | 0 | 0 | 0 |  | Fe-Cr-Ni-Mo-W
8113 | 17.58105 | 29.89072 | 4.82066 | 27.57631 | 20.13125 | 113.961 | 0.2558501 | 0.1051064 | 929.5328 | 0 | 0 | 0 |  | Fe-Cr-Ni-Mo-W
8114 | 14.5697 | 24.41704 | 6.891302 | 32.53821 | 21.58374 | 115.3667 | 0.2591696 | 0.1100614 | 1024.045 | 0 | 0 | 0 |  | Fe-Cr-Ni-Mo-W
8115 | 12.58934 | 18.88419 | 9.556788 | 33.6425 | 25.32718 | 116.1351 | 0.2635307 | 0.1153558 | 1123.997 | 0 | 0 | 0 |  | Fe-Cr-Ni-Mo-W
8116 | 10.78849 | 15.06684 | 12.75709 | 34.75056 | 26.63703 | 116.0109 | 0.2669948 | 0.1191336 | 1189.747 | 0 | 0 | 0 |  | Fe-Cr-Ni-Mo-W
8117 | 8.366612 | 10.78571 | 16.91159 | 34.27424 | 29.66184 | 115.9149 | 0.271368 | 0.1242507 | 1281.19 | 0 | 0 | 0 |  | Fe-Cr-Ni-Mo-W
8118 | 6.383413 | 7.726208 | 21.47045 | 32.89835 | 31.52158 | 114.9485 | 0.2753045 | 0.1293964 | 1361.671 | 0 | 0 | 0 |  | Fe-Cr-Ni-Mo-W
8119 | 5.206977 | 4.847923 | 28.73315 | 29.0716 | 32.14036 | 111.5404 | 0.2807849 | 0.1356621 | 1426.912 | 0 | 0 | 0 |  | Fe-Cr-Ni-Mo-W
8120 | 3.987091 | 3.093464 | 38.41544 | 21.68994 | 32.81406 | 106.4107 | 0.287109 | 0.1386853 | 1410.891 | 1 | 0 | 0 |  | Fe-Cr-Ni-Mo-W
8121 | 13.31372 | 37.91613 | 2.469506 | 28.25334 | 18.04731 | 116.2653 | 0.2486184 | 0.09846477 | 846.3897 | 0 | 0 | 0 |  | Fe-Cr-Ni-Mo-W
8122 | 11.98618 | 29.99159 | 4.724441 | 36.03453 | 17.26326 | 116.8337 | 0.2536244 | 0.1045235 | 948.3577 | 0 | 0 | 0 |  | Fe-Cr-Ni-Mo-W
8123 | 10.89226 | 24.3388 | 6.869219 | 41.16616 | 16.73356 | 117.0472 | 0.2574136 | 0.1084316 | 1017.461 | 0 | 0 | 0 |  | Fe-Cr-Ni-Mo-W
8124 | 9.038609 | 19.42002 | 10.23115 | 42.99922 | 18.311 | 117.0711 | 0.2614479 | 0.1126595 | 1090.745 | 0 | 0 | 0 |  | Fe-Cr-Ni-Mo-W
8125 | 7.421178 | 15.07514 | 13.47324 | 44.04165 | 19.98879 | 116.9559 | 0.2652499 | 0.1168788 | 1164.302 | 0 | 0 | 0 |  | Fe-Cr-Ni-Mo-W
8126 | 5.990545 | 11.15492 | 17.4905 | 43.45176 | 21.91228 | 116.2033 | 0.2693841 | 0.1219775 | 1245.737 | 0 | 0 | 0 |  | Fe-Cr-Ni-Mo-W
8127 | 4.586156 | 7.319848 | 22.72495 | 41.64399 | 23.72505 | 114.622 | 0.2741974 | 0.1281799 | 1335.411 | 0 | 0 | 0 |  | Fe-Cr-Ni-Mo-W
8128 | 3.284234 | 4.280872 | 30.37771 | 36.10887 | 25.94831 | 111.2945 | 0.2801149 | 0.1354603 | 1417.6 | 0 | 0 | 0 |  | Fe-Cr-Ni-Mo-W
8129 | 2.72754 | 2.539459 | 40.85302 | 26.94255 | 26.93743 | 105.4227 | 0.2870601 | 0.1389226 | 1398.244 | 0 | 0 | 0 |  | Fe-Cr-Ni-Mo-W
8130 | 7.38372 | 28.87318 | 4.656555 | 46.93284 | 12.15371 | 119.1358 | 0.2522131 | 0.1022603 | 940.7848 | 0 | 0 | 0 |  | Fe-Cr-Ni-Mo-W
8131 | 7.197316 | 23.45356 | 6.808499 | 50.69374 | 11.84689 | 118.8551 | 0.2561242 | 0.1056866 | 998.0814 | 0 | 0 | 0 |  | Fe-Cr-Ni-Mo-W
8132 | 6.246813 | 18.0944 | 9.484132 | 52.46486 | 13.7098 | 118.9122 | 0.2603011 | 0.109418 | 1065.882 | 0 | 0 | 0 |  | Fe-Cr-Ni-Mo-W
8133 | 5.414457 | 13.86302 | 12.80489 | 52.32116 | 15.59649 | 118.3303 | 0.2642935 | 0.113973 | 1138.81 | 0 | 0 | 0 |  | Fe-Cr-Ni-Mo-W
8134 | 3.978359 | 9.877404 | 17.42332 | 51.25841 | 17.4625 | 117.2523 | 0.2686945 | 0.1198398 | 1227.698 | 0 | 0 | 0 |  | Fe-Cr-Ni-Mo-W
8135 | 3.281388 | 6.721255 | 22.07373 | 48.47925 | 19.44437 | 115.5382 | 0.2730014 | 0.1260765 | 1313.968 | 0 | 0 | 0 |  | Fe-Cr-Ni-Mo-W
8136 | 1.932046 | 3.597639 | 29.10737 | 42.04165 | 23.3213 | 112.8271 | 0.2788223 | 0.1344 | 1421.747 | 0 | 0 | 0 |  | Fe-Cr-Ni-Mo-W
8137 | 4.254575 | 21.12638 | 6.707887 | 60.90807 | 7.003095 | 120.484 | 0.2558649 | 0.1019283 | 965.3738 | 0 | 0 | 0 |  | Fe-Cr-Ni-Mo-W
8138 | 4.125426 | 16.00397 | 9.39505 | 61.42154 | 9.054017 | 120.0815 | 0.2601321 | 0.1060043 | 1032.486 | 0 | 0 | 0 |  | Fe-Cr-Ni-Mo-W
8139 | 3.353035 | 11.86292 | 12.68758 | 61.05817 | 11.03829 | 119.5061 | 0.264031 | 0.1105482 | 1104.735 | 0 | 0 | 0 |  | Fe-Cr-Ni-Mo-W
8140 | 2.647607 | 8.011372 | 16.00146 | 60.26556 | 13.074 | 118.817 | 0.2678809 | 0.1151843 | 1178.949 | 0 | 0 | 0 |  | Fe-Cr-Ni-Mo-W
8141 | 2.577111 | 4.798806 | 20.31574 | 55.34049 | 16.96785 | 117.1687 | 0.2724897 | 0.1229279 | 1290.014 | 0 | 0 | 0 |  | Fe-Cr-Ni-Mo-W
8142 | 36.15524 | 8.59458 | 4.042794 | 43.61011 | 7.597284 | 106.722 | 0.2713807 | 0.1165487 | 1051.578 | 0 | 0 | 0 |  | Fe-Cr-Ni-Mo-W
8143 | 28.7862 | 7.370333 | 3.782097 | 48.21574 | 11.84563 | 111.1148 | 0.2702123 | 0.1174993 | 1120.064 | 0 | 0 | 0 |  | Fe-Cr-Ni-Mo-W
8144 | 23.26426 | 6.3706 | 2.876792 | 51.72051 | 15.76784 | 115.1698 | 0.2691155 | 0.114883 | 1133.793 | 0 | 0 | 0 |  | Fe-Cr-Ni-Mo-W
8145 | 16.87779 | 5.237987 | 2.628149 | 52.61963 | 22.63645 | 120.0351 | 0.2685864 | 0.1101652 | 1124.433 | 0 | 0 | 0 |  | Fe-Cr-Ni-Mo-W
8146 | 13.03255 | 3.860778 | 1.867954 | 53.93646 | 27.30226 | 123.8812 | 0.2684101 | 0.1025505 | 1056.184 | 0 | 0 | 0 |  | Fe-Cr-Ni-Mo-W
8147 | 42.16671 | 14.62592 | 5.214216 | 29.82762 | 8.165533 | 102.5091 | 0.2707426 | 0.10821 | 885.6148 | 0 | 0 | 0 |  | Fe-Cr-Ni-Mo-W
8148 | 33.8386 | 12.17247 | 5.658431 | 35.67167 | 12.65883 | 106.8211 | 0.270324 | 0.1151176 | 1027.368 | 0 | 0 | 0 |  | Fe-Cr-Ni-Mo-W
8149 | 27.27482 | 10.69223 | 6.035406 | 39.45737 | 16.54018 | 110.4825 | 0.2698054 | 0.1177089 | 1109.365 | 0 | 0 | 0 |  | Fe-Cr-Ni-Mo-W
8150 | 21.59124 | 8.794793 | 5.673561 | 41.72822 | 22.21219 | 114.6104 | 0.2696973 | 0.1181223 | 1171.649 | 0 | 0 | 0 |  | Fe-Cr-Ni-Mo-W
8151 | 16.19877 | 6.380747 | 5.89372 | 42.81231 | 28.71445 | 118.8234 | 0.2704277 | 0.1167354 | 1211.126 | 0 | 0 | 0 |  | Fe-Cr-Ni-Mo-W
8152 | 12.16456 | 4.853889 | 4.870858 | 43.78545 | 34.32524 | 123.1764 | 0.2703062 | 0.1112981 | 1184.564 | 0 | 0 | 0 |  | Fe-Cr-Ni-Mo-W
8153 | 8.666668 | 3.530208 | 3.985368 | 42.80454 | 41.01321 | 127.641 | 0.2705091 | 0.1031828 | 1112.712 | 0 | 0 | 0 |  | Fe-Cr-Ni-Mo-W
8154 | 45.73616 | 23.74786 | 3.697895 | 18.13166 | 8.686431 | 100.7557 | 0.2662474 | 0.0937082 | 681.9877 | 0 | 0 | 0 |  | Fe-Cr-Ni-Mo-W
8155 | 38.26907 | 20.91336 | 6.995493 | 22.86704 | 10.95504 | 102.9033 | 0.2674055 | 0.1017025 | 798.9787 | 0 | 0 | 0 |  | Fe-Cr-Ni-Mo-W
8156 | 30.54412 | 17.50025 | 8.231922 | 28.25414 | 15.46956 | 106.5966 | 0.2680898 | 0.1116474 | 968.7443 | 0 | 0 | 0 |  | Fe-Cr-Ni-Mo-W
8157 | 24.50611 | 14.0924 | 9.091069 | 30.95532 | 21.35511 | 110.0646 | 0.2693658 | 0.117181 | 1091.591 | 0 | 0 | 0 |  | Fe-Cr-Ni-Mo-W
8158 | 19.41232 | 10.59494 | 9.146628 | 32.19862 | 28.64749 | 114.0145 | 0.2708571 | 0.1208279 | 1203.838 | 0 | 0 | 0 |  | Fe-Cr-Ni-Mo-W
8159 | 14.90966 | 8.097568 | 9.141612 | 33.084 | 34.76716 | 117.8504 | 0.2717942 | 0.1215194 | 1272.157 | 0 | 0 | 0 |  | Fe-Cr-Ni-Mo-W
8160 | 10.73257 | 5.785129 | 7.718482 | 32.99355 | 42.77026 | 123.1566 | 0.2723071 | 0.1181209 | 1295.463 | 0 | 0 | 0 |  | Fe-Cr-Ni-Mo-W
8161 | 7.797274 | 3.871788 | 6.556484 | 32.14799 | 49.62646 | 127.7895 | 0.2729911 | 0.1124232 | 1268.049 | 0 | 0 | 0 |  | Fe-Cr-Ni-Mo-W
8162 | 5.738285 | 2.671297 | 4.523573 | 30.39502 | 56.67182 | 132.8423 | 0.2731063 | 0.1022822 | 1163.441 | 0 | 0 | 0 |  | Fe-Cr-Ni-Mo-W
8163 | 38.48173 | 31.6621 | 5.643852 | 15.37397 | 8.838349 | 102.412 | 0.2606316 | 0.08844533 | 625.6943 | 0 | 0 | 0 |  | Fe-Cr-Ni-Mo-W
8164 | 32.85285 | 27.36771 | 9.087152 | 19.3078 | 11.38448 | 103.7896 | 0.2632534 | 0.09900637 | 765.2169 | 0 | 0 | 0 |  | Fe-Cr-Ni-Mo-W
8165 | 26.3481 | 21.55775 | 11.74902 | 21.94599 | 18.39913 | 106.4823 | 0.2667322 | 0.1095669 | 934.5023 | 0 | 0 | 0 |  | Fe-Cr-Ni-Mo-W
8166 | 21.36987 | 17.15197 | 13.16713 | 24.05234 | 24.2587 | 109.1844 | 0.2692212 | 0.1163432 | 1065.65 | 0 | 0 | 0 |  | Fe-Cr-Ni-Mo-W
8167 | 16.77312 | 12.4932 | 13.39879 | 24.20432 | 33.13056 | 113.0024 | 0.2719468 | 0.1226813 | 1217.394 | 0 | 0 | 0 |  | Fe-Cr-Ni-Mo-W
8168 | 12.88836 | 9.142573 | 12.25661 | 25.30402 | 40.40845 | 117.4948 | 0.2732155 | 0.1249974 | 1322.987 | 0 | 0 | 0 |  | Fe-Cr-Ni-Mo-W
8169 | 9.585541 | 6.299688 | 10.66789 | 25.18494 | 48.26195 | 122.5171 | 0.2742908 | 0.1235504 | 1379.073 | 0 | 0 | 0 |  | Fe-Cr-Ni-Mo-W
8170 | 6.52354 | 4.20487 | 8.966587 | 24.13781 | 56.16719 | 128.0205 | 0.2749831 | 0.1195359 | 1393.933 | 0 | 0 | 0 |  | Fe-Cr-Ni-Mo-W
8171 | 5.02609 | 2.55246 | 5.763112 | 21.97837 | 64.67997 | 134.3206 | 0.2752304 | 0.1078474 | 1279.719 | 0 | 0 | 0 |  | Fe-Cr-Ni-Mo-W
8172 | 31.8251 | 38.09643 | 8.601664 | 12.49659 | 8.980215 | 103.4241 | 0.2565103 | 0.08344974 | 571.383 | 0 | 0 | 0 |  | Fe-Cr-Ni-Mo-W
8173 | 26.80151 | 31.39296 | 12.72225 | 14.85243 | 14.23087 | 104.5088 | 0.2613171 | 0.09658946 | 737.9143 | 0 | 0 | 0 |  | Fe-Cr-Ni-Mo-W
8174 | 21.66131 | 24.64932 | 16.02185 | 16.53873 | 21.12879 | 106.3144 | 0.266096 | 0.1076428 | 904.1053 | 0 | 0 | 0 |  | Fe-Cr-Ni-Mo-W
8175 | 17.55051 | 19.06367 | 16.90983 | 17.58759 | 28.8884 | 109.1239 | 0.2696038 | 0.1162327 | 1062.04 | 0 | 0 | 0 |  | Fe-Cr-Ni-Mo-W
8176 | 13.32524 | 14.26734 | 16.80717 | 18.31323 | 37.28703 | 112.987 | 0.2723298 | 0.1237072 | 1230.673 | 0 | 0 | 0 |  | Fe-Cr-Ni-Mo-W
8177 | 10.405 | 10.25737 | 16.08317 | 18.9263 | 44.32817 | 116.7396 | 0.274574 | 0.1281047 | 1362.176 | 0 | 0 | 0 |  | Fe-Cr-Ni-Mo-W
8178 | 7.08645 | 6.597795 | 13.75102 | 18.72903 | 53.83571 | 122.82 | 0.2760897 | 0.1286441 | 1471.292 | 0 | 0 | 0 |  | Fe-Cr-Ni-Mo-W
8179 | 5.446661 | 4.149065 | 11.44982 | 17.01248 | 61.94198 | 128.0154 | 0.2772871 | 0.1256075 | 1504.911 | 0 | 0 | 0 |  | Fe-Cr-Ni-Mo-W
8180 | 3.487916 | 2.435552 | 7.3322 | 14.9798 | 71.76453 | 136.1926 | 0.2771663 | 0.1123637 | 1387.173 | 0 | 0 | 0 |  | Fe-Cr-Ni-Mo-W
8181 | 23.11202 | 43.0366 | 13.60392 | 11.11721 | 9.130254 | 104.5124 | 0.2535586 | 0.083351 | 573.0598 | 0 | 0 | 0 |  | Fe-Cr-Ni-Mo-W
8182 | 19.54584 | 33.23119 | 18.75789 | 11.67929 | 16.78578 | 104.8012 | 0.2613754 | 0.09522054 | 723.2224 | 0 | 0 | 0 |  | Fe-Cr-Ni-Mo-W
8183 | 15.88118 | 26.61493 | 21.70023 | 12.27708 | 23.52659 | 106.0578 | 0.2664235 | 0.1059315 | 878.2905 | 0 | 0 | 0 |  | Fe-Cr-Ni-Mo-W
8184 | 13.22323 | 19.83505 | 21.62028 | 13.88218 | 31.43926 | 108.8131 | 0.2706775 | 0.1176157 | 1079.096 | 0 | 0 | 0 |  | Fe-Cr-Ni-Mo-W
8185 | 10.68454 | 14.92166 | 21.05695 | 13.76629 | 39.57056 | 111.965 | 0.2738268 | 0.1251202 | 1239.872 | 0 | 0 | 0 |  | Fe-Cr-Ni-Mo-W
8186 | 7.706265 | 9.934435 | 19.31526 | 14.25701 | 48.78703 | 116.8752 | 0.2765427 | 0.1319719 | 1430.048 | 0 | 0 | 0 |  | Fe-Cr-Ni-Mo-W
8187 | 5.412728 | 6.551332 | 17.06773 | 13.94785 | 57.02036 | 122.0464 | 0.2781407 | 0.1335702 | 1547.814 | 0 | 0 | 0 |  | Fe-Cr-Ni-Mo-W
8188 | 3.868276 | 3.601534 | 13.21415 | 12.46002 | 66.85603 | 129.0374 | 0.2791814 | 0.1289153 | 1585.464 | 0 | 0 | 0 |  | Fe-Cr-Ni-Mo-W
8189 | 2.526783 | 1.960454 | 8.410242 | 10.85195 | 76.25057 | 137.5525 | 0.2787761 | 0.1153208 | 1463.64 | 0 | 0 | 0 |  | Fe-Cr-Ni-Mo-W
8190 | 15.54094 | 44.25901 | 20.17836 | 10.99325 | 9.028452 | 104.6487 | 0.25375 | 0.08244487 | 564.024 | 0 | 0 | 0 |  | Fe-Cr-Ni-Mo-W
8191 | 13.64689 | 34.14698 | 25.1021 | 10.25679 | 16.84724 | 104.2856 | 0.2622285 | 0.09481603 | 715.0012 | 0 | 0 | 0 |  | Fe-Cr-Ni-Mo-W
8192 | 12.01374 | 26.84476 | 27.78044 | 9.631299 | 23.72976 | 104.6922 | 0.2682873 | 0.1044455 | 849.455 | 0 | 0 | 0 |  | Fe-Cr-Ni-Mo-W
8193 | 9.379368 | 20.15216 | 27.30052 | 9.915624 | 33.25233 | 107.6576 | 0.2726314 | 0.1157776 | 1044.011 | 0 | 0 | 0 |  | Fe-Cr-Ni-Mo-W
8194 | 7.270513 | 14.76909 | 26.39941 | 10.21915 | 41.34184 | 110.7926 | 0.2761024 | 0.1280922 | 1270.637 | 0 | 0 | 0 |  | Fe-Cr-Ni-Mo-W
8195 | 5.448605 | 10.14578 | 24.18047 | 10.40022 | 49.82492 | 115.0608 | 0.2786787 | 0.1354693 | 1462.557 | 0 | 0 | 0 |  | Fe-Cr-Ni-Mo-W
8196 | 3.792051 | 6.052397 | 21.06765 | 10.2369 | 58.851 | 120.5874 | 0.2806847 | 0.138634 | 1618.603 | 0 | 0 | 0 |  | Fe-Cr-Ni-Mo-W
8197 | 2.373986 | 3.094398 | 15.96968 | 9.787892 | 68.77404 | 128.524 | 0.2810972 | 0.1344873 | 1684.036 | 0 | 0 | 0 |  | Fe-Cr-Ni-Mo-W
8198 | 1.665558 | 1.550707 | 10.06621 | 8.583825 | 78.1337 | 137.5276 | 0.2802085 | 0.1198257 | 1551.391 | 0 | 0 | 0 |  | Fe-Cr-Ni-Mo-W
8199 | 8.595811 | 33.61292 | 33.42926 | 7.383405 | 16.9786 | 102.4627 | 0.2652508 | 0.09282954 | 681.6395 | 0 | 0 | 0 |  | Fe-Cr-Ni-Mo-W
8200 | 8.071099 | 26.30091 | 34.78202 | 6.932702 | 23.91327 | 102.9391 | 0.2710969 | 0.1029175 | 818.7228 | 0 | 0 | 0 |  | Fe-Cr-Ni-Mo-W
8201 | 6.69539 | 19.39374 | 34.40522 | 7.668042 | 31.83761 | 104.9774 | 0.2758839 | 0.1149745 | 1009.662 | 0 | 0 | 0 |  | Fe-Cr-Ni-Mo-W
8202 | 5.439819 | 13.92795 | 32.16216 | 8.176969 | 40.2931 | 108.2776 | 0.2790959 | 0.1252534 | 1208.254 | 0 | 0 | 0 |  | Fe-Cr-Ni-Mo-W
8203 | 3.6532 | 9.070103 | 28.7987 | 8.367814 | 50.11018 | 113.2748 | 0.2815168 | 0.1347397 | 1437.697 | 0 | 0 | 0 |  | Fe-Cr-Ni-Mo-W
8204 | 2.758707 | 5.65065 | 24.93689 | 8.530569 | 58.12318 | 118.3842 | 0.2827741 | 0.1419041 | 1644.351 | 0 | 0 | 0 |  | Fe-Cr-Ni-Mo-W
8205 | 1.435532 | 2.673086 | 19.11232 | 9.042407 | 67.73666 | 126.5429 | 0.282761 | 0.1397551 | 1752.516 | 0 | 0 | 0 |  | Fe-Cr-Ni-Mo-W
8206 | 4.872911 | 24.19676 | 42.68207 | 4.185606 | 24.06265 | 100.4645 | 0.2756088 | 0.1065439 | 840.3293 | 0 | 0 | 0 |  | Fe-Cr-Ni-Mo-W
8207 | 4.490998 | 17.42215 | 40.91035 | 5.143414 | 32.03309 | 102.6179 | 0.2800292 | 0.121213 | 1065.572 | 1 | 0 | 0 |  | Fe-Cr-Ni-Mo-W
8208 | 3.418956 | 12.09615 | 38.09234 | 5.873452 | 40.5191 | 106.0102 | 0.2830159 | 0.1319484 | 1277.023 | 1 | 0 | 0 |  | Fe-Cr-Ni-Mo-W
8209 | 2.534288 | 7.668482 | 35.29475 | 6.53051 | 47.97197 | 109.5901 | 0.2854317 | 0.1400017 | 1469.771 | 1 | 0 | 0 |  | Fe-Cr-Ni-Mo-W
8210 | 2.266201 | 4.219865 | 29.77466 | 7.786251 | 55.95302 | 115.147 | 0.2859967 | 0.1447193 | 1649.212 | 0 | 0 | 0 |  | Fe-Cr-Ni-Mo-W
8211 | 26.52091 | 6.304372 | 2.965506 | 2.908115 | 61.3011 | 117.671 | 0.278651 | 0.1274631 | 1384.401 | 0 | 0 | 0 |  | Fe-Cr-Ni-Mo-W
8212 | 20.78185 | 5.320924 | 2.730439 | 4.462663 | 66.70412 | 123.2148 | 0.2780839 | 0.1273522 | 1465.243 | 0 | 0 | 0 |  | Fe-Cr-Ni-Mo-W
8213 | 16.63491 | 4.555243 | 2.057026 | 5.88355 | 70.86927 | 128.1578 | 0.2774381 | 0.1237553 | 1476.508 | 0 | 0 | 0 |  | Fe-Cr-Ni-Mo-W
8214 | 12.28444 | 3.812451 | 1.91289 | 8.597739 | 73.39248 | 132.9096 | 0.2766621 | 0.117315 | 1429.035 | 0 | 0 | 0 |  | Fe-Cr-Ni-Mo-W
8215 | 9.556954 | 2.831163 | 1.369797 | 10.4478 | 75.79429 | 136.9305 | 0.2764007 | 0.1085548 | 1327.461 | 0 | 0 | 0 |  | Fe-Cr-Ni-Mo-W
8216 | 34.16337 | 11.84989 | 4.224546 | 3.452325 | 46.30987 | 109.3205 | 0.2757418 | 0.1175743 | 1104.706 | 0 | 0 | 0 |  | Fe-Cr-Ni-Mo-W
8217 | 26.72178 | 9.612397 | 4.468369 | 5.21654 | 53.98092 | 114.943 | 0.2760343 | 0.123976 | 1278.242 | 0 | 0 | 0 |  | Fe-Cr-Ni-Mo-W
8218 | 21.26758 | 8.337283 | 4.706117 | 6.730269 | 58.95875 | 119.4376 | 0.2759311 | 0.1258136 | 1372.381 | 0 | 0 | 0 |  | Fe-Cr-Ni-Mo-W
8219 | 16.91909 | 6.891681 | 4.445855 | 9.08295 | 62.66042 | 123.8081 | 0.275791 | 0.1251807 | 1428.069 | 0 | 0 | 0 |  | Fe-Cr-Ni-Mo-W
8220 | 12.90751 | 5.084307 | 4.696235 | 11.9398 | 65.37215 | 127.8163 | 0.2761216 | 0.1224785 | 1444.102 | 0 | 0 | 0 |  | Fe-Cr-Ni-Mo-W
8221 | 9.833314 | 3.923677 | 3.937394 | 14.47948 | 67.82614 | 131.9564 | 0.2757219 | 0.1159397 | 1389.07 | 0 | 0 | 0 |  | Fe-Cr-Ni-Mo-W
8222 | 7.245715 | 2.951409 | 3.331943 | 17.89324 | 68.57769 | 135.3119 | 0.2751284 | 0.1065945 | 1269.811 | 0 | 0 | 0 |  | Fe-Cr-Ni-Mo-W
8223 | 40.66862 | 21.11661 | 3.288171 | 4.03067 | 30.89592 | 104.2372 | 0.2692484 | 0.1002002 | 797.0004 | 0 | 0 | 0 |  | Fe-Cr-Ni-Mo-W
8224 | 33.07188 | 18.07319 | 6.045459 | 4.940386 | 37.86908 | 107.4459 | 0.2710956 | 0.1084187 | 940.7236 | 0 | 0 | 0 |  | Fe-Cr-Ni-Mo-W
8225 | 25.77729 | 14.7691 | 6.947217 | 6.81277 | 45.69363 | 112.2136 | 0.2723823 | 0.1185575 | 1145.079 | 0 | 0 | 0 |  | Fe-Cr-Ni-Mo-W
8226 | 20.74096 | 11.92722 | 7.694304 | 9.431749 | 50.20577 | 115.8878 | 0.2735575 | 0.1229443 | 1265.438 | 0 | 0 | 0 |  | Fe-Cr-Ni-Mo-W
8227 | 16.76286 | 9.148905 | 7.898265 | 12.90902 | 53.28095 | 119.4158 | 0.2745166 | 0.1254679 | 1361.833 | 0 | 0 | 0 |  | Fe-Cr-Ni-Mo-W
8228 | 13.11424 | 7.12246 | 8.04078 | 15.95808 | 55.76444 | 122.793 | 0.2749912 | 0.1251295 | 1409.575 | 0 | 0 | 0 |  | Fe-Cr-Ni-Mo-W
8229 | 9.776353 | 5.269702 | 7.030802 | 20.33064 | 57.59251 | 126.9368 | 0.2746585 | 0.120367 | 1391.045 | 0 | 0 | 0 |  | Fe-Cr-Ni-Mo-W
8230 | 7.374856 | 3.662034 | 6.201287 | 24.49403 | 58.2678 | 130.1398 | 0.2744031 | 0.1135855 | 1321.443 | 0 | 0 | 0 |  | Fe-Cr-Ni-Mo-W
8231 | 5.695414 | 2.65134 | 4.489778 | 29.35259 | 57.81088 | 133.1699 | 0.2732997 | 0.1024128 | 1169.767 | 0 | 0 | 0 |  | Fe-Cr-Ni-Mo-W
8232 | 35.02764 | 28.82014 | 5.137264 | 4.198204 | 26.81675 | 105.1229 | 0.2632524 | 0.09388333 | 715.412 | 0 | 0 | 0 |  | Fe-Cr-Ni-Mo-W
8233 | 29.26806 | 24.38144 | 8.095591 | 5.292614 | 32.9623 | 107.2824 | 0.2663768 | 0.1052642 | 884.7586 | 0 | 0 | 0 |  | Fe-Cr-Ni-Mo-W
8234 | 23.67062 | 19.36707 | 10.55509 | 8.625687 | 37.78153 | 109.928 | 0.2695265 | 0.1145898 | 1049.53 | 0 | 0 | 0 |  | Fe-Cr-Ni-Mo-W
8235 | 19.34982 | 15.53063 | 11.92247 | 11.46248 | 41.7346 | 112.5478 | 0.271745 | 0.1202299 | 1171.218 | 0 | 0 | 0 |  | Fe-Cr-Ni-Mo-W
8236 | 15.77359 | 11.74872 | 12.60034 | 16.25855 | 43.61879 | 115.2039 | 0.2734708 | 0.1248179 | 1284.815 | 0 | 0 | 0 |  | Fe-Cr-Ni-Mo-W
8237 | 12.40884 | 8.802416 | 11.80059 | 20.30213 | 46.68602 | 118.9284 | 0.2741523 | 0.1261499 | 1364.782 | 0 | 0 | 0 |  | Fe-Cr-Ni-Mo-W
8238 | 9.585541 | 6.299688 | 10.66789 | 25.18494 | 48.26195 | 122.5171 | 0.2742908 | 0.1237793 | 1382.889 | 0 | 0 | 0 |  | Fe-Cr-Ni-Mo-W
8239 | 6.848104 | 4.414074 | 9.412699 | 30.76846 | 48.55666 | 125.9985 | 0.2737708 | 0.1182231 | 1340.618 | 0 | 0 | 0 |  | Fe-Cr-Ni-Mo-W
8240 | 5.633913 | 2.861138 | 6.460066 | 37.83431 | 47.21057 | 129.3679 | 0.2723235 | 0.1057417 | 1177.98 | 0 | 0 | 0 |  | Fe-Cr-Ni-Mo-W
8241 | 29.6996 | 35.55209 | 8.027186 | 4.373244 | 22.34788 | 105.3666 | 0.2585547 | 0.0876838 | 636.1599 | 0 | 0 | 0 |  | Fe-Cr-Ni-Mo-W
8242 | 25.09395 | 29.39287 | 11.9117 | 6.95308 | 26.6484 | 106.4611 | 0.2631632 | 0.1005978 | 808.7027 | 0 | 0 | 0 |  | Fe-Cr-Ni-Mo-W
8243 | 20.61971 | 23.46404 | 15.25143 | 10.49563 | 30.1692 | 107.8633 | 0.2674049 | 0.1104227 | 960.839 | 0 | 0 | 0 |  | Fe-Cr-Ni-Mo-W
8244 | 17.15555 | 18.63466 | 16.52929 | 14.73583 | 32.94467 | 109.8802 | 0.2701861 | 0.1171902 | 1086.396 | 0 | 0 | 0 |  | Fe-Cr-Ni-Mo-W
8245 | 13.46647 | 14.41856 | 16.98531 | 19.66404 | 35.46563 | 112.6157 | 0.2720667 | 0.1233115 | 1218.913 | 0 | 0 | 0 |  | Fe-Cr-Ni-Mo-W
8246 | 10.82207 | 10.66851 | 16.72783 | 24.05935 | 37.72225 | 115.2827 | 0.2736143 | 0.1267769 | 1317.218 | 0 | 0 | 0 |  | Fe-Cr-Ni-Mo-W
8247 | 7.751593 | 7.217072 | 15.04171 | 30.73044 | 39.25919 | 119.2848 | 0.2739041 | 0.1260938 | 1370.162 | 0 | 0 | 0 |  | Fe-Cr-Ni-Mo-W
8248 | 6.335516 | 4.826162 | 13.31834 | 37.59869 | 37.92129 | 121.8035 | 0.2736033 | 0.1218594 | 1341.202 | 0 | 0 | 0 |  | Fe-Cr-Ni-Mo-W
8249 | 4.392235 | 3.067022 | 9.233233 | 47.15909 | 36.14842 | 126.2323 | 0.2713676 | 0.1079512 | 1173.458 | 0 | 0 | 0 |  | Fe-Cr-Ni-Mo-W
8250 | 21.84068 | 40.66925 | 12.8556 | 4.502432 | 20.13204 | 106.0857 | 0.2553047 | 0.08755129 | 633.9714 | 0 | 0 | 0 |  | Fe-Cr-Ni-Mo-W
8251 | 19.03653 | 32.36528 | 18.26912 | 8.531219 | 21.79785 | 105.5801 | 0.2621217 | 0.0966913 | 749.213 | 0 | 0 | 0 |  | Fe-Cr-Ni-Mo-W
8252 | 15.88118 | 26.61493 | 21.70023 | 12.27708 | 23.52659 | 106.0578 | 0.2664235 | 0.1059315 | 878.2905 | 0 | 0 | 0 |  | Fe-Cr-Ni-Mo-W
8253 | 13.5363 | 20.30465 | 22.13215 | 16.79464 | 27.23227 | 108.0415 | 0.2700844 | 0.117081 | 1060.439 | 0 | 0 | 0 |  | Fe-Cr-Ni-Mo-W
8254 | 11.40378 | 15.92613 | 22.47442 | 22.03948 | 28.15619 | 109.7064 | 0.2722311 | 0.122197 | 1162.067 | 0 | 0 | 0 |  | Fe-Cr-Ni-Mo-W
8255 | 8.587741 | 11.07078 | 21.52462 | 28.37105 | 30.4458 | 112.8734 | 0.2739571 | 0.1271909 | 1288.502 | 0 | 0 | 0 |  | Fe-Cr-Ni-Mo-W
8256 | 6.329529 | 7.660988 | 19.95864 | 34.79535 | 31.2555 | 115.9532 | 0.2744346 | 0.1284842 | 1359.507 | 0 | 0 | 0 |  | Fe-Cr-Ni-Mo-W
8257 | 4.86887 | 4.533131 | 16.6322 | 43.91242 | 30.05338 | 119.581 | 0.2736895 | 0.1233758 | 1334.921 | 0 | 0 | 0 |  | Fe-Cr-Ni-Mo-W
8258 | 3.438568 | 2.667881 | 11.44506 | 54.14881 | 28.29967 | 124.2393 | 0.2711452 | 0.1093403 | 1171.132 | 0 | 0 | 0 |  | Fe-Cr-Ni-Mo-W
8259 | 14.69508 | 41.85008 | 19.08009 | 4.454962 | 19.91979 | 106.2139 | 0.2554787 | 0.08600918 | 617.3185 | 0 | 0 | 0 |  | Fe-Cr-Ni-Mo-W
8260 | 13.46609 | 33.69459 | 24.76954 | 8.675065 | 19.39472 | 104.6784 | 0.262602 | 0.09561122 | 728.5416 | 0 | 0 | 0 |  | Fe-Cr-Ni-Mo-W
8261 | 12.3245 | 27.53916 | 28.49904 | 12.70341 | 18.93389 | 103.9071 | 0.2676249 | 0.1030707 | 822.8787 | 0 | 0 | 0 |  | Fe-Cr-Ni-Mo-W
8262 | 10.06524 | 21.6258 | 29.2969 | 18.62125 | 20.39082 | 105.3565 | 0.2708897 | 0.1118619 | 959.4919 | 0 | 0 | 0 |  | Fe-Cr-Ni-Mo-W
8263 | 8.114797 | 16.48414 | 29.46503 | 24.079 | 21.85704 | 107.0139 | 0.2735031 | 0.1203023 | 1102.821 | 0 | 0 | 0 |  | Fe-Cr-Ni-Mo-W
8264 | 6.357367 | 11.83797 | 28.21348 | 30.33714 | 23.25405 | 109.4532 | 0.2751268 | 0.1273836 | 1245.554 | 0 | 0 | 0 |  | Fe-Cr-Ni-Mo-W
8265 | 4.667725 | 7.450039 | 25.93267 | 37.80254 | 24.14703 | 112.5809 | 0.2759741 | 0.1309099 | 1351.046 | 0 | 0 | 0 |  | Fe-Cr-Ni-Mo-W
8266 | 3.120235 | 4.067105 | 20.98966 | 47.17042 | 24.65257 | 117.3236 | 0.2747734 | 0.1271097 | 1364.044 | 0 | 0 | 0 |  | Fe-Cr-Ni-Mo-W
8267 | 2.362331 | 2.199434 | 14.27733 | 57.83031 | 23.3306 | 122.4584 | 0.271735 | 0.1127549 | 1204.231 | 0 | 0 | 0 |  | Fe-Cr-Ni-Mo-W
8268 | 8.713715 | 34.07397 | 33.8878 | 8.981615 | 14.34291 | 102.0638 | 0.2648849 | 0.09210237 | 669.0925 | 0 | 0 | 0 |  | Fe-Cr-Ni-Mo-W
8269 | 8.503229 | 27.70907 | 36.64426 | 13.14699 | 13.99644 | 101.3461 | 0.2698018 | 0.1005291 | 770.2579 | 0 | 0 | 0 |  | Fe-Cr-Ni-Mo-W
8270 | 7.293237 | 21.12545 | 37.47734 | 18.0976 | 16.00637 | 102.2178 | 0.2738959 | 0.1117718 | 928.1187 | 0 | 0 | 0 |  | Fe-Cr-Ni-Mo-W
8271 | 6.16578 | 15.78668 | 36.4543 | 23.83254 | 17.76069 | 104.0108 | 0.2763006 | 0.1212723 | 1083.418 | 0 | 0 | 0 |  | Fe-Cr-Ni-Mo-W
8272 | 4.364287 | 10.83558 | 34.40431 | 31.23934 | 19.15648 | 106.8351 | 0.2776412 | 0.1294146 | 1243.629 | 0 | 0 | 0 |  | Fe-Cr-Ni-Mo-W
8273 | 3.447337 | 7.061167 | 31.16165 | 37.90212 | 20.42772 | 109.8895 | 0.2779422 | 0.1331456 | 1349.362 | 0 | 0 | 0 |  | Fe-Cr-Ni-Mo-W
8274 | 1.891433 | 3.522014 | 25.18208 | 46.57341 | 22.83107 | 115.3148 | 0.2766124 | 0.1313207 | 1405.274 | 0 | 0 | 0 |  | Fe-Cr-Ni-Mo-W
8275 | 5.277743 | 26.20698 | 46.22801 | 13.60001 | 8.687244 | 98.03409 | 0.2737746 | 0.09845547 | 719.9946 | 0 | 1 | 0 |  | Fe-Cr-Ni-Mo-W
8276 | 5.023717 | 19.48875 | 45.7631 | 18.69894 | 11.02548 | 99.01401 | 0.2776197 | 0.1108354 | 886.6798 | 0 | 0 | 0 |  | Fe-Cr-Ni-Mo-W
8277 | 3.975199 | 14.06412 | 44.28972 | 24.58449 | 13.08647 | 100.8907 | 0.2799078 | 0.1215761 | 1055.062 | 0 | 0 | 0 |  | Fe-Cr-Ni-Mo-W
8278 | 3.051684 | 9.234066 | 42.50046 | 30.14444 | 15.06935 | 102.9485 | 0.2817315 | 0.1304018 | 1213.515 | 0 | 0 | 0 |  | Fe-Cr-Ni-Mo-W
8279 | 2.819361 | 5.249897 | 37.04238 | 36.32552 | 18.56284 | 106.8843 | 0.2816128 | 0.1353884 | 1348.954 | 0 | 0 | 0 |  | Fe-Cr-Ni-Mo-W