## Sheet1
| Var1 | Fe | Cr | Ni | Si | Ta | ShearModulus_eff | PoissonsRatio_eff | delta_prime_misfit | sigma_SSS | Gmin_FCC | eq_FCC | Gmin_eq_FCC | sigma_SSS_FCC | compo_A_B_C_D_E | FORMULA | delta_a | Hmix | VEC | sigma_bulk_modulus | H1_new_pred_KFold_mean | H1_new_pred_KFold_std | C2_new_pred_KFold_mean | C2_new_pred_KFold_std
0 | 0 | 33 | 3 | 5 | 12 | 47 | 64.96664 | 0.3353222 | 0.1543324 | 1095.397 | 0 | 0 | 0 |  | Fe_Cr_Ni_Si_Ta | Fe33Cr3Ni5Si12Ta47 | 0.08131993 | -32.3108 | 6.15 | 31.3718 | 777.4617 | 190.6301 | 204.997 | 495.328125
1 | 1 | 39 | 5 | 5 | 11 | 40 | 66.75095 | 0.3299842 | 0.1593784 | 1157.693 | 0 | 0 | 0 |  | Fe_Cr_Ni_Si_Ta | Fe39Cr5Ni5Si11Ta40 | 0.0791577 | -30.1 | 6.36 | 29.84141 | 747.256 | 184.4497 | 249.5768 | 481.9354
2 | 2 | 44 | 7 | 4 | 10 | 34 | 68.52944 | 0.3247825 | 0.1605163 | 1179.355 | 0 | 0 | 0 |  | Fe_Cr_Ni_Si_Ta | Fe44Cr7Ni4Si10Ta34 | 0.0763992 | -27.5629 | 6.505051 | 28.40019 | 712.7972 | 172.1011 | 254.2747 | 450.5597
3 | 3 | 49 | 11 | 4 | 9 | 27 | 71.22531 | 0.3169135 | 0.1573028 | 1159.41 | 0 | 0 | 0 |  | Fe_Cr_Ni_Si_Ta | Fe49Cr11Ni4Si9Ta27 | 0.07130049 | -24.1764 | 6.69 | 26.41572 | 643.4942 | 151.1025 | 308.0793 | 414.1513
4 | 4 | 53 | 14 | 3 | 7 | 22 | 74.44501 | 0.3094555 | 0.1515765 | 1123.569 | 0 | 0 | 0 |  | Fe_Cr_Ni_Si_Ta | Fe53Cr14Ni3Si7Ta22 | 0.06603067 | -19.99347 | 6.828283 | 23.73329 | 551.012 | 139.1316 | 357.8766 | 376.0785
5 | 5 | 21 | 3 | 6 | 19 | 51 | 59.6365 | 0.3435752 | 0.1414135 | 893.6096 | 0 | 0 | 0 |  | Fe_Cr_Ni_Si_Ta | Fe21Cr3Ni6Si19Ta51 | 0.08715273 | -40.5396 | 5.77 | 37.33243 | 892.4873 | 199.5303 | 203.643 | 554.8345
6 | 6 | 27 | 5 | 7 | 17 | 44 | 61.80918 | 0.3379215 | 0.1515939 | 1008.331 | 0 | 0 | 0 |  | Fe_Cr_Ni_Si_Ta | Fe27Cr5Ni7Si17Ta44 | 0.08461069 | -37.9632 | 6.04 | 35.19588 | 868.9873 | 202.4479 | 198.7059 | 519.9318
7 | 7 | 32 | 7 | 8 | 16 | 38 | 63.47361 | 0.3329323 | 0.1564069 | 1065.743 | 0 | 0 | 0 |  | Fe_Cr_Ni_Si_Ta | Fe32Cr7Ni8Si16Ta38 | 0.08180762 | -35.79179 | 6.257426 | 33.60974 | 844.9444 | 170.7979 | 235.5747 | 489.3342
8 | 8 | 36 | 10 | 8 | 14 | 32 | 66.06853 | 0.3263541 | 0.1580413 | 1104.524 | 0 | 0 | 0 |  | Fe_Cr_Ni_Si_Ta | Fe36Cr10Ni8Si14Ta32 | 0.07783364 | -32.3312 | 6.44 | 31.49349 | 797.6379 | 179.2775 | 294.5545 | 403.9352
9 | 9 | 40 | 14 | 9 | 11 | 26 | 70.10726 | 0.3173555 | 0.1559771 | 1122.986 | 0 | 0 | 0 |  | Fe_Cr_Ni_Si_Ta | Fe40Cr14Ni9Si11Ta26 | 0.07177412 | -27.268 | 6.68 | 28.21064 | 707.8887 | 150.7326 | 317.8379 | 405.2445
10 | 10 | 44 | 18 | 8 | 9 | 21 | 73.59726 | 0.3090208 | 0.1497631 | 1085.203 | 0 | 0 | 0 |  | Fe_Cr_Ni_Si_Ta | Fe44Cr18Ni8Si9Ta21 | 0.06602502 | -22.88 | 6.81 | 25.59297 | 618.2693 | 139.8414 | 368.4463 | 358.0192
11 | 11 | 46 | 23 | 7 | 7 | 16 | 77.62373 | 0.299407 | 0.1392182 | 1000.667 | 0 | 0 | 0 |  | Fe_Cr_Ni_Si_Ta | Fe46Cr23Ni7Si7Ta16 | 0.05921284 | -18.42751 | 6.909091 | 22.78757 | 512.0739 | 137.0455 | 436.1783 | 288.5288
12 | 12 | 12 | 3 | 4 | 29 | 52 | 53.18216 | 0.3527266 | 0.1224296 | 643.5455 | 0 | 0 | 0 |  | Fe_Cr_Ni_Si_Ta | Fe12Cr3Ni4Si29Ta52 | 0.09462776 | -48.4748 | 5.3 | 43.29942 | 1004.09 | 180.8511 | 165.2365 | 600.6298
13 | 13 | 16 | 4 | 8 | 27 | 46 | 54.78617 | 0.3485121 | 0.1372829 | 776.6626 | 0 | 0 | 0 |  | Fe_Cr_Ni_Si_Ta | Fe16Cr4Ni8Si27Ta46 | 0.09181671 | -47.3883 | 5.643564 | 41.35249 | 992.5217 | 177.3667 | 190.5237 | 533.9396
14 | 14 | 21 | 6 | 10 | 24 | 39 | 57.1679 | 0.3425073 | 0.1492395 | 901.3881 | 0 | 0 | 0 |  | Fe_Cr_Ni_Si_Ta | Fe21Cr6Ni10Si24Ta39 | 0.08782382 | -44.4732 | 5.95 | 38.99885 | 958.3056 | 195.7734 | 188.7332 | 487.3882
15 | 15 | 25 | 9 | 12 | 21 | 34 | 60.26768 | 0.3354943 | 0.1543537 | 982.7745 | 0 | 0 | 0 |  | Fe_Cr_Ni_Si_Ta | Fe25Cr9Ni12Si21Ta34 | 0.08317073 | -40.67719 | 6.217822 | 36.40442 | 928.8033 | 165.1773 | 265.165 | 439.0774
16 | 16 | 28 | 13 | 13 | 17 | 29 | 64.38648 | 0.3268238 | 0.1561156 | 1047.719 | 0 | 0 | 0 |  | Fe_Cr_Ni_Si_Ta | Fe28Cr13Ni13Si17Ta29 | 0.07782031 | -35.7248 | 6.45 | 33.31306 | 865.6586 | 181.0605 | 244.7309 | 419.4995
17 | 17 | 31 | 17 | 14 | 14 | 24 | 68.24212 | 0.3182694 | 0.1539029 | 1064.574 | 0 | 0 | 0 |  | Fe_Cr_Ni_Si_Ta | Fe31Cr17Ni14Si14Ta24 | 0.07199054 | -30.9892 | 6.66 | 30.40707 | 798.8414 | 159.8475 | 293.9641 | 378.1193
18 | 18 | 34 | 23 | 13 | 11 | 19 | 73.09295 | 0.3073118 | 0.1462739 | 1030.134 | 0 | 0 | 0 |  | Fe_Cr_Ni_Si_Ta | Fe34Cr23Ni13Si11Ta19 | 0.06509757 | -25.4184 | 6.79 | 27.14774 | 686.7482 | 118.2671 | 410.8352 | 340.1948
19 | 19 | 36 | 29 | 12 | 8 | 15 | 78.26007 | 0.2963371 | 0.1363262 | 968.974 | 0 | 0 | 0 |  | Fe_Cr_Ni_Si_Ta | Fe36Cr29Ni12Si8Ta15 | 0.05814534 | -19.9732 | 6.89 | 23.6677 | 553.4892 | 114.2746 | 509.0851 | 295.5435
20 | 20 | 37 | 36 | 9 | 6 | 12 | 83.01453 | 0.2856384 | 0.1249429 | 881.0677 | 0 | 0 | 0 |  | Fe_Cr_Ni_Si_Ta | Fe37Cr36Ni9Si6Ta12 | 0.05225336 | -15.6144 | 6.86 | 20.88325 | 419.472 | 134.1351 | 650.2288 | 253.7957
21 | 21 | 10 | 3 | 6 | 38 | 43 | 47.78431 | 0.3586166 | 0.1236558 | 572.8133 | 0 | 0 | 0 |  | Fe_Cr_Ni_Si_Ta | Fe10Cr3Ni6Si38Ta43 | 0.09800032 | -53.3012 | 5.25 | 45.58991 | 1087.441 | 130.9619 | 136.7032 | 509.786
22 | 22 | 13 | 4 | 10 | 34 | 38 | 50.01052 | 0.3536452 | 0.1390991 | 708.5861 | 0 | 0 | 0 |  | Fe_Cr_Ni_Si_Ta | Fe13Cr4Ni10Si34Ta38 | 0.09381513 | -51.64371 | 5.59596 | 43.59309 | 1047.125 | 171.435 | 121.5205 | 493.5987
23 | 23 | 16 | 7 | 14 | 29 | 33 | 53.78473 | 0.3455423 | 0.149559 | 837.7973 | 0 | 0 | 0 |  | Fe_Cr_Ni_Si_Ta | Fe16Cr7Ni14Si29Ta33 | 0.08808286 | -48.06203 | 5.969697 | 40.75003 | 1020.377 | 168.1168 | 145.339 | 448.6717
24 | 24 | 19 | 10 | 17 | 25 | 29 | 57.42553 | 0.337866 | 0.1542886 | 923.9615 | 0 | 0 | 0 |  | Fe_Cr_Ni_Si_Ta | Fe19Cr10Ni17Si25Ta29 | 0.08267065 | -44.0372 | 6.27 | 38.04458 | 986.3544 | 163.3474 | 194.6965 | 401.2906
25 | 25 | 21 | 15 | 19 | 20 | 25 | 62.49085 | 0.3276066 | 0.1550892 | 995.1863 | 0 | 0 | 0 |  | Fe_Cr_Ni_Si_Ta | Fe21Cr15Ni19Si20Ta25 | 0.07650564 | -38.5532 | 6.53 | 34.66684 | 921.964 | 175.6093 | 295.8052 | 332.8725
26 | 26 | 24 | 20 | 19 | 16 | 21 | 67.3417 | 0.3174737 | 0.1515308 | 1015.152 | 0 | 0 | 0 |  | Fe_Cr_Ni_Si_Ta | Fe24Cr20Ni19Si16Ta21 | 0.07031968 | -32.9516 | 6.71 | 31.41656 | 859.5782 | 160.9178 | 354.337 | 328.1798
27 | 27 | 26 | 26 | 18 | 12 | 17 | 72.91033 | 0.3059373 | 0.1438413 | 993.2931 | 0 | 0 | 0 |  | Fe_Cr_Ni_Si_Ta | Fe26Cr26Ni18Si12Ta17 | 0.06359006 | -26.94174 | 6.838384 | 27.85279 | 733.8732 | 132.804 | 454.903 | 280.713
28 | 28 | 28 | 34 | 17 | 9 | 13 | 78.78084 | 0.2931431 | 0.1318821 | 916.8006 | 0 | 0 | 0 |  | Fe_Cr_Ni_Si_Ta | Fe28Cr34Ni17Si9Ta13 | 0.05558292 | -21.06735 | 6.920792 | 24.21759 | 572.9679 | 112.1476 | 625.9456 | 242.2765
29 | 29 | 28 | 43 | 12 | 6 | 11 | 85.13414 | 0.2800196 | 0.1204375 | 844.4669 | 0 | 0 | 0 |  | Fe_Cr_Ni_Si_Ta | Fe28Cr43Ni12Si6Ta11 | 0.05043737 | -15.6996 | 6.81 | 20.78461 | 409.9716 | 105.6624 | 739.7363 | 209.8073
30 | 30 | 8 | 3 | 9 | 45 | 35 | 43.58598 | 0.3636204 | 0.1254761 | 519.8937 | 0 | 0 | 0 |  | Fe_Cr_Ni_Si_Ta | Fe8Cr3Ni9Si45Ta35 | 0.09736963 | -54.5688 | 5.27 | 45.99826 | 1119.94 | 133.1769 | 10.82417 | 445.8985
31 | 31 | 10 | 5 | 14 | 39 | 31 | 46.96285 | 0.3563958 | 0.1406937 | 662.2218 | 0 | 0 | 0 |  | Fe_Cr_Ni_Si_Ta | Fe10Cr5Ni14Si39Ta31 | 0.09202351 | -52.87216 | 5.666667 | 43.96551 | 1100.634 | 149.1434 | 30.0062 | 408.9485
32 | 32 | 12 | 8 | 19 | 33 | 27 | 51.1951 | 0.3475277 | 0.15043 | 789.8273 | 0 | 0 | 0 |  | Fe_Cr_Ni_Si_Ta | Fe12Cr8Ni19Si33Ta27 | 0.08576063 | -49.57413 | 6.070707 | 41.33918 | 1072.617 | 153.595 | 135.3046 | 372.0654
33 | 33 | 14 | 12 | 22 | 28 | 24 | 55.67518 | 0.3382959 | 0.1537179 | 876.4954 | 0 | 0 | 0 |  | Fe_Cr_Ni_Si_Ta | Fe14Cr12Ni22Si28Ta24 | 0.08005444 | -45.3696 | 6.36 | 38.62693 | 1031.78 | 144.7425 | 159.6185 | 308.7589
34 | 34 | 16 | 17 | 24 | 23 | 20 | 60.69457 | 0.3276782 | 0.1529738 | 930.7998 | 0 | 0 | 0 |  | Fe_Cr_Ni_Si_Ta | Fe16Cr17Ni24Si23Ta20 | 0.0732666 | -40.0732 | 6.62 | 35.49141 | 972.296 | 177.0935 | 260.7824 | 263.7501
35 | 35 | 18 | 22 | 25 | 18 | 17 | 66.22157 | 0.3168781 | 0.149105 | 960.1594 | 0 | 0 | 0 |  | Fe_Cr_Ni_Si_Ta | Fe18Cr22Ni25Si18Ta17 | 0.06692572 | -34.3228 | 6.83 | 32.09611 | 894.0274 | 175.374 | 372.7826 | 270.9353
36 | 36 | 20 | 30 | 24 | 13 | 13 | 73.36825 | 0.3021973 | 0.1378574 | 920.0504 | 0 | 0 | 0 |  | Fe_Cr_Ni_Si_Ta | Fe20Cr30Ni24Si13Ta13 | 0.05840349 | -27.1008 | 6.97 | 27.82732 | 759.889 | 154.5625 | 559.1125 | 224.1752
37 | 37 | 20 | 38 | 22 | 9 | 11 | 80.00585 | 0.2893872 | 0.1276582 | 875.2667 | 0 | 0 | 0 |  | Fe_Cr_Ni_Si_Ta | Fe20Cr38Ni22Si9Ta11 | 0.05252851 | -21.2616 | 6.99 | 24.05909 | 563.3418 | 108.851 | 665.8897 | 223.9345
38 | 38 | 20 | 50 | 16 | 6 | 8 | 87.71686 | 0.2723996 | 0.1093704 | 735.5924 | 0 | 0 | 0 |  | Fe_Cr_Ni_Si_Ta | Fe20Cr50Ni16Si6Ta8 | 0.04465555 | -15.192 | 6.84 | 20.12362 | 355.9755 | 104.3837 | 806.8984 | 195.2724
39 | 39 | 7 | 3 | 14 | 50 | 25 | 40.08227 | 0.3674618 | 0.1327086 | 500.7463 | 0 | 0 | 0 |  | Fe_Cr_Ni_Si_Ta | Fe7Cr3Ni14Si50Ta25 | 0.09127802 | -52.89705 | 5.444444 | 44.81161 | 1178.393 | 92.48255 | -22.66966 | 390.5306
40 | 40 | 8 | 6 | 21 | 42 | 23 | 45.19093 | 0.3568966 | 0.1458601 | 654.3894 | 0 | 0 | 0 |  | Fe_Cr_Ni_Si_Ta | Fe8Cr6Ni21Si42Ta23 | 0.0855301 | -51.7836 | 5.93 | 43.02325 | 1144.996 | 97.11146 | 30.15837 | 347.615
41 | 41 | 9 | 9 | 26 | 36 | 20 | 49.37764 | 0.348045 | 0.152233 | 756.6269 | 0 | 0 | 0 |  | Fe_Cr_Ni_Si_Ta | Fe9Cr9Ni26Si36Ta20 | 0.07956541 | -48.926 | 6.3 | 40.89927 | 1115.07 | 142.1862 | 87.00757 | 268.1829
42 | 42 | 11 | 13 | 28 | 29 | 18 | 54.88839 | 0.3372652 | 0.1533781 | 843.5476 | 0 | 0 | 0 |  | Fe_Cr_Ni_Si_Ta | Fe11Cr13Ni28Si29Ta18 | 0.07431049 | -44.63096 | 6.585859 | 38.17327 | 1063.516 | 150.327 | 171.465 | 259.4601
43 | 43 | 12 | 18 | 30 | 24 | 16 | 60.09133 | 0.3269432 | 0.1502595 | 884.8825 | 0 | 0 | 0 |  | Fe_Cr_Ni_Si_Ta | Fe12Cr18Ni30Si24Ta16 | 0.06887051 | -39.96 | 6.8 | 35.37457 | 1014.316 | 162.12 | 251.0608 | 246.991
44 | 44 | 14 | 25 | 31 | 18 | 13 | 67.20497 | 0.3129727 | 0.1423438 | 893.7368 | 0 | 0 | 0 |  | Fe_Cr_Ni_Si_Ta | Fe14Cr25Ni31Si18Ta13 | 0.06105258 | -33.02774 | 7.019802 | 31.30874 | 894.3496 | 189.0467 | 396.3968 | 238.8883
45 | 45 | 15 | 32 | 30 | 13 | 10 | 74.04265 | 0.2994721 | 0.1308205 | 846.9397 | 1 | 0 | 0 |  | Fe_Cr_Ni_Si_Ta | Fe15Cr32Ni30Si13Ta10 | 0.05340325 | -26.5548 | 7.14 | 27.37353 | 769.0696 | 183.9217 | 599.1523 | 198.8204
46 | 46 | 15 | 42 | 26 | 8 | 8 | 82.62152 | 0.2830124 | 0.1179277 | 786.7666 | 1 | 0 | 0 |  | Fe_Cr_Ni_Si_Ta | Fe15Cr42Ni26Si8Ta8 | 0.04636971 | -19.4976 | 7.111111 | 22.66861 | 487.514 | 109.7754 | 737.8958 | 172.8258
47 | 47 | 15 | 55 | 19 | 5 | 6 | 90.76307 | 0.2656378 | 0.1002523 | 655.4605 | 0 | 0 | 0 |  | Fe_Cr_Ni_Si_Ta | Fe15Cr55Ni19Si5Ta6 | 0.03924634 | -13.5824 | 6.9 | 18.57175 | 303.3712 | 101.4643 | 838.8123 | 178.0852
48 | 48 | 7 | 3 | 21 | 52 | 17 | 38.64329 | 0.3680741 | 0.1405115 | 509.1873 | 0 | 0 | 0 |  | Fe_Cr_Ni_Si_Ta | Fe7Cr3Ni21Si52Ta17 | 0.08120347 | -49.9788 | 5.77 | 43.06681 | 1202.475 | 79.4085 | -26.20919 | 377.3374
49 | 49 | 7 | 6 | 28 | 43 | 16 | 44.13697 | 0.3567949 | 0.1501275 | 649.8204 | 0 | 0 | 0 |  | Fe_Cr_Ni_Si_Ta | Fe7Cr6Ni28Si43Ta16 | 0.07689883 | -49.4892 | 6.24 | 41.84961 | 1188.783 | 76.98383 | 32.88504 | 291.2308
50 | 50 | 7 | 9 | 33 | 36 | 15 | 49.05326 | 0.34722 | 0.1528122 | 742.5698 | 0 | 0 | 0 |  | Fe_Cr_Ni_Si_Ta | Fe7Cr9Ni33Si36Ta15 | 0.0728425 | -47.2188 | 6.59 | 40.0763 | 1130.194 | 134.44 | 117.8721 | 229.8473
51 | 51 | 8 | 14 | 36 | 30 | 13 | 54.55535 | 0.3358843 | 0.1494555 | 791.4902 | 0 | 0 | 0 |  | Fe_Cr_Ni_Si_Ta | Fe8Cr14Ni36Si30Ta13 | 0.06694733 | -42.97696 | 6.861386 | 37.45873 | 1098.129 | 139.5439 | 187.8466 | 217.2581
52 | 52 | 9 | 19 | 38 | 24 | 11 | 60.40841 | 0.3244586 | 0.1434204 | 813.6466 | 0 | 0 | 0 |  | Fe_Cr_Ni_Si_Ta | Fe9Cr19Ni38Si24Ta11 | 0.06091371 | -37.90805 | 7.09901 | 34.45146 | 1031.824 | 161.1402 | 303.5586 | 227.9515
53 | 53 | 10 | 25 | 38 | 18 | 9 | 67.12882 | 0.3116602 | 0.1337907 | 801.0731 | 0 | 0 | 0 |  | Fe_Cr_Ni_Si_Ta | Fe10Cr25Ni38Si18Ta9 | 0.05448065 | -31.954 | 7.27 | 30.85515 | 914.5034 | 185.9404 | 465.8174 | 197.3804
54 | 54 | 11 | 33 | 37 | 12 | 7 | 75.41179 | 0.2963514 | 0.1202378 | 749.7558 | 1 | 0 | 0 |  | Fe_Cr_Ni_Si_Ta | Fe11Cr33Ni37Si12Ta7 | 0.04677717 | -24.6972 | 7.39 | 26.19523 | 697.1959 | 195.143 | 632.4542 | 183.2928
55 | 55 | 12 | 44 | 32 | 7 | 5 | 84.65356 | 0.2785154 | 0.103378 | 650.0185 | 1 | 0 | 0 |  | Fe_Cr_Ni_Si_Ta | Fe12Cr44Ni32Si7Ta5 | 0.03833101 | -17.3952 | 7.33 | 21.04376 | 391.392 | 123.9361 | 724.3722 | 167.909
56 | 56 | 12 | 57 | 23 | 4 | 4 | 92.9404 | 0.2612738 | 0.09070541 | 567.6782 | 0 | 0 | 0 |  | Fe_Cr_Ni_Si_Ta | Fe12Cr57Ni23Si4Ta4 | 0.03282678 | -12.0356 | 7.04 | 16.94107 | 253.0621 | 106.227 | 842.9283 | 161.8527
57 | 57 | 5 | 6 | 37 | 42 | 10 | 44.2044 | 0.3550969 | 0.1506509 | 638.2425 | 0 | 0 | 0 |  | Fe_Cr_Ni_Si_Ta | Fe5Cr6Ni37Si42Ta10 | 0.06625501 | -46.4832 | 6.64 | 40.59692 | 1178.758 | 127.0826 | 58.33335 | 255.5208
58 | 58 | 5 | 9 | 41 | 35 | 10 | 49.35492 | 0.3453372 | 0.149895 | 711.335 | 0 | 0 | 0 |  | Fe_Cr_Ni_Si_Ta | Fe5Cr9Ni41Si35Ta10 | 0.06399721 | -44.4352 | 6.94 | 38.98859 | 1141.265 | 147.2411 | 124.0643 | 218.8877
59 | 59 | 6 | 13 | 44 | 28 | 9 | 55.32985 | 0.3340325 | 0.1445156 | 751.8442 | 0 | 0 | 0 |  | Fe_Cr_Ni_Si_Ta | Fe6Cr13Ni44Si28Ta9 | 0.05933212 | -40.1852 | 7.23 | 36.32575 | 1072.594 | 178.0551 | 210.9951 | 184.8835
60 | 60 | 7 | 18 | 45 | 22 | 8 | 61.47215 | 0.3225647 | 0.1365945 | 760.9779 | 0 | 0 | 0 |  | Fe_Cr_Ni_Si_Ta | Fe7Cr18Ni45Si22Ta8 | 0.05458017 | -35.2848 | 7.42 | 33.27026 | 993.9898 | 182.0396 | 325.7354 | 169.734375
61 | 61 | 8 | 25 | 45 | 16 | 6 | 68.93883 | 0.3083482 | 0.1223728 | 709.7417 | 1 | 0 | 0 |  | Fe_Cr_Ni_Si_Ta | Fe8Cr25Ni45Si16Ta6 | 0.04697896 | -28.7404 | 7.58 | 29.21027 | 838.1806 | 221.2847 | 502.4569 | 128.1434
62 | 62 | 9 | 32 | 43 | 11 | 5 | 76.15145 | 0.2953554 | 0.1108418 | 664.3524 | 1 | 0 | 0 |  | Fe_Cr_Ni_Si_Ta | Fe9Cr32Ni43Si11Ta5 | 0.04132456 | -22.8852 | 7.63 | 25.15929 | 624.6312 | 191.9491 | 607.1315 | 162.2802
63 | 63 | 11 | 43 | 38 | 6 | 3 | 85.59279 | 0.2773623 | 0.09042149 | 531.05 | 1 | 0 | 0 |  | Fe_Cr_Ni_Si_Ta | Fe11Cr43Ni38Si6Ta3 | 0.03132978 | -15.46319 | 7.574257 | 19.59246 | 327.0396 | 126.8999 | 683.5741 | 171.4271
64 | 64 | 3 | 9 | 50 | 32 | 6 | 51.07304 | 0.3415497 | 0.1420298 | 667.0135 | 0 | 0 | 0 |  | Fe_Cr_Ni_Si_Ta | Fe3Cr9Ni50Si32Ta6 | 0.05437762 | -40.6372 | 7.36 | 37.53332 | 1111.879 | 196.9902 | 145.868 | 202.5816
65 | 65 | 4 | 13 | 52 | 25 | 6 | 57.41003 | 0.3302459 | 0.1352961 | 697.3309 | 0 | 0 | 0 |  | Fe_Cr_Ni_Si_Ta | Fe4Cr13Ni52Si25Ta6 | 0.05158092 | -36.4316 | 7.6 | 34.70965 | 1002.021 | 221.2534 | 235.5319 | 195.6379
66 | 66 | 5 | 18 | 53 | 19 | 5 | 63.89948 | 0.3184572 | 0.1239471 | 673.6643 | 1 | 0 | 0 |  | Fe_Cr_Ni_Si_Ta | Fe5Cr18Ni53Si19Ta5 | 0.04621188 | -31.0268 | 7.79 | 31.27475 | 871.7814 | 216.8689 | 370.5454 | 147.1747
67 | 67 | 6 | 23 | 53 | 13 | 4 | 71.00191 | 0.306349 | 0.1106955 | 623.1447 | 1 | 0 | 0 |  | Fe_Cr_Ni_Si_Ta | Fe6Cr23Ni53Si13Ta4 | 0.04017361 | -24.78278 | 7.959596 | 27.05676 | 672.3056 | 234.999 | 505.9482 | 115.587
68 | 68 | 8 | 30 | 50 | 8 | 4 | 78.54068 | 0.2937032 | 0.1025765 | 608.031 | 1 | 0 | 0 |  | Fe_Cr_Ni_Si_Ta | Fe8Cr30Ni50Si8Ta4 | 0.03633163 | -19.0288 | 7.96 | 22.41071 | 472.8192 | 165.0598 | 578.8402 | 140.1762
69 | 69 | 3 | 33 | 5 | 12 | 47 | 71.78949 | 0.3179909 | 0.1320867 | 935.6703 | 0 | 0 | 0 |  | Fe_Cr_Ni_Si_Ta | Fe3Cr33Ni5Si12Ta47 | 0.07987723 | -28.3868 | 5.55 | 32.25818 | 851.029 | 157.6988 | 319.9464 | 486.0394
70 | 70 | 5 | 39 | 5 | 11 | 40 | 74.82677 | 0.3094055 | 0.1361795 | 994.6426 | 0 | 0 | 0 |  | Fe_Cr_Ni_Si_Ta | Fe5Cr39Ni5Si11Ta40 | 0.07770062 | -26.3872 | 5.68 | 30.69511 | 828.7249 | 144.3468 | 395.8608 | 475.5215
71 | 71 | 7 | 44 | 4 | 10 | 34 | 77.74557 | 0.3012477 | 0.136354 | 1011.05 | 0 | 0 | 0 |  | Fe_Cr_Ni_Si_Ta | Fe7Cr44Ni4Si10Ta34 | 0.07495461 | -24.05959 | 5.757576 | 29.18685 | 782.6721 | 138.2448 | 429.3738 | 465.1605
72 | 72 | 11 | 49 | 4 | 9 | 27 | 81.08133 | 0.2916708 | 0.1353705 | 1012.501 | 0 | 0 | 0 |  | Fe_Cr_Ni_Si_Ta | Fe11Cr49Ni4Si9Ta27 | 0.07004986 | -21.4708 | 5.93 | 27.01314 | 726.47 | 136.6617 | 501.6709 | 416.3119
73 | 73 | 14 | 53 | 3 | 7 | 22 | 85.12275 | 0.2822808 | 0.1310619 | 987.9444 | 0 | 0 | 0 |  | Fe_Cr_Ni_Si_Ta | Fe14Cr53Ni3Si7Ta22 | 0.06485083 | -17.65371 | 6.040404 | 24.32939 | 642.53 | 120.4602 | 581.9158 | 366.6234
74 | 74 | 3 | 21 | 6 | 19 | 51 | 63.47003 | 0.3334922 | 0.1254233 | 785.2279 | 0 | 0 | 0 |  | Fe_Cr_Ni_Si_Ta | Fe3Cr21Ni6Si19Ta51 | 0.0863274 | -38.0916 | 5.41 | 37.63974 | 939.0881 | 181.1761 | 262.0495 | 548.0075
75 | 75 | 5 | 27 | 7 | 17 | 44 | 66.72123 | 0.3250216 | 0.1338889 | 888.9746 | 0 | 0 | 0 |  | Fe_Cr_Ni_Si_Ta | Fe5Cr27Ni7Si17Ta44 | 0.08369644 | -35.4728 | 5.6 | 35.53182 | 925.916 | 160.27 | 308.1127 | 511.8783
76 | 76 | 7 | 32 | 8 | 16 | 38 | 69.22912 | 0.3177814 | 0.1384477 | 948.4464 | 0 | 0 | 0 |  | Fe_Cr_Ni_Si_Ta | Fe7Cr32Ni8Si16Ta38 | 0.08089009 | -33.5175 | 5.762376 | 33.90739 | 917.6707 | 140.3107 | 335.9648 | 447.0424
77 | 77 | 10 | 36 | 8 | 14 | 32 | 72.38177 | 0.3097841 | 0.1404245 | 989.8302 | 0 | 0 | 0 |  | Fe_Cr_Ni_Si_Ta | Fe10Cr36Ni8Si14Ta32 | 0.07696126 | -30.376 | 5.92 | 31.76476 | 865.2838 | 141.0318 | 379.6474 | 463.4536
78 | 78 | 14 | 40 | 9 | 11 | 26 | 76.78508 | 0.3000131 | 0.1409764 | 1028.767 | 0 | 0 | 0 |  | Fe_Cr_Ni_Si_Ta | Fe14Cr40Ni9Si11Ta26 | 0.07098453 | -25.8016 | 6.16 | 28.51315 | 789.4812 | 133.8613 | 436.5726 | 400.6896
79 | 79 | 18 | 44 | 8 | 9 | 21 | 80.587 | 0.2909765 | 0.1364607 | 1003.734 | 0 | 0 | 0 |  | Fe_Cr_Ni_Si_Ta | Fe18Cr44Ni8Si9Ta21 | 0.06532139 | -21.736 | 6.29 | 25.86581 | 699.4268 | 128.8956 | 502.3387 | 366.7333
80 | 80 | 23 | 46 | 7 | 7 | 16 | 84.16518 | 0.2826274 | 0.1286712 | 937.5446 | 0 | 0 | 0 |  | Fe_Cr_Ni_Si_Ta | Fe23Cr46Ni7Si7Ta16 | 0.05866661 | -17.68595 | 6.444444 | 23.00282 | 551.5196 | 117.5461 | 596.3846 | 315.4224
81 | 81 | 3 | 12 | 4 | 29 | 52 | 54.97427 | 0.3477514 | 0.1128074 | 585.5215 | 0 | 0 | 0 |  | Fe_Cr_Ni_Si_Ta | Fe3Cr12Ni4Si29Ta52 | 0.09426917 | -47.258 | 5.12 | 43.29838 | 1018.815 | 165.1421 | 164.2794 | 532.3179
82 | 82 | 4 | 16 | 8 | 27 | 46 | 57.25677 | 0.3416688 | 0.1262059 | 710.6013 | 0 | 0 | 0 |  | Fe_Cr_Ni_Si_Ta | Fe4Cr16Ni8Si27Ta46 | 0.09138583 | -46.09901 | 5.405941 | 41.34538 | 1007.613 | 162.5286 | 180.6687 | 471.3632
83 | 83 | 6 | 21 | 10 | 24 | 39 | 60.44393 | 0.3334762 | 0.1356184 | 817.6958 | 0 | 0 | 0 |  | Fe_Cr_Ni_Si_Ta | Fe6Cr21Ni10Si24Ta39 | 0.08733288 | -43.1892 | 5.65 | 38.98153 | 1004.26 | 153.9792 | 247.5285 | 453.3348
84 | 84 | 9 | 25 | 12 | 21 | 34 | 63.9001 | 0.3255832 | 0.1422574 | 910.6396 | 0 | 0 | 0 |  | Fe_Cr_Ni_Si_Ta | Fe9Cr25Ni12Si21Ta34 | 0.08269075 | -39.61063 | 5.90099 | 36.40657 | 972.7833 | 151.4638 | 272.5251 | 445.3158
85 | 85 | 13 | 28 | 13 | 17 | 29 | 68.00832 | 0.3170973 | 0.1458216 | 985.7189 | 0 | 0 | 0 |  | Fe_Cr_Ni_Si_Ta | Fe13Cr28Ni13Si17Ta29 | 0.07738953 | -34.9268 | 6.15 | 33.36031 | 914.6287 | 160.6931 | 350.1733 | 431.1685
86 | 86 | 17 | 31 | 14 | 14 | 24 | 71.79682 | 0.3088312 | 0.1457106 | 1017.274 | 0 | 0 | 0 |  | Fe_Cr_Ni_Si_Ta | Fe17Cr31Ni14Si14Ta24 | 0.07162457 | -30.4628 | 6.38 | 30.47146 | 837.1556 | 151.0773 | 426.0642 | 359.3964
87 | 87 | 23 | 34 | 13 | 11 | 19 | 76.03836 | 0.2995853 | 0.140813 | 999.7816 | 0 | 0 | 0 |  | Fe_Cr_Ni_Si_Ta | Fe23Cr34Ni13Si11Ta19 | 0.06484132 | -25.1324 | 6.57 | 27.20643 | 721.6575 | 141.1958 | 506.3305 | 333.7665
88 | 88 | 29 | 36 | 12 | 8 | 15 | 80.22948 | 0.2912466 | 0.1334649 | 954.0636 | 0 | 0 | 0 |  | Fe_Cr_Ni_Si_Ta | Fe29Cr36Ni12Si8Ta15 | 0.05799614 | -19.85 | 6.75 | 23.72235 | 564.2449 | 108.7619 | 573.7989 | 272.2299
89 | 89 | 36 | 37 | 9 | 6 | 12 | 83.30647 | 0.2848911 | 0.1245793 | 879.1876 | 0 | 0 | 0 |  | Fe_Cr_Ni_Si_Ta | Fe36Cr37Ni9Si6Ta12 | 0.05223392 | -15.5988 | 6.84 | 20.89115 | 415.6264 | 128.3102 | 654.5293 | 256.2996
90 | 90 | 3 | 10 | 6 | 38 | 43 | 49.15618 | 0.3545529 | 0.1153684 | 529.3508 | 0 | 0 | 0 |  | Fe_Cr_Ni_Si_Ta | Fe3Cr10Ni6Si38Ta43 | 0.09780425 | -52.6348 | 5.11 | 45.45536 | 1082.176 | 153.3468 | 128.0823 | 509.1303
91 | 91 | 4 | 13 | 10 | 34 | 38 | 51.87142 | 0.3481959 | 0.1278619 | 645.2449 | 0 | 0 | 0 |  | Fe_Cr_Ni_Si_Ta | Fe4Cr13Ni10Si34Ta38 | 0.09357618 | -50.96051 | 5.414141 | 43.43904 | 1072.499 | 145.4858 | 134.1136 | 470.2973
92 | 92 | 7 | 16 | 14 | 29 | 33 | 55.75446 | 0.3398862 | 0.139782 | 780.8178 | 0 | 0 | 0 |  | Fe_Cr_Ni_Si_Ta | Fe7Cr16Ni14Si29Ta33 | 0.08785693 | -47.56249 | 5.787879 | 40.63269 | 1043.141 | 141.6404 | 195.0018 | 443.5054
93 | 93 | 10 | 19 | 17 | 25 | 29 | 59.47759 | 0.3320773 | 0.1467501 | 881.9047 | 0 | 0 | 0 |  | Fe_Cr_Ni_Si_Ta | Fe10Cr19Ni17Si25Ta29 | 0.08245894 | -43.688 | 6.09 | 37.96051 | 1020.538 | 157.2758 | 243.7872 | 383.4825
94 | 94 | 15 | 21 | 19 | 20 | 25 | 63.93895 | 0.323619 | 0.1510115 | 973.154 | 0 | 0 | 0 |  | Fe_Cr_Ni_Si_Ta | Fe15Cr21Ni19Si20Ta25 | 0.07636817 | -38.3972 | 6.41 | 34.6426 | 940.3851 | 166.2112 | 321.5005 | 347.1501
95 | 95 | 20 | 24 | 19 | 16 | 21 | 68.3591 | 0.3147247 | 0.149288 | 1003.598 | 0 | 0 | 0 |  | Fe_Cr_Ni_Si_Ta | Fe20Cr24Ni19Si16Ta21 | 0.07023323 | -32.886 | 6.63 | 31.41401 | 865.523 | 158.4938 | 364.2668 | 328.9117
96 | 96 | 26 | 26 | 18 | 12 | 17 | 72.91033 | 0.3059373 | 0.1433919 | 988.8684 | 0 | 0 | 0 |  | Fe_Cr_Ni_Si_Ta | Fe26Cr26Ni18Si12Ta17 | 0.06359006 | -26.94174 | 6.838384 | 27.85279 | 738.9863 | 148.1565 | 442.4829 | 292.5432
97 | 97 | 34 | 28 | 17 | 9 | 13 | 77.09986 | 0.2975275 | 0.1343801 | 929.4797 | 0 | 0 | 0 |  | Fe_Cr_Ni_Si_Ta | Fe34Cr28Ni17Si9Ta13 | 0.05568871 | -21.0697 | 7.039604 | 24.18721 | 556.218 | 105.2162 | 545.806 | 254.576
98 | 98 | 43 | 28 | 12 | 6 | 11 | 80.72714 | 0.2913116 | 0.1253017 | 866.3946 | 0 | 0 | 0 |  | Fe_Cr_Ni_Si_Ta | Fe43Cr28Ni12Si6Ta11 | 0.050709 | -15.7956 | 7.11 | 20.65793 | 404.3879 | 122.909 | 589.2562 | 241.5959
99 | 99 | 3 | 8 | 9 | 45 | 35 | 44.55722 | 0.3605807 | 0.1188574 | 489.0545 | 0 | 0 | 0 |  | Fe_Cr_Ni_Si_Ta | Fe3Cr8Ni9Si45Ta35 | 0.09727907 | -54.2788 | 5.17 | 45.82783 | 1125.561 | 129.4332 | 60.57598 | 445.6259
100 | 100 | 5 | 10 | 14 | 39 | 31 | 47.99618 | 0.3532367 | 0.1332492 | 622.7227 | 0 | 0 | 0 |  | Fe_Cr_Ni_Si_Ta | Fe5Cr10Ni14Si39Ta31 | 0.09193443 | -52.6681 | 5.565657 | 43.82139 | 1102.943 | 152.0667 | 97.22163 | 387.936
101 | 101 | 8 | 12 | 19 | 33 | 27 | 52.07217 | 0.3449176 | 0.1452673 | 760.8909 | 0 | 0 | 0 |  | Fe_Cr_Ni_Si_Ta | Fe8Cr12Ni19Si33Ta27 | 0.08569164 | -49.48434 | 5.989899 | 41.24875 | 1078.042 | 140.1826 | 150.306 | 332.0703
102 | 102 | 12 | 14 | 22 | 28 | 24 | 56.13316 | 0.3369676 | 0.1519932 | 867.642 | 0 | 0 | 0 |  | Fe_Cr_Ni_Si_Ta | Fe12Cr14Ni22Si28Ta24 | 0.0800207 | -45.3488 | 6.32 | 38.59326 | 1035.267 | 157.465 | 224.008 | 327.4939
103 | 103 | 17 | 16 | 24 | 23 | 20 | 60.45201 | 0.3283652 | 0.1536568 | 934.1113 | 0 | 0 | 0 |  | Fe_Cr_Ni_Si_Ta | Fe17Cr16Ni24Si23Ta20 | 0.07328229 | -40.0708 | 6.64 | 35.50366 | 965.4158 | 168.2204 | 245.8013 | 274.6318
104 | 104 | 22 | 18 | 25 | 18 | 17 | 65.19664 | 0.3197026 | 0.1511363 | 968.6675 | 0 | 0 | 0 |  | Fe_Cr_Ni_Si_Ta | Fe22Cr18Ni25Si18Ta17 | 0.06698829 | -34.2828 | 6.91 | 32.12102 | 877.1512 | 175.5325 | 335.9701 | 260.4831
105 | 105 | 30 | 20 | 24 | 13 | 13 | 70.63655 | 0.309524 | 0.1414162 | 931.2188 | 1 | 0 | 0 |  | Fe_Cr_Ni_Si_Ta | Fe30Cr20Ni24Si13Ta13 | 0.0585474 | -26.9328 | 7.17 | 27.8381 | 713.4451 | 165.7592 | 440.9062 | 231.6442
106 | 106 | 38 | 20 | 22 | 9 | 11 | 74.85715 | 0.3028539 | 0.1324671 | 885.7287 | 1 | 0 | 0 |  | Fe_Cr_Ni_Si_Ta | Fe38Cr20Ni22Si9Ta11 | 0.05280141 | -20.9736 | 7.35 | 23.96164 | 520.637 | 100.3676 | 493.6893 | 241.9458
107 | 107 | 50 | 20 | 16 | 6 | 8 | 78.72304 | 0.2955304 | 0.1165619 | 755.5523 | 0 | 0 | 0 |  | Fe_Cr_Ni_Si_Ta | Fe50Cr20Ni16Si6Ta8 | 0.04506233 | -14.856 | 7.44 | 19.92887 | 369.7865 | 119.9246 | 495.0716 | 212.8994
108 | 108 | 3 | 7 | 14 | 50 | 25 | 40.8728 | 0.3648498 | 0.1250577 | 466.4504 | 0 | 0 | 0 |  | Fe_Cr_Ni_Si_Ta | Fe3Cr7Ni14Si50Ta25 | 0.09125343 | -52.84808 | 5.363636 | 44.614 | 1186.951 | 76.08834 | 15.71315 | 363.3169
109 | 109 | 6 | 8 | 21 | 42 | 23 | 45.60872 | 0.355575 | 0.1432793 | 642.4548 | 0 | 0 | 0 |  | Fe_Cr_Ni_Si_Ta | Fe6Cr8Ni21Si42Ta23 | 0.0855142 | -51.7876 | 5.89 | 42.94834 | 1161.625 | 88.6646 | 67.45329 | 321.4673
110 | 110 | 9 | 9 | 26 | 36 | 20 | 49.37764 | 0.348045 | 0.152233 | 756.6269 | 0 | 0 | 0 |  | Fe_Cr_Ni_Si_Ta | Fe9Cr9Ni26Si36Ta20 | 0.07956541 | -48.926 | 6.3 | 40.89927 | 1116.174 | 128.1093 | 104.1067 | 314.7759
111 | 111 | 13 | 11 | 28 | 29 | 18 | 54.41616 | 0.3386623 | 0.1542026 | 844.52 | 0 | 0 | 0 |  | Fe_Cr_Ni_Si_Ta | Fe13Cr11Ni28Si29Ta18 | 0.07432976 | -44.58688 | 6.626263 | 38.21788 | 1060.567 | 139.1273 | 168.9057 | 241.6909
112 | 112 | 18 | 12 | 30 | 24 | 16 | 58.61531 | 0.3311823 | 0.1541774 | 901.7904 | 0 | 0 | 0 |  | Fe_Cr_Ni_Si_Ta | Fe18Cr12Ni30Si24Ta16 | 0.06893162 | -39.792 | 6.92 | 35.46773 | 972.5876 | 174.0695 | 224.6183 | 212.5987
113 | 113 | 25 | 14 | 31 | 18 | 13 | 64.34297 | 0.3209061 | 0.147679 | 914.3452 | 0 | 0 | 0 |  | Fe_Cr_Ni_Si_Ta | Fe25Cr14Ni31Si18Ta13 | 0.06116525 | -32.65249 | 7.237624 | 31.39473 | 841.4808 | 182.1474 | 316.2545 | 219.5807
114 | 114 | 32 | 15 | 30 | 13 | 10 | 69.31345 | 0.3122122 | 0.1354938 | 852.6493 | 1 | 0 | 0 |  | Fe_Cr_Ni_Si_Ta | Fe32Cr15Ni30Si13Ta10 | 0.05357234 | -25.902 | 7.48 | 27.40146 | 656.324 | 130.1464 | 391.5211 | 204.3082
115 | 115 | 42 | 15 | 26 | 8 | 8 | 74.60914 | 0.3039103 | 0.1216495 | 771.514 | 1 | 0 | 0 |  | Fe_Cr_Ni_Si_Ta | Fe42Cr15Ni26Si8Ta8 | 0.04668314 | -18.59402 | 7.656566 | 22.48558 | 447.3299 | 98.0732 | 448.3598 | 192.729
116 | 116 | 55 | 15 | 19 | 5 | 6 | 78.49999 | 0.2970133 | 0.1059282 | 649.4277 | 0 | 0 | 0 |  | Fe_Cr_Ni_Si_Ta | Fe55Cr15Ni19Si5Ta6 | 0.03969344 | -12.6704 | 7.7 | 18.20192 | 327.4804 | 110.9998 | 384.2309 | 162.6095
117 | 117 | 3 | 7 | 21 | 52 | 17 | 39.44671 | 0.3653356 | 0.1342039 | 484.4176 | 0 | 0 | 0 |  | Fe_Cr_Ni_Si_Ta | Fe3Cr7Ni21Si52Ta17 | 0.08122455 | -50.0956 | 5.69 | 42.83678 | 1199.765 | 90.50014 | 3.620741 | 307.5229
118 | 118 | 6 | 7 | 28 | 43 | 16 | 44.35133 | 0.3561006 | 0.1488418 | 644.3299 | 0 | 0 | 0 |  | Fe_Cr_Ni_Si_Ta | Fe6Cr7Ni28Si43Ta16 | 0.07690045 | -49.5284 | 6.22 | 41.80622 | 1194.768 | 75.63 | 55.74867 | 276.2623
119 | 119 | 9 | 7 | 33 | 36 | 15 | 48.60079 | 0.3486264 | 0.1548972 | 751.6489 | 0 | 0 | 0 |  | Fe_Cr_Ni_Si_Ta | Fe9Cr7Ni33Si36Ta15 | 0.0728447 | -47.1252 | 6.63 | 40.14212 | 1126.747 | 139.5371 | 112.5766 | 254.394
120 | 120 | 14 | 8 | 36 | 30 | 13 | 53.13204 | 0.3401549 | 0.1551885 | 818.7828 | 0 | 0 | 0 |  | Fe_Cr_Ni_Si_Ta | Fe14Cr8Ni36Si30Ta13 | 0.06695841 | -42.65699 | 6.980198 | 37.60839 | 1079.069 | 141.4302 | 164.544 | 222.5775
121 | 121 | 19 | 9 | 38 | 24 | 11 | 57.89857 | 0.3317281 | 0.14987 | 839.9206 | 0 | 0 | 0 |  | Fe_Cr_Ni_Si_Ta | Fe19Cr9Ni38Si24Ta11 | 0.06094128 | -37.31987 | 7.29703 | 34.62318 | 957.8801 | 170.4309 | 206.565 | 204.936
122 | 122 | 25 | 10 | 38 | 18 | 9 | 63.10282 | 0.3229087 | 0.1393058 | 812.3421 | 1 | 0 | 0 |  | Fe_Cr_Ni_Si_Ta | Fe25Cr10Ni38Si18Ta9 | 0.05453984 | -31.03 | 7.57 | 30.99339 | 802.448 | 171.0806 | 305.9004 | 181.0253
123 | 123 | 33 | 11 | 37 | 12 | 7 | 69.12569 | 0.3132357 | 0.1240846 | 739.1069 | 1 | 0 | 0 |  | Fe_Cr_Ni_Si_Ta | Fe33Cr11Ni37Si12Ta7 | 0.04689833 | -23.3508 | 7.83 | 26.17843 | 555.1311 | 84.96579 | 353.6282 | 170.5202
124 | 124 | 44 | 12 | 32 | 7 | 5 | 74.96885 | 0.3036704 | 0.1046972 | 610.6995 | 1 | 0 | 0 |  | Fe_Cr_Ni_Si_Ta | Fe44Cr12Ni32Si7Ta5 | 0.03854366 | -15.68 | 7.97 | 20.73741 | 363.4067 | 90.58324 | 384.5898 | 170.8116
125 | 125 | 57 | 12 | 23 | 4 | 4 | 78.82883 | 0.2971809 | 0.09091678 | 512.3813 | 1 | 0 | 0 |  | Fe_Cr_Ni_Si_Ta | Fe57Cr12Ni23Si4Ta4 | 0.03319808 | -10.3976 | 7.94 | 16.33248 | 259.8461 | 97.24481 | 352.606 | 163.3722
126 | 126 | 6 | 5 | 37 | 42 | 10 | 43.98231 | 0.3558233 | 0.1519365 | 643.4553 | 0 | 0 | 0 |  | Fe_Cr_Ni_Si_Ta | Fe6Cr5Ni37Si42Ta10 | 0.06624343 | -46.4076 | 6.66 | 40.64185 | 1175.816 | 128.5652 | 30.79324 | 257.8411
127 | 127 | 9 | 5 | 41 | 35 | 10 | 48.42027 | 0.3482593 | 0.1538466 | 727.225 | 0 | 0 | 0 |  | Fe_Cr_Ni_Si_Ta | Fe9Cr5Ni41Si35Ta10 | 0.06397002 | -44.1232 | 7.02 | 39.12276 | 1140.383 | 146.0588 | 91.49963 | 215.2138
128 | 128 | 13 | 6 | 44 | 28 | 9 | 53.59604 | 0.339219 | 0.1495511 | 770.4486 | 0 | 0 | 0 |  | Fe_Cr_Ni_Si_Ta | Fe13Cr6Ni44Si28Ta9 | 0.05930544 | -39.614 | 7.37 | 36.48822 | 1025.958 | 192.3222 | 163.3434 | 197.1292
129 | 129 | 18 | 7 | 45 | 22 | 8 | 58.59936 | 0.3308295 | 0.1419771 | 775.9421 | 0 | 0 | 0 |  | Fe_Cr_Ni_Si_Ta | Fe18Cr7Ni45Si22Ta8 | 0.05456657 | -34.3828 | 7.64 | 33.42694 | 888.5572 | 175.7252 | 221.7967 | 163.5682
130 | 130 | 25 | 8 | 45 | 16 | 6 | 64.21747 | 0.3214172 | 0.1267614 | 708.8178 | 1 | 0 | 0 |  | Fe_Cr_Ni_Si_Ta | Fe25Cr8Ni45Si16Ta6 | 0.04697089 | -27.3192 | 7.92 | 29.30034 | 669.6072 | 136.7474 | 290.7896 | 142.9195
131 | 131 | 32 | 9 | 43 | 11 | 5 | 69.44124 | 0.3132931 | 0.1130285 | 639.7809 | 1 | 0 | 0 |  | Fe_Cr_Ni_Si_Ta | Fe32Cr9Ni43Si11Ta5 | 0.04137306 | -21.0728 | 8.09 | 25.06312 | 477.9732 | 83.31907 | 344.0104 | 174.9964
132 | 132 | 43 | 11 | 38 | 6 | 3 | 75.78322 | 0.302693 | 0.08842309 | 470.7932 | 1 | 0 | 0 |  | Fe_Cr_Ni_Si_Ta | Fe43Cr11Ni38Si6Ta3 | 0.03141477 | -13.22968 | 8.207921 | 19.1307 | 286.644 | 68.40207 | 349.2642 | 177.2418
133 | 133 | 9 | 3 | 50 | 32 | 6 | 49.6093 | 0.3460793 | 0.1476136 | 688.7216 | 0 | 0 | 0 |  | Fe_Cr_Ni_Si_Ta | Fe9Cr3Ni50Si32Ta6 | 0.05429422 | -39.9988 | 7.48 | 37.71193 | 1079.75 | 198.0119 | 115.6233 | 196.8881
134 | 134 | 13 | 4 | 52 | 25 | 6 | 55.0907 | 0.3370847 | 0.1408775 | 715.4342 | 0 | 0 | 0 |  | Fe_Cr_Ni_Si_Ta | Fe13Cr4Ni52Si25Ta6 | 0.05150654 | -35.4884 | 7.78 | 34.87392 | 924.4338 | 198.9055 | 142.1868 | 175.7684
135 | 135 | 18 | 5 | 53 | 19 | 5 | 60.36057 | 0.3284778 | 0.1285996 | 679.7279 | 1 | 0 | 0 |  | Fe_Cr_Ni_Si_Ta | Fe18Cr5Ni53Si19Ta5 | 0.04613741 | -29.6592 | 8.05 | 31.38471 | 727.6436 | 173.0359 | 209.8998 | 141.4231
136 | 136 | 23 | 6 | 53 | 13 | 4 | 66.06034 | 0.3197738 | 0.1124893 | 603.539 | 1 | 0 | 0 |  | Fe_Cr_Ni_Si_Ta | Fe23Cr6Ni53Si13Ta4 | 0.04012761 | -22.98582 | 8.30303 | 26.999 | 501.8164 | 140.9262 | 259.485 | 121.2486
137 | 137 | 30 | 8 | 50 | 8 | 4 | 71.91579 | 0.311022 | 0.1019723 | 564.8736 | 1 | 0 | 0 |  | Fe_Cr_Ni_Si_Ta | Fe30Cr8Ni50Si8Ta4 | 0.03639987 | -16.9696 | 8.4 | 22.0445 | 349.393 | 75.84301 | 312.5448 | 183.3729
138 | 138 | 33 | 5 | 3 | 12 | 47 | 65.50485 | 0.3338562 | 0.1522734 | 1080.16 | 0 | 0 | 0 |  | Fe_Cr_Ni_Si_Ta | Fe33Cr5Ni3Si12Ta47 | 0.08128561 | -31.4284 | 6.07 | 31.4444 | 778.2071 | 186.3162 | 225.6153 | 505.1992
139 | 139 | 39 | 5 | 5 | 11 | 40 | 66.75095 | 0.3299842 | 0.1593784 | 1157.693 | 0 | 0 | 0 |  | Fe_Cr_Ni_Si_Ta | Fe39Cr5Ni5Si11Ta40 | 0.0791577 | -30.1 | 6.36 | 29.84141 | 760.8478 | 169.2797 | 266.8578 | 482.2436
140 | 140 | 44 | 4 | 7 | 10 | 34 | 67.65357 | 0.3271872 | 0.1628957 | 1194.975 | 0 | 0 | 0 |  | Fe_Cr_Ni_Si_Ta | Fe44Cr4Ni7Si10Ta34 | 0.07644004 | -28.56933 | 6.626263 | 28.33113 | 715.5409 | 174.9589 | 237.9113 | 481.2278
141 | 141 | 49 | 4 | 11 | 9 | 27 | 69.10889 | 0.3227514 | 0.1619913 | 1187.514 | 0 | 0 | 0 |  | Fe_Cr_Ni_Si_Ta | Fe49Cr4Ni11Si9Ta27 | 0.07137914 | -26.0524 | 6.97 | 26.32014 | 660.44 | 162.318 | 286.1663 | 416.9239
142 | 142 | 53 | 3 | 14 | 7 | 22 | 70.95746 | 0.3190419 | 0.1575154 | 1154.416 | 0 | 0 | 0 |  | Fe_Cr_Ni_Si_Ta | Fe53Cr3Ni14Si7Ta22 | 0.06614179 | -22.49852 | 7.272727 | 23.57196 | 568.0639 | 140.2953 | 299.5816 | 376.913
143 | 143 | 21 | 6 | 3 | 19 | 51 | 60.40267 | 0.34143 | 0.1375994 | 866.4571 | 0 | 0 | 0 |  | Fe_Cr_Ni_Si_Ta | Fe21Cr6Ni3Si19Ta51 | 0.08710316 | -39.0996 | 5.65 | 37.36456 | 888.2816 | 199.701 | 232.0847 | 570.8331
144 | 144 | 27 | 7 | 5 | 17 | 44 | 62.3419 | 0.3364292 | 0.1493334 | 992.3971 | 0 | 0 | 0 |  | Fe_Cr_Ni_Si_Ta | Fe27Cr7Ni5Si17Ta44 | 0.08458099 | -37.1264 | 5.96 | 35.21065 | 860.9825 | 181.6062 | 238.2667 | 556.7902
145 | 145 | 32 | 8 | 7 | 16 | 38 | 63.74717 | 0.3321631 | 0.1553768 | 1058.636 | 0 | 0 | 0 |  | Fe_Cr_Ni_Si_Ta | Fe32Cr8Ni7Si16Ta38 | 0.08179465 | -35.4326 | 6.217822 | 33.61091 | 852.6901 | 180.5375 | 252.1264 | 493.0996
146 | 146 | 36 | 8 | 10 | 14 | 32 | 65.49441 | 0.327967 | 0.1598425 | 1116.423 | 0 | 0 | 0 |  | Fe_Cr_Ni_Si_Ta | Fe36Cr8Ni10Si14Ta32 | 0.07785708 | -32.9568 | 6.52 | 31.49603 | 797.4587 | 171.5873 | 262.4744 | 430.3682
147 | 147 | 40 | 9 | 14 | 11 | 26 | 68.59981 | 0.3215613 | 0.1597446 | 1146.745 | 0 | 0 | 0 |  | Fe_Cr_Ni_Si_Ta | Fe40Cr9Ni14Si11Ta26 | 0.07182632 | -28.558 | 6.88 | 28.20709 | 730.5891 | 150.3977 | 282.0346 | 390.3957
148 | 148 | 44 | 8 | 18 | 9 | 21 | 70.4611 | 0.3177413 | 0.1560484 | 1121.709 | 0 | 0 | 0 |  | Fe_Cr_Ni_Si_Ta | Fe44Cr8Ni18Si9Ta21 | 0.06611594 | -25.012 | 7.21 | 25.59297 | 636.1567 | 148.0789 | 335.4204 | 346.7276
149 | 149 | 46 | 7 | 23 | 7 | 16 | 72.34645 | 0.3140265 | 0.1471107 | 1039.938 | 0 | 0 | 0 |  | Fe_Cr_Ni_Si_Ta | Fe46Cr7Ni23Si7Ta16 | 0.05933632 | -21.16355 | 7.555556 | 22.8019 | 551.0175 | 129.8111 | 338.9447 | 309.3013
150 | 150 | 12 | 4 | 3 | 29 | 52 | 53.42434 | 0.3520176 | 0.1208998 | 633.8917 | 0 | 0 | 0 |  | Fe_Cr_Ni_Si_Ta | Fe12Cr4Ni3Si29Ta52 | 0.09461335 | -47.9776 | 5.26 | 43.27771 | 986.4414 | 179.8869 | 168.1148 | 543.4532
151 | 151 | 16 | 8 | 4 | 27 | 46 | 55.78409 | 0.345591 | 0.1316201 | 740.0205 | 0 | 0 | 0 |  | Fe_Cr_Ni_Si_Ta | Fe16Cr8Ni4Si27Ta46 | 0.09176511 | -45.64886 | 5.485149 | 41.25566 | 983.969 | 181.0162 | 184.608 | 536.6056
152 | 152 | 21 | 10 | 6 | 24 | 39 | 58.22106 | 0.3394316 | 0.1441678 | 868.4372 | 0 | 0 | 0 |  | Fe_Cr_Ni_Si_Ta | Fe21Cr10Ni6Si24Ta39 | 0.08777725 | -42.9516 | 5.79 | 38.89409 | 966.2032 | 170.5331 | 228.236 | 504.0001
153 | 153 | 25 | 12 | 9 | 21 | 34 | 61.08415 | 0.3331269 | 0.1509255 | 960.1657 | 0 | 0 | 0 |  | Fe_Cr_Ni_Si_Ta | Fe25Cr12Ni9Si21Ta34 | 0.08313901 | -39.69376 | 6.09901 | 36.33164 | 912.8334 | 184.4787 | 204.7439 | 376.2232
154 | 154 | 28 | 13 | 13 | 17 | 29 | 64.38648 | 0.3268238 | 0.1561156 | 1047.719 | 0 | 0 | 0 |  | Fe_Cr_Ni_Si_Ta | Fe28Cr13Ni13Si17Ta29 | 0.07782031 | -35.7248 | 6.45 | 33.31306 | 861.2369 | 162.7924 | 264.7673 | 402.0094
155 | 155 | 31 | 14 | 17 | 14 | 24 | 67.34057 | 0.3208317 | 0.1565276 | 1081.672 | 0 | 0 | 0 |  | Fe_Cr_Ni_Si_Ta | Fe31Cr14Ni17Si14Ta24 | 0.07201754 | -31.7104 | 6.78 | 30.45833 | 797.0836 | 161.5895 | 346.3221 | 392.0681
156 | 156 | 34 | 13 | 23 | 11 | 19 | 69.94562 | 0.3161794 | 0.1537 | 1076.943 | 0 | 0 | 0 |  | Fe_Cr_Ni_Si_Ta | Fe34Cr13Ni23Si11Ta19 | 0.06517602 | -27.3584 | 7.19 | 27.29469 | 707.7 | 134.0619 | 347.3681 | 334.4788
157 | 157 | 36 | 12 | 29 | 8 | 15 | 72.67654 | 0.3118952 | 0.1458891 | 1023.259 | 0 | 0 | 0 |  | Fe_Cr_Ni_Si_Ta | Fe36Cr12Ni29Si8Ta15 | 0.0582645 | -22.6252 | 7.57 | 23.8252 | 597.6007 | 110.517 | 410.6477 | 278.9334
158 | 158 | 37 | 9 | 36 | 6 | 12 | 73.86023 | 0.3109573 | 0.1367301 | 939.2685 | 1 | 0 | 0 |  | Fe_Cr_Ni_Si_Ta | Fe37Cr9Ni36Si6Ta12 | 0.05242146 | -19.0596 | 7.94 | 21.03782 | 484.4909 | 100.2069 | 399.2359 | 243.6515
159 | 159 | 10 | 6 | 3 | 38 | 43 | 48.50662 | 0.3563774 | 0.1187456 | 545.8916 | 0 | 0 | 0 |  | Fe_Cr_Ni_Si_Ta | Fe10Cr6Ni3Si38Ta43 | 0.09797032 | -52.0172 | 5.13 | 45.40925 | 1071.28 | 144.3931 | 132.1529 | 497.5742
160 | 160 | 13 | 10 | 4 | 34 | 38 | 51.5279 | 0.3489813 | 0.1299983 | 656.5236 | 0 | 0 | 0 |  | Fe_Cr_Ni_Si_Ta | Fe13Cr10Ni4Si34Ta38 | 0.09375866 | -49.31497 | 5.353535 | 43.24341 | 1043.668 | 146.9505 | 152.0535 | 442.0161
161 | 161 | 16 | 14 | 7 | 29 | 33 | 55.64671 | 0.3399062 | 0.1400659 | 780.7376 | 0 | 0 | 0 |  | Fe_Cr_Ni_Si_Ta | Fe16Cr14Ni7Si29Ta33 | 0.08802103 | -45.6937 | 5.686869 | 40.38383 | 1018.083 | 155.8404 | 169.5984 | 395.5676
162 | 162 | 19 | 17 | 10 | 25 | 29 | 59.35364 | 0.3321099 | 0.1456058 | 869.518 | 0 | 0 | 0 |  | Fe_Cr_Ni_Si_Ta | Fe19Cr17Ni10Si25Ta29 | 0.08261321 | -41.9876 | 5.99 | 37.71936 | 973.3249 | 160.0034 | 234.4143 | 387.4385
163 | 163 | 21 | 19 | 15 | 20 | 25 | 63.64865 | 0.3242161 | 0.1506462 | 966.0831 | 0 | 0 | 0 |  | Fe_Cr_Ni_Si_Ta | Fe21Cr19Ni15Si20Ta25 | 0.07647388 | -37.5436 | 6.37 | 34.51652 | 917.852 | 168.5251 | 321.5758 | 384.0025
164 | 164 | 24 | 19 | 20 | 16 | 21 | 67.03885 | 0.3183475 | 0.1525164 | 1021.721 | 0 | 0 | 0 |  | Fe_Cr_Ni_Si_Ta | Fe24Cr19Ni20Si16Ta21 | 0.07032708 | -33.1652 | 6.75 | 31.44773 | 853.6836 | 185.4574 | 326.6835 | 324.9927
165 | 165 | 26 | 18 | 26 | 12 | 17 | 70.34867 | 0.3132151 | 0.1502922 | 1035.161 | 0 | 0 | 0 |  | Fe_Cr_Ni_Si_Ta | Fe26Cr18Ni26Si12Ta17 | 0.06364548 | -28.36527 | 7.161616 | 28.04554 | 752.9382 | 146.587 | 381.3621 | 291.9355
166 | 166 | 28 | 17 | 34 | 9 | 13 | 73.19038 | 0.3088376 | 0.1415851 | 973.1726 | 1 | 0 | 0 |  | Fe_Cr_Ni_Si_Ta | Fe28Cr17Ni34Si9Ta13 | 0.05568097 | -23.34046 | 7.594059 | 24.54567 | 608.4244 | 105.7552 | 445.8367 | 242.0148
167 | 167 | 28 | 12 | 43 | 6 | 11 | 74.51016 | 0.3094075 | 0.1345162 | 919.3222 | 1 | 0 | 0 |  | Fe_Cr_Ni_Si_Ta | Fe28Cr12Ni43Si6Ta11 | 0.05062054 | -19.2708 | 8.05 | 21.05137 | 487.0497 | 98.69054 | 461.9154 | 215.2381
168 | 168 | 8 | 9 | 3 | 45 | 35 | 45.02958 | 0.3589189 | 0.115072 | 469.4589 | 0 | 0 | 0 |  | Fe_Cr_Ni_Si_Ta | Fe8Cr9Ni3Si45Ta35 | 0.09733188 | -52.3776 | 5.03 | 45.44711 | 1120.056 | 126.7842 | 53.89455 | 467.4443
169 | 169 | 10 | 14 | 5 | 39 | 31 | 49.25388 | 0.3490768 | 0.1263187 | 586.7196 | 0 | 0 | 0 |  | Fe_Cr_Ni_Si_Ta | Fe10Cr14Ni5Si39Ta31 | 0.09196812 | -49.90062 | 5.30303 | 43.20706 | 1083.566 | 154.5055 | 149.5002 | 409.2584
170 | 170 | 12 | 19 | 8 | 33 | 27 | 54.14649 | 0.3383044 | 0.1344363 | 699.0473 | 0 | 0 | 0 |  | Fe_Cr_Ni_Si_Ta | Fe12Cr19Ni8Si33Ta27 | 0.08569555 | -46.40914 | 5.626263 | 40.51651 | 1075.781 | 137.751 | 129.7587 | 343.8094
171 | 171 | 14 | 22 | 12 | 28 | 24 | 58.45863 | 0.3297792 | 0.1402303 | 794.2638 | 0 | 0 | 0 |  | Fe_Cr_Ni_Si_Ta | Fe14Cr22Ni12Si28Ta24 | 0.07999689 | -42.8656 | 5.96 | 37.97947 | 1019.328 | 145.4564 | 216.2062 | 308.4077
172 | 172 | 16 | 24 | 17 | 23 | 20 | 62.74408 | 0.321526 | 0.1443156 | 875.0954 | 0 | 0 | 0 |  | Fe_Cr_Ni_Si_Ta | Fe16Cr24Ni17Si23Ta20 | 0.07322967 | -38.6032 | 6.34 | 35.09074 | 966.5266 | 178.1177 | 294.6495 | 280.4821
173 | 173 | 18 | 25 | 22 | 18 | 17 | 67.14224 | 0.3141752 | 0.1457731 | 937.696 | 0 | 0 | 0 |  | Fe_Cr_Ni_Si_Ta | Fe18Cr25Ni22Si18Ta17 | 0.06691007 | -33.7876 | 6.71 | 31.95559 | 899.9138 | 183.0065 | 379.6089 | 270.5855
174 | 174 | 20 | 24 | 30 | 13 | 13 | 71.42267 | 0.3077862 | 0.1414411 | 939.6698 | 1 | 0 | 0 |  | Fe_Cr_Ni_Si_Ta | Fe20Cr24Ni30Si13Ta13 | 0.0584316 | -27.9288 | 7.21 | 28.05067 | 761.3863 | 166.4625 | 471.9565 | 241.9443
175 | 175 | 20 | 22 | 38 | 9 | 11 | 74.61148 | 0.3045665 | 0.1354408 | 916.3153 | 1 | 0 | 0 |  | Fe_Cr_Ni_Si_Ta | Fe20Cr22Ni38Si9Ta11 | 0.05260785 | -23.1112 | 7.63 | 24.45486 | 610.1429 | 122.5262 | 558.5176 | 198.9977
176 | 176 | 20 | 16 | 50 | 6 | 8 | 75.78328 | 0.3055126 | 0.1231396 | 805.173 | 1 | 0 | 0 |  | Fe_Cr_Ni_Si_Ta | Fe20Cr16Ni50Si6Ta8 | 0.04480235 | -18.1024 | 8.2 | 20.72293 | 421.6484 | 105.1069 | 498.1689 | 207.473
177 | 177 | 7 | 14 | 3 | 50 | 25 | 42.79397 | 0.3581815 | 0.1124025 | 412.9106 | 0 | 0 | 0 |  | Fe_Cr_Ni_Si_Ta | Fe7Cr14Ni3Si50Ta25 | 0.09125854 | -49.72309 | 5 | 43.41226 | 1162.442 | 115.6529 | 29.06594 | 365.8253
178 | 178 | 8 | 21 | 6 | 42 | 23 | 49.06989 | 0.3441081 | 0.1205188 | 527.2728 | 0 | 0 | 0 |  | Fe_Cr_Ni_Si_Ta | Fe8Cr21Ni6Si42Ta23 | 0.08549334 | -47.9436 | 5.33 | 41.42463 | 1138.812 | 107.289 | 97.93774 | 336.3451
179 | 179 | 9 | 26 | 9 | 36 | 20 | 53.99605 | 0.3331846 | 0.1260521 | 613.9797 | 0 | 0 | 0 |  | Fe_Cr_Ni_Si_Ta | Fe9Cr26Ni9Si36Ta20 | 0.07952515 | -45.1384 | 5.62 | 39.27073 | 1117.529 | 117.2705 | 168.0921 | 306.1036
180 | 180 | 11 | 28 | 13 | 29 | 18 | 59.21013 | 0.3237963 | 0.1334884 | 727.2936 | 0 | 0 | 0 |  | Fe_Cr_Ni_Si_Ta | Fe11Cr28Ni13Si29Ta18 | 0.07426489 | -41.60677 | 5.979798 | 36.95921 | 1053.155 | 148.8877 | 264.5009 | 280.1329
181 | 181 | 12 | 30 | 18 | 24 | 16 | 63.66863 | 0.3160671 | 0.136729 | 802.2521 | 0 | 0 | 0 |  | Fe_Cr_Ni_Si_Ta | Fe12Cr30Ni18Si24Ta16 | 0.06883162 | -37.8672 | 6.32 | 34.55083 | 996.6604 | 155.8258 | 317.2211 | 266.3478
182 | 182 | 14 | 31 | 25 | 18 | 13 | 69.0789 | 0.307439 | 0.1382347 | 871.2859 | 0 | 0 | 0 |  | Fe_Cr_Ni_Si_Ta | Fe14Cr31Ni25Si18Ta13 | 0.06103322 | -32.19488 | 6.782178 | 30.98013 | 905.2322 | 186.3517 | 458.9951 | 233.0413
183 | 183 | 15 | 30 | 32 | 13 | 10 | 73.38024 | 0.3013832 | 0.1318209 | 851.8317 | 1 | 0 | 0 |  | Fe_Cr_Ni_Si_Ta | Fe15Cr30Ni32Si13Ta10 | 0.05340938 | -26.774 | 7.22 | 27.46252 | 771.201 | 176.204 | 589.0752 | 201.9898
184 | 184 | 15 | 26 | 42 | 8 | 8 | 77.01958 | 0.2987465 | 0.1232496 | 806.6319 | 1 | 0 | 0 |  | Fe_Cr_Ni_Si_Ta | Fe15Cr26Ni42Si8Ta8 | 0.04642839 | -20.90154 | 7.757576 | 23.12492 | 536.4152 | 109.0091 | 622.7345 | 172.5083
185 | 185 | 15 | 19 | 55 | 5 | 6 | 77.83206 | 0.3013683 | 0.1120445 | 707.958 | 1 | 0 | 0 |  | Fe_Cr_Ni_Si_Ta | Fe15Cr19Ni55Si5Ta6 | 0.03937214 | -15.9152 | 8.34 | 19.21952 | 353.6443 | 102.0649 | 529.5923 | 187.5897
186 | 186 | 7 | 21 | 3 | 52 | 17 | 43.169 | 0.352125 | 0.1055162 | 363.728 | 0 | 0 | 0 |  | Fe_Cr_Ni_Si_Ta | Fe7Cr21Ni3Si52Ta17 | 0.08124953 | -46.1124 | 5.05 | 40.3657 | 1160.082 | 129.1399 | 59.11717 | 356.4311
187 | 187 | 7 | 28 | 6 | 43 | 16 | 49.99468 | 0.3370491 | 0.112928 | 470.5077 | 0 | 0 | 0 |  | Fe_Cr_Ni_Si_Ta | Fe7Cr28Ni6Si43Ta16 | 0.07692458 | -45.1948 | 5.36 | 39.09923 | 1152.562 | 117.8666 | 131.6835 | 296.5537
188 | 188 | 7 | 33 | 9 | 36 | 15 | 55.75151 | 0.3254233 | 0.1178448 | 557.7994 | 0 | 0 | 0 |  | Fe_Cr_Ni_Si_Ta | Fe7Cr33Ni9Si36Ta15 | 0.07284583 | -42.9468 | 5.63 | 37.5152 | 1135.375 | 127.0294 | 206.2529 | 255.175
189 | 189 | 8 | 36 | 14 | 30 | 13 | 60.94584 | 0.3157022 | 0.1220848 | 636.5169 | 0 | 0 | 0 |  | Fe_Cr_Ni_Si_Ta | Fe8Cr36Ni14Si30Ta13 | 0.06694433 | -39.66435 | 5.990099 | 35.43503 | 1098.02 | 151.9891 | 294.4365 | 235.4211
190 | 190 | 9 | 38 | 19 | 24 | 11 | 66.20194 | 0.3066949 | 0.124603 | 704.1871 | 0 | 0 | 0 |  | Fe_Cr_Ni_Si_Ta | Fe9Cr38Ni19Si24Ta11 | 0.06090499 | -35.50162 | 6.346535 | 32.95944 | 1040.872 | 164.73 | 418.1184 | 234.5895
191 | 191 | 10 | 38 | 25 | 18 | 9 | 71.33106 | 0.2991559 | 0.1257003 | 759.5245 | 0 | 0 | 0 |  | Fe_Cr_Ni_Si_Ta | Fe10Cr38Ni25Si18Ta9 | 0.0544693 | -30.5916 | 6.75 | 30.00933 | 925.7842 | 191.3867 | 585.503 | 213.6299
192 | 192 | 11 | 37 | 33 | 12 | 7 | 76.77436 | 0.2924267 | 0.1187195 | 743.6987 | 1 | 0 | 0 |  | Fe_Cr_Ni_Si_Ta | Fe11Cr37Ni33Si12Ta7 | 0.04677149 | -24.3756 | 7.23 | 26.00212 | 697.8576 | 180.6076 | 658.8966 | 177.0566
193 | 193 | 12 | 32 | 44 | 7 | 5 | 80.36754 | 0.2905226 | 0.1065803 | 660.1126 | 1 | 0 | 0 |  | Fe_Cr_Ni_Si_Ta | Fe12Cr32Ni44Si7Ta5 | 0.03835247 | -18.0816 | 7.81 | 21.42802 | 423.2182 | 105.3339 | 618.6072 | 166.2598
194 | 194 | 12 | 23 | 57 | 4 | 4 | 80.44855 | 0.295652 | 0.09762241 | 583.3992 | 1 | 0 | 0 |  | Fe_Cr_Ni_Si_Ta | Fe12Cr23Ni57Si4Ta4 | 0.032908 | -13.5588 | 8.4 | 17.57157 | 288.5054 | 82.02322 | 533.6265 | 139.7473
195 | 195 | 5 | 37 | 6 | 42 | 10 | 52.77729 | 0.3259113 | 0.1011722 | 405.0092 | 0 | 0 | 0 |  | Fe_Cr_Ni_Si_Ta | Fe5Cr37Ni6Si42Ta10 | 0.06640779 | -42.1308 | 5.4 | 36.34212 | 1163.59 | 149.3605 | 230.4666 | 279.3434
196 | 196 | 5 | 41 | 9 | 35 | 10 | 58.59701 | 0.3150781 | 0.1065348 | 487.4663 | 0 | 0 | 0 |  | Fe_Cr_Ni_Si_Ta | Fe5Cr41Ni9Si35Ta10 | 0.06409684 | -40.2112 | 5.66 | 35.28328 | 1141.079 | 143.1927 | 285.4616 | 228.4272
197 | 197 | 6 | 44 | 13 | 28 | 9 | 64.73858 | 0.3043624 | 0.110416 | 564.3482 | 0 | 0 | 0 |  | Fe_Cr_Ni_Si_Ta | Fe6Cr44Ni13Si28Ta9 | 0.05939421 | -36.614 | 5.99 | 33.31666 | 1101.292 | 152.2841 | 399.0495 | 207.956
198 | 198 | 7 | 45 | 18 | 22 | 8 | 70.03923 | 0.2964219 | 0.113476 | 631.4343 | 0 | 0 | 0 |  | Fe_Cr_Ni_Si_Ta | Fe7Cr45Ni18Si22Ta8 | 0.05460856 | -32.5956 | 6.34 | 31.08874 | 1005.403 | 207.3802 | 562.7618 | 169.225
199 | 199 | 8 | 45 | 25 | 16 | 6 | 75.62382 | 0.2885919 | 0.1125606 | 664.4602 | 0 | 0 | 0 |  | Fe_Cr_Ni_Si_Ta | Fe8Cr45Ni25Si16Ta6 | 0.04699505 | -27.2364 | 6.78 | 27.89337 | 837.884 | 248.5565 | 674.4318 | 140.4522
200 | 200 | 9 | 43 | 32 | 11 | 5 | 79.97891 | 0.2843661 | 0.1072775 | 651.6314 | 1 | 0 | 0 |  | Fe_Cr_Ni_Si_Ta | Fe9Cr43Ni32Si11Ta5 | 0.04132316 | -22.2164 | 7.19 | 24.61118 | 619.8757 | 225.9603 | 697.6207 | 173.8581
201 | 201 | 11 | 38 | 43 | 6 | 3 | 83.78483 | 0.2824076 | 0.09148667 | 533.693 | 1 | 0 | 0 |  | Fe_Cr_Ni_Si_Ta | Fe11Cr38Ni43Si6Ta3 | 0.03133076 | -15.64945 | 7.772277 | 19.75688 | 350.1762 | 113.5584 | 634.1666 | 169.2939
202 | 202 | 3 | 50 | 9 | 32 | 6 | 63.43378 | 0.3013969 | 0.0934805 | 418.4125 | 0 | 0 | 0 |  | Fe_Cr_Ni_Si_Ta | Fe3Cr50Ni9Si32Ta6 | 0.05461466 | -36.8488 | 5.72 | 32.72476 | 1132.204 | 184.0724 | 376.7669 | 265.0881
203 | 203 | 4 | 52 | 13 | 25 | 6 | 69.71214 | 0.2918917 | 0.0986347 | 498.3455 | 0 | 0 | 0 |  | Fe_Cr_Ni_Si_Ta | Fe4Cr52Ni13Si25Ta6 | 0.0517242 | -33.14 | 6.04 | 30.98128 | 1073.452 | 215.5509 | 525.3893 | 190.5833
204 | 204 | 5 | 53 | 18 | 19 | 5 | 75.4571 | 0.2836249 | 0.09958964 | 542.3815 | 0 | 0 | 0 |  | Fe_Cr_Ni_Si_Ta | Fe5Cr53Ni18Si19Ta5 | 0.04630816 | -28.6188 | 6.39 | 28.51158 | 928.3645 | 269.0651 | 650.0009 | 180.0218
205 | 205 | 6 | 53 | 23 | 13 | 4 | 81.4772 | 0.2758401 | 0.09808852 | 566.5872 | 0 | 0 | 0 |  | Fe_Cr_Ni_Si_Ta | Fe6Cr53Ni23Si13Ta4 | 0.04022377 | -23.15437 | 6.747475 | 25.20602 | 685.4428 | 278.742 | 719.1844 | 174.7587
206 | 206 | 8 | 50 | 30 | 8 | 4 | 85.69905 | 0.2735059 | 0.09713502 | 589.9473 | 0 | 0 | 0 |  | Fe_Cr_Ni_Si_Ta | Fe8Cr50Ni30Si8Ta4 | 0.03632244 | -18.0688 | 7.16 | 21.61111 | 443.9551 | 165.2233 | 760.8351 | 155.4403
207 | 207 | 3 | 5 | 33 | 12 | 47 | 64.17686 | 0.3386727 | 0.1644966 | 1194.74 | 0 | 0 | 0 |  | Fe_Cr_Ni_Si_Ta | Fe3Cr5Ni33Si12Ta47 | 0.08037366 | -40.4044 | 6.67 | 31.253 | 907.7857 | 196.9635 | 226.8155 | 501.4327
208 | 208 | 5 | 5 | 39 | 11 | 40 | 65.19879 | 0.3356641 | 0.1719214 | 1276.292 | 0 | 0 | 0 |  | Fe_Cr_Ni_Si_Ta | Fe5Cr5Ni39Si11Ta40 | 0.07823627 | -38.872 | 7.04 | 29.72726 | 904.0178 | 191.4347 | 312.1062 | 481.497
209 | 209 | 7 | 4 | 44 | 10 | 34 | 65.90009 | 0.3336432 | 0.1755131 | 1313.933 | 0 | 0 | 0 |  | Fe_Cr_Ni_Si_Ta | Fe7Cr4Ni44Si10Ta34 | 0.07552672 | -36.8746 | 7.373737 | 28.27778 | 879.7514 | 191.3978 | 269.1203 | 441.0085
210 | 210 | 11 | 4 | 49 | 9 | 27 | 67.26384 | 0.329617 | 0.1730916 | 1290.65 | 0 | 0 | 0 |  | Fe_Cr_Ni_Si_Ta | Fe11Cr4Ni49Si9Ta27 | 0.07058745 | -32.8468 | 7.73 | 26.40663 | 821.6057 | 177.8072 | 336.6721 | 371.2102
211 | 211 | 14 | 3 | 53 | 7 | 22 | 69.00124 | 0.3263746 | 0.1679241 | 1250.729 | 0 | 0 | 0 |  | Fe_Cr_Ni_Si_Ta | Fe14Cr3Ni53Si7Ta22 | 0.06539553 | -28.24446 | 8.060606 | 23.6057 | 736.0876 | 172.6964 | 327.1709 | 311.5698
212 | 212 | 3 | 6 | 21 | 19 | 51 | 59.61652 | 0.3442662 | 0.1453838 | 932.0207 | 0 | 0 | 0 |  | Fe_Cr_Ni_Si_Ta | Fe3Cr6Ni21Si19Ta51 | 0.08657983 | -45.1836 | 6.01 | 37.47999 | 942.8101 | 195.5453 | 212.067 | 505.5024
213 | 213 | 5 | 7 | 27 | 17 | 44 | 61.35319 | 0.3400305 | 0.1586168 | 1073.627 | 0 | 0 | 0 |  | Fe_Cr_Ni_Si_Ta | Fe5Cr7Ni27Si17Ta44 | 0.08400072 | -43.6648 | 6.4 | 35.38517 | 953.5511 | 187.2446 | 217.9075 | 510.8227
214 | 214 | 7 | 8 | 32 | 16 | 38 | 62.60417 | 0.3363655 | 0.1647279 | 1141.261 | 0 | 0 | 0 |  | Fe_Cr_Ni_Si_Ta | Fe7Cr8Ni32Si16Ta38 | 0.08121128 | -41.90256 | 6.712871 | 33.87962 | 943.8375 | 186.1051 | 247.2796 | 452.3402
215 | 215 | 10 | 8 | 36 | 14 | 32 | 64.26347 | 0.3325292 | 0.168914 | 1197.858 | 0 | 0 | 0 |  | Fe_Cr_Ni_Si_Ta | Fe10Cr8Ni36Si14Ta32 | 0.07730186 | -38.8432 | 7.04 | 31.8 | 909.0325 | 177.7721 | 288.8108 | 411.8523
216 | 216 | 14 | 9 | 40 | 11 | 26 | 67.33952 | 0.3262883 | 0.1677854 | 1220.738 | 0 | 0 | 0 |  | Fe_Cr_Ni_Si_Ta | Fe14Cr9Ni40Si11Ta26 | 0.0713228 | -33.4772 | 7.4 | 28.4914 | 836.8222 | 159.7258 | 337.2687 | 403.9501
217 | 217 | 18 | 8 | 44 | 9 | 21 | 69.1704 | 0.3226191 | 0.1629194 | 1184.52 | 0 | 0 | 0 |  | Fe_Cr_Ni_Si_Ta | Fe18Cr8Ni44Si9Ta21 | 0.06566692 | -29.0368 | 7.73 | 25.86581 | 767.959 | 152.9398 | 359.7125 | 333.302
218 | 218 | 23 | 7 | 46 | 7 | 16 | 71.16626 | 0.3185238 | 0.1524049 | 1087.506 | 1 | 0 | 0 |  | Fe_Cr_Ni_Si_Ta | Fe23Cr7Ni46Si7Ta16 | 0.05898725 | -23.98898 | 8.020202 | 23.03739 | 637.2624 | 149.5772 | 392.5617 | 251.2544
219 | 219 | 3 | 4 | 12 | 29 | 52 | 53.03128 | 0.353436 | 0.1250319 | 663.3169 | 0 | 0 | 0 |  | Fe_Cr_Ni_Si_Ta | Fe3Cr4Ni12Si29Ta52 | 0.09438544 | -51.2068 | 5.44 | 43.47171 | 1036.449 | 173.2755 | 125.6991 | 536.1203
220 | 220 | 4 | 8 | 16 | 27 | 46 | 55.25295 | 0.3475288 | 0.1361644 | 773.6943 | 0 | 0 | 0 |  | Fe_Cr_Ni_Si_Ta | Fe4Cr8Ni16Si27Ta46 | 0.09149035 | -49.54024 | 5.722772 | 41.5384 | 1000.178 | 191.9741 | 186.5522 | 513.3013
221 | 221 | 6 | 10 | 21 | 24 | 39 | 57.53231 | 0.3419682 | 0.1503116 | 916.8137 | 0 | 0 | 0 |  | Fe_Cr_Ni_Si_Ta | Fe6Cr10Ni21Si24Ta39 | 0.08746334 | -47.3076 | 6.09 | 39.26831 | 997.3568 | 176.2486 | 197.1411 | 485.4737
222 | 222 | 9 | 12 | 25 | 21 | 34 | 60.34115 | 0.3358869 | 0.1574069 | 1013.729 | 0 | 0 | 0 |  | Fe_Cr_Ni_Si_Ta | Fe9Cr12Ni25Si21Ta34 | 0.08283132 | -43.79061 | 6.415842 | 36.72026 | 969.1433 | 168.9345 | 262.4548 | 428.5745
223 | 223 | 13 | 13 | 28 | 17 | 29 | 63.67008 | 0.3295069 | 0.1622124 | 1101.019 | 0 | 0 | 0 |  | Fe_Cr_Ni_Si_Ta | Fe13Cr13Ni28Si17Ta29 | 0.07754368 | -39.1388 | 6.75 | 33.64684 | 917.1737 | 160.0433 | 281.975 | 400.5134
224 | 224 | 17 | 14 | 31 | 14 | 24 | 66.65862 | 0.3234114 | 0.1615022 | 1126.321 | 0 | 0 | 0 |  | Fe_Cr_Ni_Si_Ta | Fe17Cr14Ni31Si14Ta24 | 0.07178173 | -34.4544 | 7.06 | 30.7602 | 867.712 | 162.851 | 331.7008 | 350.8121
225 | 225 | 23 | 13 | 34 | 11 | 19 | 69.39743 | 0.3182704 | 0.1565125 | 1102.123 | 0 | 0 | 0 |  | Fe_Cr_Ni_Si_Ta | Fe23Cr13Ni34Si11Ta19 | 0.06501053 | -29.114 | 7.41 | 27.51345 | 763.4887 | 145.9384 | 347.9783 | 308.6327
226 | 226 | 29 | 12 | 36 | 8 | 15 | 72.3218 | 0.3132599 | 0.1473343 | 1036.198 | 1 | 0 | 0 |  | Fe_Cr_Ni_Si_Ta | Fe29Cr12Ni36Si8Ta15 | 0.05816799 | -23.5268 | 7.71 | 23.94389 | 624.038 | 125.4457 | 404.4903 | 270.113
227 | 227 | 36 | 9 | 37 | 6 | 12 | 73.80866 | 0.3111562 | 0.136923 | 940.959 | 1 | 0 | 0 |  | Fe_Cr_Ni_Si_Ta | Fe36Cr9Ni37Si6Ta12 | 0.05240892 | -19.1604 | 7.96 | 21.05137 | 481.1068 | 97.9118 | 401.5049 | 248.0727
228 | 228 | 3 | 6 | 10 | 38 | 43 | 48.19085 | 0.3575439 | 0.1218058 | 564.7782 | 0 | 0 | 0 |  | Fe_Cr_Ni_Si_Ta | Fe3Cr6Ni10Si38Ta43 | 0.09784459 | -54.3356 | 5.27 | 45.69584 | 1087.428 | 147.2308 | 121.8183 | 503.2264
229 | 229 | 4 | 10 | 13 | 34 | 38 | 51.11033 | 0.3505336 | 0.133866 | 682.4433 | 0 | 0 | 0 |  | Fe_Cr_Ni_Si_Ta | Fe4Cr10Ni13Si34Ta38 | 0.09360477 | -52.11387 | 5.535354 | 43.61344 | 1082.321 | 142.2784 | 157.3619 | 416.7748
230 | 230 | 7 | 14 | 16 | 29 | 33 | 55.2207 | 0.3415006 | 0.1439949 | 809.5601 | 0 | 0 | 0 |  | Fe_Cr_Ni_Si_Ta | Fe7Cr14Ni16Si29Ta33 | 0.08787485 | -48.23181 | 5.868687 | 40.73701 | 1051.651 | 163.9253 | 179.9194 | 432.421
231 | 231 | 10 | 17 | 19 | 25 | 29 | 58.92481 | 0.3337261 | 0.1493903 | 899.0754 | 0 | 0 | 0 |  | Fe_Cr_Ni_Si_Ta | Fe10Cr17Ni19Si25Ta29 | 0.08247561 | -44.2664 | 6.17 | 38.05312 | 999.5125 | 166.0286 | 235.4088 | 387.3259
232 | 232 | 15 | 19 | 21 | 20 | 25 | 63.35866 | 0.3253173 | 0.1533778 | 989.1922 | 0 | 0 | 0 |  | Fe_Cr_Ni_Si_Ta | Fe15Cr19Ni21Si20Ta25 | 0.07638425 | -38.8972 | 6.49 | 34.71757 | 939.0479 | 166.2764 | 284.347 | 350.5609
233 | 233 | 20 | 19 | 24 | 16 | 21 | 66.84233 | 0.3190991 | 0.1545128 | 1039.512 | 0 | 0 | 0 |  | Fe_Cr_Ni_Si_Ta | Fe20Cr19Ni24Si16Ta21 | 0.07027056 | -33.946 | 6.83 | 31.56961 | 874.9415 | 167.1151 | 364.6548 | 311.9838
234 | 234 | 26 | 18 | 26 | 12 | 17 | 70.34867 | 0.3132151 | 0.150493 | 1037.183 | 0 | 0 | 0 |  | Fe_Cr_Ni_Si_Ta | Fe26Cr18Ni26Si12Ta17 | 0.06364548 | -28.36527 | 7.161616 | 28.04554 | 747.7524 | 151.5775 | 394.3866 | 290.2854
235 | 235 | 34 | 17 | 28 | 9 | 13 | 73.49238 | 0.3076634 | 0.1402866 | 961.467 | 1 | 0 | 0 |  | Fe_Cr_Ni_Si_Ta | Fe34Cr17Ni28Si9Ta13 | 0.0557507 | -22.56642 | 7.475248 | 24.40027 | 578.3301 | 104.3877 | 448.4845 | 257.9566
236 | 236 | 43 | 12 | 28 | 6 | 11 | 75.2827 | 0.3064053 | 0.1317548 | 895.0191 | 1 | 0 | 0 |  | Fe_Cr_Ni_Si_Ta | Fe43Cr12Ni28Si6Ta11 | 0.0507976 | -17.7348 | 7.75 | 20.79687 | 450.0239 | 98.83957 | 405.8392 | 221.3008
237 | 237 | 3 | 9 | 8 | 45 | 35 | 44.79824 | 0.3597961 | 0.1171628 | 480.837 | 0 | 0 | 0 |  | Fe_Cr_Ni_Si_Ta | Fe3Cr9Ni8Si45Ta35 | 0.09727271 | -53.9156 | 5.13 | 45.73609 | 1135.177 | 106.3188 | 48.27557 | 447.2675
238 | 238 | 5 | 14 | 10 | 39 | 31 | 49.01628 | 0.3499792 | 0.1284974 | 600.2335 | 0 | 0 | 0 |  | Fe_Cr_Ni_Si_Ta | Fe5Cr14Ni10Si39Ta31 | 0.09190954 | -51.35558 | 5.40404 | 43.48482 | 1113.152 | 120.6268 | 99.2706 | 417.6317
239 | 239 | 8 | 19 | 12 | 33 | 27 | 53.9532 | 0.3390414 | 0.1363808 | 712.5957 | 0 | 0 | 0 |  | Fe_Cr_Ni_Si_Ta | Fe8Cr19Ni12Si33Ta27 | 0.08564983 | -47.48169 | 5.707071 | 40.72599 | 1085.215 | 131.9913 | 155.4837 | 368.1531
240 | 240 | 12 | 22 | 14 | 28 | 24 | 58.36167 | 0.3301503 | 0.1410498 | 800.3569 | 0 | 0 | 0 |  | Fe_Cr_Ni_Si_Ta | Fe12Cr22Ni14Si28Ta24 | 0.07997442 | -43.352 | 6 | 38.07571 | 1027.748 | 154.3619 | 213.3646 | 327.6867
241 | 241 | 17 | 24 | 16 | 23 | 20 | 62.79334 | 0.3213362 | 0.1438697 | 871.5086 | 0 | 0 | 0 |  | Fe_Cr_Ni_Si_Ta | Fe17Cr24Ni16Si23Ta20 | 0.07324021 | -38.3876 | 6.32 | 35.04554 | 965.794 | 160.2261 | 263.7384 | 286.703125
242 | 242 | 22 | 25 | 18 | 18 | 17 | 67.34119 | 0.3134036 | 0.143809 | 920.7483 | 0 | 0 | 0 |  | Fe_Cr_Ni_Si_Ta | Fe22Cr25Ni18Si18Ta17 | 0.06695228 | -33.0228 | 6.63 | 31.79245 | 882.1796 | 175.6049 | 376.8204 | 289.4271
243 | 243 | 30 | 24 | 20 | 13 | 13 | 71.92774 | 0.30581 | 0.1381875 | 910.8634 | 0 | 0 | 0 |  | Fe_Cr_Ni_Si_Ta | Fe30Cr24Ni20Si13Ta13 | 0.0585295 | -26.3648 | 7.01 | 27.68826 | 711.0677 | 136.4762 | 476.4449 | 241.735
244 | 244 | 38 | 22 | 20 | 9 | 11 | 75.5258 | 0.3009676 | 0.1313044 | 879.1946 | 1 | 0 | 0 |  | Fe_Cr_Ni_Si_Ta | Fe38Cr22Ni20Si9Ta11 | 0.05279234 | -20.728 | 7.27 | 23.9115 | 525.1378 | 100.0491 | 482.8314 | 215.1929
245 | 245 | 50 | 16 | 20 | 6 | 8 | 77.33951 | 0.2993871 | 0.1178362 | 759.5734 | 1 | 0 | 0 |  | Fe_Cr_Ni_Si_Ta | Fe50Cr16Ni20Si6Ta8 | 0.04507627 | -15.2464 | 7.6 | 20.001 | 387.1393 | 118.6651 | 440.9239 | 201.8473
246 | 246 | 3 | 14 | 7 | 50 | 25 | 42.601 | 0.3589373 | 0.1142913 | 422.4248 | 0 | 0 | 0 |  | Fe_Cr_Ni_Si_Ta | Fe3Cr14Ni7Si50Ta25 | 0.09124065 | -50.83971 | 5.080808 | 43.72466 | 1163.373 | 97.97989 | 67.01387 | 365.5072
247 | 247 | 6 | 21 | 8 | 42 | 23 | 48.97307 | 0.3444851 | 0.1212594 | 531.5332 | 0 | 0 | 0 |  | Fe_Cr_Ni_Si_Ta | Fe6Cr21Ni8Si42Ta23 | 0.08548198 | -48.47 | 5.37 | 41.56393 | 1136.774 | 109.2114 | 99.01144 | 303.8097
248 | 248 | 9 | 26 | 9 | 36 | 20 | 53.99605 | 0.3331846 | 0.1260521 | 613.9797 | 0 | 0 | 0 |  | Fe_Cr_Ni_Si_Ta | Fe9Cr26Ni9Si36Ta20 | 0.07952515 | -45.1384 | 5.62 | 39.27073 | 1105.734 | 125.6585 | 196.0352 | 284.2896
249 | 249 | 13 | 28 | 11 | 29 | 18 | 59.31006 | 0.3234071 | 0.1330815 | 724.6706 | 0 | 0 | 0 |  | Fe_Cr_Ni_Si_Ta | Fe13Cr28Ni11Si29Ta18 | 0.07427864 | -41.1456 | 5.939394 | 36.84059 | 1062.746 | 144.9767 | 247.1743 | 294.802
250 | 250 | 18 | 30 | 12 | 24 | 16 | 63.9676 | 0.3148987 | 0.134098 | 781.5186 | 0 | 0 | 0 |  | Fe_Cr_Ni_Si_Ta | Fe18Cr30Ni12Si24Ta16 | 0.0688752 | -36.6096 | 6.2 | 34.22806 | 977.9752 | 168.0398 | 357.6173 | 251.6863
251 | 251 | 25 | 31 | 14 | 18 | 13 | 69.62677 | 0.3052818 | 0.1322831 | 820.0868 | 0 | 0 | 0 |  | Fe_Cr_Ni_Si_Ta | Fe25Cr31Ni14Si18Ta13 | 0.06111407 | -30.21939 | 6.564356 | 30.45709 | 851.8233 | 174.4919 | 445.2764 | 246.1851
252 | 252 | 32 | 30 | 15 | 13 | 10 | 74.2425 | 0.297959 | 0.1261779 | 802.3087 | 0 | 0 | 0 |  | Fe_Cr_Ni_Si_Ta | Fe32Cr30Ni15Si13Ta10 | 0.05353223 | -24.156 | 6.88 | 26.72527 | 646.0897 | 136.4504 | 552.246 | 181.8888
253 | 253 | 42 | 26 | 15 | 8 | 8 | 78.4103 | 0.2931914 | 0.117578 | 756.4696 | 0 | 0 | 0 |  | Fe_Cr_Ni_Si_Ta | Fe42Cr26Ni15Si8Ta8 | 0.04665087 | -17.5076 | 7.212121 | 22.16384 | 433.8022 | 118.6531 | 575.8441 | 205.5372
254 | 254 | 55 | 19 | 15 | 5 | 6 | 79.90838 | 0.293097 | 0.1051304 | 649.1791 | 0 | 0 | 0 |  | Fe_Cr_Ni_Si_Ta | Fe55Cr19Ni15Si5Ta6 | 0.03968451 | -12.3472 | 7.54 | 18.12705 | 310.9764 | 123.4397 | 453.8734 | 169.3604
255 | 255 | 3 | 21 | 7 | 52 | 17 | 42.97223 | 0.3529155 | 0.1069886 | 370.5581 | 0 | 0 | 0 |  | Fe_Cr_Ni_Si_Ta | Fe3Cr21Ni7Si52Ta17 | 0.08125944 | -47.1108 | 5.13 | 40.73954 | 1192.245 | 104.8848 | 56.05879 | 343.5283
256 | 256 | 6 | 28 | 7 | 43 | 16 | 49.94503 | 0.3372465 | 0.1132937 | 472.5553 | 0 | 0 | 0 |  | Fe_Cr_Ni_Si_Ta | Fe6Cr28Ni7Si43Ta16 | 0.07692467 | -45.4376 | 5.38 | 39.18214 | 1161.081 | 115.6145 | 166.9505 | 296.8393
257 | 257 | 9 | 33 | 7 | 36 | 15 | 55.85123 | 0.3250282 | 0.1170984 | 553.0231 | 0 | 0 | 0 |  | Fe_Cr_Ni_Si_Ta | Fe9Cr33Ni7Si36Ta15 | 0.07284921 | -42.4764 | 5.59 | 37.36456 | 1120.018 | 137.3629 | 215.3778 | 272.8024
258 | 258 | 14 | 36 | 8 | 30 | 13 | 61.24468 | 0.3145173 | 0.1193179 | 616.6119 | 0 | 0 | 0 |  | Fe_Cr_Ni_Si_Ta | Fe14Cr36Ni8Si30Ta13 | 0.0669577 | -38.37506 | 5.871287 | 35.02348 | 1067.532 | 155.7048 | 311.831 | 232.7769
259 | 259 | 19 | 38 | 9 | 24 | 11 | 66.70256 | 0.3047023 | 0.1198228 | 666.8473 | 0 | 0 | 0 |  | Fe_Cr_Ni_Si_Ta | Fe19Cr38Ni9Si24Ta11 | 0.06093382 | -33.53318 | 6.148515 | 32.33033 | 972.0195 | 169.9034 | 430.3778 | 213.1846
260 | 260 | 25 | 38 | 10 | 18 | 9 | 72.09166 | 0.2961098 | 0.118249 | 697.2077 | 0 | 0 | 0 |  | Fe_Cr_Ni_Si_Ta | Fe25Cr38Ni10Si18Ta9 | 0.05452501 | -27.9276 | 6.45 | 29.14979 | 826.8337 | 198.3113 | 566.9803 | 214.2915
261 | 261 | 33 | 37 | 11 | 12 | 7 | 77.88996 | 0.2879138 | 0.1114724 | 680.5751 | 0 | 0 | 0 |  | Fe_Cr_Ni_Si_Ta | Fe33Cr37Ni11Si12Ta7 | 0.0468766 | -21.0316 | 6.79 | 24.89558 | 540.7465 | 171.9513 | 683.5225 | 196.3965
262 | 262 | 44 | 32 | 12 | 7 | 5 | 81.99975 | 0.283877 | 0.09986627 | 601.8859 | 0 | 0 | 0 |  | Fe_Cr_Ni_Si_Ta | Fe44Cr32Ni12Si7Ta5 | 0.03852863 | -14.28 | 7.17 | 20.07087 | 315.6527 | 125.7607 | 607.6575 | 183.5481
263 | 263 | 57 | 23 | 12 | 4 | 4 | 82.77869 | 0.2862305 | 0.09003953 | 520.5573 | 0 | 0 | 0 |  | Fe_Cr_Ni_Si_Ta | Fe57Cr23Ni12Si4Ta4 | 0.03319048 | -9.7068 | 7.5 | 16.11552 | 236.6879 | 108.2008 | 437.604 | 145.7522
264 | 264 | 6 | 37 | 5 | 42 | 10 | 52.82799 | 0.325706 | 0.1008012 | 402.9267 | 0 | 0 | 0 |  | Fe_Cr_Ni_Si_Ta | Fe6Cr37Ni5Si42Ta10 | 0.06640182 | -41.902 | 5.38 | 36.24693 | 1169.052 | 139.3352 | 227.7248 | 255.9056
265 | 265 | 9 | 41 | 5 | 35 | 10 | 58.79965 | 0.3142622 | 0.10503 | 477.8466 | 0 | 0 | 0 |  | Fe_Cr_Ni_Si_Ta | Fe9Cr41Ni5Si35Ta10 | 0.06408512 | -39.3136 | 5.58 | 34.94267 | 1125.623 | 161.3367 | 271.1806 | 260.0407
266 | 266 | 13 | 44 | 6 | 28 | 9 | 65.09349 | 0.3029331 | 0.1076181 | 544.3097 | 0 | 0 | 0 |  | Fe_Cr_Ni_Si_Ta | Fe13Cr44Ni6Si28Ta9 | 0.05938739 | -35.13 | 5.85 | 32.77972 | 1065.829 | 178.3072 | 375.0669 | 215.5609
267 | 267 | 18 | 45 | 7 | 22 | 8 | 70.59637 | 0.2941706 | 0.1086463 | 593.6854 | 0 | 0 | 0 |  | Fe_Cr_Ni_Si_Ta | Fe18Cr45Ni7Si22Ta8 | 0.05461632 | -30.4308 | 6.12 | 30.32755 | 926.7579 | 229.0156 | 527.6669 | 197.3186
268 | 268 | 25 | 45 | 8 | 16 | 6 | 76.48555 | 0.2850783 | 0.1039353 | 592.5806 | 0 | 0 | 0 |  | Fe_Cr_Ni_Si_Ta | Fe25Cr45Ni8Si16Ta6 | 0.04701766 | -24.2852 | 6.44 | 26.82145 | 704.4958 | 247.5309 | 672.5049 | 174.3594
269 | 269 | 32 | 43 | 9 | 11 | 5 | 81.14006 | 0.2795932 | 0.09924016 | 582.377 | 0 | 0 | 0 |  | Fe_Cr_Ni_Si_Ta | Fe32Cr43Ni9Si11Ta5 | 0.04139247 | -18.6928 | 6.73 | 23.32038 | 446.0231 | 195.8736 | 703.4347 | 184.9951
270 | 270 | 43 | 38 | 11 | 6 | 3 | 85.3909 | 0.2757484 | 0.08425179 | 472.7054 | 0 | 0 | 0 |  | Fe_Cr_Ni_Si_Ta | Fe43Cr38Ni11Si6Ta3 | 0.03144329 | -11.88511 | 7.138614 | 18.19467 | 234.2614 | 95.8699 | 596.1351 | 207.7237
271 | 271 | 9 | 50 | 3 | 32 | 6 | 63.74067 | 0.3001436 | 0.09114349 | 403.2437 | 0 | 0 | 0 |  | Fe_Cr_Ni_Si_Ta | Fe9Cr50Ni3Si32Ta6 | 0.05457331 | -35.5432 | 5.6 | 32.17002 | 1087.328 | 223.1407 | 416.6328125 | 226.5008
272 | 272 | 13 | 52 | 4 | 25 | 6 | 70.16932 | 0.2900232 | 0.09494891 | 471.5427 | 0 | 0 | 0 |  | Fe_Cr_Ni_Si_Ta | Fe13Cr52Ni4Si25Ta6 | 0.05169411 | -31.2644 | 5.86 | 30.24483 | 992.1718 | 248.0851 | 535.9581 | 196.2659
273 | 273 | 18 | 53 | 5 | 19 | 5 | 76.11419 | 0.2809198 | 0.0937101 | 496.2842 | 0 | 0 | 0 |  | Fe_Cr_Ni_Si_Ta | Fe18Cr53Ni5Si19Ta5 | 0.04628711 | -26.1072 | 6.13 | 27.53979 | 815.5452 | 292.3057 | 650.3243 | 192.7097
274 | 274 | 23 | 53 | 6 | 13 | 4 | 82.33587 | 0.2722592 | 0.08981738 | 497.8076 | 0 | 0 | 0 |  | Fe_Cr_Ni_Si_Ta | Fe23Cr53Ni6Si13Ta4 | 0.04023216 | -20.10856 | 6.40404 | 24.02937 | 539.9483 | 257.2597 | 750.296875 | 170.8423
275 | 275 | 30 | 50 | 8 | 8 | 4 | 86.78649 | 0.2689297 | 0.08875176 | 516.5464 | 0 | 0 | 0 |  | Fe_Cr_Ni_Si_Ta | Fe30Cr50Ni8Si8Ta4 | 0.03641235 | -14.584 | 6.72 | 20.29877 | 299.6111 | 166.7916 | 763.6784 | 200.2206
276 | 276 | 5 | 33 | 3 | 12 | 47 | 71.87357 | 0.317672 | 0.1312694 | 927.7239 | 0 | 0 | 0 |  | Fe_Cr_Ni_Si_Ta | Fe5Cr33Ni3Si12Ta47 | 0.07993956 | -27.654 | 5.51 | 32.24453 | 851.0637 | 164.6776 | 359.615 | 511.7662
277 | 277 | 5 | 39 | 5 | 11 | 40 | 74.82677 | 0.3094055 | 0.1361795 | 994.6426 | 0 | 0 | 0 |  | Fe_Cr_Ni_Si_Ta | Fe5Cr39Ni5Si11Ta40 | 0.07770062 | -26.3872 | 5.68 | 30.69511 | 837.9865 | 138.8936 | 406.9551 | 479.7688
278 | 278 | 4 | 44 | 7 | 10 | 34 | 77.61429 | 0.3017655 | 0.137543 | 1023.207 | 0 | 0 | 0 |  | Fe_Cr_Ni_Si_Ta | Fe4Cr44Ni7Si10Ta34 | 0.07487734 | -25.02683 | 5.818182 | 29.24552 | 807.902 | 140.1875 | 402.5096 | 444.6628
279 | 279 | 4 | 49 | 11 | 9 | 27 | 80.77151 | 0.2929195 | 0.1381851 | 1041.746 | 0 | 0 | 0 |  | Fe_Cr_Ni_Si_Ta | Fe4Cr49Ni11Si9Ta27 | 0.06989554 | -23.4784 | 6.07 | 27.20294 | 782.8773 | 122.1196 | 511.8807 | 390.8778
280 | 280 | 3 | 53 | 14 | 7 | 22 | 84.62814 | 0.2843181 | 0.1355478 | 1035.429 | 0 | 0 | 0 |  | Fe_Cr_Ni_Si_Ta | Fe3Cr53Ni14Si7Ta22 | 0.06462424 | -20.62116 | 6.262626 | 24.68204 | 724.5717 | 139.3767 | 569.6497 | 365.8209
281 | 281 | 6 | 21 | 3 | 19 | 51 | 63.59786 | 0.3330211 | 0.1241696 | 774.4937 | 0 | 0 | 0 |  | Fe_Cr_Ni_Si_Ta | Fe6Cr21Ni3Si19Ta51 | 0.08641571 | -36.9696 | 5.35 | 37.60266 | 931.3224 | 174.9252 | 303.0547 | 528.1718
282 | 282 | 7 | 27 | 5 | 17 | 44 | 66.80806 | 0.3246957 | 0.1330722 | 881.6172 | 0 | 0 | 0 |  | Fe_Cr_Ni_Si_Ta | Fe7Cr27Ni5Si17Ta44 | 0.08375014 | -34.7824 | 5.56 | 35.49915 | 934.3666 | 165.6572 | 286.0974 | 465.6177
283 | 283 | 8 | 32 | 7 | 16 | 38 | 69.27294 | 0.3176143 | 0.1380417 | 944.6765 | 0 | 0 | 0 |  | Fe_Cr_Ni_Si_Ta | Fe8Cr32Ni7Si16Ta38 | 0.08091398 | -33.20224 | 5.742574 | 33.88627 | 900.0634 | 146.7487 | 330.5515 | 504.2874
284 | 284 | 8 | 36 | 10 | 14 | 32 | 72.29189 | 0.3101324 | 0.1412441 | 997.6845 | 0 | 0 | 0 |  | Fe_Cr_Ni_Si_Ta | Fe8Cr36Ni10Si14Ta32 | 0.0769172 | -30.9632 | 5.96 | 31.81446 | 878.9113 | 154.791 | 375.3623 | 454.4135
285 | 285 | 9 | 40 | 14 | 11 | 26 | 76.55723 | 0.3009142 | 0.1431092 | 1050.092 | 0 | 0 | 0 |  | Fe_Cr_Ni_Si_Ta | Fe9Cr40Ni14Si11Ta26 | 0.07088368 | -27.1196 | 6.26 | 28.64873 | 823.6385 | 142.846 | 432.7651 | 363.0899
286 | 286 | 8 | 44 | 18 | 9 | 21 | 80.12664 | 0.2928326 | 0.1408674 | 1048.695 | 0 | 0 | 0 |  | Fe_Cr_Ni_Si_Ta | Fe8Cr44Ni18Si9Ta21 | 0.06513865 | -24.148 | 6.49 | 26.17709 | 763.3281 | 146.2002 | 541.0172 | 328.527
287 | 287 | 7 | 46 | 23 | 7 | 16 | 83.41251 | 0.2857177 | 0.1362037 | 1014.844 | 0 | 0 | 0 |  | Fe_Cr_Ni_Si_Ta | Fe7Cr46Ni23Si7Ta16 | 0.0584042 | -21.17947 | 6.767677 | 23.57412 | 677.6716 | 144.5173 | 646.06 | 294.7674
288 | 288 | 4 | 12 | 3 | 29 | 52 | 55.01744 | 0.3475941 | 0.1123507 | 582.2499 | 0 | 0 | 0 |  | Fe_Cr_Ni_Si_Ta | Fe4Cr12Ni3Si29Ta52 | 0.09429466 | -46.88 | 5.1 | 43.27401 | 1009.857 | 160.1698 | 137.8769 | 555.7607
289 | 289 | 8 | 16 | 4 | 27 | 46 | 57.43172 | 0.341024 | 0.1245754 | 698.2084 | 0 | 0 | 0 |  | Fe_Cr_Ni_Si_Ta | Fe8Cr16Ni4Si27Ta46 | 0.09147805 | -44.7266 | 5.326733 | 41.2395 | 1012.391 | 179.244 | 190.7183 | 528.3677
290 | 290 | 10 | 21 | 6 | 24 | 39 | 60.62444 | 0.3328016 | 0.1340078 | 804.752 | 0 | 0 | 0 |  | Fe_Cr_Ni_Si_Ta | Fe10Cr21Ni6Si24Ta39 | 0.0874175 | -41.922 | 5.57 | 38.86438 | 996.623 | 163.8987 | 261.2152 | 475.4718
291 | 291 | 12 | 25 | 9 | 21 | 34 | 64.03645 | 0.3250674 | 0.1410237 | 900.1198 | 0 | 0 | 0 |  | Fe_Cr_Ni_Si_Ta | Fe12Cr25Ni9Si21Ta34 | 0.08274927 | -38.75071 | 5.841584 | 36.31761 | 955.6137 | 158.9342 | 293.1466 | 441.7343
292 | 292 | 13 | 28 | 13 | 17 | 29 | 68.00832 | 0.3170973 | 0.1458216 | 985.7189 | 0 | 0 | 0 |  | Fe_Cr_Ni_Si_Ta | Fe13Cr28Ni13Si17Ta29 | 0.07738953 | -34.9268 | 6.15 | 33.36031 | 904.0833 | 163.0627 | 333.7524 | 409.2658
293 | 293 | 14 | 31 | 17 | 14 | 24 | 71.65534 | 0.3093813 | 0.1470695 | 1030.091 | 0 | 0 | 0 |  | Fe_Cr_Ni_Si_Ta | Fe14Cr31Ni17Si14Ta24 | 0.07157277 | -31.1732 | 6.44 | 30.56141 | 865.5975 | 163.5829 | 397.187 | 367.2924
294 | 294 | 13 | 34 | 23 | 11 | 19 | 75.56082 | 0.3014742 | 0.1456596 | 1047.014 | 0 | 0 | 0 |  | Fe_Cr_Ni_Si_Ta | Fe13Cr34Ni23Si11Ta19 | 0.0646851 | -27.2324 | 6.77 | 27.52072 | 799.6608 | 149.0322 | 498.5315 | 302.6422
295 | 295 | 12 | 36 | 29 | 8 | 15 | 79.41173 | 0.294536 | 0.1403254 | 1022.325 | 0 | 0 | 0 |  | Fe_Cr_Ni_Si_Ta | Fe12Cr36Ni29Si8Ta15 | 0.05774921 | -23.0188 | 7.09 | 24.26438 | 690.3018 | 132.2678 | 621.5875 | 247.8782
296 | 296 | 9 | 37 | 36 | 6 | 12 | 82.00004 | 0.2902142 | 0.1328966 | 962.1101 | 1 | 0 | 0 |  | Fe_Cr_Ni_Si_Ta | Fe9Cr37Ni36Si6Ta12 | 0.05186933 | -20.1348 | 7.38 | 21.78325 | 601.2958 | 120.805 | 677.3292 | 228.7622
297 | 297 | 6 | 10 | 3 | 38 | 43 | 49.29081 | 0.3540534 | 0.1140528 | 521.1746 | 0 | 0 | 0 |  | Fe_Cr_Ni_Si_Ta | Fe6Cr10Ni3Si38Ta43 | 0.09785834 | -51.6124 | 5.05 | 45.32814 | 1070.503 | 149.561 | 131.6461 | 502.2922
298 | 298 | 10 | 13 | 4 | 34 | 38 | 52.14864 | 0.3471618 | 0.1255513 | 629.905 | 0 | 0 | 0 |  | Fe_Cr_Ni_Si_Ta | Fe10Cr13Ni4Si34Ta38 | 0.09367911 | -49.05051 | 5.292929 | 43.18533 | 1066.075 | 151.3148 | 141.8716 | 459.9891
299 | 299 | 14 | 16 | 7 | 29 | 33 | 56.08481 | 0.3386468 | 0.1370213 | 760.7776 | 0 | 0 | 0 |  | Fe_Cr_Ni_Si_Ta | Fe14Cr16Ni7Si29Ta33 | 0.08797091 | -45.55413 | 5.646465 | 40.35224 | 1013.343 | 161.6295 | 219.4725 | 447.2361
300 | 300 | 17 | 19 | 10 | 25 | 29 | 59.81008 | 0.3308209 | 0.143831 | 859.0134 | 0 | 0 | 0 |  | Fe_Cr_Ni_Si_Ta | Fe17Cr19Ni10Si25Ta29 | 0.08256625 | -41.882 | 5.95 | 37.69496 | 990.1532 | 154.3458 | 243.1093 | 376.3581
301 | 301 | 19 | 21 | 15 | 20 | 25 | 64.13161 | 0.3228853 | 0.1492114 | 957.8693 | 0 | 0 | 0 |  | Fe_Cr_Ni_Si_Ta | Fe19Cr21Ni15Si20Ta25 | 0.07642811 | -37.4756 | 6.33 | 34.50493 | 924.1113 | 169.4743 | 323.6764 | 374.5672
302 | 302 | 19 | 24 | 20 | 16 | 21 | 68.31042 | 0.3149123 | 0.14977 | 1007.933 | 0 | 0 | 0 |  | Fe_Cr_Ni_Si_Ta | Fe19Cr24Ni20Si16Ta21 | 0.07021898 | -33.0932 | 6.65 | 31.44694 | 873.5029 | 169.6088 | 369.4088 | 319.0249
303 | 303 | 18 | 26 | 26 | 12 | 17 | 72.5136 | 0.3074873 | 0.1471323 | 1023.882 | 0 | 0 | 0 |  | Fe_Cr_Ni_Si_Ta | Fe18Cr26Ni26Si12Ta17 | 0.06348051 | -28.42404 | 7 | 28.10514 | 783.2388 | 152.9948 | 455.86 | 293.0691
304 | 304 | 17 | 28 | 34 | 9 | 13 | 76.26396 | 0.3008431 | 0.1395512 | 978.415 | 1 | 0 | 0 |  | Fe_Cr_Ni_Si_Ta | Fe17Cr28Ni34Si9Ta13 | 0.05548531 | -23.70277 | 7.376238 | 24.71205 | 665.8866 | 137.069 | 559.5346 | 237.7363
305 | 305 | 12 | 28 | 43 | 6 | 11 | 79.18786 | 0.2974842 | 0.1329945 | 940.2001 | 1 | 0 | 0 |  | Fe_Cr_Ni_Si_Ta | Fe12Cr28Ni43Si6Ta11 | 0.05032562 | -20.1604 | 7.73 | 21.5323 | 568.7175 | 127.6085 | 624.5822 | 202.4342
306 | 306 | 9 | 8 | 3 | 45 | 35 | 44.83517 | 0.3595279 | 0.1163565 | 475.4874 | 0 | 0 | 0 |  | Fe_Cr_Ni_Si_Ta | Fe9Cr8Ni3Si45Ta35 | 0.09734996 | -52.4476 | 5.05 | 45.48351 | 1104.052 | 157.5768 | 64.2571 | 451.7187
307 | 307 | 14 | 10 | 5 | 39 | 31 | 48.42611 | 0.3516107 | 0.129974 | 603.3446 | 0 | 0 | 0 |  | Fe_Cr_Ni_Si_Ta | Fe14Cr10Ni5Si39Ta31 | 0.09203919 | -50.13733 | 5.383838 | 43.33675 | 1089.979 | 139.1474 | 112.1843 | 388.18
308 | 308 | 19 | 12 | 8 | 33 | 27 | 52.60904 | 0.3428871 | 0.1410181 | 732.8294 | 0 | 0 | 0 |  | Fe_Cr_Ni_Si_Ta | Fe19Cr12Ni8Si33Ta27 | 0.08581582 | -46.7234 | 5.767677 | 40.70644 | 1039.757 | 147.9856 | 155.4882 | 338.893
309 | 309 | 22 | 14 | 12 | 28 | 24 | 56.62394 | 0.3351082 | 0.1477508 | 836.6691 | 0 | 0 | 0 |  | Fe_Cr_Ni_Si_Ta | Fe22Cr14Ni12Si28Ta24 | 0.08013133 | -43.1088 | 6.12 | 38.14761 | 1010.679 | 151.9213 | 210.9446 | 339.7435
310 | 310 | 24 | 16 | 17 | 23 | 20 | 60.80142 | 0.3270338 | 0.1503925 | 908.2691 | 0 | 0 | 0 |  | Fe_Cr_Ni_Si_Ta | Fe24Cr16Ni17Si23Ta20 | 0.07335478 | -38.696 | 6.5 | 35.21363 | 933.9435 | 164.8455 | 236.5588 | 292.7847
311 | 311 | 25 | 18 | 22 | 18 | 17 | 65.34775 | 0.3191227 | 0.1496344 | 955.8958 | 0 | 0 | 0 |  | Fe_Cr_Ni_Si_Ta | Fe25Cr18Ni22Si18Ta17 | 0.0670194 | -33.7596 | 6.85 | 32.00922 | 871.85 | 176.2487 | 324.9888 | 265.8531
312 | 312 | 24 | 20 | 30 | 13 | 13 | 70.33108 | 0.3107112 | 0.1426921 | 942.0322 | 1 | 0 | 0 |  | Fe_Cr_Ni_Si_Ta | Fe24Cr20Ni30Si13Ta13 | 0.05848938 | -27.8136 | 7.29 | 28.04211 | 731.3893 | 146.3831 | 415.4024 | 222.0169
313 | 313 | 22 | 20 | 38 | 9 | 11 | 74.04091 | 0.306055 | 0.1357666 | 914.9058 | 1 | 0 | 0 |  | Fe_Cr_Ni_Si_Ta | Fe22Cr20Ni38Si9Ta11 | 0.05263848 | -23.0152 | 7.67 | 24.42458 | 592.0826 | 117.3519 | 530.787 | 206.836
314 | 314 | 16 | 20 | 50 | 6 | 8 | 76.9755 | 0.3024635 | 0.1230716 | 812.9803 | 1 | 0 | 0 |  | Fe_Cr_Ni_Si_Ta | Fe16Cr20Ni50Si6Ta8 | 0.04474654 | -18.4192 | 8.12 | 20.8461 | 451.6141 | 120.7508 | 574.5583 | 187.3431
315 | 315 | 14 | 7 | 3 | 50 | 25 | 41.40772 | 0.3627677 | 0.1210118 | 447.7232 | 0 | 0 | 0 |  | Fe_Cr_Ni_Si_Ta | Fe14Cr7Ni3Si50Ta25 | 0.09130113 | -49.96592 | 5.141414 | 43.79391 | 1138.965 | 120.8462 | -6.554124 | 408.5233
316 | 316 | 21 | 8 | 6 | 42 | 23 | 46.34693 | 0.3527377 | 0.1377269 | 612.2297 | 0 | 0 | 0 |  | Fe_Cr_Ni_Si_Ta | Fe21Cr8Ni6Si42Ta23 | 0.08559552 | -48.3076 | 5.59 | 41.99655 | 1110.837 | 127.1022 | 42.95921 | 346.864
317 | 317 | 26 | 9 | 9 | 36 | 20 | 50.23136 | 0.3447775 | 0.1461608 | 720.2518 | 0 | 0 | 0 |  | Fe_Cr_Ni_Si_Ta | Fe26Cr9Ni9Si36Ta20 | 0.07965531 | -45.4308 | 5.96 | 39.91691 | 1055.223 | 142.7457 | 72.18595 | 292.1524
318 | 318 | 28 | 11 | 13 | 29 | 18 | 55.18532 | 0.3357288 | 0.1488951 | 808.8015 | 0 | 0 | 0 |  | Fe_Cr_Ni_Si_Ta | Fe28Cr11Ni13Si29Ta18 | 0.07442687 | -41.75247 | 6.323232 | 37.45337 | 1006.668 | 159.2253 | 149.969 | 267.0628
319 | 319 | 30 | 12 | 18 | 24 | 16 | 59.23119 | 0.328833 | 0.1505896 | 876.0977 | 0 | 0 | 0 |  | Fe_Cr_Ni_Si_Ta | Fe30Cr12Ni18Si24Ta16 | 0.06901337 | -37.7952 | 6.68 | 34.92907 | 944.2008 | 176.9926 | 219.023 | 215.1363
320 | 320 | 31 | 14 | 25 | 18 | 13 | 64.65115 | 0.3197233 | 0.1467903 | 908.1331 | 0 | 0 | 0 |  | Fe_Cr_Ni_Si_Ta | Fe31Cr14Ni25Si18Ta13 | 0.06120651 | -31.81492 | 7.118812 | 31.16249 | 821.7802 | 174.0775 | 317.2168 | 214.6786
321 | 321 | 30 | 15 | 32 | 13 | 10 | 69.20891 | 0.312617 | 0.1357826 | 854.8404 | 1 | 0 | 0 |  | Fe_Cr_Ni_Si_Ta | Fe30Cr15Ni32Si13Ta10 | 0.05355886 | -26.138 | 7.52 | 27.47071 | 661.9601 | 151.8975 | 391.1231 | 193.3202
322 | 322 | 26 | 15 | 42 | 8 | 8 | 73.7645 | 0.3072143 | 0.124072 | 791.3314 | 1 | 0 | 0 |  | Fe_Cr_Ni_Si_Ta | Fe26Cr15Ni42Si8Ta8 | 0.04655806 | -20.17427 | 7.979798 | 22.93485 | 481.4031 | 93.89357 | 474.5033 | 196.4848
323 | 323 | 19 | 15 | 55 | 5 | 6 | 76.61352 | 0.3044675 | 0.1117895 | 697.924 | 1 | 0 | 0 |  | Fe_Cr_Ni_Si_Ta | Fe19Cr15Ni55Si5Ta6 | 0.03941874 | -15.536 | 8.42 | 19.07118 | 331.6611 | 92.40511 | 471.7326 | 206.3808
324 | 324 | 21 | 7 | 3 | 52 | 17 | 40.346 | 0.3617647 | 0.1277337 | 456.9289 | 0 | 0 | 0 |  | Fe_Cr_Ni_Si_Ta | Fe21Cr7Ni3Si52Ta17 | 0.08117409 | -46.2076 | 5.33 | 41.30508 | 1144.603 | 128.8312 | -15.65753 | 350.9157
325 | 325 | 28 | 7 | 6 | 43 | 16 | 45.47239 | 0.3517317 | 0.1424951 | 614.1957 | 0 | 0 | 0 |  | Fe_Cr_Ni_Si_Ta | Fe28Cr7Ni6Si43Ta16 | 0.07688742 | -45.2956 | 5.78 | 40.23481 | 1113.461 | 127.7161 | 3.155365 | 307.0173
326 | 326 | 33 | 7 | 9 | 36 | 15 | 49.84083 | 0.3438495 | 0.1492979 | 723.2872 | 0 | 0 | 0 |  | Fe_Cr_Ni_Si_Ta | Fe33Cr7Ni9Si36Ta15 | 0.07286999 | -42.978 | 6.15 | 38.662 | 1044.477 | 160.6203 | 52.66219 | 248.4678
327 | 327 | 36 | 8 | 14 | 30 | 13 | 54.27455 | 0.3357741 | 0.1509843 | 796.1246 | 0 | 0 | 0 |  | Fe_Cr_Ni_Si_Ta | Fe36Cr8Ni14Si30Ta13 | 0.06699142 | -39.37888 | 6.544554 | 36.41681 | 969.6461 | 172.4587 | 133.2077 | 231.8887
328 | 328 | 38 | 9 | 19 | 24 | 11 | 58.89616 | 0.3279082 | 0.1470047 | 823.7522 | 0 | 0 | 0 |  | Fe_Cr_Ni_Si_Ta | Fe38Cr9Ni19Si24Ta11 | 0.06098039 | -34.87619 | 6.920792 | 33.71836 | 881.4996 | 181.0607 | 215.8008 | 197.1495
329 | 329 | 38 | 10 | 25 | 18 | 9 | 63.79676 | 0.3202448 | 0.1379479 | 804.6885 | 1 | 0 | 0 |  | Fe_Cr_Ni_Si_Ta | Fe38Cr10Ni25Si18Ta9 | 0.05457638 | -29.5948 | 7.31 | 30.4539 | 744.0028 | 153.0541 | 265.31 | 172.9582
330 | 330 | 37 | 11 | 33 | 12 | 7 | 69.33968 | 0.312408 | 0.1235861 | 735.6146 | 1 | 0 | 0 |  | Fe_Cr_Ni_Si_Ta | Fe37Cr11Ni33Si12Ta7 | 0.04691355 | -22.9924 | 7.75 | 26.04208 | 546.3546 | 107.0931 | 347.8551 | 163.0246
331 | 331 | 32 | 12 | 44 | 7 | 5 | 74.32817 | 0.3061796 | 0.1064043 | 623.6972 | 1 | 0 | 0 |  | Fe_Cr_Ni_Si_Ta | Fe32Cr12Ni44Si7Ta5 | 0.03848858 | -16.5296 | 8.21 | 21.07036 | 349.3171 | 63.17769 | 390.3297 | 194.365
332 | 332 | 23 | 12 | 57 | 4 | 4 | 77.02047 | 0.3043263 | 0.09597537 | 551.1308 | 1 | 0 | 0 |  | Fe_Cr_Ni_Si_Ta | Fe23Cr12Ni57Si4Ta4 | 0.03300461 | -12.4104 | 8.62 | 17.10526 | 254.1304 | 67.20496 | 346.3622 | 201.9899
333 | 333 | 37 | 5 | 6 | 42 | 10 | 45.61824 | 0.3493986 | 0.1478357 | 634.0072 | 0 | 0 | 0 |  | Fe_Cr_Ni_Si_Ta | Fe37Cr5Ni6Si42Ta10 | 0.0660288 | -41.6956 | 6.04 | 38.30548 | 1067.304 | 176.9856 | 16.37653 | 284.037
334 | 334 | 41 | 5 | 9 | 35 | 10 | 50.12459 | 0.3416597 | 0.1503183 | 718.6817 | 0 | 0 | 0 |  | Fe_Cr_Ni_Si_Ta | Fe41Cr5Ni9Si35Ta10 | 0.06384236 | -39.7072 | 6.38 | 37.06467 | 1009.331 | 196.2115 | 73.23366 | 236.3007
335 | 335 | 44 | 6 | 13 | 28 | 9 | 55.26316 | 0.3328129 | 0.1464362 | 760.392 | 0 | 0 | 0 |  | Fe_Cr_Ni_Si_Ta | Fe44Cr6Ni13Si28Ta9 | 0.05923885 | -35.8692 | 6.75 | 34.77873 | 906.2888 | 187.0467 | 148.5085 | 200.4993
336 | 336 | 45 | 7 | 18 | 22 | 8 | 60.05892 | 0.3252353 | 0.1393275 | 764.453 | 0 | 0 | 0 |  | Fe_Cr_Ni_Si_Ta | Fe45Cr7Ni18Si22Ta8 | 0.05455178 | -31.5316 | 7.1 | 32.14638 | 795.2116 | 176.2554 | 186.781 | 186.2025
337 | 337 | 45 | 8 | 25 | 16 | 6 | 65.30561 | 0.3172321 | 0.1250372 | 699.9507 | 1 | 0 | 0 |  | Fe_Cr_Ni_Si_Ta | Fe45Cr8Ni25Si16Ta6 | 0.04696933 | -25.6232 | 7.52 | 28.49052 | 633.6883 | 144.1816 | 265.8318 | 131.7676
338 | 338 | 43 | 9 | 32 | 11 | 5 | 70.03786 | 0.3109838 | 0.1116921 | 630.7545 | 1 | 0 | 0 |  | Fe_Cr_Ni_Si_Ta | Fe43Cr9Ni32Si11Ta5 | 0.0413902 | -20.2852 | 7.87 | 24.69393 | 467.1722 | 96.14172 | 334.9669 | 141.5836
339 | 339 | 38 | 11 | 43 | 6 | 3 | 75.51599 | 0.3037433 | 0.08910694 | 475.6679 | 1 | 0 | 0 |  | Fe_Cr_Ni_Si_Ta | Fe38Cr11Ni43Si6Ta3 | 0.03140464 | -13.50025 | 8.306931 | 19.26856 | 278.0105 | 62.88758 | 339.5063 | 176.0968
340 | 340 | 50 | 3 | 9 | 32 | 6 | 51.85474 | 0.3373846 | 0.1473965 | 707.8476 | 0 | 0 | 0 |  | Fe_Cr_Ni_Si_Ta | Fe50Cr3Ni9Si32Ta6 | 0.05394096 | -35.702 | 6.66 | 35.12834 | 920.0344 | 230.4239 | 110.6469 | 182.2875
341 | 341 | 52 | 4 | 13 | 25 | 6 | 57.23311 | 0.3288588 | 0.1391802 | 718.6556 | 0 | 0 | 0 |  | Fe_Cr_Ni_Si_Ta | Fe52Cr4Ni13Si25Ta6 | 0.05130774 | -31.8536 | 7 | 32.81707 | 789.7911 | 209.9808 | 148.5035 | 174.5002
342 | 342 | 53 | 5 | 18 | 19 | 5 | 62.29051 | 0.3210759 | 0.126232 | 672.2469 | 0 | 0 | 0 |  | Fe_Cr_Ni_Si_Ta | Fe53Cr5Ni18Si19Ta5 | 0.0460138 | -26.9292 | 7.35 | 29.81191 | 651.5196 | 173.2209 | 219.4199 | 145.7346
343 | 343 | 53 | 6 | 23 | 13 | 4 | 67.72877 | 0.31335 | 0.1094902 | 586.3535 | 0 | 0 | 0 |  | Fe_Cr_Ni_Si_Ta | Fe53Cr6Ni23Si13Ta4 | 0.04007789 | -21.06356 | 7.69697 | 25.88186 | 496.7759 | 151.5067 | 252.5422 | 122.6786
344 | 344 | 50 | 8 | 30 | 8 | 4 | 73.00227 | 0.3068002 | 0.09921438 | 545.4629 | 1 | 0 | 0 |  | Fe_Cr_Ni_Si_Ta | Fe50Cr8Ni30Si8Ta4 | 0.03644085 | -15.8176 | 8 | 21.47464 | 362.914 | 106.2873 | 308.427 | 169.6951
345 | 345 | 5 | 3 | 33 | 12 | 47 | 63.72264 | 0.3398197 | 0.1656109 | 1200.524 | 0 | 0 | 0 |  | Fe_Cr_Ni_Si_Ta | Fe5Cr3Ni33Si12Ta47 | 0.08047029 | -40.554 | 6.71 | 31.16585 | 894.9559 | 191.5405 | 237.9434 | 489.6845
346 | 346 | 5 | 5 | 39 | 11 | 40 | 65.19879 | 0.3356641 | 0.1719214 | 1276.292 | 0 | 0 | 0 |  | Fe_Cr_Ni_Si_Ta | Fe5Cr5Ni39Si11Ta40 | 0.07823627 | -38.872 | 7.04 | 29.72726 | 898.2295 | 183.7532 | 254.3253 | 449.6053
347 | 347 | 4 | 7 | 44 | 10 | 34 | 66.645 | 0.3317565 | 0.1743096 | 1310.969 | 0 | 0 | 0 |  | Fe_Cr_Ni_Si_Ta | Fe4Cr7Ni44Si10Ta34 | 0.07540864 | -36.83542 | 7.313131 | 28.40737 | 886.2408 | 192.4879 | 299.7398 | 443.3739
348 | 348 | 4 | 11 | 49 | 9 | 27 | 69.07138 | 0.3250282 | 0.1708493 | 1289.418 | 0 | 0 | 0 |  | Fe_Cr_Ni_Si_Ta | Fe4Cr11Ni49Si9Ta27 | 0.07035458 | -32.9784 | 7.59 | 26.69532 | 849.5914 | 192.7431 | 342.2046 | 355.2503
349 | 349 | 3 | 14 | 53 | 7 | 22 | 71.99609 | 0.3188266 | 0.1652995 | 1257.623 | 0 | 0 | 0 |  | Fe_Cr_Ni_Si_Ta | Fe3Cr14Ni53Si7Ta22 | 0.06505801 | -28.70687 | 7.838384 | 24.12767 | 805.965 | 194.0229 | 410.975 | 345.0069
350 | 350 | 6 | 3 | 21 | 19 | 51 | 58.97814 | 0.3459403 | 0.1478124 | 947.1772 | 0 | 0 | 0 |  | Fe_Cr_Ni_Si_Ta | Fe6Cr3Ni21Si19Ta51 | 0.0867177 | -45.5016 | 6.07 | 37.41069 | 942.0429 | 197.8879 | 208.708 | 538.0861
351 | 351 | 7 | 5 | 27 | 17 | 44 | 60.90725 | 0.341197 | 0.1599178 | 1080.748 | 0 | 0 | 0 |  | Fe_Cr_Ni_Si_Ta | Fe7Cr5Ni27Si17Ta44 | 0.08408411 | -43.8112 | 6.44 | 35.33766 | 942.3199 | 179.4172 | 213.2027 | 486.7748
352 | 352 | 8 | 7 | 32 | 16 | 38 | 62.3744 | 0.3369676 | 0.1653086 | 1144.105 | 0 | 0 | 0 |  | Fe_Cr_Ni_Si_Ta | Fe8Cr7Ni32Si16Ta38 | 0.08124815 | -41.94648 | 6.732673 | 33.85733 | 938.2715 | 187.9104 | 270.6613 | 492.0013
353 | 353 | 8 | 10 | 36 | 14 | 32 | 64.74781 | 0.3312647 | 0.1679466 | 1194.165 | 0 | 0 | 0 |  | Fe_Cr_Ni_Si_Ta | Fe8Cr10Ni36Si14Ta32 | 0.07723435 | -38.8048 | 7 | 31.84713 | 920.0291 | 167.3526 | 278.7172 | 374.3043
354 | 354 | 9 | 14 | 40 | 11 | 26 | 68.61942 | 0.3229838 | 0.1659777 | 1217.076 | 0 | 0 | 0 |  | Fe_Cr_Ni_Si_Ta | Fe9Cr14Ni40Si11Ta26 | 0.07116976 | -33.5052 | 7.3 | 28.63058 | 870.9734 | 158.4216 | 360.9815 | 370.4369
355 | 355 | 8 | 18 | 44 | 9 | 21 | 71.847 | 0.3157551 | 0.1602527 | 1185.91 | 0 | 0 | 0 |  | Fe_Cr_Ni_Si_Ta | Fe8Cr18Ni44Si9Ta21 | 0.06539332 | -29.3168 | 7.53 | 26.17709 | 816.7904 | 166.1597 | 431.0668 | 311.1532
356 | 356 | 7 | 23 | 46 | 7 | 16 | 75.69227 | 0.3069953 | 0.1496229 | 1102.109 | 1 | 0 | 0 |  | Fe_Cr_Ni_Si_Ta | Fe7Cr23Ni46Si7Ta16 | 0.05860146 | -24.74645 | 7.69697 | 23.59402 | 725.5164 | 161.1255 | 509.3807 | 262.8489
357 | 357 | 4 | 3 | 12 | 29 | 52 | 52.83227 | 0.3539877 | 0.1261061 | 669.6968 | 0 | 0 | 0 |  | Fe_Cr_Ni_Si_Ta | Fe4Cr3Ni12Si29Ta52 | 0.09442533 | -51.326 | 5.46 | 43.46907 | 1035.545 | 164.4223 | 121.2325 | 558.319
358 | 358 | 8 | 4 | 16 | 27 | 46 | 54.42996 | 0.3498052 | 0.1402089 | 798.0196 | 0 | 0 | 0 |  | Fe_Cr_Ni_Si_Ta | Fe8Cr4Ni16Si27Ta46 | 0.09163417 | -49.90726 | 5.80198 | 41.52943 | 998.4591 | 179.1289 | 182.8629 | 467.3405
359 | 359 | 10 | 6 | 21 | 24 | 39 | 56.65962 | 0.3443693 | 0.1535762 | 935.067 | 0 | 0 | 0 |  | Fe_Cr_Ni_Si_Ta | Fe10Cr6Ni21Si24Ta39 | 0.08759453 | -47.562 | 6.17 | 39.25608 | 989.5292 | 182.5783 | 200.6009 | 454.3029
360 | 360 | 12 | 9 | 25 | 21 | 34 | 59.66099 | 0.3377385 | 0.1594954 | 1024.795 | 0 | 0 | 0 |  | Fe_Cr_Ni_Si_Ta | Fe12Cr9Ni25Si21Ta34 | 0.08292156 | -43.91413 | 6.475248 | 36.70424 | 969.1461 | 180.0049 | 216.4751 | 379.9415
361 | 361 | 13 | 13 | 28 | 17 | 29 | 63.67008 | 0.3295069 | 0.1622124 | 1101.019 | 0 | 0 | 0 |  | Fe_Cr_Ni_Si_Ta | Fe13Cr13Ni28Si17Ta29 | 0.07754368 | -39.1388 | 6.75 | 33.64684 | 914.3603 | 175.6072 | 268.9626 | 358.3375
362 | 362 | 14 | 17 | 31 | 14 | 24 | 67.41875 | 0.3213992 | 0.1601889 | 1121.687 | 0 | 0 | 0 |  | Fe_Cr_Ni_Si_Ta | Fe14Cr17Ni31Si14Ta24 | 0.07170293 | -34.4436 | 7 | 30.7987 | 873.7701 | 168.8163 | 357.3687 | 369.9382
363 | 363 | 13 | 23 | 34 | 11 | 19 | 72.06742 | 0.3112919 | 0.1533636 | 1097.054 | 0 | 0 | 0 |  | Fe_Cr_Ni_Si_Ta | Fe13Cr23Ni34Si11Ta19 | 0.06477587 | -29.274 | 7.21 | 27.68014 | 803.3498 | 164.9428 | 438.5341 | 309.5546
364 | 364 | 12 | 29 | 36 | 8 | 15 | 77.08784 | 0.3009913 | 0.1438634 | 1042.551 | 0 | 0 | 0 |  | Fe_Cr_Ni_Si_Ta | Fe12Cr29Ni36Si8Ta15 | 0.05780192 | -24.0436 | 7.37 | 24.32776 | 699.8359 | 146.706 | 560.2084 | 261.3485
365 | 365 | 9 | 36 | 37 | 6 | 12 | 81.6566 | 0.2911605 | 0.1333179 | 964.3663 | 1 | 0 | 0 |  | Fe_Cr_Ni_Si_Ta | Fe9Cr36Ni37Si6Ta12 | 0.05187624 | -20.2512 | 7.42 | 21.78876 | 600.1502 | 121.6714 | 671.7499 | 203.4391
366 | 366 | 6 | 3 | 10 | 38 | 43 | 47.60317 | 0.3592836 | 0.1254027 | 583.5254 | 0 | 0 | 0 |  | Fe_Cr_Ni_Si_Ta | Fe6Cr3Ni10Si38Ta43 | 0.09792868 | -54.5972 | 5.33 | 45.74932 | 1076.348 | 151.435 | 95.2239 | 527.9681
367 | 367 | 10 | 4 | 13 | 34 | 38 | 49.87017 | 0.3541634 | 0.1406593 | 719.1401 | 0 | 0 | 0 |  | Fe_Cr_Ni_Si_Ta | Fe10Cr4Ni13Si34Ta38 | 0.09376417 | -52.5326 | 5.656566 | 43.70949 | 1067.302 | 150.1218 | 122.2779 | 472.5367
368 | 368 | 14 | 7 | 16 | 29 | 33 | 53.68906 | 0.3458973 | 0.1506661 | 846.0316 | 0 | 0 | 0 |  | Fe_Cr_Ni_Si_Ta | Fe14Cr7Ni16Si29Ta33 | 0.08805065 | -48.59178 | 6.010101 | 40.82283 | 1006.188 | 176.451 | 142.6761 | 397.4986
369 | 369 | 17 | 10 | 19 | 25 | 29 | 57.32917 | 0.3382258 | 0.1551261 | 930.3704 | 0 | 0 | 0 |  | Fe_Cr_Ni_Si_Ta | Fe17Cr10Ni19Si25Ta29 | 0.08264036 | -44.51 | 6.31 | 38.11286 | 990.3026 | 176.4318 | 222.3436 | 400.4675
370 | 370 | 19 | 15 | 21 | 20 | 25 | 62.39351 | 0.3279741 | 0.1560117 | 1002.919 | 0 | 0 | 0 |  | Fe_Cr_Ni_Si_Ta | Fe19Cr15Ni21Si20Ta25 | 0.07647595 | -38.9852 | 6.57 | 34.73025 | 938.7006 | 169.923 | 295.6693 | 363.2017
371 | 371 | 19 | 20 | 24 | 16 | 21 | 67.0965 | 0.3184129 | 0.154012 | 1037.31 | 0 | 0 | 0 |  | Fe_Cr_Ni_Si_Ta | Fe19Cr20Ni24Si16Ta21 | 0.07024891 | -33.9396 | 6.81 | 31.57135 | 871.9876 | 174.492 | 387.7206 | 326.4935
372 | 372 | 18 | 26 | 26 | 12 | 17 | 72.5136 | 0.3074873 | 0.1477218 | 1029.802 | 0 | 0 | 0 |  | Fe_Cr_Ni_Si_Ta | Fe18Cr26Ni26Si12Ta17 | 0.06348051 | -28.42404 | 7 | 28.10514 | 784.6394 | 169.8733 | 453.6455 | 296.8782
373 | 373 | 17 | 34 | 28 | 9 | 13 | 78.24684 | 0.2952843 | 0.1362993 | 959.3284 | 0 | 0 | 0 |  | Fe_Cr_Ni_Si_Ta | Fe17Cr34Ni28Si9Ta13 | 0.05544925 | -22.92638 | 7.138614 | 24.59753 | 645.2571 | 119.265 | 596.5353 | 234.5595
374 | 374 | 12 | 43 | 28 | 6 | 11 | 84.36662 | 0.2831895 | 0.1271477 | 911.3853 | 0 | 0 | 0 |  | Fe_Cr_Ni_Si_Ta | Fe12Cr43Ni28Si6Ta11 | 0.05023101 | -18.5284 | 7.13 | 21.40654 | 516.7816 | 102.8908 | 729.622 | 202.7975
375 | 375 | 9 | 3 | 8 | 45 | 35 | 43.63258 | 0.3634447 | 0.1250634 | 517.6947 | 0 | 0 | 0 |  | Fe_Cr_Ni_Si_Ta | Fe9Cr3Ni8Si45Ta35 | 0.09738136 | -54.2756 | 5.25 | 45.9429 | 1117.274 | 126.9633 | 12.76772 | 411.524
376 | 376 | 14 | 5 | 10 | 39 | 31 | 47.15519 | 0.3556722 | 0.1396173 | 656.4895 | 0 | 0 | 0 |  | Fe_Cr_Ni_Si_Ta | Fe14Cr5Ni10Si39Ta31 | 0.0920697 | -51.79635 | 5.585859 | 43.75848 | 1101.515625 | 144.0076 | 57.15338 | 432.2118
377 | 377 | 19 | 8 | 12 | 33 | 27 | 51.53871 | 0.3462342 | 0.1481717 | 775.669 | 0 | 0 | 0 |  | Fe_Cr_Ni_Si_Ta | Fe19Cr8Ni12Si33Ta27 | 0.08583908 | -47.88573 | 5.929293 | 41.00612 | 1041.127 | 153.4272 | 141.4617 | 385.1056
378 | 378 | 22 | 12 | 14 | 28 | 24 | 56.06901 | 0.3368076 | 0.1503234 | 851.8741 | 0 | 0 | 0 |  | Fe_Cr_Ni_Si_Ta | Fe22Cr12Ni14Si28Ta24 | 0.0801426 | -43.616 | 6.2 | 38.27741 | 1000.19 | 176.4583 | 211.2095 | 316.1995
379 | 379 | 24 | 17 | 16 | 23 | 20 | 61.09323 | 0.3261571 | 0.1492512 | 901.2522 | 0 | 0 | 0 |  | Fe_Cr_Ni_Si_Ta | Fe24Cr17Ni16Si23Ta20 | 0.07334964 | -38.4828 | 6.46 | 35.15622 | 949.4308 | 166.6576 | 283.1954 | 299.2465
380 | 380 | 25 | 22 | 18 | 18 | 17 | 66.57162 | 0.3155266 | 0.1456088 | 930.1433 | 0 | 0 | 0 |  | Fe_Cr_Ni_Si_Ta | Fe25Cr22Ni18Si18Ta17 | 0.06699904 | -33.0348 | 6.69 | 31.82122 | 864.819 | 164.4729 | 346.535 | 280.1204
381 | 381 | 24 | 30 | 20 | 13 | 13 | 73.56788 | 0.3014084 | 0.1357041 | 900.3666 | 0 | 0 | 0 |  | Fe_Cr_Ni_Si_Ta | Fe24Cr30Ni20Si13Ta13 | 0.05844336 | -26.4176 | 6.89 | 27.66875 | 738.6631 | 148.551 | 522.673 | 250.3135
382 | 382 | 22 | 38 | 20 | 9 | 11 | 80.10399 | 0.2889894 | 0.1265684 | 864.852 | 0 | 0 | 0 |  | Fe_Cr_Ni_Si_Ta | Fe22Cr38Ni20Si9Ta11 | 0.05255008 | -20.92 | 6.95 | 23.97832 | 559.5322 | 115.7013 | 680.4141 | 215.8099
383 | 383 | 16 | 50 | 20 | 6 | 8 | 87.5251 | 0.2732069 | 0.1114589 | 755.7397 | 0 | 0 | 0 |  | Fe_Cr_Ni_Si_Ta | Fe16Cr50Ni20Si6Ta8 | 0.04461366 | -15.8992 | 6.92 | 20.32142 | 373.8876 | 100.3623 | 787.2605 | 196.8421
384 | 384 | 14 | 3 | 7 | 50 | 25 | 40.42424 | 0.3661354 | 0.1305325 | 491.4774 | 0 | 0 | 0 |  | Fe_Cr_Ni_Si_Ta | Fe14Cr3Ni7Si50Ta25 | 0.09130783 | -51.13152 | 5.30303 | 44.3035 | 1161.589 | 95.21392 | -12.77277 | 378.5479
385 | 385 | 21 | 6 | 8 | 42 | 23 | 45.83233 | 0.3544363 | 0.1411225 | 628.9723 | 0 | 0 | 0 |  | Fe_Cr_Ni_Si_Ta | Fe21Cr6Ni8Si42Ta23 | 0.08560004 | -48.83 | 5.67 | 42.21031 | 1112.01 | 126.9666 | 27.65228 | 330.7594
386 | 386 | 26 | 9 | 9 | 36 | 20 | 50.23136 | 0.3447775 | 0.1461608 | 720.2518 | 0 | 0 | 0 |  | Fe_Cr_Ni_Si_Ta | Fe26Cr9Ni9Si36Ta20 | 0.07965531 | -45.4308 | 5.96 | 39.91691 | 1071.546 | 144.3763 | 67.57332 | 314.6026
387 | 387 | 28 | 13 | 11 | 29 | 18 | 55.75745 | 0.3339424 | 0.1476251 | 804.775 | 0 | 0 | 0 |  | Fe_Cr_Ni_Si_Ta | Fe28Cr13Ni11Si29Ta18 | 0.07442136 | -41.33537 | 6.242424 | 37.29065 | 999.5395 | 162.4755 | 148.4604 | 281.1602
388 | 388 | 30 | 18 | 12 | 24 | 16 | 61.00608 | 0.3234254 | 0.1439889 | 837.8218 | 0 | 0 | 0 |  | Fe_Cr_Ni_Si_Ta | Fe30Cr18Ni12Si24Ta16 | 0.06899584 | -36.7056 | 6.44 | 34.51434 | 935.6088 | 184.0238 | 264.7124 | 247.6149
389 | 389 | 31 | 25 | 14 | 18 | 13 | 68.06093 | 0.3096328 | 0.1360819 | 841.4555 | 0 | 0 | 0 |  | Fe_Cr_Ni_Si_Ta | Fe31Cr25Ni14Si18Ta13 | 0.0611747 | -30.21468 | 6.683168 | 30.55446 | 815.2324 | 163.0851 | 397.3346 | 225.534
390 | 390 | 30 | 32 | 15 | 13 | 10 | 74.80042 | 0.2964528 | 0.125278 | 797.8688 | 0 | 0 | 0 |  | Fe_Cr_Ni_Si_Ta | Fe30Cr32Ni15Si13Ta10 | 0.05351263 | -24.1728 | 6.84 | 26.70506 | 666.4133 | 149.3746 | 578.9706 | 200.5627
391 | 391 | 26 | 42 | 15 | 8 | 8 | 83.16812 | 0.2807616 | 0.1130146 | 740.7267 | 0 | 0 | 0 |  | Fe_Cr_Ni_Si_Ta | Fe26Cr42Ni15Si8Ta8 | 0.04646713 | -17.68391 | 6.888889 | 22.15278 | 420.7017 | 121.4716 | 759.9651 | 184.9563
392 | 392 | 19 | 55 | 15 | 5 | 6 | 90.95359 | 0.2648211 | 0.09815057 | 635.6311 | 0 | 0 | 0 |  | Fe_Cr_Ni_Si_Ta | Fe19Cr55Ni15Si5Ta6 | 0.03928404 | -12.88 | 6.82 | 18.34421 | 267.1726 | 102.0633 | 839.8379 | 182.8405
393 | 393 | 21 | 3 | 7 | 52 | 17 | 39.34586 | 0.3652937 | 0.1360025 | 491.3818 | 0 | 0 | 0 |  | Fe_Cr_Ni_Si_Ta | Fe21Cr3Ni7Si52Ta17 | 0.08116293 | -47.0892 | 5.49 | 41.90692 | 1154.448 | 132.6959 | -38.80088 | 367.8341
394 | 394 | 28 | 6 | 7 | 43 | 16 | 45.20841 | 0.3526234 | 0.1442447 | 622.4528 | 0 | 0 | 0 |  | Fe_Cr_Ni_Si_Ta | Fe28Cr6Ni7Si43Ta16 | 0.07688589 | -45.4992 | 5.82 | 40.36038 | 1104.983 | 149.5241 | 16.42177 | 326.3726
395 | 395 | 33 | 9 | 7 | 36 | 15 | 50.39293 | 0.3420478 | 0.1463762 | 708.5736 | 0 | 0 | 0 |  | Fe_Cr_Ni_Si_Ta | Fe33Cr9Ni7Si36Ta15 | 0.07287118 | -42.6012 | 6.07 | 38.44724 | 1059.662 | 162.2638 | 110.1152 | 252.4908
396 | 396 | 36 | 14 | 8 | 30 | 13 | 55.99646 | 0.3303184 | 0.1424064 | 747.7094 | 0 | 0 | 0 |  | Fe_Cr_Ni_Si_Ta | Fe36Cr14Ni8Si30Ta13 | 0.06699371 | -38.40957 | 6.306931 | 35.86018 | 968.0256 | 198.4443 | 164.6338 | 220.1286
397 | 397 | 38 | 19 | 9 | 24 | 11 | 61.90619 | 0.3186458 | 0.1361172 | 762.2658 | 0 | 0 | 0 |  | Fe_Cr_Ni_Si_Ta | Fe38Cr19Ni9Si24Ta11 | 0.06098167 | -33.49593 | 6.524752 | 32.92403 | 895.8326 | 185.2441 | 274.3759 | 195.0197
398 | 398 | 38 | 25 | 10 | 18 | 9 | 68.58287 | 0.3059499 | 0.1266461 | 745.2271 | 0 | 0 | 0 |  | Fe_Cr_Ni_Si_Ta | Fe38Cr25Ni10Si18Ta9 | 0.05457291 | -27.8548 | 6.71 | 29.46252 | 764.2081 | 185.2256 | 426.8175 | 190.4316
399 | 399 | 37 | 33 | 11 | 12 | 7 | 76.74114 | 0.2910106 | 0.1132288 | 689.6885 | 0 | 0 | 0 |  | Fe_Cr_Ni_Si_Ta | Fe37Cr33Ni11Si12Ta7 | 0.0468975 | -20.9948 | 6.87 | 24.95496 | 544.3766 | 169.5804 | 615.2337 | 198.3054
400 | 400 | 32 | 44 | 12 | 7 | 5 | 85.64596 | 0.2743795 | 0.0967529 | 590.429 | 0 | 0 | 0 |  | Fe_Cr_Ni_Si_Ta | Fe32Cr44Ni12Si7Ta5 | 0.03845209 | -14.4432 | 6.93 | 20.011 | 292.995 | 118.5255 | 735.84 | 179.391
401 | 401 | 23 | 57 | 12 | 4 | 4 | 93.46423 | 0.2589989 | 0.08461011 | 512.2974 | 0 | 0 | 0 |  | Fe_Cr_Ni_Si_Ta | Fe23Cr57Ni12Si4Ta4 | 0.03291588 | -10.1964 | 6.82 | 16.24161 | 209.4602 | 101.1879 | 855.317 | 179.2789
402 | 402 | 37 | 6 | 5 | 42 | 10 | 45.89096 | 0.3484669 | 0.1461189 | 626.1244 | 0 | 0 | 0 |  | Fe_Cr_Ni_Si_Ta | Fe37Cr6Ni5Si42Ta10 | 0.06603442 | -41.5424 | 6 | 38.16739 | 1076.862 | 184.5518 | 37.20229 | 273.2643
403 | 403 | 41 | 9 | 5 | 35 | 10 | 51.26156 | 0.3379215 | 0.1448336 | 692.2469 | 0 | 0 | 0 |  | Fe_Cr_Ni_Si_Ta | Fe41Cr9Ni5Si35Ta10 | 0.06385786 | -39.1216 | 6.22 | 36.59768 | 1013.36 | 197.6488 | 102.0335 | 254.8405
404 | 404 | 44 | 13 | 6 | 28 | 9 | 57.35125 | 0.3261966 | 0.1390129 | 723.8744 | 0 | 0 | 0 |  | Fe_Cr_Ni_Si_Ta | Fe44Cr13Ni6Si28Ta9 | 0.05925876 | -34.9564 | 6.47 | 34.09164 | 915.1543 | 199.742 | 194.2645 | 212.0505
405 | 405 | 45 | 18 | 7 | 22 | 8 | 63.4879 | 0.3147185 | 0.1303557 | 720.7979 | 0 | 0 | 0 |  | Fe_Cr_Ni_Si_Ta | Fe45Cr18Ni7Si22Ta8 | 0.05457319 | -30.2688 | 6.66 | 31.24404 | 802.9964 | 188.7969 | 292.9185 | 174.1855
406 | 406 | 45 | 25 | 8 | 16 | 6 | 70.8875 | 0.3006487 | 0.1157303 | 659.9247 | 0 | 0 | 0 |  | Fe_Cr_Ni_Si_Ta | Fe45Cr25Ni8Si16Ta6 | 0.04700006 | -24.0932 | 6.84 | 27.34575 | 645.3787 | 215.9751 | 457.1627 | 160.0453
407 | 407 | 43 | 32 | 9 | 11 | 5 | 77.90831 | 0.2882725 | 0.1037509 | 605.7132 | 0 | 0 | 0 |  | Fe_Cr_Ni_Si_Ta | Fe43Cr32Ni9Si11Ta5 | 0.04141104 | -18.574 | 6.95 | 23.51064 | 466.9066 | 166.8007 | 571.6163 | 185.0335
408 | 408 | 38 | 43 | 11 | 6 | 3 | 86.93212 | 0.2717537 | 0.08318957 | 469.2567 | 0 | 0 | 0 |  | Fe_Cr_Ni_Si_Ta | Fe38Cr43Ni11Si6Ta3 | 0.03143216 | -11.96941 | 7.039604 | 18.16231 | 226.273 | 101.7427 | 665.0568 | 205.2794
409 | 409 | 50 | 9 | 3 | 32 | 6 | 53.6245 | 0.331601 | 0.1404785 | 676.5023 | 0 | 0 | 0 |  | Fe_Cr_Ni_Si_Ta | Fe50Cr9Ni3Si32Ta6 | 0.05398314 | -35.0348 | 6.42 | 34.41744 | 925.7852 | 239.7749 | 140.0395 | 199.204
410 | 410 | 52 | 13 | 4 | 25 | 6 | 60.00822 | 0.3201503 | 0.1317721 | 686.3182 | 0 | 0 | 0 |  | Fe_Cr_Ni_Si_Ta | Fe52Cr13Ni4Si25Ta6 | 0.05135218 | -30.9212 | 6.64 | 31.94433 | 813.872 | 222.9186 | 232.2376 | 182.3923
411 | 411 | 53 | 18 | 5 | 19 | 5 | 66.48447 | 0.3083487 | 0.119007 | 645.0792 | 0 | 0 | 0 |  | Fe_Cr_Ni_Si_Ta | Fe53Cr18Ni5Si19Ta5 | 0.04606741 | -25.7852 | 6.83 | 28.76439 | 664.7351 | 212.2179 | 323.0777 | 172.1211
412 | 412 | 53 | 23 | 6 | 13 | 4 | 73.52645 | 0.2963425 | 0.1044237 | 577.8653 | 0 | 0 | 0 |  | Fe_Cr_Ni_Si_Ta | Fe53Cr23Ni6Si13Ta4 | 0.04013247 | -19.81471 | 7.010101 | 24.8004 | 473.0088 | 195.903 | 438.188 | 139.3931
413 | 413 | 50 | 30 | 8 | 8 | 4 | 80.71252 | 0.2849038 | 0.09506002 | 545.9894 | 0 | 0 | 0 |  | Fe_Cr_Ni_Si_Ta | Fe50Cr30Ni8Si8Ta4 | 0.03646257 | -14.392 | 7.12 | 20.55335 | 324.3641 | 145.6516 | 511.3267 | 170.614
414 | 414 | 33 | 3 | 12 | 5 | 47 | 70.17653 | 0.3298889 | 0.1625231 | 1275.896 | 0 | 0 | 0 |  | Fe_Cr_Ni_Si_Ta | Fe33Cr3Ni12Si5Ta47 | 0.07505943 | -25.4564 | 6.57 | 23.46806 | 682.9493 | 179.7763 | 267.6168 | 512.4655
415 | 415 | 39 | 5 | 11 | 5 | 40 | 71.42978 | 0.3251227 | 0.1646223 | 1298.683 | 0 | 0 | 0 |  | Fe_Cr_Ni_Si_Ta | Fe39Cr5Ni11Si5Ta40 | 0.07413043 | -24.0592 | 6.72 | 23.19892 | 651.9082 | 162.0837 | 301.4711 | 502.0238
416 | 416 | 44 | 7 | 10 | 4 | 34 | 73.48333 | 0.3196901 | 0.1641112 | 1306.248 | 0 | 0 | 0 |  | Fe_Cr_Ni_Si_Ta | Fe44Cr7Ni10Si4Ta34 | 0.07152344 | -21.24518 | 6.868687 | 21.53482 | 585.45 | 159.834 | 305.571 | 482.7228
417 | 417 | 49 | 11 | 9 | 4 | 27 | 75.55633 | 0.312498 | 0.1588526 | 1247.845 | 0 | 0 | 0 |  | Fe_Cr_Ni_Si_Ta | Fe49Cr11Ni9Si4Ta27 | 0.06749198 | -18.8244 | 6.99 | 20.80841 | 530.5136 | 132.4366 | 325.296 | 399.9825
418 | 418 | 53 | 14 | 7 | 3 | 22 | 78.14424 | 0.3057638 | 0.1517777 | 1182.043 | 0 | 0 | 0 |  | Fe_Cr_Ni_Si_Ta | Fe53Cr14Ni7Si3Ta22 | 0.06298099 | -15.48291 | 7.070707 | 18.84048 | 455.972 | 134.3904 | 363.5231 | 369.2959
419 | 419 | 21 | 3 | 19 | 6 | 51 | 68.68601 | 0.3337196 | 0.1610448 | 1245.687 | 0 | 0 | 0 |  | Fe_Cr_Ni_Si_Ta | Fe21Cr3Ni19Si6Ta51 | 0.0756357 | -29.3076 | 6.55 | 24.77317 | 765.4827 | 182.9913 | 327.9486 | 536.3468
420 | 420 | 27 | 5 | 17 | 7 | 44 | 69.0823 | 0.3300155 | 0.1636821 | 1260.821 | 0 | 0 | 0 |  | Fe_Cr_Ni_Si_Ta | Fe27Cr5Ni17Si7Ta44 | 0.07634336 | -29.0472 | 6.64 | 25.89884 | 758.1434 | 173.6642 | 260.6354 | 475.8808
421 | 421 | 32 | 7 | 16 | 8 | 38 | 69.45607 | 0.3264156 | 0.1641722 | 1251.711 | 0 | 0 | 0 |  | Fe_Cr_Ni_Si_Ta | Fe32Cr7Ni16Si8Ta38 | 0.07566775 | -28.6019 | 6.732673 | 26.56124 | 746.2166 | 167.6869 | 300.2705 | 493.5672
422 | 422 | 36 | 10 | 14 | 8 | 32 | 70.82095 | 0.3212311 | 0.1622879 | 1230.653 | 0 | 0 | 0 |  | Fe_Cr_Ni_Si_Ta | Fe36Cr10Ni14Si8Ta32 | 0.0733738 | -26.6864 | 6.8 | 26.16563 | 697.571 | 154.4002 | 315.3878 | 442.6593
423 | 423 | 40 | 14 | 11 | 9 | 26 | 71.78122 | 0.3155754 | 0.1568719 | 1159.407 | 0 | 0 | 0 |  | Fe_Cr_Ni_Si_Ta | Fe40Cr14Ni11Si9Ta26 | 0.07034386 | -25.3144 | 6.8 | 26.43029 | 674.3612 | 147.1395 | 361.6386 | 389.4187
424 | 424 | 44 | 18 | 9 | 8 | 21 | 74.48478 | 0.3080978 | 0.1499563 | 1100.347 | 0 | 0 | 0 |  | Fe_Cr_Ni_Si_Ta | Fe44Cr18Ni9Si8Ta21 | 0.06531884 | -21.8564 | 6.87 | 24.65684 | 590.2641 | 135.4047 | 408.5756 | 359.6824
425 | 425 | 46 | 23 | 7 | 7 | 16 | 77.62373 | 0.299407 | 0.1392182 | 1000.667 | 0 | 0 | 0 |  | Fe_Cr_Ni_Si_Ta | Fe46Cr23Ni7Si7Ta16 | 0.05921284 | -18.42751 | 6.909091 | 22.78757 | 502.2093 | 128.8651 | 469.0132 | 313.582
426 | 426 | 12 | 3 | 29 | 4 | 52 | 69.76818 | 0.3338862 | 0.1662729 | 1330.155 | 0 | 0 | 0 |  | Fe_Cr_Ni_Si_Ta | Fe12Cr3Ni29Si4Ta52 | 0.0732251 | -29.5748 | 6.8 | 21.42055 | 764.4001 | 202.6367 | 267.7379 | 533.675
427 | 427 | 16 | 4 | 27 | 8 | 46 | 67.51844 | 0.3337865 | 0.1664553 | 1272.757 | 0 | 0 | 0 |  | Fe_Cr_Ni_Si_Ta | Fe16Cr4Ni27Si8Ta46 | 0.07703983 | -33.30732 | 6.772277 | 26.84465 | 824.572 | 187.0778 | 284.7459 | 513.2615
428 | 428 | 21 | 6 | 24 | 10 | 39 | 67.01384 | 0.331095 | 0.1664843 | 1241.458 | 0 | 0 | 0 |  | Fe_Cr_Ni_Si_Ta | Fe21Cr6Ni24Si10Ta39 | 0.07754438 | -33.6876 | 6.79 | 28.78802 | 824.6918 | 169.7936 | 299.4039 | 450.3101
429 | 429 | 25 | 9 | 21 | 12 | 34 | 66.79159 | 0.3279729 | 0.1637309 | 1187.592 | 0 | 0 | 0 |  | Fe_Cr_Ni_Si_Ta | Fe25Cr9Ni21Si12Ta34 | 0.07693173 | -33.57318 | 6.752475 | 30.10031 | 823.4372 | 166.6333 | 263.9863 | 459.9746
430 | 430 | 28 | 13 | 17 | 13 | 29 | 67.46463 | 0.3233371 | 0.1594055 | 1131.711 | 0 | 0 | 0 |  | Fe_Cr_Ni_Si_Ta | Fe28Cr13Ni17Si13Ta29 | 0.07509483 | -32.3696 | 6.69 | 30.46309 | 815.1298 | 166.4569 | 307.2249 | 418.9162
431 | 431 | 31 | 17 | 14 | 14 | 24 | 68.24212 | 0.3182694 | 0.1539029 | 1064.574 | 0 | 0 | 0 |  | Fe_Cr_Ni_Si_Ta | Fe31Cr17Ni14Si14Ta24 | 0.07199054 | -30.9892 | 6.66 | 30.40707 | 801.0227 | 150.2799 | 356.7415 | 355.5967
432 | 432 | 34 | 23 | 11 | 13 | 19 | 71.35993 | 0.3091877 | 0.1455352 | 998.4615 | 0 | 0 | 0 |  | Fe_Cr_Ni_Si_Ta | Fe34Cr23Ni11Si13Ta19 | 0.06641149 | -27.2784 | 6.67 | 28.65031 | 729.9019 | 151.8744 | 413.6534 | 341.1889
433 | 433 | 36 | 29 | 8 | 12 | 15 | 74.5574 | 0.3002106 | 0.135677 | 917.137 | 0 | 0 | 0 |  | Fe_Cr_Ni_Si_Ta | Fe36Cr29Ni8Si12Ta15 | 0.06082309 | -23.914 | 6.65 | 26.90725 | 651.2677 | 130.9676 | 493.9025 | 265.6913
434 | 434 | 37 | 36 | 6 | 9 | 12 | 80.03367 | 0.2886197 | 0.1249382 | 849.8052 | 0 | 0 | 0 |  | Fe_Cr_Ni_Si_Ta | Fe37Cr36Ni6Si9Ta12 | 0.05437563 | -18.7644 | 6.68 | 23.63282 | 497.1997 | 141.5557 | 617.6695 | 244.9703
435 | 435 | 10 | 3 | 38 | 6 | 43 | 68.58226 | 0.3331993 | 0.1740732 | 1376.349 | 0 | 0 | 0 |  | Fe_Cr_Ni_Si_Ta | Fe10Cr3Ni38Si6Ta43 | 0.07478403 | -33.0644 | 7.17 | 23.94076 | 825.3259 | 200.3678 | 325.8524 | 475.8528
436 | 436 | 13 | 4 | 34 | 10 | 38 | 66.0385 | 0.33383 | 0.1713554 | 1280.413 | 0 | 0 | 0 |  | Fe_Cr_Ni_Si_Ta | Fe13Cr4Ni34Si10Ta38 | 0.07724635 | -36.21671 | 7.050505 | 28.68651 | 865.5276 | 185.5507 | 290.387 | 456.524
437 | 437 | 16 | 7 | 29 | 14 | 33 | 64.14513 | 0.3327404 | 0.167034 | 1178.598 | 0 | 0 | 0 |  | Fe_Cr_Ni_Si_Ta | Fe16Cr7Ni29Si14Ta33 | 0.07825982 | -38.08958 | 6.878788 | 31.99837 | 887.8222 | 177.7279 | 275.6431 | 456.3973
438 | 438 | 19 | 10 | 25 | 17 | 29 | 63.09228 | 0.3309041 | 0.1629442 | 1100.56 | 0 | 0 | 0 |  | Fe_Cr_Ni_Si_Ta | Fe19Cr10Ni25Si17Ta29 | 0.07768531 | -38.5652 | 6.75 | 33.55756 | 907.6711 | 174.4713 | 260.9257 | 413.2064
439 | 439 | 21 | 15 | 20 | 19 | 25 | 63.23584 | 0.3267107 | 0.1560191 | 1015.925 | 0 | 0 | 0 |  | Fe_Cr_Ni_Si_Ta | Fe21Cr15Ni20Si19Ta25 | 0.07589467 | -37.826 | 6.59 | 34.10147 | 911.5071 | 164.9648 | 269.598 | 349.2017
440 | 440 | 24 | 20 | 16 | 19 | 21 | 64.97034 | 0.3202433 | 0.1493482 | 958.9428 | 0 | 0 | 0 |  | Fe_Cr_Ni_Si_Ta | Fe24Cr20Ni16Si19Ta21 | 0.07214012 | -35.3024 | 6.53 | 33.18494 | 899.2776 | 177.2757 | 318.299 | 329.9655
441 | 441 | 26 | 26 | 12 | 18 | 17 | 67.78231 | 0.3117045 | 0.140813 | 895.6251 | 0 | 0 | 0 |  | Fe_Cr_Ni_Si_Ta | Fe26Cr26Ni12Si18Ta17 | 0.06730952 | -32.07673 | 6.474747 | 31.67049 | 861.9677 | 175.3161 | 361.3627 | 292.081
442 | 442 | 28 | 34 | 9 | 17 | 13 | 71.55708 | 0.3009514 | 0.1291145 | 808.3503 | 0 | 0 | 0 |  | Fe_Cr_Ni_Si_Ta | Fe28Cr34Ni9Si17Ta13 | 0.06056432 | -28.26664 | 6.445545 | 29.58193 | 809.7438 | 172.7888 | 490.7373 | 244.3871
443 | 443 | 28 | 43 | 6 | 12 | 11 | 79.15922 | 0.2860476 | 0.1191334 | 773.9904 | 0 | 0 | 0 |  | Fe_Cr_Ni_Si_Ta | Fe28Cr43Ni6Si12Ta11 | 0.05458414 | -21.726 | 6.45 | 25.66242 | 602.5665 | 163.6492 | 683.3102 | 218.6667
444 | 444 | 8 | 3 | 45 | 9 | 35 | 66.47933 | 0.333585 | 0.1763448 | 1338.773 | 0 | 0 | 0 |  | Fe_Cr_Ni_Si_Ta | Fe8Cr3Ni45Si9Ta35 | 0.07497694 | -35.8632 | 7.43 | 27.0821 | 867.3464 | 183.3636 | 295.5739 | 446.8928
445 | 445 | 10 | 5 | 39 | 14 | 31 | 63.32286 | 0.3348043 | 0.1711375 | 1205.671 | 0 | 0 | 0 |  | Fe_Cr_Ni_Si_Ta | Fe10Cr5Ni39Si14Ta31 | 0.07705267 | -39.43475 | 7.181818 | 31.79011 | 917.743 | 176.0299 | 264.8175 | 422.768
446 | 446 | 12 | 8 | 33 | 19 | 27 | 60.61886 | 0.335094 | 0.1652364 | 1079.274 | 0 | 0 | 0 |  | Fe_Cr_Ni_Si_Ta | Fe12Cr8Ni33Si19Ta27 | 0.07775876 | -41.77492 | 6.919192 | 34.92613 | 955.1588 | 178.8625 | 228.9682 | 325.7086
447 | 447 | 14 | 12 | 28 | 22 | 24 | 59.83431 | 0.3328927 | 0.1595576 | 996.5237 | 0 | 0 | 0 |  | Fe_Cr_Ni_Si_Ta | Fe14Cr12Ni28Si22Ta24 | 0.076733 | -41.8416 | 6.72 | 35.92269 | 972.3192 | 171.3625 | 227.8791 | 327.6686
448 | 448 | 16 | 17 | 23 | 24 | 20 | 59.96513 | 0.3286062 | 0.1519927 | 910.8796 | 0 | 0 | 0 |  | Fe_Cr_Ni_Si_Ta | Fe16Cr17Ni23Si24Ta20 | 0.0738075 | -40.7044 | 6.56 | 35.94385 | 977.7913 | 167.9261 | 269.1033 | 291.2874
449 | 449 | 18 | 22 | 18 | 25 | 17 | 60.82913 | 0.3235314 | 0.1433943 | 832.6779 | 0 | 0 | 0 |  | Fe_Cr_Ni_Si_Ta | Fe18Cr22Ni18Si25Ta17 | 0.07072696 | -39.1192 | 6.41 | 35.41412 | 988.9418 | 161.5703 | 255.2447 | 220.8905
450 | 450 | 20 | 30 | 13 | 24 | 13 | 64.16306 | 0.3130072 | 0.131266 | 749.2984 | 0 | 0 | 0 |  | Fe_Cr_Ni_Si_Ta | Fe20Cr30Ni13Si24Ta13 | 0.06454021 | -35.5092 | 6.31 | 33.5088 | 982.1341 | 169.1489 | 340.0938 | 234.8222
451 | 451 | 20 | 38 | 9 | 22 | 11 | 68.30401 | 0.3024098 | 0.1211575 | 693.5099 | 0 | 0 | 0 |  | Fe_Cr_Ni_Si_Ta | Fe20Cr38Ni9Si22Ta11 | 0.06025186 | -32.166 | 6.21 | 31.60696 | 943.5466 | 185.774 | 456.8482 | 235.2457
452 | 452 | 20 | 50 | 6 | 16 | 8 | 77.66586 | 0.2827165 | 0.1064075 | 627.2326 | 0 | 0 | 0 |  | Fe_Cr_Ni_Si_Ta | Fe20Cr50Ni6Si16Ta8 | 0.0513861 | -24.696 | 6.24 | 27.16174 | 754.0364 | 234.3972 | 682.2625 | 194.2331
453 | 453 | 7 | 3 | 50 | 14 | 25 | 62.70941 | 0.3351365 | 0.1723459 | 1192.522 | 0 | 0 | 0 |  | Fe_Cr_Ni_Si_Ta | Fe7Cr3Ni50Si14Ta25 | 0.07284998 | -38.26344 | 7.626263 | 31.11046 | 908.3127 | 190.7137 | 270.8926 | 349.5481
454 | 454 | 8 | 6 | 42 | 21 | 23 | 58.5184 | 0.3379144 | 0.16667 | 1047.164 | 0 | 0 | 0 |  | Fe_Cr_Ni_Si_Ta | Fe8Cr6Ni42Si21Ta23 | 0.07518273 | -42.8376 | 7.19 | 35.58595 | 974.9576 | 158.7365 | 240.1324 | 300.7226
455 | 455 | 9 | 9 | 36 | 26 | 20 | 55.88015 | 0.3388029 | 0.1602922 | 929.796 | 0 | 0 | 0 |  | Fe_Cr_Ni_Si_Ta | Fe9Cr9Ni36Si26Ta20 | 0.07483183 | -44.498 | 6.9 | 37.53332 | 1023.475 | 151.2016 | 179.0071 | 265.0733
456 | 456 | 11 | 13 | 29 | 28 | 18 | 55.57628 | 0.3363176 | 0.1540178 | 859.8011 | 0 | 0 | 0 |  | Fe_Cr_Ni_Si_Ta | Fe11Cr13Ni29Si28Ta18 | 0.07382631 | -44.12529 | 6.646465 | 37.81449 | 1061.572 | 145.2459 | 173.173 | 242.3964
457 | 457 | 12 | 18 | 24 | 30 | 16 | 55.81135 | 0.3326744 | 0.1464903 | 789.9255 | 0 | 0 | 0 |  | Fe_Cr_Ni_Si_Ta | Fe12Cr18Ni24Si30Ta16 | 0.07176183 | -43.2432 | 6.44 | 37.5851 | 1077.862 | 148.5004 | 204.2328 | 229.1038
458 | 458 | 14 | 25 | 18 | 31 | 13 | 57.35157 | 0.3255965 | 0.1339476 | 695.4911 | 0 | 0 | 0 |  | Fe_Cr_Ni_Si_Ta | Fe14Cr25Ni18Si31Ta13 | 0.06738336 | -40.9952 | 6.247525 | 36.42623 | 1098.607 | 142.3669 | 223.8836 | 232.1822
459 | 459 | 15 | 32 | 13 | 30 | 10 | 60.04989 | 0.316574 | 0.1221183 | 619.4225 | 0 | 0 | 0 |  | Fe_Cr_Ni_Si_Ta | Fe15Cr32Ni13Si30Ta10 | 0.06211281 | -38.2848 | 6.12 | 34.77053 | 1086.462 | 155.5146 | 273.4709 | 241.3945
460 | 460 | 15 | 42 | 8 | 26 | 8 | 66.12889 | 0.3016787 | 0.1096442 | 566.3449 | 0 | 0 | 0 |  | Fe_Cr_Ni_Si_Ta | Fe15Cr42Ni8Si26Ta8 | 0.05678159 | -33.97694 | 6.020202 | 32.1555 | 1033.632 | 183.5875 | 439.6015 | 209.4817
461 | 461 | 15 | 55 | 5 | 19 | 6 | 76.51309 | 0.280348 | 0.0956264 | 517.0351 | 0 | 0 | 0 |  | Fe_Cr_Ni_Si_Ta | Fe15Cr55Ni5Si19Ta6 | 0.04871494 | -26.5016 | 6.06 | 27.79838 | 854.0576 | 276.126 | 683.3829 | 149.4736
462 | 462 | 7 | 3 | 52 | 21 | 17 | 57.55684 | 0.3388995 | 0.16456 | 995.7008 | 0 | 0 | 0 |  | Fe_Cr_Ni_Si_Ta | Fe7Cr3Ni52Si21Ta17 | 0.06860168 | -40.3068 | 7.63 | 34.85556 | 945.9441 | 164.5502 | 187.6162 | 242.7869
463 | 463 | 7 | 6 | 43 | 28 | 16 | 53.45556 | 0.3425556 | 0.1603609 | 880.6226 | 0 | 0 | 0 |  | Fe_Cr_Ni_Si_Ta | Fe7Cr6Ni43Si28Ta16 | 0.07083589 | -44.4312 | 7.14 | 37.97091 | 1046.267 | 148.4496 | 164.7963 | 215.1085
464 | 464 | 7 | 9 | 36 | 33 | 15 | 50.96031 | 0.3443472 | 0.1547343 | 787.8632 | 0 | 0 | 0 |  | Fe_Cr_Ni_Si_Ta | Fe7Cr9Ni36Si33Ta15 | 0.0716292 | -46.1316 | 6.77 | 39.29618 | 1127.511 | 129.9948 | 148.5954 | 230.0076
465 | 465 | 8 | 14 | 30 | 36 | 13 | 50.60019 | 0.3416767 | 0.1460865 | 706.6987 | 0 | 0 | 0 |  | Fe_Cr_Ni_Si_Ta | Fe8Cr14Ni30Si36Ta13 | 0.06935281 | -45.41202 | 6.50495 | 39.05762 | 1145.561 | 114.8142 | 129.0773 | 251.8923
466 | 466 | 9 | 19 | 24 | 38 | 11 | 50.70745 | 0.3382105 | 0.1368187 | 631.4724 | 0 | 0 | 0 |  | Fe_Cr_Ni_Si_Ta | Fe9Cr19Ni24Si38Ta11 | 0.06660988 | -44.29801 | 6.267327 | 38.40002 | 1177.155 | 92.68165 | 159.4461 | 247.1037
467 | 467 | 10 | 25 | 18 | 38 | 9 | 52.21262 | 0.3318549 | 0.1247307 | 555.9698 | 0 | 0 | 0 |  | Fe_Cr_Ni_Si_Ta | Fe10Cr25Ni18Si38Ta9 | 0.0630791 | -42.538 | 6.07 | 37.15966 | 1177.984375 | 108.7914 | 166.8471 | 243.9697
468 | 468 | 11 | 33 | 12 | 37 | 7 | 55.18821 | 0.3220985 | 0.1107372 | 481.0095 | 0 | 0 | 0 |  | Fe_Cr_Ni_Si_Ta | Fe11Cr33Ni12Si37Ta7 | 0.05847848 | -40.1172 | 5.89 | 35.35803 | 1158.486 | 138.2793 | 239.3428 | 248.6773
469 | 469 | 12 | 44 | 7 | 32 | 5 | 62.10423 | 0.3048301 | 0.09653372 | 428.8095 | 0 | 0 | 0 |  | Fe_Cr_Ni_Si_Ta | Fe12Cr44Ni7Si32Ta5 | 0.05205392 | -35.9052 | 5.83 | 32.53982 | 1108.003 | 198.0415 | 378.1346 | 214.3736
470 | 470 | 12 | 57 | 4 | 23 | 4 | 73.61393 | 0.2815803 | 0.0852308 | 410.7871 | 0 | 0 | 0 |  | Fe_Cr_Ni_Si_Ta | Fe12Cr57Ni4Si23Ta4 | 0.0457661 | -28.862 | 5.9 | 28.56501 | 965.4062 | 271.305 | 607.7493 | 188.1279
471 | 471 | 5 | 6 | 42 | 37 | 10 | 47.22768 | 0.3501374 | 0.1526868 | 700.2341 | 0 | 0 | 0 |  | Fe_Cr_Ni_Si_Ta | Fe5Cr6Ni42Si37Ta10 | 0.06468284 | -45.2532 | 6.94 | 39.73047 | 1153.674 | 140.192 | 93.47785 | 206.2112
472 | 472 | 5 | 9 | 35 | 41 | 10 | 45.62552 | 0.3512981 | 0.1472722 | 636.0798 | 0 | 0 | 0 |  | Fe_Cr_Ni_Si_Ta | Fe5Cr9Ni35Si41Ta10 | 0.06597364 | -46.1272 | 6.58 | 40.1172 | 1175.049 | 133.6353 | 85.47801 | 237.9854
473 | 473 | 6 | 13 | 28 | 44 | 9 | 44.94313 | 0.3500831 | 0.1387583 | 565.3079 | 0 | 0 | 0 |  | Fe_Cr_Ni_Si_Ta | Fe6Cr13Ni28Si44Ta9 | 0.06479301 | -45.5036 | 6.27 | 39.62878 | 1191.778 | 110.8935 | 87.92703 | 246.0448
474 | 474 | 7 | 18 | 22 | 45 | 8 | 45.71689 | 0.345877 | 0.1287846 | 507.6018 | 0 | 0 | 0 |  | Fe_Cr_Ni_Si_Ta | Fe7Cr18Ni22Si45Ta8 | 0.0628919 | -44.3652 | 6.04 | 38.64337 | 1191.3 | 110.503 | 138.7074 | 271.7152
475 | 475 | 8 | 25 | 16 | 45 | 6 | 47.5894 | 0.3383146 | 0.1135639 | 427.923 | 0 | 0 | 0 |  | Fe_Cr_Ni_Si_Ta | Fe8Cr25Ni16Si45Ta6 | 0.05817135 | -42.382 | 5.84 | 36.9275 | 1169.442 | 149.1465 | 159.6389 | 269.8634
476 | 476 | 9 | 32 | 11 | 43 | 5 | 50.80084 | 0.328812 | 0.1023651 | 385.0978 | 0 | 0 | 0 |  | Fe_Cr_Ni_Si_Ta | Fe9Cr32Ni11Si43Ta5 | 0.0551796 | -40.7028 | 5.71 | 35.39082 | 1163.175 | 169.8063 | 198.3703 | 281.9358
477 | 477 | 11 | 43 | 6 | 38 | 3 | 57.53342 | 0.3112305 | 0.08707081 | 332.4249 | 0 | 0 | 0 |  | Fe_Cr_Ni_Si_Ta | Fe11Cr43Ni6Si38Ta3 | 0.04816619 | -37.22106 | 5.673267 | 32.73352 | 1123.718 | 225.6344 | 330.0705 | 232.9942
478 | 478 | 3 | 9 | 32 | 50 | 6 | 40.09234 | 0.3599847 | 0.1376851 | 485.8977 | 0 | 0 | 0 |  | Fe_Cr_Ni_Si_Ta | Fe3Cr9Ni32Si50Ta6 | 0.05903706 | -44.4604 | 6.28 | 39.87719 | 1168.231 | 183.1354 | 81.65001 | 327.9762
479 | 479 | 4 | 13 | 25 | 52 | 6 | 40.13168 | 0.3579597 | 0.1285724 | 434.6011 | 0 | 0 | 0 |  | Fe_Cr_Ni_Si_Ta | Fe4Cr13Ni25Si52Ta6 | 0.05937779 | -43.8188 | 5.98 | 39.04408 | 1173.756 | 170.7684 | 104.5745 | 359.4165
480 | 480 | 5 | 18 | 19 | 53 | 5 | 40.89039 | 0.3537269 | 0.115594 | 370.7216 | 0 | 0 | 0 |  | Fe_Cr_Ni_Si_Ta | Fe5Cr18Ni19Si53Ta5 | 0.05681019 | -42.4508 | 5.75 | 37.6663 | 1171.894 | 185.981 | 62.7599 | 333.5829
481 | 481 | 6 | 23 | 13 | 53 | 4 | 41.97124 | 0.348704 | 0.1026591 | 311.7443 | 0 | 0 | 0 |  | Fe_Cr_Ni_Si_Ta | Fe6Cr23Ni13Si53Ta4 | 0.05408824 | -41.04234 | 5.535354 | 36.14835 | 1146.412 | 231.1746 | 133.9657 | 313.7201
482 | 482 | 8 | 30 | 8 | 50 | 4 | 45.8877 | 0.3379141 | 0.09347969 | 295.4528 | 0 | 0 | 0 |  | Fe_Cr_Ni_Si_Ta | Fe8Cr30Ni8Si50Ta4 | 0.05361551 | -40.3984 | 5.44 | 35.04283 | 1119.582 | 250.9411 | 179.2401 | 326.3576
483 | 483 | 3 | 33 | 12 | 5 | 47 | 77.32937 | 0.3124948 | 0.1448821 | 1149.699 | 0 | 0 | 0 |  | Fe_Cr_Ni_Si_Ta | Fe3Cr33Ni12Si5Ta47 | 0.07341218 | -21.7844 | 5.97 | 25.31304 | 763.7922 | 161.734 | 342.4903 | 502.7511
484 | 484 | 5 | 39 | 11 | 5 | 40 | 79.85113 | 0.3044774 | 0.14603 | 1171.162 | 0 | 0 | 0 |  | Fe_Cr_Ni_Si_Ta | Fe5Cr39Ni11Si5Ta40 | 0.07248615 | -20.5912 | 6.04 | 24.95015 | 735.7089 | 141.392 | 441.6933 | 464.4608
485 | 485 | 7 | 44 | 10 | 4 | 34 | 83.11057 | 0.2960756 | 0.1451742 | 1179.625 | 0 | 0 | 0 |  | Fe_Cr_Ni_Si_Ta | Fe7Cr44Ni10Si4Ta34 | 0.06987328 | -18.01367 | 6.121212 | 23.35147 | 688.5848 | 135.4946 | 453.9492 | 449.5696
486 | 486 | 11 | 49 | 9 | 4 | 27 | 85.78829 | 0.2871814 | 0.1414944 | 1138.867 | 0 | 0 | 0 |  | Fe_Cr_Ni_Si_Ta | Fe11Cr49Ni9Si4Ta27 | 0.06606923 | -16.3468 | 6.23 | 22.25556 | 614.5975 | 116.8039 | 528.0782 | 413.5247
487 | 487 | 14 | 53 | 7 | 3 | 22 | 89.16037 | 0.2785227 | 0.1351268 | 1079.045 | 0 | 0 | 0 |  | Fe_Cr_Ni_Si_Ta | Fe14Cr53Ni7Si3Ta22 | 0.06164907 | -13.33415 | 6.282828 | 20.22574 | 536.478 | 111.2164 | 615.4424 | 344.0904
488 | 488 | 3 | 21 | 19 | 6 | 51 | 72.85928 | 0.32357 | 0.1506925 | 1175.848 | 0 | 0 | 0 |  | Fe_Cr_Ni_Si_Ta | Fe3Cr21Ni19Si6Ta51 | 0.07459567 | -27.1404 | 6.19 | 25.96517 | 805.7794 | 184.3771 | 316.2456 | 525.1587
489 | 489 | 5 | 27 | 17 | 7 | 44 | 74.33739 | 0.3170474 | 0.1514138 | 1181.208 | 0 | 0 | 0 |  | Fe_Cr_Ni_Si_Ta | Fe5Cr27Ni17Si7Ta44 | 0.07524123 | -26.8208 | 6.2 | 27.01314 | 816.8171 | 181.2273 | 404.7593 | 476.9718
490 | 490 | 7 | 32 | 16 | 8 | 38 | 75.53756 | 0.3111989 | 0.1511656 | 1172.446 | 0 | 0 | 0 |  | Fe_Cr_Ni_Si_Ta | Fe7Cr32Ni16Si8Ta38 | 0.07459071 | -26.56289 | 6.237624 | 27.513 | 807.5141 | 138.1081 | 385.0607 | 460.8384
491 | 491 | 10 | 36 | 14 | 8 | 32 | 77.4117 | 0.3046046 | 0.1487793 | 1148.403 | 0 | 0 | 0 |  | Fe_Cr_Ni_Si_Ta | Fe10Cr36Ni14Si8Ta32 | 0.07237495 | -24.9184 | 6.28 | 26.95849 | 771.2434 | 143.9066 | 423.5419 | 427.2022
492 | 492 | 14 | 40 | 11 | 9 | 26 | 78.55883 | 0.2982127 | 0.143285 | 1076.691 | 0 | 0 | 0 |  | Fe_Cr_Ni_Si_Ta | Fe14Cr40Ni11Si9Ta26 | 0.06951128 | -23.9104 | 6.28 | 26.90799 | 747.5983 | 130.0603 | 463.6541 | 411.9696
493 | 493 | 18 | 44 | 9 | 8 | 21 | 81.52826 | 0.2900426 | 0.1373718 | 1024.858 | 0 | 0 | 0 |  | Fe_Cr_Ni_Si_Ta | Fe18Cr44Ni9Si8Ta21 | 0.06459247 | -20.7436 | 6.35 | 25.02319 | 665.8172 | 130.9422 | 529.0854 | 349.6927
494 | 494 | 23 | 46 | 7 | 7 | 16 | 84.16518 | 0.2826274 | 0.1286712 | 937.5446 | 0 | 0 | 0 |  | Fe_Cr_Ni_Si_Ta | Fe23Cr46Ni7Si7Ta16 | 0.05866661 | -17.68595 | 6.444444 | 23.00282 | 552.3437 | 123.5397 | 609.1541 | 290.2974
495 | 495 | 3 | 12 | 29 | 4 | 52 | 71.872 | 0.328848 | 0.1620635 | 1306.425 | 0 | 0 | 0 |  | Fe_Cr_Ni_Si_Ta | Fe3Cr12Ni29Si4Ta52 | 0.07267402 | -28.628 | 6.62 | 22.24298 | 795.8043 | 195.1799 | 321.0597 | 537.0056
496 | 496 | 4 | 16 | 27 | 8 | 46 | 70.31433 | 0.3268756 | 0.1610069 | 1245.692 | 0 | 0 | 0 |  | Fe_Cr_Ni_Si_Ta | Fe4Cr16Ni27Si8Ta46 | 0.07643747 | -32.28625 | 6.534653 | 27.49197 | 837.86 | 179.2771 | 312.3374 | 487.369
497 | 497 | 6 | 21 | 24 | 10 | 39 | 70.61599 | 0.321995 | 0.1589974 | 1202.305 | 0 | 0 | 0 |  | Fe_Cr_Ni_Si_Ta | Fe6Cr21Ni24Si10Ta39 | 0.07689977 | -32.6556 | 6.49 | 29.3428 | 863.718 | 166.5974 | 349.5666 | 441.6865
498 | 498 | 9 | 25 | 21 | 12 | 34 | 70.6566 | 0.318012 | 0.1556994 | 1146.243 | 0 | 0 | 0 |  | Fe_Cr_Ni_Si_Ta | Fe9Cr25Ni21Si12Ta34 | 0.0763497 | -32.67601 | 6.435644 | 30.47576 | 861.5432 | 156.9982 | 309.3975 | 439.8731
499 | 499 | 13 | 28 | 17 | 13 | 29 | 71.1917 | 0.3135881 | 0.1509254 | 1083.725 | 0 | 0 | 0 |  | Fe_Cr_Ni_Si_Ta | Fe13Cr28Ni17Si13Ta29 | 0.07461981 | -31.6436 | 6.39 | 30.67165 | 848.8943 | 136.4498 | 353.3647 | 386.9128
500 | 500 | 17 | 31 | 14 | 14 | 24 | 71.79682 | 0.3088312 | 0.1457106 | 1017.274 | 0 | 0 | 0 |  | Fe_Cr_Ni_Si_Ta | Fe17Cr31Ni14Si14Ta24 | 0.07162457 | -30.4628 | 6.38 | 30.47146 | 834.9621 | 155.6955 | 418.3117 | 361.3901
501 | 501 | 23 | 34 | 11 | 13 | 19 | 74.26077 | 0.3014708 | 0.1393803 | 962.4822 | 0 | 0 | 0 |  | Fe_Cr_Ni_Si_Ta | Fe23Cr34Ni11Si13Ta19 | 0.06617322 | -26.966 | 6.45 | 28.64455 | 764.8282 | 159.6885 | 480.3982 | 325.8255
502 | 502 | 29 | 36 | 8 | 12 | 15 | 76.46588 | 0.295133 | 0.1319266 | 894.8895 | 0 | 0 | 0 |  | Fe_Cr_Ni_Si_Ta | Fe29Cr36Ni8Si12Ta15 | 0.06069893 | -23.7572 | 6.51 | 26.8721 | 679.7746 | 136.8301 | 544.2937 | 268.5781
503 | 503 | 36 | 37 | 6 | 9 | 12 | 80.31863 | 0.2878739 | 0.1244811 | 847.1399 | 0 | 0 | 0 |  | Fe_Cr_Ni_Si_Ta | Fe36Cr37Ni6Si9Ta12 | 0.05435919 | -18.7452 | 6.66 | 23.62964 | 500.8858 | 136.596 | 634.5624 | 244.1646
504 | 504 | 3 | 10 | 38 | 6 | 43 | 70.27372 | 0.3290659 | 0.1712224 | 1365.505 | 0 | 0 | 0 |  | Fe_Cr_Ni_Si_Ta | Fe3Cr10Ni38Si6Ta43 | 0.07443153 | -32.6668 | 7.03 | 24.42847 | 839.3874 | 199.0499 | 290.0388 | 456.2566
505 | 505 | 4 | 13 | 34 | 10 | 38 | 68.22599 | 0.3283081 | 0.1668332 | 1259.143 | 0 | 0 | 0 |  | Fe_Cr_Ni_Si_Ta | Fe4Cr13Ni34Si10Ta38 | 0.0768606 | -35.79798 | 6.868687 | 29.06494 | 894.852 | 182.9661 | 299.2621 | 442.753
506 | 506 | 7 | 16 | 29 | 14 | 33 | 66.32979 | 0.3270358 | 0.1619259 | 1153.079 | 0 | 0 | 0 |  | Fe_Cr_Ni_Si_Ta | Fe7Cr16Ni29Si14Ta33 | 0.07794369 | -37.75533 | 6.69697 | 32.19292 | 926.3418 | 168.813 | 305.0982 | 408.5716
507 | 507 | 10 | 19 | 25 | 17 | 29 | 65.26242 | 0.3250886 | 0.1578694 | 1076.311 | 0 | 0 | 0 |  | Fe_Cr_Ni_Si_Ta | Fe10Cr19Ni25Si17Ta29 | 0.0774261 | -38.3024 | 6.57 | 33.63391 | 924.2272 | 166.9267 | 304.3531 | 365.8299
508 | 508 | 15 | 21 | 20 | 19 | 25 | 64.69436 | 0.3227207 | 0.1521513 | 995.4535 | 0 | 0 | 0 |  | Fe_Cr_Ni_Si_Ta | Fe15Cr21Ni20Si19Ta25 | 0.07575311 | -37.6772 | 6.47 | 34.09091 | 933.8318 | 171.034 | 324.6969 | 377.2267
509 | 509 | 20 | 24 | 16 | 19 | 21 | 65.96547 | 0.3174993 | 0.1466805 | 944.1349 | 0 | 0 | 0 |  | Fe_Cr_Ni_Si_Ta | Fe20Cr24Ni16Si19Ta21 | 0.07206233 | -35.2224 | 6.45 | 33.15358 | 914.9084 | 155.6676 | 337.0368 | 296.1753
510 | 510 | 26 | 26 | 12 | 18 | 17 | 67.78231 | 0.3117045 | 0.1401514 | 889.6073 | 0 | 0 | 0 |  | Fe_Cr_Ni_Si_Ta | Fe26Cr26Ni12Si18Ta17 | 0.06730952 | -32.07673 | 6.474747 | 31.67049 | 863.3635 | 172.8482 | 397.4809 | 289.4084
511 | 511 | 34 | 28 | 9 | 17 | 13 | 69.97745 | 0.3053134 | 0.1336244 | 837.0988 | 0 | 0 | 0 |  | Fe_Cr_Ni_Si_Ta | Fe34Cr28Ni9Si17Ta13 | 0.06062931 | -28.32546 | 6.564356 | 29.68415 | 770.3743 | 177.4445 | 439.0201 | 259.133
512 | 512 | 43 | 28 | 6 | 12 | 11 | 74.96047 | 0.2972955 | 0.1269945 | 820.5759 | 0 | 0 | 0 |  | Fe_Cr_Ni_Si_Ta | Fe43Cr28Ni6Si12Ta11 | 0.05476714 | -21.93 | 6.75 | 25.84009 | 565.4936 | 151.3304 | 510.8054 | 222.1206
513 | 513 | 3 | 8 | 45 | 9 | 35 | 67.71383 | 0.3304837 | 0.1743941 | 1333.94 | 0 | 0 | 0 |  | Fe_Cr_Ni_Si_Ta | Fe3Cr8Ni45Si9Ta35 | 0.07477454 | -35.7892 | 7.33 | 27.3238 | 887.9037 | 187.8764 | 291.6338 | 417.8833
514 | 514 | 5 | 10 | 39 | 14 | 31 | 64.54896 | 0.3315993 | 0.1683168 | 1193.016 | 0 | 0 | 0 |  | Fe_Cr_Ni_Si_Ta | Fe5Cr10Ni39Si14Ta31 | 0.0768857 | -39.38374 | 7.080808 | 31.91184 | 923.8564 | 167.818 | 292.3381 | 422.9139
515 | 515 | 8 | 12 | 33 | 19 | 27 | 61.58597 | 0.3324621 | 0.1623734 | 1064.477 | 0 | 0 | 0 |  | Fe_Cr_Ni_Si_Ta | Fe8Cr12Ni33Si19Ta27 | 0.07765474 | -41.7537 | 6.838384 | 34.95008 | 969.9105 | 166.1711 | 293.0518 | 361.731
516 | 516 | 12 | 14 | 28 | 22 | 24 | 60.31208 | 0.3315597 | 0.1582636 | 990.5676 | 0 | 0 | 0 |  | Fe_Cr_Ni_Si_Ta | Fe12Cr14Ni28Si22Ta24 | 0.0766917 | -41.8352 | 6.68 | 35.91323 | 976.201 | 163.7336 | 260.1967 | 316.5857
517 | 517 | 17 | 16 | 23 | 24 | 20 | 59.72432 | 0.3292928 | 0.1527175 | 914.4898 | 0 | 0 | 0 |  | Fe_Cr_Ni_Si_Ta | Fe17Cr16Ni23Si24Ta20 | 0.07382252 | -40.7032 | 6.58 | 35.95817 | 978.2324 | 168.5069 | 238.3899 | 283.8985
518 | 518 | 22 | 18 | 18 | 25 | 17 | 59.85599 | 0.3263435 | 0.1465946 | 849.7559 | 0 | 0 | 0 |  | Fe_Cr_Ni_Si_Ta | Fe22Cr18Ni18Si25Ta17 | 0.07076985 | -39.1128 | 6.49 | 35.49986 | 981.3596 | 165.3585 | 235.5851 | 268.3115
519 | 519 | 30 | 20 | 13 | 24 | 13 | 61.65211 | 0.320282 | 0.1393853 | 794.7996 | 0 | 0 | 0 |  | Fe_Cr_Ni_Si_Ta | Fe30Cr20Ni13Si24Ta13 | 0.06459836 | -35.4732 | 6.51 | 33.77928 | 929.2444 | 178.9369 | 276.088 | 222.3837
520 | 520 | 38 | 20 | 9 | 22 | 11 | 63.65448 | 0.3157624 | 0.1352988 | 775.7911 | 0 | 0 | 0 |  | Fe_Cr_Ni_Si_Ta | Fe38Cr20Ni9Si22Ta11 | 0.06032466 | -32.1588 | 6.57 | 32.12102 | 861.2487 | 172.9394 | 266.4164 | 204.2702
521 | 521 | 50 | 20 | 6 | 16 | 8 | 69.37473 | 0.3056933 | 0.124976 | 736.8926 | 0 | 0 | 0 |  | Fe_Cr_Ni_Si_Ta | Fe50Cr20Ni6Si16Ta8 | 0.05148946 | -24.72 | 6.84 | 27.89193 | 648.9936 | 204.6665 | 380.4873 | 168.6654
522 | 522 | 3 | 7 | 50 | 14 | 25 | 63.72286 | 0.3324673 | 0.1702387 | 1185.131 | 0 | 0 | 0 |  | Fe_Cr_Ni_Si_Ta | Fe3Cr7Ni50Si14Ta25 | 0.07273876 | -38.39078 | 7.545455 | 31.20411 | 923.3932 | 183.7545 | 301.2726 | 355.8919
523 | 523 | 6 | 8 | 42 | 21 | 23 | 59.00149 | 0.3365759 | 0.165509 | 1043.02 | 0 | 0 | 0 |  | Fe_Cr_Ni_Si_Ta | Fe6Cr8Ni42Si21Ta23 | 0.07514197 | -42.892 | 7.15 | 35.58989 | 983.5828 | 179.5712 | 239.972 | 325.2619
524 | 524 | 9 | 9 | 36 | 26 | 20 | 55.88015 | 0.3388029 | 0.1602922 | 929.796 | 0 | 0 | 0 |  | Fe_Cr_Ni_Si_Ta | Fe9Cr9Ni36Si26Ta20 | 0.07483183 | -44.498 | 6.9 | 37.53332 | 1030.812 | 151.9886 | 200.3497 | 241.4251
525 | 525 | 13 | 11 | 29 | 28 | 18 | 55.10062 | 0.3377156 | 0.1548077 | 860.5492 | 0 | 0 | 0 |  | Fe_Cr_Ni_Si_Ta | Fe13Cr11Ni29Si28Ta18 | 0.07384686 | -44.07877 | 6.686869 | 37.85521 | 1023.596 | 158.088 | 177.577 | 232.972
526 | 526 | 18 | 12 | 24 | 30 | 16 | 54.39842 | 0.3368974 | 0.1518129 | 815.844 | 0 | 0 | 0 |  | Fe_Cr_Ni_Si_Ta | Fe18Cr12Ni24Si30Ta16 | 0.07179908 | -43.1184 | 6.56 | 37.74917 | 1056.487 | 152.905 | 155.9882 | 244.1857
527 | 527 | 25 | 14 | 18 | 31 | 13 | 54.75239 | 0.333464 | 0.145921 | 760.9002 | 0 | 0 | 0 |  | Fe_Cr_Ni_Si_Ta | Fe25Cr14Ni18Si31Ta13 | 0.06739501 | -40.78816 | 6.465347 | 36.80612 | 1045.942 | 151.5102 | 154.9699 | 237.7633
528 | 528 | 32 | 15 | 13 | 30 | 10 | 55.90017 | 0.3291717 | 0.1393733 | 712.9528 | 0 | 0 | 0 |  | Fe_Cr_Ni_Si_Ta | Fe32Cr15Ni13Si30Ta10 | 0.0620525 | -37.9788 | 6.46 | 35.45081 | 1017.65 | 161.7612 | 196.6383 | 211.9203
529 | 529 | 42 | 15 | 8 | 26 | 8 | 59.19075 | 0.3223239 | 0.1338414 | 701.5322 | 0 | 0 | 0 |  | Fe_Cr_Ni_Si_Ta | Fe42Cr15Ni8Si26Ta8 | 0.05665173 | -33.6684 | 6.565657 | 33.2423 | 898.8978 | 196.088 | 216.5572 | 197.2091
530 | 530 | 55 | 15 | 5 | 19 | 6 | 65.57914 | 0.3114269 | 0.124446 | 687.067 | 0 | 0 | 0 |  | Fe_Cr_Ni_Si_Ta | Fe55Cr15Ni5Si19Ta6 | 0.04856919 | -26.2616 | 6.86 | 29.13331 | 675.907 | 220.3888 | 278.4992 | 185.4008
531 | 531 | 3 | 7 | 52 | 21 | 17 | 58.55462 | 0.336107 | 0.1623053 | 989.0218 | 0 | 0 | 0 |  | Fe_Cr_Ni_Si_Ta | Fe3Cr7Ni52Si21Ta17 | 0.06854691 | -40.5724 | 7.55 | 34.85671 | 976.1282 | 169.7748 | 235.1501 | 243.7905
532 | 532 | 6 | 7 | 43 | 28 | 16 | 53.6938 | 0.3418547 | 0.159608 | 877.7286 | 0 | 0 | 0 |  | Fe_Cr_Ni_Si_Ta | Fe6Cr7Ni43Si28Ta16 | 0.07082827 | -44.4884 | 7.12 | 37.95471 | 1053.177 | 151.3864 | 168.4139 | 216.021
533 | 533 | 9 | 7 | 36 | 33 | 15 | 50.4981 | 0.3457563 | 0.1565973 | 795.8103 | 0 | 0 | 0 |  | Fe_Cr_Ni_Si_Ta | Fe9Cr7Ni36Si33Ta15 | 0.07163517 | -46.0308 | 6.81 | 39.35111 | 1108.002 | 135.4556 | 119.6558 | 231.4216
534 | 534 | 14 | 8 | 30 | 36 | 13 | 49.23671 | 0.3459308 | 0.1534466 | 742.7396 | 0 | 0 | 0 |  | Fe_Cr_Ni_Si_Ta | Fe14Cr8Ni30Si36Ta13 | 0.06934053 | -45.1344 | 6.623762 | 39.27312 | 1132.473 | 131.2525 | 100.5218 | 244.4706
535 | 535 | 19 | 9 | 24 | 38 | 11 | 48.44117 | 0.345414 | 0.1496073 | 694.0416 | 0 | 0 | 0 |  | Fe_Cr_Ni_Si_Ta | Fe19Cr9Ni24Si38Ta11 | 0.06654098 | -43.87452 | 6.465347 | 38.83789 | 1142.059 | 124.2856 | 88.00638 | 247.9418
536 | 536 | 25 | 10 | 18 | 38 | 9 | 48.74906 | 0.3429543 | 0.1440213 | 651.0031 | 0 | 0 | 0 |  | Fe_Cr_Ni_Si_Ta | Fe25Cr10Ni18Si38Ta9 | 0.06291127 | -41.974 | 6.37 | 37.91293 | 1138.485 | 127.2347 | 71.15295 | 238.6196
537 | 537 | 33 | 11 | 12 | 37 | 7 | 50.00573 | 0.3386997 | 0.1394052 | 627.3222 | 0 | 0 | 0 |  | Fe_Cr_Ni_Si_Ta | Fe33Cr11Ni12Si37Ta7 | 0.05813986 | -39.4308 | 6.33 | 36.56925 | 1085.245 | 161.2264 | 121.0231 | 215.3297
538 | 538 | 44 | 12 | 7 | 32 | 5 | 54.17097 | 0.3295575 | 0.1344852 | 635.576 | 0 | 0 | 0 |  | Fe_Cr_Ni_Si_Ta | Fe44Cr12Ni7Si32Ta5 | 0.05149909 | -35.15 | 6.47 | 34.26427 | 977.4089 | 230.3076 | 172.3345 | 187.1802
539 | 539 | 57 | 12 | 4 | 23 | 4 | 61.54682 | 0.3170201 | 0.1249496 | 641.6422 | 0 | 0 | 0 |  | Fe_Cr_Ni_Si_Ta | Fe57Cr12Ni4Si23Ta4 | 0.04518263 | -28.25 | 6.8 | 30.53703 | 741.2469 | 224.8086 | 214.6071 | 187.7083
540 | 540 | 6 | 5 | 42 | 37 | 10 | 46.99752 | 0.3508662 | 0.1537591 | 704.5153 | 0 | 0 | 0 |  | Fe_Cr_Ni_Si_Ta | Fe6Cr5Ni42Si37Ta10 | 0.06467469 | -45.1716 | 6.96 | 39.76632 | 1149.805 | 145.5227 | 97.7635 | 220.928
541 | 541 | 9 | 5 | 35 | 41 | 10 | 44.73028 | 0.3542085 | 0.1522524 | 656.7359 | 0 | 0 | 0 |  | Fe_Cr_Ni_Si_Ta | Fe9Cr5Ni35Si41Ta10 | 0.06592995 | -45.844 | 6.66 | 40.29529 | 1182.132 | 115.1354 | 55.04571 | 240.8392
542 | 542 | 13 | 6 | 28 | 44 | 9 | 43.39993 | 0.3552144 | 0.1484233 | 606.1876 | 0 | 0 | 0 |  | Fe_Cr_Ni_Si_Ta | Fe13Cr6Ni28Si44Ta9 | 0.06468615 | -45.0668 | 6.41 | 40.00237 | 1189.823 | 106.8868 | 73.64974 | 244.7315
543 | 543 | 18 | 7 | 22 | 45 | 8 | 43.29347 | 0.3540147 | 0.1450611 | 578.7793 | 0 | 0 | 0 |  | Fe_Cr_Ni_Si_Ta | Fe18Cr7Ni22Si45Ta8 | 0.06268829 | -43.7668 | 6.26 | 39.29682 | 1173.358 | 126.4802 | 64.10972 | 250.418
544 | 544 | 25 | 8 | 16 | 45 | 6 | 43.79901 | 0.3511273 | 0.1411143 | 553.6733 | 0 | 0 | 0 |  | Fe_Cr_Ni_Si_Ta | Fe25Cr8Ni16Si45Ta6 | 0.05775709 | -41.5524 | 6.18 | 38.04984 | 1138.471 | 164.2249 | 80.72617 | 265.1796875
545 | 545 | 32 | 9 | 11 | 43 | 5 | 45.56136 | 0.3463594 | 0.138544 | 556.8492 | 0 | 0 | 0 |  | Fe_Cr_Ni_Si_Ta | Fe32Cr9Ni11Si43Ta5 | 0.05457658 | -39.7736 | 6.17 | 36.95186 | 1115.728 | 185.489 | 87.00582 | 239.1233
546 | 546 | 43 | 11 | 6 | 38 | 3 | 49.91977 | 0.3360079 | 0.1355785 | 583.9133 | 0 | 0 | 0 |  | Fe_Cr_Ni_Si_Ta | Fe43Cr11Ni6Si38Ta3 | 0.04722109 | -36.19214 | 6.306931 | 34.84558 | 1001.242 | 280.9395 | 137.46 | 214.6653
547 | 547 | 9 | 3 | 32 | 50 | 6 | 38.80758 | 0.3644588 | 0.1476567 | 523.9438 | 0 | 0 | 0 |  | Fe_Cr_Ni_Si_Ta | Fe9Cr3Ni32Si50Ta6 | 0.05886826 | -43.9516 | 6.4 | 40.26053 | 1179.28125 | 155.5955 | 33.21926 | 294.8031
548 | 548 | 13 | 4 | 25 | 52 | 6 | 38.22856 | 0.3646731 | 0.144261 | 495.0474 | 0 | 0 | 0 |  | Fe_Cr_Ni_Si_Ta | Fe13Cr4Ni25Si52Ta6 | 0.05910945 | -43.1672 | 6.16 | 39.68312 | 1171.062 | 146.3694 | 17.46376 | 331.641
549 | 549 | 18 | 5 | 19 | 53 | 5 | 38.14306 | 0.3635153 | 0.1400519 | 467.1102 | 0 | 0 | 0 |  | Fe_Cr_Ni_Si_Ta | Fe18Cr5Ni19Si53Ta5 | 0.05636186 | -41.6136 | 6.01 | 38.68281 | 1144.823 | 184.4797 | 11.35943 | 364.6866
550 | 550 | 23 | 6 | 13 | 53 | 4 | 38.33281 | 0.3617575 | 0.1344299 | 436.1865 | 0 | 0 | 0 |  | Fe_Cr_Ni_Si_Ta | Fe23Cr6Ni13Si53Ta4 | 0.05341457 | -40.07795 | 5.878788 | 37.61104 | 1100.062 | 272.071 | 29.03416 | 338.6163
551 | 551 | 30 | 8 | 8 | 50 | 4 | 41.09764 | 0.354736 | 0.1346926 | 472.4525 | 0 | 0 | 0 |  | Fe_Cr_Ni_Si_Ta | Fe30Cr8Ni8Si50Ta4 | 0.05281794 | -39.448 | 5.88 | 36.87221 | 1086.588 | 257.0936 | 23.0456 | 294.9768
552 | 552 | 33 | 5 | 12 | 3 | 47 | 72.3162 | 0.3268648 | 0.1629439 | 1315.672 | 0 | 0 | 0 |  | Fe_Cr_Ni_Si_Ta | Fe33Cr5Ni12Si3Ta47 | 0.07309493 | -22.3996 | 6.61 | 20.63274 | 641.0773 | 175.2552 | 303.2339 | 500.0735
553 | 553 | 39 | 5 | 11 | 5 | 40 | 71.42978 | 0.3251227 | 0.1646223 | 1298.683 | 0 | 0 | 0 |  | Fe_Cr_Ni_Si_Ta | Fe39Cr5Ni11Si5Ta40 | 0.07413043 | -24.0592 | 6.72 | 23.19892 | 644.5804 | 164.598 | 281.0141 | 506.328125
554 | 554 | 44 | 4 | 10 | 7 | 34 | 70.06567 | 0.3246444 | 0.1645707 | 1256.517 | 0 | 0 | 0 |  | Fe_Cr_Ni_Si_Ta | Fe44Cr4Ni10Si7Ta34 | 0.07406651 | -25.52066 | 6.808081 | 25.18293 | 654.2477 | 160.3311 | 227.4525 | 504.1411
555 | 555 | 49 | 4 | 9 | 11 | 27 | 67.48184 | 0.3245118 | 0.1615969 | 1154.983 | 0 | 0 | 0 |  | Fe_Cr_Ni_Si_Ta | Fe49Cr4Ni9Si11Ta27 | 0.07280661 | -28.0252 | 6.85 | 28.18138 | 688.4333 | 158.5825 | 245.2544 | 371.5041
556 | 556 | 53 | 3 | 7 | 14 | 22 | 65.10625 | 0.3254681 | 0.1586037 | 1067.518 | 0 |  | 0 |  | Fe_Cr_Ni_Si_Ta | Fe53Cr3Ni7Si14Ta22 | 0.07092292 | -29.44924 | 6.848485 | 29.91707 | 714.3464 | 168.8256 | 233.9377 | 369.6648
557 | 557 | 21 | 6 | 19 | 3 | 51 | 71.82049 | 0.3292854 | 0.1620382 | 1308.191 | 0 | 0 | 0 |  | Fe_Cr_Ni_Si_Ta | Fe21Cr6Ni19Si3Ta51 | 0.07255792 | -24.6996 | 6.61 | 20.51219 | 693.0314 | 184.6395 | 261.334 | 541.3662
558 | 558 | 27 | 7 | 17 | 5 | 44 | 71.21845 | 0.326934 | 0.1640348 | 1299.806 | 0 | 0 | 0 |  | Fe_Cr_Ni_Si_Ta | Fe27Cr7Ni17Si5Ta44 | 0.07449244 | -26.1392 | 6.68 | 23.46295 | 700.9388 | 174.3845 | 298.3309 | 517.5682
559 | 559 | 32 | 8 | 16 | 7 | 38 | 70.53517 | 0.3248287 | 0.1642022 | 1269.506 | 0 | 0 | 0 |  | Fe_Cr_Ni_Si_Ta | Fe32Cr8Ni16Si7Ta38 | 0.07482947 | -27.23811 | 6.752475 | 25.49 | 715.3743 | 164.5029 | 311.8585 | 494.5446
560 | 560 | 36 | 8 | 14 | 10 | 32 | 68.60762 | 0.3245547 | 0.1625819 | 1199.071 | 0 | 0 | 0 |  | Fe_Cr_Ni_Si_Ta | Fe36Cr8Ni14Si10Ta32 | 0.07493478 | -29.2896 | 6.76 | 28.10267 | 744.6839 | 158.5866 | 266.3055 | 426.845
561 | 561 | 40 | 9 | 11 | 14 | 26 | 66.19791 | 0.3242251 | 0.1585853 | 1094.549 | 0 | 0 | 0 |  | Fe_Cr_Ni_Si_Ta | Fe40Cr9Ni11Si14Ta26 | 0.07387664 | -31.3084 | 6.7 | 30.60654 | 777.1481 | 153.7327 | 278.2697 | 401.0854
562 | 562 | 44 | 8 | 9 | 18 | 21 | 63.16129 | 0.3260074 | 0.1555618 | 999.0099 | 0 | 0 | 0 |  | Fe_Cr_Ni_Si_Ta | Fe44Cr8Ni9Si18Ta21 | 0.07188203 | -33.1444 | 6.67 | 32.39691 | 800.3232 | 186.3677 | 252.8543 | 347.2724
563 | 563 | 46 | 7 | 7 | 23 | 16 | 59.17582 | 0.3293803 | 0.1523035 | 890.0579 | 0 | 0 | 0 |  | Fe_Cr_Ni_Si_Ta | Fe46Cr7Ni7Si23Ta16 | 0.0689719 | -35.26824 | 6.585859 | 34.17158 | 857.6084 | 196.1554 | 188.2677 | 224.3562
564 | 564 | 12 | 4 | 29 | 3 | 52 | 70.8188 | 0.3324158 | 0.166638 | 1352.319 | 0 | 0 | 0 |  | Fe_Cr_Ni_Si_Ta | Fe12Cr4Ni29Si3Ta52 | 0.07216275 | -28.0096 | 6.82 | 19.79899 | 740.2766 | 185.1277 | 292.8568 | 556.9135
565 | 565 | 16 | 8 | 27 | 4 | 46 | 71.72451 | 0.327736 | 0.1675186 | 1355.854 | 0 | 0 | 0 |  | Fe_Cr_Ni_Si_Ta | Fe16Cr8Ni27Si4Ta46 | 0.07328241 | -27.52122 | 6.851485 | 21.80557 | 759.8309 | 185.3104 | 377.7441 | 512.2309
566 | 566 | 21 | 10 | 24 | 6 | 39 | 71.32552 | 0.3247334 | 0.1669148 | 1317.739 | 0 | 0 | 0 |  | Fe_Cr_Ni_Si_Ta | Fe21Cr10Ni24Si6Ta39 | 0.07411759 | -28.2204 | 6.87 | 24.49061 | 763.8839 | 164.2088 | 263.0801 | 448.5716
567 | 567 | 25 | 12 | 21 | 9 | 34 | 70.01122 | 0.323085 | 0.1637107 | 1238.744 | 0 | 0 | 0 |  | Fe_Cr_Ni_Si_Ta | Fe25Cr12Ni21Si9Ta34 | 0.07461093 | -29.79826 | 6.811881 | 27.38049 | 774.0887 | 158.2887 | 321.4422 | 440.4485
568 | 568 | 28 | 13 | 17 | 13 | 29 | 67.46463 | 0.3233371 | 0.1594055 | 1131.711 | 0 | 0 | 0 |  | Fe_Cr_Ni_Si_Ta | Fe28Cr13Ni17Si13Ta29 | 0.07509483 | -32.3696 | 6.69 | 30.46309 | 816.8104 | 162.5932 | 307.1222 | 386.6545
569 | 569 | 31 | 14 | 14 | 17 | 24 | 64.97899 | 0.3235374 | 0.1547816 | 1026.666 | 0 | 0 | 0 |  | Fe_Cr_Ni_Si_Ta | Fe31Cr14Ni14Si17Ta24 | 0.07394483 | -34.2196 | 6.6 | 32.47938 | 847.819 | 177.417 | 302.4786 | 350.7736
570 | 570 | 34 | 13 | 11 | 23 | 19 | 60.43585 | 0.3273797 | 0.1502823 | 898.8219 | 0 | 0 | 0 |  | Fe_Cr_Ni_Si_Ta | Fe34Cr13Ni11Si23Ta19 | 0.07232329 | -37.0784 | 6.47 | 34.77988 | 914.0199 | 172.278 | 203.6385 | 246.9239
571 | 571 | 36 | 12 | 8 | 29 | 15 | 55.98677 | 0.3320563 | 0.1464142 | 787.648 | 0 | 0 | 0 |  | Fe_Cr_Ni_Si_Ta | Fe36Cr12Ni8Si29Ta15 | 0.06999352 | -39.0304 | 6.31 | 36.24307 | 958.9857 | 176.7628 | 138.7221 | 229.3386
572 | 572 | 37 | 9 | 6 | 36 | 12 | 50.48451 | 0.3403552 | 0.1455628 | 693.8552 | 0 | 0 | 0 |  | Fe_Cr_Ni_Si_Ta | Fe37Cr9Ni6Si36Ta12 | 0.06794143 | -40.8396 | 6.14 | 37.5152 | 1032.452 | 172.9838 | 75.87962 | 242.3104
573 | 573 | 10 | 6 | 38 | 3 | 43 | 71.86012 | 0.3285421 | 0.1744676 | 1439.656 | 0 | 0 | 0 |  | Fe_Cr_Ni_Si_Ta | Fe10Cr6Ni38Si3Ta43 | 0.07193218 | -28.6232 | 7.23 | 19.54482 | 760.7075 | 188.4817 | 304.1739 | 471.8789
574 | 574 | 13 | 10 | 34 | 4 | 38 | 72.66191 | 0.3241472 | 0.1716445 | 1398.297 | 0 | 0 | 0 |  | Fe_Cr_Ni_Si_Ta | Fe13Cr10Ni34Si4Ta38 | 0.07197644 | -27.82736 | 7.171717 | 21.55045 | 767.5596 | 175.2762 | 309.2111 | 434.3228
575 | 575 | 16 | 14 | 29 | 7 | 33 | 71.82109 | 0.3210706 | 0.1668269 | 1302.409 | 0 | 0 | 0 |  | Fe_Cr_Ni_Si_Ta | Fe16Cr14Ni29Si7Ta33 | 0.07273421 | -29.18192 | 7.020202 | 25.43209 | 798.0274 | 167.4409 | 351.1083 | 450.8476
576 | 576 | 19 | 17 | 25 | 10 | 29 | 70.65813 | 0.3190143 | 0.1622747 | 1211.763 | 0 | 0 | 0 |  | Fe_Cr_Ni_Si_Ta | Fe19Cr17Ni25Si10Ta29 | 0.07268613 | -30.4676 | 6.89 | 28.04906 | 800.5175 | 163.9458 | 325.2606 | 425.1254
577 | 577 | 21 | 19 | 20 | 15 | 25 | 67.50755 | 0.319728 | 0.1553637 | 1071.527 | 0 | 0 | 0 |  | Fe_Cr_Ni_Si_Ta | Fe21Cr19Ni20Si15Ta25 | 0.07330875 | -33.6676 | 6.67 | 31.47364 | 849.6592 | 158.6568 | 347.3351 | 350.2274
578 | 578 | 24 | 19 | 16 | 20 | 21 | 63.90491 | 0.3220385 | 0.1496208 | 947.0695 | 0 | 0 | 0 |  | Fe_Cr_Ni_Si_Ta | Fe24Cr19Ni16Si20Ta21 | 0.07273171 | -36.2516 | 6.51 | 33.76389 | 914.0177 | 166.8796 | 307.5787 | 334.5257
579 | 579 | 26 | 18 | 12 | 26 | 17 | 59.2108 | 0.3266177 | 0.1439833 | 816.9044 | 0 | 0 | 0 |  | Fe_Cr_Ni_Si_Ta | Fe26Cr18Ni12Si26Ta17 | 0.07164989 | -38.97561 | 6.313131 | 35.78011 | 960.4039 | 178.8948 | 235.1569 | 255.2977
580 | 580 | 28 | 17 | 9 | 34 | 13 | 53.75691 | 0.333027 | 0.1372645 | 677.7852 | 0 | 0 | 0 |  | Fe_Cr_Ni_Si_Ta | Fe28Cr17Ni9Si34Ta13 | 0.06859372 | -40.83874 | 6.108911 | 37.02759 | 1067.668 | 155.7558 | 119.981 | 238.6481
581 | 581 | 28 | 12 | 6 | 43 | 11 | 46.52343 | 0.3459808 | 0.1354806 | 567.1138 | 0 | 0 | 0 |  | Fe_Cr_Ni_Si_Ta | Fe28Cr12Ni6Si43Ta11 | 0.0683801 | -42.6696 | 5.83 | 38.38281 | 1114.891 | 173.2758 | 57.58863 | 266.0394
582 | 582 | 8 | 9 | 45 | 3 | 35 | 73.23765 | 0.3237846 | 0.1758277 | 1453.905 | 0 | 0 | 0 |  | Fe_Cr_Ni_Si_Ta | Fe8Cr9Ni45Si3Ta35 | 0.0698139 | -27.5304 | 7.55 | 19.2873 | 765.9394 | 199.1688 | 331.1561 | 472.7348
583 | 583 | 10 | 14 | 39 | 5 | 31 | 73.41409 | 0.3195911 | 0.1699422 | 1363.392 | 0 | 0 | 0 |  | Fe_Cr_Ni_Si_Ta | Fe10Cr14Ni39Si5Ta31 | 0.06993174 | -27.8792 | 7.363636 | 22.63934 | 782.6648 | 170.5252 | 383.6402 | 430.5427
584 | 584 | 12 | 19 | 33 | 8 | 27 | 72.74761 | 0.3159859 | 0.1632953 | 1251.272 | 0 | 0 | 0 |  | Fe_Cr_Ni_Si_Ta | Fe12Cr19Ni33Si8Ta27 | 0.06992426 | -29.11499 | 7.141414 | 26.04651 | 805.7783 | 154.9765 | 394.9942 | 376.2999
585 | 585 | 14 | 22 | 28 | 12 | 24 | 70.59022 | 0.3153019 | 0.1576425 | 1137.857 | 0 | 0 | 0 |  | Fe_Cr_Ni_Si_Ta | Fe14Cr22Ni28Si12Ta24 | 0.07029335 | -31.5376 | 6.92 | 29.21712 | 845.4697 | 165.8685 | 369.0426 | 335.3688
586 | 586 | 16 | 24 | 23 | 17 | 20 | 67.40361 | 0.3159384 | 0.1501964 | 996.2886 | 0 | 0 | 0 |  | Fe_Cr_Ni_Si_Ta | Fe16Cr24Ni23Si17Ta20 | 0.06975777 | -34.312 | 6.7 | 32 | 893.9007 | 172.7774 | 380.3262 | 277.045
587 | 587 | 18 | 25 | 18 | 22 | 17 | 63.97743 | 0.3179827 | 0.1425056 | 864.4442 | 0 | 0 | 0 |  | Fe_Cr_Ni_Si_Ta | Fe18Cr25Ni18Si22Ta17 | 0.06914914 | -36.6724 | 6.47 | 33.95585 | 953.8539 | 171.2325 | 328.2378 | 275.1147
588 | 588 | 20 | 24 | 13 | 30 | 13 | 57.93494 | 0.3244406 | 0.1334909 | 698.2383 | 0 | 0 | 0 |  | Fe_Cr_Ni_Si_Ta | Fe20Cr24Ni13Si30Ta13 | 0.06730577 | -39.6996 | 6.19 | 35.95497 | 1044.545 | 167.4846 | 221.2481 | 213.4255
589 | 589 | 20 | 22 | 9 | 38 | 11 | 51.94092 | 0.3333739 | 0.1265845 | 571.0036 | 0 | 0 | 0 |  | Fe_Cr_Ni_Si_Ta | Fe20Cr22Ni9Si38Ta11 | 0.06691011 | -41.8684 | 5.89 | 37.2403 | 1134.951 | 136.0696 | 161.2374 | 216.5576
590 | 590 | 20 | 16 | 6 | 50 | 8 | 43.00426 | 0.3500844 | 0.119446 | 419.9827 | 0 | 0 | 0 |  | Fe_Cr_Ni_Si_Ta | Fe20Cr16Ni6Si50Ta8 | 0.06380051 | -41.968 | 5.56 | 37.61702 | 1150.51 | 197.9563 | 55.08643 | 293.2437
591 | 591 | 7 | 14 | 50 | 3 | 25 | 75.62044 | 0.3157571 | 0.1680254 | 1361.345 | 0 | 0 | 0 |  | Fe_Cr_Ni_Si_Ta | Fe7Cr14Ni50Si3Ta25 | 0.06442258 | -24.28813 | 7.848485 | 18.91453 | 708.1182 | 182.9645 | 381.218 | 360.4646
592 | 592 | 8 | 21 | 42 | 6 | 23 | 75.33903 | 0.311332 | 0.1613827 | 1256.859 | 0 | 0 | 0 |  | Fe_Cr_Ni_Si_Ta | Fe8Cr21Ni42Si6Ta23 | 0.06494637 | -26.1276 | 7.49 | 23.25855 | 773.2966 | 162.8992 | 420.1413 | 334.9158
593 | 593 | 9 | 26 | 36 | 9 | 20 | 74.53092 | 0.3080218 | 0.1540998 | 1142.074 | 0 | 0 | 0 |  | Fe_Cr_Ni_Si_Ta | Fe9Cr26Ni36Si9Ta20 | 0.06434048 | -27.6748 | 7.24 | 26.12489 | 801.3845 | 166.455 | 446.7613 | 342.9369
594 | 594 | 11 | 28 | 29 | 13 | 18 | 71.84268 | 0.3085205 | 0.148727 | 1034.051 | 0 | 0 | 0 |  | Fe_Cr_Ni_Si_Ta | Fe11Cr28Ni29Si13Ta18 | 0.06521432 | -30.5777 | 6.949495 | 29.17916 | 853.4915 | 166.7654 | 457.2596 | 305.2463
595 | 595 | 12 | 30 | 24 | 18 | 16 | 68.43703 | 0.3103009 | 0.1427365 | 917.9933 | 0 | 0 | 0 |  | Fe_Cr_Ni_Si_Ta | Fe12Cr30Ni24Si18Ta16 | 0.06554856 | -33.72 | 6.68 | 31.77169 | 922.5572 | 177.0883 | 420.0705 | 259.4072
596 | 596 | 14 | 31 | 18 | 25 | 13 | 63.48427 | 0.3142573 | 0.1321674 | 749.8409 | 0 | 0 | 0 |  | Fe_Cr_Ni_Si_Ta | Fe14Cr31Ni18Si25Ta13 | 0.06467866 | -36.97912 | 6.366337 | 34.05279 | 1010.685 | 152.3919 | 348.5 | 236.3363
597 | 597 | 15 | 30 | 13 | 32 | 10 | 58.01627 | 0.3204768 | 0.1227827 | 604.3491 | 0 | 0 | 0 |  | Fe_Cr_Ni_Si_Ta | Fe15Cr30Ni13Si32Ta10 | 0.06290888 | -39.428 | 6.08 | 35.43713 | 1119.931 | 132.6505 | 214.8278 | 236.2236
598 | 598 | 15 | 26 | 8 | 42 | 8 | 49.9858 | 0.3336999 | 0.1144264 | 460.2867 | 0 | 0 | 0 |  | Fe_Cr_Ni_Si_Ta | Fe15Cr26Ni8Si42Ta8 | 0.06239508 | -41.59086 | 5.69697 | 36.60024 | 1164.727 | 137.3792 | 151.7 | 265.499
599 | 599 | 15 | 19 | 5 | 55 | 6 | 40.68419 | 0.3528801 | 0.1050926 | 316.4697 | 0 | 0 | 0 |  | Fe_Cr_Ni_Si_Ta | Fe15Cr19Ni5Si55Ta6 | 0.05963797 | -40.4552 | 5.34 | 36.35093 | 1118.658 | 264.4303 | 69.92649 | 358.5331
600 | 600 | 7 | 21 | 52 | 3 | 17 | 78.80824 | 0.3055931 | 0.1521565 | 1183.872 | 0 | 0 | 0 |  | Fe_Cr_Ni_Si_Ta | Fe7Cr21Ni52Si3Ta17 | 0.05651845 | -20.2404 | 7.99 | 18.32457 | 596.6098 | 171.6816 | 514.7036 | 300.5999
601 | 601 | 7 | 28 | 43 | 6 | 16 | 78.32564 | 0.3015334 | 0.1471202 | 1102.903 | 0 | 0 | 0 |  | Fe_Cr_Ni_Si_Ta | Fe7Cr28Ni43Si6Ta16 | 0.05756278 | -22.9504 | 7.58 | 22.46308 | 683.2064 | 153.6002 | 543.9866 | 260.9889
602 | 602 | 7 | 33 | 36 | 9 | 15 | 77.21352 | 0.2992503 | 0.1426169 | 1026.307 | 1 | 0 | 0 |  | Fe_Cr_Ni_Si_Ta | Fe7Cr33Ni36Si9Ta15 | 0.05840823 | -25.386 | 7.25 | 25.35251 | 774.0571 | 165.5126 | 563.3943 | 250.5187
603 | 603 | 8 | 36 | 30 | 14 | 13 | 73.83017 | 0.3000806 | 0.1364513 | 908.309 | 0 | 0 | 0 |  | Fe_Cr_Ni_Si_Ta | Fe8Cr36Ni30Si14Ta13 | 0.05860251 | -29.0301 | 6.940594 | 28.6178 | 865.3187 | 172.0272 | 570.2214 | 207.5697
604 | 604 | 9 | 38 | 24 | 19 | 11 | 70.31148 | 0.3017346 | 0.1294072 | 790.3891 | 0 | 0 | 0 |  | Fe_Cr_Ni_Si_Ta | Fe9Cr38Ni24Si19Ta11 | 0.05832921 | -32.10195 | 6.643564 | 30.88347 | 955.3785 | 179.8072 | 550.4845 | 208.7054
605 | 605 | 10 | 38 | 18 | 25 | 9 | 65.46519 | 0.3062733 | 0.1200324 | 651.3003 | 0 | 0 | 0 |  | Fe_Cr_Ni_Si_Ta | Fe10Cr38Ni18Si25Ta9 | 0.05803665 | -35.388 | 6.33 | 32.8597 | 1055.737 | 167.0421 | 446.4443 | 199.1417
606 | 606 | 11 | 37 | 12 | 33 | 7 | 59.17465 | 0.3141012 | 0.1095561 | 506.5169 | 0 | 0 | 0 |  | Fe_Cr_Ni_Si_Ta | Fe11Cr37Ni12Si33Ta7 | 0.0571577 | -38.3364 | 5.97 | 34.30379 | 1133.447 | 153.6903 | 292.7019 | 200.81
607 | 607 | 12 | 32 | 7 | 44 | 5 | 50.32573 | 0.3292114 | 0.09967463 | 364.8964 | 0 | 0 | 0 |  | Fe_Cr_Ni_Si_Ta | Fe12Cr32Ni7Si44Ta5 | 0.05535535 | -40.1484 | 5.59 | 35.05367 | 1155.829 | 174.4135 | 187.663 | 272.0763
608 | 608 | 12 | 23 | 4 | 57 | 4 | 40.35841 | 0.351235 | 0.09296064 | 251.7726 | 0 | 0 | 0 |  | Fe_Cr_Ni_Si_Ta | Fe12Cr23Ni4Si57Ta4 | 0.05407324 | -38.8716 | 5.22 | 34.75112 | 1081.149 | 310.3462 | 65.85564 | 369.4082
609 | 609 | 5 | 37 | 42 | 6 | 10 | 82.09633 | 0.2896124 | 0.1231841 | 858.3418 | 1 | 0 | 0 |  | Fe_Cr_Ni_Si_Ta | Fe5Cr37Ni42Si6Ta10 | 0.04843136 | -19.8828 | 7.56 | 21.50605 | 587.8117 | 152.607 | 673.0812 | 206.6768
610 | 610 | 5 | 41 | 35 | 9 | 10 | 80.41898 | 0.2888066 | 0.1207261 | 811.364 | 1 | 0 | 0 |  | Fe_Cr_Ni_Si_Ta | Fe5Cr41Ni35Si9Ta10 | 0.05061358 | -22.8952 | 7.22 | 24.32673 | 698.4617 | 181.6676 | 708.534 | 180.6622
611 | 611 | 6 | 44 | 28 | 13 | 9 | 77.6945 | 0.289064 | 0.1153066 | 724.9965 | 1 | 0 | 0 |  | Fe_Cr_Ni_Si_Ta | Fe6Cr44Ni28Si13Ta9 | 0.05145475 | -26.048 | 6.89 | 26.94439 | 806.4363 | 202.5196 | 682.7208 | 171.9868
612 | 612 | 7 | 45 | 22 | 18 | 8 | 73.53936 | 0.2923083 | 0.1105501 | 639.71 | 0 | 0 | 0 |  | Fe_Cr_Ni_Si_Ta | Fe7Cr45Ni22Si18Ta8 | 0.05248734 | -29.7204 | 6.58 | 29.40663 | 916.7078 | 224.0753 | 602.5004 | 183.0659
613 | 613 | 8 | 45 | 16 | 25 | 6 | 67.69964 | 0.2979941 | 0.1021115 | 515.5337 | 0 | 0 | 0 |  | Fe_Cr_Ni_Si_Ta | Fe8Cr45Ni16Si25Ta6 | 0.05168623 | -33.63 | 6.24 | 31.5284 | 1057.195 | 212.539 | 491.0962 | 189.5086
614 | 614 | 9 | 43 | 11 | 32 | 5 | 61.6447 | 0.3064557 | 0.09683572 | 429.4274 | 0 | 0 | 0 |  | Fe_Cr_Ni_Si_Ta | Fe9Cr43Ni11Si32Ta5 | 0.05207378 | -36.6812 | 5.93 | 32.9574 | 1116.035 | 188.8542 | 355.4314 | 207.3178
615 | 615 | 11 | 38 | 6 | 43 | 3 | 52.71824 | 0.321459 | 0.08734337 | 305.4076 | 0 | 0 | 0 |  | Fe_Cr_Ni_Si_Ta | Fe11Cr38Ni6Si43Ta3 | 0.04927105 | -38.63072 | 5.574257 | 33.57618 | 1132.237 | 223.1847 | 236.8261 | 271.6552
616 | 616 | 3 | 50 | 32 | 9 | 6 | 84.04159 | 0.2773073 | 0.1018762 | 634.7616 | 1 | 0 | 0 |  | Fe_Cr_Ni_Si_Ta | Fe3Cr50Ni32Si9Ta6 | 0.04232272 | -20.6476 | 7.1 | 23.17995 | 612.4479 | 229.1233 | 758.4085 | 155.2668
617 | 617 | 4 | 52 | 25 | 13 | 6 | 80.69424 | 0.2793089 | 0.1001773 | 592.5918 | 0 | 0 | 0 |  | Fe_Cr_Ni_Si_Ta | Fe4Cr52Ni25Si13Ta6 | 0.04511363 | -24.2408 | 6.76 | 25.8457 | 752.7192 | 263.0754 | 724.7767 | 167.1821
618 | 618 | 5 | 53 | 19 | 18 | 5 | 76.3853 | 0.2825673 | 0.09468171 | 510.7644 | 0 | 0 | 0 |  | Fe_Cr_Ni_Si_Ta | Fe5Cr53Ni19Si18Ta5 | 0.04574961 | -27.8628 | 6.45 | 28.08469 | 902.8924 | 267.2631 | 679.7021 | 159.7464
619 | 619 | 6 | 53 | 13 | 23 | 4 | 71.97657 | 0.2866088 | 0.08910929 | 434.3701 | 0 | 0 | 0 |  | Fe_Cr_Ni_Si_Ta | Fe6Cr53Ni13Si23Ta4 | 0.04600283 | -30.89236 | 6.141414 | 29.61336 | 1014.782 | 253.2522 | 602.1738 | 197.1152
620 | 620 | 8 | 50 | 8 | 30 | 4 | 65.3213 | 0.2969233 | 0.08772975 | 385.1378 | 0 | 0 | 0 |  | Fe_Cr_Ni_Si_Ta | Fe8Cr50Ni8Si30Ta4 | 0.04876437 | -34.5424 | 5.84 | 31.43247 | 1080.044 | 229.9429 | 434.8729 | 244.0168
621 | 621 | 3 | 5 | 12 | 33 | 47 | 50.85794 | 0.3549716 | 0.1260202 | 635.5899 | 0 | 0 | 0 |  | Fe_Cr_Ni_Si_Ta | Fe3Cr5Ni12Si33Ta47 | 0.09611428 | -53.1556 | 5.41 | 44.58823 | 1060.649 | 143.381 | 129.8767 | 541.5568
622 | 622 | 5 | 5 | 11 | 39 | 40 | 47.36067 | 0.3583281 | 0.126764 | 585.0312 | 0 | 0 | 0 |  | Fe_Cr_Ni_Si_Ta | Fe5Cr5Ni11Si39Ta40 | 0.09711742 | -54.496 | 5.36 | 45.50725 | 1088.953 | 137.0707 | 89.72153 | 460.0141
623 | 623 | 7 | 4 | 10 | 44 | 34 | 44.03807 | 0.362428 | 0.1261392 | 528.6634 | 0 | 0 | 0 |  | Fe_Cr_Ni_Si_Ta | Fe7Cr4Ni10Si44Ta34 | 0.0966357 | -54.48342 | 5.313131 | 45.7481 | 1131.927 | 108.158 | 22.33706 | 447.5378
624 | 624 | 11 | 4 | 9 | 49 | 27 | 41.39401 | 0.3647826 | 0.1285169 | 496.3459 | 0 | 0 | 0 |  | Fe_Cr_Ni_Si_Ta | Fe11Cr4Ni9Si49Ta27 | 0.09252215 | -52.2388 | 5.33 | 44.68232 | 1158.971 | 88.294 | 7.960543 | 367.3239
625 | 625 | 14 | 3 | 7 | 53 | 22 | 38.69056 | 0.368548 | 0.1265557 | 440.7153 | 0 | 0 | 0 |  | Fe_Cr_Ni_Si_Ta | Fe14Cr3Ni7Si53Ta22 | 0.08884083 | -49.759 | 5.272727 | 43.69128 | 1164.36 | 104.4501 | -53.18278 | 376.8288
626 | 626 | 3 | 6 | 19 | 21 | 51 | 58.33538 | 0.3457835 | 0.1414281 | 875.5432 | 0 | 0 | 0 |  | Fe_Cr_Ni_Si_Ta | Fe3Cr6Ni19Si21Ta51 | 0.08818755 | -46.5084 | 5.89 | 38.85087 | 963.4275 | 185.6873 | 199.6831 | 523.2494
627 | 627 | 5 | 7 | 17 | 27 | 44 | 54.87732 | 0.347938 | 0.1409571 | 806.2402 | 0 | 0 | 0 |  | Fe_Cr_Ni_Si_Ta | Fe5Cr7Ni17Si27Ta44 | 0.09127551 | -49.9168 | 5.8 | 41.48385 | 1020.607 | 189.1596 | 168.6887 | 492.2781
628 | 628 | 7 | 8 | 16 | 32 | 38 | 52.22879 | 0.3493946 | 0.1414965 | 758.7611 | 0 | 0 | 0 |  | Fe_Cr_Ni_Si_Ta | Fe7Cr8Ni16Si32Ta38 | 0.09173012 | -51.29458 | 5.762376 | 42.57771 | 1047.506 | 174.0327 | 187.2688 | 456.0066
629 | 629 | 10 | 8 | 14 | 36 | 32 | 49.66294 | 0.3512814 | 0.1403402 | 699.9085 | 0 | 0 | 0 |  | Fe_Cr_Ni_Si_Ta | Fe10Cr8Ni14Si36Ta32 | 0.0907901 | -51.4624 | 5.72 | 43 | 1068.686 | 151.3125 | 108.6461 | 414.242
630 | 630 | 14 | 9 | 11 | 40 | 26 | 47.54752 | 0.3520167 | 0.1381584 | 639.7555 | 0 | 0 | 0 |  | Fe_Cr_Ni_Si_Ta | Fe14Cr9Ni11Si40Ta26 | 0.08778985 | -50.1116 | 5.66 | 42.59108 | 1099.214 | 133.2141 | 86.65299 | 356.0311
631 | 631 | 18 | 8 | 9 | 44 | 21 | 44.97188 | 0.3547368 | 0.1372874 | 586.2353 | 0 | 0 | 0 |  | Fe_Cr_Ni_Si_Ta | Fe18Cr8Ni9Si44Ta21 | 0.08403458 | -48.6508 | 5.63 | 42.03142 | 1135.373 | 122.6463 | 42.68371 | 305.15625
632 | 632 | 23 | 7 | 7 | 46 | 16 | 43.33129 | 0.3559184 | 0.1375423 | 552.9958 | 0 | 0 | 0 |  | Fe_Cr_Ni_Si_Ta | Fe23Cr7Ni7Si46Ta16 | 0.07825614 | -46.28834 | 5.656566 | 40.87004 | 1127.544 | 153.8806 | -7.569296 | 322.0677
633 | 633 | 3 | 4 | 29 | 12 | 52 | 63.7897 | 0.3406227 | 0.1582775 | 1133.994 | 0 | 0 | 0 |  | Fe_Cr_Ni_Si_Ta | Fe3Cr4Ni29Si12Ta52 | 0.08061987 | -40.1704 | 6.46 | 31.54219 | 897.1351 | 212.1815 | 279.3091 | 504.3163
634 | 634 | 4 | 8 | 27 | 16 | 46 | 62.33115 | 0.3389924 | 0.1581369 | 1088.639 | 0 | 0 | 0 |  | Fe_Cr_Ni_Si_Ta | Fe4Cr8Ni27Si16Ta46 | 0.08335022 | -42.57857 | 6.376238 | 34.6546 | 943.5316 | 199.7706 | 217.8784 | 492.464
635 | 635 | 6 | 10 | 24 | 21 | 39 | 59.5197 | 0.3395196 | 0.155424 | 996.3642 | 0 | 0 | 0 |  | Fe_Cr_Ni_Si_Ta | Fe6Cr10Ni24Si21Ta39 | 0.08540923 | -45.4464 | 6.27 | 37.56914 | 993.2058 | 168.8084 | 254.0769 | 493.2857
636 | 636 | 9 | 12 | 21 | 25 | 34 | 57.64833 | 0.3392326 | 0.1528304 | 927.0485 | 0 | 0 | 0 |  | Fe_Cr_Ni_Si_Ta | Fe9Cr12Ni21Si25Ta34 | 0.08537806 | -46.26095 | 6.178218 | 38.83764 | 1004.078 | 171.2221 | 192.4434 | 403.0233
637 | 637 | 13 | 13 | 17 | 28 | 29 | 55.96688 | 0.3390908 | 0.1488445 | 852.0815 | 0 | 0 | 0 |  | Fe_Cr_Ni_Si_Ta | Fe13Cr13Ni17Si28Ta29 | 0.08428089 | -46.1876 | 6.09 | 39.40495 | 1020.117 | 158.5129 | 176.3234 | 392.7723
638 | 638 | 17 | 14 | 14 | 31 | 24 | 54.40402 | 0.3387365 | 0.1456642 | 787.6347 | 0 | 0 | 0 |  | Fe_Cr_Ni_Si_Ta | Fe17Cr14Ni14Si31Ta24 | 0.081615 | -45.5316 | 6.04 | 39.40495 | 1050.023 | 153.9548 | 164.526 | 319.9348
639 | 639 | 23 | 13 | 11 | 34 | 19 | 52.38398 | 0.3397296 | 0.1438373 | 729.7338 | 0 | 0 | 0 |  | Fe_Cr_Ni_Si_Ta | Fe23Cr13Ni11Si34Ta19 | 0.07754182 | -44.4044 | 6.03 | 39.06546 | 1060.96 | 143.699 | 135.5239 | 280.955
640 | 640 | 29 | 12 | 8 | 36 | 15 | 51.01793 | 0.3401347 | 0.1425572 | 688.548 | 0 | 0 | 0 |  | Fe_Cr_Ni_Si_Ta | Fe29Cr12Ni8Si36Ta15 | 0.07286931 | -42.8132 | 6.03 | 38.38997 | 1068.013 | 147.4552 | 98.85769 | 298.6029
641 | 641 | 36 | 9 | 6 | 37 | 12 | 49.80256 | 0.3415329 | 0.1450437 | 680.4779 | 0 | 0 | 0 |  | Fe_Cr_Ni_Si_Ta | Fe36Cr9Ni6Si37Ta12 | 0.06829262 | -41.2572 | 6.1 | 37.75235 | 1045.943 | 166.9225 | 85.60116 | 241.129
642 | 642 | 3 | 6 | 38 | 10 | 43 | 66.04105 | 0.3352803 | 0.1704119 | 1282.691 | 0 | 0 | 0 |  | Fe_Cr_Ni_Si_Ta | Fe3Cr6Ni38Si10Ta43 | 0.07804085 | -38.2076 | 6.95 | 28.95151 | 888.7421875 | 193.1762 | 277.0477 | 491.6106
643 | 643 | 4 | 10 | 34 | 13 | 38 | 65.05017 | 0.3331545 | 0.166161 | 1199.22 | 0 | 0 | 0 |  | Fe_Cr_Ni_Si_Ta | Fe4Cr10Ni34Si13Ta38 | 0.07932725 | -39.618 | 6.808081 | 31.793 | 921.6454 | 187.3319 | 273.7425 | 444.2103
644 | 644 | 7 | 14 | 29 | 16 | 33 | 64.22678 | 0.3303736 | 0.1615763 | 1116.494 | 0 | 0 | 0 |  | Fe_Cr_Ni_Si_Ta | Fe7Cr14Ni29Si16Ta33 | 0.07942238 | -40.05061 | 6.656566 | 33.6944 | 928.5615 | 165.9058 | 298.2417 | 402.3701
645 | 645 | 10 | 17 | 25 | 19 | 29 | 63.18861 | 0.3284894 | 0.1577538 | 1044.101 | 0 | 0 | 0 |  | Fe_Cr_Ni_Si_Ta | Fe10Cr17Ni25Si19Ta29 | 0.07876331 | -40.3712 | 6.53 | 34.9222 | 948.9938 | 167.8261 | 301.2945 | 361.6048
646 | 646 | 15 | 19 | 20 | 21 | 25 | 62.61631 | 0.3262147 | 0.1522366 | 967.0138 | 0 | 0 | 0 |  | Fe_Cr_Ni_Si_Ta | Fe15Cr19Ni20Si21Ta25 | 0.0769887 | -39.5932 | 6.43 | 35.25039 | 964.6537 | 155.1945 | 289.0539 | 372.7111
647 | 647 | 20 | 19 | 16 | 24 | 21 | 60.7337 | 0.3264801 | 0.1475861 | 883.1007 | 0 | 0 | 0 |  | Fe_Cr_Ni_Si_Ta | Fe20Cr19Ni16Si24Ta21 | 0.07492744 | -39.6964 | 6.35 | 35.82401 | 963.2975 | 167.7209 | 289.7494 | 294.6026
648 | 648 | 26 | 18 | 12 | 26 | 17 | 59.2108 | 0.3266177 | 0.143486 | 813.0051 | 0 | 0 | 0 |  | Fe_Cr_Ni_Si_Ta | Fe26Cr18Ni12Si26Ta17 | 0.07164989 | -38.97561 | 6.313131 | 35.78011 | 974.9088 | 166.3333 | 227.2424 | 234.8758
649 | 649 | 34 | 17 | 9 | 28 | 13 | 58.15671 | 0.3260512 | 0.1404593 | 759.0695 | 0 | 0 | 0 |  | Fe_Cr_Ni_Si_Ta | Fe34Cr17Ni9Si28Ta13 | 0.06613429 | -37.34026 | 6.346535 | 35.11573 | 968.392 | 167.3148 | 182.4862 | 211.1261
650 | 650 | 43 | 12 | 6 | 28 | 11 | 57.01219 | 0.3281634 | 0.142793 | 757.565 | 0 | 0 | 0 |  | Fe_Cr_Ni_Si_Ta | Fe43Cr12Ni6Si28Ta11 | 0.06306728 | -36.0036 | 6.43 | 34.68991 | 915.9958 | 177.1479 | 180.3136 | 202.183
651 | 651 | 3 | 9 | 45 | 8 | 35 | 68.81347 | 0.3288493 | 0.1743536 | 1352.921 | 0 | 0 | 0 |  | Fe_Cr_Ni_Si_Ta | Fe3Cr9Ni45Si8Ta35 | 0.0739467 | -34.4684 | 7.35 | 26.24405 | 873.7354 | 191.9769 | 315.2502 | 415.5829
652 | 652 | 5 | 14 | 39 | 10 | 31 | 68.92611 | 0.3248337 | 0.1681334 | 1263.781 | 0 | 0 | 0 |  | Fe_Cr_Ni_Si_Ta | Fe5Cr14Ni39Si10Ta31 | 0.07384165 | -34.52546 | 7.161616 | 28.40414 | 876.3068 | 169.8044 | 339.248 | 397.9036
653 | 653 | 8 | 19 | 33 | 12 | 27 | 69.15528 | 0.3202964 | 0.1617803 | 1176.226 | 0 | 0 | 0 |  | Fe_Cr_Ni_Si_Ta | Fe8Cr19Ni33Si12Ta27 | 0.07282465 | -34.08591 | 6.979798 | 29.84434 | 882.3309 | 160.4484 | 333.129 | 370.6065
654 | 654 | 12 | 22 | 28 | 14 | 24 | 68.83471 | 0.3174835 | 0.1570268 | 1104.435 | 0 | 0 | 0 |  | Fe_Cr_Ni_Si_Ta | Fe12Cr22Ni28Si14Ta24 | 0.07162222 | -33.8096 | 6.84 | 30.78961 | 875.2121 | 156.3964 | 373.559 | 350.7994
655 | 655 | 17 | 24 | 23 | 16 | 20 | 68.26596 | 0.3148172 | 0.1504866 | 1011.407 | 0 | 0 | 0 |  | Fe_Cr_Ni_Si_Ta | Fe17Cr24Ni23Si16Ta20 | 0.06915461 | -33.2888 | 6.74 | 31.3514 | 881.9479 | 176.4243 | 397.0976 | 321.4289
656 | 656 | 22 | 25 | 18 | 18 | 17 | 67.34119 | 0.3134036 | 0.143809 | 920.7483 | 0 | 0 | 0 |  | Fe_Cr_Ni_Si_Ta | Fe22Cr25Ni18Si18Ta17 | 0.06695228 | -33.0228 | 6.63 | 31.79245 | 881.7592 | 174.6383 | 392.3063 | 283.6346
657 | 657 | 30 | 24 | 13 | 20 | 13 | 65.99935 | 0.3126701 | 0.1367423 | 822.9238 | 0 | 0 | 0 |  | Fe_Cr_Ni_Si_Ta | Fe30Cr24Ni13Si20Ta13 | 0.06255797 | -32.1356 | 6.59 | 31.75783 | 867.0262 | 183.1859 | 342.4232 | 228.4005
658 | 658 | 38 | 22 | 9 | 20 | 11 | 65.87195 | 0.3119016 | 0.1334987 | 785.0653 | 0 | 0 | 0 |  | Fe_Cr_Ni_Si_Ta | Fe38Cr22Ni9Si20Ta11 | 0.05931285 | -30.4564 | 6.61 | 31.08054 | 820.7986 | 178.7191 | 351.5111 | 200.1218
659 | 659 | 50 | 16 | 6 | 20 | 8 | 64.73161 | 0.3135847 | 0.130553 | 737.4251 | 0 | 0 | 0 |  | Fe_Cr_Ni_Si_Ta | Fe50Cr16Ni6Si20Ta8 | 0.05359535 | -28.384 | 6.76 | 30.25293 | 725.8416 | 207.6269 | 296.1487 | 163.0237
660 | 660 | 3 | 14 | 50 | 7 | 25 | 71.7719 | 0.3201288 | 0.1681734 | 1296.676 | 0 | 0 | 0 |  | Fe_Cr_Ni_Si_Ta | Fe3Cr14Ni50Si7Ta25 | 0.06755869 | -29.88593 | 7.686869 | 24.47781 | 831.8004 | 199.7761 | 360.528 | 358.2212
661 | 661 | 6 | 21 | 42 | 8 | 23 | 73.43233 | 0.313532 | 0.1612847 | 1225.49 | 0 | 0 | 0 |  | Fe_Cr_Ni_Si_Ta | Fe6Cr21Ni42Si8Ta23 | 0.06642358 | -28.7636 | 7.41 | 25.50373 | 814.4291 | 171.6233 | 420.7708 | 347.4492
662 | 662 | 9 | 26 | 36 | 9 | 20 | 74.53092 | 0.3080218 | 0.1540998 | 1142.074 | 0 | 0 | 0 |  | Fe_Cr_Ni_Si_Ta | Fe9Cr26Ni36Si9Ta20 | 0.06434048 | -27.6748 | 7.24 | 26.12489 | 788.9216 | 162.8638 | 456.7244 | 299.8053
663 | 663 | 13 | 28 | 29 | 11 | 18 | 73.72259 | 0.3062206 | 0.1488203 | 1061.036 | 0 | 0 | 0 |  | Fe_Cr_Ni_Si_Ta | Fe13Cr28Ni29Si11Ta18 | 0.06390134 | -28.25304 | 7.030303 | 27.58112 | 805.7563 | 158.7296 | 475.8025 | 292.6393
664 | 664 | 18 | 30 | 24 | 12 | 16 | 73.90524 | 0.303364 | 0.1435211 | 995.9492 | 0 | 0 | 0 |  | Fe_Cr_Ni_Si_Ta | Fe18Cr30Ni24Si12Ta16 | 0.06191729 | -27.3648 | 6.92 | 27.71931 | 782.4954 | 155.951 | 504.5269 | 277.2821
665 | 665 | 25 | 31 | 18 | 14 | 13 | 73.06758 | 0.3013841 | 0.1343242 | 879.4339 | 0 | 0 | 0 |  | Fe_Cr_Ni_Si_Ta | Fe25Cr31Ni18Si14Ta13 | 0.05878615 | -26.91618 | 6.80198 | 28.15574 | 760.1093 | 160.0071 | 522.5508 | 252.983
666 | 666 | 32 | 30 | 13 | 15 | 10 | 72.43161 | 0.2999701 | 0.1262054 | 783.0727 | 0 | 0 | 0 |  | Fe_Cr_Ni_Si_Ta | Fe32Cr30Ni13Si15Ta10 | 0.05473696 | -25.9368 | 6.76 | 27.98857 | 709.5684 | 160.3956 | 511.8246 | 222.2501
667 | 667 | 42 | 26 | 8 | 15 | 8 | 71.76456 | 0.3003949 | 0.1218718 | 730.2005 | 0 | 0 | 0 |  | Fe_Cr_Ni_Si_Ta | Fe42Cr26Ni8Si15Ta8 | 0.05115437 | -24.31262 | 6.787879 | 27.37691 | 661.3131 | 193.3825 | 495.0722 | 177.4894
668 | 668 | 55 | 19 | 5 | 15 | 6 | 70.32353 | 0.3034148 | 0.1175836 | 673.5062 | 0 | 0 | 0 |  | Fe_Cr_Ni_Si_Ta | Fe55Cr19Ni5Si15Ta6 | 0.04642106 | -22.5352 | 6.94 | 26.6644 | 573.0406 | 203.9347 | 379.3344 | 153.6412
669 | 669 | 3 | 21 | 52 | 7 | 17 | 74.7345 | 0.3101882 | 0.1533522 | 1138.337 | 1 | 0 | 0 |  | Fe_Cr_Ni_Si_Ta | Fe3Cr21Ni52Si7Ta17 | 0.0595245 | -25.7268 | 7.83 | 23.62435 | 750.6053 | 182.3779 | 492.9 | 273.8823
670 | 670 | 6 | 28 | 43 | 7 | 16 | 77.30787 | 0.3026919 | 0.1473202 | 1091.481 | 1 | 0 | 0 |  | Fe_Cr_Ni_Si_Ta | Fe6Cr28Ni43Si7Ta16 | 0.05828975 | -24.2696 | 7.54 | 23.5805 | 722.2823 | 166.1052 | 551.5487 | 266.0954
671 | 671 | 9 | 33 | 36 | 7 | 15 | 79.24037 | 0.2969145 | 0.1423249 | 1048.599 | 1 | 0 | 0 |  | Fe_Cr_Ni_Si_Ta | Fe9Cr33Ni36Si7Ta15 | 0.0570023 | -22.8492 | 7.33 | 23.38782 | 702.8397 | 148.9402 | 575.2421 | 270.8301
672 | 672 | 14 | 36 | 30 | 8 | 13 | 79.73027 | 0.2930331 | 0.1355687 | 967.2588 | 1 | 0 | 0 |  | Fe_Cr_Ni_Si_Ta | Fe14Cr36Ni30Si8Ta13 | 0.05470125 | -22.0449 | 7.178218 | 23.75124 | 629.1295 | 120.4111 | 640.6345 | 230.0599
673 | 673 | 19 | 38 | 24 | 9 | 11 | 79.92249 | 0.2898163 | 0.1284936 | 883.0598 | 1 | 0 | 0 |  | Fe_Cr_Ni_Si_Ta | Fe19Cr38Ni24Si9Ta11 | 0.05227062 | -21.3932 | 7.039604 | 24.0221 | 574.6907 | 105.8245 | 689.2296 | 201.9538
674 | 674 | 25 | 38 | 18 | 10 | 9 | 79.52889 | 0.2879712 | 0.1198369 | 783.4798 | 0 | 0 | 0 |  | Fe_Cr_Ni_Si_Ta | Fe25Cr38Ni18Si10Ta9 | 0.04964549 | -20.862 | 6.93 | 24.23448 | 544.8362 | 123.7151 | 709.2038 | 180.8747
675 | 675 | 33 | 37 | 12 | 11 | 7 | 78.86263 | 0.2868808 | 0.1112193 | 686.6854 | 0 | 0 | 0 |  | Fe_Cr_Ni_Si_Ta | Fe33Cr37Ni12Si11Ta7 | 0.04622398 | -20.0764 | 6.85 | 24.19483 | 503.9953 | 153.1868 | 688.0593 | 187.1817
676 | 676 | 44 | 32 | 7 | 12 | 5 | 76.98608 | 0.2891115 | 0.1043503 | 603.3989 | 0 | 0 | 0 |  | Fe_Cr_Ni_Si_Ta | Fe44Cr32Ni7Si12Ta5 | 0.04207493 | -19.374 | 6.87 | 24.15864 | 493.8343 | 182.2616 | 557.026 | 186.6906
677 | 677 | 57 | 23 | 4 | 12 | 4 | 74.69924 | 0.2946347 | 0.1027725 | 572.4623 | 0 | 0 | 0 |  | Fe_Cr_Ni_Si_Ta | Fe57Cr23Ni4Si12Ta4 | 0.0392831 | -18.2796 | 7.02 | 23.83674 | 429.8091 | 186.3192 | 448.3116 | 145.0458
678 | 678 | 6 | 37 | 42 | 5 | 10 | 83.19143 | 0.2883975 | 0.1264438 | 900.3402 | 1 | 0 | 0 |  | Fe_Cr_Ni_Si_Ta | Fe6Cr37Ni42Si5Ta10 | 0.04766981 | -18.5476 | 7.6 | 20.34699 | 546.6815 | 133.3375 | 679.8193 | 202.4557
679 | 679 | 9 | 41 | 35 | 5 | 10 | 84.74114 | 0.2839444 | 0.1246591 | 889.7868 | 1 | 0 | 0 |  | Fe_Cr_Ni_Si_Ta | Fe9Cr41Ni35Si5Ta10 | 0.04768403 | -17.7496 | 7.38 | 20.24327 | 493.2075 | 115.4766 | 711.8358 | 193.0153
680 | 680 | 13 | 44 | 28 | 6 | 9 | 85.09326 | 0.2804897 | 0.1201163 | 835.1119 | 1 | 0 | 0 |  | Fe_Cr_Ni_Si_Ta | Fe13Cr44Ni28Si6Ta9 | 0.04661863 | -17.6004 | 7.17 | 20.91387 | 451.4882 | 95.31119 | 745.5833 | 200.3011
681 | 681 | 18 | 45 | 22 | 7 | 8 | 84.79799 | 0.2787382 | 0.1146902 | 770.2324 | 0 | 0 | 0 |  | Fe_Cr_Ni_Si_Ta | Fe18Cr45Ni22Si7Ta8 | 0.0454199 | -17.4708 | 7.02 | 21.42335 | 413.2929 | 99.45922 | 772.9455 | 193.8875
682 | 682 | 25 | 45 | 16 | 8 | 6 | 84.42192 | 0.2767155 | 0.1037258 | 651.1659 | 0 | 0 | 0 |  | Fe_Cr_Ni_Si_Ta | Fe25Cr45Ni16Si8Ta6 | 0.04173207 | -16.8068 | 6.92 | 21.49674 | 364.5741 | 136.1746 | 769.4384 | 178.2409
683 | 683 | 32 | 43 | 11 | 9 | 5 | 83.1846 | 0.2774876 | 0.09842945 | 589.6168 | 0 | 0 | 0 |  | Fe_Cr_Ni_Si_Ta | Fe32Cr43Ni11Si9Ta5 | 0.03997353 | -16.708 | 6.85 | 21.81742 | 367.679 | 173.3241 | 709.0895 | 182.9286
684 | 684 | 43 | 38 | 6 | 11 | 3 | 80.20448 | 0.2810319 | 0.08892451 | 481.4204 | 0 | 0 | 0 |  | Fe_Cr_Ni_Si_Ta | Fe43Cr38Ni6Si11Ta3 | 0.0354151 | -17.06107 | 6.841584 | 22.49291 | 386.0617 | 177.6021 | 568.297 | 171.6506
685 | 685 | 9 | 50 | 32 | 3 | 6 | 90.93618 | 0.2697629 | 0.1035792 | 697.4713 | 1 | 0 | 0 |  | Fe_Cr_Ni_Si_Ta | Fe9Cr50Ni32Si3Ta6 | 0.03745896 | -12.8188 | 7.34 | 16.69102 | 314.8105 | 104.4154 | 799.9495 | 170.7851
686 | 686 | 13 | 52 | 25 | 4 | 6 | 90.71332 | 0.2679959 | 0.1034047 | 689.7715 | 0 | 0 | 0 |  | Fe_Cr_Ni_Si_Ta | Fe13Cr52Ni25Si4Ta6 | 0.03838259 | -13.196 | 7.12 | 17.70056 | 285.8852 | 88.86154 | 812.4923 | 191.3971
687 | 687 | 18 | 53 | 19 | 5 | 5 | 90.39468 | 0.2661066 | 0.09575892 | 606.8659 | 0 | 0 | 0 |  | Fe_Cr_Ni_Si_Ta | Fe18Cr53Ni19Si5Ta5 | 0.03668581 | -13.1208 | 6.97 | 18.2439 | 269.0593 | 101.5533 | 820.6544 | 170.9639
688 | 688 | 23 | 53 | 13 | 6 | 4 | 89.84892 | 0.2647162 | 0.08880864 | 533.756 | 0 | 0 | 0 |  | Fe_Cr_Ni_Si_Ta | Fe23Cr53Ni13Si6Ta4 | 0.03489914 | -13.08928 | 6.828283 | 18.70842 | 256.3817 | 125.0534 | 823.6416 | 178.6525
689 | 689 | 30 | 50 | 8 | 8 | 4 | 86.78649 | 0.2689297 | 0.08875176 | 516.5464 | 0 | 0 | 0 |  | Fe_Cr_Ni_Si_Ta | Fe30Cr50Ni8Si8Ta4 | 0.03641235 | -14.584 | 6.72 | 20.29877 | 306.9493 | 163.4424 | 757.0256 | 193.9661
690 | 690 | 5 | 33 | 12 | 3 | 47 | 79.08526 | 0.3106052 | 0.147331 | 1202.863 | 0 | 0 | 0 |  | Fe_Cr_Ni_Si_Ta | Fe5Cr33Ni12Si3Ta47 | 0.07149478 | -18.9276 | 6.05 | 22.73741 | 692.6239 | 167.817 | 395.7608 | 522.4678
691 | 691 | 5 | 39 | 11 | 5 | 40 | 79.85113 | 0.3044774 | 0.14603 | 1171.162 | 0 | 0 | 0 |  | Fe_Cr_Ni_Si_Ta | Fe5Cr39Ni11Si5Ta40 | 0.07248615 | -20.5912 | 6.04 | 24.95015 | 729.2489 | 145.7608 | 396.3327 | 469.1946
692 | 692 | 4 | 44 | 10 | 7 | 34 | 80.24478 | 0.2991797 | 0.1421543 | 1107.861 | 0 | 0 | 0 |  | Fe_Cr_Ni_Si_Ta | Fe4Cr44Ni10Si7Ta34 | 0.07239747 | -22.12509 | 6 | 26.57852 | 771.3165 | 138.4487 | 472.9875 | 477.3001
693 | 693 | 4 | 49 | 9 | 11 | 27 | 78.9736 | 0.2947148 | 0.135402 | 990.0649 | 0 | 0 | 0 |  | Fe_Cr_Ni_Si_Ta | Fe4Cr49Ni9Si11Ta27 | 0.07139735 | -25.3432 | 5.95 | 28.7583 | 804.7066 | 140.979 | 495.1973 | 405.7052
694 | 694 | 3 | 53 | 7 | 14 | 22 | 78.06686 | 0.2908923 | 0.1265418 | 867.9129 | 0 | 0 | 0 |  | Fe_Cr_Ni_Si_Ta | Fe3Cr53Ni7Si14Ta22 | 0.06970108 | -27.14335 | 5.838384 | 29.85733 | 861.7685 | 155.8737 | 508.9981 | 365.8857
695 | 695 | 6 | 21 | 19 | 3 | 51 | 75.3698 | 0.3208082 | 0.1541534 | 1254.752 | 0 | 0 | 0 |  | Fe_Cr_Ni_Si_Ta | Fe6Cr21Ni19Si3Ta51 | 0.07163835 | -22.8576 | 6.31 | 21.84033 | 746.379 | 179.5256 | 368.8784 | 506.4141
696 | 696 | 7 | 27 | 17 | 5 | 44 | 76.06299 | 0.3151262 | 0.1535405 | 1231.592 | 0 | 0 | 0 |  | Fe_Cr_Ni_Si_Ta | Fe7Cr27Ni17Si5Ta44 | 0.07345026 | -24.0832 | 6.28 | 24.68421 | 754.8568 | 165.8064 | 347.0677 | 502.3153
697 | 697 | 8 | 32 | 16 | 7 | 38 | 76.41498 | 0.3102088 | 0.1521315 | 1196.174 | 0 | 0 | 0 |  | Fe_Cr_Ni_Si_Ta | Fe8Cr32Ni16Si7Ta38 | 0.07377418 | -25.26184 | 6.277228 | 26.49916 | 781.0888 | 153.1169 | 401.1232 | 452.2259
698 | 698 | 8 | 36 | 14 | 10 | 32 | 75.60207 | 0.3066796 | 0.1470149 | 1104.038 | 0 | 0 | 0 |  | Fe_Cr_Ni_Si_Ta | Fe8Cr36Ni14Si10Ta32 | 0.07390635 | -27.4304 | 6.2 | 28.77221 | 812.21875 | 153.2263 | 375.4722 | 423.6889
699 | 699 | 9 | 40 | 11 | 14 | 26 | 73.98201 | 0.3036145 | 0.1392483 | 976.4864 | 0 | 0 | 0 |  | Fe_Cr_Ni_Si_Ta | Fe9Cr40Ni11Si14Ta26 | 0.07300659 | -29.7584 | 6.08 | 30.7732 | 871.9978 | 159.0202 | 470.4718 | 367.1379
700 | 700 | 8 | 44 | 9 | 18 | 21 | 72.19589 | 0.301235 | 0.1301651 | 845.4724 | 0 | 0 | 0 |  | Fe_Cr_Ni_Si_Ta | Fe8Cr44Ni9Si18Ta21 | 0.07115844 | -31.8916 | 5.95 | 32.06182 | 919.5771 | 174.449 | 472.1654 | 337.423
701 | 701 | 7 | 46 | 7 | 23 | 16 | 68.95602 | 0.3013586 | 0.1188463 | 691.4433 | 0 | 0 | 0 |  | Fe_Cr_Ni_Si_Ta | Fe7Cr46Ni7Si23Ta16 | 0.06854833 | -34.52015 | 5.79798 | 33.191 | 998.1574 | 161.0306 | 445.6546 | 286.6059
702 | 702 | 4 | 12 | 29 | 3 | 52 | 72.70164 | 0.327934 | 0.1630191 | 1332.084 | 0 | 0 | 0 |  | Fe_Cr_Ni_Si_Ta | Fe4Cr12Ni29Si3Ta52 | 0.07166292 | -27.1616 | 6.66 | 20.61456 | 768.2658 | 185.5195 | 283.5919 | 509.8315
703 | 703 | 8 | 16 | 27 | 4 | 46 | 73.64047 | 0.3231143 | 0.1645062 | 1342.853 | 0 | 0 | 0 |  | Fe_Cr_Ni_Si_Ta | Fe8Cr16Ni27Si4Ta46 | 0.07284848 | -26.81541 | 6.693069 | 22.42787 | 767.9088 | 173.8118 | 312.5655 | 480.0363
704 | 704 | 10 | 21 | 24 | 6 | 39 | 74.04339 | 0.3180382 | 0.1621907 | 1294.32 | 0 | 0 | 0 |  | Fe_Cr_Ni_Si_Ta | Fe10Cr21Ni24Si6Ta39 | 0.07360511 | -27.4284 | 6.65 | 25.08306 | 787.2119 | 161.2354 | 398.8337 | 474.9149
705 | 705 | 12 | 25 | 21 | 9 | 34 | 73.2198 | 0.3149716 | 0.1579654 | 1210.727 | 0 | 0 | 0 |  | Fe_Cr_Ni_Si_Ta | Fe12Cr25Ni21Si9Ta34 | 0.07410669 | -29.03872 | 6.554455 | 27.80539 | 804.3705 | 154.4223 | 363.4028 | 428.787
706 | 706 | 13 | 28 | 17 | 13 | 29 | 71.1917 | 0.3135881 | 0.1509254 | 1083.725 | 0 | 0 | 0 |  | Fe_Cr_Ni_Si_Ta | Fe13Cr28Ni17Si13Ta29 | 0.07461981 | -31.6436 | 6.39 | 30.67165 | 845.7723 | 153.7919 | 362.0376 | 419.1419
707 | 707 | 14 | 31 | 14 | 17 | 24 | 69.19998 | 0.3121075 | 0.143675 | 962.2755 | 0 | 0 | 0 |  | Fe_Cr_Ni_Si_Ta | Fe14Cr31Ni14Si17Ta24 | 0.07353766 | -33.6212 | 6.26 | 32.45058 | 898.2542 | 161.3422 | 363.6576 | 374.3928
708 | 708 | 13 | 34 | 11 | 23 | 19 | 65.56961 | 0.3127833 | 0.1332438 | 799.8931 | 0 | 0 | 0 |  | Fe_Cr_Ni_Si_Ta | Fe13Cr34Ni11Si23Ta19 | 0.07201995 | -36.65 | 6.05 | 34.37601 | 967.2607 | 163.218 | 380.9676 | 291.3662
709 | 709 | 12 | 36 | 8 | 29 | 15 | 61.7302 | 0.3149276 | 0.1222892 | 650.8572 | 0 | 0 | 0 |  | Fe_Cr_Ni_Si_Ta | Fe12Cr36Ni8Si29Ta15 | 0.06986544 | -38.8192 | 5.83 | 35.41243 | 1049.944 | 164.3144 | 322.1252 | 244.3139
710 | 710 | 9 | 37 | 6 | 36 | 12 | 56.95812 | 0.3200133 | 0.1105664 | 507.6651 | 0 | 0 | 0 |  | Fe_Cr_Ni_Si_Ta | Fe9Cr37Ni6Si36Ta12 | 0.0680529 | -40.9068 | 5.58 | 36.12354 | 1132.522 | 148.1349 | 227.4364 | 240.3889
711 | 711 | 6 | 10 | 38 | 3 | 43 | 72.84749 | 0.3261745 | 0.1730362 | 1434.952 | 0 | 0 | 0 |  | Fe_Cr_Ni_Si_Ta | Fe6Cr10Ni38Si3Ta43 | 0.07171812 | -28.3864 | 7.15 | 19.92586 | 784.4895 | 194.2368 | 312.4847 | 459.8217
712 | 712 | 10 | 13 | 34 | 4 | 38 | 73.42356 | 0.3222974 | 0.1702517 | 1390.962 | 0 | 0 | 0 |  | Fe_Cr_Ni_Si_Ta | Fe10Cr13Ni34Si4Ta38 | 0.07183082 | -27.67309 | 7.111111 | 21.77371 | 781.208 | 172.2152 | 310.7375 | 452.1595
713 | 713 | 14 | 16 | 29 | 7 | 33 | 72.33216 | 0.3197953 | 0.1656983 | 1295.508 | 0 | 0 | 0 |  | Fe_Cr_Ni_Si_Ta | Fe14Cr16Ni29Si7Ta33 | 0.07265227 | -29.09621 | 6.979798 | 25.523 | 785.0936 | 170.2676 | 357.512 | 428.1189
714 | 714 | 17 | 19 | 25 | 10 | 29 | 71.1658 | 0.3177141 | 0.1614437 | 1208.368 | 0 | 0 | 0 |  | Fe_Cr_Ni_Si_Ta | Fe17Cr19Ni25Si10Ta29 | 0.07261793 | -30.398 | 6.85 | 28.10178 | 802.9969 | 159.1201 | 328.3238 | 412.4655
715 | 715 | 19 | 21 | 20 | 15 | 25 | 68.00829 | 0.3183932 | 0.1542631 | 1065.857 | 0 | 0 | 0 |  | Fe_Cr_Ni_Si_Ta | Fe19Cr21Ni20Si15Ta25 | 0.0732559 | -33.6116 | 6.63 | 31.48635 | 858.6369 | 159.3765 | 377.7389 | 375.5227
716 | 716 | 19 | 24 | 16 | 20 | 21 | 65.13959 | 0.3186117 | 0.1461584 | 927.8295 | 0 | 0 | 0 |  | Fe_Cr_Ni_Si_Ta | Fe19Cr24Ni16Si20Ta21 | 0.07263793 | -36.1556 | 6.41 | 33.71572 | 911.6443 | 184.8256 | 332.0636 | 309.3005
717 | 717 | 18 | 26 | 12 | 26 | 17 | 61.1586 | 0.3209405 | 0.1360451 | 770.253 | 0 | 0 | 0 |  | Fe_Cr_Ni_Si_Ta | Fe18Cr26Ni12Si26Ta17 | 0.07156849 | -38.89726 | 6.151515 | 35.57076 | 998.8073 | 149.1968 | 240.0816 | 280.8684
718 | 718 | 17 | 28 | 9 | 34 | 13 | 56.30439 | 0.3251595 | 0.1257076 | 617.0796 | 0 | 0 | 0 |  | Fe_Cr_Ni_Si_Ta | Fe17Cr28Ni9Si34Ta13 | 0.06860403 | -40.87756 | 5.891089 | 36.55276 | 1106.584 | 145.6018 | 232.7178 | 249.434
719 | 719 | 12 | 28 | 6 | 43 | 11 | 50.05831 | 0.3343436 | 0.1117955 | 451.8855 | 0 | 0 | 0 |  | Fe_Cr_Ni_Si_Ta | Fe12Cr28Ni6Si43Ta11 | 0.06854687 | -42.8488 | 5.51 | 37.40321 | 1174.728 | 113.3371 | 144.7828 | 282.8212
720 | 720 | 9 | 8 | 45 | 3 | 35 | 72.97958 | 0.324408 | 0.1761088 | 1454.029 | 0 | 0 | 0 |  | Fe_Cr_Ni_Si_Ta | Fe9Cr8Ni45Si3Ta35 | 0.06986002 | -27.55 | 7.57 | 19.1987 | 759.4578 | 192.1882 | 315.0973 | 447.3047
721 | 721 | 14 | 10 | 39 | 5 | 31 | 72.36499 | 0.3221751 | 0.1708272 | 1361.215 | 0 | 0 | 0 |  | Fe_Cr_Ni_Si_Ta | Fe14Cr10Ni39Si5Ta31 | 0.0700961 | -27.94939 | 7.444444 | 22.39556 | 783.2466 | 167.8727 | 327.1522 | 422.717
722 | 722 | 19 | 12 | 33 | 8 | 27 | 70.90974 | 0.320637 | 0.1652886 | 1252.721 | 0 | 0 | 0 |  | Fe_Cr_Ni_Si_Ta | Fe19Cr12Ni33Si8Ta27 | 0.07016594 | -29.21498 | 7.282828 | 25.793 | 781.1246 | 158.6826 | 335.2755 | 391.3126
723 | 723 | 22 | 14 | 28 | 12 | 24 | 68.53161 | 0.3206822 | 0.1608836 | 1149.231 | 0 | 0 | 0 |  | Fe_Cr_Ni_Si_Ta | Fe22Cr14Ni28Si12Ta24 | 0.07051563 | -31.6272 | 7.08 | 29.08539 | 809.0233 | 161.4257 | 343.195 | 361.2672
724 | 724 | 24 | 16 | 23 | 17 | 20 | 65.3735 | 0.3214666 | 0.1544535 | 1015.926 | 0 | 0 | 0 |  | Fe_Cr_Ni_Si_Ta | Fe24Cr16Ni23Si17Ta20 | 0.06991639 | -34.3472 | 6.86 | 32.015 | 866.8176 | 169.0094 | 319.5157 | 312.175
725 | 725 | 25 | 18 | 18 | 22 | 17 | 62.23564 | 0.3229179 | 0.1474889 | 890.9977 | 0 | 0 | 0 |  | Fe_Cr_Ni_Si_Ta | Fe25Cr18Ni18Si22Ta17 | 0.06923838 | -36.678 | 6.61 | 34.07213 | 933.2426 | 155.0336 | 262.5089 | 233.1
726 | 726 | 24 | 20 | 13 | 30 | 13 | 56.97511 | 0.3273336 | 0.1374952 | 720.0214 | 0 | 0 | 0 |  | Fe_Cr_Ni_Si_Ta | Fe24Cr20Ni13Si30Ta13 | 0.06731257 | -39.666 | 6.27 | 36.09931 | 1057.261 | 148.0426 | 208.3038 | 229.426
727 | 727 | 22 | 20 | 9 | 38 | 11 | 51.48312 | 0.3348343 | 0.1291809 | 584.3365 | 0 | 0 | 0 |  | Fe_Cr_Ni_Si_Ta | Fe22Cr20Ni9Si38Ta11 | 0.06689588 | -41.842 | 5.93 | 37.34488 | 1135.227 | 124.7982 | 117.2403 | 249.5029
728 | 728 | 16 | 20 | 6 | 50 | 8 | 43.85798 | 0.3471241 | 0.1123777 | 389.2042 | 0 | 0 | 0 |  | Fe_Cr_Ni_Si_Ta | Fe16Cr20Ni6Si50Ta8 | 0.06388961 | -42.0736 | 5.48 | 37.30952 | 1158.529 | 192.6774 | 78.06384 | 329.6193
729 | 729 | 14 | 7 | 50 | 3 | 25 | 73.68839 | 0.3204746 | 0.169155 | 1352.5 | 0 | 0 | 0 |  | Fe_Cr_Ni_Si_Ta | Fe14Cr7Ni50Si3Ta25 | 0.06468508 | -24.12815 | 7.989899 | 18.36663 | 665.1953 | 173.1632 | 324.7973 | 333.1057
730 | 730 | 21 | 8 | 42 | 6 | 23 | 71.81877 | 0.3201511 | 0.1644437 | 1252.967 | 0 | 0 | 0 |  | Fe_Cr_Ni_Si_Ta | Fe21Cr8Ni42Si6Ta23 | 0.06536267 | -25.93 | 7.75 | 22.66694 | 701.5795 | 156.9819 | 352.6944 | 342.7838
731 | 731 | 26 | 9 | 36 | 9 | 20 | 69.949 | 0.319809 | 0.1588273 | 1145.265 | 0 | 0 | 0 |  | Fe_Cr_Ni_Si_Ta | Fe26Cr9Ni36Si9Ta20 | 0.06478676 | -27.4164 | 7.58 | 25.69514 | 718.078 | 142.342 | 346.2485 | 343.0073
732 | 732 | 28 | 11 | 29 | 13 | 18 | 67.30843 | 0.3205737 | 0.154661 | 1047.908 | 0 | 0 | 0 |  | Fe_Cr_Ni_Si_Ta | Fe28Cr11Ni29Si13Ta18 | 0.06557121 | -30.39037 | 7.292929 | 29.04809 | 766.6091 | 150.7371 | 347.6881 | 323.1646
733 | 733 | 30 | 12 | 24 | 18 | 16 | 63.79644 | 0.3231154 | 0.1520501 | 958.4503 | 0 | 0 | 0 |  | Fe_Cr_Ni_Si_Ta | Fe30Cr12Ni24Si18Ta16 | 0.06580762 | -33.5184 | 7.04 | 31.91301 | 843.3187 | 170.3064 | 287.6385 | 251.9581
734 | 734 | 31 | 14 | 18 | 25 | 13 | 59.28297 | 0.3264867 | 0.146491 | 828.8443 | 0 | 0 | 0 |  | Fe_Cr_Ni_Si_Ta | Fe31Cr14Ni18Si25Ta13 | 0.06476491 | -36.73914 | 6.70297 | 34.49042 | 939.9847 | 168.6689 | 215.7132 | 197.216
735 | 735 | 30 | 15 | 13 | 32 | 10 | 54.40978 | 0.3315704 | 0.139048 | 691.2537 | 0 | 0 | 0 |  | Fe_Cr_Ni_Si_Ta | Fe30Cr15Ni13Si32Ta10 | 0.06283455 | -39.134 | 6.38 | 36.08102 | 1037.412 | 171.9563 | 163.1164 | 207.1156
736 | 736 | 26 | 15 | 8 | 42 | 8 | 47.48386 | 0.3419748 | 0.129272 | 530.0284 | 0 | 0 | 0 |  | Fe_Cr_Ni_Si_Ta | Fe26Cr15Ni8Si42Ta8 | 0.06221076 | -41.3215 | 5.919192 | 37.30789 | 1107.418 | 189.5026 | 77.04514 | 237.6734
737 | 737 | 19 | 15 | 5 | 55 | 6 | 39.85163 | 0.3558753 | 0.1130284 | 347.9824 | 0 | 0 | 0 |  | Fe_Cr_Ni_Si_Ta | Fe19Cr15Ni5Si55Ta6 | 0.05950797 | -40.316 | 5.42 | 36.71117 | 1124.327 | 235.6051 | 62.72162 | 357.7347
738 | 738 | 21 | 7 | 52 | 3 | 17 | 74.77812 | 0.3155348 | 0.1537277 | 1162.945 | 1 | 0 | 0 |  | Fe_Cr_Ni_Si_Ta | Fe21Cr7Ni52Si3Ta17 | 0.05692354 | -19.5124 | 8.27 | 17.39971 | 518.9774 | 137.7845 | 410.1549 | 273.9487
739 | 739 | 28 | 7 | 43 | 6 | 16 | 72.38439 | 0.3165641 | 0.1506125 | 1085.473 | 1 | 0 | 0 |  | Fe_Cr_Ni_Si_Ta | Fe28Cr7Ni43Si6Ta16 | 0.05808116 | -22.1188 | 8 | 21.68778 | 582.2367 | 129.5791 | 391.0971 | 272.5112
740 | 740 | 33 | 7 | 36 | 9 | 15 | 69.98301 | 0.3179964 | 0.1485236 | 1021.539 | 1 | 0 | 0 |  | Fe_Cr_Ni_Si_Ta | Fe33Cr7Ni36Si9Ta15 | 0.05894412 | -24.5748 | 7.77 | 24.85538 | 633.4871 | 128.4833 | 347.7602 | 267.5664
741 | 741 | 36 | 8 | 30 | 14 | 13 | 66.30977 | 0.3203593 | 0.1463101 | 934.9243 | 1 | 0 | 0 |  | Fe_Cr_Ni_Si_Ta | Fe36Cr8Ni30Si14Ta13 | 0.05897771 | -28.21763 | 7.49505 | 28.6226 | 701.4427 | 138.5118 | 280.140625 | 222.905
742 | 742 | 38 | 9 | 24 | 19 | 11 | 62.72353 | 0.323017 | 0.1445814 | 857.607 | 0 | 0 | 0 |  | Fe_Cr_Ni_Si_Ta | Fe38Cr9Ni24Si19Ta11 | 0.05851446 | -31.30595 | 7.217822 | 31.33128 | 791.9101 | 171.5043 | 249.5325 | 174.2009
743 | 743 | 38 | 10 | 18 | 25 | 9 | 58.32757 | 0.3272642 | 0.1421858 | 767.3982 | 0 | 0 | 0 |  | Fe_Cr_Ni_Si_Ta | Fe38Cr10Ni18Si25Ta9 | 0.05798631 | -34.6264 | 6.89 | 33.73426 | 891.9228 | 169.1242 | 198.1912 | 193.3762
744 | 744 | 37 | 11 | 12 | 33 | 7 | 52.86132 | 0.3338009 | 0.1395527 | 665.4868 | 0 | 0 | 0 |  | Fe_Cr_Ni_Si_Ta | Fe37Cr11Ni12Si33Ta7 | 0.05683565 | -37.6084 | 6.49 | 35.58356 | 1027.473 | 188.698 | 155.5735 | 212.6341
745 | 745 | 32 | 12 | 7 | 44 | 5 | 45.79831 | 0.3444753 | 0.1323624 | 519.9663 | 0 | 0 | 0 |  | Fe_Cr_Ni_Si_Ta | Fe32Cr12Ni7Si44Ta5 | 0.05481368 | -39.4844 | 5.99 | 36.49603 | 1107.839 | 201.465 | 81.77779 | 245.077
746 | 746 | 23 | 12 | 4 | 57 | 4 | 38.0779 | 0.3595962 | 0.1158112 | 338.3678 | 0 | 0 | 0 |  | Fe_Cr_Ni_Si_Ta | Fe23Cr12Ni4Si57Ta4 | 0.05360193 | -38.4228 | 5.44 | 35.84341 | 1088.916 | 311.538 | 60.94157 | 414.2753
747 | 747 | 37 | 5 | 42 | 6 | 10 | 72.67543 | 0.3136656 | 0.13007 | 856.7357 | 1 | 0 | 0 |  | Fe_Cr_Ni_Si_Ta | Fe37Cr5Ni42Si6Ta10 | 0.04897522 | -18.0652 | 8.2 | 20.60946 | 428.6397 | 91.03728 | 345.9722 | 220.9838
748 | 748 | 41 | 5 | 35 | 9 | 10 | 70.07398 | 0.3158489 | 0.1324114 | 845.3144 | 1 | 0 | 0 |  | Fe_Cr_Ni_Si_Ta | Fe41Cr5Ni35Si9Ta10 | 0.0511099 | -21.268 | 7.94 | 23.89372 | 515.2529 | 99.50666 | 285.7215 | 200.9529
749 | 749 | 44 | 6 | 28 | 13 | 9 | 67.04886 | 0.3177999 | 0.1328147 | 804.0857 | 1 | 0 | 0 |  | Fe_Cr_Ni_Si_Ta | Fe44Cr6Ni28Si13Ta9 | 0.05176764 | -24.6192 | 7.65 | 27.09908 | 601.0186 | 124.6229 | 275.4901 | 183.2737
750 | 750 | 45 | 7 | 22 | 18 | 8 | 63.24199 | 0.321199 | 0.1351737 | 770.907 | 0 | 0 | 0 |  | Fe_Cr_Ni_Si_Ta | Fe45Cr7Ni22Si18Ta8 | 0.0525581 | -28.474 | 7.34 | 30.12159 | 703.5995 | 147.1103 | 232.1761 | 143.0323
751 | 751 | 45 | 8 | 16 | 25 | 6 | 58.08869 | 0.3264594 | 0.1362916 | 705.4478 | 0 | 0 | 0 |  | Fe_Cr_Ni_Si_Ta | Fe45Cr8Ni16Si25Ta6 | 0.05136648 | -32.4164 | 6.98 | 32.87841 | 846.7511 | 180.4227 | 192.6846 | 184.6468
752 | 752 | 43 | 9 | 11 | 32 | 5 | 53.22444 | 0.3326926 | 0.1381861 | 653.0239 | 0 | 0 | 0 |  | Fe_Cr_Ni_Si_Ta | Fe43Cr9Ni11Si32Ta5 | 0.05148577 | -35.6068 | 6.61 | 34.70605 | 969.737 | 217.8561 | 152.6156 | 198.1364
753 | 753 | 38 | 11 | 6 | 43 | 3 | 46.53149 | 0.3422564 | 0.1349463 | 538.151 | 0 | 0 | 0 |  | Fe_Cr_Ni_Si_Ta | Fe38Cr11Ni6Si43Ta3 | 0.04835365 | -37.6567 | 6.108911 | 35.56675 | 1061.544 | 259.6111 | 112.1883 | 255.3018
754 | 754 | 50 | 3 | 32 | 9 | 6 | 70.15577 | 0.3138629 | 0.1131702 | 653.9269 | 1 | 0 | 0 |  | Fe_Cr_Ni_Si_Ta | Fe50Cr3Ni32Si9Ta6 | 0.0426291 | -18.2036 | 8.04 | 22.96606 | 431.3613 | 105.1926 | 245.9108 | 184.4506
755 | 755 | 52 | 4 | 25 | 13 | 6 | 66.96722 | 0.3165791 | 0.1200278 | 678.0599 | 1 | 0 | 0 |  | Fe_Cr_Ni_Si_Ta | Fe52Cr4Ni25Si13Ta6 | 0.04521951 | -22.2632 | 7.72 | 26.32413 | 522.3482 | 132.688 | 231.5332 | 133.4729
756 | 756 | 53 | 5 | 19 | 18 | 5 | 63.11292 | 0.3200441 | 0.1244493 | 667.0422 | 0 | 0 | 0 |  | Fe_Cr_Ni_Si_Ta | Fe53Cr5Ni19Si18Ta5 | 0.04550008 | -26.1156 | 7.41 | 29.27303 | 627.8621 | 153.6129 | 228.18 | 158.5534
757 | 757 | 53 | 6 | 13 | 23 | 4 | 59.30304 | 0.323858 | 0.1281401 | 647.9621 | 0 | 0 | 0 |  | Fe_Cr_Ni_Si_Ta | Fe53Cr6Ni13Si23Ta4 | 0.04538896 | -29.377 | 7.090909 | 31.43573 | 733.4128 | 215.6934 | 183.7724 | 172.0516
758 | 758 | 50 | 8 | 8 | 30 | 4 | 54.68288 | 0.3297155 | 0.1359921 | 650.6836 | 0 | 0 | 0 |  | Fe_Cr_Ni_Si_Ta | Fe50Cr8Ni8Si30Ta4 | 0.04796541 | -33.4 | 6.68 | 33.61488 | 896.4707 | 255.476 | 156.2175 | 182.6211
759 | 759 | 5 | 3 | 12 | 33 | 47 | 50.46095 | 0.3561062 | 0.1282698 | 648.1811 | 0 | 0 | 0 |  | Fe_Cr_Ni_Si_Ta | Fe5Cr3Ni12Si33Ta47 | 0.09618179 | -53.3556 | 5.45 | 44.60258 | 1047.61 | 172.8745 | 149.9728 | 528.8883
760 | 760 | 5 | 5 | 11 | 39 | 40 | 47.36067 | 0.3583281 | 0.126764 | 585.0312 | 0 | 0 | 0 |  | Fe_Cr_Ni_Si_Ta | Fe5Cr5Ni11Si39Ta40 | 0.09711742 | -54.496 | 5.36 | 45.50725 | 1105.264 | 129.6148 | 90.44369 | 437.3525
761 | 761 | 4 | 7 | 10 | 44 | 34 | 44.63039 | 0.3605773 | 0.1221317 | 509.8673 | 0 | 0 | 0 |  | Fe_Cr_Ni_Si_Ta | Fe4Cr7Ni10Si44Ta34 | 0.09658171 | -54.31936 | 5.252525 | 45.64628 | 1130.535 | 119.8858 | 75.96291 | 393.8878
762 | 762 | 4 | 11 | 9 | 49 | 27 | 42.76747 | 0.3603006 | 0.1183803 | 452.1247 | 0 | 0 | 0 |  | Fe_Cr_Ni_Si_Ta | Fe4Cr11Ni9Si49Ta27 | 0.09246149 | -52.0344 | 5.19 | 44.35132 | 1167.856 | 89.29813 | 17.77841 | 378.8837
763 | 763 | 3 | 14 | 7 | 53 | 22 | 40.85415 | 0.3612102 | 0.1092491 | 371.201 | 0 | 0 | 0 |  | Fe_Cr_Ni_Si_Ta | Fe3Cr14Ni7Si53Ta22 | 0.08882978 | -49.60188 | 5.050505 | 43.02603 | 1178.163 | 107.8138 | 7.985988 | 372.074
764 | 764 | 6 | 3 | 19 | 21 | 51 | 57.70506 | 0.3474559 | 0.1441458 | 892.7594 | 0 | 0 | 0 |  | Fe_Cr_Ni_Si_Ta | Fe6Cr3Ni19Si21Ta51 | 0.08832096 | -46.8336 | 5.95 | 38.79639 | 958.1548 | 182.7191 | 213.5384 | 532.4555
765 | 765 | 7 | 5 | 17 | 27 | 44 | 54.45947 | 0.3490984 | 0.1429537 | 818.0228 | 0 | 0 | 0 |  | Fe_Cr_Ni_Si_Ta | Fe7Cr5Ni17Si27Ta44 | 0.0913454 | -50.0872 | 5.84 | 41.48192 | 1023.101 | 165.2751 | 167.2124 | 507.1703
766 | 766 | 8 | 7 | 16 | 32 | 38 | 52.022 | 0.3499915 | 0.1425545 | 764.6193 | 0 | 0 | 0 |  | Fe_Cr_Ni_Si_Ta | Fe8Cr7Ni16Si32Ta38 | 0.09175699 | -51.35732 | 5.782178 | 42.58945 | 1058.786 | 154.4385 | 158.1646 | 470.3463
767 | 767 | 8 | 10 | 14 | 36 | 32 | 50.08003 | 0.3500327 | 0.138005 | 687.6282 | 0 | 0 | 0 |  | Fe_Cr_Ni_Si_Ta | Fe8Cr10Ni14Si36Ta32 | 0.09075008 | -51.3712 | 5.68 | 42.953 | 1094.51 | 136.4407 | 142.1764 | 419.2065
768 | 768 | 9 | 14 | 11 | 40 | 26 | 48.59282 | 0.3487683 | 0.1317913 | 607.7999 | 0 | 0 | 0 |  | Fe_Cr_Ni_Si_Ta | Fe9Cr14Ni11Si40Ta26 | 0.08772896 | -49.9656 | 5.56 | 42.41167 | 1121.009 | 115.4008 | 117.8556 | 370.9208
769 | 769 | 8 | 18 | 9 | 44 | 21 | 47.05721 | 0.3480182 | 0.123344 | 519.9231 | 0 | 0 | 0 |  | Fe_Cr_Ni_Si_Ta | Fe8Cr18Ni9Si44Ta21 | 0.08399001 | -48.5108 | 5.43 | 41.55526 | 1166.09 | 87.82782 | 98.88586 | 316.2251
770 | 770 | 7 | 23 | 7 | 46 | 16 | 46.72555 | 0.3446739 | 0.1133051 | 441.656 | 0 | 0 | 0 |  | Fe_Cr_Ni_Si_Ta | Fe7Cr23Ni7Si46Ta16 | 0.07831299 | -46.28181 | 5.333333 | 39.93056 | 1172.634 | 107.5806 | 90.04908 | 297.2398
771 | 771 | 4 | 3 | 29 | 12 | 52 | 63.56813 | 0.3411791 | 0.1588815 | 1137.509 | 0 | 0 | 0 |  | Fe_Cr_Ni_Si_Ta | Fe4Cr3Ni29Si12Ta52 | 0.0806726 | -40.2692 | 6.48 | 31.4954 | 890.0424 | 203.8328 | 213.3645 | 524.4291
772 | 772 | 8 | 4 | 27 | 16 | 46 | 61.44801 | 0.3412818 | 0.1606318 | 1102.417 | 0 | 0 | 0 |  | Fe_Cr_Ni_Si_Ta | Fe8Cr4Ni27Si16Ta46 | 0.08352394 | -42.89383 | 6.455446 | 34.5441 | 924.4918 | 183.8773 | 246.4697 | 520.5689
773 | 773 | 10 | 6 | 24 | 21 | 39 | 58.62946 | 0.3419246 | 0.1583122 | 1012.074 | 0 | 0 | 0 |  | Fe_Cr_Ni_Si_Ta | Fe10Cr6Ni24Si21Ta39 | 0.08554821 | -45.6864 | 6.35 | 37.53079 | 968.8821 | 177.2897 | 167.0179 | 481.5242
774 | 774 | 12 | 9 | 21 | 25 | 34 | 56.98622 | 0.34108 | 0.1552098 | 939.9045 | 0 | 0 | 0 |  | Fe_Cr_Ni_Si_Ta | Fe12Cr9Ni21Si25Ta34 | 0.08546079 | -46.39859 | 6.237624 | 38.84672 | 989.5324 | 175.446 | 200.7774 | 417.418
775 | 775 | 13 | 13 | 17 | 28 | 29 | 55.96688 | 0.3390908 | 0.1488445 | 852.0815 | 0 | 0 | 0 |  | Fe_Cr_Ni_Si_Ta | Fe13Cr13Ni17Si28Ta29 | 0.08428089 | -46.1876 | 6.09 | 39.40495 | 1014.201 | 162.1235 | 179.7324 | 353.2561
776 | 776 | 14 | 17 | 14 | 31 | 24 | 55.07742 | 0.3367447 | 0.1426483 | 771.284 | 0 | 0 | 0 |  | Fe_Cr_Ni_Si_Ta | Fe14Cr17Ni14Si31Ta24 | 0.08156984 | -45.4596 | 5.98 | 39.33141 | 1054.045 | 149.0471 | 162.2388 | 358.2903
777 | 777 | 13 | 23 | 11 | 34 | 19 | 54.64079 | 0.3328498 | 0.1326778 | 670.1224 | 0 | 0 | 0 |  | Fe_Cr_Ni_Si_Ta | Fe13Cr23Ni11Si34Ta19 | 0.07746584 | -44.2884 | 5.83 | 38.71059 | 1085.387 | 147.0754 | 174.751 | 297.7016
778 | 778 | 12 | 29 | 8 | 36 | 15 | 54.88326 | 0.328083 | 0.1219211 | 579.2796 | 0 | 0 | 0 |  | Fe_Cr_Ni_Si_Ta | Fe12Cr29Ni8Si36Ta15 | 0.07285362 | -42.7588 | 5.69 | 37.6319 | 1120.637 | 118.9692 | 182.653 | 284.0974
779 | 779 | 9 | 36 | 6 | 37 | 12 | 55.99946 | 0.3219368 | 0.110458 | 498.5954 | 0 | 0 | 0 |  | Fe_Cr_Ni_Si_Ta | Fe9Cr36Ni6Si37Ta12 | 0.06841766 | -41.3436 | 5.56 | 36.37183 | 1144.781 | 127.0519 | 249.7575 | 245.2721
780 | 780 | 6 | 3 | 38 | 10 | 43 | 65.33617 | 0.3370461 | 0.1718504 | 1288.881 | 0 | 0 | 0 |  | Fe_Cr_Ni_Si_Ta | Fe6Cr3Ni38Si10Ta43 | 0.07818064 | -38.3684 | 7.01 | 28.80347 | 873.962 | 199.2278 | 273.9296 | 464.0751
781 | 781 | 10 | 4 | 34 | 13 | 38 | 63.62271 | 0.3368267 | 0.1693495 | 1213.75 | 0 | 0 | 0 |  | Fe_Cr_Ni_Si_Ta | Fe10Cr4Ni34Si13Ta38 | 0.07956942 | -39.88246 | 6.929293 | 31.60083 | 904.4952 | 181.4834 | 294.8455 | 466.782
782 | 782 | 14 | 7 | 29 | 16 | 33 | 62.55191 | 0.334803 | 0.1656059 | 1135.715 | 0 | 0 | 0 |  | Fe_Cr_Ni_Si_Ta | Fe14Cr7Ni29Si16Ta33 | 0.0796578 | -40.29915 | 6.79798 | 33.57762 | 920.1212 | 174.3121 | 247.3147 | 422.5491
783 | 783 | 17 | 10 | 25 | 19 | 29 | 61.52487 | 0.3330047 | 0.1620258 | 1064.946 | 0 | 0 | 0 |  | Fe_Cr_Ni_Si_Ta | Fe17Cr10Ni25Si19Ta29 | 0.07895527 | -40.5644 | 6.67 | 34.89112 | 921.3818 | 176.4795 | 274.6706 | 376.6026
784 | 784 | 19 | 15 | 20 | 21 | 25 | 61.65804 | 0.32887 | 0.155013 | 981.7867 | 0 | 0 | 0 |  | Fe_Cr_Ni_Si_Ta | Fe19Cr15Ni20Si21Ta25 | 0.07707772 | -39.686 | 6.51 | 35.27194 | 944.3157 | 173.5635 | 246.931 | 339.4199
785 | 785 | 19 | 20 | 16 | 24 | 21 | 60.97345 | 0.3257972 | 0.1467882 | 878.6903 | 0 | 0 | 0 |  | Fe_Cr_Ni_Si_Ta | Fe19Cr20Ni16Si24Ta21 | 0.07491134 | -39.6804 | 6.33 | 35.80768 | 973.8385 | 174.7663 | 272.7073 | 296.0916
786 | 786 | 18 | 26 | 12 | 26 | 17 | 61.1586 | 0.3209405 | 0.1362012 | 771.673 | 0 | 0 | 0 |  | Fe_Cr_Ni_Si_Ta | Fe18Cr26Ni12Si26Ta17 | 0.07156849 | -38.89726 | 6.151515 | 35.57076 | 1001.211 | 160.7322 | 285.4956 | 248.8419
787 | 787 | 17 | 34 | 9 | 28 | 13 | 62.27191 | 0.3138218 | 0.1244853 | 668.8572 | 0 | 0 | 0 |  | Fe_Cr_Ni_Si_Ta | Fe17Cr34Ni9Si28Ta13 | 0.06608383 | -37.32026 | 6.009901 | 34.52707 | 1040.21 | 168.5845 | 294.2184 | 239.3876
788 | 788 | 12 | 43 | 6 | 28 | 11 | 64.66369 | 0.3052796 | 0.1117064 | 579.0818 | 0 | 0 | 0 |  | Fe_Cr_Ni_Si_Ta | Fe12Cr43Ni6Si28Ta11 | 0.06307799 | -35.9788 | 5.81 | 33.4664 | 1068.82 | 171.0121 | 354.8851 | 218.6635
789 | 789 | 9 | 3 | 45 | 8 | 35 | 67.32122 | 0.332574 | 0.1765786 | 1357.865 | 0 | 0 | 0 |  | Fe_Cr_Ni_Si_Ta | Fe9Cr3Ni45Si8Ta35 | 0.07419481 | -34.562 | 7.47 | 25.92663 | 842.7651 | 180.2898 | 296.3993 | 428.893
790 | 790 | 14 | 5 | 39 | 10 | 31 | 66.65289 | 0.3306228 | 0.1717909 | 1274.619 | 0 | 0 | 0 |  | Fe_Cr_Ni_Si_Ta | Fe14Cr5Ni39Si10Ta31 | 0.07417099 | -34.64667 | 7.343434 | 28.07245 | 857.2653 | 180.252 | 287.6697 | 407.0185
791 | 791 | 19 | 8 | 33 | 12 | 27 | 66.35371 | 0.3275793 | 0.1665405 | 1192.915 | 0 | 0 | 0 |  | Fe_Cr_Ni_Si_Ta | Fe19Cr8Ni33Si12Ta27 | 0.07316762 | -34.20712 | 7.20202 | 29.5951 | 837.7435 | 155.7203 | 300.2935 | 402.4278
792 | 792 | 22 | 12 | 28 | 14 | 24 | 66.30007 | 0.3241968 | 0.1615194 | 1121.741 | 0 | 0 | 0 |  | Fe_Cr_Ni_Si_Ta | Fe22Cr12Ni28Si14Ta24 | 0.07188466236 | -33.9056 | 7.04 | 30.67572 | 844.3392 | 157.5971 | 304.7187 | 346.7603
793 | 793 | 24 | 17 | 23 | 16 | 20 | 66.47605 | 0.3196588 | 0.1540336 | 1027.422 | 0 | 0 | 0 |  | Fe_Cr_Ni_Si_Ta | Fe24Cr17Ni23Si16Ta20 | 0.06929853 | -33.3252 | 6.88 | 31.35028 | 844.6086 | 173.9097 | 330.5003 | 297.4618
794 | 794 | 25 | 22 | 18 | 18 | 17 | 66.57162 | 0.3155266 | 0.1456088 | 930.1433 | 0 | 0 | 0 |  | Fe_Cr_Ni_Si_Ta | Fe25Cr22Ni18Si18Ta17 | 0.06699904 | -33.0348 | 6.69 | 31.82122 | 872.4593 | 168.6384 | 369.3849 | 267.6649
795 | 795 | 24 | 30 | 13 | 20 | 13 | 67.55315 | 0.3082883 | 0.1325964 | 799.624 | 0 | 0 | 0 |  | Fe_Cr_Ni_Si_Ta | Fe24Cr30Ni13Si20Ta13 | 0.06250562 | -32.138 | 6.47 | 31.63479 | 891.0947 | 164.3629 | 422.2214 | 224.9344
796 | 796 | 22 | 38 | 9 | 20 | 11 | 70.07012 | 0.3000093 | 0.1219132 | 717.4055 | 0 | 0 | 0 |  | Fe_Cr_Ni_Si_Ta | Fe22Cr38Ni9Si20Ta11 | 0.05922368 | -30.4372 | 6.29 | 30.67638 | 897.8409 | 190.7695 | 470.3886 | 227.0038
797 | 797 | 16 | 50 | 6 | 20 | 8 | 73.82968 | 0.2876485 | 0.1051742 | 587.3124 | 0 | 0 | 0 |  | Fe_Cr_Ni_Si_Ta | Fe16Cr50Ni6Si20Ta8 | 0.0535945 | -28.4656 | 6.08 | 29.18904 | 896.2932 | 243.2938 | 621.2385 | 190.8142
798 | 798 | 14 | 3 | 50 | 7 | 25 | 68.83028 | 0.3275154 | 0.1713283 | 1295.513 | 0 | 0 | 0 |  | Fe_Cr_Ni_Si_Ta | Fe14Cr3Ni50Si7Ta25 | 0.06792873 | -29.59861 | 7.909091 | 23.93534 | 771.9274 | 179.3518 | 317.3969 | 361.1628
799 | 799 | 21 | 6 | 42 | 8 | 23 | 69.43363 | 0.3236895 | 0.1653722 | 1225.288 | 0 | 0 | 0 |  | Fe_Cr_Ni_Si_Ta | Fe21Cr6Ni42Si8Ta23 | 0.06687699 | -28.5116 | 7.71 | 24.95977 | 735.4319 | 156.26 | 350.3157 | 343.1927
800 | 800 | 26 | 9 | 36 | 9 | 20 | 69.949 | 0.319809 | 0.1588273 | 1145.265 | 0 | 0 | 0 |  | Fe_Cr_Ni_Si_Ta | Fe26Cr9Ni36Si9Ta20 | 0.06478676 | -27.4164 | 7.58 | 25.69514 | 719.676 | 136.275 | 355.5687 | 326.5911
801 | 801 | 28 | 13 | 29 | 11 | 18 | 69.65789 | 0.3168759 | 0.1540366 | 1074.819 | 0 | 0 | 0 |  | Fe_Cr_Ni_Si_Ta | Fe28Cr13Ni29Si11Ta18 | 0.06424119 | -28.11223 | 7.333333 | 27.38622 | 736.0934 | 142.0259 | 376.094 | 329.2782
802 | 802 | 30 | 18 | 24 | 12 | 16 | 70.66265 | 0.3119557 | 0.1478638 | 1010.077 | 0 | 0 | 0 |  | Fe_Cr_Ni_Si_Ta | Fe30Cr18Ni24Si12Ta16 | 0.06214657 | -27.288 | 7.16 | 27.65863 | 715.9313 | 146.3473 | 417.0729 | 282.5946
803 | 803 | 31 | 25 | 18 | 14 | 13 | 71.45293 | 0.3057462 | 0.1369653 | 891.4775 | 0 | 0 | 0 |  | Fe_Cr_Ni_Si_Ta | Fe31Cr25Ni18Si14Ta13 | 0.05886594 | -26.88325 | 6.920792 | 28.19436 | 729.0674 | 162.8996 | 465.6938 | 235.7858
804 | 804 | 30 | 32 | 13 | 15 | 10 | 72.98075 | 0.2984658 | 0.1251469 | 777.3908 | 0 | 0 | 0 |  | Fe_Cr_Ni_Si_Ta | Fe30Cr32Ni13Si15Ta10 | 0.05472091 | -25.9488 | 6.72 | 27.95783 | 718.2545 | 165.8665 | 572.8724 | 215.1805
805 | 805 | 26 | 42 | 8 | 15 | 8 | 76.2573 | 0.2880237 | 0.1122727 | 673.9362 | 0 | 0 | 0 |  | Fe_Cr_Ni_Si_Ta | Fe26Cr42Ni8Si15Ta8 | 0.05108356 | -24.3518 | 6.464646 | 27.03186 | 715.9889 | 211.0018 | 659.8126 | 174.6527
806 | 806 | 19 | 55 | 5 | 15 | 6 | 80.49241 | 0.27533 | 0.09645378 | 549.7389 | 0 | 0 | 0 |  | Fe_Cr_Ni_Si_Ta | Fe19Cr55Ni5Si15Ta6 | 0.04641997 | -22.636 | 6.22 | 25.71595 | 669.9157 | 257.5679 | 743.9044 | 169.5618
807 | 807 | 21 | 3 | 52 | 7 | 17 | 69.72027 | 0.3229223 | 0.1567048 | 1121.914 | 1 | 0 | 0 |  | Fe_Cr_Ni_Si_Ta | Fe21Cr3Ni52Si7Ta17 | 0.05997338 | -24.7332 | 8.19 | 22.91266 | 639.1679 | 161.8189 | 345.907 | 279.0482
808 | 808 | 28 | 6 | 43 | 7 | 16 | 71.13438 | 0.3184235 | 0.1514112 | 1076.595 | 1 | 0 | 0 |  | Fe_Cr_Ni_Si_Ta | Fe28Cr6Ni43Si7Ta16 | 0.0588116 | -23.3808 | 7.98 | 22.87007 | 608.753 | 132.654 | 365.9808 | 273.1522
809 | 809 | 33 | 9 | 36 | 7 | 15 | 72.45636 | 0.3142516 | 0.1468685 | 1037.377 | 1 | 0 | 0 |  | Fe_Cr_Ni_Si_Ta | Fe33Cr9Ni36Si7Ta15 | 0.0575419 | -22.1388 | 7.81 | 22.75324 | 586.3102 | 120.7861 | 397.8203125 | 280.3855
810 | 810 | 36 | 14 | 30 | 8 | 13 | 73.52882 | 0.3090583 | 0.1395904 | 959.3155 | 1 | 0 | 0 |  | Fe_Cr_Ni_Si_Ta | Fe36Cr14Ni30Si8Ta13 | 0.05511238 | -21.51005 | 7.613861 | 23.39904 | 562.6516 | 104.7866 | 415.0493 | 252.5919
811 | 811 | 38 | 19 | 24 | 9 | 11 | 74.53529 | 0.3038961 | 0.1324914 | 883.6806 | 1 | 0 | 0 |  | Fe_Cr_Ni_Si_Ta | Fe38Cr19Ni24Si9Ta11 | 0.05255479 | -21.02068 | 7.415842 | 23.89772 | 523.382 | 101.5524 | 490.1958 | 217.2027
812 | 812 | 38 | 25 | 18 | 10 | 9 | 75.78875 | 0.2978637 | 0.1240219 | 798.7821 | 1 | 0 | 0 |  | Fe_Cr_Ni_Si_Ta | Fe38Cr25Ni18Si10Ta9 | 0.04978849 | -20.6644 | 7.19 | 24.26932 | 511.2914 | 125.4446 | 560.5452 | 194.4379
813 | 813 | 37 | 33 | 12 | 11 | 7 | 77.7044 | 0.2899798 | 0.1128149 | 694.5324 | 0 | 0 | 0 |  | Fe_Cr_Ni_Si_Ta | Fe37Cr33Ni12Si11Ta7 | 0.04624895 | -20.0348 | 6.93 | 24.24273 | 494.5501 | 154.0592 | 623.1843 | 194.6684
814 | 814 | 32 | 44 | 7 | 12 | 5 | 80.48352 | 0.2796464 | 0.09877929 | 572.7075 | 0 | 0 | 0 |  | Fe_Cr_Ni_Si_Ta | Fe32Cr44Ni7Si12Ta5 | 0.04206784 | -19.4652 | 6.63 | 23.90899 | 470.5986 | 200.3313 | 687.8535 | 194.7825
815 | 815 | 23 | 57 | 4 | 12 | 4 | 84.68712 | 0.2675526 | 0.08618548 | 478.1949 | 0 | 0 | 0 |  | Fe_Cr_Ni_Si_Ta | Fe23Cr57Ni4Si12Ta4 | 0.03935853 | -18.4428 | 6.34 | 22.99456 | 458.3872 | 228.5984 | 774.5379 | 163.0132
816 | 816 | 37 | 6 | 42 | 5 | 10 | 73.98689 | 0.3117221 | 0.128389 | 855.1608 | 1 | 0 | 0 |  | Fe_Cr_Ni_Si_Ta | Fe37Cr6Ni42Si5Ta10 | 0.04823125 | -16.8116 | 8.22 | 19.3233 | 403.6678 | 87.98109 | 364.3623 | 224.6105
817 | 817 | 41 | 9 | 35 | 5 | 10 | 75.22993 | 0.3080772 | 0.1268341 | 848.3559 | 1 | 0 | 0 |  | Fe_Cr_Ni_Si_Ta | Fe41Cr9Ni35Si5Ta10 | 0.04826111 | -16.4056 | 8.02 | 19.35433 | 408.3311 | 92.80766 | 384.3851 | 217.6624
818 | 818 | 44 | 13 | 28 | 6 | 9 | 75.88419 | 0.3040958 | 0.1220872 | 797.6082 | 1 | 0 | 0 |  | Fe_Cr_Ni_Si_Ta | Fe44Cr13Ni28Si6Ta9 | 0.04709369 | -16.6084 | 7.79 | 20.39608 | 409.2283 | 92.56293 | 435.0803 | 212.1892
819 | 819 | 45 | 18 | 22 | 7 | 8 | 76.78172 | 0.2994933 | 0.117179 | 748.036 | 1 | 0 | 0 |  | Fe_Cr_Ni_Si_Ta | Fe45Cr18Ni22Si7Ta8 | 0.04575714 | -16.8228 | 7.56 | 21.22711 | 410.5112 | 103.2582 | 459.0895 | 191.8203
820 | 820 | 45 | 25 | 16 | 8 | 6 | 78.44475 | 0.2923706 | 0.1066923 | 648.3689 | 0 | 0 | 0 |  | Fe_Cr_Ni_Si_Ta | Fe45Cr25Ni16Si8Ta6 | 0.04188132 | -16.4228 | 7.32 | 21.56177 | 390.0833 | 127.3786 | 538.0997 | 177.9797
821 | 821 | 43 | 32 | 11 | 9 | 5 | 79.89868 | 0.2861787 | 0.1003311 | 591.402 | 0 | 0 | 0 |  | Fe_Cr_Ni_Si_Ta | Fe43Cr32Ni11Si9Ta5 | 0.04001708 | -16.5628 | 7.07 | 21.9406 | 385.7033 | 151.7645 | 581.924 | 197.9286
822 | 822 | 38 | 43 | 6 | 11 | 3 | 81.68238 | 0.277051 | 0.08581645 | 462.1438 | 0 | 0 | 0 |  | Fe_Cr_Ni_Si_Ta | Fe38Cr43Ni6Si11Ta3 | 0.03543623 | -17.11597 | 6.742574 | 22.3793 | 367.9001 | 179.7814 | 631.6923 | 192.8091
823 | 823 | 50 | 9 | 32 | 3 | 6 | 78.17502 | 0.3018467 | 0.1033904 | 633.7594 | 1 | 0 | 0 |  | Fe_Cr_Ni_Si_Ta | Fe50Cr9Ni32Si3Ta6 | 0.03803651 | -10.8836 | 8.16 | 15.42725 | 272.2233 | 83.58136 | 338.1388 | 199.1395
824 | 824 | 52 | 13 | 25 | 4 | 6 | 78.66603 | 0.2985558 | 0.1039239 | 637.05 | 1 | 0 | 0 |  | Fe_Cr_Ni_Si_Ta | Fe52Cr13Ni25Si4Ta6 | 0.0388736 | -11.87 | 7.9 | 16.96938 | 309.4629 | 103.8091 | 394.1943 | 176.4184
825 | 825 | 53 | 18 | 19 | 5 | 5 | 79.58723 | 0.2937993 | 0.09833732 | 583.1019 | 0 | 0 | 0 |  | Fe_Cr_Ni_Si_Ta | Fe53Cr18Ni19Si5Ta5 | 0.03700381 | -12.2108 | 7.67 | 17.98305 | 294.8593 | 111.244 | 426.9854 | 151.2657
826 | 826 | 53 | 23 | 13 | 6 | 4 | 80.50203 | 0.288917 | 0.09414358 | 542.876 | 0 | 0 | 0 |  | Fe_Cr_Ni_Si_Ta | Fe53Cr23Ni13Si6Ta4 | 0.03505762 | -12.53831 | 7.434343 | 18.79819 | 294.0016 | 128.0656 | 457.4061 | 140.8925
827 | 827 | 50 | 30 | 8 | 8 | 4 | 80.71252 | 0.2849038 | 0.09399879 | 537.1569 | 0 | 0 | 0 |  | Fe_Cr_Ni_Si_Ta | Fe50Cr30Ni8Si8Ta4 | 0.03646257 | -14.392 | 7.12 | 20.55335 | 327.9939 | 140.3464 | 509.2691 | 168.1512
828 | 828 | 33 | 12 | 3 | 5 | 47 | 72.69217 | 0.3232695 | 0.154494 | 1211.88 | 0 | 0 | 0 |  | Fe_Cr_Ni_Si_Ta | Fe33Cr12Ni3Si5Ta47 | 0.07488265 | -21.5612 | 6.21 | 24.26747 | 659.8082 | 175.7873 | 259.7818 | 503.0625
829 | 829 | 39 | 11 | 5 | 5 | 40 | 73.1656 | 0.3205167 | 0.1598671 | 1263.077 | 0 | 0 | 0 |  | Fe_Cr_Ni_Si_Ta | Fe39Cr11Ni5Si5Ta40 | 0.07402765 | -21.8176 | 6.48 | 23.63451 | 641.0433 | 166.3378 | 309.1678 | 503.7515
830 | 830 | 44 | 10 | 7 | 4 | 34 | 74.3905 | 0.3172778 | 0.1620527 | 1291.958 | 0 | 0 | 0 |  | Fe_Cr_Ni_Si_Ta | Fe44Cr10Ni7Si4Ta34 | 0.07147656 | -20.26079 | 6.747475 | 21.74417 | 577.9095 | 143.9587 | 326.1219 | 433.7094
831 | 831 | 49 | 9 | 11 | 4 | 27 | 74.93311 | 0.3141705 | 0.1600297 | 1255.208 | 0 | 0 | 0 |  | Fe_Cr_Ni_Si_Ta | Fe49Cr9Ni11Si4Ta27 | 0.06751773 | -19.3484 | 7.07 | 20.70628 | 530.6849 | 139.2009 | 335.3498 | 404.6636
832 | 832 | 53 | 7 | 14 | 3 | 22 | 75.86843 | 0.3118782 | 0.1551838 | 1200.443 | 0 | 0 | 0 |  | Fe_Cr_Ni_Si_Ta | Fe53Cr7Ni14Si3Ta22 | 0.06306151 | -17.04275 | 7.353535 | 18.49616 | 478.2827 | 138.5433 | 327.5165 | 369.5731
833 | 833 | 21 | 19 | 3 | 6 | 51 | 73.06282 | 0.3222078 | 0.1449671 | 1112.321 | 0 | 0 | 0 |  | Fe_Cr_Ni_Si_Ta | Fe21Cr19Ni3Si6Ta51 | 0.07530081 | -21.8772 | 5.91 | 26.16773 | 708.1718 | 183.7193 | 326.8377 | 584.061
834 | 834 | 27 | 17 | 5 | 7 | 44 | 72.45839 | 0.321017 | 0.1526036 | 1173.805 | 0 | 0 | 0 |  | Fe_Cr_Ni_Si_Ta | Fe27Cr17Ni5Si7Ta44 | 0.07612745 | -24.1704 | 6.16 | 26.65689 | 708.9069 | 165.5799 | 250.9813 | 508.949
835 | 835 | 32 | 16 | 7 | 8 | 38 | 72.03075 | 0.3194648 | 0.1563965 | 1193.606 | 0 | 0 | 0 |  | Fe_Cr_Ni_Si_Ta | Fe32Cr16Ni7Si8Ta38 | 0.07552984 | -25.45398 | 6.376238 | 26.94379 | 707.0439 | 152.8035 | 305.5779 | 479.312
836 | 836 | 36 | 14 | 10 | 8 | 32 | 72.01005 | 0.3179951 | 0.1591663 | 1208.859 | 0 | 0 | 0 |  | Fe_Cr_Ni_Si_Ta | Fe36Cr14Ni10Si8Ta32 | 0.07331977 | -25.464 | 6.64 | 26.28764 | 690.0764 | 149.6667 | 320.6596 | 421.1043
837 | 837 | 40 | 11 | 14 | 9 | 26 | 70.86578 | 0.3181017 | 0.1590173 | 1173.158 | 0 | 0 | 0 |  | Fe_Cr_Ni_Si_Ta | Fe40Cr11Ni14Si9Ta26 | 0.07037699 | -26.0812 | 6.92 | 26.39621 | 675.6117 | 156.2777 | 323.271 | 411.5929
838 | 838 | 44 | 9 | 18 | 8 | 21 | 71.64463 | 0.3159508 | 0.1554532 | 1132.484 | 0 | 0 | 0 |  | Fe_Cr_Ni_Si_Ta | Fe44Cr9Ni18Si8Ta21 | 0.06540354 | -23.7644 | 7.23 | 24.60569 | 616.7741 | 136.9841 | 346.2006 | 377.3149
839 | 839 | 46 | 7 | 23 | 7 | 16 | 72.34645 | 0.3140265 | 0.1471107 | 1039.938 | 0 | 0 | 0 |  | Fe_Cr_Ni_Si_Ta | Fe46Cr7Ni23Si7Ta16 | 0.05933632 | -21.16355 | 7.555556 | 22.8019 | 543.578 | 121.9036 | 333.4931 | 295.1476
840 | 840 | 12 | 29 | 3 | 4 | 52 | 76.94272 | 0.3152332 | 0.1394851 | 1096.483 | 0 | 0 | 0 |  | Fe_Cr_Ni_Si_Ta | Fe12Cr29Ni3Si4Ta52 | 0.07264278 | -17.4276 | 5.76 | 24.33023 | 683.6491 | 160.2916 | 342.0739 | 532.5359
841 | 841 | 16 | 27 | 4 | 8 | 46 | 73.8672 | 0.3168343 | 0.1427911 | 1079.415 | 0 | 0 | 0 |  | Fe_Cr_Ni_Si_Ta | Fe16Cr27Ni4Si8Ta46 | 0.07662062 | -23.81963 | 5.861386 | 28.18845 | 757.2142 | 163.6459 | 299.5031 | 472.1023
842 | 842 | 21 | 24 | 6 | 10 | 39 | 72.13644 | 0.3171553 | 0.1488895 | 1107.046 | 0 | 0 | 0 |  | Fe_Cr_Ni_Si_Ta | Fe21Cr24Ni6Si10Ta39 | 0.07726625 | -27.1428 | 6.07 | 29.36988 | 776.163 | 156.1092 | 333.5978 | 477.037
843 | 843 | 25 | 21 | 9 | 12 | 34 | 70.22819 | 0.3184587 | 0.1522466 | 1103.97 | 0 | 0 | 0 |  | Fe_Cr_Ni_Si_Ta | Fe25Cr21Ni9Si12Ta34 | 0.07677642 | -29.76649 | 6.277228 | 30.24068 | 791.3275 | 153.763 | 309.3788 | 451.3057
844 | 844 | 28 | 17 | 13 | 13 | 29 | 68.64211 | 0.3200349 | 0.155754 | 1106.616 | 0 | 0 | 0 |  | Fe_Cr_Ni_Si_Ta | Fe28Cr17Ni13Si13Ta29 | 0.07505032 | -31.2416 | 6.53 | 30.45259 | 806.5324 | 158.8978 | 296.9948 | 432.6994
845 | 845 | 31 | 14 | 17 | 14 | 24 | 67.34057 | 0.3208317 | 0.1565276 | 1081.672 | 0 | 0 | 0 |  | Fe_Cr_Ni_Si_Ta | Fe31Cr14Ni17Si14Ta24 | 0.07201754 | -31.7104 | 6.78 | 30.45833 | 804.045 | 151.2249 | 330.3761 | 394.0477
846 | 846 | 34 | 11 | 23 | 13 | 19 | 67.63008 | 0.3198165 | 0.1549204 | 1056.603 | 0 | 0 | 0 |  | Fe_Cr_Ni_Si_Ta | Fe34Cr11Ni23Si13Ta19 | 0.06649839 | -29.6352 | 7.15 | 28.93372 | 751.7278 | 151.7522 | 323.9204 | 298.408
847 | 847 | 36 | 8 | 29 | 12 | 15 | 67.83528 | 0.3193834 | 0.1492404 | 993.243 | 1 | 0 | 0 |  | Fe_Cr_Ni_Si_Ta | Fe36Cr8Ni29Si12Ta15 | 0.0609426 | -27.2908 | 7.49 | 27.50927 | 679.6447 | 130.5871 | 292.652 | 285.6331
848 | 848 | 37 | 6 | 36 | 9 | 12 | 70.06123 | 0.3167001 | 0.1397616 | 923.9201 | 1 | 0 | 0 |  | Fe_Cr_Ni_Si_Ta | Fe37Cr6Ni36Si9Ta12 | 0.05452926 | -22.7004 | 7.88 | 24.30864 | 561.6242 | 109.4344 | 319.5639 | 220.4638
849 | 849 | 10 | 38 | 3 | 6 | 43 | 78.59689 | 0.3066552 | 0.1400787 | 1093.413 | 0 | 0 | 0 |  | Fe_Cr_Ni_Si_Ta | Fe10Cr38Ni3Si6Ta43 | 0.07414053 | -19.4284 | 5.77 | 26.36209 | 733.6729 | 144.8829 | 370.2957 | 486.3932
850 | 850 | 13 | 34 | 4 | 10 | 38 | 74.71104 | 0.3102186 | 0.1420038 | 1054.889 | 0 | 0 | 0 |  | Fe_Cr_Ni_Si_Ta | Fe13Cr34Ni4Si10Ta38 | 0.07678068 | -25.45455 | 5.838384 | 29.61061 | 791.4943 | 146.5755 | 351.1036 | 475.8751
851 | 851 | 16 | 29 | 7 | 14 | 33 | 70.52174 | 0.3148843 | 0.1446772 | 1018.186 | 0 | 0 | 0 |  | Fe_Cr_Ni_Si_Ta | Fe16Cr29Ni7Si14Ta33 | 0.07798297 | -31.0503 | 5.989899 | 32.01239 | 852.0186 | 164.8738 | 380.06 | 455.3966
852 | 852 | 19 | 25 | 10 | 17 | 29 | 67.42041 | 0.3185159 | 0.1467547 | 988.5539 | 0 | 0 | 0 |  | Fe_Cr_Ni_Si_Ta | Fe19Cr25Ni10Si17Ta29 | 0.07753263 | -34.3172 | 6.15 | 33.27026 | 887.3759 | 169.2532 | 343.2363 | 413.5044
853 | 853 | 21 | 20 | 15 | 19 | 25 | 64.69174 | 0.3224701 | 0.1505675 | 979.7848 | 0 | 0 | 0 |  | Fe_Cr_Ni_Si_Ta | Fe21Cr20Ni15Si19Ta25 | 0.07585369 | -36.57 | 6.39 | 33.93096 | 908.5587 | 174.4069 | 338.5522 | 394.4757
854 | 854 | 24 | 16 | 20 | 19 | 21 | 63.78096 | 0.3237325 | 0.1535409 | 985.9507 | 0 | 0 | 0 |  | Fe_Cr_Ni_Si_Ta | Fe24Cr16Ni20Si19Ta21 | 0.07216646 | -36.1712 | 6.69 | 33.35326 | 896.5375 | 174.926 | 291.9943 | 309.8924
855 | 855 | 26 | 12 | 26 | 18 | 17 | 63.46691 | 0.3243951 | 0.1540335 | 976.8768 | 0 | 0 | 0 |  | Fe_Cr_Ni_Si_Ta | Fe26Cr12Ni26Si18Ta17 | 0.0673816 | -34.67075 | 7.040404 | 32.33996 | 870.4221 | 171.2483 | 277.4298 | 270.9954
856 | 856 | 28 | 9 | 34 | 17 | 13 | 63.74714 | 0.3239202 | 0.1488566 | 922.7741 | 0 | 0 | 0 |  | Fe_Cr_Ni_Si_Ta | Fe28Cr9Ni34Si17Ta13 | 0.06064534 | -31.84472 | 7.435644 | 30.87903 | 807.6804 | 171.3782 | 288.0351 | 225.3839
857 | 857 | 28 | 6 | 43 | 12 | 11 | 66.97225 | 0.3209935 | 0.1410225 | 893.0319 | 1 | 0 | 0 |  | Fe_Cr_Ni_Si_Ta | Fe28Cr6Ni43Si12Ta11 | 0.05472175 | -26.2548 | 7.93 | 27.09317 | 648.21 | 133.287 | 308.1392 | 210.4037
858 | 858 | 8 | 45 | 3 | 9 | 35 | 78.82285 | 0.300048 | 0.1367404 | 1029.637 | 0 | 0 | 0 |  | Fe_Cr_Ni_Si_Ta | Fe8Cr45Ni3Si9Ta35 | 0.074359 | -22.3392 | 5.75 | 28.35489 | 774.8679 | 134.4283 | 430.7997 | 492.9912
859 | 859 | 10 | 39 | 5 | 14 | 31 | 73.30952 | 0.3067771 | 0.1373942 | 963.9355 | 0 | 0 | 0 |  | Fe_Cr_Ni_Si_Ta | Fe10Cr39Ni5Si14Ta31 | 0.07664421 | -29.24967 | 5.808081 | 31.6808 | 849.7897 | 144.8997 | 379.6054 | 415.6815
860 | 860 | 12 | 33 | 8 | 19 | 27 | 67.89952 | 0.3139676 | 0.138351 | 900.0405 | 0 | 0 | 0 |  | Fe_Cr_Ni_Si_Ta | Fe12Cr33Ni8Si19Ta27 | 0.07752856 | -35.01031 | 5.909091 | 34.15815 | 927.4121 | 149.5491 | 338.243 | 393.2472
861 | 861 | 14 | 28 | 12 | 22 | 24 | 64.44877 | 0.3192199 | 0.1409286 | 875.6161 | 0 | 0 | 0 |  | Fe_Cr_Ni_Si_Ta | Fe14Cr28Ni12Si22Ta24 | 0.07661818 | -37.9504 | 6.08 | 35.18466 | 959.6365 | 175.0119 | 355.2032 | 339.9918
862 | 862 | 16 | 23 | 17 | 24 | 20 | 61.71122 | 0.323336 | 0.1444496 | 862.9862 | 0 | 0 | 0 |  | Fe_Cr_Ni_Si_Ta | Fe16Cr23Ni17Si24Ta20 | 0.07377733 | -39.4372 | 6.32 | 35.58146 | 986.3314 | 165.4894 | 276.4497 | 286.6905
863 | 863 | 18 | 18 | 22 | 25 | 17 | 59.65374 | 0.3271204 | 0.1484466 | 863.8702 | 0 | 0 | 0 |  | Fe_Cr_Ni_Si_Ta | Fe18Cr18Ni22Si25Ta17 | 0.07074045 | -39.8664 | 6.57 | 35.69314 | 986.2644 | 160.1231 | 248.3863 | 235.8332
864 | 864 | 20 | 13 | 30 | 24 | 13 | 59.02517 | 0.3287364 | 0.149638 | 856.6465 | 0 | 0 | 0 |  | Fe_Cr_Ni_Si_Ta | Fe20Cr13Ni30Si24Ta13 | 0.06456531 | -38.0796 | 6.99 | 34.7931 | 963.4424 | 171.2995 | 250.1959 | 192.9275
865 | 865 | 20 | 9 | 38 | 22 | 11 | 59.32152 | 0.3297016 | 0.1482524 | 847.1603 | 0 | 0 | 0 |  | Fe_Cr_Ni_Si_Ta | Fe20Cr9Ni38Si22Ta11 | 0.0602752 | -35.9708 | 7.37 | 33.75441 | 920.7413 | 173.0943 | 234.8935 | 187.4277
866 | 866 | 20 | 6 | 50 | 16 | 8 | 63.22567 | 0.3252975 | 0.1363592 | 791.1179 | 1 | 0 | 0 |  | Fe_Cr_Ni_Si_Ta | Fe20Cr6Ni50Si16Ta8 | 0.05141044 | -28.9904 | 8 | 29.87708 | 715.6095 | 155.8162 | 264.6529 | 157.9754
867 | 867 | 7 | 50 | 3 | 14 | 25 | 77.00675 | 0.2946693 | 0.1289341 | 891.7889 | 0 | 0 | 0 |  | Fe_Cr_Ni_Si_Ta | Fe7Cr50Ni3Si14Ta25 | 0.07238281 | -26.77359 | 5.727273 | 30.39313 | 866.5641 | 156.3632 | 450.9254 | 382.5398
868 | 868 | 8 | 42 | 6 | 21 | 23 | 69.0479 | 0.3068535 | 0.1281788 | 799.1513 | 0 | 0 | 0 |  | Fe_Cr_Ni_Si_Ta | Fe8Cr42Ni6Si21Ta23 | 0.07492579 | -34.5288 | 5.75 | 33.97116 | 954.3481 | 160.0578 | 416.5329 | 351.3202
869 | 869 | 9 | 36 | 9 | 26 | 20 | 63.66643 | 0.3150636 | 0.1282454 | 735.9341 | 0 | 0 | 0 |  | Fe_Cr_Ni_Si_Ta | Fe9Cr36Ni9Si26Ta20 | 0.07470616 | -38.8064 | 5.82 | 35.735 | 1019.825 | 146.7652 | 315.5133 | 302.1512
870 | 870 | 11 | 29 | 13 | 28 | 18 | 60.21444 | 0.3219422 | 0.1334941 | 738.8854 | 0 | 0 | 0 |  | Fe_Cr_Ni_Si_Ta | Fe11Cr29Ni13Si28Ta18 | 0.07377378 | -40.91909 | 6 | 36.56789 | 1065.828 | 135.3647 | 253.9176 | 273.0291
871 | 871 | 12 | 24 | 18 | 30 | 16 | 57.53506 | 0.3272558 | 0.1377499 | 738.0658 | 0 | 0 | 0 |  | Fe_Cr_Ni_Si_Ta | Fe12Cr24Ni18Si30Ta16 | 0.07175136 | -42.1536 | 6.2 | 37.06427 | 1088.695 | 130.3023 | 213.2811 | 251.5853
872 | 872 | 14 | 18 | 25 | 31 | 13 | 55.33611 | 0.3320019 | 0.1443175 | 755.9723 | 0 | 0 | 0 |  | Fe_Cr_Ni_Si_Ta | Fe14Cr18Ni25Si31Ta13 | 0.0673818 | -42.07391 | 6.524752 | 37.09081 | 1097.482 | 140.3765 | 183.4839 | 229.0675
873 | 873 | 15 | 13 | 32 | 30 | 10 | 54.41275 | 0.3345374 | 0.1459515 | 750.1954 | 0 | 0 | 0 |  | Fe_Cr_Ni_Si_Ta | Fe15Cr13Ni32Si30Ta10 | 0.06207493 | -40.7548 | 6.88 | 36.68501 | 1081.516 | 144.7478 | 203.401 | 223.8183
874 | 874 | 15 | 8 | 42 | 26 | 8 | 55.57482 | 0.3347302 | 0.1445633 | 753.909 | 1 | 0 | 0 |  | Fe_Cr_Ni_Si_Ta | Fe15Cr8Ni42Si26Ta8 | 0.05669755 | -37.70962 | 7.393939 | 35.40083 | 1004.216 | 185.8797 | 195.4548 | 182.2592
875 | 875 | 15 | 5 | 55 | 19 | 6 | 60.18281 | 0.3295273 | 0.1333847 | 721.3933 | 1 | 0 | 0 |  | Fe_Cr_Ni_Si_Ta | Fe15Cr5Ni55Si19Ta6 | 0.04861373 | -30.5816 | 8.06 | 31.66623 | 745.3969 | 193.7069 | 223.534 | 154.761
876 | 876 | 7 | 52 | 3 | 21 | 17 | 72.39179 | 0.294677 | 0.1162043 | 698.78 | 0 | 0 | 0 |  | Fe_Cr_Ni_Si_Ta | Fe7Cr52Ni3Si21Ta17 | 0.06837626 | -31.6044 | 5.67 | 32.04294 | 953.6857 | 173.8973 | 451.5786 | 280.8073
877 | 877 | 7 | 43 | 6 | 28 | 16 | 64.24157 | 0.3090479 | 0.1167489 | 630.3815 | 0 | 0 | 0 |  | Fe_Cr_Ni_Si_Ta | Fe7Cr43Ni6Si28Ta16 | 0.07075008 | -37.8748 | 5.66 | 34.96784 | 1049.855 | 178.1814 | 370.7494 | 246.1858
878 | 878 | 7 | 36 | 9 | 33 | 15 | 58.6348 | 0.3197816 | 0.1183252 | 589.0568 | 0 | 0 | 0 |  | Fe_Cr_Ni_Si_Ta | Fe7Cr36Ni9Si33Ta15 | 0.07161375 | -41.4228 | 5.69 | 36.65119 | 1113.581 | 148.1596 | 239.777 | 279.0525
879 | 879 | 8 | 30 | 14 | 36 | 13 | 55.07989 | 0.327052 | 0.122198 | 578.7476 | 0 | 0 | 0 |  | Fe_Cr_Ni_Si_Ta | Fe8Cr30Ni14Si36Ta13 | 0.06937412 | -42.88991 | 5.871287 | 37.30769 | 1146.034 | 117.0023 | 176.1972 | 240.682
880 | 880 | 9 | 24 | 19 | 38 | 11 | 52.1046 | 0.3335759 | 0.128096 | 584.7651 | 0 | 0 | 0 |  | Fe_Cr_Ni_Si_Ta | Fe9Cr24Ni19Si38Ta11 | 0.06662576 | -43.58239 | 6.069307 | 37.80052 | 1166.524 | 114.3279 | 165.0581 | 240.7436
881 | 881 | 10 | 18 | 25 | 38 | 9 | 50.22228 | 0.3385037 | 0.136854 | 619.4743 | 0 | 0 | 0 |  | Fe_Cr_Ni_Si_Ta | Fe10Cr18Ni25Si38Ta9 | 0.06304538 | -43.4396 | 6.35 | 38.04944 | 1165.978 | 117.4702 | 155.0056 | 219.8673
882 | 882 | 11 | 12 | 33 | 37 | 7 | 49.11527 | 0.3423761 | 0.1420608 | 638.3854 | 0 | 0 | 0 |  | Fe_Cr_Ni_Si_Ta | Fe11Cr12Ni33Si37Ta7 | 0.05834379 | -42.4356 | 6.73 | 38.08031 | 1169.408 | 134.3188 | 144.0172 | 212.9521
883 | 883 | 12 | 7 | 44 | 32 | 5 | 50.93183 | 0.3412552 | 0.1415074 | 656.4811 | 1 | 0 | 0 |  | Fe_Cr_Ni_Si_Ta | Fe12Cr7Ni44Si32Ta5 | 0.05178933 | -39.1316 | 7.31 | 36.98865 | 1078.999 | 196.152 | 160.427 | 199.1171
884 | 884 | 12 | 4 | 57 | 23 | 4 | 56.52157 | 0.3345061 | 0.1310771 | 651.1041 | 1 | 0 | 0 |  | Fe_Cr_Ni_Si_Ta | Fe12Cr4Ni57Si23Ta4 | 0.04547576 | -32.4448 | 8.02 | 33.64283 | 828.0824 | 229.2701 | 156.7632 | 157.06
885 | 885 | 5 | 42 | 6 | 37 | 10 | 57.49649 | 0.3161382 | 0.1012427 | 441.9382 | 0 | 0 | 0 |  | Fe_Cr_Ni_Si_Ta | Fe5Cr42Ni6Si37Ta10 | 0.06481374 | -40.4148 | 5.5 | 35.33766 | 1146.822 | 153.5944 | 264.6784 | 248.2267
886 | 886 | 5 | 35 | 9 | 41 | 10 | 52.85969 | 0.3268046 | 0.1048707 | 430.3125 | 0 | 0 | 0 |  | Fe_Cr_Ni_Si_Ta | Fe5Cr35Ni9Si41Ta10 | 0.06609509 | -42.508 | 5.54 | 36.63482 | 1169.889 | 133.563 | 202.4093 | 264.3711
887 | 887 | 6 | 28 | 13 | 44 | 9 | 49.06001 | 0.3358706 | 0.1099191 | 427.6508 | 0 | 0 | 0 |  | Fe_Cr_Ni_Si_Ta | Fe6Cr28Ni13Si44Ta9 | 0.06488786 | -43.4876 | 5.67 | 37.44115 | 1193.718 | 100.9829 | 152.1039 | 255.9948
888 | 888 | 7 | 22 | 18 | 45 | 8 | 46.81321 | 0.3420601 | 0.1173547 | 449.8975 | 0 | 0 | 0 |  | Fe_Cr_Ni_Si_Ta | Fe7Cr22Ni18Si45Ta8 | 0.06292214 | -43.8564 | 5.88 | 38.03617 | 1187.041 | 127.176 | 106.3454 | 297.1274
889 | 889 | 8 | 16 | 25 | 45 | 6 | 45.09759 | 0.3470402 | 0.1257974 | 478.3041 | 0 | 0 | 0 |  | Fe_Cr_Ni_Si_Ta | Fe8Cr16Ni25Si45Ta6 | 0.05808335 | -43.372 | 6.2 | 38.34788 | 1188.884 | 129.0663 | 120.7327 | 249.9337
890 | 890 | 9 | 11 | 32 | 43 | 5 | 44.88385 | 0.3493594 | 0.1346741 | 528.4807 | 0 | 0 | 0 |  | Fe_Cr_Ni_Si_Ta | Fe9Cr11Ni32Si43Ta5 | 0.05495959 | -42.786 | 6.55 | 38.63612 | 1156.838 | 172.4041 | 109.1193 | 240.7838
891 | 891 | 11 | 6 | 43 | 38 | 3 | 46.73673 | 0.3477916 | 0.1394168 | 578.7127 | 0 | 0 | 0 |  | Fe_Cr_Ni_Si_Ta | Fe11Cr6Ni43Si38Ta3 | 0.04773195 | -39.99216 | 7.138614 | 38.00459 | 1117.981 | 211.5409 | 137.1385 | 190.0226
892 | 892 | 3 | 32 | 9 | 50 | 6 | 46.28041 | 0.3377201 | 0.09216961 | 296.5386 | 0 | 0 | 0 |  | Fe_Cr_Ni_Si_Ta | Fe3Cr32Ni9Si50Ta6 | 0.05929356 | -41.8384 | 5.36 | 35.84341 | 1158.667 | 183.0525 | 138.4809 | 302.7874
893 | 893 | 4 | 25 | 13 | 52 | 6 | 43.31927 | 0.3463622 | 0.1005938 | 318.0409 | 0 | 0 | 0 |  | Fe_Cr_Ni_Si_Ta | Fe4Cr25Ni13Si52Ta6 | 0.05951937 | -42.4172 | 5.5 | 36.85594 | 1174.45 | 175.0307 | 169.7753 | 324.1826
894 | 894 | 5 | 19 | 18 | 53 | 5 | 41.15562 | 0.3527534 | 0.1094316 | 342.3515 | 0 | 0 | 0 |  | Fe_Cr_Ni_Si_Ta | Fe5Cr19Ni18Si53Ta5 | 0.05682376 | -42.3412 | 5.71 | 37.47679 | 1170.027 | 165.4155 | 117.057 | 332.1238
895 | 895 | 6 | 13 | 23 | 53 | 4 | 39.28916 | 0.3586078 | 0.1207368 | 378.5781 | 0 | 0 | 0 |  | Fe_Cr_Ni_Si_Ta | Fe6Cr13Ni23Si53Ta4 | 0.05393301 | -42.07489 | 5.939394 | 38.12111 | 1151.768 | 199.0996 | 100.0652 | 331.3775
896 | 896 | 8 | 8 | 30 | 50 | 4 | 39.92047 | 0.3595276 | 0.1342557 | 458.9357 | 0 | 0 | 0 |  | Fe_Cr_Ni_Si_Ta | Fe8Cr8Ni30Si50Ta4 | 0.0533018 | -42.5632 | 6.32 | 39.05688 | 1154.84 | 176.5042 | 46.46896 | 280.9888
897 | 897 | 3 | 12 | 33 | 5 | 47 | 71.39859 | 0.3280592 | 0.1668756 | 1342.421 | 0 | 0 | 0 |  | Fe_Cr_Ni_Si_Ta | Fe3Cr12Ni33Si5Ta47 | 0.07383919 | -30.6212 | 6.81 | 23.48851 | 816.1121 | 194.7853 | 302.8448 | 507.9914
898 | 898 | 5 | 11 | 39 | 5 | 40 | 71.64968 | 0.3261682 | 0.1726112 | 1397.018 | 0 | 0 | 0 |  | Fe_Cr_Ni_Si_Ta | Fe5Cr11Ni39Si5Ta40 | 0.07298609 | -30.6712 | 7.16 | 22.96323 | 813.9299 | 195.9717 | 340.1717 | 474.4889
899 | 899 | 7 | 10 | 44 | 4 | 34 | 72.68098 | 0.3236999 | 0.1749198 | 1427.603 | 0 | 0 | 0 |  | Fe_Cr_Ni_Si_Ta | Fe7Cr10Ni44Si4Ta34 | 0.07043156 | -28.65667 | 7.494949 | 21.03825 | 785.0255 | 186.3558 | 298.0072 | 385.3359
900 | 900 | 11 | 9 | 49 | 4 | 27 | 73.12854 | 0.3210049 | 0.1713707 | 1371.548 | 0 | 0 | 0 |  | Fe_Cr_Ni_Si_Ta | Fe11Cr9Ni49Si4Ta27 | 0.06661586 | -26.2188 | 7.83 | 20.26105 | 722.8733 | 174.9799 | 375.0277 | 393.9628
901 | 901 | 14 | 7 | 53 | 3 | 22 | 73.94994 | 0.3191829 | 0.1656697 | 1305.81 | 0 | 0 | 0 |  | Fe_Cr_Ni_Si_Ta | Fe14Cr7Ni53Si3Ta22 | 0.06221809 | -22.85236 | 8.141414 | 18.01665 | 621.0741 | 175.2307 | 382.2659 | 355.1575
902 | 902 | 3 | 19 | 21 | 6 | 51 | 72.30891 | 0.3250155 | 0.1530265 | 1196.447 | 0 | 0 | 0 |  | Fe_Cr_Ni_Si_Ta | Fe3Cr19Ni21Si6Ta51 | 0.07463839 | -28.0548 | 6.27 | 25.7936 | 809.9114 | 188.1121 | 370.5647 | 490.9901
903 | 903 | 5 | 17 | 27 | 7 | 44 | 71.50225 | 0.3245892 | 0.1622767 | 1274.022 | 0 | 0 | 0 |  | Fe_Cr_Ni_Si_Ta | Fe5Cr17Ni27Si7Ta44 | 0.07542579 | -30.7968 | 6.6 | 26.39148 | 833.1653 | 173.7286 | 320.7678 | 476.5172
904 | 904 | 7 | 16 | 32 | 8 | 38 | 70.91844 | 0.3236391 | 0.1661189 | 1292.504 | 0 | 0 | 0 |  | Fe_Cr_Ni_Si_Ta | Fe7Cr16Ni32Si8Ta38 | 0.07484355 | -32.00235 | 6.871287 | 26.84355 | 850.7051 | 173.7467 | 322.4573 | 487.9987
905 | 905 | 10 | 14 | 36 | 8 | 32 | 70.8056 | 0.3225332 | 0.1685579 | 1303.097 | 0 | 0 | 0 |  | Fe_Cr_Ni_Si_Ta | Fe10Cr14Ni36Si8Ta32 | 0.07268305 | -31.4128 | 7.16 | 26.29753 | 828.6705 | 171.6881 | 321.934 | 418.8385
906 | 906 | 14 | 11 | 40 | 9 | 26 | 69.61517 | 0.3228201 | 0.1671779 | 1251.289 | 0 | 0 | 0 |  | Fe_Cr_Ni_Si_Ta | Fe14Cr11Ni40Si9Ta26 | 0.0698458 | -31.0212 | 7.44 | 26.5827 | 817.282 | 162.0679 | 343.3584 | 352.9006
907 | 907 | 18 | 9 | 44 | 8 | 21 | 70.35933 | 0.320824 | 0.1623866 | 1197.233 | 0 | 0 | 0 |  | Fe_Cr_Ni_Si_Ta | Fe18Cr9Ni44Si8Ta21 | 0.0649399 | -27.7996 | 7.75 | 24.8266 | 746.0663 | 160.8683 | 343.0469 | 315.6039
908 | 908 | 23 | 7 | 46 | 7 | 16 | 71.16626 | 0.3185238 | 0.1524049 | 1087.506 | 1 | 0 | 0 |  | Fe_Cr_Ni_Si_Ta | Fe23Cr7Ni46Si7Ta16 | 0.05898725 | -23.98898 | 8.020202 | 23.03739 | 627.231 | 142.2813 | 377.395 | 265.8626
909 | 909 | 3 | 29 | 12 | 4 | 52 | 76.57688 | 0.3166245 | 0.1433621 | 1138.396 | 0 | 0 | 0 |  | Fe_Cr_Ni_Si_Ta | Fe3Cr29Ni12Si4Ta52 | 0.07228927 | -20.7468 | 5.94 | 24.12032 | 726.8397 | 162.7537 | 348.597 | 510.1295
910 | 910 | 4 | 27 | 16 | 8 | 46 | 73.36307 | 0.3187431 | 0.147517 | 1127.951 | 0 | 0 | 0 |  | Fe_Cr_Ni_Si_Ta | Fe4Cr27Ni16Si8Ta46 | 0.07623426 | -27.80041 | 6.09901 | 28.12787 | 812.1536 | 164.2601 | 341.5907 | 468.9073
911 | 911 | 6 | 24 | 21 | 10 | 39 | 71.47438 | 0.3196623 | 0.155541 | 1173.842 | 0 | 0 | 0 |  | Fe_Cr_Ni_Si_Ta | Fe6Cr24Ni21Si10Ta39 | 0.07685256 | -31.5828 | 6.37 | 29.43875 | 864.0948 | 160.77 | 342.3953 | 448.341
912 | 912 | 9 | 21 | 25 | 12 | 34 | 69.50422 | 0.3211974 | 0.1591103 | 1170.417 | 0 | 0 | 0 |  | Fe_Cr_Ni_Si_Ta | Fe9Cr21Ni25Si12Ta34 | 0.07640258 | -33.91981 | 6.594059 | 30.4294 | 875.3801 | 156.7085 | 336.2352 | 419.3966
913 | 913 | 13 | 17 | 28 | 13 | 29 | 67.93455 | 0.3227083 | 0.1620176 | 1165.459 | 0 | 0 | 0 |  | Fe_Cr_Ni_Si_Ta | Fe13Cr17Ni28Si13Ta29 | 0.07474507 | -34.6796 | 6.83 | 30.70033 | 877.1564 | 168.1753 | 336.5795 | 433.3783
914 | 914 | 17 | 14 | 31 | 14 | 24 | 66.65862 | 0.3234114 | 0.1615022 | 1126.321 | 0 | 0 | 0 |  | Fe_Cr_Ni_Si_Ta | Fe17Cr14Ni31Si14Ta24 | 0.07178173 | -34.4544 | 7.06 | 30.7602 | 860.5606 | 162.8927 | 312.3407 | 384.6373
915 | 915 | 23 | 11 | 34 | 13 | 19 | 67.07789 | 0.3219115 | 0.1576581 | 1080.018 | 0 | 0 | 0 |  | Fe_Cr_Ni_Si_Ta | Fe23Cr11Ni34Si13Ta19 | 0.06634451 | -31.382 | 7.37 | 29.18544 | 808.5053 | 156.5783 | 320.2852 | 299.104
916 | 916 | 29 | 8 | 36 | 12 | 15 | 67.47474 | 0.3207536 | 0.1506103 | 1004.315 | 1 | 0 | 0 |  | Fe_Cr_Ni_Si_Ta | Fe29Cr8Ni36Si12Ta15 | 0.06086225 | -28.1812 | 7.63 | 27.67291 | 715.2103 | 140.9986 | 306.4529 | 267.3817
917 | 917 | 36 | 6 | 37 | 9 | 12 | 70.00895 | 0.3168996 | 0.1399547 | 925.4976 | 1 | 0 | 0 |  | Fe_Cr_Ni_Si_Ta | Fe36Cr6Ni37Si9Ta12 | 0.05451865 | -22.8 | 7.9 | 24.32776 | 561.7619 | 96.79674 | 344.6167 | 221.4053
918 | 918 | 3 | 38 | 10 | 6 | 43 | 78.30491 | 0.3077916 | 0.1429817 | 1124.636 | 0 | 0 | 0 |  | Fe_Cr_Ni_Si_Ta | Fe3Cr38Ni10Si6Ta43 | 0.07391247 | -21.8364 | 5.91 | 26.34749 | 762.8797 | 156.6618 | 430.4609 | 482.2906
919 | 919 | 4 | 34 | 13 | 10 | 38 | 74.31661 | 0.3117395 | 0.1461929 | 1097.586 | 0 | 0 | 0 |  | Fe_Cr_Ni_Si_Ta | Fe4Cr34Ni13Si10Ta38 | 0.07653101 | -28.3416 | 6.020202 | 29.70659 | 840.1105 | 143.4019 | 430.5382 | 477.3484
920 | 920 | 7 | 29 | 16 | 14 | 33 | 70.11058 | 0.3164577 | 0.1489614 | 1059.137 | 0 | 0 | 0 |  | Fe_Cr_Ni_Si_Ta | Fe7Cr29Ni16Si14Ta33 | 0.07777806 | -33.64351 | 6.171717 | 32.20116 | 898.4822 | 155.0356 | 337.2453 | 445.8635
921 | 921 | 10 | 25 | 19 | 17 | 29 | 66.9997 | 0.3201205 | 0.150707 | 1024.178 | 0 | 0 | 0 |  | Fe_Cr_Ni_Si_Ta | Fe10Cr25Ni19Si17Ta29 | 0.07736414 | -36.6248 | 6.33 | 33.51955 | 927.9202 | 164.4048 | 331.9901 | 403.1191
922 | 922 | 15 | 20 | 21 | 19 | 25 | 64.40248 | 0.3235703 | 0.153317 | 1003.461 | 0 | 0 | 0 |  | Fe_Cr_Ni_Si_Ta | Fe15Cr20Ni21Si19Ta25 | 0.0757614 | -37.926 | 6.51 | 34.12492 | 936.018 | 163.9057 | 334.2797 | 363.0774
923 | 923 | 20 | 16 | 24 | 19 | 21 | 63.58277 | 0.3244862 | 0.1554868 | 1002.412 | 0 | 0 | 0 |  | Fe_Cr_Ni_Si_Ta | Fe20Cr16Ni24Si19Ta21 | 0.07211557 | -36.9472 | 6.77 | 33.4897 | 925.3598 | 175.4435 | 282.5379 | 313.1818
924 | 924 | 26 | 12 | 26 | 18 | 17 | 63.46691 | 0.3243951 | 0.154217 | 978.6001 | 0 | 0 | 0 |  | Fe_Cr_Ni_Si_Ta | Fe26Cr12Ni26Si18Ta17 | 0.0673816 | -34.67075 | 7.040404 | 32.33996 | 872.347 | 180.9886 | 298.7417 | 276.7775
925 | 925 | 34 | 9 | 28 | 17 | 13 | 64.05789 | 0.3227365 | 0.1477613 | 914.8178 | 0 | 0 | 0 |  | Fe_Cr_Ni_Si_Ta | Fe34Cr9Ni28Si17Ta13 | 0.06068862 | -31.0895 | 7.316832 | 30.67166 | 782.6924 | 172.9026 | 275.7599 | 229.8162
926 | 926 | 43 | 6 | 28 | 12 | 11 | 67.76506 | 0.3179726 | 0.13849 | 874.0585 | 1 | 0 | 0 |  | Fe_Cr_Ni_Si_Ta | Fe43Cr6Ni28Si12Ta11 | 0.05484153 | -24.7548 | 7.63 | 26.69438 | 601.0195 | 112.3515625 | 268.8577 | 216.8448
927 | 927 | 3 | 45 | 8 | 9 | 35 | 78.60783 | 0.3008983 | 0.1387322 | 1050.372 | 0 | 0 | 0 |  | Fe_Cr_Ni_Si_Ta | Fe3Cr45Ni8Si9Ta35 | 0.07422662 | -23.9492 | 5.85 | 28.43853 | 800.2889 | 143.425 | 412.6064 | 443.3078
928 | 928 | 5 | 39 | 10 | 14 | 31 | 73.0832 | 0.3076597 | 0.139815 | 987.3521 | 0 | 0 | 0 |  | Fe_Cr_Ni_Si_Ta | Fe5Cr39Ni10Si14Ta31 | 0.07653478 | -30.75564 | 5.909091 | 31.81898 | 872.1796875 | 150.7377 | 398.6579 | 425.4241
929 | 929 | 8 | 33 | 12 | 19 | 27 | 67.7113 | 0.3146952 | 0.1404034 | 918.3227 | 0 | 0 | 0 |  | Fe_Cr_Ni_Si_Ta | Fe8Cr33Ni12Si19Ta27 | 0.07746 | -36.1057 | 5.989899 | 34.30658 | 951.2803 | 146.9373 | 346.9596 | 413.0564
930 | 930 | 12 | 28 | 14 | 22 | 24 | 64.35294 | 0.3195889 | 0.1417722 | 882.6182 | 0 | 0 | 0 |  | Fe_Cr_Ni_Si_Ta | Fe12Cr28Ni14Si22Ta24 | 0.07659078 | -38.4416 | 6.12 | 35.26812 | 978.0255 | 160.404 | 313.9631 | 324.2478
931 | 931 | 17 | 23 | 16 | 24 | 20 | 61.76058 | 0.3231461 | 0.1440065 | 859.4862 | 0 | 0 | 0 |  | Fe_Cr_Ni_Si_Ta | Fe17Cr23Ni16Si24Ta20 | 0.07378745 | -39.222 | 6.3 | 35.53519 | 988.6356 | 160.1779 | 290.9873 | 303.9782
932 | 932 | 22 | 18 | 18 | 25 | 17 | 59.85599 | 0.3263435 | 0.1465946 | 849.7559 | 0 | 0 | 0 |  | Fe_Cr_Ni_Si_Ta | Fe22Cr18Ni18Si25Ta17 | 0.07076985 | -39.1128 | 6.49 | 35.49986 | 973.4146 | 169.2821 | 218.1962 | 269.8109
933 | 933 | 30 | 13 | 20 | 24 | 13 | 59.54586 | 0.326738 | 0.1470485 | 838.8007 | 0 | 0 | 0 |  | Fe_Cr_Ni_Si_Ta | Fe30Cr13Ni20Si24Ta13 | 0.06460735 | -36.5596 | 6.79 | 34.30977 | 932.1258 | 176.9404 | 237.5433 | 202.5759
934 | 934 | 38 | 9 | 20 | 22 | 11 | 60.27517 | 0.326054 | 0.1454509 | 830.4232 | 0 | 0 | 0 |  | Fe_Cr_Ni_Si_Ta | Fe38Cr9Ni20Si22Ta11 | 0.0603294 | -33.6812 | 7.01 | 32.93934 | 850.7811 | 174.4447 | 229.2023 | 181.3313
935 | 935 | 50 | 6 | 20 | 16 | 8 | 64.84571 | 0.3191068 | 0.1326058 | 768.3248 | 0 | 0 | 0 |  | Fe_Cr_Ni_Si_Ta | Fe50Cr6Ni20Si16Ta8 | 0.05148696 | -26.2544 | 7.4 | 28.76178 | 650.7683 | 147.6831 | 205.7813 | 156.744
936 | 936 | 3 | 50 | 7 | 14 | 25 | 76.8242 | 0.2954002 | 0.1308532 | 910.3659 | 0 | 0 | 0 |  | Fe_Cr_Ni_Si_Ta | Fe3Cr50Ni7Si14Ta25 | 0.07230826 | -27.94898 | 5.808081 | 30.5505 | 870.4918 | 156.2245 | 461.5396 | 392.6981
937 | 937 | 6 | 42 | 8 | 21 | 23 | 68.95393 | 0.3072232 | 0.1289487 | 805.7324 | 0 | 0 | 0 |  | Fe_Cr_Ni_Si_Ta | Fe6Cr42Ni8Si21Ta23 | 0.0748982 | -35.072 | 5.79 | 34.06699 | 962.0296 | 167.8445 | 387.7751 | 365.8587
938 | 938 | 9 | 36 | 9 | 26 | 20 | 63.66643 | 0.3150636 | 0.1282454 | 735.9341 | 0 | 0 | 0 |  | Fe_Cr_Ni_Si_Ta | Fe9Cr36Ni9Si26Ta20 | 0.07470616 | -38.8064 | 5.82 | 35.735 | 1028.483 | 153.8853 | 320.4541 | 307.325
939 | 939 | 13 | 29 | 11 | 28 | 18 | 60.31422 | 0.3215534 | 0.1330851 | 736.1799 | 0 | 0 | 0 |  | Fe_Cr_Ni_Si_Ta | Fe13Cr29Ni11Si28Ta18 | 0.07378837 | -40.4571 | 5.959596 | 36.45135 | 1051.73 | 152.5558 | 275.959 | 272.338
940 | 940 | 18 | 24 | 12 | 30 | 16 | 57.83715 | 0.3260805 | 0.1352154 | 720.1876 | 0 | 0 | 0 |  | Fe_Cr_Ni_Si_Ta | Fe18Cr24Ni12Si30Ta16 | 0.07177939 | -40.9104 | 6.08 | 36.70477 | 1054.731 | 134.817 | 235.8454 | 240.6821
941 | 941 | 25 | 18 | 14 | 31 | 13 | 55.89865 | 0.3298164 | 0.1390444 | 719.7506 | 0 | 0 | 0 |  | Fe_Cr_Ni_Si_Ta | Fe25Cr18Ni14Si31Ta13 | 0.06739672 | -40.15449 | 6.306931 | 36.42488 | 1059.591 | 149.5184 | 183.5237 | 221.3505
942 | 942 | 32 | 13 | 15 | 30 | 10 | 55.31129 | 0.3310521 | 0.1419492 | 726.7329 | 0 | 0 | 0 |  | Fe_Cr_Ni_Si_Ta | Fe32Cr13Ni15Si30Ta10 | 0.0620478 | -38.2524 | 6.54 | 35.65333 | 1011.493 | 173.8408 | 177.3232 | 212.8512
943 | 943 | 42 | 8 | 15 | 26 | 8 | 57.04517 | 0.3290672 | 0.1419255 | 744.5437 | 0 | 0 | 0 |  | Fe_Cr_Ni_Si_Ta | Fe42Cr8Ni15Si26Ta8 | 0.05662995 | -34.51403 | 6.848485 | 33.91443 | 865.7374 | 188.1391 | 177.4593 | 180.3642
944 | 944 | 55 | 5 | 15 | 19 | 6 | 62.3759 | 0.3211304 | 0.1300848 | 708.1336 | 0 | 0 | 0 |  | Fe_Cr_Ni_Si_Ta | Fe55Cr5Ni15Si19Ta6 | 0.04853824 | -27.2376 | 7.26 | 29.91237 | 666.1827 | 192.8781 | 211.1939 | 167.892
945 | 945 | 3 | 52 | 7 | 21 | 17 | 72.20129 | 0.2954438 | 0.1176911 | 711.3256 | 0 | 0 | 0 |  | Fe_Cr_Ni_Si_Ta | Fe3Cr52Ni7Si21Ta17 | 0.06833668 | -32.6524 | 5.75 | 32.28297 | 962.9386 | 171.3865 | 498.7064 | 267.9392
946 | 946 | 6 | 43 | 7 | 28 | 16 | 64.19265 | 0.3092424 | 0.1171234 | 633.1777 | 0 | 0 | 0 |  | Fe_Cr_Ni_Si_Ta | Fe6Cr43Ni7Si28Ta16 | 0.07074415 | -38.1236 | 5.68 | 35.03484 | 1071.234 | 145.8552 | 352.3984375 | 277.0067
947 | 947 | 9 | 36 | 7 | 33 | 15 | 58.73422 | 0.3193877 | 0.1175721 | 583.9524 | 0 | 0 | 0 |  | Fe_Cr_Ni_Si_Ta | Fe9Cr36Ni7Si33Ta15 | 0.07161959 | -40.95 | 5.65 | 36.50685 | 1103.421 | 139.4758 | 270.3728 | 262.4716
948 | 948 | 14 | 30 | 8 | 36 | 13 | 55.38081 | 0.32586 | 0.1195121 | 561.402 | 0 | 0 | 0 |  | Fe_Cr_Ni_Si_Ta | Fe14Cr30Ni8Si36Ta13 | 0.06937225 | -41.61474 | 5.752475 | 36.85962 | 1125.386 | 127.0733 | 211.9399 | 250.4854
949 | 949 | 19 | 24 | 9 | 38 | 11 | 52.61476 | 0.3315546 | 0.123725 | 558.2189 | 0 | 0 | 0 |  | Fe_Cr_Ni_Si_Ta | Fe19Cr24Ni9Si38Ta11 | 0.06659158 | -41.66886 | 5.871287 | 37.03156 | 1127.195 | 139.093 | 156.5278 | 234.4097
950 | 950 | 25 | 18 | 10 | 38 | 9 | 51.00876 | 0.3353931 | 0.130717 | 583.96 | 0 | 0 | 0 |  | Fe_Cr_Ni_Si_Ta | Fe25Cr18Ni10Si38Ta9 | 0.06295248 | -40.8956 | 6.05 | 36.89051 | 1114.291 | 173.662 | 178.6876 | 215.5251
951 | 951 | 33 | 12 | 11 | 37 | 7 | 50.29205 | 0.3377411 | 0.1378365 | 619.6043 | 0 | 0 | 0 |  | Fe_Cr_Ni_Si_Ta | Fe33Cr12Ni11Si37Ta7 | 0.05814682 | -39.3116 | 6.29 | 36.43885 | 1078.416 | 177.0142 | 103.3668 | 230.7296
952 | 952 | 44 | 7 | 12 | 32 | 5 | 52.68376 | 0.3344266 | 0.1406019 | 664.6772 | 0 | 0 | 0 |  | Fe_Cr_Ni_Si_Ta | Fe44Cr7Ni12Si32Ta5 | 0.05145873 | -35.65 | 6.67 | 34.8689 | 952.2729 | 227.9004 | 120.0367 | 200.4419
953 | 953 | 57 | 4 | 12 | 23 | 4 | 59.02314 | 0.3248863 | 0.1302146 | 661.4189 | 0 | 0 | 0 |  | Fe_Cr_Ni_Si_Ta | Fe57Cr4Ni12Si23Ta4 | 0.04512765 | -28.9348 | 7.12 | 31.30799 | 699.5693 | 210.7021 | 164.2415 | 160.6763
954 | 954 | 6 | 42 | 5 | 37 | 10 | 57.54704 | 0.315934 | 0.1016101 | 444.2081 | 0 | 0 | 0 |  | Fe_Cr_Ni_Si_Ta | Fe6Cr42Ni5Si37Ta10 | 0.06481 | -40.184 | 5.48 | 35.24826 | 1151.27 | 142.2618 | 245.7436 | 274.3576
955 | 955 | 9 | 35 | 5 | 41 | 10 | 53.06316 | 0.3259836 | 0.1045525 | 428.7844 | 0 | 0 | 0 |  | Fe_Cr_Ni_Si_Ta | Fe9Cr35Ni5Si41Ta10 | 0.06607263 | -41.62 | 5.46 | 36.2672 | 1166.806 | 130.7527 | 224.9268 | 263.7024
956 | 956 | 13 | 28 | 6 | 44 | 9 | 49.4199 | 0.3344172 | 0.1092458 | 425.0916 | 0 | 0 | 0 |  | Fe_Cr_Ni_Si_Ta | Fe13Cr28Ni6Si44Ta9 | 0.06482876 | -42.0484 | 5.53 | 36.78192 | 1165.073 | 163.9424 | 137.4285 | 260.4464
957 | 957 | 18 | 22 | 7 | 45 | 8 | 47.3851 | 0.3397534 | 0.1164129 | 447.5335 | 0 | 0 | 0 |  | Fe_Cr_Ni_Si_Ta | Fe18Cr22Ni7Si45Ta8 | 0.06280567 | -41.7928 | 5.66 | 37.00865 | 1165.492 | 141.9136 | 131.6819 | 279.7012
958 | 958 | 25 | 16 | 8 | 45 | 6 | 45.9973 | 0.3434153 | 0.1251649 | 481.0272 | 0 | 0 | 0 |  | Fe_Cr_Ni_Si_Ta | Fe25Cr16Ni8Si45Ta6 | 0.05783917 | -40.618 | 5.86 | 36.77975 | 1149.707 | 179.8405 | 141.5722 | 262.862
959 | 959 | 32 | 11 | 9 | 43 | 5 | 46.11904 | 0.3444177 | 0.1348645 | 540.094 | 0 | 0 | 0 |  | Fe_Cr_Ni_Si_Ta | Fe32Cr11Ni9Si43Ta5 | 0.05459894 | -39.5568 | 6.09 | 36.64096 | 1096.972 | 220.4079 | 73.19475 | 218.2814
960 | 960 | 43 | 6 | 11 | 38 | 3 | 48.48243 | 0.3408949 | 0.1416022 | 608.7508 | 0 | 0 | 0 |  | Fe_Cr_Ni_Si_Ta | Fe43Cr6Ni11Si38Ta3 | 0.04715667 | -36.62935 | 6.50495 | 35.56124 | 1026.576 | 223.8993 | 103.559 | 201.4588
961 | 961 | 9 | 32 | 3 | 50 | 6 | 46.58973 | 0.3364423 | 0.09103955 | 291.624 | 0 | 0 | 0 |  | Fe_Cr_Ni_Si_Ta | Fe9Cr32Ni3Si50Ta6 | 0.05919675 | -40.576 | 5.24 | 35.1538 | 1148.625 | 204.5444 | 140.3628 | 326.6483
962 | 962 | 13 | 25 | 4 | 52 | 6 | 43.78522 | 0.3444386 | 0.09956771 | 314.8556 | 0 | 0 | 0 |  | Fe_Cr_Ni_Si_Ta | Fe13Cr25Ni4Si52Ta6 | 0.05936284 | -40.6388 | 5.32 | 35.83448 | 1134.605 | 239.8285 | 140.9008 | 297.2201
963 | 963 | 18 | 19 | 5 | 53 | 5 | 41.83527 | 0.3499467 | 0.1085325 | 341.8495 | 0 | 0 | 0 |  | Fe_Cr_Ni_Si_Ta | Fe18Cr19Ni5Si53Ta5 | 0.0565579 | -40.0064 | 5.45 | 36.01389 | 1119.166 | 269.6913 | 71.56187 | 349.4922
964 | 964 | 23 | 13 | 6 | 53 | 4 | 40.19609 | 0.3548651 | 0.1205266 | 384.6418 | 0 | 0 | 0 |  | Fe_Cr_Ni_Si_Ta | Fe23Cr13Ni6Si53Ta4 | 0.05352779 | -39.3066 | 5.59596 | 36.22195 | 1076.339 | 301.2636 | 74.81619 | 328.6654
965 | 965 | 30 | 8 | 8 | 50 | 4 | 41.09764 | 0.354736 | 0.134515 | 471.4844 | 0 | 0 | 0 |  | Fe_Cr_Ni_Si_Ta | Fe30Cr8Ni8Si50Ta4 | 0.05281794 | -39.448 | 5.88 | 36.87221 | 1100.401 | 255.4198 | 29.67046 | 304.1871
966 | 966 | 33 | 12 | 5 | 3 | 47 | 74.29433 | 0.3217114 | 0.156932 | 1266.646 | 0 | 0 | 0 |  | Fe_Cr_Ni_Si_Ta | Fe33Cr12Ni5Si3Ta47 | 0.07295169 | -19.3868 | 6.33 | 21.43152 | 631.7557 | 170.7209 | 290.1171 | 512.4695
967 | 967 | 39 | 11 | 5 | 5 | 40 | 73.1656 | 0.3205167 | 0.1598671 | 1263.077 | 0 | 0 | 0 |  | Fe_Cr_Ni_Si_Ta | Fe39Cr11Ni5Si5Ta40 | 0.07402765 | -21.8176 | 6.48 | 23.63451 | 640.0159 | 168.1777 | 276.0678 | 485.6514
968 | 968 | 44 | 10 | 4 | 7 | 34 | 71.84835 | 0.3198274 | 0.1601609 | 1226.823 | 0 | 0 | 0 |  | Fe_Cr_Ni_Si_Ta | Fe44Cr10Ni4Si7Ta34 | 0.07397905 | -23.52984 | 6.565657 | 25.43931 | 643.8211 | 157.4147 | 294.274 | 462.9509
969 | 969 | 49 | 9 | 4 | 11 | 27 | 68.97556 | 0.3203465 | 0.1580434 | 1133.918 | 0 | 0 | 0 |  | Fe_Cr_Ni_Si_Ta | Fe49Cr9Ni4Si11Ta27 | 0.07275343 | -26.6732 | 6.65 | 28.19557 | 691.2882 | 166.7973 | 275.8225 | 403.9905
970 | 970 | 53 | 7 | 3 | 14 | 22 | 66.32052 | 0.3219961 | 0.1558523 | 1053.336 | 0 | 0 | 0 |  | Fe_Cr_Ni_Si_Ta | Fe53Cr7Ni3Si14Ta22 | 0.07089108 | -28.50403 | 6.686869 | 29.82964 | 707.579 | 166.8657 | 241.0282 | 353.0611
971 | 971 | 21 | 19 | 6 | 3 | 51 | 75.43429 | 0.3199188 | 0.1496032 | 1201.235 | 0 | 0 | 0 |  | Fe_Cr_Ni_Si_Ta | Fe21Cr19Ni6Si3Ta51 | 0.07226876 | -18.7092 | 6.09 | 22.12216 | 665.7449 | 164.6651 | 339.4779 | 520.3199
972 | 972 | 27 | 17 | 7 | 5 | 44 | 74.06316 | 0.3194278 | 0.1551331 | 1228.255 | 0 | 0 | 0 |  | Fe_Cr_Ni_Si_Ta | Fe27Cr17Ni7Si5Ta44 | 0.07430505 | -22.0992 | 6.28 | 24.27571 | 674.6412 | 166.153 | 363.9594 | 515.7844
973 | 973 | 32 | 16 | 8 | 7 | 38 | 72.83673 | 0.318647 | 0.1574271 | 1218.326 | 0 | 0 | 0 |  | Fe_Cr_Ni_Si_Ta | Fe32Cr16Ni8Si7Ta38 | 0.07470425 | -24.44937 | 6.435644 | 25.88688 | 702.4851 | 157.712 | 354.0045 | 471.4991
974 | 974 | 36 | 14 | 8 | 10 | 32 | 70.37051 | 0.3197058 | 0.1576807 | 1165.516 | 0 | 0 | 0 |  | Fe_Cr_Ni_Si_Ta | Fe36Cr14Ni8Si10Ta32 | 0.07485748 | -27.4416 | 6.52 | 28.21347 | 739.4498 | 154.4476 | 321.3641 | 471.5539
975 | 975 | 40 | 11 | 9 | 14 | 26 | 66.79014 | 0.3225456 | 0.1569486 | 1084.449 | 0 | 0 | 0 |  | Fe_Cr_Ni_Si_Ta | Fe40Cr11Ni9Si14Ta26 | 0.07385748 | -30.7852 | 6.62 | 30.58039 | 762.0543 | 163.0954 | 296.2715 | 368.69
976 | 976 | 44 | 9 | 8 | 18 | 21 | 63.458 | 0.3251398 | 0.1547231 | 994.3191 | 0 | 0 | 0 |  | Fe_Cr_Ni_Si_Ta | Fe44Cr9Ni8Si18Ta21 | 0.07187552 | -32.9204 | 6.63 | 32.358 | 805.9781 | 190.539 | 253.0915 | 344.8547
977 | 977 | 46 | 7 | 7 | 23 | 16 | 59.17582 | 0.3293803 | 0.1523035 | 890.0579 | 0 | 0 | 0 |  | Fe_Cr_Ni_Si_Ta | Fe46Cr7Ni7Si23Ta16 | 0.0689719 | -35.26824 | 6.585859 | 34.17158 | 846.59375 | 185.2603 | 153.7819 | 275.3487
978 | 978 | 12 | 29 | 4 | 3 | 52 | 77.75437 | 0.3144717 | 0.1412259 | 1127.759 | 0 | 0 | 0 |  | Fe_Cr_Ni_Si_Ta | Fe12Cr29Ni4Si3Ta52 | 0.07159105 | -16.3596 | 5.82 | 22.95648 | 650.9744 | 160.7078 | 348.1539 | 524.8058
979 | 979 | 16 | 27 | 8 | 4 | 46 | 77.08448 | 0.3137048 | 0.1490324 | 1196.91 | 0 | 0 | 0 |  | Fe_Cr_Ni_Si_Ta | Fe16Cr27Ni8Si4Ta46 | 0.07290718 | -19.77296 | 6.09901 | 23.61007 | 685.6327 | 165.367 | 381.0819 | 491.6384
980 | 980 | 21 | 24 | 10 | 6 | 39 | 75.40092 | 0.3138692 | 0.1540312 | 1214.192 | 0 | 0 | 0 |  | Fe_Cr_Ni_Si_Ta | Fe21Cr24Ni10Si6Ta39 | 0.07388229 | -23.1972 | 6.31 | 25.33357 | 716.9276 | 157.9814 | 372.4068 | 472.3791
981 | 981 | 25 | 21 | 12 | 9 | 34 | 72.63337 | 0.3159382 | 0.1555332 | 1177.035 | 0 | 0 | 0 |  | Fe_Cr_Ni_Si_Ta | Fe25Cr21Ni12Si9Ta34 | 0.07448633 | -26.975 | 6.455446 | 27.63068 | 753.0848 | 151.6025 | 361.8808 | 432.1414
982 | 982 | 28 | 17 | 13 | 13 | 29 | 68.64211 | 0.3200349 | 0.155754 | 1106.616 | 0 | 0 | 0 |  | Fe_Cr_Ni_Si_Ta | Fe28Cr17Ni13Si13Ta29 | 0.07505032 | -31.2416 | 6.53 | 30.45259 | 797.582 | 156.6207 | 306.8485 | 411.742
983 | 983 | 31 | 14 | 14 | 17 | 24 | 64.97899 | 0.3235374 | 0.1547816 | 1026.666 | 0 | 0 | 0 |  | Fe_Cr_Ni_Si_Ta | Fe31Cr14Ni14Si17Ta24 | 0.07394483 | -34.2196 | 6.6 | 32.47938 | 847.0256 | 162.063 | 281.73 | 340.5108
984 | 984 | 34 | 11 | 13 | 23 | 19 | 59.85141 | 0.3291409 | 0.1523689 | 910.8497 | 0 | 0 | 0 |  | Fe_Cr_Ni_Si_Ta | Fe34Cr11Ni13Si23Ta19 | 0.07233236 | -37.4952 | 6.55 | 34.89928 | 911.2903 | 164.6779 | 240.4587 | 272.4863
985 | 985 | 36 | 8 | 12 | 29 | 15 | 54.83598 | 0.3356712 | 0.1511911 | 813.0482 | 0 | 0 | 0 |  | Fe_Cr_Ni_Si_Ta | Fe36Cr8Ni12Si29Ta15 | 0.06999764 | -39.7552 | 6.47 | 36.59016 | 975.1035 | 167.6019 | 177.6856 | 211.1
986 | 986 | 37 | 6 | 9 | 36 | 12 | 49.64461 | 0.3431171 | 0.1498802 | 715.032 | 0 | 0 | 0 |  | Fe_Cr_Ni_Si_Ta | Fe37Cr6Ni9Si36Ta12 | 0.06793373 | -41.3304 | 6.26 | 37.85908 | 1028.201 | 201.3312 | 81.89236 | 235.4221
987 | 987 | 10 | 38 | 6 | 3 | 43 | 81.17091 | 0.3042368 | 0.1448506 | 1183.618 | 0 | 0 | 0 |  | Fe_Cr_Ni_Si_Ta | Fe10Cr38Ni6Si3Ta43 | 0.07130546 | -16.2712 | 5.95 | 22.80877 | 663.0695 | 148.9989 | 458.202 | 519.5141
988 | 988 | 13 | 34 | 10 | 4 | 38 | 79.84321 | 0.3051992 | 0.1505068 | 1223.37 | 0 | 0 | 0 |  | Fe_Cr_Ni_Si_Ta | Fe13Cr34Ni10Si4Ta38 | 0.0715523 | -19.39394 | 6.20202 | 23.42346 | 689.5649 | 139.2193 | 423.8304 | 481.4854
989 | 989 | 16 | 29 | 14 | 7 | 33 | 76.35075 | 0.3088502 | 0.1534335 | 1197.85 | 0 | 0 | 0 |  | Fe_Cr_Ni_Si_Ta | Fe16Cr29Ni14Si7Ta33 | 0.07251235 | -24.51097 | 6.414141 | 26.02691 | 742.1896 | 140.3318 | 425.9237 | 445.8396
990 | 990 | 19 | 25 | 17 | 10 | 29 | 73.0638 | 0.312382 | 0.1545307 | 1153.108 | 0 | 0 | 0 |  | Fe_Cr_Ni_Si_Ta | Fe19Cr25Ni17Si10Ta29 | 0.07258871 | -28.2692 | 6.57 | 28.14587 | 783.7744 | 139.1366 | 405.0112 | 410.6395
991 | 991 | 21 | 20 | 19 | 15 | 25 | 67.80579 | 0.318878 | 0.1543485 | 1064.458 | 0 | 0 | 0 |  | Fe_Cr_Ni_Si_Ta | Fe21Cr20Ni19Si15Ta25 | 0.07329949 | -33.4212 | 6.63 | 31.45457 | 852.6247 | 164.1167 | 346.5562 | 390.1257
992 | 992 | 24 | 16 | 19 | 20 | 21 | 63.0183 | 0.3246539 | 0.152833 | 967.5346 | 0 | 0 | 0 |  | Fe_Cr_Ni_Si_Ta | Fe24Cr16Ni19Si20Ta21 | 0.07275069 | -36.9068 | 6.63 | 33.90044 | 909.118 | 180.8565 | 278.6273 | 336.9637
993 | 993 | 26 | 12 | 18 | 26 | 17 | 57.45146 | 0.3320306 | 0.1511194 | 857.9926 | 0 | 0 | 0 |  | Fe_Cr_Ni_Si_Ta | Fe26Cr12Ni18Si26Ta17 | 0.07166808 | -40.14611 | 6.555556 | 36.22561 | 971 | 159.4488 | 202.3551 | 243.7156
994 | 994 | 28 | 9 | 17 | 34 | 13 | 51.50889 | 0.340302 | 0.1488941 | 739.6847 | 0 | 0 | 0 |  | Fe_Cr_Ni_Si_Ta | Fe28Cr9Ni17Si34Ta13 | 0.06858398 | -42.14371 | 6.425743 | 37.86116 | 1061.602 | 154.3185 | 114.0358 | 221.4407
995 | 995 | 28 | 6 | 12 | 43 | 11 | 44.89916 | 0.3515402 | 0.1460818 | 616.398 | 0 | 0 | 0 |  | Fe_Cr_Ni_Si_Ta | Fe28Cr6Ni12Si43Ta11 | 0.06835089 | -43.6272 | 6.07 | 39.21173 | 1136.618 | 135.7028 | 17.17794 | 263.4077
996 | 996 | 8 | 45 | 9 | 3 | 35 | 84.19262 | 0.2949478 | 0.1455395 | 1199.626 | 0 | 0 | 0 |  | Fe_Cr_Ni_Si_Ta | Fe8Cr45Ni9Si3Ta35 | 0.06920691 | -16.1976 | 6.11 | 22.2027 | 655.8749 | 125.1332 | 458.7794 | 435.9986
997 | 997 | 10 | 39 | 14 | 5 | 31 | 81.16021 | 0.2988818 | 0.1494528 | 1200.727 | 0 | 0 | 0 |  | Fe_Cr_Ni_Si_Ta | Fe10Cr39Ni14Si5Ta31 | 0.06955828 | -20.66565 | 6.353535 | 23.91061 | 703.2115 | 127.3587 | 467.9586 | 424.9922
998 | 998 | 12 | 33 | 19 | 8 | 27 | 77.10385 | 0.3040824 | 0.1518155 | 1165.762 | 0 | 0 | 0 |  | Fe_Cr_Ni_Si_Ta | Fe12Cr33Ni19Si8Ta27 | 0.06975006 | -25.51536 | 6.575758 | 26.31929 | 766.2209 | 143.3037 | 402.2373 | 416.4614
999 | 999 | 14 | 28 | 22 | 12 | 24 | 72.42808 | 0.3101456 | 0.1523372 | 1100.182 | 0 | 0 | 0 |  | Fe_Cr_Ni_Si_Ta | Fe14Cr28Ni22Si12Ta24 | 0.07023406 | -30.1504 | 6.68 | 29.16779 | 833.1361 | 159.4154 | 417.6415 | 354.4142
1000 | 1000 | 16 | 23 | 24 | 17 | 20 | 67.09988 | 0.3168204 | 0.1513231 | 1004.145 | 0 | 0 | 0 |  | Fe_Cr_Ni_Si_Ta | Fe16Cr23Ni24Si17Ta20 | 0.06976462 | -34.5148 | 6.74 | 32.03685 | 905.2376 | 171.3963 | 357.1298 | 312.2761
1001 | 1001 | 18 | 18 | 25 | 22 | 17 | 61.88203 | 0.3242747 | 0.1508472 | 917.8715 | 0 | 0 | 0 |  | Fe_Cr_Ni_Si_Ta | Fe18Cr18Ni25Si22Ta17 | 0.06917813 | -37.9548 | 6.75 | 34.3779 | 952.6992 | 164.2532 | 295.4372 | 245.7869
1002 | 1002 | 20 | 13 | 24 | 30 | 13 | 54.73311 | 0.3345811 | 0.1486397 | 784.315 | 0 | 0 | 0 |  | Fe_Cr_Ni_Si_Ta | Fe20Cr13Ni24Si30Ta13 | 0.06730481 | -41.442 | 6.63 | 36.98648 | 1056.333 | 152.8374 | 180.0145 | 221.2047
1003 | 1003 | 20 | 9 | 22 | 38 | 11 | 48.30011 | 0.3454875 | 0.1479148 | 679.7846 | 0 | 0 | 0 |  | Fe_Cr_Ni_Si_Ta | Fe20Cr9Ni22Si38Ta11 | 0.06686532 | -43.8236 | 6.41 | 38.83298 | 1146.796 | 100.8907 | 107.9344 | 227.4606
1004 | 1004 | 20 | 6 | 16 | 50 | 8 | 40.36077 | 0.3595557 | 0.140839 | 510.8913 | 0 | 0 | 0 |  | Fe_Cr_Ni_Si_Ta | Fe20Cr6Ni16Si50Ta8 | 0.0637078 | -43.352 | 5.96 | 39.31208 | 1163.262 | 154.8238 | 1.027527 | 288.6319
1005 | 1005 | 7 | 50 | 14 | 3 | 25 | 87.33853 | 0.2845673 | 0.1426791 | 1164.165 | 0 | 0 | 0 |  | Fe_Cr_Ni_Si_Ta | Fe7Cr50Ni14Si3Ta25 | 0.06393169 | -15.97225 | 6.393939 | 20.90689 | 612.163 | 124.4792 | 553.831 | 392.9258
1006 | 1006 | 8 | 42 | 21 | 6 | 23 | 82.07051 | 0.2930579 | 0.1468587 | 1150.736 | 0 | 0 | 0 |  | Fe_Cr_Ni_Si_Ta | Fe8Cr42Ni21Si6Ta23 | 0.06470336 | -21.6588 | 6.65 | 23.7411 | 705.877 | 120.3606 | 493.3143 | 385.1399
1007 | 1007 | 9 | 36 | 26 | 9 | 20 | 77.73305 | 0.2991422 | 0.1478624 | 1101.773 | 0 | 0 | 0 |  | Fe_Cr_Ni_Si_Ta | Fe9Cr36Ni26Si9Ta20 | 0.06424666 | -25.7708 | 6.84 | 26.10192 | 771.0627 | 142.195 | 529.799 | 306.7535
1008 | 1008 | 11 | 29 | 28 | 13 | 18 | 72.16101 | 0.307614 | 0.1480692 | 1030.133 | 0 | 0 | 0 |  | Fe_Cr_Ni_Si_Ta | Fe11Cr29Ni28Si13Ta18 | 0.06520696 | -30.39567 | 6.909091 | 29.15327 | 854.5572 | 157.3599 | 467.8255 | 300.6266
1009 | 1009 | 12 | 24 | 30 | 18 | 16 | 66.58 | 0.3157585 | 0.147601 | 947.1815 | 0 | 0 | 0 |  | Fe_Cr_Ni_Si_Ta | Fe12Cr24Ni30Si18Ta16 | 0.0655777 | -34.7232 | 6.92 | 32.06493 | 920.968 | 170.2314 | 382.829 | 261.1984
1010 | 1010 | 14 | 18 | 31 | 25 | 13 | 59.59932 | 0.3261964 | 0.1466079 | 835.5657 | 0 | 0 | 0 |  | Fe_Cr_Ni_Si_Ta | Fe14Cr18Ni31Si25Ta13 | 0.06469562 | -38.8907 | 6.881188 | 35.05594 | 1012.612 | 153.6156 | 254.7779 | 212.5243
1011 | 1011 | 15 | 13 | 30 | 32 | 10 | 53.03589 | 0.3365293 | 0.1457401 | 728.6652 | 0 | 0 | 0 |  | Fe_Cr_Ni_Si_Ta | Fe15Cr13Ni30Si32Ta10 | 0.06286587 | -41.6788 | 6.76 | 37.25198 | 1113.696 | 129.0368 | 150.8723 | 212.0217
1012 | 1012 | 15 | 8 | 26 | 42 | 8 | 44.9426 | 0.3510196 | 0.1461983 | 610.3225 | 0 | 0 | 0 |  | Fe_Cr_Ni_Si_Ta | Fe15Cr8Ni26Si42Ta8 | 0.06226842 | -43.9196 | 6.424242 | 39.21638 | 1170.535 | 136.4833 | 80.18829 | 243.759
1013 | 1013 | 15 | 5 | 19 | 55 | 6 | 37.04994 | 0.3663348 | 0.137621 | 442.0707 | 0 | 0 | 0 |  | Fe_Cr_Ni_Si_Ta | Fe15Cr5Ni19Si55Ta6 | 0.05945486 | -42.2024 | 5.9 | 39.0757 | 1161.826 | 164.4323 | 56.46932 | 376.7829
1014 | 1014 | 7 | 52 | 21 | 3 | 17 | 89.32949 | 0.2773146 | 0.1356884 | 1071.567 | 0 | 0 | 0 |  | Fe_Cr_Ni_Si_Ta | Fe7Cr52Ni21Si3Ta17 | 0.05619591 | -15.4044 | 6.75 | 19.31295 | 536.1974 | 119.5539 | 677.4447 | 274.9815
1015 | 1015 | 7 | 43 | 28 | 6 | 16 | 83.34995 | 0.2877691 | 0.1395419 | 1056.365 | 0 | 0 | 0 |  | Fe_Cr_Ni_Si_Ta | Fe7Cr43Ni28Si6Ta16 | 0.05743055 | -20.6884 | 6.98 | 22.54307 | 671.2725 | 119.9455 | 605.5699 | 268.1291
1016 | 1016 | 7 | 36 | 33 | 9 | 15 | 78.20527 | 0.296481 | 0.1410107 | 1016.807 | 0 | 0 | 0 |  | Fe_Cr_Ni_Si_Ta | Fe7Cr36Ni33Si9Ta15 | 0.05838637 | -24.9492 | 7.13 | 25.30988 | 774.5325 | 160.6773 | 588.3691 | 256.1408
1017 | 1017 | 8 | 30 | 36 | 14 | 13 | 71.90248 | 0.3056385 | 0.1401375 | 929.5028 | 0 |  | 0 |  | Fe_Cr_Ni_Si_Ta | Fe8Cr30Ni36Si14Ta13 | 0.05862981 | -29.82061 | 7.178218 | 28.85931 | 866.6376 | 197.1973 | 529.9771 | 234.8082
1018 | 1018 | 9 | 24 | 38 | 19 | 11 | 65.90411 | 0.3148641 | 0.139693 | 848.3864 | 0 | 0 | 0 |  | Fe_Cr_Ni_Si_Ta | Fe9Cr24Ni38Si19Ta11 | 0.05835558 | -33.79277 | 7.19802 | 31.75981 | 941.7047 | 183.4996 | 421.671875 | 215.8301
1019 | 1019 | 10 | 18 | 38 | 25 | 9 | 59.28859 | 0.325426 | 0.1401503 | 764.4576 | 0 | 0 | 0 |  | Fe_Cr_Ni_Si_Ta | Fe10Cr18Ni38Si25Ta9 | 0.05801191 | -37.652 | 7.13 | 34.61445 | 1036.607 | 169.8169 | 278.1346 | 174.8531
1020 | 1020 | 11 | 12 | 37 | 33 | 7 | 51.7582 | 0.338303 | 0.1422388 | 676.5221 | 0 | 0 | 0 |  | Fe_Cr_Ni_Si_Ta | Fe11Cr12Ni37Si33Ta7 | 0.05702605 | -40.9764 | 6.97 | 37.23909 | 1119.783 | 171.4514 | 172.3127 | 191.0478
1021 | 1021 | 12 | 7 | 32 | 44 | 5 | 43.33517 | 0.3536319 | 0.1440254 | 565.1443 | 0 | 0 | 0 |  | Fe_Cr_Ni_Si_Ta | Fe12Cr7Ni32Si44Ta5 | 0.0550833 | -42.6884 | 6.59 | 39.00974 | 1165.594 | 160.698 | 90.2115 | 238.6749
1022 | 1022 | 12 | 4 | 23 | 57 | 4 | 35.43099 | 0.3697909 | 0.1380636 | 416.7444 | 0 | 0 | 0 |  | Fe_Cr_Ni_Si_Ta | Fe12Cr4Ni23Si57Ta4 | 0.05375132 | -40.9312 | 5.98 | 38.75255 | 1136.57 | 209.7777 | 0.3812762 | 377.7638
1023 | 1023 | 5 | 42 | 37 | 6 | 10 | 83.83992 | 0.2847978 | 0.1248962 | 883.3063 | 1 | 0 | 0 |  | Fe_Cr_Ni_Si_Ta | Fe5Cr42Ni37Si6Ta10 | 0.04840167 | -19.3968 | 7.36 | 21.45017 | 579.3894 | 136.8592 | 708.4489 | 190.9666
1024 | 1024 | 5 | 35 | 41 | 9 | 10 | 78.36841 | 0.2945733 | 0.1288337 | 876.1781 | 1 | 0 | 0 |  | Fe_Cr_Ni_Si_Ta | Fe5Cr35Ni41Si9Ta10 | 0.05064203 | -23.5 | 7.46 | 24.48898 | 706.433 | 196.5 | 654.2263 | 184.11
1025 | 1025 | 6 | 28 | 44 | 13 | 9 | 72.33797 | 0.3045232 | 0.1302518 | 827.7553 | 1 | 0 | 0 |  | Fe_Cr_Ni_Si_Ta | Fe6Cr28Ni44Si13Ta9 | 0.05149683 | -27.6032 | 7.53 | 27.69404 | 811.0497 | 215.4167 | 585.4095 | 187.3336
1026 | 1026 | 7 | 22 | 45 | 18 | 8 | 66.04662 | 0.3146348 | 0.1323686 | 776.6366 | 1 | 0 | 0 |  | Fe_Cr_Ni_Si_Ta | Fe7Cr22Ni45Si18Ta8 | 0.05249213 | -31.9008 | 7.5 | 30.9611 | 905.7237 | 217.9881 | 474.1725 | 180.4567
1027 | 1027 | 8 | 16 | 45 | 25 | 6 | 58.57057 | 0.3264748 | 0.1334406 | 693.0531 | 0 | 0 | 0 |  | Fe_Cr_Ni_Si_Ta | Fe8Cr16Ni45Si25Ta6 | 0.05157669 | -36.124 | 7.4 | 34.29519 | 1034.722 | 195.7249 | 260.911 | 174.2936
1028 | 1028 | 9 | 11 | 43 | 32 | 5 | 51.96908 | 0.3379906 | 0.1381485 | 644.2723 | 0 | 0 | 0 |  | Fe_Cr_Ni_Si_Ta | Fe9Cr11Ni43Si32Ta5 | 0.05184766 | -39.4332 | 7.21 | 36.7928 | 1116.804 | 192.8807 | 177.0453 | 187.5438
1029 | 1029 | 11 | 6 | 38 | 43 | 3 | 43.674 | 0.3529763 | 0.1425366 | 555.3724 | 0 | 0 | 0 |  | Fe_Cr_Ni_Si_Ta | Fe11Cr6Ni38Si43Ta3 | 0.048841 | -41.21557 | 6.841584 | 38.64913 | 1136.021 | 204.205 | 122.1993 | 226.8882
1030 | 1030 | 3 | 32 | 50 | 9 | 6 | 77.7156 | 0.2951994 | 0.1140534 | 714.5631 | 1 | 0 | 0 |  | Fe_Cr_Ni_Si_Ta | Fe3Cr32Ni50Si9Ta6 | 0.04235939 | -21.814 | 7.82 | 23.8686 | 624.7917 | 201.5469 | 612.7217 | 154.2608
1031 | 1031 | 4 | 25 | 52 | 13 | 6 | 71.46527 | 0.3060686 | 0.1199493 | 715.9707 | 1 | 0 | 0 |  | Fe_Cr_Ni_Si_Ta | Fe4Cr25Ni52Si13Ta6 | 0.04512451 | -26.1308 | 7.84 | 27.32837 | 733.552 | 235.5482 | 553.2503 | 128.3545
1032 | 1032 | 5 | 19 | 53 | 18 | 5 | 65.08194 | 0.3164264 | 0.1225363 | 673.7591 | 1 | 0 | 0 |  | Fe_Cr_Ni_Si_Ta | Fe5Cr19Ni53Si18Ta5 | 0.04566794 | -30.1612 | 7.81 | 30.65469 | 861.929 | 227.3195 | 410.5945 | 143.8352
1033 | 1033 | 6 | 13 | 53 | 23 | 4 | 58.9353 | 0.3270186 | 0.1263332 | 637.3147 | 1 | 0 | 0 |  | Fe_Cr_Ni_Si_Ta | Fe6Cr13Ni53Si23Ta4 | 0.04578763 | -33.55331 | 7.757576 | 33.46927 | 953.7795 | 226.3534 | 227.3504 | 178.1313
1034 | 1034 | 8 | 8 | 50 | 30 | 4 | 52.37013 | 0.3387295 | 0.1362104 | 634.5923 | 0 | 0 | 0 |  | Fe_Cr_Ni_Si_Ta | Fe8Cr8Ni50Si30Ta4 | 0.04844226 | -37.6672 | 7.52 | 36.34061 | 1050.707 | 208.5242 | 156.427 | 187.2445
1035 | 1035 | 3 | 12 | 5 | 33 | 47 | 52.56105 | 0.3498538 | 0.1151765 | 570.7841 | 0 | 0 | 0 |  | Fe_Cr_Ni_Si_Ta | Fe3Cr12Ni5Si33Ta47 | 0.09602863 | -49.9748 | 5.13 | 44.30474 | 1052.869 | 149.9245 | 192.2081 | 512.6149
1036 | 1036 | 5 | 11 | 5 | 39 | 40 | 48.81951 | 0.3537597 | 0.1170687 | 532.7203 | 0 | 0 | 0 |  | Fe_Cr_Ni_Si_Ta | Fe5Cr11Ni5Si39Ta40 | 0.09706348 | -52.0912 | 5.12 | 45.102 | 1102.509 | 127.4775 | 172.7467 | 481.4694
1037 | 1037 | 7 | 10 | 4 | 44 | 34 | 45.50534 | 0.3576558 | 0.1157962 | 478.1857 | 0 | 0 | 0 |  | Fe_Cr_Ni_Si_Ta | Fe7Cr10Ni4Si44Ta34 | 0.09659817 | -52.3114 | 5.070707 | 45.19341 | 1132.048 | 110.1847 | 47.80014 | 447.6621
1038 | 1038 | 11 | 9 | 4 | 49 | 27 | 42.61293 | 0.3606585 | 0.1192843 | 455.031 | 0 | 0 | 0 |  | Fe_Cr_Ni_Si_Ta | Fe11Cr9Ni4Si49Ta27 | 0.09250871 | -50.7348 | 5.13 | 44.09206 | 1141.552 | 106.3633 | -1.123625 | 399.4429
1039 | 1039 | 14 | 7 | 3 | 53 | 22 | 39.671 | 0.3651128 | 0.118434 | 407.5324 | 0 | 0 | 0 |  | Fe_Cr_Ni_Si_Ta | Fe14Cr7Ni3Si53Ta22 | 0.0888419 | -48.68646 | 5.111111 | 43.11771 | 1173.066 | 93.4309 | -31.73268 | 389.0864
1040 | 1040 | 3 | 19 | 6 | 21 | 51 | 61.64044 | 0.3364549 | 0.1237479 | 749.1699 | 0 | 0 | 0 |  | Fe_Cr_Ni_Si_Ta | Fe3Cr19Ni6Si21Ta51 | 0.0879761 | -40.3308 | 5.37 | 38.891 | 964.7289 | 179.6682 | 215.8567 | 495.7801
1041 | 1041 | 5 | 17 | 7 | 27 | 44 | 57.42098 | 0.3404707 | 0.1269142 | 714.9313 | 0 | 0 | 0 |  | Fe_Cr_Ni_Si_Ta | Fe5Cr17Ni7Si27Ta44 | 0.09114882 | -45.7008 | 5.4 | 41.20813 | 1022.235 | 171.9632 | 193.2197 | 529.1194
1042 | 1042 | 7 | 16 | 8 | 32 | 38 | 54.25209 | 0.3432503 | 0.1299562 | 689.3523 | 0 | 0 | 0 |  | Fe_Cr_Ni_Si_Ta | Fe7Cr16Ni8Si32Ta38 | 0.09165318 | -48.34899 | 5.445545 | 42.17055 | 1050.436 | 153.1629 | 198.4703 | 464.0027
1043 | 1043 | 10 | 14 | 8 | 36 | 32 | 51.1986 | 0.3464645 | 0.1311839 | 649.0071 | 0 | 0 | 0 |  | Fe_Cr_Ni_Si_Ta | Fe10Cr14Ni8Si36Ta32 | 0.09074813 | -49.4896 | 5.48 | 42.56242 | 1075.28 | 144.8563 | 180.9085 | 399.9143
1044 | 1044 | 14 | 11 | 9 | 40 | 26 | 48.0619 | 0.3503487 | 0.1349175 | 623.0572 | 0 | 0 | 0 |  | Fe_Cr_Ni_Si_Ta | Fe14Cr11Ni9Si40Ta26 | 0.08778187 | -49.5468 | 5.58 | 42.40094 | 1111.973 | 121.6437 | 89.7952 | 348.7632
1045 | 1045 | 18 | 9 | 8 | 44 | 21 | 45.22902 | 0.3538754 | 0.1355354 | 577.8606 | 0 | 0 | 0 |  | Fe_Cr_Ni_Si_Ta | Fe18Cr9Ni8Si44Ta21 | 0.08403357 | -48.406 | 5.59 | 41.91468 | 1142.976 | 117.0085 | 16.22004 | 337.4648
1046 | 1046 | 23 | 7 | 7 | 46 | 16 | 43.33129 | 0.3559184 | 0.1375423 | 552.9958 | 0 | 0 | 0 |  | Fe_Cr_Ni_Si_Ta | Fe23Cr7Ni7Si46Ta16 | 0.07825614 | -46.28834 | 5.656566 | 40.87004 | 1140.886 | 134.6767 | 24.07318 | 308.7163
1047 | 1047 | 3 | 29 | 4 | 12 | 52 | 70.42105 | 0.322715 | 0.1278955 | 888.8574 | 0 | 0 | 0 |  | Fe_Cr_Ni_Si_Ta | Fe3Cr29Ni4Si12Ta52 | 0.08013539 | -28.3404 | 5.46 | 32.66359 | 841.2792 | 176.4631 | 348.0904 | 551.5281
1048 | 1048 | 4 | 27 | 8 | 16 | 46 | 67.37516 | 0.3250002 | 0.1348548 | 910.8463 | 0 | 0 | 0 |  | Fe_Cr_Ni_Si_Ta | Fe4Cr27Ni8Si16Ta46 | 0.08304837 | -34.6515 | 5.623762 | 34.93296 | 911.1965 | 159.0007 | 316.1688 | 505.5503
1049 | 1049 | 6 | 24 | 10 | 21 | 39 | 63.28706 | 0.328695 | 0.1373104 | 868.7852 | 0 | 0 | 0 |  | Fe_Cr_Ni_Si_Ta | Fe6Cr24Ni10Si21Ta39 | 0.0852329 | -40.2552 | 5.71 | 37.34488 | 984.6619 | 158.722 | 276.5396 | 497.0218
1050 | 1050 | 9 | 21 | 12 | 25 | 34 | 60.05771 | 0.3321141 | 0.1410585 | 849.53 | 0 | 0 | 0 |  | Fe_Cr_Ni_Si_Ta | Fe9Cr21Ni12Si25Ta34 | 0.08528922 | -43.32477 | 5.821782 | 38.50454 | 1016.12 | 150.6637 | 245.7726 | 396.6908
1051 | 1051 | 13 | 17 | 13 | 28 | 29 | 57.05236 | 0.3358013 | 0.1434526 | 818.8496 | 0 | 0 | 0 |  | Fe_Cr_Ni_Si_Ta | Fe13Cr17Ni13Si28Ta29 | 0.08425043 | -45.0116 | 5.93 | 39.18303 | 1017.961 | 151.0764 | 217.2815 | 394.9597
1052 | 1052 | 17 | 14 | 14 | 31 | 24 | 54.40402 | 0.3387365 | 0.1456642 | 787.6347 | 0 | 0 | 0 |  | Fe_Cr_Ni_Si_Ta | Fe17Cr14Ni14Si31Ta24 | 0.081615 | -45.5316 | 6.04 | 39.40495 | 1050.756 | 153.4222 | 175.4425 | 343.7603
1053 | 1053 | 23 | 11 | 13 | 34 | 19 | 51.83448 | 0.3414854 | 0.1467401 | 745.4448 | 0 | 0 | 0 |  | Fe_Cr_Ni_Si_Ta | Fe23Cr11Ni13Si34Ta19 | 0.07754607 | -44.8388 | 6.11 | 39.25035 | 1071.284 | 132.8516 | 119.9084 | 298.6263
1054 | 1054 | 29 | 8 | 12 | 36 | 15 | 49.91189 | 0.3437424 | 0.1484932 | 718.9011 | 0 | 0 | 0 |  | Fe_Cr_Ni_Si_Ta | Fe29Cr8Ni12Si36Ta15 | 0.07286721 | -43.5604 | 6.19 | 38.81894 | 1066.223 | 160.97 | 107.5955 | 234.7598
1055 | 1055 | 36 | 6 | 9 | 37 | 12 | 48.96742 | 0.3442941 | 0.1495006 | 702.2151 | 0 | 0 | 0 |  | Fe_Cr_Ni_Si_Ta | Fe36Cr6Ni9Si37Ta12 | 0.06828423 | -41.7504 | 6.22 | 38.10512 | 1052.174 | 172.8246 | 90.25195 | 244.7893
1056 | 1056 | 3 | 38 | 6 | 10 | 43 | 75.01812 | 0.3110154 | 0.1360205 | 1004.032 | 0 | 0 | 0 |  | Fe_Cr_Ni_Si_Ta | Fe3Cr38Ni6Si10Ta43 | 0.07749377 | -25.6764 | 5.67 | 30.22764 | 824.3954 | 140.7766 | 350.1689 | 486.7717
1057 | 1057 | 4 | 34 | 10 | 13 | 38 | 71.89289 | 0.3142485 | 0.1395912 | 994.3419 | 0 | 0 | 0 |  | Fe_Cr_Ni_Si_Ta | Fe4Cr34Ni10Si13Ta38 | 0.0789735 | -31.00826 | 5.838384 | 32.14534 | 883.5602 | 151.8393 | 324.9821 | 460.3987
1058 | 1058 | 7 | 29 | 14 | 16 | 33 | 68.53884 | 0.3181812 | 0.1444228 | 990.6808 | 0 | 0 | 0 |  | Fe_Cr_Ni_Si_Ta | Fe7Cr29Ni14Si16Ta33 | 0.07923982 | -35.26946 | 6.050505 | 33.5761 | 922.5928 | 153.0594 | 353.4965 | 452.7518
1059 | 1059 | 10 | 25 | 17 | 19 | 29 | 65.47804 | 0.3218725 | 0.1479638 | 974.8191 | 0 | 0 | 0 |  | Fe_Cr_Ni_Si_Ta | Fe10Cr25Ni17Si19Ta29 | 0.07868489 | -38.1152 | 6.21 | 34.71081 | 957.192 | 158.3152 | 307.3382 | 384.3696
1060 | 1060 | 15 | 20 | 19 | 21 | 25 | 62.90474 | 0.3253661 | 0.1510356 | 958.9821 | 0 | 0 | 0 |  | Fe_Cr_Ni_Si_Ta | Fe15Cr20Ni19Si21Ta25 | 0.07698092 | -39.342 | 6.39 | 35.20952 | 953.9958 | 163.376 | 316.4833 | 375.4683
1061 | 1061 | 20 | 16 | 19 | 24 | 21 | 59.86686 | 0.3290926 | 0.1512086 | 905.6488 | 0 | 0 | 0 |  | Fe_Cr_Ni_Si_Ta | Fe20Cr16Ni19Si24Ta21 | 0.07494361 | -40.3612 | 6.47 | 35.99944 | 961.7016 | 178.0553 | 235.6724 | 291.0597
1062 | 1062 | 26 | 12 | 18 | 26 | 17 | 57.45146 | 0.3320306 | 0.1508541 | 856.0356 | 0 | 0 | 0 |  | Fe_Cr_Ni_Si_Ta | Fe26Cr12Ni18Si26Ta17 | 0.07166808 | -40.14611 | 6.555556 | 36.22561 | 974.4376 | 174.3065 | 188.4045 | 236.9949
1063 | 1063 | 34 | 9 | 17 | 28 | 13 | 55.83039 | 0.3333388 | 0.1496362 | 808.5001 | 0 | 0 | 0 |  | Fe_Cr_Ni_Si_Ta | Fe34Cr9Ni17Si28Ta13 | 0.06613555 | -38.60759 | 6.663366 | 35.81012 | 971.1818 | 166.2437 | 174.1685 | 230.0989
1064 | 1064 | 43 | 6 | 12 | 28 | 11 | 55.24173 | 0.3337473 | 0.1492644 | 789.97 | 0 | 0 | 0 |  | Fe_Cr_Ni_Si_Ta | Fe43Cr6Ni12Si28Ta11 | 0.06305936 | -36.8892 | 6.67 | 35.24926 | 923.1189 | 176.7299 | 166.1564 | 179.1554
1065 | 1065 | 3 | 45 | 9 | 8 | 35 | 79.47446 | 0.3000484 | 0.1403089 | 1078.89 | 0 | 0 | 0 |  | Fe_Cr_Ni_Si_Ta | Fe3Cr45Ni9Si8Ta35 | 0.07340157 | -22.9916 | 5.91 | 27.55558 | 780.2399 | 141.8389 | 410.9542 | 439.5722
1066 | 1066 | 5 | 39 | 14 | 10 | 31 | 76.45919 | 0.3041512 | 0.1442795 | 1079.606 | 0 | 0 | 0 |  | Fe_Cr_Ni_Si_Ta | Fe5Cr39Ni14Si10Ta31 | 0.07350859 | -27.20988 | 6.151515 | 28.81427 | 813.6338 | 137.7659 | 439.9528 | 416.1086
1067 | 1067 | 8 | 33 | 19 | 12 | 27 | 73.41387 | 0.3084054 | 0.1485871 | 1079.234 | 0 | 0 | 0 |  | Fe_Cr_Ni_Si_Ta | Fe8Cr33Ni19Si12Ta27 | 0.07266722 | -30.44057 | 6.414141 | 29.81561 | 853.783 | 158.761 | 405.6269 | 408.0894
1068 | 1068 | 12 | 28 | 22 | 14 | 24 | 70.65184 | 0.3123299 | 0.1513949 | 1064.859 | 0 | 0 | 0 |  | Fe_Cr_Ni_Si_Ta | Fe12Cr28Ni22Si14Ta24 | 0.07156622 | -32.4128 | 6.6 | 30.68811 | 877.2437 | 159.5094 | 418.197 | 387.6616
1069 | 1069 | 17 | 23 | 24 | 16 | 20 | 67.96047 | 0.3156994 | 0.1515804 | 1019.083 | 0 | 0 | 0 |  | Fe_Cr_Ni_Si_Ta | Fe17Cr23Ni24Si16Ta20 | 0.06916172 | -33.4908 | 6.78 | 31.38455 | 873.3563 | 168.1696 | 384.6351 | 309.8853
1070 | 1070 | 22 | 18 | 25 | 18 | 17 | 65.19664 | 0.3197026 | 0.1511363 | 968.6675 | 0 | 0 | 0 |  | Fe_Cr_Ni_Si_Ta | Fe22Cr18Ni25Si18Ta17 | 0.06698829 | -34.2828 | 6.91 | 32.12102 | 878.6033 | 157.4589 | 314.6158 | 261.9124
1071 | 1071 | 30 | 13 | 24 | 20 | 13 | 62.60458 | 0.3228401 | 0.1473788 | 885.7592 | 0 | 0 | 0 |  | Fe_Cr_Ni_Si_Ta | Fe30Cr13Ni24Si20Ta13 | 0.06258419 | -33.79 | 7.03 | 32.44996 | 861.8613 | 181.5345 | 298.6477 | 215.8394
1072 | 1072 | 38 | 9 | 22 | 20 | 11 | 61.82659 | 0.3240794 | 0.1445533 | 844.6701 | 0 | 0 | 0 |  | Fe_Cr_Ni_Si_Ta | Fe38Cr9Ni22Si20Ta11 | 0.05932593 | -32.2244 | 7.13 | 31.9631 | 814.5211 | 181.9681 | 222.6856 | 181.3125
1073 | 1073 | 50 | 6 | 16 | 20 | 8 | 61.58062 | 0.3231417 | 0.1374441 | 768.1705 | 0 | 0 | 0 |  | Fe_Cr_Ni_Si_Ta | Fe50Cr6Ni16Si20Ta8 | 0.05358083 | -29.528 | 7.16 | 31.01032 | 728.3853 | 174.2011 | 202.7231 | 166.1552
1074 | 1074 | 3 | 50 | 14 | 7 | 25 | 83.22148 | 0.2889725 | 0.139083 | 1073.563 | 0 | 0 | 0 |  | Fe_Cr_Ni_Si_Ta | Fe3Cr50Ni14Si7Ta25 | 0.06711796 | -21.4525 | 6.232323 | 25.24606 | 746.3461 | 132.1289 | 536.849 | 387.8496
1075 | 1075 | 6 | 42 | 21 | 8 | 23 | 80.08639 | 0.2952677 | 0.145846 | 1113.68 | 0 | 0 | 0 |  | Fe_Cr_Ni_Si_Ta | Fe6Cr42Ni21Si8Ta23 | 0.06619415 | -24.2612 | 6.57 | 25.71692 | 772.5 | 147.2967 | 553.4514 | 362.2558
1076 | 1076 | 9 | 36 | 26 | 9 | 20 | 77.73305 | 0.2991422 | 0.1478624 | 1101.773 | 0 | 0 | 0 |  | Fe_Cr_Ni_Si_Ta | Fe9Cr36Ni26Si9Ta20 | 0.06424666 | -25.7708 | 6.84 | 26.10192 | 788.0859 | 149.6445 | 512.8328 | 323.6183
1077 | 1077 | 13 | 29 | 28 | 11 | 18 | 74.04472 | 0.3053136 | 0.1481875 | 1057.189 | 0 | 0 | 0 |  | Fe_Cr_Ni_Si_Ta | Fe13Cr29Ni28Si11Ta18 | 0.06389338 | -28.07265 | 6.989899 | 27.5641 | 805.6124 | 164.4379 | 449.017 | 310.4547
1078 | 1078 | 18 | 24 | 30 | 12 | 16 | 71.98123 | 0.3088309 | 0.1473458 | 1018.539 | 0 | 0 | 0 |  | Fe_Cr_Ni_Si_Ta | Fe18Cr24Ni30Si12Ta16 | 0.06195645 | -28.3392 | 7.16 | 27.87472 | 780.5816 | 154.9987 | 425.6789 | 277.167
1079 | 1079 | 25 | 18 | 31 | 14 | 13 | 68.92266 | 0.313361 | 0.1434231 | 932.7587 | 1 | 0 | 0 |  | Fe_Cr_Ni_Si_Ta | Fe25Cr18Ni31Si14Ta13 | 0.05884076 | -28.71562 | 7.316832 | 28.68486 | 754.9346 | 168.7175 | 389.5959 | 247.7118
1080 | 1080 | 32 | 13 | 30 | 15 | 10 | 66.91833 | 0.3161036 | 0.1377628 | 845.922 | 1 | 0 | 0 |  | Fe_Cr_Ni_Si_Ta | Fe32Cr13Ni30Si15Ta10 | 0.05477121 | -27.9564 | 7.44 | 28.88529 | 718.5276 | 153.7539 | 348.6111 | 198.1855
1081 | 1081 | 42 | 8 | 26 | 15 | 8 | 65.8316 | 0.3178569 | 0.1328321 | 782.9159 | 1 | 0 | 0 |  | Fe_Cr_Ni_Si_Ta | Fe42Cr8Ni26Si15Ta8 | 0.05116076 | -26.24467 | 7.515152 | 28.44291 | 651.9091 | 133.5112 | 273.972 | 168.6294
1082 | 1082 | 55 | 5 | 19 | 15 | 6 | 65.71765 | 0.3170344 | 0.1234321 | 691.0418 | 0 | 0 | 0 |  | Fe_Cr_Ni_Si_Ta | Fe55Cr5Ni19Si15Ta6 | 0.04639679 | -23.8344 | 7.5 | 27.56284 | 571.0634 | 152.064 | 224.104 | 142.0948
1083 | 1083 | 3 | 52 | 21 | 7 | 17 | 85.00566 | 0.2819416 | 0.1343118 | 1008.83 | 0 | 0 | 0 |  | Fe_Cr_Ni_Si_Ta | Fe3Cr52Ni21Si7Ta17 | 0.05924659 | -20.7916 | 6.59 | 23.67678 | 689.0009 | 149.7358 | 645.7156 | 293.5597
1084 | 1084 | 6 | 43 | 28 | 7 | 16 | 82.30199 | 0.2889316 | 0.1394553 | 1043.062 | 0 | 0 | 0 |  | Fe_Cr_Ni_Si_Ta | Fe6Cr43Ni28Si7Ta16 | 0.05816271 | -21.9956 | 6.94 | 23.56777 | 689.5672 | 137.1802 | 655.3679 | 257.407
1085 | 1085 | 9 | 36 | 33 | 7 | 15 | 80.24418 | 0.2941436 | 0.1408463 | 1039.962 | 0 | 0 | 0 |  | Fe_Cr_Ni_Si_Ta | Fe9Cr36Ni33Si7Ta15 | 0.05697843 | -22.4172 | 7.21 | 23.37755 | 674.8472 | 135.9536 | 603.4633 | 253.6523
1086 | 1086 | 14 | 30 | 36 | 8 | 13 | 77.73172 | 0.2986005 | 0.1381872 | 980.6024 | 1 | 0 | 0 |  | Fe_Cr_Ni_Si_Ta | Fe14Cr30Ni36Si8Ta13 | 0.05473983 | -22.80718 | 7.415842 | 23.83528 | 649.3715 | 128.274 | 595.9638 | 250.2343
1087 | 1087 | 19 | 24 | 38 | 9 | 11 | 75.24053 | 0.302984 | 0.134338 | 910.2639444 | 1 | 0 | 0 |  | Fe_Cr_Ni_Si_Ta | Fe19Cr24Ni38Si9Ta11 | 0.05233934 | -22.97422 | 7.594059 | 24.36247 | 614.2728 | 124.4578 | 565.0128 | 185.9039
1088 | 1088 | 25 | 18 | 38 | 10 | 9 | 72.7589 | 0.3072098 | 0.1297672 | 834.5482 | 1 | 0 | 0 |  | Fe_Cr_Ni_Si_Ta | Fe25Cr18Ni38Si10Ta9 | 0.04971044 | -22.886 | 7.73 | 24.93411 | 568.1936 | 104.9924 | 502.0043 | 181.6648
1089 | 1089 | 33 | 12 | 37 | 11 | 7 | 70.37845 | 0.3112443 | 0.1226456 | 738.6569 | 1 | 0 | 0 |  | Fe_Cr_Ni_Si_Ta | Fe33Cr12Ni37Si11Ta7 | 0.04625423 | -22.2764 | 7.85 | 25.32568 | 522.5483 | 92.44391 | 383.4578 | 177.5746
1090 | 1090 | 44 | 7 | 32 | 12 | 5 | 68.49338 | 0.3137733 | 0.1133902 | 632.2796 | 1 | 0 | 0 |  | Fe_Cr_Ni_Si_Ta | Fe44Cr7Ni32Si12Ta5 | 0.04204169 | -21.274 | 7.87 | 25.54682 | 486.9263 | 112.5728 | 292.1628 | 146.5982
1091 | 1091 | 57 | 4 | 23 | 12 | 4 | 68.24353 | 0.3134508 | 0.1071048 | 572.4826 | 0 | 0 | 0 |  | Fe_Cr_Ni_Si_Ta | Fe57Cr4Ni23Si12Ta4 | 0.03922798 | -19.6552 | 7.78 | 24.95816 | 464.7767 | 153.4983 | 221.8693 | 124.6834
1092 | 1092 | 6 | 42 | 37 | 5 | 10 | 84.94598 | 0.2835814 | 0.1245064 | 890.121 | 1 | 0 | 0 |  | Fe_Cr_Ni_Si_Ta | Fe6Cr42Ni37Si5Ta10 | 0.04763812 | -18.0656 | 7.4 | 20.3224 | 529.2841 | 131.4004 | 724.8228 | 206.2792
1093 | 1093 | 9 | 35 | 41 | 5 | 10 | 82.63872 | 0.289718 | 0.1269009 | 901.0414 | 1 | 0 | 0 |  | Fe_Cr_Ni_Si_Ta | Fe9Cr35Ni41Si5Ta10 | 0.04772157 | -18.3352 | 7.62 | 20.27289 | 512.9243 | 117.3193 | 691.4715 | 201.536
1094 | 1094 | 13 | 28 | 44 | 6 | 9 | 79.49741 | 0.2959812 | 0.1255994 | 858.8754 | 1 | 0 | 0 |  | Fe_Cr_Ni_Si_Ta | Fe13Cr28Ni44Si6Ta9 | 0.04670092 | -19.066 | 7.81 | 21.14214 | 508.1712 | 117.8563 | 652.9066 | 164.5362
1095 | 1095 | 18 | 22 | 45 | 7 | 8 | 76.77329 | 0.3011387 | 0.1231822 | 808.3098 | 1 | 0 | 0 |  | Fe_Cr_Ni_Si_Ta | Fe18Cr22Ni45Si7Ta8 | 0.04551065 | -19.4488 | 7.94 | 21.95359 | 489.2047 | 112.8803 | 591.2155 | 172.552
1096 | 1096 | 25 | 16 | 45 | 8 | 6 | 74.2701 | 0.3053444 | 0.1145926 | 698.6162 | 1 | 0 | 0 |  | Fe_Cr_Ni_Si_Ta | Fe25Cr16Ni45Si8Ta6 | 0.04178471 | -18.9064 | 8.08 | 22.49867 | 417.002 | 87.39238 | 480.2632 | 198.689
1097 | 1097 | 32 | 11 | 43 | 9 | 5 | 72.02197 | 0.3092464 | 0.1096645 | 632.7917 | 1 | 0 | 0 |  | Fe_Cr_Ni_Si_Ta | Fe32Cr11Ni43Si9Ta5 | 0.03998175 | -18.8712 | 8.13 | 23.18275 | 409.2245 | 75.76099 | 381.4289 | 165.8663
1098 | 1098 | 43 | 6 | 38 | 11 | 3 | 69.20338 | 0.3128626 | 0.09671486 | 494.4644 | 1 | 0 | 0 |  | Fe_Cr_Ni_Si_Ta | Fe43Cr6Ni38Si11Ta3 | 0.03530865 | -18.84286 | 8.108911 | 24.31575 | 414.0908 | 94.02978 | 236.6281 | 114.2575
1099 | 1099 | 9 | 32 | 50 | 3 | 6 | 84.36185 | 0.2876878 | 0.1082068 | 714.5001 | 1 | 0 | 0 |  | Fe_Cr_Ni_Si_Ta | Fe9Cr32Ni50Si3Ta6 | 0.03754393 | -13.8988 | 8.06 | 16.7556 | 346.228 | 120.8469 | 644.3466 | 165.4601
1100 | 1100 | 13 | 25 | 52 | 4 | 6 | 80.939 | 0.2948292 | 0.1101726 | 711.4518 | 1 | 0 | 0 |  | Fe_Cr_Ni_Si_Ta | Fe13Cr25Ni52Si4Ta6 | 0.03849221 | -14.8916 | 8.2 | 18.00306 | 344.6407 | 95.55634 | 595.5253 | 162.7508
1101 | 1101 | 18 | 19 | 53 | 5 | 5 | 78.11527 | 0.3001015 | 0.1054569 | 643.5785 | 1 | 0 | 0 |  | Fe_Cr_Ni_Si_Ta | Fe18Cr19Ni53Si5Ta5 | 0.0367731 | -15.0656 | 8.33 | 18.97472 | 319.0652 | 80.30769 | 517.6644 | 178.0152
1102 | 1102 | 23 | 13 | 53 | 6 | 4 | 75.30351 | 0.3053418 | 0.1014118 | 584.7556 | 1 | 0 | 0 |  | Fe_Cr_Ni_Si_Ta | Fe23Cr13Ni53Si6Ta4 | 0.0349361 | -15.19518 | 8.444444 | 19.97448 | 304.1407 | 71.2473 | 382.9525 | 187.7042
1103 | 1103 | 30 | 8 | 50 | 8 | 4 | 71.91579 | 0.311022 | 0.1019723 | 564.8736 | 1 | 0 | 0 |  | Fe_Cr_Ni_Si_Ta | Fe30Cr8Ni50Si8Ta4 | 0.03639987 | -16.9696 | 8.4 | 22.0445 | 342.1563 | 72.06756 | 298.2847 | 169.3
1104 | 1104 | 5 | 12 | 33 | 3 | 47 | 73.09322 | 0.3261767 | 0.1684421 | 1391.436 | 0 | 0 | 0 |  | Fe_Cr_Ni_Si_Ta | Fe5Cr12Ni33Si3Ta47 | 0.07193895 | -27.7308 | 6.89 | 20.40074 | 766.4637 | 187.6021 | 313.0103 | 475.2393
1105 | 1105 | 5 | 11 | 39 | 5 | 40 | 71.64968 | 0.3261682 | 0.1726112 | 1397.018 | 0 | 0 | 0 |  | Fe_Cr_Ni_Si_Ta | Fe5Cr11Ni39Si5Ta40 | 0.07298609 | -30.6712 | 7.16 | 22.96323 | 806.4277 | 187.9704 | 318.38 | 450.5573
1106 | 1106 | 4 | 10 | 44 | 7 | 34 | 69.98627 | 0.3267831 | 0.1740966 | 1367.445 | 0 | 0 | 0 |  | Fe_Cr_Ni_Si_Ta | Fe4Cr10Ni44Si7Ta34 | 0.07292022 | -32.85134 | 7.373737 | 25.15699 | 851.7927 | 197.6138 | 334.9775 | 389.4251
1107 | 1107 | 4 | 9 | 49 | 11 | 27 | 66.80501 | 0.3284761 | 0.1714226 | 1257.26 | 0 | 0 | 0 |  | Fe_Cr_Ni_Si_Ta | Fe4Cr9Ni49Si11Ta27 | 0.07185534 | -35.4392 | 7.55 | 28.64681 | 891.4559 | 195.0875 | 326.3134 | 372.0116
1108 | 1108 | 3 | 7 | 53 | 14 | 22 | 63.80422 | 0.33143 | 0.1686989 | 1160.851 | 0 | 0 | 0 |  | Fe_Cr_Ni_Si_Ta | Fe3Cr7Ni53Si14Ta22 | 0.07010892 | -37.07458 | 7.69697 | 30.84697 | 906.1811 | 183.1714 | 296.9103 | 318.2782
1109 | 1109 | 6 | 19 | 21 | 3 | 51 | 74.81105 | 0.3222546 | 0.1563528 | 1274.754 | 0 | 0 | 0 |  | Fe_Cr_Ni_Si_Ta | Fe6Cr19Ni21Si3Ta51 | 0.07168363 | -23.7672 | 6.39 | 21.59722 | 746.0665 | 182.2681 | 345.0261 | 547.0469
1110 | 1110 | 7 | 17 | 27 | 5 | 44 | 73.19824 | 0.3226716 | 0.1639528 | 1322.234 | 0 | 0 | 0 |  | Fe_Cr_Ni_Si_Ta | Fe7Cr17Ni27Si5Ta44 | 0.0736421 | -28.0432 | 6.68 | 23.88535 | 795.222 | 174.7381 | 324.8831 | 491.4829
1111 | 1111 | 8 | 16 | 32 | 7 | 38 | 71.77134 | 0.322652 | 0.1667459 | 1314.463 | 0 | 0 | 0 |  | Fe_Cr_Ni_Si_Ta | Fe8Cr16Ni32Si7Ta38 | 0.07403215 | -30.68876 | 6.910891 | 25.71819 | 830.7986 | 173.76 | 338.5865 | 445.0975
1112 | 1112 | 8 | 14 | 36 | 10 | 32 | 69.06804 | 0.3245992 | 0.1678113 | 1264.25 | 0 | 0 | 0 |  | Fe_Cr_Ni_Si_Ta | Fe8Cr14Ni36Si10Ta32 | 0.07420107 | -33.96 | 7.08 | 28.37182 | 859.2383 | 170.862 | 341.9833 | 395.7338
1113 | 1113 | 9 | 11 | 40 | 14 | 26 | 65.28669 | 0.3281894 | 0.1667253 | 1171.127 | 0 | 0 | 0 |  | Fe_Cr_Ni_Si_Ta | Fe9Cr11Ni40Si14Ta26 | 0.07329998 | -36.9852 | 7.24 | 31.14787 | 906.3973 | 171.1532 | 315.6005 | 370.8988
1114 | 1114 | 8 | 9 | 44 | 18 | 21 | 61.65312 | 0.3319323 | 0.1642451 | 1069.529 | 0 | 0 | 0 |  | Fe_Cr_Ni_Si_Ta | Fe8Cr9Ni44Si18Ta21 | 0.07140788 | -39.2276 | 7.35 | 33.40898 | 932.528 | 168.6908 | 278.1128 | 309.8973
1115 | 1115 | 7 | 7 | 46 | 23 | 16 | 57.13912 | 0.3370912 | 0.1602096 | 941.0634 | 0 | 0 | 0 |  | Fe_Cr_Ni_Si_Ta | Fe7Cr7Ni46Si23Ta16 | 0.06869045 | -41.33252 | 7.373737 | 35.79807 | 1003.121 | 159.3248 | 213.4985 | 223.9167
1116 | 1116 | 4 | 29 | 12 | 3 | 52 | 77.43021 | 0.3157078 | 0.1446825 | 1165.675 | 0 | 0 | 0 |  | Fe_Cr_Ni_Si_Ta | Fe4Cr29Ni12Si3Ta52 | 0.07127047 | -19.294 | 5.98 | 22.73236 | 704.0242 | 170.2991 | 404.8553 | 521.5287
1117 | 1117 | 8 | 27 | 16 | 4 | 46 | 76.75209 | 0.3149744 | 0.1520927 | 1230.161 | 0 | 0 | 0 |  | Fe_Cr_Ni_Si_Ta | Fe8Cr27Ni16Si4Ta46 | 0.0726292 | -22.36408 | 6.257426 | 23.4618 | 745.1329 | 170.4605 | 362.7694 | 502.3054
1118 | 1118 | 10 | 24 | 21 | 6 | 39 | 74.92018 | 0.3157033 | 0.1590235 | 1267.268 | 0 | 0 | 0 |  | Fe_Cr_Ni_Si_Ta | Fe10Cr24Ni21Si6Ta39 | 0.073554 | -26.3652 | 6.53 | 25.26183 | 790.8686 | 158.8261 | 397.8121 | 489.4746
1119 | 1119 | 12 | 21 | 25 | 9 | 34 | 72.04872 | 0.3181594 | 0.1611442 | 1233.698 | 0 | 0 | 0 |  | Fe_Cr_Ni_Si_Ta | Fe12Cr21Ni25Si9Ta34 | 0.07416303 | -30.27311 | 6.712871 | 27.69518 | 809.6326 | 160.589 | 354.5922 | 421.564
1120 | 1120 | 13 | 17 | 28 | 13 | 29 | 67.93455 | 0.3227083 | 0.1620176 | 1165.459 | 0 | 0 | 0 |  | Fe_Cr_Ni_Si_Ta | Fe13Cr17Ni28Si13Ta29 | 0.07474507 | -34.6796 | 6.83 | 30.70033 | 873.3193 | 155.6554 | 331.9854 | 379.3383
1121 | 1121 | 14 | 14 | 31 | 17 | 24 | 64.14798 | 0.326676 | 0.1609143 | 1079.293 | 0 | 0 | 0 |  | Fe_Cr_Ni_Si_Ta | Fe14Cr14Ni31Si17Ta24 | 0.07368157 | -37.6536 | 6.94 | 32.93934 | 923.7776 | 173.0504 | 306.5044 | 342.0863
1122 | 1122 | 13 | 11 | 34 | 23 | 19 | 58.7889 | 0.3331675 | 0.1585511 | 956.3007 | 0 | 0 | 0 |  | Fe_Cr_Ni_Si_Ta | Fe13Cr11Ni34Si23Ta19 | 0.07213242 | -41.25 | 6.97 | 35.74059 | 977.8762 | 160.651 | 222.8945 | 244.3973
1123 | 1123 | 12 | 8 | 36 | 29 | 15 | 53.59103 | 0.3404241 | 0.1566097 | 845.0124 | 0 | 0 | 0 |  | Fe_Cr_Ni_Si_Ta | Fe12Cr8Ni36Si29Ta15 | 0.06990627 | -43.624 | 6.95 | 37.82856 | 1067.125 | 155.293 | 127.7227 | 218.4032
1124 | 1124 | 9 | 6 | 37 | 36 | 12 | 48.17286 | 0.3488115 | 0.1545394 | 733.7812 | 0 | 0 | 0 |  | Fe_Cr_Ni_Si_Ta | Fe9Cr6Ni37Si36Ta12 | 0.06799021 | -45.6312 | 6.82 | 39.65791 | 1153.869 | 106.9492 | 119.5248 | 230.5825
1125 | 1125 | 6 | 38 | 10 | 3 | 43 | 81.00581 | 0.3048851 | 0.1465396 | 1202.591 | 0 | 0 | 0 |  | Fe_Cr_Ni_Si_Ta | Fe6Cr38Ni10Si3Ta43 | 0.07116707 | -17.6232 | 6.03 | 22.75961 | 696.9166 | 154.8754 | 450.2503 | 481.5404
1126 | 1126 | 10 | 34 | 13 | 4 | 38 | 79.7141 | 0.3057043 | 0.152253 | 1242.842 | 0 | 0 | 0 |  | Fe_Cr_Ni_Si_Ta | Fe10Cr34Ni13Si4Ta38 | 0.07145827 | -20.31956 | 6.262626 | 23.40515 | 701.2991 | 143.4356 | 416.3037 | 449.9864
1127 | 1127 | 14 | 29 | 16 | 7 | 33 | 76.26086 | 0.3091983 | 0.1547956 | 1212.378 | 0 | 0 | 0 |  | Fe_Cr_Ni_Si_Ta | Fe14Cr29Ni16Si7Ta33 | 0.07245947 | -25.05867 | 6.454545 | 26.0375 | 764.4023 | 146.721 | 405.3325 | 443.5183
1128 | 1128 | 17 | 25 | 19 | 10 | 29 | 72.97146 | 0.312737 | 0.1554693 | 1162.489 | 0 | 0 | 0 |  | Fe_Cr_Ni_Si_Ta | Fe17Cr25Ni19Si10Ta29 | 0.07254464 | -28.754 | 6.61 | 28.17428 | 797.6893 | 148.4066 | 380.2002 | 407.1948
1129 | 1129 | 19 | 20 | 21 | 15 | 25 | 67.70982 | 0.3192438 | 0.1553059 | 1073.219 | 0 | 0 | 0 |  | Fe_Cr_Ni_Si_Ta | Fe19Cr20Ni21Si15Ta25 | 0.0732652 | -33.8572 | 6.67 | 31.5054 | 874.033 | 159.2622 | 368.0956 | 365.1225
1130 | 1130 | 19 | 16 | 24 | 20 | 21 | 62.77037 | 0.3255967 | 0.1552333 | 987.5262 | 0 | 0 | 0 |  | Fe_Cr_Ni_Si_Ta | Fe19Cr16Ni24Si20Ta21 | 0.07268921 | -37.8868 | 6.73 | 34.07917 | 942.1696 | 171.4418 | 283.1608 | 307.1057
1131 | 1131 | 18 | 12 | 26 | 26 | 17 | 57.03938 | 0.3336023 | 0.1543764 | 881.6136 | 0 | 0 | 0 |  | Fe_Cr_Ni_Si_Ta | Fe18Cr12Ni26Si26Ta17 | 0.07161289 | -41.5827 | 6.717172 | 36.60777 | 1012.857 | 156.8002 | 181.2021 | 236.5778
1132 | 1132 | 17 | 9 | 28 | 34 | 13 | 50.9401 | 0.3424978 | 0.151806 | 755.9015 | 0 | 0 | 0 |  | Fe_Cr_Ni_Si_Ta | Fe17Cr9Ni28Si34Ta13 | 0.06858475 | -43.89491 | 6.643564 | 38.52745 | 1100.123 | 144.4094 | 110.6821 | 228.1636
1133 | 1133 | 12 | 6 | 28 | 43 | 11 | 44.06159 | 0.3548335 | 0.1498459 | 631.7684 | 0 | 0 | 0 |  | Fe_Cr_Ni_Si_Ta | Fe12Cr6Ni28Si43Ta11 | 0.06844698 | -46.2192 | 6.39 | 40.43315 | 1182.347 | 107.0668 | 65.24419 | 255.7488
1134 | 1134 | 9 | 45 | 8 | 3 | 35 | 84.23469 | 0.2947783 | 0.1451215 | 1194.879 | 0 | 0 | 0 |  | Fe_Cr_Ni_Si_Ta | Fe9Cr45Ni8Si3Ta35 | 0.06923699 | -15.8876 | 6.09 | 22.20158 | 644.2151 | 135.8141 | 507.1565 | 477.646
1135 | 1135 | 14 | 39 | 10 | 5 | 31 | 81.33661 | 0.2981799 | 0.1481393 | 1186.448 | 0 | 0 | 0 |  | Fe_Cr_Ni_Si_Ta | Fe14Cr39Ni10Si5Ta31 | 0.06966533 | -19.53433 | 6.272727 | 23.87901 | 681.3871 | 131.2759 | 476.0013 | 427.3772
1136 | 1136 | 19 | 33 | 12 | 8 | 27 | 77.4258 | 0.3028183 | 0.1490519 | 1137.275 | 0 | 0 | 0 |  | Fe_Cr_Ni_Si_Ta | Fe19Cr33Ni12Si8Ta27 | 0.06990753 | -23.75554 | 6.434343 | 26.20507 | 718.3591 | 129.8632 | 428.4852 | 357.6362
1137 | 1137 | 22 | 28 | 14 | 12 | 24 | 72.80602 | 0.3086793 | 0.14854 | 1063.445 | 0 | 0 | 0 |  | Fe_Cr_Ni_Si_Ta | Fe22Cr28Ni14Si12Ta24 | 0.07037932 | -28.3456 | 6.52 | 28.96964 | 788.3439 | 143.209 | 400.2149 | 361.2371
1138 | 1138 | 24 | 23 | 16 | 17 | 20 | 67.49255 | 0.315308 | 0.1474256 | 969.7488 | 0 | 0 | 0 |  | Fe_Cr_Ni_Si_Ta | Fe24Cr23Ni16Si17Ta20 | 0.06986944 | -32.9052 | 6.58 | 31.75594 | 865.2356 | 173.7256 | 354.0462 | 325.894
1139 | 1139 | 25 | 18 | 18 | 22 | 17 | 62.23564 | 0.3229179 | 0.1474889 | 890.9977 | 0 | 0 | 0 |  | Fe_Cr_Ni_Si_Ta | Fe25Cr18Ni18Si22Ta17 | 0.06923838 | -36.678 | 6.61 | 34.07213 | 923.0984 | 170.4651 | 273.0871 | 243.3678
1140 | 1140 | 24 | 13 | 20 | 30 | 13 | 54.94113 | 0.3337784 | 0.1469496 | 772.9636 | 0 | 0 | 0 |  | Fe_Cr_Ni_Si_Ta | Fe24Cr13Ni20Si30Ta13 | 0.06731144 | -40.786 | 6.55 | 36.7565 | 1046.604 | 141.3059 | 168.9869 | 222.8727
1141 | 1141 | 22 | 9 | 20 | 38 | 11 | 48.40511 | 0.3450777 | 0.1473037 | 676.5825 | 0 | 0 | 0 |  | Fe_Cr_Ni_Si_Ta | Fe22Cr9Ni20Si38Ta11 | 0.06685753 | -43.5052 | 6.37 | 38.69315 | 1130.561 | 120.3521 | 86.9254 | 221.242
1142 | 1142 | 16 | 6 | 20 | 50 | 8 | 40.15069 | 0.3604015 | 0.1418229 | 514.2086 | 0 | 0 | 0 |  | Fe_Cr_Ni_Si_Ta | Fe16Cr6Ni20Si50Ta8 | 0.06376122 | -43.9888 | 6.04 | 39.68073 | 1169.503 | 146.8582 | 35.33691 | 294.3322
1143 | 1143 | 14 | 50 | 7 | 3 | 25 | 87.6453 | 0.2832978 | 0.1401122 | 1135.241 | 0 | 0 | 0 |  | Fe_Cr_Ni_Si_Ta | Fe14Cr50Ni7Si3Ta25 | 0.06410548 | -14.07244 | 6.252525 | 20.78699 | 569.5682 | 111.6096 | 526.2209 | 397.8453
1144 | 1144 | 21 | 42 | 8 | 6 | 23 | 82.65931 | 0.2906793 | 0.1409401 | 1087.466 | 0 | 0 | 0 |  | Fe_Cr_Ni_Si_Ta | Fe21Cr42Ni8Si6Ta23 | 0.06497833 | -18.518 | 6.39 | 23.46295 | 629.1371 | 118.0343 | 518.4206 | 376.7657
1145 | 1145 | 26 | 36 | 9 | 9 | 20 | 78.53291 | 0.2959584 | 0.1401146 | 1023.588 | 0 | 0 | 0 |  | Fe_Cr_Ni_Si_Ta | Fe26Cr36Ni9Si9Ta20 | 0.06454256 | -22.092 | 6.5 | 25.63201 | 659.3344 | 119.2238 | 523.2621 | 348.2376
1146 | 1146 | 28 | 29 | 11 | 13 | 18 | 72.99642 | 0.3043431 | 0.1413818 | 968.0161 | 0 | 0 | 0 |  | Fe_Cr_Ni_Si_Ta | Fe28Cr29Ni11Si13Ta18 | 0.0654447 | -26.98908 | 6.565657 | 28.5764 | 753.2187 | 151.4372 | 426.09375 | 316.0782
1147 | 1147 | 30 | 24 | 12 | 18 | 16 | 67.48163 | 0.3122617 | 0.140926 | 890.791 | 0 | 0 | 0 |  | Fe_Cr_Ni_Si_Ta | Fe30Cr24Ni12Si18Ta16 | 0.06575337 | -31.4256 | 6.56 | 31.32092 | 839.6301 | 180.4603 | 362.3743 | 271.6989
1148 | 1148 | 31 | 18 | 14 | 25 | 13 | 60.4695 | 0.3228329 | 0.140903 | 794.0899 | 0 | 0 | 0 |  | Fe_Cr_Ni_Si_Ta | Fe31Cr18Ni14Si25Ta13 | 0.06476097 | -36.1243 | 6.544554 | 34.17979 | 942.16 | 174.223 | 254.455 | 226.6572
1149 | 1149 | 30 | 13 | 15 | 32 | 10 | 53.82776 | 0.3334497 | 0.1418145 | 705.925 | 0 | 0 | 0 |  | Fe_Cr_Ni_Si_Ta | Fe30Cr13Ni15Si32Ta10 | 0.06282886 | -39.4108 | 6.46 | 36.29545 | 1034.285 | 159.398 | 163.3377 | 228.188
1150 | 1150 | 26 | 8 | 15 | 42 | 8 | 45.53222 | 0.3486855 | 0.1438153 | 601.0655 | 0 | 0 | 0 |  | Fe_Cr_Ni_Si_Ta | Fe26Cr8Ni15Si42Ta8 | 0.06215962 | -42.25855 | 6.20202 | 38.32771 | 1142.57 | 137.7686 | 73.65581 | 221.3593
1151 | 1151 | 19 | 5 | 15 | 55 | 6 | 37.26023 | 0.365473 | 0.1367432 | 439.8559 | 0 | 0 | 0 |  | Fe_Cr_Ni_Si_Ta | Fe19Cr5Ni15Si55Ta6 | 0.05937594 | -41.58 | 5.82 | 38.65889 | 1157.099 | 182.0017 | 3.621343 | 341.8505
1152 | 1152 | 21 | 52 | 7 | 3 | 17 | 89.95838 | 0.2746651 | 0.1291747 | 1000.309 | 0 | 0 | 0 |  | Fe_Cr_Ni_Si_Ta | Fe21Cr52Ni7Si3Ta17 | 0.05647015 | -12.2404 | 6.47 | 18.88783 | 447.5829 | 123.782 | 696.533 | 309.1907
1153 | 1153 | 28 | 43 | 7 | 6 | 16 | 84.33206 | 0.2837479 | 0.1307761 | 965.2195 | 0 | 0 | 0 |  | Fe_Cr_Ni_Si_Ta | Fe28Cr43Ni7Si6Ta16 | 0.05778062 | -16.3876 | 6.56 | 21.88607 | 497.9892 | 130.3248 | 626.3563 | 299.8083
1154 | 1154 | 33 | 36 | 7 | 9 | 15 | 79.4601 | 0.2914466 | 0.1318927 | 927.3643 | 0 | 0 | 0 |  | Fe_Cr_Ni_Si_Ta | Fe33Cr36Ni7Si9Ta15 | 0.05874892 | -20.0508 | 6.61 | 24.43174 | 563.4911 | 125.6593 | 574.8848 | 251.4858
1155 | 1155 | 36 | 30 | 8 | 14 | 13 | 73.29037 | 0.3001615 | 0.1311927 | 849.9459 | 0 | 0 | 0 |  | Fe_Cr_Ni_Si_Ta | Fe36Cr30Ni8Si14Ta13 | 0.05889025 | -25.07754 | 6.623762 | 27.71924 | 678.9377 | 151.8457 | 491.8164 | 249.3874
1156 | 1156 | 38 | 24 | 9 | 19 | 11 | 67.38443 | 0.3090809 | 0.1317228 | 785.4555 | 0 | 0 | 0 |  | Fe_Cr_Ni_Si_Ta | Fe38Cr24Ni9Si19Ta11 | 0.05849525 | -29.32379 | 6.623762 | 30.37814 | 781.4058 | 181.8411 | 361.0115 | 209.0923
1157 | 1157 | 38 | 18 | 10 | 25 | 9 | 60.76675 | 0.3196736 | 0.1339738 | 724.0177 | 0 | 0 | 0 |  | Fe_Cr_Ni_Si_Ta | Fe38Cr18Ni10Si25Ta9 | 0.05800118 | -33.6312 | 6.57 | 33.02484 | 915.6168 | 178.2269 | 271.8754 | 190.5608
1158 | 1158 | 37 | 12 | 11 | 33 | 7 | 53.15446 | 0.3328413 | 0.1381925 | 658.6636 | 0 | 0 | 0 |  | Fe_Cr_Ni_Si_Ta | Fe37Cr12Ni11Si33Ta7 | 0.05684156 | -37.4924 | 6.45 | 35.46534 | 1019.379 | 197.533 | 146.6678 | 201.108
1159 | 1159 | 32 | 7 | 12 | 44 | 5 | 44.41281 | 0.3493265 | 0.1417335 | 561.9945 | 0 | 0 | 0 |  | Fe_Cr_Ni_Si_Ta | Fe32Cr7Ni12Si44Ta5 | 0.05475619 | -40.0324 | 6.19 | 37.29021 | 1108.444 | 208.8782 | 75.96559 | 224.7884
1160 | 1160 | 23 | 4 | 12 | 57 | 4 | 36.01319 | 0.3673801 | 0.1358482 | 412.433 | 0 | 0 | 0 |  | Fe_Cr_Ni_Si_Ta | Fe23Cr4Ni12Si57Ta4 | 0.05346287 | -39.3252 | 5.76 | 37.53119 | 1083.407 | 294.2161 | -21.95152 | 431.3948
1161 | 1161 | 37 | 42 | 5 | 6 | 10 | 85.38659 | 0.2784115 | 0.115555 | 791.2162 | 0 | 0 | 0 |  | Fe_Cr_Ni_Si_Ta | Fe37Cr42Ni5Si6Ta10 | 0.048786 | -13.9952 | 6.72 | 20.17399 | 359.2823 | 129.8689 | 715.9863 | 231.851
1162 | 1162 | 41 | 35 | 5 | 9 | 10 | 80.15604 | 0.2873555 | 0.1195374 | 789.5527 | 0 | 0 | 0 |  | Fe_Cr_Ni_Si_Ta | Fe41Cr35Ni5Si9Ta10 | 0.05099398 | -17.812 | 6.74 | 23.05016 | 456.9987 | 146.5221 | 630.3682 | 223.0856
1163 | 1163 | 44 | 28 | 6 | 13 | 9 | 74.28387 | 0.2968097 | 0.1218122 | 756.4415 | 0 | 0 | 0 |  | Fe_Cr_Ni_Si_Ta | Fe44Cr28Ni6Si13Ta9 | 0.05172982 | -22.1464 | 6.77 | 26.0392 | 587.3325 | 163.9008 | 521.2825 | 207.8056
1164 | 1164 | 45 | 22 | 7 | 18 | 8 | 68.04202 | 0.3068217 | 0.1252863 | 724.6181 | 0 | 0 | 0 |  | Fe_Cr_Ni_Si_Ta | Fe45Cr22Ni7Si18Ta8 | 0.05256866 | -26.824 | 6.74 | 29.08797 | 710.9269 | 186.7486 | 379.6128 | 171.7874
1165 | 1165 | 45 | 16 | 8 | 25 | 6 | 60.5634 | 0.3187003 | 0.1288908 | 669.5407 | 0 | 0 | 0 |  | Fe_Cr_Ni_Si_Ta | Fe45Cr16Ni8Si25Ta6 | 0.05140448 | -31.61 | 6.66 | 32.1053 | 857.8164 | 191.8995 | 243.8792 | 185.1652
1166 | 1166 | 43 | 11 | 9 | 32 | 5 | 53.8196 | 0.3307443 | 0.1356972 | 641.0479 | 0 | 0 | 0 |  | Fe_Cr_Ni_Si_Ta | Fe43Cr11Ni9Si32Ta5 | 0.05150185 | -35.4076 | 6.53 | 34.46433 | 978.3469 | 227.4298 | 150.9742 | 199.9159
1167 | 1167 | 38 | 6 | 11 | 43 | 3 | 45.13577 | 0.3471359 | 0.1421332 | 567.402 | 0 | 0 | 0 |  | Fe_Cr_Ni_Si_Ta | Fe38Cr6Ni11Si43Ta3 | 0.04828139 | -38.11352 | 6.306931 | 36.36266 | 1055.61 | 263.3971 | 68.91296 | 229.7928
1168 | 1168 | 50 | 32 | 3 | 9 | 6 | 80.1165 | 0.285494 | 0.1053727 | 639.7312 | 0 | 0 | 0 |  | Fe_Cr_Ni_Si_Ta | Fe50Cr32Ni3Si9Ta6 | 0.04260993 | -15.7792 | 6.88 | 21.8 | 388.1689 | 148.3886 | 580.6344 | 189.5083
1169 | 1169 | 52 | 25 | 4 | 13 | 6 | 73.97987 | 0.2961027 | 0.1124307 | 657.5581 | 0 | 0 | 0 |  | Fe_Cr_Ni_Si_Ta | Fe52Cr25Ni4Si13Ta6 | 0.04523911 | -20.39 | 6.88 | 25.13245 | 505.5854 | 198.2596 | 470.3583 | 172.5423
1170 | 1170 | 53 | 19 | 5 | 18 | 5 | 67.65983 | 0.3063289 | 0.1172357 | 641.0917 | 0 | 0 | 0 |  | Fe_Cr_Ni_Si_Ta | Fe53Cr19Ni5Si18Ta5 | 0.04555301 | -24.9004 | 6.85 | 28.19131 | 645.8624 | 224.2087 | 346.1302 | 149.429
1171 | 1171 | 53 | 13 | 6 | 23 | 4 | 61.5332 | 0.3169008 | 0.1237945 | 632.48 | 0 | 0 | 0 |  | Fe_Cr_Ni_Si_Ta | Fe53Cr13Ni6Si23Ta4 | 0.04543693 | -28.77706 | 6.808081 | 30.75123 | 735.4034 | 232.7634 | 221.6107 | 191.1318
1172 | 1172 | 50 | 8 | 8 | 30 | 4 | 54.68288 | 0.3297155 | 0.1359921 | 650.6836 | 0 | 0 | 0 |  | Fe_Cr_Ni_Si_Ta | Fe50Cr8Ni8Si30Ta4 | 0.04796541 | -33.4 | 6.68 | 33.61488 | 896.3542 | 242.0245 | 135.5457 | 183.1942
1173 | 1173 | 5 | 12 | 3 | 33 | 47 | 52.64923 | 0.3495295 | 0.1142945 | 564.8129 | 0 | 0 | 0 |  | Fe_Cr_Ni_Si_Ta | Fe5Cr12Ni3Si33Ta47 | 0.09607191 | -49.2588 | 5.09 | 44.23788 | 1045.02 | 150.1702 | 198.3453 | 519.3066
1174 | 1174 | 5 | 11 | 5 | 39 | 40 | 48.81951 | 0.3537597 | 0.1170687 | 532.7203 | 0 | 0 | 0 |  | Fe_Cr_Ni_Si_Ta | Fe5Cr11Ni5Si39Ta40 | 0.09706348 | -52.0912 | 5.12 | 45.102 | 1092.583 | 140.647 | 136.8354 | 468.2719
1175 | 1175 | 4 | 10 | 7 | 44 | 34 | 45.36481 | 0.3581892 | 0.1170315 | 484.9694 | 0 | 0 | 0 |  | Fe_Cr_Ni_Si_Ta | Fe4Cr10Ni7Si44Ta34 | 0.09656284 | -53.23702 | 5.131313 | 45.36917 | 1139.951 | 123.5689 | 57.53302 | 424.6506
1176 | 1176 | 4 | 9 | 11 | 49 | 27 | 42.27864 | 0.3619535 | 0.1219362 | 468.0128 | 0 | 0 | 0 |  | Fe_Cr_Ni_Si_Ta | Fe4Cr9Ni11Si49Ta27 | 0.09246706 | -52.6304 | 5.27 | 44.58699 | 1164.244 | 119.8043 | -7.678892 | 369.2607
1177 | 1177 | 3 | 7 | 14 | 53 | 22 | 39.13117 | 0.3672415 | 0.1224782 | 424.8512 | 0 | 0 | 0 |  | Fe_Cr_Ni_Si_Ta | Fe3Cr7Ni14Si53Ta22 | 0.08882904 | -51.4474 | 5.333333 | 44.02696 | 1196.408 | 71.00248 | 2.506896 | 370.0308
1178 | 1178 | 6 | 19 | 3 | 21 | 51 | 61.76888 | 0.3359831 | 0.1224954 | 738.8002 | 0 | 0 | 0 |  | Fe_Cr_Ni_Si_Ta | Fe6Cr19Ni3Si21Ta51 | 0.08806148 | -39.2112 | 5.31 | 38.84585 | 936.4035 | 174.1863 | 269.6542 | 539.6376
1179 | 1179 | 7 | 17 | 5 | 27 | 44 | 57.50979 | 0.3401422 | 0.1261213 | 708.9181 | 0 | 0 | 0 |  | Fe_Cr_Ni_Si_Ta | Fe7Cr17Ni5Si27Ta44 | 0.09119371 | -45.0184 | 5.36 | 41.15082 | 1008.084 | 170.6198 | 290.2306 | 492.8006
1180 | 1180 | 8 | 16 | 7 | 32 | 38 | 54.29742 | 0.343081 | 0.129579 | 686.7059 | 0 | 0 | 0 |  | Fe_Cr_Ni_Si_Ta | Fe8Cr16Ni7Si32Ta38 | 0.09167054 | -48.04 | 5.425743 | 42.13124 | 1058.156 | 160.9365 | 199.99 | 484.6749
1181 | 1181 | 8 | 14 | 10 | 36 | 32 | 51.10454 | 0.3468196 | 0.1319013 | 653.595 | 0 | 0 | 0 |  | Fe_Cr_Ni_Si_Ta | Fe8Cr14Ni10Si36Ta32 | 0.09072199 | -50.0592 | 5.52 | 42.66146 | 1088.981 | 136.6793 | 164.6326 | 417.7467
1182 | 1182 | 9 | 11 | 14 | 40 | 26 | 47.81978 | 0.351274 | 0.1366527 | 633.0362 | 0 | 0 | 0 |  | Fe_Cr_Ni_Si_Ta | Fe9Cr11Ni14Si40Ta26 | 0.08774113 | -50.8068 | 5.68 | 42.69649 | 1121.502 | 130.488 | 103.1171 | 371.3219
1183 | 1183 | 8 | 9 | 18 | 44 | 21 | 44.73394 | 0.3557944 | 0.1390984 | 596.308 | 0 | 0 | 0 |  | Fe_Cr_Ni_Si_Ta | Fe8Cr9Ni18Si44Ta21 | 0.0840004 | -50.678 | 5.79 | 42.60329 | 1169.281 | 94.79549 | 46.88743 | 312.3388
1184 | 1184 | 7 | 7 | 23 | 46 | 16 | 42.51281 | 0.3591316 | 0.142958 | 578.1138 | 0 | 0 | 0 |  | Fe_Cr_Ni_Si_Ta | Fe7Cr7Ni23Si46Ta16 | 0.07828317 | -49.52719 | 5.979798 | 42.1114 | 1194.147 | 92.86393 | 45.23735 | 322.1783
1185 | 1185 | 4 | 29 | 3 | 12 | 52 | 70.4625 | 0.3225597 | 0.1274777 | 884.8564 | 0 | 0 | 0 |  | Fe_Cr_Ni_Si_Ta | Fe4Cr29Ni3Si12Ta52 | 0.08016928 | -27.9556 | 5.44 | 32.66252 | 841.3506 | 168.9998 | 336.8824 | 544.421
1186 | 1186 | 8 | 27 | 4 | 16 | 46 | 67.54575 | 0.324361 | 0.1332051 | 895.7309 | 0 | 0 | 0 |  | Fe_Cr_Ni_Si_Ta | Fe8Cr27Ni4Si16Ta46 | 0.08316011 | -33.26184 | 5.544554 | 34.88185 | 901.9342 | 160.1875 | 288.7166 | 517.6945
1187 | 1187 | 10 | 24 | 6 | 21 | 39 | 63.46638 | 0.3280221 | 0.1356883 | 855.0459 | 0 | 0 | 0 |  | Fe_Cr_Ni_Si_Ta | Fe10Cr24Ni6Si21Ta39 | 0.0853226 | -38.9832 | 5.63 | 37.24191 | 957.1008 | 160.9695 | 258.5632 | 497.3249
1188 | 1188 | 12 | 21 | 9 | 25 | 34 | 60.19524 | 0.3315965 | 0.1398376 | 839.8269 | 0 | 0 | 0 |  | Fe_Cr_Ni_Si_Ta | Fe12Cr21Ni9Si25Ta34 | 0.08534286 | -42.46956 | 5.762376 | 38.40206 | 994.1239 | 160.6 | 232.3504 | 414.459
1189 | 1189 | 13 | 17 | 13 | 28 | 29 | 57.05236 | 0.3358013 | 0.1434526 | 818.8496 | 0 | 0 | 0 |  | Fe_Cr_Ni_Si_Ta | Fe13Cr17Ni13Si28Ta29 | 0.08425043 | -45.0116 | 5.93 | 39.18303 | 1017.652 | 158.0248 | 163.5597 | 352.5364
1190 | 1190 | 14 | 14 | 17 | 31 | 24 | 54.25692 | 0.3392954 | 0.1468899 | 796.1087 | 0 | 0 | 0 |  | Fe_Cr_Ni_Si_Ta | Fe14Cr14Ni17Si31Ta24 | 0.08158509 | -46.2216 | 6.1 | 39.55199 | 1049.594 | 159.9044 | 152.544 | 344.7193
1191 | 1191 | 13 | 11 | 23 | 34 | 19 | 51.33029 | 0.3434169 | 0.1508688 | 771.8203 | 0 | 0 | 0 |  | Fe_Cr_Ni_Si_Ta | Fe13Cr11Ni23Si34Ta19 | 0.07749323 | -46.8468 | 6.31 | 39.81696 | 1101.795 | 128.7527 | 119.6757 | 281.4761
1192 | 1192 | 12 | 8 | 29 | 36 | 15 | 49.03476 | 0.3471251 | 0.1532875 | 745.0461 | 0 | 0 | 0 |  | Fe_Cr_Ni_Si_Ta | Fe12Cr8Ni29Si36Ta15 | 0.07284888 | -46.5388 | 6.53 | 39.87531 | 1132.806 | 119.1161 | 81.02401 | 242.1365
1193 | 1193 | 9 | 6 | 36 | 37 | 12 | 47.54985 | 0.3497889 | 0.1541372 | 720.7383 | 0 | 0 | 0 |  | Fe_Cr_Ni_Si_Ta | Fe9Cr6Ni36Si37Ta12 | 0.06834953 | -45.9516 | 6.76 | 39.8812 | 1157.403 | 109.3854 | 84.98698 | 226.0518
1194 | 1194 | 6 | 38 | 3 | 10 | 43 | 75.1447 | 0.3105272 | 0.1346476 | 990.228 | 0 | 0 | 0 |  | Fe_Cr_Ni_Si_Ta | Fe6Cr38Ni3Si10Ta43 | 0.07758431 | -24.6204 | 5.61 | 30.20331 | 814.8978 | 145.9893 | 406.4388 | 485.8634
1195 | 1195 | 10 | 34 | 4 | 13 | 38 | 72.15763 | 0.3132328 | 0.1369542 | 968.9163 | 0 | 0 | 0 |  | Fe_Cr_Ni_Si_Ta | Fe10Cr34Ni4Si13Ta38 | 0.07913047 | -29.04683 | 5.717172 | 32.0433 | 851.2981 | 158.6039 | 368.692 | 490.0326
1196 | 1196 | 14 | 29 | 7 | 16 | 33 | 68.85968 | 0.3169559 | 0.1411359 | 960.4937 | 0 | 0 | 0 |  | Fe_Cr_Ni_Si_Ta | Fe14Cr29Ni7Si16Ta33 | 0.07939263 | -33.22396 | 5.909091 | 33.40335 | 876.2443 | 149.3554 | 352.1172 | 448.2346
1197 | 1197 | 17 | 25 | 10 | 19 | 29 | 65.80601 | 0.3206229 | 0.1443711 | 943.3561 | 0 | 0 | 0 |  | Fe_Cr_Ni_Si_Ta | Fe17Cr25Ni10Si19Ta29 | 0.07880991 | -36.2924 | 6.07 | 34.49333 | 929.1198 | 170.1546 | 300.9311 | 400.5513
1198 | 1198 | 19 | 20 | 15 | 21 | 25 | 63.09788 | 0.3246316 | 0.1481752 | 934.7412 | 0 | 0 | 0 |  | Fe_Cr_Ni_Si_Ta | Fe19Cr20Ni15Si21Ta25 | 0.07703911 | -38.422 | 6.31 | 35.06722 | 940.2205 | 167.7744 | 326.5033 | 339.715
1199 | 1199 | 19 | 16 | 20 | 24 | 21 | 59.81719 | 0.3292817 | 0.1498126 | 893.7272 | 0 | 0 | 0 |  | Fe_Cr_Ni_Si_Ta | Fe19Cr16Ni20Si24Ta21 | 0.07493296 | -40.5652 | 6.49 | 36.0415 | 973.5269 | 167.5964 | 244.4881 | 296.747
1200 | 1200 | 18 | 12 | 26 | 26 | 17 | 57.03938 | 0.3336023 | 0.1511832 | 855.9777 | 0 | 0 | 0 |  | Fe_Cr_Ni_Si_Ta | Fe18Cr12Ni26Si26Ta17 | 0.07161289 | -41.5827 | 6.717172 | 36.60777 | 1012.924 | 157.9485 | 178.0194 | 240.8621
1201 | 1201 | 17 | 9 | 34 | 28 | 13 | 54.94806 | 0.3367183 | 0.1512674 | 814.5395 | 0 | 0 | 0 |  | Fe_Cr_Ni_Si_Ta | Fe17Cr9Ni34Si28Ta13 | 0.06609567 | -41.11401 | 7 | 36.68821 | 1030.262 | 153.7714 | 173.2131 | 194.6099
1202 | 1202 | 12 | 6 | 43 | 28 | 11 | 53.59279 | 0.3400616 | 0.1527337 | 803.0828 | 0 | 0 | 0 |  | Fe_Cr_Ni_Si_Ta | Fe12Cr6Ni43Si28Ta11 | 0.06305245 | -40.9812 | 7.29 | 36.89499 | 1046.871 | 164.0047 | 167.6383 | 196.7132
1203 | 1203 | 9 | 45 | 3 | 8 | 35 | 79.73167 | 0.2990286 | 0.1376477 | 1050.945 | 0 | 0 | 0 |  | Fe_Cr_Ni_Si_Ta | Fe9Cr45Ni3Si8Ta35 | 0.07356376 | -21.0716 | 5.79 | 27.46835 | 741.9886 | 138.5489 | 429.7405 | 490.7235
1204 | 1204 | 14 | 39 | 5 | 10 | 31 | 76.86262 | 0.3025667 | 0.1401275 | 1037.514 | 0 | 0 | 0 |  | Fe_Cr_Ni_Si_Ta | Fe14Cr39Ni5Si10Ta31 | 0.07372379 | -24.57259 | 5.969697 | 28.63525 | 765.6707 | 142.0172 | 411.3349 | 422.548
1205 | 1205 | 19 | 33 | 8 | 12 | 27 | 73.92518 | 0.3064137 | 0.1430827 | 1025.515 | 0 | 0 | 0 |  | Fe_Cr_Ni_Si_Ta | Fe19Cr33Ni8Si12Ta27 | 0.07289151 | -27.58535 | 6.191919 | 29.54334 | 786.0436 | 135.5098 | 380.59 | 409.0722
1206 | 1206 | 22 | 28 | 12 | 14 | 24 | 71.12615 | 0.3104946 | 0.1456585 | 1010.916 | 0 | 0 | 0 |  | Fe_Cr_Ni_Si_Ta | Fe22Cr28Ni12Si14Ta24 | 0.07173815 | -30.1168 | 6.4 | 30.40329 | 823.7217 | 145.6795 | 349.5193 | 374.3144
1207 | 1207 | 24 | 23 | 17 | 16 | 20 | 68.3036 | 0.314377 | 0.1463333 | 971.7329 | 0 | 0 | 0 |  | Fe_Cr_Ni_Si_Ta | Fe24Cr23Ni17Si16Ta20 | 0.06925663 | -32.0964 | 6.64 | 31.1506 | 844.3381 | 163.5263 | 375.0142 | 324.4402
1208 | 1208 | 25 | 18 | 22 | 18 | 17 | 65.34775 | 0.3191227 | 0.1469846 | 932.3888 | 0 | 0 | 0 |  | Fe_Cr_Ni_Si_Ta | Fe25Cr18Ni22Si18Ta17 | 0.0670194 | -33.7596 | 6.85 | 32.00922 | 869.1881 | 176.8584 | 321.6432 | 287.7277
1209 | 1209 | 24 | 13 | 30 | 20 | 13 | 62.29257 | 0.3240358 | 0.1457107 | 869.9215 | 0 | 0 | 0 |  | Fe_Cr_Ni_Si_Ta | Fe24Cr13Ni30Si20Ta13 | 0.06254814 | -34.654 | 7.15 | 32.70229 | 885.3297 | 179.9092 | 298.4561 | 199.5314
1210 | 1210 | 22 | 9 | 38 | 20 | 11 | 60.97943 | 0.3273171 | 0.1453096 | 845.9211 | 0 | 0 | 0 |  | Fe_Cr_Ni_Si_Ta | Fe22Cr9Ni38Si20Ta11 | 0.0592626 | -34.1956 | 7.45 | 32.63679 | 859.2961 | 161.8063 | 232.8755 | 210.6343
1211 | 1211 | 16 | 6 | 50 | 20 | 8 | 59.7402 | 0.3301783 | 0.1407204 | 783.1692 | 1 | 0 | 0 |  | Fe_Cr_Ni_Si_Ta | Fe16Cr6Ni50Si20Ta8 | 0.05356617 | -32.9008 | 7.84 | 32.49862 | 829.2533 | 188.6484 | 224.5503 | 162.1585
1212 | 1212 | 14 | 50 | 3 | 7 | 25 | 83.71226 | 0.2869721 | 0.1342454 | 1022.248 | 0 | 0 | 0 |  | Fe_Cr_Ni_Si_Ta | Fe14Cr50Ni3Si7Ta25 | 0.06736385 | -18.37731 | 6.010101 | 24.95542 | 669.0367 | 126.1167 | 500.0777 | 380.8854
1213 | 1213 | 21 | 42 | 6 | 8 | 23 | 80.77078 | 0.2925195 | 0.1384761 | 1037.316 | 0 | 0 | 0 |  | Fe_Cr_Ni_Si_Ta | Fe21Cr42Ni6Si8Ta23 | 0.06649433 | -20.5772 | 6.27 | 25.332 | 667.0817 | 130.8839 | 492.9426 | 390.0918
1214 | 1214 | 26 | 36 | 9 | 9 | 20 | 78.53291 | 0.2959584 | 0.1391009 | 1013.643 | 0 | 0 | 0 |  | Fe_Cr_Ni_Si_Ta | Fe26Cr36Ni9Si9Ta20 | 0.06454256 | -22.092 | 6.5 | 25.63201 | 665.7868 | 123.7888 | 498.3327 | 344.3814
1215 | 1215 | 28 | 29 | 13 | 11 | 18 | 74.7785 | 0.3024315 | 0.1404543 | 983.0186 | 0 | 0 | 0 |  | Fe_Cr_Ni_Si_Ta | Fe28Cr29Ni13Si11Ta18 | 0.06411877 | -25.12805 | 6.686869 | 27.11063 | 711.1931 | 125.3485 | 463.876 | 320.9461
1216 | 1216 | 30 | 24 | 18 | 12 | 16 | 72.57653 | 0.3065094 | 0.1409154 | 958.9818 | 0 | 0 | 0 |  | Fe_Cr_Ni_Si_Ta | Fe30Cr24Ni18Si12Ta16 | 0.06210884 | -26.2848 | 6.92 | 27.502 | 714.3525 | 146.13 | 451.4074 | 295.8952
1217 | 1217 | 31 | 18 | 25 | 14 | 13 | 69.22707 | 0.312183 | 0.1390696 | 894.5565 | 1 | 0 | 0 |  | Fe_Cr_Ni_Si_Ta | Fe31Cr18Ni25Si14Ta13 | 0.05889448 | -27.86864 | 7.19802 | 28.48011 | 730.288 | 160.2068 | 375.365 | 245.7511
1218 | 1218 | 30 | 13 | 32 | 15 | 10 | 66.81308 | 0.3165092 | 0.1355235 | 826.1286 | 1 | 0 | 0 |  | Fe_Cr_Ni_Si_Ta | Fe30Cr13Ni32Si15Ta10 | 0.05476005 | -28.1908 | 7.48 | 28.95928 | 724.2722 | 154.2428 | 350.728 | 185.3885
1219 | 1219 | 26 | 8 | 42 | 15 | 8 | 64.96348 | 0.3211857 | 0.1333988 | 783.594 | 1 | 0 | 0 |  | Fe_Cr_Ni_Si_Ta | Fe26Cr8Ni42Si15Ta8 | 0.05110921 | -27.77921 | 7.838384 | 29.0365 | 679.035 | 119.6526 | 284.8737 | 155.4118
1220 | 1220 | 19 | 5 | 55 | 15 | 6 | 63.74935 | 0.3245694 | 0.1271494 | 711.759 | 1 | 0 | 0 |  | Fe_Cr_Ni_Si_Ta | Fe19Cr5Ni55Si15Ta6 | 0.04638265 | -26.556 | 8.22 | 28.90173 | 606.6681 | 154.4088 | 254.39 | 142.4371
1221 | 1221 | 21 | 52 | 3 | 7 | 17 | 85.83004 | 0.2785253 | 0.1259992 | 922.7281 | 0 | 0 | 0 |  | Fe_Cr_Ni_Si_Ta | Fe21Cr52Ni3Si7Ta17 | 0.0595531 | -16.5796 | 6.23 | 22.99804 | 555.9762 | 131.1783 | 644.2606 | 337.5757
1222 | 1222 | 28 | 43 | 6 | 7 | 16 | 83.33503 | 0.2847158 | 0.129522 | 941.481 | 0 | 0 | 0 |  | Fe_Cr_Ni_Si_Ta | Fe28Cr43Ni6Si7Ta16 | 0.05851599 | -17.446 | 6.5 | 22.83769 | 530.397 | 128.3123 | 607.1495 | 290.1221
1223 | 1223 | 33 | 36 | 9 | 7 | 15 | 81.39462 | 0.2895031 | 0.1313489 | 944.6323 | 0 | 0 | 0 |  | Fe_Cr_Ni_Si_Ta | Fe33Cr36Ni9Si7Ta15 | 0.0573414 | -17.9916 | 6.73 | 22.65811 | 496.2706 | 116.5245 | 611.8369 | 306.5485
1224 | 1224 | 36 | 30 | 14 | 8 | 13 | 78.80558 | 0.2943157 | 0.129875 | 900.9752 | 0 | 0 | 0 |  | Fe_Cr_Ni_Si_Ta | Fe36Cr30Ni14Si8Ta13 | 0.05501736 | -19.33928 | 6.980198 | 23.17001 | 513.4969 | 116.4324 | 577.8688 | 247.9356
1225 | 1225 | 38 | 24 | 19 | 9 | 11 | 76.19279 | 0.2992223 | 0.1274101 | 847.2411 | 1 | 0 | 0 |  | Fe_Cr_Ni_Si_Ta | Fe38Cr24Ni19Si9Ta11 | 0.05253245 | -20.41878 | 7.217822 | 23.77434 | 516.5035 | 102.8982 | 534.6899 | 231.8313
1226 | 1226 | 38 | 18 | 25 | 10 | 9 | 73.43391 | 0.3045682 | 0.1247466 | 791.2124 | 1 | 0 | 0 |  | Fe_Cr_Ni_Si_Ta | Fe38Cr18Ni25Si10Ta9 | 0.04980896 | -21.4092 | 7.47 | 24.51612 | 512.1376 | 101.4061 | 463.8223 | 198.4014
1227 | 1227 | 37 | 12 | 33 | 11 | 7 | 70.5916 | 0.3104176 | 0.1201394 | 718.0221 | 1 | 0 | 0 |  | Fe_Cr_Ni_Si_Ta | Fe37Cr12Ni33Si11Ta7 | 0.04627209 | -21.9164 | 7.77 | 25.19425 | 517.028 | 91.89518 | 371.9633 | 171.3981
1228 | 1228 | 32 | 7 | 44 | 12 | 5 | 67.8387 | 0.3162962 | 0.114003 | 634.9542 | 1 | 0 | 0 |  | Fe_Cr_Ni_Si_Ta | Fe32Cr7Ni44Si12Ta5 | 0.04203203 | -22.0996 | 8.11 | 25.95689 | 504.0043 | 95.38802 | 303.5427 | 153.2859
1229 | 1229 | 23 | 4 | 57 | 12 | 4 | 66.3661 | 0.3206592 | 0.1107647 | 594.1841 | 1 | 0 | 0 |  | Fe_Cr_Ni_Si_Ta | Fe23Cr4Ni57Si12Ta4 | 0.03926372 | -21.5592 | 8.46 | 26.10345 | 426.851 | 123.5297 | 238.3643 | 107.7045
1230 | 1230 | 37 | 42 | 6 | 5 | 10 | 86.43763 | 0.2773994 | 0.1146236 | 791.9117 | 0 | 0 | 0 |  | Fe_Cr_Ni_Si_Ta | Fe37Cr42Ni6Si5Ta10 | 0.04803244 | -12.8948 | 6.78 | 19.13609 | 329.7334 | 121.0046 | 726.2654 | 231.2685
1231 | 1231 | 41 | 35 | 9 | 5 | 10 | 84.2041 | 0.2833214 | 0.1174196 | 808.3972 | 0 | 0 | 0 |  | Fe_Cr_Ni_Si_Ta | Fe41Cr35Ni9Si5Ta10 | 0.04812023 | -13.5352 | 6.98 | 19.21952 | 343.4452 | 127.0767 | 691.3293 | 224.4473
1232 | 1232 | 44 | 28 | 13 | 6 | 9 | 81.05315 | 0.2897214 | 0.1169558 | 778.4039 | 0 | 0 | 0 |  | Fe_Cr_Ni_Si_Ta | Fe44Cr28Ni13Si6Ta9 | 0.04702892 | -15.0484 | 7.19 | 20.17424 | 367.8017 | 111.1894 | 614.5849 | 208.4416
1233 | 1233 | 45 | 22 | 18 | 7 | 8 | 78.15919 | 0.2956326 | 0.115854 | 743.5049 | 1 | 0 | 0 |  | Fe_Cr_Ni_Si_Ta | Fe45Cr22Ni18Si7Ta8 | 0.0457443 | -16.4356 | 7.4 | 21.13268 | 399.4046 | 117.3422 | 545.6334 | 202.2105
1234 | 1234 | 45 | 16 | 25 | 8 | 6 | 75.3253 | 0.3011952 | 0.1093664 | 655.8922 | 1 | 0 | 0 |  | Fe_Cr_Ni_Si_Ta | Fe45Cr16Ni25Si8Ta6 | 0.04189231 | -17.1464 | 7.68 | 21.8767 | 390.3042 | 104.567 | 429.6063 | 166.7944
1235 | 1235 | 43 | 11 | 32 | 9 | 5 | 72.61358 | 0.306942 | 0.1066022 | 609.1457 | 1 | 0 | 0 |  | Fe_Cr_Ni_Si_Ta | Fe43Cr11Ni32Si9Ta5 | 0.04001524 | -18.0748 | 7.91 | 22.84097 | 413.6814 | 90.51202 | 364.2807 | 151.3337
1236 | 1236 | 38 | 6 | 43 | 11 | 3 | 68.93 | 0.3139187 | 0.09666133 | 493.339 | 1 | 0 | 0 |  | Fe_Cr_Ni_Si_Ta | Fe38Cr6Ni43Si11Ta3 | 0.0353198 | -19.10362 | 8.207921 | 24.48449 | 408.7588 | 77.73492 | 231.7705 | 104.3628
1237 | 1237 | 50 | 32 | 9 | 3 | 6 | 86.40658 | 0.2792606 | 0.0988797 | 628.5148 | 0 | 0 | 0 |  | Fe_Cr_Ni_Si_Ta | Fe50Cr32Ni9Si3Ta6 | 0.03795925 | -9.1264 | 7.24 | 15.33754 | 231.7108 | 100.5095 | 667.2863 | 184.271
1238 | 1238 | 52 | 25 | 13 | 4 | 6 | 82.9267 | 0.2867874 | 0.101574 | 635.2352 | 0 | 0 | 0 |  | Fe_Cr_Ni_Si_Ta | Fe52Cr25Ni13Si4Ta6 | 0.03884 | -10.9292 | 7.42 | 16.82736 | 275.2772 | 108.141 | 539.9625 | 183.0496
1239 | 1239 | 53 | 19 | 18 | 5 | 5 | 79.94207 | 0.2928114 | 0.09816753 | 583.1815 | 0 | 0 | 0 |  | Fe_Cr_Ni_Si_Ta | Fe53Cr19Ni18Si5Ta5 | 0.03700243 | -12.1396 | 7.63 | 17.96079 | 288.7323 | 109.7808 | 447.6031 | 151.625
1240 | 1240 | 53 | 13 | 23 | 6 | 4 | 76.92155 | 0.2989675 | 0.09572645 | 540.814 | 1 | 0 | 0 |  | Fe_Cr_Ni_Si_Ta | Fe53Cr13Ni23Si6Ta4 | 0.03505594 | -13.18723 | 7.838384 | 19.12108 | 316.914 | 112.1188 | 384.525 | 135.4035
1241 | 1241 | 50 | 8 | 30 | 8 | 4 | 73.00227 | 0.3068002 | 0.09822689 | 537.7521 | 1 | 0 | 0 |  | Fe_Cr_Ni_Si_Ta | Fe50Cr8Ni30Si8Ta4 | 0.03644085 | -15.8176 | 8 | 21.47464 | 378.4904 | 104.0941 | 307.8773 | 152.6102
1242 | 1242 | 12 | 33 | 3 | 5 | 47 | 77.70104 | 0.3110653 | 0.1410628 | 1108.438 | 0 | 0 | 0 |  | Fe_Cr_Ni_Si_Ta | Fe12Cr33Ni3Si5Ta47 | 0.07373151 | -18.6128 | 5.79 | 25.42125 | 703.6972 | 164.1066 | 376.1311 | 503.3687
1243 | 1243 | 11 | 39 | 5 | 5 | 40 | 80.1033 | 0.3034872 | 0.1435172 | 1143.625 | 0 | 0 | 0 |  | Fe_Cr_Ni_Si_Ta | Fe11Cr39Ni5Si5Ta40 | 0.07267514 | -18.6256 | 5.92 | 24.95977 | 700.5427 | 143.1149 | 396.1768 | 455.6499
1244 | 1244 | 10 | 44 | 7 | 4 | 34 | 83.23913 | 0.2955597 | 0.1439238 | 1165.658 | 0 | 0 | 0 |  | Fe_Cr_Ni_Si_Ta | Fe10Cr44Ni7Si4Ta34 | 0.06996119 | -17.08315 | 6.060606 | 23.33705 | 669.9841 | 135.258 | 462.675 | 448.3947
1245 | 1245 | 9 | 49 | 11 | 4 | 27 | 85.70151 | 0.287537 | 0.1423369 | 1148.266 | 0 | 0 | 0 |  | Fe_Cr_Ni_Si_Ta | Fe9Cr49Ni11Si4Ta27 | 0.06601935 | -16.9004 | 6.27 | 22.28789 | 636.012 | 116.2055 | 536.3191 | 404.6953
1246 | 1246 | 7 | 53 | 14 | 3 | 22 | 88.85152 | 0.2798156 | 0.1380905 | 1112.211 | 0 | 0 | 0 |  | Fe_Cr_Ni_Si_Ta | Fe7Cr53Ni14Si3Ta22 | 0.06148734 | -15.16539 | 6.424242 | 20.39103 | 585.0721 | 117.0424 | 612.4747 | 348.8946
1247 | 1247 | 19 | 21 | 3 | 6 | 51 | 73.52676 | 0.3210755 | 0.1436024 | 1101.701 | 0 | 0 | 0 |  | Fe_Cr_Ni_Si_Ta | Fe19Cr21Ni3Si6Ta51 | 0.07518558 | -21.5724 | 5.87 | 26.27756 | 699.55 | 165.301 | 317.883 | 565.2872
1248 | 1248 | 17 | 27 | 5 | 7 | 44 | 74.84855 | 0.3151037 | 0.1461917 | 1126.451 | 0 | 0 | 0 |  | Fe_Cr_Ni_Si_Ta | Fe17Cr27Ni5Si7Ta44 | 0.07562758 | -22.9184 | 5.96 | 27.08856 | 735.7498 | 160.661 | 340.459 | 510.3058
1249 | 1249 | 16 | 32 | 7 | 8 | 38 | 75.92536 | 0.3097023 | 0.147269 | 1131.679 | 0 | 0 | 0 |  | Fe_Cr_Ni_Si_Ta | Fe16Cr32Ni7Si8Ta38 | 0.07484173 | -23.86668 | 6.059406 | 27.47128 | 753.9838 | 148.5394 | 400.2566 | 470.0927
1250 | 1250 | 14 | 36 | 10 | 8 | 32 | 77.58879 | 0.3039106 | 0.1470461 | 1130.251 | 0 | 0 | 0 |  | Fe_Cr_Ni_Si_Ta | Fe14Cr36Ni10Si8Ta32 | 0.07247532 | -23.792 | 6.2 | 26.90799 | 756.5731 | 132.648 | 427.3282 | 472.771
1251 | 1251 | 11 | 40 | 14 | 9 | 26 | 78.42291 | 0.2987526 | 0.1445909 | 1090.129 | 0 | 0 | 0 |  | Fe_Cr_Ni_Si_Ta | Fe11Cr40Ni14Si9Ta26 | 0.06944764 | -24.6892 | 6.34 | 26.97758 | 772.7148 | 133.9656 | 441.9162 | 383.8721
1252 | 1252 | 9 | 44 | 18 | 8 | 21 | 81.11537 | 0.2917119 | 0.1413786 | 1066.306 | 0 | 0 | 0 |  | Fe_Cr_Ni_Si_Ta | Fe9Cr44Ni18Si8Ta21 | 0.06442303 | -22.8964 | 6.53 | 25.28616 | 727.154 | 132.1504 | 567.8644 | 339.0293
1253 | 1253 | 7 | 46 | 23 | 7 | 16 | 83.41251 | 0.2857177 | 0.1362037 | 1014.844 | 0 | 0 | 0 |  | Fe_Cr_Ni_Si_Ta | Fe7Cr46Ni23Si7Ta16 | 0.0584042 | -21.17947 | 6.767677 | 23.57412 | 671.6379 | 122.8715 | 640.962 | 267.9021
1254 | 1254 | 29 | 12 | 3 | 4 | 52 | 72.96635 | 0.3248124 | 0.1506961 | 1185.536 | 0 | 0 | 0 |  | Fe_Cr_Ni_Si_Ta | Fe29Cr12Ni3Si4Ta52 | 0.07367882 | -20.1 | 6.1 | 23.18167 | 654.5335 | 172.6976 | 263.7241 | 551.0081
1255 | 1255 | 27 | 16 | 4 | 8 | 46 | 71.30153 | 0.3232072 | 0.1508924 | 1142.446 | 0 | 0 | 0 |  | Fe_Cr_Ni_Si_Ta | Fe27Cr16Ni4Si8Ta46 | 0.07717057 | -25.25164 | 6.079208 | 27.74504 | 737.7874 | 160.4184 | 314.0699 | 513.8018
1256 | 1256 | 24 | 21 | 6 | 10 | 39 | 71.41511 | 0.3189842 | 0.1508541 | 1120.824 | 0 | 0 | 0 |  | Fe_Cr_Ni_Si_Ta | Fe24Cr21Ni6Si10Ta39 | 0.07739474 | -27.4572 | 6.13 | 29.28754 | 764.7411 | 157.5932 | 354.0714 | 478.1414
1257 | 1257 | 21 | 25 | 9 | 12 | 34 | 71.19547 | 0.3159601 | 0.1503202 | 1093.579 | 0 | 0 | 0 |  | Fe_Cr_Ni_Si_Ta | Fe21Cr25Ni9Si12Ta34 | 0.07663127 | -29.44809 | 6.19802 | 30.31126 | 816.7356 | 144.8124 | 345.7728 | 467.1601
1258 | 1258 | 17 | 28 | 13 | 13 | 29 | 71.37646 | 0.3128773 | 0.1491346 | 1066.51 | 0 | 0 | 0 |  | Fe_Cr_Ni_Si_Ta | Fe17Cr28Ni13Si13Ta29 | 0.0747023 | -30.6212 | 6.31 | 30.58415 | 827.4775 | 146.5733 | 388.5979 | 400.0932
1259 | 1259 | 14 | 31 | 17 | 14 | 24 | 71.65534 | 0.3093813 | 0.1470695 | 1030.091 | 0 | 0 | 0 |  | Fe_Cr_Ni_Si_Ta | Fe14Cr31Ni17Si14Ta24 | 0.07157277 | -31.1732 | 6.44 | 30.56141 | 855.8243 | 150.6039 | 414.4377 | 342.9337
1260 | 1260 | 11 | 34 | 23 | 13 | 19 | 73.68492 | 0.3037407 | 0.1450651 | 1016.365 | 0 | 0 | 0 |  | Fe_Cr_Ni_Si_Ta | Fe11Cr34Ni23Si13Ta19 | 0.06599799 | -29.534 | 6.69 | 29.06458 | 837.1371 | 170.3515 | 467.8346 | 299.4921875
1261 | 1261 | 8 | 36 | 29 | 12 | 15 | 75.44364 | 0.2992081 | 0.1403305 | 974.1433 | 0 | 0 | 0 |  | Fe_Cr_Ni_Si_Ta | Fe8Cr36Ni29Si12Ta15 | 0.06044091 | -27.8396 | 6.93 | 27.69188 | 832.6537 | 179.0965 | 542.8378 | 248.2839
1262 | 1262 | 6 | 37 | 36 | 9 | 12 | 78.85106 | 0.2938015 | 0.1337802 | 936.277 | 1 | 0 | 0 |  | Fe_Cr_Ni_Si_Ta | Fe6Cr37Ni36Si9Ta12 | 0.05401087 | -23.9652 | 7.26 | 24.78225 | 737.5754 | 165.1814 | 632.6375 | 221.8563
1263 | 1263 | 38 | 10 | 3 | 6 | 43 | 71.81998 | 0.3233436 | 0.1576854 | 1225.356 | 0 | 0 | 0 |  | Fe_Cr_Ni_Si_Ta | Fe38Cr10Ni3Si6Ta43 | 0.07554161 | -22.9788 | 6.33 | 25.0998 | 660.497 | 162.9435 | 305.4768 | 548.0779
1264 | 1264 | 34 | 13 | 4 | 10 | 38 | 69.59624 | 0.3232105 | 0.1552042 | 1145.292 | 0 | 0 | 0 |  | Fe_Cr_Ni_Si_Ta | Fe34Cr13Ni4Si10Ta38 | 0.07767566 | -27.71717 | 6.262626 | 29.07021 | 749.5834 | 175.802 | 286.0527 | 466.0077
1265 | 1265 | 29 | 16 | 7 | 14 | 33 | 67.35959 | 0.3231761 | 0.1529442 | 1069.928 | 0 | 0 | 0 |  | Fe_Cr_Ni_Si_Ta | Fe29Cr16Ni7Si14Ta33 | 0.07843751 | -32.11672 | 6.252525 | 31.86705 | 810.3634 | 156.3392 | 297.8211 | 496.7716
1266 | 1266 | 25 | 19 | 10 | 17 | 29 | 65.97117 | 0.3224098 | 0.1510063 | 1015.004 | 0 | 0 | 0 |  | Fe_Cr_Ni_Si_Ta | Fe25Cr19Ni10Si17Ta29 | 0.07770481 | -34.6724 | 6.27 | 33.25943 | 861.1697 | 171.6428 | 309.5773 | 415.8414
1267 | 1267 | 20 | 21 | 15 | 19 | 25 | 64.93499 | 0.3218042 | 0.1498739 | 975.808 | 0 | 0 | 0 |  | Fe_Cr_Ni_Si_Ta | Fe20Cr21Ni15Si19Ta25 | 0.07583013 | -36.5352 | 6.37 | 33.92698 | 908.2527 | 170.1899 | 300.8993 | 380.7949
1268 | 1268 | 16 | 24 | 20 | 19 | 21 | 65.77005 | 0.3182513 | 0.1485403 | 960.1189 | 0 | 0 | 0 |  | Fe_Cr_Ni_Si_Ta | Fe16Cr24Ni20Si19Ta21 | 0.07201066 | -36.0752 | 6.53 | 33.30525 | 920.0207 | 160.4302 | 349.4855 | 301.4484
1269 | 1269 | 12 | 26 | 26 | 18 | 17 | 67.08104 | 0.3144285 | 0.1464941 | 944.083 | 0 | 0 | 0 |  | Fe_Cr_Ni_Si_Ta | Fe12Cr26Ni26Si18Ta17 | 0.06715918 | -34.84216 | 6.757576 | 32.25814 | 923.825 | 166.3333 | 384.3979 | 285.9776
1270 | 1270 | 9 | 28 | 34 | 17 | 13 | 68.72718 | 0.3102171 | 0.1416284 | 904.8982 | 0 | 0 | 0 |  | Fe_Cr_Ni_Si_Ta | Fe9Cr28Ni34Si17Ta13 | 0.06043564 | -32.58975 | 7.059406 | 30.79447 | 913.8922 | 189.957 | 439.6377 | 216.0356
1271 | 1271 | 6 | 28 | 43 | 12 | 11 | 73.09049 | 0.3046953 | 0.1360069 | 899.9685 | 1 | 0 | 0 |  | Fe_Cr_Ni_Si_Ta | Fe6Cr28Ni43Si12Ta11 | 0.0544457 | -27.5836 | 7.49 | 27.29542 | 808.4941 | 194.8113 | 562.6836 | 202.8453
1272 | 1272 | 45 | 8 | 3 | 9 | 35 | 69.65926 | 0.3232695 | 0.1600297 | 1193.963 | 0 | 0 | 0 |  | Fe_Cr_Ni_Si_Ta | Fe45Cr8Ni3Si9Ta35 | 0.07584444 | -25.9948 | 6.49 | 27.44649 | 676.9499 | 165.7511 | 284.9429 | 481.1291
1273 | 1273 | 39 | 10 | 5 | 14 | 31 | 66.17433 | 0.3255502 | 0.1567418 | 1089.104 | 0 | 0 | 0 |  | Fe_Cr_Ni_Si_Ta | Fe39Cr10Ni5Si14Ta31 | 0.07760547 | -31.5576 | 6.393939 | 31.44644 | 780.7574 | 176.2743 | 299.9858 | 460.3372
1274 | 1274 | 33 | 12 | 8 | 19 | 27 | 62.80646 | 0.3278881 | 0.1535557 | 991.4355 | 0 | 0 | 0 |  | Fe_Cr_Ni_Si_Ta | Fe33Cr12Ni8Si19Ta27 | 0.07807104 | -36.19304 | 6.333333 | 34.26462 | 871.8879 | 178.1539 | 251.1523 | 383.7866
1275 | 1275 | 28 | 14 | 12 | 22 | 24 | 61.09686 | 0.3285961 | 0.1519841 | 940.3945 | 0 | 0 | 0 |  | Fe_Cr_Ni_Si_Ta | Fe28Cr14Ni12Si22Ta24 | 0.0769058 | -38.4432 | 6.36 | 35.34742 | 921.1073 | 181.0765 | 250.8742 | 354.3789
1276 | 1276 | 23 | 16 | 17 | 24 | 20 | 60.02389 | 0.3281509 | 0.1499596 | 893.0184 | 0 | 0 | 0 |  | Fe_Cr_Ni_Si_Ta | Fe23Cr16Ni17Si24Ta20 | 0.07388223 | -39.5128 | 6.46 | 35.70028 | 963.4234 | 164.6911 | 245.6697 | 248.5799
1277 | 1277 | 18 | 18 | 22 | 25 | 17 | 59.65374 | 0.3271204 | 0.1484466 | 863.8702 | 0 | 0 | 0 |  | Fe_Cr_Ni_Si_Ta | Fe18Cr18Ni22Si25Ta17 | 0.07074045 | -39.8664 | 6.57 | 35.69314 | 993.1439 | 158.8361 | 249.7335 | 248.4349
1278 | 1278 | 13 | 20 | 30 | 24 | 13 | 60.7771 | 0.3236721 | 0.1451865 | 837.8098 | 0 | 0 | 0 |  | Fe_Cr_Ni_Si_Ta | Fe13Cr20Ni30Si24Ta13 | 0.06452367 | -38.3428 | 6.85 | 34.66107 | 1007.48 | 162.0137 | 286.7454 | 218.2691
1279 | 1279 | 9 | 20 | 38 | 22 | 11 | 62.14667 | 0.3216192 | 0.1425526 | 828.5172 | 0 | 0 | 0 |  | Fe_Cr_Ni_Si_Ta | Fe9Cr20Ni38Si22Ta11 | 0.06022801 | -36.6132 | 7.15 | 33.59926 | 994.2755 | 174.2051 | 329.7357 | 200.1218
1280 | 1280 | 6 | 20 | 50 | 16 | 8 | 67.0612 | 0.3147325 | 0.1322906 | 790.9961 | 1 | 0 | 0 |  | Fe_Cr_Ni_Si_Ta | Fe6Cr20Ni50Si16Ta8 | 0.05135609 | -30.2112 | 7.72 | 29.8724 | 837.2599 | 215.8305 | 479.9746 | 157.8644
1281 | 1281 | 50 | 7 | 3 | 14 | 25 | 66.05178 | 0.3237724 | 0.1571449 | 1073.169 | 0 | 0 | 0 |  | Fe_Cr_Ni_Si_Ta | Fe50Cr7Ni3Si14Ta25 | 0.07356356 | -29.52882 | 6.59596 | 30.37869 | 732.3969 | 176.8141 | 265.8284 | 386.3842
1282 | 1282 | 42 | 8 | 6 | 21 | 23 | 60.79378 | 0.3298574 | 0.1556011 | 968.0616 | 0 | 0 | 0 |  | Fe_Cr_Ni_Si_Ta | Fe42Cr8Ni6Si21Ta23 | 0.07561044 | -36.052 | 6.43 | 34.43835 | 866.1624 | 185.4732 | 239.397 | 341.6353
1283 | 1283 | 36 | 9 | 9 | 26 | 20 | 57.24367 | 0.3336473 | 0.1528124 | 878.533 | 0 | 0 | 0 |  | Fe_Cr_Ni_Si_Ta | Fe36Cr9Ni9Si26Ta20 | 0.07507469 | -39.4868 | 6.36 | 36.37527 | 934.4026 | 179.2448 | 151.211 | 289.5459
1284 | 1284 | 29 | 11 | 13 | 28 | 18 | 55.92136 | 0.3345886 | 0.1493738 | 823.5682 | 0 | 0 | 0 |  | Fe_Cr_Ni_Si_Ta | Fe29Cr11Ni13Si28Ta18 | 0.07395675 | -41.08805 | 6.363636 | 37.06424 | 982.7208 | 173.1783 | 119.7849 | 276.7918
1285 | 1285 | 24 | 12 | 18 | 30 | 16 | 54.70599 | 0.3357179 | 0.1492402 | 798.3215 | 0 | 0 | 0 |  | Fe_Cr_Ni_Si_Ta | Fe24Cr12Ni18Si30Ta16 | 0.07182536 | -42.048 | 6.44 | 37.42513 | 1028.066 | 151.3337 | 146.1872 | 257.6888
1286 | 1286 | 18 | 14 | 25 | 31 | 13 | 54.39229 | 0.3348564 | 0.1487922 | 780.0052 | 0 | 0 | 0 |  | Fe_Cr_Ni_Si_Ta | Fe18Cr14Ni25Si31Ta13 | 0.06738625 | -41.94373 | 6.60396 | 37.21587 | 1069.487 | 150.5092 | 155.7838 | 221.8166
1287 | 1287 | 13 | 15 | 32 | 30 | 10 | 54.89894 | 0.3330647 | 0.1443006 | 742.9852 | 0 | 0 | 0 |  | Fe_Cr_Ni_Si_Ta | Fe13Cr15Ni32Si30Ta10 | 0.06208171 | -40.8668 | 6.84 | 36.6239 | 1091.551 | 147.9774 | 172.7536 | 226.6137
1288 | 1288 | 8 | 15 | 42 | 26 | 8 | 57.36005 | 0.3294395 | 0.1395264 | 733.996 | 0 | 0 | 0 |  | Fe_Cr_Ni_Si_Ta | Fe8Cr15Ni42Si26Ta8 | 0.05672896 | -38.27528 | 7.252525 | 35.24312 | 1052.262 | 171.4001 | 228.809 | 213.908
1289 | 1289 | 5 | 15 | 55 | 19 | 6 | 62.88706 | 0.3218895 | 0.1296318 | 716.3398 | 1 | 0 | 0 |  | Fe_Cr_Ni_Si_Ta | Fe5Cr15Ni55Si19Ta6 | 0.0486448 | -31.6416 | 7.86 | 31.60301 | 844.965 | 228.1749 | 346.9002 | 159.5606
1290 | 1290 | 52 | 7 | 3 | 21 | 17 | 61.07616 | 0.326585 | 0.1526184 | 923.3267 | 0 | 0 | 0 |  | Fe_Cr_Ni_Si_Ta | Fe52Cr7Ni3Si21Ta17 | 0.06897624 | -33.0264 | 6.57 | 33.04542 | 794.0203 | 189.6566 | 174.781 | 260.7041
1291 | 1291 | 43 | 7 | 6 | 28 | 16 | 55.60683 | 0.3345808 | 0.1522537 | 835.3167 | 0 |  | 0 |  | Fe_Cr_Ni_Si_Ta | Fe43Cr7Ni6Si28Ta16 | 0.07101513 | -38.4796 | 6.38 | 36.15232 | 929.6954 | 180.5843 | 122.0767 | 254.1306
1292 | 1292 | 36 | 7 | 9 | 33 | 15 | 51.89706 | 0.3403932 | 0.1507816 | 765.2538 | 0 | 0 | 0 |  | Fe_Cr_Ni_Si_Ta | Fe36Cr7Ni9Si33Ta15 | 0.07169469 | -41.5272 | 6.27 | 37.80794 | 1016.264 | 152.0084 | 97.44112 | 245.7012
1293 | 1293 | 30 | 8 | 14 | 36 | 13 | 50.06364 | 0.3427317 | 0.1496812 | 723.5388 | 0 | 0 | 0 |  | Fe_Cr_Ni_Si_Ta | Fe30Cr8Ni14Si36Ta13 | 0.06932649 | -42.5621 | 6.306931 | 38.26371 | 1066.228 | 149.7505 | 61.25499 | 223.9536
1294 | 1294 | 24 | 9 | 19 | 38 | 11 | 48.70138 | 0.3443989 | 0.1482114 | 686.8545 | 0 | 0 | 0 |  | Fe_Cr_Ni_Si_Ta | Fe24Cr9Ni19Si38Ta11 | 0.0665218 | -43.09421 | 6.366337 | 38.49436 | 1120.504 | 136.4254 | 75.58528 | 241.0667
1295 | 1295 | 18 | 10 | 25 | 38 | 9 | 48.37809 | 0.3444094 | 0.1461396 | 661.9754 | 0 | 0 | 0 |  | Fe_Cr_Ni_Si_Ta | Fe18Cr10Ni25Si38Ta9 | 0.06295637 | -43.0268 | 6.51 | 38.42187 | 1156.136 | 121.8228 | 106.1438 | 223.3551
1296 | 1296 | 12 | 11 | 33 | 37 | 7 | 48.88091 | 0.3431253 | 0.1431634 | 643.1552 | 0 | 0 | 0 |  | Fe_Cr_Ni_Si_Ta | Fe12Cr11Ni33Si37Ta7 | 0.05832861 | -42.3624 | 6.75 | 38.12401 | 1157.198 | 137.7081 | 110.5456 | 193.0126
1297 | 1297 | 7 | 12 | 44 | 32 | 5 | 52.16011 | 0.3374408 | 0.1371393 | 639.4008 | 0 | 0 | 0 |  | Fe_Cr_Ni_Si_Ta | Fe7Cr12Ni44Si32Ta5 | 0.05187394 | -39.6196 | 7.21 | 36.81997 | 1120.805 | 191.2149 | 154.1447 | 200.9013
1298 | 1298 | 4 | 12 | 57 | 23 | 4 | 58.64031 | 0.3283211 | 0.1268169 | 639.4062 | 1 | 0 | 0 |  | Fe_Cr_Ni_Si_Ta | Fe4Cr12Ni57Si23Ta4 | 0.04557431 | -33.4016 | 7.86 | 33.52372 | 931.2413 | 239.4708 | 238.2803 | 173.5801
1299 | 1299 | 42 | 5 | 6 | 37 | 10 | 48.91048 | 0.3434312 | 0.1500372 | 697.7437 | 0 | 0 | 0 |  | Fe_Cr_Ni_Si_Ta | Fe42Cr5Ni6Si37Ta10 | 0.06450061 | -40.0596 | 6.24 | 37.33845 | 1012.251 | 198.9039 | 73.49915 | 240.6486
1300 | 1300 | 35 | 5 | 9 | 41 | 10 | 46.10439 | 0.3488238 | 0.1485479 | 646.7067 | 0 | 0 | 0 |  | Fe_Cr_Ni_Si_Ta | Fe35Cr5Ni9Si41Ta10 | 0.06576075 | -41.944 | 6.14 | 38.37851 | 1071.096 | 189.4076 | 38.85342 | 269.2293
1301 | 1301 | 28 | 6 | 13 | 44 | 9 | 44.19214 | 0.3520793 | 0.1452926 | 594.9246729 | 0 | 0 | 0 |  | Fe_Cr_Ni_Si_Ta | Fe28Cr6Ni13Si44Ta9 | 0.06454903 | -42.7748 | 6.11 | 38.79742 | 1131.733 | 157.8731 | 56.5865 | 268.7828
1302 | 1302 | 22 | 7 | 18 | 45 | 8 | 43.50522 | 0.3531722 | 0.1441761 | 575.5454 | 0 | 0 | 0 |  | Fe_Cr_Ni_Si_Ta | Fe22Cr7Ni18Si45Ta8 | 0.0626439 | -43.1604 | 6.18 | 38.96152 | 1152.341 | 154.7639 | 63.07653 | 233.4353
1303 | 1303 | 16 | 8 | 25 | 45 | 6 | 43.31807 | 0.353051 | 0.1432221 | 561.5711 | 0 | 0 | 0 |  | Fe_Cr_Ni_Si_Ta | Fe16Cr8Ni25Si45Ta6 | 0.0578892 | -42.8376 | 6.36 | 38.83298 | 1164.804 | 144.1761 | 88.4197 | 258.1388
1304 | 1304 | 11 | 9 | 32 | 43 | 5 | 44.43077 | 0.3508742 | 0.1415984 | 564.9828 | 0 | 0 | 0 |  | Fe_Cr_Ni_Si_Ta | Fe11Cr9Ni32Si43Ta5 | 0.05490766 | -42.6212 | 6.59 | 38.74674 | 1165.24 | 164.0004 | 94.79574 | 234.0576
1305 | 1305 | 6 | 11 | 43 | 38 | 3 | 47.91471 | 0.3439698 | 0.1361217 | 570.8099 | 0 | 0 | 0 |  | Fe_Cr_Ni_Si_Ta | Fe6Cr11Ni43Si38Ta3 | 0.04787706 | -40.51564 | 7.039604 | 37.78211 | 1139.059 | 198.8648 | 129.8587 | 210.8773
1306 | 1306 | 32 | 3 | 9 | 50 | 6 | 40.03234 | 0.3595177 | 0.145478 | 525.7048 | 0 | 0 | 0 |  | Fe_Cr_Ni_Si_Ta | Fe32Cr3Ni9Si50Ta6 | 0.05846996 | -40.7132 | 5.94 | 38.12139 | 1087.573 | 250.6086 | 37.96025 | 305.0215
1307 | 1307 | 25 | 4 | 13 | 52 | 6 | 38.86421 | 0.3620923 | 0.1418669 | 489.265 | 0 | 0 | 0 |  | Fe_Cr_Ni_Si_Ta | Fe25Cr4Ni13Si52Ta6 | 0.05889025 | -41.4008 | 5.92 | 38.51376 | 1132.978 | 189.8079 | 1.933181 | 299.7458
1308 | 1308 | 19 | 5 | 18 | 53 | 5 | 38.19613 | 0.3632985 | 0.1398863 | 466.8153 | 0 | 0 | 0 |  | Fe_Cr_Ni_Si_Ta | Fe19Cr5Ni18Si53Ta5 | 0.05634076 | -41.4676 | 5.99 | 38.58121 | 1140.843 | 195.459 | 6.62112 | 324.3658
1309 | 1309 | 13 | 6 | 23 | 53 | 4 | 37.79527 | 0.3639637 | 0.1368915 | 443.2284 | 0 | 0 | 0 |  | Fe_Cr_Ni_Si_Ta | Fe13Cr6Ni23Si53Ta4 | 0.05365666 | -41.53495 | 6.080808 | 38.6717 | 1150.305 | 190.5193 | 40.05655 | 333.9569
1310 | 1310 | 8 | 8 | 30 | 50 | 4 | 39.92047 | 0.3595276 | 0.1382253 | 480.1154 | 0 | 0 | 0 |  | Fe_Cr_Ni_Si_Ta | Fe8Cr8Ni30Si50Ta4 | 0.0533018 | -42.5632 | 6.32 | 39.05688 | 1150.884 | 205.4488 | 70.14562 | 296.7229
1311 | 1311 | 12 | 3 | 33 | 5 | 47 | 69.25426 | 0.3332489 | 0.1707774 | 1360.927 | 0 | 0 | 0 |  | Fe_Cr_Ni_Si_Ta | Fe12Cr3Ni33Si5Ta47 | 0.0743352 | -31.3448 | 6.99 | 22.78245 | 800.2639 | 190.6048 | 294.0485 | 504.3849
1312 | 1312 | 11 | 5 | 39 | 5 | 40 | 70.16563 | 0.3297839 | 0.1748032 | 1403.678 | 0 | 0 | 0 |  | Fe_Cr_Ni_Si_Ta | Fe11Cr5Ni39Si5Ta40 | 0.07327777 | -30.9472 | 7.28 | 22.52532 | 808.9032 | 191.1876 | 338.292 | 464.7104
1313 | 1313 | 10 | 7 | 44 | 4 | 34 | 71.90206 | 0.3255962 | 0.1757876 | 1428.024 | 0 | 0 | 0 |  | Fe_Cr_Ni_Si_Ta | Fe10Cr7Ni44Si4Ta34 | 0.07056629 | -28.71054 | 7.555556 | 20.80563 | 780.4529 | 182.0537 | 322.834 | 423.4605
1314 | 1314 | 9 | 11 | 49 | 4 | 27 | 73.66523 | 0.319688 | 0.1709256 | 1372.736 | 0 | 0 | 0 |  | Fe_Cr_Ni_Si_Ta | Fe9Cr11Ni49Si4Ta27 | 0.06654027 | -26.2484 | 7.79 | 20.40074 | 741.2111 | 186.5176 | 368.4398 | 409.2207
1315 | 1315 | 7 | 14 | 53 | 3 | 22 | 75.91809 | 0.314362 | 0.164574 | 1314.867 | 0 | 0 | 0 |  | Fe_Cr_Ni_Si_Ta | Fe7Cr14Ni53Si3Ta22 | 0.06197598 | -23.12376 | 8 | 18.55179 | 670.2042 | 179.2824 | 397.3743 | 352.7513
1316 | 1316 | 19 | 3 | 21 | 6 | 51 | 68.59954 | 0.3340327 | 0.1618698 | 1254.053 | 0 | 0 | 0 |  | Fe_Cr_Ni_Si_Ta | Fe19Cr3Ni21Si6Ta51 | 0.07556318 | -29.9172 | 6.59 | 24.71012 | 765.1956 | 193.0168 | 309.8304 | 524.0547
1317 | 1317 | 17 | 5 | 27 | 7 | 44 | 68.63714 | 0.331644 | 0.1678469 | 1302.754 | 0 | 0 | 0 |  | Fe_Cr_Ni_Si_Ta | Fe17Cr5Ni27Si7Ta44 | 0.07602801 | -31.7712 | 6.84 | 25.70506 | 803.9211 | 177.3348 | 254.3643 | 478.0084
1318 | 1318 | 16 | 7 | 32 | 8 | 38 | 68.73131 | 0.3290932 | 0.1699386 | 1308.718 | 0 | 0 | 0 |  | Fe_Cr_Ni_Si_Ta | Fe16Cr7Ni32Si8Ta38 | 0.07523244 | -32.45407 | 7.049505 | 26.41617 | 820.3389 | 183.33 | 280.1219 | 470.9388
1319 | 1319 | 14 | 10 | 36 | 8 | 32 | 69.79343 | 0.3250752 | 0.1700116 | 1307.084 | 0 | 0 | 0 |  | Fe_Cr_Ni_Si_Ta | Fe14Cr10Ni36Si8Ta32 | 0.07283743 | -31.5088 | 7.24 | 26.12355 | 815.2195 | 171.6219 | 321.3387 | 406.9283
1320 | 1320 | 11 | 14 | 40 | 9 | 26 | 70.39488 | 0.3208338 | 0.1662151 | 1249.99 | 0 | 0 | 0 |  | Fe_Cr_Ni_Si_Ta | Fe11Cr14Ni40Si9Ta26 | 0.06974905 | -31.0332 | 7.38 | 26.68689 | 835.4661 | 163.0496 | 373.1823 | 402.0979
1321 | 1321 | 9 | 18 | 44 | 8 | 21 | 72.78732 | 0.3146407 | 0.1601667 | 1199.857 | 0 | 0 | 0 |  | Fe_Cr_Ni_Si_Ta | Fe9Cr18Ni44Si8Ta21 | 0.06468582 | -28.0444 | 7.57 | 25.1418 | 791.5546 | 170.7822 | 397.3187 | 324.1107
1322 | 1322 | 7 | 23 | 46 | 7 | 16 | 75.69227 | 0.3069953 | 0.1496229 | 1102.109 | 1 | 0 | 0 |  | Fe_Cr_Ni_Si_Ta | Fe7Cr23Ni46Si7Ta16 | 0.05860146 | -24.74645 | 7.69697 | 23.59402 | 727.9754 | 164.6561 | 516.0046 | 263.7095
1323 | 1323 | 29 | 3 | 12 | 4 | 52 | 70.49693 | 0.331242 | 0.1592108 | 1256.485 | 0 | 0 | 0 |  | Fe_Cr_Ni_Si_Ta | Fe29Cr3Ni12Si4Ta52 | 0.07387648 | -24.366 | 6.46 | 22.16551 | 679.8728 | 184.3031 | 262.7512 | 588.8807
1324 | 1324 | 27 | 4 | 16 | 8 | 46 | 68.0017 | 0.332027 | 0.1614692 | 1222.96 | 0 | 0 | 0 |  | Fe_Cr_Ni_Si_Ta | Fe27Cr4Ni16Si8Ta46 | 0.07738661 | -30.2535 | 6.554455 | 27.04076 | 760.9121 | 171.4909 | 320.4952 | 503.3395
1325 | 1325 | 24 | 6 | 21 | 10 | 39 | 67.15096 | 0.3305913 | 0.1651252 | 1228.314 | 0 | 0 | 0 |  | Fe_Cr_Ni_Si_Ta | Fe24Cr6Ni21Si10Ta39 | 0.07762568 | -32.9292 | 6.73 | 28.80208 | 810.2617 | 176.4377 | 257.8976 | 472.2927
1326 | 1326 | 21 | 9 | 25 | 12 | 34 | 66.60643 | 0.3286597 | 0.1651397 | 1200.577 | 0 | 0 | 0 |  | Fe_Cr_Ni_Si_Ta | Fe21Cr9Ni25Si12Ta34 | 0.07683945 | -34.49858 | 6.831683 | 30.1244 | 837.9568 | 163.318 | 313.2413 | 441.2521
1327 | 1327 | 17 | 13 | 28 | 13 | 29 | 66.94179 | 0.3252997 | 0.1638771 | 1173.201 | 0 | 0 | 0 |  | Fe_Cr_Ni_Si_Ta | Fe17Cr13Ni28Si13Ta29 | 0.07487206 | -34.7852 | 6.91 | 30.62336 | 863.1764 | 160.6176 | 318.9823 | 400.1443
1328 | 1328 | 14 | 17 | 31 | 14 | 24 | 67.41875 | 0.3213992 | 0.1601889 | 1121.687 | 0 | 0 | 0 |  | Fe_Cr_Ni_Si_Ta | Fe14Cr17Ni31Si14Ta24 | 0.07170293 | -34.4436 | 7 | 30.7987 | 869.5106 | 164.1128 | 347.5394 | 334.1263
1329 | 1329 | 11 | 23 | 34 | 13 | 19 | 70.23215 | 0.3135528 | 0.1533391 | 1070.016 | 0 | 0 | 0 |  | Fe_Cr_Ni_Si_Ta | Fe11Cr23Ni34Si13Ta19 | 0.0660824 | -31.5932 | 7.13 | 29.32081 | 861.7872 | 166.4378 | 416.3054 | 292.8029
1330 | 1330 | 8 | 29 | 36 | 12 | 15 | 73.17499 | 0.305656 | 0.1445538 | 999.0758 | 0 | 0 | 0 |  | Fe_Cr_Ni_Si_Ta | Fe8Cr29Ni36Si12Ta15 | 0.06048475 | -28.8868 | 7.21 | 27.88835 | 835.7435 | 177.0874 | 509.6723 | 225.8323
1331 | 1331 | 6 | 36 | 37 | 9 | 12 | 78.5139 | 0.294747 | 0.1342474 | 938.8015 | 1 | 0 | 0 |  | Fe_Cr_Ni_Si_Ta | Fe6Cr36Ni37Si9Ta12 | 0.0540167 | -24.084 | 7.3 | 24.80403 | 730.3492 | 162.4669 | 631.532 | 212.3251
1332 | 1332 | 38 | 3 | 10 | 6 | 43 | 69.837 | 0.3286136 | 0.1636086 | 1270.277 | 0 | 0 | 0 |  | Fe_Cr_Ni_Si_Ta | Fe38Cr3Ni10Si6Ta43 | 0.07566615 | -25.7844 | 6.61 | 24.60975 | 685.4046 | 169.4247 | 312.9973 | 483.2874
1333 | 1333 | 34 | 4 | 13 | 10 | 38 | 67.01471 | 0.3302535 | 0.1640552 | 1211.387 | 0 | 0 | 0 |  | Fe_Cr_Ni_Si_Ta | Fe34Cr4Ni13Si10Ta38 | 0.07781179 | -31.02296 | 6.626263 | 28.79089 | 769.1766 | 181.6262 | 268.141 | 467.5563
1334 | 1334 | 29 | 7 | 16 | 14 | 33 | 64.76395 | 0.3304543 | 0.1624317 | 1137.618 | 0 | 0 | 0 |  | Fe_Cr_Ni_Si_Ta | Fe29Cr7Ni16Si14Ta33 | 0.07854876 | -35.04418 | 6.616162 | 31.86128 | 827.8201 | 180.0306 | 278.8757 | 495.6707
1335 | 1335 | 25 | 10 | 19 | 17 | 29 | 63.38037 | 0.32983 | 0.1601717 | 1076.357 | 0 | 0 | 0 |  | Fe_Cr_Ni_Si_Ta | Fe25Cr10Ni19Si17Ta29 | 0.07779554 | -37.2428 | 6.63 | 33.43217 | 884.7126 | 160.487 | 264.3647 | 427.3406
1336 | 1336 | 20 | 15 | 21 | 19 | 25 | 63.18721 | 0.3268943 | 0.156486 | 1019.9 | 0 | 0 | 0 |  | Fe_Cr_Ni_Si_Ta | Fe20Cr15Ni21Si19Ta25 | 0.0758794 | -38.04 | 6.61 | 34.13151 | 911.1608 | 184.6703 | 268.9999 | 343.5658
1337 | 1337 | 16 | 20 | 24 | 19 | 21 | 64.57673 | 0.321749 | 0.1531761 | 991.6232 | 0 | 0 | 0 |  | Fe_Cr_Ni_Si_Ta | Fe16Cr20Ni24Si19Ta21 | 0.07203755 | -36.9312 | 6.69 | 33.47297 | 920.4483 | 168.1204 | 336.4237 | 308.5654
1338 | 1338 | 12 | 26 | 26 | 18 | 17 | 67.08104 | 0.3144285 | 0.1472459 | 951.1008 | 0 | 0 | 0 |  | Fe_Cr_Ni_Si_Ta | Fe12Cr26Ni26Si18Ta17 | 0.06715918 | -34.84216 | 6.757576 | 32.25814 | 927.4728 | 173.5976 | 380.8139 | 257.0343
1339 | 1339 | 9 | 34 | 28 | 17 | 13 | 70.61732 | 0.3046711 | 0.1368716 | 875.5133 | 0 | 0 | 0 |  | Fe_Cr_Ni_Si_Ta | Fe9Cr34Ni28Si17Ta13 | 0.06041393 | -31.77571 | 6.821782 | 30.48733 | 911.267 | 181.2979 | 497.8579 | 216.1865
1340 | 1340 | 6 | 43 | 28 | 12 | 11 | 78.08088 | 0.2904258 | 0.1282571 | 858.3836 | 1 | 0 | 0 |  | Fe_Cr_Ni_Si_Ta | Fe6Cr43Ni28Si12Ta11 | 0.05438245 | -25.8796 | 6.89 | 26.72901 | 801.6099 | 186.6021 | 653.3209 | 194.9169
1341 | 1341 | 45 | 3 | 8 | 9 | 35 | 68.21029 | 0.3272215 | 0.1639512 | 1220.346 | 0 | 0 | 0 |  | Fe_Cr_Ni_Si_Ta | Fe45Cr3Ni8Si9Ta35 | 0.07591455 | -27.6788 | 6.69 | 27.29304 | 699.5938 | 177.8422 | 236.0051 | 473.7251
1342 | 1342 | 39 | 5 | 10 | 14 | 31 | 64.72225 | 0.329638 | 0.1619835 | 1125.716 | 0 | 0 | 0 |  | Fe_Cr_Ni_Si_Ta | Fe39Cr5Ni10Si14Ta31 | 0.07766304 | -33.11458 | 6.59596 | 31.46266 | 797.5429 | 181.2555 | 283.1747 | 457.1396
1343 | 1343 | 33 | 8 | 12 | 19 | 27 | 61.65128 | 0.3312477 | 0.158513 | 1025.107 | 0 | 0 | 0 |  | Fe_Cr_Ni_Si_Ta | Fe33Cr8Ni12Si19Ta27 | 0.07810651 | -37.30966 | 6.494949 | 34.38827 | 880.2418 | 172.0433 | 252.1551 | 370.0533
1344 | 1344 | 28 | 12 | 14 | 22 | 24 | 60.52329 | 0.3302982 | 0.1541595 | 953.7635 | 0 | 0 | 0 |  | Fe_Cr_Ni_Si_Ta | Fe28Cr12Ni14Si22Ta24 | 0.07691971 | -38.9408 | 6.44 | 35.44009 | 918.5375 | 185.413 | 251.2617 | 369.1129
1345 | 1345 | 23 | 17 | 16 | 24 | 20 | 60.31407 | 0.3272744 | 0.148783 | 885.8251 | 0 | 0 | 0 |  | Fe_Cr_Ni_Si_Ta | Fe23Cr17Ni16Si24Ta20 | 0.07387732 | -39.2988 | 6.42 | 35.63973 | 953.0703 | 170.5112 | 259.0957 | 308.3161
1346 | 1346 | 18 | 22 | 18 | 25 | 17 | 60.82913 | 0.3235314 | 0.1433943 | 832.6779 | 0 | 0 | 0 |  | Fe_Cr_Ni_Si_Ta | Fe18Cr22Ni18Si25Ta17 | 0.07072696 | -39.1192 | 6.41 | 35.41412 | 985.2572 | 165.6125 | 268.9015 | 261.7744
1347 | 1347 | 13 | 30 | 20 | 24 | 13 | 63.80865 | 0.3143988 | 0.1344633 | 774.1721 | 0 | 0 | 0 |  | Fe_Cr_Ni_Si_Ta | Fe13Cr30Ni20Si24Ta13 | 0.06450756 | -36.8588 | 6.45 | 33.90855 | 1014.178 | 165.0143 | 336.6386 | 240.3598
1348 | 1348 | 9 | 38 | 20 | 22 | 11 | 67.74939 | 0.3046187 | 0.1260936 | 732.9632 | 0 | 0 | 0 |  | Fe_Cr_Ni_Si_Ta | Fe9Cr38Ni20Si22Ta11 | 0.06020943 | -34.3308 | 6.43 | 32.27677 | 1020.75 | 170.5496 | 501.5182 | 218.4122
1349 | 1349 | 6 | 50 | 20 | 16 | 8 | 76.97065 | 0.2855639 | 0.1127785 | 681.5708 | 0 | 0 | 0 |  | Fe_Cr_Ni_Si_Ta | Fe6Cr50Ni20Si16Ta8 | 0.05132929 | -27.4512 | 6.52 | 28.04924 | 871.6349 | 231.1554 | 693.4222 | 178.7803
1350 | 1350 | 50 | 3 | 7 | 14 | 25 | 64.8564 | 0.3271727 | 0.1608849 | 1097.2 | 0 | 0 | 0 |  | Fe_Cr_Ni_Si_Ta | Fe50Cr3Ni7Si14Ta25 | 0.07360029 | -30.57688 | 6.757576 | 30.44043 | 724.933 | 172.9045 | 256.5581 | 405.0914
1351 | 1351 | 42 | 6 | 8 | 21 | 23 | 60.21689 | 0.3315657 | 0.1575125 | 978.917 | 0 | 0 | 0 |  | Fe_Cr_Ni_Si_Ta | Fe42Cr6Ni8Si21Ta23 | 0.07562361 | -36.5408 | 6.51 | 34.52883 | 868.8215 | 183.2622 | 214.8085 | 352.3043
1352 | 1352 | 36 | 9 | 9 | 26 | 20 | 57.24367 | 0.3336473 | 0.1528124 | 878.533 | 0 | 0 | 0 |  | Fe_Cr_Ni_Si_Ta | Fe36Cr9Ni9Si26Ta20 | 0.07507469 | -39.4868 | 6.36 | 36.37527 | 931.0822 | 186.8494 | 191.541 | 274.3414
1353 | 1353 | 29 | 13 | 11 | 28 | 18 | 56.49675 | 0.3328017 | 0.1481421 | 819.7182 | 0 | 0 | 0 |  | Fe_Cr_Ni_Si_Ta | Fe29Cr13Ni11Si28Ta18 | 0.07395079 | -40.67258 | 6.282828 | 36.90755 | 982.0775 | 168.2435 | 154.9875 | 246.8816
1354 | 1354 | 24 | 18 | 12 | 30 | 16 | 56.42099 | 0.3303196 | 0.1412135 | 753.1275 | 0 | 0 | 0 |  | Fe_Cr_Ni_Si_Ta | Fe24Cr18Ni12Si30Ta16 | 0.07181614 | -40.9296 | 6.2 | 36.90203 | 1031.621 | 156.962 | 152.5086 | 231.4793
1355 | 1355 | 18 | 25 | 14 | 31 | 13 | 57.55404 | 0.3248034 | 0.1318084 | 680.4045 | 0 | 0 | 0 |  | Fe_Cr_Ni_Si_Ta | Fe18Cr25Ni14Si31Ta13 | 0.06738952 | -40.23135 | 6.168317 | 36.16966 | 1083.694 | 140.4817 | 230.0096 | 238.7064
1356 | 1356 | 13 | 32 | 15 | 30 | 10 | 59.94715 | 0.3169816 | 0.1229713 | 625.3376 | 0 | 0 | 0 |  | Fe_Cr_Ni_Si_Ta | Fe13Cr32Ni15Si30Ta10 | 0.06211488 | -38.6704 | 6.16 | 34.91289 | 1110.098 | 140.26 | 284.1615 | 239.6791
1357 | 1357 | 8 | 42 | 15 | 26 | 8 | 65.76802 | 0.3031309 | 0.1130515 | 591.481 | 0 | 0 | 0 |  | Fe_Cr_Ni_Si_Ta | Fe8Cr42Ni15Si26Ta8 | 0.05679125 | -35.38823 | 6.161616 | 32.67985 | 1086.164 | 151.0983 | 441.0218 | 199.9627
1358 | 1358 | 5 | 55 | 15 | 19 | 6 | 76.01227 | 0.2824124 | 0.09993829 | 551.2809 | 0 | 0 | 0 |  | Fe_Cr_Ni_Si_Ta | Fe5Cr55Ni15Si19Ta6 | 0.04871518 | -28.5376 | 6.26 | 28.54383 | 928.9599 | 260.8872 | 676.5383 | 180.0204
1359 | 1359 | 52 | 3 | 7 | 21 | 17 | 59.88855 | 0.3301449 | 0.1559333 | 939.7604 | 0 | 0 | 0 |  | Fe_Cr_Ni_Si_Ta | Fe52Cr3Ni7Si21Ta17 | 0.06899145 | -33.8088 | 6.73 | 33.27702 | 797.5128 | 187.9674 | 156.6842 | 254.1107
1360 | 1360 | 43 | 6 | 7 | 28 | 16 | 55.31978 | 0.3354762 | 0.153368 | 841.0682 | 0 | 0 | 0 |  | Fe_Cr_Ni_Si_Ta | Fe43Cr6Ni7Si28Ta16 | 0.07101682 | -38.6712 | 6.42 | 36.2341 | 915.5764 | 196.3093 | 126.174 | 234.3932
1361 | 1361 | 36 | 9 | 7 | 33 | 15 | 52.45858 | 0.33859 | 0.1481167 | 751.5956 | 0 | 0 | 0 |  | Fe_Cr_Ni_Si_Ta | Fe36Cr9Ni7Si33Ta15 | 0.07169457 | -41.1552 | 6.19 | 37.61064 | 1014.028 | 171.182 | 122.0524 | 241.0394
1362 | 1362 | 30 | 14 | 8 | 36 | 13 | 51.72791 | 0.3372854 | 0.1392639 | 667.0678 | 0 | 0 | 0 |  | Fe_Cr_Ni_Si_Ta | Fe30Cr14Ni8Si36Ta13 | 0.06933691 | -41.56455 | 6.069307 | 37.60317 | 1067.056 | 153.2002 | 124.2822 | 239.1508
1363 | 1363 | 24 | 19 | 9 | 38 | 11 | 51.47778 | 0.3351741 | 0.130247 | 592.0931 | 0 | 0 | 0 |  | Fe_Cr_Ni_Si_Ta | Fe24Cr19Ni9Si38Ta11 | 0.06655653 | -41.60416 | 5.970297 | 37.28876 | 1116.886 | 135.733 | 150.2296 | 246.4197
1364 | 1364 | 18 | 25 | 10 | 38 | 9 | 52.62819 | 0.3301994 | 0.1214827 | 536.7952 | 0 | 0 | 0 |  | Fe_Cr_Ni_Si_Ta | Fe18Cr25Ni10Si38Ta9 | 0.06303129 | -41.0468 | 5.91 | 36.50808 | 1130.66 | 166.7672 | 175.4087 | 234.711
1365 | 1365 | 12 | 33 | 11 | 37 | 7 | 55.2402 | 0.3218892 | 0.1103386 | 478.6202 | 0 | 0 | 0 |  | Fe_Cr_Ni_Si_Ta | Fe12Cr33Ni11Si37Ta7 | 0.05847026 | -39.9248 | 5.87 | 35.27038 | 1167.46 | 131.1941 | 224.7306 | 235.4129
1366 | 1366 | 7 | 44 | 12 | 32 | 5 | 61.84484 | 0.3058843 | 0.09857696 | 441.9631 | 0 | 0 | 0 |  | Fe_Cr_Ni_Si_Ta | Fe7Cr44Ni12Si32Ta5 | 0.05209826 | -36.8932 | 5.93 | 32.98772 | 1095.967 | 198.9205 | 385.6507 | 226.9847
1367 | 1367 | 4 | 57 | 12 | 23 | 4 | 73.20729 | 0.2832601 | 0.08862694 | 435.3229 | 0 | 0 | 0 |  | Fe_Cr_Ni_Si_Ta | Fe4Cr57Ni12Si23Ta4 | 0.04580995 | -30.5036 | 6.06 | 29.25132 | 997.4355 | 272.0315 | 590.577 | 194.6516
1368 | 1368 | 42 | 6 | 5 | 37 | 10 | 49.1911 | 0.3424981 | 0.1485726 | 690.8089 | 0 | 0 | 0 |  | Fe_Cr_Ni_Si_Ta | Fe42Cr6Ni5Si37Ta10 | 0.06450503 | -39.9104 | 6.2 | 37.21559 | 1001.375 | 202.9334 | 59.42969 | 236.0448
1369 | 1369 | 35 | 9 | 5 | 41 | 10 | 47.2029 | 0.3450922 | 0.1418811 | 615.6375 | 0 | 0 | 0 |  | Fe_Cr_Ni_Si_Ta | Fe35Cr9Ni5Si41Ta10 | 0.065782 | -41.3392 | 5.98 | 37.839 | 1071.988 | 194.2089 | 59.8645 | 231.5899
1370 | 1370 | 28 | 13 | 6 | 44 | 9 | 46.0951 | 0.3454945 | 0.1324552 | 536.2449 | 0 | 0 | 0 |  | Fe_Cr_Ni_Si_Ta | Fe28Cr13Ni6Si44Ta9 | 0.06459681 | -41.7724 | 5.83 | 37.76983 | 1116.46 | 197.8095 | 60.33228 | 272.2882
1371 | 1371 | 22 | 18 | 7 | 45 | 8 | 46.5005 | 0.3427277 | 0.1227598 | 477.3424 | 0 | 0 | 0 |  | Fe_Cr_Ni_Si_Ta | Fe22Cr18Ni7Si45Ta8 | 0.06273106 | -41.6952 | 5.74 | 37.28217 | 1142.015 | 171.8853 | 117.8837 | 264.0381
1372 | 1372 | 16 | 25 | 8 | 45 | 6 | 48.00826 | 0.3366135 | 0.1104803 | 412.4193 | 0 | 0 | 0 |  | Fe_Cr_Ni_Si_Ta | Fe16Cr25Ni8Si45Ta6 | 0.05805926 | -40.9132 | 5.68 | 36.13918 | 1152.905 | 183.716 | 146.7033 | 277.4591
1373 | 1373 | 11 | 32 | 9 | 43 | 5 | 50.90551 | 0.3283851 | 0.101595 | 381.0562 | 0 | 0 | 0 |  | Fe_Cr_Ni_Si_Ta | Fe11Cr32Ni9Si43Ta5 | 0.05515 | -40.3212 | 5.67 | 35.18792 | 1147.002 | 189.1355 | 201.293 | 253.5742
1374 | 1374 | 6 | 43 | 11 | 38 | 3 | 57.27363 | 0.3122953 | 0.08869266 | 341.4257 | 0 | 0 | 0 |  | Fe_Cr_Ni_Si_Ta | Fe6Cr43Ni11Si38Ta3 | 0.04824706 | -38.18175 | 5.772277 | 33.24168 | 1125.748 | 209.6927 | 295.3571 | 255.9769
1375 | 1375 | 32 | 9 | 3 | 50 | 6 | 41.62618 | 0.3537656 | 0.1326623 | 472.7694 | 0 | 0 | 0 |  | Fe_Cr_Ni_Si_Ta | Fe32Cr9Ni3Si50Ta6 | 0.05854201 | -39.9596 | 5.7 | 37.06157 | 1094.788 | 249.1801 | 64.27145 | 304.5261
1376 | 1376 | 25 | 13 | 4 | 52 | 6 | 41.23315 | 0.3534551 | 0.1217667 | 407.9011 | 0 | 0 | 0 |  | Fe_Cr_Ni_Si_Ta | Fe25Cr13Ni4Si52Ta6 | 0.05900211 | -40.274 | 5.56 | 36.86123 | 1130.301 | 232.7348 | 47.16973 | 337.6474
1377 | 1377 | 19 | 18 | 5 | 53 | 5 | 41.62311 | 0.3507033 | 0.1100307 | 347.6414 | 0 | 0 | 0 |  | Fe_Cr_Ni_Si_Ta | Fe19Cr18Ni5Si53Ta5 | 0.05652323 | -39.97 | 5.47 | 36.10249 | 1119.536 | 242.7849 | 100.0502 | 348.9182
1378 | 1378 | 13 | 23 | 6 | 53 | 4 | 42.34072 | 0.3471676 | 0.1004191 | 302.9158 | 0 | 0 | 0 |  | Fe_Cr_Ni_Si_Ta | Fe13Cr23Ni6Si53Ta4 | 0.05392507 | -39.73105 | 5.393939 | 35.30473 | 1136.567 | 246.9442 | 82.59708 | 326.2921
1379 | 1379 | 8 | 30 | 8 | 50 | 4 | 45.8877 | 0.3379141 | 0.09347969 | 295.4528 | 0 | 0 | 0 |  | Fe_Cr_Ni_Si_Ta | Fe8Cr30Ni8Si50Ta4 | 0.05361551 | -40.3984 | 5.44 | 35.04283 | 1141.723 | 230.1188 | 192.5042 | 342.3236
1380 | 1380 | 12 | 33 | 5 | 3 | 47 | 79.37244 | 0.3094946 | 0.1443328 | 1169.521 | 0 | 0 | 0 |  | Fe_Cr_Ni_Si_Ta | Fe12Cr33Ni5Si3Ta47 | 0.07175319 | -16.4888 | 5.91 | 22.87706 | 662.1069 | 170.6772 | 427.3287 | 525.4827
1381 | 1381 | 11 | 39 | 5 | 5 | 40 | 80.1033 | 0.3034872 | 0.1435172 | 1143.625 | 0 | 0 | 0 |  | Fe_Cr_Ni_Si_Ta | Fe11Cr39Ni5Si5Ta40 | 0.07267514 | -18.6256 | 5.92 | 24.95977 | 711.5325 | 142.3729 | 361.9875 | 455.8107
1382 | 1382 | 10 | 44 | 4 | 7 | 34 | 80.50484 | 0.298146 | 0.1397133 | 1081.759 | 0 | 0 | 0 |  | Fe_Cr_Ni_Si_Ta | Fe10Cr44Ni4Si7Ta34 | 0.07256217 | -20.22732 | 5.878788 | 26.50125 | 723.1898 | 133.4138 | 413.3444 | 435.0818
1383 | 1383 | 9 | 49 | 4 | 11 | 27 | 79.19633 | 0.2938217 | 0.133432 | 970.191 | 0 | 0 | 0 |  | Fe_Cr_Ni_Si_Ta | Fe9Cr49Ni4Si11Ta27 | 0.07150232 | -23.8892 | 5.85 | 28.60402 | 790.3248 | 130.1371 | 486.6899 | 387.4507
1384 | 1384 | 7 | 53 | 3 | 14 | 22 | 78.25107 | 0.2901478 | 0.1250277 | 853.4688 | 0 | 0 | 0 |  | Fe_Cr_Ni_Si_Ta | Fe7Cr53Ni3Si14Ta22 | 0.06976841 | -26.00714 | 5.757576 | 29.67979 | 847.9461 | 145.7734 | 519.4272 | 349.1708
1385 | 1385 | 19 | 21 | 6 | 3 | 51 | 75.90769 | 0.3187847 | 0.1483578 | 1191.489 | 0 | 0 | 0 |  | Fe_Cr_Ni_Si_Ta | Fe19Cr21Ni6Si3Ta51 | 0.07214645 | -18.4116 | 6.05 | 22.27353 | 659.2286 | 161.4388 | 348.4321 | 514.7109375
1386 | 1386 | 17 | 27 | 7 | 5 | 44 | 76.48656 | 0.3135084 | 0.1491473 | 1184.187 | 0 | 0 | 0 |  | Fe_Cr_Ni_Si_Ta | Fe17Cr27Ni7Si5Ta44 | 0.07378493 | -20.8712 | 6.08 | 24.8135 | 705.416 | 160.2567 | 362.7112 | 490.0328
1387 | 1387 | 16 | 32 | 8 | 7 | 38 | 76.75872 | 0.3088793 | 0.1486444 | 1159.168 | 0 | 0 | 0 |  | Fe_Cr_Ni_Si_Ta | Fe16Cr32Ni8Si7Ta38 | 0.07400181 | -22.88089 | 6.118812 | 26.48288 | 737.7542 | 156.3338 | 391.3262 | 480.887
1388 | 1388 | 14 | 36 | 8 | 10 | 32 | 75.86921 | 0.3056373 | 0.14446 | 1078.044 | 0 | 0 | 0 |  | Fe_Cr_Ni_Si_Ta | Fe14Cr36Ni8Si10Ta32 | 0.07405047 | -25.7168 | 6.08 | 28.66984 | 775.9084 | 132.0695 | 394.1924 | 447.1588
1389 | 1389 | 11 | 40 | 9 | 14 | 26 | 74.07382 | 0.3032534 | 0.1384227 | 968.5909 | 0 | 0 | 0 |  | Fe_Cr_Ni_Si_Ta | Fe11Cr40Ni9Si14Ta26 | 0.07304399 | -29.2192 | 6.04 | 30.70814 | 856.3908 | 153.2379 | 431.621 | 395.1678
1390 | 1390 | 9 | 44 | 8 | 18 | 21 | 72.24297 | 0.3010482 | 0.1297686 | 841.9329 | 0 | 0 | 0 |  | Fe_Cr_Ni_Si_Ta | Fe9Cr44Ni8Si18Ta21 | 0.07117228 | -31.6324 | 5.93 | 32.01547 | 915.4945 | 158.0036 | 441.2374 | 329.8998
1391 | 1391 | 7 | 46 | 7 | 23 | 16 | 68.95602 | 0.3013586 | 0.1188463 | 691.4433 | 0 | 0 | 0 |  | Fe_Cr_Ni_Si_Ta | Fe7Cr46Ni7Si23Ta16 | 0.06854833 | -34.52015 | 5.79798 | 33.191 | 1001.824 | 165.829 | 441.1009 | 264.1024
1392 | 1392 | 29 | 12 | 4 | 3 | 52 | 73.75118 | 0.3240557 | 0.1521092 | 1214.43 | 0 | 0 | 0 |  | Fe_Cr_Ni_Si_Ta | Fe29Cr12Ni4Si3Ta52 | 0.07264829 | -19.0116 | 6.16 | 21.67279 | 622.4278 | 173.0639 | 357.5746 | 529.0304
1393 | 1393 | 27 | 16 | 8 | 4 | 46 | 74.44817 | 0.3200908 | 0.1561232 | 1252.386 | 0 | 0 | 0 |  | Fe_Cr_Ni_Si_Ta | Fe27Cr16Ni8Si4Ta46 | 0.07350177 | -21.15322 | 6.316832 | 22.92886 | 661.7361 | 155.1211 | 328.4871 | 510.39
1394 | 1394 | 24 | 21 | 10 | 6 | 39 | 74.65907 | 0.3157021 | 0.1557172 | 1225.779 | 0 | 0 | 0 |  | Fe_Cr_Ni_Si_Ta | Fe24Cr21Ni10Si6Ta39 | 0.07402168 | -23.4972 | 6.37 | 25.2 | 703.1823 | 151.2476 | 370.4093 | 513.6644
1395 | 1395 | 21 | 25 | 12 | 9 | 34 | 73.62134 | 0.3134355 | 0.1538388 | 1168.562 | 0 | 0 | 0 |  | Fe_Cr_Ni_Si_Ta | Fe21Cr25Ni12Si9Ta34 | 0.07433146 | -26.67072 | 6.376238 | 27.74186 | 760.4509 | 129.3671 | 353.3697 | 424.0392
1396 | 1396 | 17 | 28 | 13 | 13 | 29 | 71.37646 | 0.3128773 | 0.1491346 | 1066.51 | 0 | 0 | 0 |  | Fe_Cr_Ni_Si_Ta | Fe17Cr28Ni13Si13Ta29 | 0.0747023 | -30.6212 | 6.31 | 30.58415 | 832.6024 | 145.6036 | 366.122 | 387.2771
1397 | 1397 | 14 | 31 | 14 | 17 | 24 | 69.19998 | 0.3121075 | 0.143675 | 962.2755 | 0 | 0 | 0 |  | Fe_Cr_Ni_Si_Ta | Fe14Cr31Ni14Si17Ta24 | 0.07353766 | -33.6212 | 6.26 | 32.45058 | 889.2377 | 166.6658 | 372.0162 | 377.3535
1398 | 1398 | 11 | 34 | 13 | 23 | 19 | 65.47221 | 0.3131643 | 0.1340731 | 806.633 | 0 | 0 | 0 |  | Fe_Cr_Ni_Si_Ta | Fe11Cr34Ni13Si23Ta19 | 0.07199981 | -37.118 | 6.09 | 34.47825 | 977.5505 | 173.1385 | 372.3172 | 274.8335
1399 | 1399 | 8 | 36 | 12 | 29 | 15 | 61.53136 | 0.3157132 | 0.1238591 | 662.2591 | 0 | 0 | 0 |  | Fe_Cr_Ni_Si_Ta | Fe8Cr36Ni12Si29Ta15 | 0.06984741 | -39.7328 | 5.91 | 35.67576 | 1071.085 | 150.3294 | 295.1841 | 237.709
1400 | 1400 | 6 | 37 | 9 | 36 | 12 | 56.80699 | 0.3206178 | 0.1116875 | 514.7696 | 0 | 0 | 0 |  | Fe_Cr_Ni_Si_Ta | Fe6Cr37Ni9Si36Ta12 | 0.06805643 | -41.5908 | 5.64 | 36.36812 | 1145.139 | 141.0286 | 240.0245 | 235.5941
1401 | 1401 | 38 | 10 | 6 | 3 | 43 | 74.25061 | 0.3209517 | 0.160747 | 1302.242 | 0 | 0 | 0 |  | Fe_Cr_Ni_Si_Ta | Fe38Cr10Ni6Si3Ta43 | 0.07279496 | -19.7208 | 6.51 | 21.01999 | 606.6835 | 159.1351 | 339.1555 | 511.9868
1402 | 1402 | 34 | 13 | 10 | 4 | 38 | 74.50475 | 0.3182339 | 0.1609995 | 1292.183 | 0 | 0 | 0 |  | Fe_Cr_Ni_Si_Ta | Fe34Cr13Ni10Si4Ta38 | 0.07256693 | -21.5023 | 6.626263 | 22.27954 | 630.9782 | 152.6997 | 324.5078 | 481.4872
1403 | 1403 | 29 | 16 | 14 | 7 | 33 | 73.02499 | 0.3171751 | 0.1595246 | 1232.194 | 0 | 0 | 0 |  | Fe_Cr_Ni_Si_Ta | Fe29Cr16Ni14Si7Ta33 | 0.07304327 | -25.46597 | 6.676768 | 25.55895 | 701.2957 | 152.6846 | 376.8707 | 456.0361
1404 | 1404 | 25 | 19 | 17 | 10 | 29 | 71.53961 | 0.3162918 | 0.1575616 | 1169.969 | 0 | 0 | 0 |  | Fe_Cr_Ni_Si_Ta | Fe25Cr19Ni17Si10Ta29 | 0.07279292 | -28.574 | 6.69 | 28.01339 | 768.8528 | 152.1696 | 374.1491 | 412.7246
1405 | 1405 | 20 | 21 | 19 | 15 | 25 | 68.05619 | 0.3182104 | 0.1537872 | 1061.495 | 0 | 0 | 0 |  | Fe_Cr_Ni_Si_Ta | Fe20Cr21Ni19Si15Ta25 | 0.07327307 | -33.3912 | 6.61 | 31.46045 | 865.3493 | 162.1569 | 339.1631 | 363.4365
1406 | 1406 | 16 | 24 | 19 | 20 | 21 | 64.99289 | 0.319176 | 0.1475353 | 939.4801 | 0 | 0 | 0 |  | Fe_Cr_Ni_Si_Ta | Fe16Cr24Ni19Si20Ta21 | 0.07260047 | -36.8012 | 6.47 | 33.8343 | 925.2389 | 169.0831 | 324.6938 | 292.2682
1407 | 1407 | 12 | 26 | 18 | 26 | 17 | 60.85639 | 0.3221144 | 0.1386372 | 789.8519 | 0 | 0 | 0 |  | Fe_Cr_Ni_Si_Ta | Fe12Cr26Ni18Si26Ta17 | 0.07152502 | -40.18039 | 6.272727 | 35.89883 | 1017.721 | 159.1184 | 291.9037 | 262.6646
1408 | 1408 | 9 | 28 | 17 | 34 | 13 | 55.90164 | 0.3267475 | 0.1289256 | 638.256 | 0 | 0 | 0 |  | Fe_Cr_Ni_Si_Ta | Fe9Cr28Ni17Si34Ta13 | 0.06860066 | -42.50877 | 6.049505 | 37.11591 | 1122.598 | 142.8363 | 230.2087 | 245.1427
1409 | 1409 | 6 | 28 | 12 | 43 | 11 | 49.75269 | 0.3355707 | 0.1140093 | 463.9362 | 0 | 0 | 0 |  | Fe_Cr_Ni_Si_Ta | Fe6Cr28Ni12Si43Ta11 | 0.06857913 | -44.1376 | 5.63 | 37.93995 | 1188.772 | 99.41388 | 129.0858 | 264.7054
1410 | 1410 | 45 | 8 | 9 | 3 | 35 | 74.62398 | 0.3182467 | 0.163916 | 1324.399 | 0 | 0 | 0 |  | Fe_Cr_Ni_Si_Ta | Fe45Cr8Ni9Si3Ta35 | 0.07090092 | -19.5868 | 6.85 | 20.16804 | 571.733 | 160.9638 | 301.0958 | 461.257
1411 | 1411 | 39 | 10 | 14 | 5 | 31 | 73.53991 | 0.3177523 | 0.1624043 | 1274.604 | 0 | 0 | 0 |  | Fe_Cr_Ni_Si_Ta | Fe39Cr10Ni14Si5Ta31 | 0.07074348 | -22.65401 | 6.939394 | 22.67851 | 627.4129 | 138.3678 | 314.4638 | 415.6747
1412 | 1412 | 33 | 12 | 19 | 8 | 27 | 71.58277 | 0.3180936 | 0.1605259 | 1206.052 | 0 | 0 | 0 |  | Fe_Cr_Ni_Si_Ta | Fe33Cr12Ni19Si8Ta27 | 0.07047268 | -26.41526 | 7 | 25.73479 | 704.1691 | 136.6465 | 351.8151 | 423.6554
1413 | 1413 | 28 | 14 | 22 | 12 | 24 | 68.82298 | 0.3195781 | 0.1587235 | 1129.23 | 0 | 0 | 0 |  | Fe_Cr_Ni_Si_Ta | Fe28Cr14Ni22Si12Ta24 | 0.07062241 | -30.4752 | 6.96 | 28.97999 | 787.3118 | 149.8999 | 324.6686 | 367.513
1414 | 1414 | 23 | 16 | 24 | 17 | 20 | 65.32378 | 0.3216561 | 0.1549571 | 1020.304 | 0 | 0 | 0 |  | Fe_Cr_Ni_Si_Ta | Fe23Cr16Ni24Si17Ta20 | 0.06990346 | -34.5316 | 6.88 | 32.04668 | 866.273 | 162.3415 | 305.1082 | 306.0397
1415 | 1415 | 18 | 18 | 25 | 22 | 17 | 61.88203 | 0.3242747 | 0.1508472 | 917.8715 | 0 | 0 | 0 |  | Fe_Cr_Ni_Si_Ta | Fe18Cr18Ni25Si22Ta17 | 0.06917813 | -37.9548 | 6.75 | 34.3779 | 957.3333 | 176.8467 | 280.6994 | 259.2573
1416 | 1416 | 13 | 20 | 24 | 30 | 13 | 56.40903 | 0.3295365 | 0.142442 | 754.2794 | 0 | 0 | 0 |  | Fe_Cr_Ni_Si_Ta | Fe13Cr20Ni24Si30Ta13 | 0.06729233 | -41.6548 | 6.49 | 36.77105 | 1103.298 | 132.1387 | 219.6757 | 247.7587
1417 | 1417 | 9 | 20 | 22 | 38 | 11 | 50.81053 | 0.3374898 | 0.1345511 | 616.0791 | 0 | 0 | 0 |  | Fe_Cr_Ni_Si_Ta | Fe9Cr20Ni22Si38Ta11 | 0.06694246 | -44.2548 | 6.19 | 38.33262 | 1179.273 | 97.73318 | 137.7757 | 253.6088
1418 | 1418 | 6 | 20 | 16 | 50 | 8 | 43.34097 | 0.3492299 | 0.1160932 | 405.9887 | 0 | 0 | 0 |  | Fe_Cr_Ni_Si_Ta | Fe6Cr20Ni16Si50Ta8 | 0.06401826 | -44.0016 | 5.68 | 38.32754 | 1187.202 | 138.6306 | 92.51402 | 305.5645
1419 | 1419 | 50 | 7 | 14 | 3 | 25 | 75.43276 | 0.3138622 | 0.1589699 | 1248.56 | 0 | 0 | 0 |  | Fe_Cr_Ni_Si_Ta | Fe50Cr7Ni14Si3Ta25 | 0.06552987 | -18.14835 | 7.262626 | 18.94741 | 506.9889 | 134.7858 | 334.3751 | 421.2978
1420 | 1420 | 42 | 8 | 21 | 6 | 23 | 72.84374 | 0.3162702 | 0.1587178 | 1197.431 | 0 | 0 | 0 |  | Fe_Cr_Ni_Si_Ta | Fe42Cr8Ni21Si6Ta23 | 0.06578604 | -22.57 | 7.33 | 22.67157 | 596.7838 | 133.8611 | 371.6786 | 430.3694
1421 | 1421 | 36 | 9 | 26 | 9 | 20 | 70.44693 | 0.317921 | 0.1564569 | 1123.773 | 0 | 0 | 0 |  | Fe_Cr_Ni_Si_Ta | Fe36Cr9Ni26Si9Ta20 | 0.06495322 | -25.9004 | 7.38 | 25.57421 | 671.8845 | 138.6941 | 325.1387 | 352.5745
1422 | 1422 | 29 | 11 | 28 | 13 | 18 | 67.35935 | 0.3203803 | 0.1544501 | 1046.153 | 0 | 0 | 0 |  | Fe_Cr_Ni_Si_Ta | Fe29Cr11Ni28Si13Ta18 | 0.0655847 | -30.23406 | 7.272727 | 29.02384 | 769.7143 | 144.6899 | 341.8928 | 294.8367
1423 | 1423 | 24 | 12 | 30 | 18 | 16 | 63.4893 | 0.3242852 | 0.1533148 | 967.9922 | 0 | 0 | 0 |  | Fe_Cr_Ni_Si_Ta | Fe24Cr12Ni30Si18Ta16 | 0.06575096 | -34.4448 | 7.16 | 32.12476 | 867.191 | 172.1171 | 272.9676 | 267.3909
1424 | 1424 | 18 | 14 | 31 | 25 | 13 | 58.61322 | 0.3290619 | 0.1499305 | 852.4987 | 0 | 0 | 0 |  | Fe_Cr_Ni_Si_Ta | Fe18Cr14Ni31Si25Ta13 | 0.06471631 | -38.73228 | 6.960396 | 35.13471 | 996.8784 | 159.3292 | 230.6366 | 212.429
1425 | 1425 | 13 | 15 | 30 | 32 | 10 | 53.51495 | 0.3350585 | 0.1439222 | 720.5025 | 0 | 0 | 0 |  | Fe_Cr_Ni_Si_Ta | Fe13Cr15Ni30Si32Ta10 | 0.06287549 | -41.786 | 6.72 | 37.1832 | 1123.358 | 130.9909 | 171.1906 | 226.1301
1426 | 1426 | 8 | 15 | 26 | 42 | 8 | 46.52755 | 0.3457861 | 0.1356407 | 562.234 | 0 | 0 | 0 |  | Fe_Cr_Ni_Si_Ta | Fe8Cr15Ni26Si42Ta8 | 0.06238451 | -44.34813 | 6.282828 | 38.8394 | 1194.748 | 111.2835 | 84.23427 | 261.6085
1427 | 1427 | 5 | 15 | 19 | 55 | 6 | 39.12329 | 0.358883 | 0.1185027 | 369.5057 | 0 | 0 | 0 |  | Fe_Cr_Ni_Si_Ta | Fe5Cr15Ni19Si55Ta6 | 0.05977818 | -42.8304 | 5.7 | 38.27937 | 1169.128 | 177.124 | 83.005 | 339.5627
1428 | 1428 | 52 | 7 | 21 | 3 | 17 | 76.32863 | 0.3095844 | 0.1466142 | 1094.438 | 0 | 0 | 0 |  | Fe_Cr_Ni_Si_Ta | Fe52Cr7Ni21Si3Ta17 | 0.05748446 | -15.8544 | 7.65 | 17.56815 | 434.3827 | 127.4385 | 342.9486 | 337.607
1429 | 1429 | 43 | 7 | 28 | 6 | 16 | 73.14512 | 0.3136593 | 0.1473318 | 1055.641 | 0 | 0 | 0 |  | Fe_Cr_Ni_Si_Ta | Fe43Cr7Ni28Si6Ta16 | 0.05831422 | -20.3428 | 7.7 | 21.58032 | 540.1475 | 120.7633 | 338.0858 | 297.245
1430 | 1430 | 36 | 7 | 33 | 9 | 15 | 70.13702 | 0.3174102 | 0.1479034 | 1016.246 | 1 | 0 | 0 |  | Fe_Cr_Ni_Si_Ta | Fe36Cr7Ni33Si9Ta15 | 0.05898332 | -24.2184 | 7.71 | 24.80645 | 611.9725 | 127.0071 | 334.6196 | 280.0611
1431 | 1431 | 30 | 8 | 36 | 14 | 13 | 65.9994 | 0.3215409 | 0.1473418 | 942.6686 | 1 | 0 | 0 |  | Fe_Cr_Ni_Si_Ta | Fe30Cr8Ni36Si14Ta13 | 0.05892573 | -28.92344 | 7.613861 | 28.79572 | 718.5029 | 141.9874 | 300.1369 | 223.7868
1432 | 1432 | 24 | 9 | 38 | 19 | 11 | 61.98949 | 0.3258218 | 0.1464444 | 869.0685 | 0 | 0 | 0 |  | Fe_Cr_Ni_Si_Ta | Fe24Cr9Ni38Si19Ta11 | 0.05845319 | -32.96932 | 7.49505 | 31.88918 | 831.799 | 168.2235 | 269.7375 | 195.8097
1433 | 1433 | 18 | 10 | 38 | 25 | 9 | 57.25787 | 0.3313832 | 0.1449922 | 782.0548 | 0 | 0 | 0 |  | Fe_Cr_Ni_Si_Ta | Fe18Cr10Ni38Si25Ta9 | 0.05799897 | -37.1144 | 7.29 | 34.78505 | 981.4855 | 181.494 | 215.663 | 171.0601
1434 | 1434 | 12 | 11 | 37 | 33 | 7 | 51.51682 | 0.3390543 | 0.1431596 | 680.3692 | 0 | 0 | 0 |  | Fe_Cr_Ni_Si_Ta | Fe12Cr11Ni37Si33Ta7 | 0.05701391 | -40.8984 | 6.99 | 37.27519 | 1116.892 | 163.8396 | 166.363 | 214.804
1435 | 1435 | 7 | 12 | 32 | 44 | 5 | 44.45949 | 0.3498489 | 0.136914 | 535.7828 | 0 | 0 | 0 |  | Fe_Cr_Ni_Si_Ta | Fe7Cr12Ni32Si44Ta5 | 0.05521723 | -43.1044 | 6.49 | 38.72609 | 1171.864 | 159.4293 | 132.326 | 241.4655
1436 | 1436 | 4 | 12 | 23 | 57 | 4 | 37.08045 | 0.3637506 | 0.122022 | 359.4768 | 0 | 0 | 0 |  | Fe_Cr_Ni_Si_Ta | Fe4Cr12Ni23Si57Ta4 | 0.05409179 | -41.5616 | 5.82 | 38.08202 | 1163.917 | 176.9761 | 65.53008 | 406.6471
1437 | 1437 | 42 | 5 | 37 | 6 | 10 | 72.93852 | 0.3126556 | 0.1291534 | 849.1664 | 1 | 0 | 0 |  | Fe_Cr_Ni_Si_Ta | Fe42Cr5Ni37Si6Ta10 | 0.04902854 | -17.6652 | 8.1 | 20.54264 | 443.585 | 102.4019 | 333.9814 | 223.7872
1438 | 1438 | 35 | 5 | 41 | 9 | 10 | 69.7561 | 0.3170636 | 0.1334925 | 853.8025 | 1 | 0 | 0 |  | Fe_Cr_Ni_Si_Ta | Fe35Cr5Ni41Si9Ta10 | 0.05105744 | -21.784 | 8.06 | 24.01895 | 519.1853 | 97.21724 | 327.8993 | 220.4514
1439 | 1439 | 28 | 6 | 44 | 13 | 9 | 66.19254 | 0.3210707 | 0.1351763 | 820.5507 | 1 | 0 | 0 |  | Fe_Cr_Ni_Si_Ta | Fe28Cr6Ni44Si13Ta9 | 0.05168145 | -26.072 | 7.97 | 27.59058 | 634.9463 | 110.8061 | 281.7696 | 182.1622
1440 | 1440 | 22 | 7 | 45 | 18 | 8 | 62.00047 | 0.3259506 | 0.137651 | 784.3198 | 1 | 0 | 0 |  | Fe_Cr_Ni_Si_Ta | Fe22Cr7Ni45Si18Ta8 | 0.05252344 | -30.7188 | 7.8 | 31.06509 | 775.7281 | 158.9359 | 259.5752 | 161.9326
1441 | 1441 | 16 | 8 | 45 | 25 | 6 | 56.50613 | 0.3325684 | 0.1381296 | 708.5347 | 0 | 0 | 0 |  | Fe_Cr_Ni_Si_Ta | Fe16Cr8Ni45Si25Ta6 | 0.05151 | -35.3976 | 7.56 | 34.46738 | 961.0984 | 201.6205 | 198.1362 | 173.1302
1442 | 1442 | 11 | 9 | 43 | 32 | 5 | 51.47767 | 0.3395169 | 0.1398805 | 651.0586 | 0 | 0 | 0 |  | Fe_Cr_Ni_Si_Ta | Fe11Cr9Ni43Si32Ta5 | 0.05181379 | -39.242 | 7.25 | 36.86123 | 1090.745 | 194.5707 | 159.2553 | 201.979
1443 | 1443 | 6 | 11 | 38 | 43 | 3 | 44.8097 | 0.3491678 | 0.1369853 | 535.3377 | 0 | 0 | 0 |  | Fe_Cr_Ni_Si_Ta | Fe6Cr11Ni38Si43Ta3 | 0.04900859 | -41.70964 | 6.742574 | 38.37933 | 1144.154 | 212.1725 | 163.813 | 229.2906
1444 | 1444 | 32 | 3 | 50 | 9 | 6 | 69.17617 | 0.3176159 | 0.1158037 | 672.4088 | 1 | 0 | 0 |  | Fe_Cr_Ni_Si_Ta | Fe32Cr3Ni50Si9Ta6 | 0.04255472 | -19.262 | 8.4 | 23.40855 | 417.6499 | 89.58615 | 277.1306 | 164.2419
1445 | 1445 | 25 | 4 | 52 | 13 | 6 | 65.49144 | 0.3222237 | 0.1233731 | 698.991 | 1 | 0 | 0 |  | Fe_Cr_Ni_Si_Ta | Fe25Cr4Ni52Si13Ta6 | 0.04517729 | -24.1316 | 8.26 | 27.21672 | 544.7535 | 126.2181 | 260.7666 | 142.9739
1446 | 1446 | 19 | 5 | 53 | 18 | 5 | 61.23903 | 0.3272291 | 0.1269943 | 676.836 | 1 | 0 | 0 |  | Fe_Cr_Ni_Si_Ta | Fe19Cr5Ni53Si18Ta5 | 0.04560069 | -28.6996 | 8.09 | 30.74589 | 696.1557 | 167.184 | 234.8163 | 137.3234
1447 | 1447 | 13 | 6 | 53 | 23 | 4 | 57.06546 | 0.3324886 | 0.1293471 | 642.6939 | 1 | 0 | 0 |  | Fe_Cr_Ni_Si_Ta | Fe13Cr6Ni53Si23Ta4 | 0.0456997 | -32.75625 | 7.89899 | 33.58855 | 866.5145 | 224.1713 | 199.0854 | 153.6268
1448 | 1448 | 8 | 8 | 50 | 30 | 4 | 52.37013 | 0.3387295 | 0.1362104 | 634.5923 | 0 | 0 | 0 |  | Fe_Cr_Ni_Si_Ta | Fe8Cr8Ni50Si30Ta4 | 0.04844226 | -37.6672 | 7.52 | 36.34061 | 1068.299 | 207.7095 | 154.9384 | 178.5738
1449 | 1449 | 12 | 3 | 5 | 33 | 47 | 50.77344 | 0.3549688 | 0.1251717 | 627.4673 | 0 | 0 | 0 |  | Fe_Cr_Ni_Si_Ta | Fe12Cr3Ni5Si33Ta47 | 0.09633209 | -51.0008 | 5.31 | 44.39099 | 1047.201 | 163.5969 | 133.4763 | 580.6862
1450 | 1450 | 11 | 5 | 5 | 39 | 40 | 47.63513 | 0.3573095 | 0.1242431 | 569.8157 | 0 | 0 | 0 |  | Fe_Cr_Ni_Si_Ta | Fe11Cr5Ni5Si39Ta40 | 0.09721436 | -52.612 | 5.24 | 45.24279 | 1072.623 | 143.4551 | 113.781 | 463.9053
1451 | 1451 | 10 | 7 | 4 | 44 | 34 | 44.9125 | 0.3595096 | 0.1196855 | 496.5728 | 0 | 0 | 0 |  | Fe_Cr_Ni_Si_Ta | Fe10Cr7Ni4Si44Ta34 | 0.09665207 | -52.51219 | 5.131313 | 45.30233 | 1115.693 | 130.4705 | 91.47636 | 431.1368
1452 | 1452 | 9 | 11 | 4 | 49 | 27 | 43.00569 | 0.3593761 | 0.1164689 | 442.6692 | 0 | 0 | 0 |  | Fe_Cr_Ni_Si_Ta | Fe9Cr11Ni4Si49Ta27 | 0.09249143 | -50.6564 | 5.09 | 43.99307 | 1148.796 | 110.7363 | 37.4117 | 415.0305
1453 | 1453 | 7 | 14 | 3 | 53 | 22 | 41.04895 | 0.3604375 | 0.1077123 | 364.299 | 0 | 0 | 0 |  | Fe_Cr_Ni_Si_Ta | Fe7Cr14Ni3Si53Ta22 | 0.08883503 | -48.52933 | 4.969697 | 42.67985 | 1169.214 | 119.1279 | -4.132945 | 382.2794
1454 | 1454 | 19 | 3 | 6 | 21 | 51 | 58.2761 | 0.3454039 | 0.1385459 | 847.3193 | 0 | 0 | 0 |  | Fe_Cr_Ni_Si_Ta | Fe19Cr3Ni6Si21Ta51 | 0.08868616 | -42.4812 | 5.69 | 38.68062 | 935.1588 | 203.8753 | 164.5043 | 518.7217
1455 | 1455 | 17 | 5 | 7 | 27 | 44 | 54.91162 | 0.3474514 | 0.1389009 | 788 | 0 | 0 | 0 |  | Fe_Cr_Ni_Si_Ta | Fe17Cr5Ni7Si27Ta44 | 0.09156744 | -46.9632 | 5.64 | 41.24015 | 983.928 | 177.9437 | 130.0496 | 496.0532
1456 | 1456 | 16 | 7 | 8 | 32 | 38 | 52.38926 | 0.3486339 | 0.1395131 | 743.807 | 0 | 0 | 0 |  | Fe_Cr_Ni_Si_Ta | Fe16Cr7Ni8Si32Ta38 | 0.09189459 | -49.0548 | 5.623762 | 42.30215 | 1030.114 | 157.8231 | 168.1593 | 489.1212
1457 | 1457 | 14 | 10 | 8 | 36 | 32 | 50.36372 | 0.3489663 | 0.1358471 | 674.0286 | 0 | 0 | 0 |  | Fe_Cr_Ni_Si_Ta | Fe14Cr10Ni8Si36Ta32 | 0.09082805 | -49.72 | 5.56 | 42.66568 | 1041.881 | 167.8226 | 156.1336 | 434.2839
1458 | 1458 | 11 | 14 | 9 | 40 | 26 | 48.68929 | 0.3483985 | 0.1310918 | 603.7165 | 0 | 0 | 0 |  | Fe_Cr_Ni_Si_Ta | Fe11Cr14Ni9Si40Ta26 | 0.08774537 | -49.4472 | 5.52 | 42.29078 | 1119.804 | 124.5256 | 116.4747 | 331.6082
1459 | 1459 | 9 | 18 | 8 | 44 | 21 | 47.10617 | 0.3478268 | 0.1229789 | 517.9393 | 0 | 0 | 0 |  | Fe_Cr_Ni_Si_Ta | Fe9Cr18Ni8Si44Ta21 | 0.08399352 | -48.262 | 5.41 | 41.48192 | 1143.114 | 115.3911 | 47.5443 | 336.76
1460 | 1460 | 7 | 23 | 7 | 46 | 16 | 46.72555 | 0.3446739 | 0.1133051 | 441.656 | 0 | 0 | 0 |  | Fe_Cr_Ni_Si_Ta | Fe7Cr23Ni7Si46Ta16 | 0.07831299 | -46.28181 | 5.333333 | 39.93056 | 1172.258 | 108.2174 | 89.72925 | 297.4529
1461 | 1461 | 29 | 3 | 4 | 12 | 52 | 64.65429 | 0.3372738 | 0.1481643 | 1037.728 | 0 | 0 | 0 |  | Fe_Cr_Ni_Si_Ta | Fe29Cr3Ni4Si12Ta52 | 0.08150102 | -32.2092 | 5.98 | 31.77593 | 788.5654 | 196.5689 | 240.4938 | 586.1393
1462 | 1462 | 27 | 4 | 8 | 16 | 46 | 62.29114 | 0.3382293 | 0.1526891 | 1032.159 | 0 | 0 | 0 |  | Fe_Cr_Ni_Si_Ta | Fe27Cr4Ni8Si16Ta46 | 0.08404416 | -37.32105 | 6.079208 | 34.48474 | 862.4968 | 195.8395 | 242.5304 | 501.8922
1463 | 1463 | 24 | 6 | 10 | 21 | 39 | 59.27595 | 0.3395589 | 0.1525028 | 964.5648 | 0 | 0 | 0 |  | Fe_Cr_Ni_Si_Ta | Fe24Cr6Ni10Si21Ta39 | 0.0858567 | -41.8392 | 6.07 | 37.27251 | 929.2628 | 174.9372 | 196.6461 | 467.4944
1464 | 1464 | 21 | 9 | 12 | 25 | 34 | 57.40663 | 0.3395226 | 0.1515428 | 911.5817 | 0 | 0 | 0 |  | Fe_Cr_Ni_Si_Ta | Fe21Cr9Ni12Si25Ta34 | 0.08561952 | -44.08705 | 6.059406 | 38.58237 | 965.4449 | 179.1782 | 207.9466 | 440.7393
1465 | 1465 | 17 | 13 | 13 | 28 | 29 | 56.15867 | 0.3383703 | 0.1472143 | 840.1207 | 0 | 0 | 0 |  | Fe_Cr_Ni_Si_Ta | Fe17Cr13Ni13Si28Ta29 | 0.08433726 | -45.1892 | 6.01 | 39.24525 | 1010.062 | 163.9878 | 235.638 | 407.2589
1466 | 1466 | 14 | 17 | 14 | 31 | 24 | 55.07742 | 0.3367447 | 0.1426483 | 771.284 | 0 | 0 | 0 |  | Fe_Cr_Ni_Si_Ta | Fe14Cr17Ni14Si31Ta24 | 0.08156984 | -45.4596 | 5.98 | 39.33141 | 1054.001 | 143.3926 | 152.3129 | 288.1201
1467 | 1467 | 11 | 23 | 13 | 34 | 19 | 54.54164 | 0.3332348 | 0.1334642 | 675.3216 | 0 | 0 | 0 |  | Fe_Cr_Ni_Si_Ta | Fe11Cr23Ni13Si34Ta19 | 0.07745474 | -44.7476 | 5.87 | 38.83542 | 1104.293 | 122.5154 | 149.9119 | 268.0473
1468 | 1468 | 8 | 29 | 12 | 36 | 15 | 54.68274 | 0.3288741 | 0.1234435 | 588.9545 | 0 | 0 | 0 |  | Fe_Cr_Ni_Si_Ta | Fe8Cr29Ni12Si36Ta15 | 0.07284725 | -43.6612 | 5.77 | 37.92413 | 1144.828 | 101.7423 | 198.1048 | 253.4133
1469 | 1469 | 6 | 36 | 9 | 37 | 12 | 55.84821 | 0.3225419 | 0.111576 | 505.5458 | 0 | 0 | 0 |  | Fe_Cr_Ni_Si_Ta | Fe6Cr36Ni9Si37Ta12 | 0.06842247 | -42.0264 | 5.62 | 36.61967 | 1151.834 | 141.2308 | 239.3158 | 255.321
1470 | 1470 | 38 | 3 | 6 | 10 | 43 | 66.78024 | 0.3317934 | 0.1597445 | 1173.03 | 0 | 0 | 0 |  | Fe_Cr_Ni_Si_Ta | Fe38Cr3Ni6Si10Ta43 | 0.07911553 | -29.7924 | 6.37 | 29.11288 | 748.8346 | 178.6798 | 210.8687 | 525.639
1471 | 1471 | 34 | 4 | 10 | 13 | 38 | 64.74289 | 0.332732 | 0.1605347 | 1133.631 | 0 | 0 | 0 |  | Fe_Cr_Ni_Si_Ta | Fe34Cr4Ni10Si13Ta38 | 0.08017897 | -33.79982 | 6.444444 | 31.53489 | 806.4617 | 177.0064 | 236.5989 | 493.1056
1472 | 1472 | 29 | 7 | 14 | 16 | 33 | 63.26737 | 0.3321619 | 0.1598516 | 1085.547 | 0 | 0 | 0 |  | Fe_Cr_Ni_Si_Ta | Fe29Cr7Ni14Si16Ta33 | 0.07997739 | -36.72401 | 6.494949 | 33.35812 | 862.0162 | 187.0284 | 216.0682 | 459.6783
1473 | 1473 | 25 | 10 | 17 | 19 | 29 | 61.90957 | 0.3315708 | 0.1584041 | 1034.3 | 0 | 0 | 0 |  | Fe_Cr_Ni_Si_Ta | Fe25Cr10Ni17Si19Ta29 | 0.07909545 | -38.7692 | 6.51 | 34.69568 | 902.629 | 171.2531 | 268.3113 | 425.0042
1474 | 1474 | 20 | 15 | 19 | 21 | 25 | 61.70674 | 0.3286861 | 0.1545575 | 978.0298 | 0 | 0 | 0 |  | Fe_Cr_Ni_Si_Ta | Fe20Cr15Ni19Si21Ta25 | 0.07709216 | -39.468 | 6.49 | 35.23862 | 937.3404 | 172.0242 | 311.1164 | 364.3561
1475 | 1475 | 16 | 20 | 19 | 24 | 21 | 60.8254 | 0.3263637 | 0.1481286 | 889.2446 | 0 | 0 | 0 |  | Fe_Cr_Ni_Si_Ta | Fe16Cr20Ni19Si24Ta21 | 0.07487912 | -40.3212 | 6.39 | 35.93939 | 984.6223 | 177.1474 | 243.959 | 313.5258
1476 | 1476 | 12 | 26 | 18 | 26 | 17 | 60.85639 | 0.3221144 | 0.1387774 | 791.1704 | 0 | 0 | 0 |  | Fe_Cr_Ni_Si_Ta | Fe12Cr26Ni18Si26Ta17 | 0.07152502 | -40.18039 | 6.272727 | 35.89883 | 1041.098 | 136.7148 | 264.4241 | 253.248
1477 | 1477 | 9 | 34 | 17 | 28 | 13 | 61.87236 | 0.3154003 | 0.1278421 | 693.5242 | 0 | 0 | 0 |  | Fe_Cr_Ni_Si_Ta | Fe9Cr34Ni17Si28Ta13 | 0.06605983 | -38.9703 | 6.168317 | 35.04223 | 1077.615 | 134.5373 | 324.9471 | 221.226
1478 | 1478 | 6 | 43 | 12 | 28 | 11 | 64.36231 | 0.3064878 | 0.1140596 | 596.1786 | 0 | 0 | 0 |  | Fe_Cr_Ni_Si_Ta | Fe6Cr43Ni12Si28Ta11 | 0.06307034 | -37.3036 | 5.93 | 33.90634 | 1102.12 | 146.2465 | 364.4366 | 230.5733
1479 | 1479 | 45 | 3 | 9 | 8 | 35 | 69.00245 | 0.3263862 | 0.1645342 | 1241.042 | 0 | 0 | 0 |  | Fe_Cr_Ni_Si_Ta | Fe45Cr3Ni9Si8Ta35 | 0.07512615 | -26.6708 | 6.75 | 26.24405 | 684.783 | 179.2898 | 277.4746 | 480.4081
1480 | 1480 | 39 | 5 | 14 | 10 | 31 | 67.85278 | 0.3261801 | 0.1636359 | 1198.309 | 0 | 0 | 0 |  | Fe_Cr_Ni_Si_Ta | Fe39Cr5Ni14Si10Ta31 | 0.0747461 | -29.40231 | 6.838384 | 28.02698 | 740.0975 | 158.7348 | 261.3421 | 442.181
1481 | 1481 | 33 | 8 | 19 | 12 | 27 | 67.03723 | 0.3250265 | 0.1619601 | 1151.355 | 0 | 0 | 0 |  | Fe_Cr_Ni_Si_Ta | Fe33Cr8Ni19Si12Ta27 | 0.07344406 | -31.43026 | 6.919192 | 29.42811 | 780.2179 | 165.404 | 273.0033 | 377.7339
1482 | 1482 | 28 | 12 | 22 | 14 | 24 | 66.59344 | 0.3230906 | 0.1594009 | 1102.864 | 0 | 0 | 0 |  | Fe_Cr_Ni_Si_Ta | Fe28Cr12Ni22Si14Ta24 | 0.07198543 | -32.7584 | 6.92 | 30.55225 | 818.4783 | 160.475 | 328.2425 | 380.73
1483 | 1483 | 23 | 17 | 24 | 16 | 20 | 66.42648 | 0.3198481 | 0.1545427 | 1031.924 | 0 | 0 | 0 |  | Fe_Cr_Ni_Si_Ta | Fe23Cr17Ni24Si16Ta20 | 0.06928513 | -33.51 | 6.9 | 31.38073 | 863.2568 | 165.9147 | 335.1292 | 329.8801
1484 | 1484 | 18 | 22 | 25 | 18 | 17 | 66.22157 | 0.3168781 | 0.149105 | 960.1594 | 0 | 0 | 0 |  | Fe_Cr_Ni_Si_Ta | Fe18Cr22Ni25Si18Ta17 | 0.06692572 | -34.3228 | 6.83 | 32.09611 | 892.5648 | 171.5043 | 356.5752 | 292.7723
1485 | 1485 | 13 | 30 | 24 | 20 | 13 | 66.99801 | 0.3104689 | 0.1379521 | 844.0048 | 0 | 0 | 0 |  | Fe_Cr_Ni_Si_Ta | Fe13Cr30Ni24Si20Ta13 | 0.06243433 | -34.1708 | 6.69 | 32.19488 | 945.5255 | 175.8916 | 417.1577 | 231.1991
1486 | 1486 | 9 | 38 | 22 | 20 | 11 | 69.41618 | 0.302616 | 0.1279361 | 767.0587 | 0 | 0 | 0 |  | Fe_Cr_Ni_Si_Ta | Fe9Cr38Ni22Si20Ta11 | 0.05916109 | -32.9436 | 6.55 | 31.42785 | 981.7566 | 174.1884 | 528.5189 | 216.2591
1487 | 1487 | 6 | 50 | 16 | 20 | 8 | 73.32902 | 0.2896885 | 0.1094617 | 621.806 | 0 | 0 | 0 |  | Fe_Cr_Ni_Si_Ta | Fe6Cr50Ni16Si20Ta8 | 0.05357554 | -30.5136 | 6.28 | 29.88311 | 978.0949 | 214.1464 | 629.9958 | 188.5787
1488 | 1488 | 50 | 3 | 14 | 7 | 25 | 70.60839 | 0.3208782 | 0.1612735 | 1200.69 | 0 | 0 | 0 |  | Fe_Cr_Ni_Si_Ta | Fe50Cr3Ni14Si7Ta25 | 0.0686848 | -23.67758 | 7.181818 | 24.0196 | 612.538 | 152.9753 | 300.873 | 424.5821
1489 | 1489 | 42 | 6 | 21 | 8 | 23 | 70.46771 | 0.3198013 | 0.1597096 | 1172.598 | 0 | 0 | 0 |  | Fe_Cr_Ni_Si_Ta | Fe42Cr6Ni21Si8Ta23 | 0.06727612 | -25.1684 | 7.29 | 24.86282 | 657.7581 | 141.4449 | 309.0037 | 354.5442
1490 | 1490 | 36 | 9 | 26 | 9 | 20 | 70.44693 | 0.317921 | 0.1564569 | 1123.773 | 0 | 0 | 0 |  | Fe_Cr_Ni_Si_Ta | Fe36Cr9Ni26Si9Ta20 | 0.06495322 | -25.9004 | 7.38 | 25.57421 | 678.8007 | 138.1501 | 316.8124 | 348.7667
1491 | 1491 | 29 | 13 | 28 | 11 | 18 | 69.70844 | 0.3166828 | 0.153823 | 1072.948 | 0 | 0 | 0 |  | Fe_Cr_Ni_Si_Ta | Fe29Cr13Ni28Si11Ta18 | 0.06425576 | -27.95511 | 7.313131 | 27.36498 | 730.1476 | 142.0376 | 354.4041 | 314.0096
1492 | 1492 | 24 | 18 | 30 | 12 | 16 | 70.36139 | 0.3131186 | 0.1492794 | 1022.541 | 0 | 0 | 0 |  | Fe_Cr_Ni_Si_Ta | Fe24Cr18Ni30Si12Ta16 | 0.0620714 | -28.2288 | 7.28 | 27.82517 | 752.0395 | 149.7883 | 411.4547 | 258.2111
1493 | 1493 | 18 | 25 | 31 | 14 | 13 | 70.80229 | 0.3082931 | 0.1412672 | 929.1612 | 1 | 0 | 0 |  | Fe_Cr_Ni_Si_Ta | Fe18Cr25Ni31Si14Ta13 | 0.05874691 | -28.93246 | 7.178218 | 28.68725 | 803.8673 | 168.4985 | 488.1433 | 235.6875
1494 | 1494 | 13 | 32 | 30 | 15 | 10 | 72.11831 | 0.3018928 | 0.13149 | 832.0854 | 1 | 0 | 0 |  | Fe_Cr_Ni_Si_Ta | Fe13Cr32Ni30Si15Ta10 | 0.05461577 | -28.7164 | 7.06 | 28.76995 | 839.9564 | 192.8939 | 584.4678 | 182.1203
1495 | 1495 | 8 | 42 | 26 | 15 | 8 | 75.34346 | 0.2917267 | 0.1206663 | 746.3756 | 0 | 0 | 0 |  | Fe_Cr_Ni_Si_Ta | Fe8Cr42Ni26Si15Ta8 | 0.05100408 | -27.57678 | 6.828283 | 28.06845 | 842.7841 | 215.3422 | 660.9761 | 192.842
1496 | 1496 | 5 | 55 | 19 | 15 | 6 | 79.79804 | 0.2782111 | 0.1028523 | 603.5098 | 0 | 0 | 0 |  | Fe_Cr_Ni_Si_Ta | Fe5Cr55Ni19Si15Ta6 | 0.04638762 | -25.3744 | 6.5 | 26.67789 | 812.4987 | 258.3141 | 729.5629 | 164.7861
1497 | 1497 | 52 | 3 | 21 | 7 | 17 | 71.30192 | 0.3169484 | 0.1496392 | 1059.48 | 0 | 0 | 0 |  | Fe_Cr_Ni_Si_Ta | Fe52Cr3Ni21Si7Ta17 | 0.06045508 | -21.1248 | 7.57 | 22.71563 | 535.8481 | 131.6067 | 273.6961 | 283.6805
1498 | 1498 | 43 | 6 | 28 | 7 | 16 | 71.89868 | 0.3155158 | 0.1481159 | 1047.283 | 0 | 0 | 0 |  | Fe_Cr_Ni_Si_Ta | Fe43Cr6Ni28Si7Ta16 | 0.05903536 | -21.6108 | 7.68 | 22.72862 | 567.089 | 124.089 | 333.5565 | 283.2937
1499 | 1499 | 36 | 9 | 33 | 7 | 15 | 72.60902 | 0.3136666 | 0.146238 | 1031.733 | 1 | 0 | 0 |  | Fe_Cr_Ni_Si_Ta | Fe36Cr9Ni33Si7Ta15 | 0.05758473 | -21.78 | 7.75 | 22.71563 | 563.3932 | 114.2298 | 381.3976 | 286.4701
1500 | 1500 | 30 | 14 | 36 | 8 | 13 | 73.22562 | 0.3102327 | 0.1407568 | 969.6287 | 1 | 0 | 0 |  | Fe_Cr_Ni_Si_Ta | Fe30Cr14Ni36Si8Ta13 | 0.05503973 | -22.22998 | 7.732673 | 23.52064 | 572.8549 | 115.4134 | 449.0762 | 241.5536
1501 | 1501 | 24 | 19 | 38 | 9 | 11 | 73.82608 | 0.3066724 | 0.1350526 | 906.0185 | 1 | 0 | 0 |  | Fe_Cr_Ni_Si_Ta | Fe24Cr19Ni38Si9Ta11 | 0.0524148 | -22.73895 | 7.693069 | 24.28792 | 581.1747 | 116.9734 | 503.907 | 215.1145
1502 | 1502 | 18 | 25 | 38 | 10 | 9 | 74.76562 | 0.3019184 | 0.1286866 | 839.6135 | 1 | 0 | 0 |  | Fe_Cr_Ni_Si_Ta | Fe18Cr25Ni38Si10Ta9 | 0.049632 | -23.2724 | 7.59 | 25 | 615.4806 | 125.0486 | 609.7333 | 168.089
1503 | 1503 | 12 | 33 | 37 | 11 | 7 | 76.42959 | 0.2951112 | 0.1194977 | 752.5304 | 1 | 0 | 0 |  | Fe_Cr_Ni_Si_Ta | Fe12Cr33Ni37Si11Ta7 | 0.04611735 | -23.5448 | 7.43 | 25.39606 | 660.8115 | 186.1196 | 638.3184 | 183.472
1504 | 1504 | 7 | 44 | 32 | 12 | 5 | 79.22005 | 0.2848366 | 0.10759 | 647.8874 | 1 | 0 | 0 |  | Fe_Cr_Ni_Si_Ta | Fe7Cr44Ni32Si12Ta5 | 0.04200862 | -23.4052 | 7.13 | 25.36513 | 686.2559 | 246.3913 | 690.4059 | 163.5913
1505 | 1505 | 4 | 57 | 23 | 12 | 4 | 83.74717 | 0.2715072 | 0.09570229 | 558.2161 | 0 | 0 | 0 |  | Fe_Cr_Ni_Si_Ta | Fe4Cr57Ni23Si12Ta4 | 0.03933261 | -21.9236 | 6.72 | 24.32365 | 662.029 | 261.0198 | 735.4134 | 166.591
1506 | 1506 | 42 | 6 | 37 | 5 | 10 | 74.24866 | 0.3107131 | 0.1280331 | 852.3359 | 1 | 0 | 0 |  | Fe_Cr_Ni_Si_Ta | Fe42Cr6Ni37Si5Ta10 | 0.04828816 | -16.4096 | 8.12 | 19.26759 | 413.3978 | 89.09523 | 342.8249 | 205.4261
1507 | 1507 | 35 | 9 | 41 | 5 | 10 | 74.918 | 0.3092868 | 0.1288762 | 866.1965 | 1 | 0 | 0 |  | Fe_Cr_Ni_Si_Ta | Fe35Cr9Ni41Si5Ta10 | 0.04819215 | -16.9312 | 8.14 | 19.43476 | 409.0961 | 85.00976 | 410.5266 | 209.8937
1508 | 1508 | 28 | 13 | 44 | 6 | 9 | 75.05305 | 0.3073427 | 0.1264694 | 835.6879 | 1 | 0 | 0 |  | Fe_Cr_Ni_Si_Ta | Fe28Cr13Ni44Si6Ta9 | 0.04693345 | -18.106 | 8.11 | 20.72293 | 430.0007 | 88.4308 | 475.4952 | 215.8219
1509 | 1509 | 22 | 18 | 45 | 7 | 8 | 75.59042 | 0.3041899 | 0.1233864 | 801.9154 | 1 | 0 | 0 |  | Fe_Cr_Ni_Si_Ta | Fe22Cr18Ni45Si7Ta8 | 0.04556165 | -19.1688 | 8.02 | 21.8623 | 457.9183 | 97.68758 | 531.8266 | 194.8413
1510 | 1510 | 16 | 25 | 45 | 8 | 6 | 76.94511 | 0.2983688 | 0.1143244 | 713.4854 | 1 | 0 | 0 |  | Fe_Cr_Ni_Si_Ta | Fe16Cr25Ni45Si8Ta6 | 0.04171434 | -19.6012 | 7.9 | 22.6442 | 472.789 | 106.6698 | 576.0978 | 169.4862
1511 | 1511 | 11 | 32 | 43 | 9 | 5 | 78.25507 | 0.2928347 | 0.1087945 | 663.2103 | 1 | 0 | 0 |  | Fe_Cr_Ni_Si_Ta | Fe11Cr32Ni43Si9Ta5 | 0.03989001 | -20.4924 | 7.71 | 23.39466 | 534.0999 | 154.0357 | 618.4098 | 163.8609
1512 | 1512 | 6 | 43 | 38 | 11 | 3 | 80.0637 | 0.2837246 | 0.09509701 | 537.3691 | 1 | 0 | 0 |  | Fe_Cr_Ni_Si_Ta | Fe6Cr43Ni38Si11Ta3 | 0.03544828 | -21.57043 | 7.376238 | 24.25601 | 614.1955 | 243.4678 | 653.2816 | 155.8237
1513 | 1513 | 32 | 9 | 50 | 3 | 6 | 77.22476 | 0.3055756 | 0.106782 | 660.9028 | 1 | 0 | 0 |  | Fe_Cr_Ni_Si_Ta | Fe32Cr9Ni50Si3Ta6 | 0.03787364 | -11.9852 | 8.52 | 15.67035 | 266.3347 | 65.02415 | 372.8552 | 241.1629
1514 | 1514 | 25 | 13 | 52 | 4 | 6 | 77.24938 | 0.3041459 | 0.1093509 | 681.8309 | 1 | 0 | 0 |  | Fe_Cr_Ni_Si_Ta | Fe25Cr13Ni52Si4Ta6 | 0.03864765 | -13.8356 | 8.44 | 17.50971 | 295.9204 | 74.21503 | 442.2805 | 224.0993
1515 | 1515 | 19 | 18 | 53 | 5 | 5 | 77.8084 | 0.3008836 | 0.1053681 | 641.0043 | 1 | 0 | 0 |  | Fe_Cr_Ni_Si_Ta | Fe19Cr18Ni53Si5Ta5 | 0.03678266 | -14.9716 | 8.35 | 18.9407 | 309.6536 | 81.64705 | 498.9587 | 182.7558
1516 | 1516 | 13 | 23 | 53 | 6 | 4 | 78.39487 | 0.2973867 | 0.1021795 | 608.9221 | 1 | 0 | 0 |  | Fe_Cr_Ni_Si_Ta | Fe13Cr23Ni53Si6Ta4 | 0.03487728 | -16.19508 | 8.242424 | 20.25095 | 346.7195 | 100.885 | 542.8964 | 149.6762
1517 | 1517 | 8 | 30 | 50 | 8 | 4 | 78.54068 | 0.2937032 | 0.1025765 | 608.031 | 1 | 0 | 0 |  | Fe_Cr_Ni_Si_Ta | Fe8Cr30Ni50Si8Ta4 | 0.03633163 | -19.0288 | 7.96 | 22.41071 | 474.828 | 170.6929 | 594.9584 | 136.4344
1518 | 1518 | 12 | 5 | 33 | 3 | 47 | 71.402 | 0.3302195 | 0.1712561 | 1404.216 | 0 | 0 | 0 |  | Fe_Cr_Ni_Si_Ta | Fe12Cr5Ni33Si3Ta47 | 0.07234051 | -28.3048 | 7.03 | 19.72207 | 765.3024 | 190.6389 | 330.1869 | 517.0169
1519 | 1519 | 11 | 5 | 39 | 5 | 40 | 70.16563 | 0.3297839 | 0.1748032 | 1403.678 | 0 | 0 | 0 |  | Fe_Cr_Ni_Si_Ta | Fe11Cr5Ni39Si5Ta40 | 0.07327777 | -30.9472 | 7.28 | 22.52532 | 797.7645 | 185.1186 | 308.4677 | 454.9302
1520 | 1520 | 10 | 4 | 44 | 7 | 34 | 68.46304 | 0.3305661 | 0.1761545 | 1370.799 | 0 | 0 | 0 |  | Fe_Cr_Ni_Si_Ta | Fe10Cr4Ni44Si7Ta34 | 0.07317229 | -32.94439 | 7.494949 | 24.8152 | 832.2806 | 193.1176 | 319.0483 | 438.0888
1521 | 1521 | 9 | 4 | 49 | 11 | 27 | 65.53333 | 0.3317479 | 0.1732325 | 1259.663 | 0 | 0 | 0 |  | Fe_Cr_Ni_Si_Ta | Fe9Cr4Ni49Si11Ta27 | 0.07201344 | -35.3372 | 7.65 | 28.47789 | 875.7289 | 186.4301 | 301.1224 | 358.6948
1522 | 1522 | 7 | 3 | 53 | 14 | 22 | 62.77342 | 0.3341571 | 0.1703298 | 1163.315 | 0 | 0 | 0 |  | Fe_Cr_Ni_Si_Ta | Fe7Cr3Ni53Si14Ta22 | 0.07020806 | -36.88358 | 7.777778 | 30.76019 | 891.0438 | 179.2545 | 285.7667 | 306.5557
1523 | 1523 | 19 | 6 | 21 | 3 | 51 | 71.73512 | 0.3295978 | 0.1629 | 1317.364 | 0 | 0 | 0 |  | Fe_Cr_Ni_Si_Ta | Fe19Cr6Ni21Si3Ta51 | 0.07248088 | -25.3116 | 6.65 | 20.41837 | 710.6861 | 183.3169 | 306.2708 | 524.511
1524 | 1524 | 17 | 7 | 27 | 5 | 44 | 70.77697 | 0.3285598 | 0.1682689 | 1343.889 | 0 | 0 | 0 |  | Fe_Cr_Ni_Si_Ta | Fe17Cr7Ni27Si5Ta44 | 0.07416414 | -28.8712 | 6.88 | 23.1972 | 762.2408 | 180.4293 | 321.0727 | 484.7189
1525 | 1525 | 16 | 8 | 32 | 7 | 38 | 69.81332 | 0.3275041 | 0.1700017 | 1327.866 | 0 | 0 | 0 |  | Fe_Cr_Ni_Si_Ta | Fe16Cr8Ni32Si7Ta38 | 0.07438498 | -31.09656 | 7.069307 | 25.30163 | 798.7011 | 175.841 | 342.0715 | 440.1816
1526 | 1526 | 14 | 8 | 36 | 10 | 32 | 67.57202 | 0.3284055 | 0.1702188 | 1271.892 | 0 | 0 | 0 |  | Fe_Cr_Ni_Si_Ta | Fe14Cr8Ni36Si10Ta32 | 0.07442247 | -34.0944 | 7.2 | 28.15741 | 843.955 | 169.5809 | 320.0016 | 434.3051
1527 | 1527 | 11 | 9 | 40 | 14 | 26 | 64.78615 | 0.3295077 | 0.1675803 | 1173.526 | 0 | 0 | 0 |  | Fe_Cr_Ni_Si_Ta | Fe11Cr9Ni40Si14Ta26 | 0.07335654 | -36.9692 | 7.28 | 31.10932 | 892.7002 | 174.5135 | 315.9942 | 367.1242
1528 | 1528 | 9 | 8 | 44 | 18 | 21 | 61.40339 | 0.332613 | 0.164725 | 1070.878 | 0 | 0 | 0 |  | Fe_Cr_Ni_Si_Ta | Fe9Cr8Ni44Si18Ta21 | 0.07142823 | -39.1924 | 7.37 | 33.40225 | 949.4606 | 161.642 | 266.0714 | 304.2381
1529 | 1529 | 7 | 7 | 46 | 23 | 16 | 57.13912 | 0.3370912 | 0.1602096 | 941.0634 | 0 | 0 | 0 |  | Fe_Cr_Ni_Si_Ta | Fe7Cr7Ni46Si23Ta16 | 0.06869045 | -41.33252 | 7.373737 | 35.79807 | 986.9254 | 165.2342 | 231.5033 | 227.8986
1530 | 1530 | 29 | 4 | 12 | 3 | 52 | 71.54438 | 0.3297736 | 0.159542 | 1277.084 | 0 | 0 | 0 |  | Fe_Cr_Ni_Si_Ta | Fe29Cr4Ni12Si3Ta52 | 0.07282763 | -22.794 | 6.48 | 20.65212 | 644.9616 | 177.7779 | 307.0858 | 538.733
1531 | 1531 | 27 | 8 | 16 | 4 | 46 | 72.19992 | 0.3259821 | 0.1623744 | 1301.08 | 0 | 0 | 0 |  | Fe_Cr_Ni_Si_Ta | Fe27Cr8Ni16Si4Ta46 | 0.07365775 | -24.45015 | 6.633663 | 22.16363 | 694.5311 | 177.1452 | 301.6037 | 534.122
1532 | 1532 | 24 | 10 | 21 | 6 | 39 | 71.46049 | 0.3242314 | 0.1655055 | 1303.17 | 0 | 0 | 0 |  | Fe_Cr_Ni_Si_Ta | Fe24Cr10Ni21Si6Ta39 | 0.07420588 | -27.4572 | 6.81 | 24.5365 | 729.6251 | 159.6585 | 311.3497 | 487.4941
1533 | 1533 | 21 | 12 | 25 | 9 | 34 | 69.82808 | 0.3237701 | 0.1651516 | 1252.777 | 0 | 0 | 0 |  | Fe_Cr_Ni_Si_Ta | Fe21Cr12Ni25Si9Ta34 | 0.0745124 | -30.72836 | 6.891089 | 27.38121 | 796.685 | 168.8405 | 345.467 | 409.2459
1534 | 1534 | 17 | 13 | 28 | 13 | 29 | 66.94179 | 0.3252997 | 0.1638771 | 1173.201 | 0 | 0 | 0 |  | Fe_Cr_Ni_Si_Ta | Fe17Cr13Ni28Si13Ta29 | 0.07487206 | -34.7852 | 6.91 | 30.62336 | 863.4504 | 163.4914 | 309.721 | 404.9995
1535 | 1535 | 14 | 14 | 31 | 17 | 24 | 64.14798 | 0.326676 | 0.1609143 | 1079.293 | 0 | 0 | 0 |  | Fe_Cr_Ni_Si_Ta | Fe14Cr14Ni31Si17Ta24 | 0.07368157 | -37.6536 | 6.94 | 32.93934 | 912.8405 | 167.3969 | 288.3574 | 330.5775
1536 | 1536 | 11 | 13 | 34 | 23 | 19 | 59.27601 | 0.3317873 | 0.1572983 | 951.1889 | 0 | 0 | 0 |  | Fe_Cr_Ni_Si_Ta | Fe11Cr13Ni34Si23Ta19 | 0.07210321 | -41.3012 | 6.93 | 35.72268 | 1000.776 | 164.4483 | 215.5997 | 260.708
1537 | 1537 | 8 | 12 | 36 | 29 | 15 | 54.54317 | 0.3375949 | 0.1534438 | 831.7295 | 0 | 0 | 0 |  | Fe_Cr_Ni_Si_Ta | Fe8Cr12Ni36Si29Ta15 | 0.06988411 | -43.8128 | 6.87 | 37.74175 | 1080.76 | 152.7578125 | 161.3821 | 227.9223
1538 | 1538 | 6 | 9 | 37 | 36 | 12 | 48.8618 | 0.3466541 | 0.1514194 | 720.6865 | 0 | 0 | 0 |  | Fe_Cr_Ni_Si_Ta | Fe6Cr9Ni37Si36Ta12 | 0.06800142 | -45.8244 | 6.76 | 39.55452 | 1145.742 | 131.4212 | 106.6566 | 227.7992
1539 | 1539 | 38 | 6 | 10 | 3 | 43 | 73.09838 | 0.3239676 | 0.1639324 | 1327.202 | 0 | 0 | 0 |  | Fe_Cr_Ni_Si_Ta | Fe38Cr6Ni10Si3Ta43 | 0.07287069 | -21.3096 | 6.67 | 20.60485 | 622.5869 | 170.7678 | 247.2102 | 524.9954
1540 | 1540 | 34 | 10 | 13 | 4 | 38 | 73.61411 | 0.3205889 | 0.1641246 | 1318.949 | 0 | 0 | 0 |  | Fe_Cr_Ni_Si_Ta | Fe34Cr10Ni13Si4Ta38 | 0.07261856 | -22.58219 | 6.747475 | 22.04197 | 647.5421 | 159.94 | 318.9674 | 492.4899
1541 | 1541 | 29 | 14 | 16 | 7 | 33 | 72.42406 | 0.3187985 | 0.1619946 | 1253.374 | 0 | 0 | 0 |  | Fe_Cr_Ni_Si_Ta | Fe29Cr14Ni16Si7Ta33 | 0.07307233 | -26.09938 | 6.757576 | 25.47898 | 699.9744 | 154.3531 | 349.4357 | 445.7521
1542 | 1542 | 25 | 17 | 19 | 10 | 29 | 70.93962 | 0.317947 | 0.1593439 | 1182.904 | 0 | 0 | 0 |  | Fe_Cr_Ni_Si_Ta | Fe25Cr17Ni19Si10Ta29 | 0.07281706 | -29.1284 | 6.77 | 27.98911 | 773.2428 | 150.0004 | 325.3048 | 397.8762
1543 | 1543 | 20 | 19 | 21 | 15 | 25 | 67.45948 | 0.3199109 | 0.155845 | 1075.921 | 0 | 0 | 0 |  | Fe_Cr_Ni_Si_Ta | Fe20Cr19Ni21Si15Ta25 | 0.07329163 | -33.8832 | 6.69 | 31.49857 | 867.2469 | 151.8181 | 335.1273 | 388.1303
1544 | 1544 | 16 | 19 | 24 | 20 | 21 | 63.5103 | 0.3235456 | 0.1534202 | 978.9412 | 0 | 0 | 0 |  | Fe_Cr_Ni_Si_Ta | Fe16Cr19Ni24Si20Ta21 | 0.07263278 | -37.8772 | 6.67 | 34.06112 | 945.1802 | 171.6734 | 279.931 | 279.6942
1545 | 1545 | 12 | 18 | 26 | 26 | 17 | 58.49656 | 0.3293633 | 0.1499859 | 861.5606 | 0 | 0 | 0 |  | Fe_Cr_Ni_Si_Ta | Fe12Cr18Ni26Si26Ta17 | 0.07155123 | -41.69534 | 6.59596 | 36.48968 | 1034.821 | 147.626 | 199.8476 | 233.0979
1546 | 1546 | 9 | 17 | 28 | 34 | 13 | 52.78548 | 0.336811 | 0.1438856 | 719.0082 | 0 | 0 | 0 |  | Fe_Cr_Ni_Si_Ta | Fe9Cr17Ni28Si34Ta13 | 0.06859112 | -44.22115 | 6.485149 | 38.25474 | 1121.001 | 124.0938 | 155.4938 | 241.3185
1547 | 1547 | 6 | 12 | 28 | 43 | 11 | 45.38036 | 0.3505013 | 0.1419072 | 597.841 | 0 | 0 | 0 |  | Fe_Cr_Ni_Si_Ta | Fe6Cr12Ni28Si43Ta11 | 0.06850844 | -46.5504 | 6.27 | 40.13677 | 1192.193 | 96.39307 | 99.28479 | 273.4826
1548 | 1548 | 45 | 9 | 8 | 3 | 35 | 74.92402 | 0.3174539 | 0.1632337 | 1319.532 | 0 | 0 | 0 |  | Fe_Cr_Ni_Si_Ta | Fe45Cr9Ni8Si3Ta35 | 0.07088487 | -19.2572 | 6.81 | 20.25117 | 567.0922 | 149.8476 | 309.7143 | 480.5932
1549 | 1549 | 39 | 14 | 10 | 5 | 31 | 74.76517 | 0.3144661 | 0.1602992 | 1263.018 | 0 | 0 | 0 |  | Fe_Cr_Ni_Si_Ta | Fe39Cr14Ni10Si5Ta31 | 0.07068614 | -21.4525 | 6.777778 | 22.88631 | 615.7208 | 137.9755 | 310.0119 | 453.7219
1550 | 1550 | 33 | 19 | 12 | 8 | 27 | 73.74242 | 0.3121783 | 0.1559632 | 1177.807 | 0 | 0 | 0 |  | Fe_Cr_Ni_Si_Ta | Fe33Cr19Ni12Si8Ta27 | 0.07038845 | -24.55545 | 6.717172 | 25.87318 | 667.7156 | 145.5152 | 360.2134 | 393.899
1551 | 1551 | 28 | 22 | 14 | 12 | 24 | 71.25947 | 0.3127315 | 0.1517911 | 1082.073 | 0 | 0 | 0 |  | Fe_Cr_Ni_Si_Ta | Fe28Cr22Ni14Si12Ta24 | 0.07054538 | -28.5808 | 6.64 | 28.91366 | 769.5023 | 150.3631 | 370.856 | 371.8922
1552 | 1552 | 23 | 24 | 16 | 17 | 20 | 67.74657 | 0.3146155 | 0.1468137 | 966.3899 | 0 | 0 | 0 |  | Fe_Cr_Ni_Si_Ta | Fe23Cr24Ni16Si17Ta20 | 0.06984966 | -32.8868 | 6.56 | 31.75075 | 861.3035 | 178.135 | 374.8638 | 319.6768
1553 | 1553 | 18 | 25 | 18 | 22 | 17 | 63.97743 | 0.3179827 | 0.1425056 | 864.4442 | 0 | 0 | 0 |  | Fe_Cr_Ni_Si_Ta | Fe18Cr25Ni18Si22Ta17 | 0.06914914 | -36.6724 | 6.47 | 33.95585 | 954.87 | 160.9646 | 319.0241 | 263.7918
1554 | 1554 | 13 | 24 | 20 | 30 | 13 | 57.57686 | 0.3258407 | 0.136553 | 719.5917 | 0 | 0 | 0 |  | Fe_Cr_Ni_Si_Ta | Fe13Cr24Ni20Si30Ta13 | 0.06729215 | -41.0324 | 6.33 | 36.39712 | 1088.842 | 146.6178 | 210.2172 | 243.7967
1555 | 1555 | 9 | 22 | 20 | 38 | 11 | 51.37332 | 0.3356195 | 0.131036 | 597.4045 | 0 | 0 | 0 |  | Fe_Cr_Ni_Si_Ta | Fe9Cr22Ni20Si38Ta11 | 0.0669489 | -43.9628 | 6.11 | 38.08871 | 1177.024 | 95.09229 | 168.6667 | 228.3437
1556 | 1556 | 6 | 16 | 20 | 50 | 8 | 42.2772 | 0.353036 | 0.1249462 | 444.628 | 0 | 0 | 0 |  | Fe_Cr_Ni_Si_Ta | Fe6Cr16Ni20Si50Ta8 | 0.06398258 | -44.5328 | 5.84 | 39.00205 | 1205.784 | 97.07654 | 76.42777 | 310.3233
1557 | 1557 | 50 | 14 | 7 | 3 | 25 | 77.6706 | 0.3078747 | 0.1557012 | 1231.89 | 0 | 0 | 0 |  | Fe_Cr_Ni_Si_Ta | Fe50Cr14Ni7Si3Ta25 | 0.06544102 | -16.40853 | 6.979798 | 19.35022 | 488.016 | 135.9697 | 382.2837 | 421.0119
1558 | 1558 | 42 | 21 | 8 | 6 | 23 | 76.95198 | 0.3050722 | 0.15079 | 1148.284 | 0 | 0 | 0 |  | Fe_Cr_Ni_Si_Ta | Fe42Cr21Ni8Si6Ta23 | 0.06564462 | -19.6268 | 6.81 | 22.97912 | 562.1975 | 131.1444 | 400.7588 | 409.1392
1559 | 1559 | 36 | 26 | 9 | 9 | 20 | 75.82832 | 0.3029498 | 0.1450847 | 1053.323 | 0 | 0 | 0 |  | Fe_Cr_Ni_Si_Ta | Fe36Cr26Ni9Si9Ta20 | 0.06480282 | -22.48 | 6.7 | 25.53429 | 622.3506 | 124.7973 | 459.7747 | 326.3766
1560 | 1560 | 29 | 28 | 11 | 13 | 18 | 72.72898 | 0.3050561 | 0.1419255 | 971.0981 | 0 | 0 | 0 |  | Fe_Cr_Ni_Si_Ta | Fe29Cr28Ni11Si13Ta18 | 0.06546555 | -27.01479 | 6.585859 | 28.57818 | 749.3185 | 147.1419 | 427.1249 | 325.2127
1561 | 1561 | 24 | 30 | 12 | 18 | 16 | 69.03162 | 0.3079739 | 0.1369835 | 868.1463 | 0 | 0 | 0 |  | Fe_Cr_Ni_Si_Ta | Fe24Cr30Ni12Si18Ta16 | 0.06566757 | -31.3488 | 6.44 | 31.23844 | 857.7724 | 160.0117 | 429.5473 | 257.753
1562 | 1562 | 18 | 31 | 14 | 25 | 13 | 63.68477 | 0.313469 | 0.1299399 | 732.4496 | 0 | 0 | 0 |  | Fe_Cr_Ni_Si_Ta | Fe18Cr31Ni14Si25Ta13 | 0.06469542 | -36.20586 | 6.287129 | 33.81996 | 994.8939 | 164.1791 | 314.4924 | 245.1345
1563 | 1563 | 13 | 30 | 15 | 32 | 10 | 57.91327 | 0.3208853 | 0.1236243 | 609.9731 | 0 | 0 | 0 |  | Fe_Cr_Ni_Si_Ta | Fe13Cr30Ni15Si32Ta10 | 0.06291281 | -39.812 | 6.12 | 35.58356 | 1116.857 | 138.45 | 262.2312 | 207.6636
1564 | 1564 | 8 | 26 | 15 | 42 | 8 | 49.61901 | 0.3351771 | 0.1175116 | 477.2598 | 0 | 0 | 0 |  | Fe_Cr_Ni_Si_Ta | Fe8Cr26Ni15Si42Ta8 | 0.06246004 | -42.95643 | 5.838384 | 37.2463 | 1179.308 | 124.5145 | 166.0984 | 272.3738
1565 | 1565 | 5 | 19 | 15 | 55 | 6 | 40.16612 | 0.355026 | 0.1087582 | 330.9965 | 0 | 0 | 0 |  | Fe_Cr_Ni_Si_Ta | Fe5Cr19Ni15Si55Ta6 | 0.05982926 | -42.3472 | 5.54 | 37.50453 | 1170.719 | 167.7305 | 81.47321 | 317.4957
1566 | 1566 | 52 | 21 | 7 | 3 | 17 | 80.98568 | 0.2969921 | 0.1407324 | 1066.003 | 0 | 0 | 0 |  | Fe_Cr_Ni_Si_Ta | Fe52Cr21Ni7Si3Ta17 | 0.0573534 | -13.4184 | 7.09 | 18.03996 | 404.2962 | 129.4574 | 438.7535 | 324.6392
1567 | 1567 | 43 | 28 | 7 | 6 | 16 | 80.06738 | 0.2946068 | 0.1370702 | 1001.756 | 0 | 0 | 0 |  | Fe_Cr_Ni_Si_Ta | Fe43Cr28Ni7Si6Ta16 | 0.05814582 | -16.8736 | 6.86 | 21.69677 | 469.2979 | 125.7754 | 514.7191 | 297.3671875
1568 | 1568 | 36 | 33 | 7 | 9 | 15 | 78.62215 | 0.2936296 | 0.1333166 | 935.7801 | 0 | 0 | 0 |  | Fe_Cr_Ni_Si_Ta | Fe36Cr33Ni7Si9Ta15 | 0.05880997 | -20.1312 | 6.67 | 24.42622 | 565.4607 | 130.3597 | 545.2189 | 286.3751
1569 | 1569 | 30 | 36 | 8 | 14 | 13 | 74.90801 | 0.2957854 | 0.127702 | 828.9287 | 0 | 0 | 0 |  | Fe_Cr_Ni_Si_Ta | Fe30Cr36Ni8Si14Ta13 | 0.05881097 | -24.99284 | 6.50495 | 27.64806 | 708.0802 | 162.7509 | 536.7919 | 246.344
1570 | 1570 | 24 | 38 | 9 | 19 | 11 | 71.05826 | 0.2987566 | 0.1218728 | 726.9849 | 0 | 0 | 0 |  | Fe_Cr_Ni_Si_Ta | Fe24Cr38Ni9Si19Ta11 | 0.05840761 | -29.29634 | 6.346535 | 30.05338 | 857.5178 | 203.0958 | 506.4674 | 240.0538
1571 | 1571 | 18 | 38 | 10 | 25 | 9 | 65.874 | 0.3046402 | 0.1164893 | 624.6752 | 0 | 0 | 0 |  | Fe_Cr_Ni_Si_Ta | Fe18Cr38Ni10Si25Ta9 | 0.05803856 | -33.8552 | 6.17 | 32.3147 | 996.5219 | 188.5748 | 430.9588 | 207.8913
1572 | 1572 | 12 | 37 | 11 | 33 | 7 | 59.22646 | 0.3138928 | 0.109147 | 503.8744 | 0 | 0 | 0 |  | Fe_Cr_Ni_Si_Ta | Fe12Cr37Ni11Si33Ta7 | 0.05715147 | -38.1424 | 5.95 | 34.22046 | 1127.473 | 165.4654 | 299.9691 | 226.8369
1573 | 1573 | 7 | 32 | 12 | 44 | 5 | 50.06438 | 0.3302794 | 0.1015833 | 374.715 | 0 | 0 | 0 |  | Fe_Cr_Ni_Si_Ta | Fe7Cr32Ni12Si44Ta5 | 0.05543183 | -41.1124 | 5.69 | 35.5712 | 1170.052 | 156.7137 | 205.9254 | 267.9352
1574 | 1574 | 4 | 23 | 12 | 57 | 4 | 39.94307 | 0.3529784 | 0.09557046 | 261.4564 | 0 | 0 | 0 |  | Fe_Cr_Ni_Si_Ta | Fe4Cr23Ni12Si57Ta4 | 0.05427472 | -40.4044 | 5.38 | 35.77653 | 1130.556 | 249.7744 | 114.5943 | 375.554
1575 | 1575 | 42 | 37 | 5 | 6 | 10 | 83.90546 | 0.2822158 | 0.117429 | 801.5732 | 0 | 0 | 0 |  | Fe_Cr_Ni_Si_Ta | Fe42Cr37Ni5Si6Ta10 | 0.04886898 | -14.0812 | 6.82 | 20.16532 | 364.1354 | 121.8066 | 696.4528 | 230.299
1576 | 1576 | 35 | 41 | 5 | 9 | 10 | 81.88938 | 0.2828039 | 0.1168545 | 773.9872 | 0 | 0 | 0 |  | Fe_Cr_Ni_Si_Ta | Fe35Cr41Ni5Si9Ta10 | 0.0509131 | -17.7232 | 6.62 | 23.00848 | 463.1668 | 139.3929 | 699.9854 | 216.9939
1577 | 1577 | 28 | 44 | 6 | 13 | 9 | 78.78537 | 0.2846222 | 0.1132227 | 705.9726 | 0 | 0 | 0 |  | Fe_Cr_Ni_Si_Ta | Fe28Cr44Ni6Si13Ta9 | 0.05160156 | -22.044 | 6.45 | 25.76742 | 609.9767 | 185.9256 | 698.6778 | 193.7039
1578 | 1578 | 22 | 45 | 7 | 18 | 8 | 74.29442 | 0.2892476 | 0.1098068 | 633.5825 | 0 | 0 | 0 |  | Fe_Cr_Ni_Si_Ta | Fe22Cr45Ni7Si18Ta8 | 0.05252917 | -26.8884 | 6.28 | 28.4605 | 813.3771 | 237.8553 | 609.8352 | 207.7286
1579 | 1579 | 16 | 45 | 8 | 25 | 6 | 68.11064 | 0.2963292 | 0.1026676 | 519.8818 | 0 | 0 | 0 |  | Fe_Cr_Ni_Si_Ta | Fe16Cr45Ni8Si25Ta6 | 0.05165747 | -32.0972 | 6.08 | 30.91343 | 1014.903 | 225.0665 | 496.384 | 180.7875
1580 | 1580 | 11 | 43 | 9 | 32 | 5 | 61.7486 | 0.3060338 | 0.09838508 | 439.7298 | 0 | 0 | 0 |  | Fe_Cr_Ni_Si_Ta | Fe11Cr43Ni9Si32Ta5 | 0.05205597 | -36.2908 | 5.89 | 32.77972 | 1106.822 | 206.2327 | 334.3417 | 217.6769
1581 | 1581 | 6 | 38 | 11 | 43 | 3 | 52.45793 | 0.3225297 | 0.08994038 | 318.8563 | 0 | 0 | 0 |  | Fe_Cr_Ni_Si_Ta | Fe6Cr38Ni11Si43Ta3 | 0.04936653 | -39.58161 | 5.673267 | 34.11491 | 1149.042 | 208.0251 | 248.2415 | 282.5186
1582 | 1582 | 32 | 50 | 3 | 9 | 6 | 85.46552 | 0.2713567 | 0.09772324 | 596.0924 | 0 | 0 | 0 |  | Fe_Cr_Ni_Si_Ta | Fe32Cr50Ni3Si9Ta6 | 0.04249889 | -15.6712 | 6.52 | 21.5258 | 375.1938 | 186.8331 | 784.9431 | 185.2362
1583 | 1583 | 25 | 52 | 4 | 13 | 6 | 81.73579 | 0.2749894 | 0.0979768 | 572.6148 | 0 | 0 | 0 |  | Fe_Cr_Ni_Si_Ta | Fe25Cr52Ni4Si13Ta6 | 0.04518592 | -20.3684 | 6.34 | 24.50694 | 557.8912 | 217.1874 | 758.1075 | 177.4664
1584 | 1584 | 19 | 53 | 5 | 18 | 5 | 77.09146 | 0.2796564 | 0.0938624 | 503.6484 | 0 | 0 | 0 |  | Fe_Cr_Ni_Si_Ta | Fe19Cr53Ni5Si18Ta5 | 0.0457351 | -25.186 | 6.17 | 27.05901 | 778.963 | 281.1568 | 669.8287 | 199.077
1585 | 1585 | 13 | 53 | 6 | 23 | 4 | 72.33809 | 0.2851225 | 0.08980071 | 439.1986 | 0 | 0 | 0 |  | Fe_Cr_Ni_Si_Ta | Fe13Cr53Ni6Si23Ta4 | 0.04596268 | -29.49536 | 6 | 29.02384 | 958.4021 | 265.3527 | 580.3016 | 200.7223
1586 | 1586 | 8 | 50 | 8 | 30 | 4 | 65.3213 | 0.2969233 | 0.0893886 | 395.8976 | 0 | 0 | 0 |  | Fe_Cr_Ni_Si_Ta | Fe8Cr50Ni8Si30Ta4 | 0.04876437 | -34.5424 | 5.84 | 31.43247 | 1078.783 | 246.7822 | 437.4983 | 259.2302
1587 | 1587 | 12 | 5 | 3 | 33 | 47 | 51.25861 | 0.3535099 | 0.1220429 | 608.9055 | 0 | 0 | 0 |  | Fe_Cr_Ni_Si_Ta | Fe12Cr5Ni3Si33Ta47 | 0.09630785 | -50.0848 | 5.23 | 44.30982 | 1035.846 | 170.5266 | 88.51038 | 538.8567
1588 | 1588 | 11 | 5 | 5 | 39 | 40 | 47.63513 | 0.3573095 | 0.1242431 | 569.8157 | 0 | 0 | 0 |  | Fe_Cr_Ni_Si_Ta | Fe11Cr5Ni5Si39Ta40 | 0.09721436 | -52.612 | 5.24 | 45.24279 | 1067.388 | 155.6478 | 131.1696 | 466.5722
1589 | 1589 | 10 | 4 | 7 | 44 | 34 | 44.17965 | 0.3618937 | 0.1249227 | 522.1289 | 0 | 0 | 0 |  | Fe_Cr_Ni_Si_Ta | Fe10Cr4Ni7Si44Ta34 | 0.09667072 | -53.60188 | 5.252525 | 45.57985 | 1123.248 | 143.4767 | 30.14385 | 436.6253
1590 | 1590 | 9 | 4 | 11 | 49 | 27 | 41.29794 | 0.3651531 | 0.1292655 | 499.9043 | 0 | 0 | 0 |  | Fe_Cr_Ni_Si_Ta | Fe9Cr4Ni11Si49Ta27 | 0.09251044 | -52.7564 | 5.37 | 44.81908 | 1167.232 | 82.85023 | 15.59054 | 390.0946
1591 | 1591 | 7 | 3 | 14 | 53 | 22 | 38.34551 | 0.369904 | 0.1290996 | 451.2558 | 0 | 0 | 0 |  | Fe_Cr_Ni_Si_Ta | Fe7Cr3Ni14Si53Ta22 | 0.08883323 | -51.4474 | 5.414141 | 44.25488 | 1190.134 | 77.18607 | -61.63917 | 341.6715
1592 | 1592 | 19 | 6 | 3 | 21 | 51 | 59.03483 | 0.3432597 | 0.1345781 | 819.6708 | 0 | 0 | 0 |  | Fe_Cr_Ni_Si_Ta | Fe19Cr6Ni3Si21Ta51 | 0.08863814 | -41.0364 | 5.57 | 38.68992 | 935.7224 | 196.8394 | 220.9721 | 515.0339
1593 | 1593 | 17 | 7 | 5 | 27 | 44 | 55.41828 | 0.3459626 | 0.1361123 | 770.182 | 0 | 0 | 0 |  | Fe_Cr_Ni_Si_Ta | Fe17Cr7Ni5Si27Ta44 | 0.09154244 | -46.1104 | 5.56 | 41.18483 | 988.0267 | 179.0691 | 153.0202 | 495.6305
1594 | 1594 | 16 | 8 | 7 | 32 | 38 | 52.64138 | 0.3478677 | 0.1380703 | 735.237 | 0 | 0 | 0 |  | Fe_Cr_Ni_Si_Ta | Fe16Cr8Ni7Si32Ta38 | 0.09188509 | -48.68307 | 5.584158 | 42.25113 | 1030.252 | 154.1902 | 144.2272 | 467.3388
1595 | 1595 | 14 | 8 | 10 | 36 | 32 | 49.85259 | 0.3505701 | 0.1389114 | 690.9848 | 0 | 0 | 0 |  | Fe_Cr_Ni_Si_Ta | Fe14Cr8Ni10Si36Ta32 | 0.09084194 | -50.3808 | 5.64 | 42.81168 | 1076.197 | 146.8329 | 81.09131 | 399.3105
1596 | 1596 | 11 | 9 | 14 | 40 | 26 | 47.40187 | 0.3525722 | 0.1391831 | 645.5736 | 0 | 0 | 0 |  | Fe_Cr_Ni_Si_Ta | Fe11Cr9Ni14Si40Ta26 | 0.08776552 | -50.8532 | 5.72 | 42.76576 | 1123.663 | 120.5717 | 76.3637 | 340.4749
1597 | 1597 | 9 | 8 | 18 | 44 | 21 | 44.52577 | 0.3564644 | 0.1405043 | 602.7998 | 0 | 0 | 0 |  | Fe_Cr_Ni_Si_Ta | Fe9Cr8Ni18Si44Ta21 | 0.08400491 | -50.674 | 5.81 | 42.64681 | 1171.17 | 80.90874 | 51.13202 | 310.3272
1598 | 1598 | 7 | 7 | 23 | 46 | 16 | 42.51281 | 0.3591316 | 0.142958 | 578.1138 | 0 | 0 | 0 |  | Fe_Cr_Ni_Si_Ta | Fe7Cr7Ni23Si46Ta16 | 0.07828317 | -49.52719 | 5.979798 | 42.1114 | 1184.859 | 91.20047 | 14.6602 | 310.8953
1599 | 1599 | 29 | 4 | 3 | 12 | 52 | 64.91727 | 0.3365621 | 0.1470629 | 1029.341 | 0 | 0 | 0 |  | Fe_Cr_Ni_Si_Ta | Fe29Cr4Ni3Si12Ta52 | 0.08148217 | -31.7256 | 5.94 | 31.82122 | 791.8105 | 206.2927 | 202.5987 | 555.9832
1600 | 1600 | 27 | 8 | 4 | 16 | 46 | 63.34478 | 0.3353007 | 0.1482646 | 1000.378 | 0 | 0 | 0 |  | Fe_Cr_Ni_Si_Ta | Fe27Cr8Ni4Si16Ta46 | 0.08398216 | -35.61612 | 5.920792 | 34.54382 | 866.6103 | 187.1218 | 247.9743 | 498.7827
1601 | 1601 | 24 | 10 | 6 | 21 | 39 | 60.34545 | 0.336481 | 0.1477609 | 932.9128 | 0 | 0 | 0 |  | Fe_Cr_Ni_Si_Ta | Fe24Cr10Ni6Si21Ta39 | 0.08580741 | -40.3272 | 5.91 | 37.20806 | 934.3814 | 172.1722 | 223.4654 | 486.244
1602 | 1602 | 21 | 12 | 9 | 25 | 34 | 58.20625 | 0.3371576 | 0.1478599 | 888.2739 | 0 | 0 | 0 |  | Fe_Cr_Ni_Si_Ta | Fe21Cr12Ni9Si25Ta34 | 0.08559042 | -43.09421 | 5.940594 | 38.47092 | 981.4424 | 166.6553 | 235.223 | 434.9296
1603 | 1603 | 17 | 13 | 13 | 28 | 29 | 56.15867 | 0.3383703 | 0.1472143 | 840.1207 | 0 | 0 | 0 |  | Fe_Cr_Ni_Si_Ta | Fe17Cr13Ni13Si28Ta29 | 0.08433726 | -45.1892 | 6.01 | 39.24525 | 1002.077 | 171.722 | 228.1888 | 384.0757
1604 | 1604 | 14 | 14 | 17 | 31 | 24 | 54.25692 | 0.3392954 | 0.1468899 | 796.1087 | 0 | 0 | 0 |  | Fe_Cr_Ni_Si_Ta | Fe14Cr14Ni17Si31Ta24 | 0.08158509 | -46.2216 | 6.1 | 39.55199 | 1055.057 | 161.6257 | 199.1838 | 340.115
1605 | 1605 | 11 | 13 | 23 | 34 | 19 | 51.78066 | 0.3420461 | 0.1487961 | 761.6745 | 0 | 0 | 0 |  | Fe_Cr_Ni_Si_Ta | Fe11Cr13Ni23Si34Ta19 | 0.07747788 | -46.8716 | 6.27 | 39.75663 | 1097.748 | 138.9139 | 121.2275 | 276.2099
1606 | 1606 | 8 | 12 | 29 | 36 | 15 | 49.94036 | 0.3443086 | 0.1490863 | 726.1405 | 0 | 0 | 0 |  | Fe_Cr_Ni_Si_Ta | Fe8Cr12Ni29Si36Ta15 | 0.0728446 | -46.694 | 6.45 | 39.73663 | 1152.91 | 101.6708 | 133.8761 | 248.2034
1607 | 1607 | 6 | 9 | 36 | 37 | 12 | 48.23389 | 0.3476329 | 0.1508984 | 707.0737 | 0 | 0 | 0 |  | Fe_Cr_Ni_Si_Ta | Fe6Cr9Ni36Si37Ta12 | 0.06836272 | -46.1412 | 6.7 | 39.77235 | 1167.399 | 124.3414 | 120.3433 | 219.9022
1608 | 1608 | 38 | 6 | 3 | 10 | 43 | 67.61147 | 0.3295393 | 0.1569733 | 1152.84 | 0 | 0 | 0 |  | Fe_Cr_Ni_Si_Ta | Fe38Cr6Ni3Si10Ta43 | 0.07906625 | -28.5756 | 6.25 | 29.23423 | 730.1746 | 180.3358 | 281.6167 | 503.1966
1609 | 1609 | 34 | 10 | 4 | 13 | 38 | 66.4348 | 0.3280439 | 0.1547087 | 1092.9 | 0 | 0 | 0 |  | Fe_Cr_Ni_Si_Ta | Fe34Cr10Ni4Si13Ta38 | 0.08009373 | -31.57392 | 6.20202 | 31.62407 | 783.4472 | 166.6547 | 256.0259 | 497.1212
1610 | 1610 | 29 | 14 | 7 | 16 | 33 | 65.26293 | 0.3265072 | 0.1527475 | 1037.614 | 0 | 0 | 0 |  | Fe_Cr_Ni_Si_Ta | Fe29Cr14Ni7Si16Ta33 | 0.07989476 | -34.42996 | 6.212121 | 33.3024 | 847.3073 | 160.7038 | 294.5233 | 429.9485
1611 | 1611 | 25 | 17 | 10 | 19 | 29 | 63.90123 | 0.3258058 | 0.1509744 | 985.6341 | 0 | 0 | 0 |  | Fe_Cr_Ni_Si_Ta | Fe25Cr17Ni10Si19Ta29 | 0.0790285 | -36.7532 | 6.23 | 34.50956 | 896.8303 | 177.6854 | 253.8334 | 398.1802
1612 | 1612 | 20 | 19 | 15 | 21 | 25 | 62.85815 | 0.3252964 | 0.1499882 | 948.2953 | 0 | 0 | 0 |  | Fe_Cr_Ni_Si_Ta | Fe20Cr19Ni15Si21Ta25 | 0.07706133 | -38.4552 | 6.33 | 35.07478 | 932.8714 | 178.3465 | 265.3423 | 348.4933
1613 | 1613 | 16 | 19 | 20 | 24 | 21 | 60.53598 | 0.3272356 | 0.1493823 | 897.2155 | 0 | 0 | 0 |  | Fe_Cr_Ni_Si_Ta | Fe16Cr19Ni20Si24Ta21 | 0.07488457 | -40.5412 | 6.43 | 35.99778 | 983.6713 | 176.0671 | 246.3263 | 312.5866
1614 | 1614 | 12 | 18 | 26 | 26 | 17 | 58.49656 | 0.3293633 | 0.1493743 | 856.6434 | 0 | 0 | 0 |  | Fe_Cr_Ni_Si_Ta | Fe12Cr18Ni26Si26Ta17 | 0.07155123 | -41.69534 | 6.59596 | 36.48968 | 1030.311 | 153.9125 | 212.2642 | 242.4415
1615 | 1615 | 9 | 17 | 34 | 28 | 13 | 56.87507 | 0.3310095 | 0.147444 | 805.7258 | 0 | 0 | 0 |  | Fe_Cr_Ni_Si_Ta | Fe9Cr17Ni34Si28Ta13 | 0.06607041 | -41.49672 | 6.841584 | 36.50499 | 1082.736 | 138.912 | 217.8666 | 236.1892
1616 | 1616 | 6 | 12 | 43 | 28 | 11 | 55.06238 | 0.3356864 | 0.1490793 | 792.1114 | 0 | 0 | 0 |  | Fe_Cr_Ni_Si_Ta | Fe6Cr12Ni43Si28Ta11 | 0.0630527 | -41.4204 | 7.17 | 36.76629 | 1079.25 | 157.6397 | 203.7478 | 187.1717
1617 | 1617 | 45 | 9 | 3 | 8 | 35 | 70.75126 | 0.3216413 | 0.159946 | 1209.911 | 0 | 0 | 0 |  | Fe_Cr_Ni_Si_Ta | Fe45Cr9Ni3Si8Ta35 | 0.07504013 | -24.6572 | 6.51 | 26.46715 | 661.2758 | 158.5636 | 304.1466 | 500.9563
1618 | 1618 | 39 | 14 | 5 | 10 | 31 | 70.52885 | 0.3188063 | 0.156367 | 1149.648 | 0 | 0 | 0 |  | Fe_Cr_Ni_Si_Ta | Fe39Cr14Ni5Si10Ta31 | 0.0746319 | -26.64381 | 6.474747 | 28.17729 | 716.3492 | 155.0501 | 311.0054 | 439.7645
1619 | 1619 | 33 | 19 | 8 | 12 | 27 | 70.34981 | 0.3157517 | 0.1525824 | 1088.985 | 0 | 0 | 0 |  | Fe_Cr_Ni_Si_Ta | Fe33Cr19Ni8Si12Ta27 | 0.07332535 | -28.45383 | 6.474747 | 29.40522 | 754.0082 | 148.1398 | 340.2751 | 411.5346
1620 | 1620 | 28 | 22 | 12 | 14 | 24 | 69.60232 | 0.314542 | 0.1503601 | 1042.687 | 0 | 0 | 0 |  | Fe_Cr_Ni_Si_Ta | Fe28Cr22Ni12Si14Ta24 | 0.07189491 | -30.3664 | 6.52 | 30.38157 | 802.4591 | 150.0311 | 363.0172 | 379.2783
1621 | 1621 | 23 | 24 | 17 | 16 | 20 | 68.55953 | 0.313684 | 0.1475521 | 985.0847 | 0 | 0 | 0 |  | Fe_Cr_Ni_Si_Ta | Fe23Cr24Ni17Si16Ta20 | 0.06923611 | -32.0792 | 6.62 | 31.14787 | 857.0185 | 165.2591 | 381.8271 | 325.1346
1622 | 1622 | 18 | 25 | 22 | 18 | 17 | 67.14224 | 0.3141752 | 0.1457731 | 937.696 | 0 | 0 | 0 |  | Fe_Cr_Ni_Si_Ta | Fe18Cr25Ni22Si18Ta17 | 0.06691007 | -33.7876 | 6.71 | 31.95559 | 894.3137 | 177.8232 | 367.3979 | 278.7525
1623 | 1623 | 13 | 24 | 30 | 20 | 13 | 65.13229 | 0.3160465 | 0.1428396 | 871.907 | 0 | 0 | 0 |  | Fe_Cr_Ni_Si_Ta | Fe13Cr24Ni30Si20Ta13 | 0.06245063 | -35.0324 | 6.93 | 32.56916 | 956.1068 | 174.4577 | 380.7698 | 237.8295
1624 | 1624 | 9 | 22 | 38 | 20 | 11 | 64.37135 | 0.3177464 | 0.1410144 | 842.3652 | 0 | 0 | 0 |  | Fe_Cr_Ni_Si_Ta | Fe9Cr22Ni38Si20Ta11 | 0.05918692 | -34.934 | 7.19 | 32.49908 | 959.2032 | 187.5213 | 376.1444 | 212.5148
1625 | 1625 | 6 | 16 | 50 | 20 | 8 | 62.39183 | 0.3226623 | 0.136799 | 777.155 | 0 | 0 | 0 |  | Fe_Cr_Ni_Si_Ta | Fe6Cr16Ni50Si20Ta8 | 0.05356169 | -33.8048 | 7.64 | 32.41543 | 918.2133 | 204.5388 | 362.7347 | 154.8852
1626 | 1626 | 50 | 14 | 3 | 7 | 25 | 74.03921 | 0.3114904 | 0.1544738 | 1160.721 | 0 | 0 | 0 |  | Fe_Cr_Ni_Si_Ta | Fe50Cr14Ni3Si7Ta25 | 0.0685605 | -20.88971 | 6.737374 | 24.26136 | 585.007 | 140.3036 | 349.7816 | 412.2242
1627 | 1627 | 42 | 21 | 6 | 8 | 23 | 75.14984 | 0.3068951 | 0.1500845 | 1113.978 | 0 | 0 | 0 |  | Fe_Cr_Ni_Si_Ta | Fe42Cr21Ni6Si8Ta23 | 0.06712281 | -21.7364 | 6.69 | 25.01919 | 607.1401 | 130.51 | 380.0843 | 371.1833
1628 | 1628 | 36 | 26 | 9 | 9 | 20 | 75.82832 | 0.3029498 | 0.1450847 | 1053.323 | 0 | 0 | 0 |  | Fe_Cr_Ni_Si_Ta | Fe36Cr26Ni9Si9Ta20 | 0.06480282 | -22.48 | 6.7 | 25.53429 | 624.6181 | 127.3636 | 440.8175 | 362.2935
1629 | 1629 | 29 | 28 | 13 | 11 | 18 | 74.5069 | 0.3031455 | 0.1424165 | 999.7863 | 0 | 0 | 0 |  | Fe_Cr_Ni_Si_Ta | Fe29Cr28Ni13Si11Ta18 | 0.06414129 | -25.15131 | 6.707071 | 27.10649 | 707.3523 | 134.4241 | 450.5026 | 316.4477
1630 | 1630 | 24 | 30 | 18 | 12 | 16 | 74.19932 | 0.3022054 | 0.1404143 | 966.6577 | 0 | 0 | 0 |  | Fe_Cr_Ni_Si_Ta | Fe24Cr30Ni18Si12Ta16 | 0.0619945 | -26.2512 | 6.8 | 27.51291 | 746.4496 | 157.0265 | 512.3397 | 289.4254
1631 | 1631 | 18 | 31 | 25 | 14 | 13 | 72.72129 | 0.3027529 | 0.1380114 | 912.7517 | 0 | 0 | 0 |  | Fe_Cr_Ni_Si_Ta | Fe18Cr31Ni25Si14Ta13 | 0.05872084 | -28.11842 | 6.940594 | 28.44429 | 804.4864 | 173.1477 | 518.7748 | 238.0509
1632 | 1632 | 13 | 30 | 32 | 15 | 10 | 71.46398 | 0.3038028 | 0.1326087 | 837.7845 | 1 | 0 | 0 |  | Fe_Cr_Ni_Si_Ta | Fe13Cr30Ni32Si15Ta10 | 0.05462066 | -28.9388 | 7.14 | 28.87404 | 837.8899 | 195.7756 | 561.2424 | 206.4325
1633 | 1633 | 8 | 26 | 42 | 15 | 8 | 69.98355 | 0.3074274 | 0.1293123 | 789.9068 | 1 | 0 | 0 |  | Fe_Cr_Ni_Si_Ta | Fe8Cr26Ni42Si15Ta8 | 0.05102332 | -29.07214 | 7.474747 | 28.99535 | 841.5157 | 208.1619 | 528.6004 | 176.8538
1634 | 1634 | 5 | 19 | 55 | 15 | 6 | 67.66331 | 0.3138325 | 0.1242001 | 719.8672 | 1 | 0 | 0 |  | Fe_Cr_Ni_Si_Ta | Fe5Cr19Ni55Si15Ta6 | 0.04637447 | -27.9952 | 7.94 | 28.93078 | 756.1124 | 224.378 | 428.9254 | 154.6849
1635 | 1635 | 52 | 21 | 3 | 7 | 17 | 77.13795 | 0.3007965 | 0.1411929 | 1020.056 | 0 | 0 | 0 |  | Fe_Cr_Ni_Si_Ta | Fe52Cr21Ni3Si7Ta17 | 0.0603125 | -17.9064 | 6.85 | 22.74731 | 500.1788 | 146.4968 | 419.324 | 322.0525
1636 | 1636 | 43 | 28 | 6 | 7 | 16 | 79.10405 | 0.2955679 | 0.1370197 | 989.268 | 0 | 0 | 0 |  | Fe_Cr_Ni_Si_Ta | Fe43Cr28Ni6Si7Ta16 | 0.0588667 | -17.95 | 6.8 | 22.70925 | 498.8731 | 135.452 | 499.3213 | 312.6351
1637 | 1637 | 36 | 33 | 9 | 7 | 15 | 80.54329 | 0.2916889 | 0.1336896 | 962.2202 | 0 | 0 | 0 |  | Fe_Cr_Ni_Si_Ta | Fe36Cr33Ni9Si7Ta15 | 0.05740809 | -18.0648 | 6.79 | 22.63095 | 503.767 | 122.2508 | 565.7286 | 285.7752
1638 | 1638 | 30 | 36 | 14 | 8 | 13 | 80.50114 | 0.2899228 | 0.1294934 | 907.8441 | 0 | 0 | 0 |  | Fe_Cr_Ni_Si_Ta | Fe30Cr36Ni14Si8Ta13 | 0.05490613 | -19.29693 | 6.861386 | 23.20679 | 519.1224 | 106.8539 | 655.488 | 247.3485
1639 | 1639 | 24 | 38 | 19 | 9 | 11 | 80.16567 | 0.2888308 | 0.1257317 | 856.6981 | 0 | 0 | 0 |  | Fe_Cr_Ni_Si_Ta | Fe24Cr38Ni19Si9Ta11 | 0.05232374 | -20.55602 | 6.940594 | 23.82335 | 548.6122 | 99.81866 | 661.3383 | 228.9385
1640 | 1640 | 18 | 38 | 25 | 10 | 9 | 79.18058 | 0.2893842 | 0.12365 | 818.7789 | 1 | 0 | 0 |  | Fe_Cr_Ni_Si_Ta | Fe18Cr38Ni25Si10Ta9 | 0.04958751 | -21.9932 | 7.07 | 24.54873 | 582.1293 | 139.1327 | 677.6998 | 187.7677
1641 | 1641 | 12 | 37 | 33 | 11 | 7 | 77.80076 | 0.2911853 | 0.1180654 | 747.035 | 1 | 0 | 0 |  | Fe_Cr_Ni_Si_Ta | Fe12Cr37Ni33Si11Ta7 | 0.04611025 | -23.2264 | 7.27 | 25.21904 | 643.418 | 191.296 | 667.5146 | 177.7584
1642 | 1642 | 7 | 32 | 44 | 12 | 5 | 75.06908 | 0.2968254 | 0.1117468 | 663.6578 | 1 | 0 | 0 |  | Fe_Cr_Ni_Si_Ta | Fe7Cr32Ni44Si12Ta5 | 0.042006 | -24.1396 | 7.61 | 26.00981 | 659.2264 | 197.0418 | 610.7347 | 157.4038
1643 | 1643 | 4 | 23 | 57 | 12 | 4 | 71.88549 | 0.3058002 | 0.1094465 | 621.3293 | 1 | 0 | 0 |  | Fe_Cr_Ni_Si_Ta | Fe4Cr23Ni57Si12Ta4 | 0.03929268 | -23.6644 | 8.08 | 26.25947 | 616.8467 | 238.4666 | 504.5821 | 129.4579
1644 | 1644 | 42 | 37 | 6 | 5 | 10 | 84.94424 | 0.2812061 | 0.1171691 | 808.7678 | 0 | 0 | 0 |  | Fe_Cr_Ni_Si_Ta | Fe42Cr37Ni6Si5Ta10 | 0.048121 | -12.9748 | 6.88 | 19.10602 | 334.1144 | 127.3515 | 686.5881 | 227.7348
1645 | 1645 | 35 | 41 | 9 | 5 | 10 | 85.99514 | 0.2787578 | 0.1166211 | 809.7648 | 0 | 0 | 0 |  | Fe_Cr_Ni_Si_Ta | Fe35Cr41Ni9Si5Ta10 | 0.04801377 | -13.4752 | 6.86 | 19.26941 | 347.5419 | 112.979 | 737.6475 | 217.6226
1646 | 1646 | 28 | 44 | 13 | 6 | 9 | 85.81866 | 0.2774772 | 0.1138607 | 774.1071 | 0 | 0 | 0 |  | Fe_Cr_Ni_Si_Ta | Fe28Cr44Ni13Si6Ta9 | 0.04678643 | -15.0804 | 6.87 | 20.26919 | 358.1114 | 96.82062 | 754.8722 | 206.0357
1647 | 1647 | 22 | 45 | 18 | 7 | 8 | 84.99285 | 0.2779289 | 0.1124413 | 748.8407 | 0 | 0 | 0 |  | Fe_Cr_Ni_Si_Ta | Fe22Cr45Ni18Si7Ta8 | 0.04545807 | -16.8036 | 6.94 | 21.23582 | 386.1275 | 99.88516 | 782.0846 | 173.4218
1648 | 1648 | 16 | 45 | 25 | 8 | 6 | 83.97691 | 0.2785641 | 0.1086255 | 695.8876 | 0 | 0 | 0 |  | Fe_Cr_Ni_Si_Ta | Fe16Cr45Ni25Si8Ta6 | 0.04167268 | -18.2252 | 7.1 | 21.9627 | 420.3777 | 128.2248 | 759.0438 | 158.7555
1649 | 1649 | 11 | 43 | 32 | 9 | 5 | 82.13179 | 0.2818387 | 0.1055737 | 652.4933 | 1 | 0 | 0 |  | Fe_Cr_Ni_Si_Ta | Fe11Cr43Ni32Si9Ta5 | 0.03987996 | -19.8412 | 7.27 | 22.93883 | 492.4376 | 154.4699 | 705.3513 | 183.4028
1650 | 1650 | 6 | 38 | 43 | 11 | 3 | 78.31305 | 0.288762 | 0.09656193 | 542.4404 | 1 | 0 | 0 |  | Fe_Cr_Ni_Si_Ta | Fe6Cr38Ni43Si11Ta3 | 0.03543824 | -21.7763 | 7.574257 | 24.52929 | 616.2774 | 240.6756 | 627.7513 | 145.3392
1651 | 1651 | 32 | 50 | 9 | 3 | 6 | 92.03268 | 0.2650657 | 0.09595473 | 623.8939 | 0 | 0 | 0 |  | Fe_Cr_Ni_Si_Ta | Fe32Cr50Ni9Si3Ta6 | 0.03771156 | -9.148 | 6.88 | 15.51258 | 208.2293 | 75.28469 | 830.5723 | 177.3404
1652 | 1652 | 25 | 52 | 13 | 4 | 6 | 91.28585 | 0.265545 | 0.0975533 | 633.9343 | 0 | 0 | 0 |  | Fe_Cr_Ni_Si_Ta | Fe25Cr52Ni13Si4Ta6 | 0.03850452 | -11.1992 | 6.88 | 17.05843 | 230.0306 | 72.95383 | 820.5227 | 174.7354
1653 | 1653 | 19 | 53 | 18 | 5 | 5 | 90.44279 | 0.2659008 | 0.09519172 | 601.6348 | 0 | 0 | 0 |  | Fe_Cr_Ni_Si_Ta | Fe19Cr53Ni18Si5Ta5 | 0.03669399 | -12.9556 | 6.95 | 18.18653 | 257.7401 | 96.85112 | 831.6652 | 176.1703
1654 | 1654 | 13 | 53 | 23 | 6 | 4 | 89.35836 | 0.2668107 | 0.09459957 | 585.7344 | 0 | 0 | 0 |  | Fe_Cr_Ni_Si_Ta | Fe13Cr53Ni23Si6Ta4 | 0.03483862 | -14.73809 | 7.030303 | 19.32279 | 301.2038 | 122.1376 | 814.8519 | 164.9702
1655 | 1655 | 8 | 50 | 30 | 8 | 4 | 85.69905 | 0.2735059 | 0.09713502 | 589.9473 | 0 | 0 | 0 |  | Fe_Cr_Ni_Si_Ta | Fe8Cr50Ni30Si8Ta4 | 0.03632244 | -18.0688 | 7.16 | 21.61111 | 451.2305 | 178.9389 | 729.9911 | 175.5467
1656 | 1656 | 33 | 3 | 5 | 47 | 12 | 42.18139 | 0.3573814 | 0.1464633 | 580.7035 | 0 | 0 | 0 |  | Fe_Cr_Ni_Si_Ta | Fe33Cr3Ni5Si47Ta12 | 0.07128609 | -43.5808 | 5.8 | 39.65085 | 1110.885 | 175.2495 | -33.45234 | 306.2912
1657 | 1657 | 39 | 5 | 5 | 40 | 11 | 46.96649 | 0.3472702 | 0.1491101 | 665.5626 | 0 | 0 | 0 |  | Fe_Cr_Ni_Si_Ta | Fe39Cr5Ni5Si40Ta11 | 0.06740044 | -41.526 | 6.07 | 38.19568 | 1052.206 | 188.1227 | 31.20722 | 259.3472
1658 | 1658 | 44 | 7 | 4 | 34 | 10 | 51.32253 | 0.3384028 | 0.1477467 | 714.8813 | 0 | 0 | 0 |  | Fe_Cr_Ni_Si_Ta | Fe44Cr7Ni4Si34Ta10 | 0.06380686 | -38.67034 | 6.262626 | 36.47738 | 996.0521 | 194.9328 | 95.86617 | 236.8482
1659 | 1659 | 49 | 11 | 4 | 27 | 9 | 57.73952 | 0.3260638 | 0.1408651 | 743.9267 | 0 | 0 | 0 |  | Fe_Cr_Ni_Si_Ta | Fe49Cr11Ni4Si27Ta9 | 0.05883046 | -33.9252 | 6.51 | 33.66586 | 862.4635 | 205.9341 | 181.0409 | 200.9661
1660 | 1660 | 53 | 14 | 3 | 22 | 7 | 62.58102 | 0.3164191 | 0.1310879 | 713.4006 | 0 | 0 | 0 |  | Fe_Cr_Ni_Si_Ta | Fe53Cr14Ni3Si22Ta7 | 0.05263069 | -29.25579 | 6.676768 | 30.95362 | 757.6884 | 216.1208 | 263.7704 | 188.4314
1661 | 1661 | 21 | 3 | 6 | 51 | 19 | 40.01378 | 0.3646 | 0.1353356 | 501.1915 | 0 | 0 | 0 |  | Fe_Cr_Ni_Si_Ta | Fe21Cr3Ni6Si51Ta19 | 0.08380036 | -47.9124 | 5.45 | 42.38997523 | 1157.603 | 120.4583 | -14.96312 | 342.0342
1662 | 1662 | 27 | 5 | 7 | 44 | 17 | 44.39558 | 0.3548501 | 0.1441408 | 612.8718 | 0 | 0 | 0 |  | Fe_Cr_Ni_Si_Ta | Fe27Cr5Ni7Si44Ta17 | 0.07870648 | -46.2468 | 5.77 | 40.87481 | 1106.333 | 142.2383 | -5.622857 | 319.9976
1663 | 1663 | 32 | 7 | 8 | 38 | 16 | 48.79263 | 0.3459398 | 0.1477396 | 699.1936 | 0 | 0 | 0 |  | Fe_Cr_Ni_Si_Ta | Fe32Cr7Ni8Si38Ta16 | 0.07474688 | -43.88354 | 6.039604 | 39.23491 | 1065.928 | 155.1333 | 65.36641 | 277.4949
1664 | 1664 | 36 | 10 | 8 | 32 | 14 | 53.37041 | 0.3364031 | 0.1470487 | 753.0412 | 0 | 0 | 0 |  | Fe_Cr_Ni_Si_Ta | Fe36Cr10Ni8Si32Ta14 | 0.06975287 | -40.3088 | 6.26 | 37.05995 | 998.8892 | 169.6928 | 156.6994 | 225.0555
1665 | 1665 | 40 | 14 | 9 | 26 | 11 | 58.89688 | 0.324931 | 0.1408906 | 766.9289 | 0 | 0 | 0 |  | Fe_Cr_Ni_Si_Ta | Fe40Cr14Ni9Si26Ta11 | 0.06220185 | -35.182 | 6.53 | 34.04174 | 903.1677 | 182.4937 | 220.8571 | 199.4403
1666 | 1666 | 44 | 18 | 8 | 21 | 9 | 64.20299 | 0.3144288 | 0.132307 | 749.7722 | 0 | 0 | 0 |  | Fe_Cr_Ni_Si_Ta | Fe44Cr18Ni8Si21Ta9 | 0.05612697 | -30.1184 | 6.69 | 31.09662 | 792.4774 | 194.0584 | 275.2975 | 189.1918
1667 | 1667 | 46 | 23 | 7 | 16 | 7 | 70.1637 | 0.3029041 | 0.1202052 | 696.9087 | 0 | 0 | 0 |  | Fe_Cr_Ni_Si_Ta | Fe46Cr23Ni7Si16Ta7 | 0.04956715 | -24.62402 | 6.818182 | 27.73164 | 667.1309 | 204.9778 | 453.6842 | 169.5568
1668 | 1668 | 12 | 3 | 4 | 52 | 29 | 39.87048 | 0.3682193 | 0.1192191 | 426.0693 | 0 | 0 | 0 |  | Fe_Cr_Ni_Si_Ta | Fe12Cr3Ni4Si52Ta29 | 0.09562469 | -51.9156 | 5.07 | 45.32372 | 1148.268 | 108.4265 | -45.19641 | 414.8496
1669 | 1669 | 16 | 4 | 8 | 46 | 27 | 43.37665 | 0.360861 | 0.1335271 | 553.615 | 0 | 0 | 0 |  | Fe_Cr_Ni_Si_Ta | Fe16Cr4Ni8Si46Ta27 | 0.09090311 | -51.32203 | 5.455446 | 43.97199 | 1116.889 | 140.1788 | 9.015256 | 401.627
1670 | 1670 | 21 | 6 | 10 | 39 | 24 | 47.58577 | 0.3519387 | 0.14482 | 683.3806 | 0 | 0 | 0 |  | Fe_Cr_Ni_Si_Ta | Fe21Cr6Ni10Si39Ta24 | 0.08541628 | -48.7332 | 5.8 | 41.89165 | 1097.97 | 128.3527 | 80.59183 | 315.075
1671 | 1671 | 25 | 9 | 12 | 34 | 21 | 51.62003 | 0.343155 | 0.1484563 | 761.8803 | 0 | 0 | 0 |  | Fe_Cr_Ni_Si_Ta | Fe25Cr9Ni12Si34Ta21 | 0.07956191 | -45.27517 | 6.089109 | 39.59059 | 1053.875 | 153.7789 | 133.348 | 273.8625
1672 | 1672 | 28 | 13 | 13 | 29 | 17 | 55.89027 | 0.3334325 | 0.1475263 | 803.1051 | 0 | 0 | 0 |  | Fe_Cr_Ni_Si_Ta | Fe28Cr13Ni13Si29Ta17 | 0.07275282 | -40.9712 | 6.33 | 36.99946 | 1005.917 | 152.6042 | 145.6488 | 267.8464
1673 | 1673 | 31 | 17 | 14 | 24 | 14 | 60.78703 | 0.3232853 | 0.1433357 | 823.2956 | 0 | 0 | 0 |  | Fe_Cr_Ni_Si_Ta | Fe31Cr17Ni14Si24Ta14 | 0.06614704 | -36.1252 | 6.56 | 34.15538 | 930.543 | 177.7114 | 247.3382 | 220.8973
1674 | 1674 | 34 | 23 | 13 | 19 | 11 | 66.79855 | 0.3107714 | 0.1336371 | 797.6694 | 0 | 0 | 0 |  | Fe_Cr_Ni_Si_Ta | Fe34Cr23Ni13Si19Ta11 | 0.05876954 | -30.26 | 6.71 | 30.74085 | 821.3453 | 177.0958 | 380.3206 | 209.4617
1675 | 1675 | 36 | 29 | 12 | 15 | 8 | 72.47527 | 0.2988551 | 0.1206651 | 725.2035 | 0 | 0 | 0 |  | Fe_Cr_Ni_Si_Ta | Fe36Cr29Ni12Si15Ta8 | 0.05087578 | -24.7948 | 6.82 | 27.42189 | 666.1993 | 186.3399 | 545.1571 | 193.2754
1676 | 1676 | 37 | 36 | 9 | 12 | 6 | 77.87307 | 0.2873378 | 0.1074118 | 639.6337 | 0 | 0 | 0 |  | Fe_Cr_Ni_Si_Ta | Fe37Cr36Ni9Si12Ta6 | 0.04457935 | -20.22 | 6.8 | 24.50531 | 514.3034 | 187.0734 | 639.7537 | 181.7552
1677 | 1677 | 10 | 3 | 6 | 43 | 38 | 44.88901 | 0.3619801 | 0.1229962 | 524.5665 | 0 | 0 | 0 |  | Fe_Cr_Ni_Si_Ta | Fe10Cr3Ni6Si43Ta38 | 0.09828324 | -54.0132 | 5.2 | 46.03738 | 1099.378 | 149.2666 | 69.35172 | 470.9423
1678 | 1678 | 13 | 4 | 10 | 38 | 34 | 47.56421 | 0.3563018 | 0.1383045 | 659.4264 | 0 | 0 | 0 |  | Fe_Cr_Ni_Si_Ta | Fe13Cr4Ni10Si38Ta34 | 0.09369051 | -52.44363 | 5.555556 | 44.15124 | 1086.912 | 148.7054 | 86.76412 | 422.0155
1679 | 1679 | 16 | 7 | 14 | 33 | 29 | 51.1933 | 0.3480774 | 0.1482056 | 776.734 | 0 | 0 | 0 |  | Fe_Cr_Ni_Si_Ta | Fe16Cr7Ni14Si33Ta29 | 0.08747115 | -49.17866 | 5.929293 | 41.55335 | 1055.5 | 159.2636 | 142.9361 | 368.0726
1680 | 1680 | 19 | 10 | 17 | 29 | 25 | 54.72456 | 0.3402456 | 0.1522869 | 852.6749 | 0 | 0 | 0 |  | Fe_Cr_Ni_Si_Ta | Fe19Cr10Ni17Si29Ta25 | 0.08158192 | -45.4244 | 6.23 | 39.0716 | 1007.001 | 169.6271 | 181.9185 | 332.2803
1681 | 1681 | 21 | 15 | 19 | 25 | 20 | 58.91721 | 0.3303343 | 0.151104 | 887.9987 | 0 | 0 | 0 |  | Fe_Cr_Ni_Si_Ta | Fe21Cr15Ni19Si25Ta20 | 0.07439597 | -40.7112 | 6.48 | 36.27382 | 973.8174 | 175.9203 | 230.5039 | 281.1852
1682 | 1682 | 24 | 20 | 19 | 21 | 16 | 63.57657 | 0.3199217 | 0.1456982 | 888.4486 | 0 | 0 | 0 |  | Fe_Cr_Ni_Si_Ta | Fe24Cr20Ni19Si21Ta16 | 0.06738059 | -35.5296 | 6.66 | 33.34666 | 919.5607 | 171.3562 | 319.0477 | 243.3117
1683 | 1683 | 26 | 26 | 18 | 17 | 12 | 68.90177 | 0.3080564 | 0.1353432 | 840.8905 | 0 | 0 | 0 |  | Fe_Cr_Ni_Si_Ta | Fe26Cr26Ni18Si17Ta12 | 0.05958831 | -29.99857 | 6.787879 | 30.1738 | 828.5372 | 167.6248 | 446.1953 | 217.7974
1684 | 1684 | 28 | 34 | 17 | 13 | 9 | 75.46503 | 0.2944656 | 0.1222773 | 771.0649 | 0 | 0 | 0 |  | Fe_Cr_Ni_Si_Ta | Fe28Cr34Ni17Si13Ta9 | 0.05137062 | -23.83884 | 6.881188 | 26.40206 | 649.2039 | 161.3399 | 633.4637 | 189.4518
1685 | 1685 | 28 | 43 | 12 | 11 | 6 | 80.7981 | 0.2812218 | 0.1046759 | 633.5817 | 0 | 0 | 0 |  | Fe_Cr_Ni_Si_Ta | Fe28Cr43Ni12Si11Ta6 | 0.04388346 | -19.6636 | 6.76 | 23.81176 | 479.5224 | 172.1536 | 728.8239 | 179.7338
1686 | 1686 | 8 | 3 | 9 | 35 | 45 | 49.411 | 0.3568736 | 0.1269336 | 620.8055 | 0 | 0 | 0 |  | Fe_Cr_Ni_Si_Ta | Fe8Cr3Ni9Si35Ta45 | 0.09690349 | -53.1728 | 5.37 | 44.98711 | 1062.295 | 154.8357 | 106.6818 | 548.7989
1687 | 1687 | 10 | 5 | 14 | 31 | 39 | 51.9172 | 0.3511065 | 0.1426578 | 767.1131 | 0 | 0 | 0 |  | Fe_Cr_Ni_Si_Ta | Fe10Cr5Ni14Si31Ta39 | 0.09244137 | -51.22661 | 5.747475 | 42.70351 | 1045.987 | 171.9589 | 175.3943 | 474.6575
1688 | 1688 | 12 | 8 | 19 | 27 | 33 | 55.13507 | 0.3437427 | 0.1527539 | 886.94 | 0 | 0 | 0 |  | Fe_Cr_Ni_Si_Ta | Fe12Cr8Ni19Si27Ta33 | 0.08681761 | -47.88695 | 6.131313 | 39.99949 | 1019.926 | 164.7344 | 197.7719 | 438.9317
1689 | 1689 | 14 | 12 | 22 | 24 | 28 | 58.41582 | 0.3359487 | 0.1560769 | 952.5881 | 0 | 0 | 0 |  | Fe_Cr_Ni_Si_Ta | Fe14Cr12Ni22Si24Ta28 | 0.08124171 | -43.9584 | 6.4 | 37.5132 | 989.7244 | 173.6498 | 220.784 | 386.719
1690 | 1690 | 16 | 17 | 24 | 20 | 23 | 62.8717 | 0.3260713 | 0.1556813 | 999.3588 | 0 | 0 | 0 |  | Fe_Cr_Ni_Si_Ta | Fe16Cr17Ni24Si20Ta23 | 0.07462185 | -38.7604 | 6.65 | 34.45345 | 935.2178 | 170.9778 | 276.1227 | 313.2914
1691 | 1691 | 18 | 22 | 25 | 17 | 18 | 66.98697 | 0.3163989 | 0.1503975 | 987.2176 | 0 | 0 | 0 |  | Fe_Cr_Ni_Si_Ta | Fe18Cr22Ni25Si17Ta18 | 0.06754971 | -33.8048 | 6.84 | 31.67902 | 884.0634 | 174.9024 | 366.2219 | 292.8642
1692 | 1692 | 20 | 30 | 24 | 13 | 13 | 73.36825 | 0.3021973 | 0.1378574 | 920.0504 | 0 | 0 | 0 |  | Fe_Cr_Ni_Si_Ta | Fe20Cr30Ni24Si13Ta13 | 0.05840349 | -27.1008 | 6.97 | 27.82732 | 759.4797 | 163.6649 | 525.0667 | 224.4456
1693 | 1693 | 20 | 38 | 22 | 11 | 9 | 78.30271 | 0.2899992 | 0.1223629 | 797.0763 | 0 | 0 | 0 |  | Fe_Cr_Ni_Si_Ta | Fe20Cr38Ni22Si11Ta9 | 0.05027518 | -22.6872 | 6.97 | 25.22776 | 624.0756 | 159.9869 | 696.1989 | 189.3504
1694 | 1694 | 20 | 50 | 16 | 8 | 6 | 85.93607 | 0.2727633 | 0.1020028 | 642.158 | 0 | 0 | 0 |  | Fe_Cr_Ni_Si_Ta | Fe20Cr50Ni16Si8Ta6 | 0.04168864 | -16.8528 | 6.82 | 21.45134 | 377.1472 | 144.4471 | 799.0296 | 167.4931
1695 | 1695 | 7 | 3 | 14 | 25 | 50 | 55.14017 | 0.3503957 | 0.1375048 | 793.2308 | 0 | 0 | 0 |  | Fe_Cr_Ni_Si_Ta | Fe7Cr3Ni14Si25Ta50 | 0.09155524 | -48.97908 | 5.69697 | 41.31696 | 992.7987 | 196.1683 | 144.8162 | 543.7618
1696 | 1696 | 8 | 6 | 21 | 23 | 42 | 57.23779 | 0.3445837 | 0.1516576 | 934.0231 | 0 | 0 | 0 |  | Fe_Cr_Ni_Si_Ta | Fe8Cr6Ni21Si23Ta42 | 0.0879704 | -47.444 | 6.12 | 39.08964 | 984.5886 | 184.6127 | 130.1047 | 468.1385
1697 | 1697 | 9 | 9 | 26 | 20 | 36 | 60.08495 | 0.3381556 | 0.1601548 | 1044.341 | 0 | 0 | 0 |  | Fe_Cr_Ni_Si_Ta | Fe9Cr9Ni26Si20Ta36 | 0.08351333 | -44.2156 | 6.46 | 36.56159 | 962.8445 | 176.0343 | 236.348 | 440.9154
1698 | 1698 | 11 | 13 | 28 | 18 | 29 | 62.73104 | 0.3308673 | 0.1616879 | 1080.48 | 0 | 0 | 0 |  | Fe_Cr_Ni_Si_Ta | Fe11Cr13Ni28Si18Ta29 | 0.07848723 | -40.50974 | 6.69697 | 34.49757 | 947.0753 | 177.6861 | 252.3792 | 404.1539
1699 | 1699 | 12 | 18 | 30 | 16 | 24 | 66.02293 | 0.3227222 | 0.1588907 | 1084.723 | 0 | 0 | 0 |  | Fe_Cr_Ni_Si_Ta | Fe12Cr18Ni30Si16Ta24 | 0.07297534 | -36.408 | 6.88 | 32.25151 | 911.5538 | 169.208 | 321.3252 | 337.9966
1700 | 1700 | 14 | 25 | 31 | 13 | 18 | 71.11651 | 0.3107301 | 0.1504695 | 1045.695 | 0 | 0 | 0 |  | Fe_Cr_Ni_Si_Ta | Fe14Cr25Ni31Si13Ta18 | 0.06469299 | -30.33977 | 7.069307 | 28.93292 | 831.9773 | 165.4597 | 443.9158 | 300.6555
1701 | 1701 | 15 | 32 | 30 | 10 | 13 | 76.54717 | 0.2983594 | 0.1377359 | 957.1331 | 1 | 0 | 0 |  | Fe_Cr_Ni_Si_Ta | Fe15Cr32Ni30Si10Ta13 | 0.05637843 | -24.6468 | 7.17 | 25.65365 | 706.1 | 143.5222 | 589.2766 | 250.8969
1702 | 1702 | 15 | 42 | 26 | 8 | 8 | 82.62152 | 0.2830124 | 0.1179277 | 786.7666 | 1 | 0 | 0 |  | Fe_Cr_Ni_Si_Ta | Fe15Cr42Ni26Si8Ta8 | 0.04636971 | -19.4976 | 7.111111 | 22.66861 | 482.3253 | 109.0779 | 741.4929 | 189.5161
1703 | 1703 | 15 | 55 | 19 | 6 | 5 | 89.84994 | 0.2657683 | 0.09591833 | 603.5071 | 0 | 0 | 0 |  | Fe_Cr_Ni_Si_Ta | Fe15Cr55Ni19Si6Ta5 | 0.0375078 | -14.446 | 6.89 | 19.32123 | 314.105 | 135.0446 | 833.7495 | 163.1774
1704 | 1704 | 7 | 3 | 21 | 17 | 52 | 60.31921 | 0.3444808 | 0.1490202 | 982.0797 | 0 | 0 | 0 |  | Fe_Cr_Ni_Si_Ta | Fe7Cr3Ni21Si17Ta52 | 0.08514598 | -43.5248 | 6.12 | 35.98263 | 933.3832 | 206.6506 | 187.7413 | 544.0258
1705 | 1705 | 7 | 6 | 28 | 16 | 43 | 61.87933 | 0.3394037 | 0.161508 | 1110.442 | 0 | 0 | 0 |  | Fe_Cr_Ni_Si_Ta | Fe7Cr6Ni28Si16Ta43 | 0.08305533 | -42.7068 | 6.51 | 34.49333 | 943.1624 | 193.9333 | 238.5555 | 472.0953
1706 | 1706 | 7 | 9 | 33 | 15 | 36 | 63.55711 | 0.3343369 | 0.1663832 | 1169.118 | 0 | 0 | 0 |  | Fe_Cr_Ni_Si_Ta | Fe7Cr9Ni33Si15Ta36 | 0.07991077 | -40.7256 | 6.8 | 33.07129 | 925.9081 | 169.112 | 267.6195 | 440.5105
1707 | 1707 | 8 | 14 | 36 | 13 | 30 | 66.8347 | 0.3263581 | 0.1661188 | 1199.877 | 0 | 0 | 0 |  | Fe_Cr_Ni_Si_Ta | Fe8Cr14Ni36Si13Ta30 | 0.07502974 | -36.47093 | 7.029703 | 30.71159 | 903.3124 | 167.3196 | 299.6423 | 362.4051
1708 | 1708 | 9 | 19 | 38 | 11 | 24 | 70.31572 | 0.3178648 | 0.161732 | 1184.736 | 0 | 0 | 0 |  | Fe_Cr_Ni_Si_Ta | Fe9Cr19Ni38Si11Ta24 | 0.06925352 | -31.95412 | 7.227723 | 28.32029 | 856.1124 | 166.5754 | 379.2253 | 350.4829
1709 | 1709 | 10 | 25 | 38 | 9 | 18 | 74.44063 | 0.3076673 | 0.1517448 | 1109.349 | 0 | 0 | 0 |  | Fe_Cr_Ni_Si_Ta | Fe10Cr25Ni38Si9Ta18 | 0.06221173 | -27.0292 | 7.36 | 25.80388 | 783.4643 | 164.049 | 461.9837 | 290.3768
1710 | 1710 | 11 | 33 | 37 | 7 | 12 | 79.71958 | 0.2945963 | 0.1346244 | 959.6096 | 1 | 0 | 0 |  | Fe_Cr_Ni_Si_Ta | Fe11Cr33Ni37Si7Ta12 | 0.05266571 | -21.4632 | 7.44 | 22.80767 | 633.3961 | 138.5297 | 628.4778 | 215.0038
1711 | 1711 | 12 | 44 | 32 | 5 | 7 | 86.47024 | 0.2780598 | 0.1114907 | 752.1626 | 1 | 0 | 0 |  | Fe_Cr_Ni_Si_Ta | Fe12Cr44Ni32Si5Ta7 | 0.04162876 | -15.8656 | 7.35 | 19.42267 | 372.2343 | 94.23024 | 752.9266 | 190.3622
1712 | 1712 | 12 | 57 | 23 | 4 | 4 | 92.9404 | 0.2612738 | 0.09070541 | 567.6782 | 0 | 0 | 0 |  | Fe_Cr_Ni_Si_Ta | Fe12Cr57Ni23Si4Ta4 | 0.03282678 | -12.0356 | 7.04 | 16.94107 | 240.8047 | 89.73034 | 831.9171 | 184.8876
1713 | 1713 | 5 | 6 | 37 | 10 | 42 | 66.16766 | 0.3346655 | 0.170477 | 1282.63 | 0 | 0 | 0 |  | Fe_Cr_Ni_Si_Ta | Fe5Cr6Ni37Si10Ta42 | 0.07789325 | -37.6896 | 6.96 | 28.90173 | 892.8461 | 191.8379 | 252.0148 | 447.0073
1714 | 1714 | 5 | 9 | 41 | 10 | 35 | 67.3074 | 0.3301844 | 0.1720943 | 1297.994 | 0 | 0 | 0 |  | Fe_Cr_Ni_Si_Ta | Fe5Cr9Ni41Si10Ta35 | 0.07561069 | -36.2252 | 7.19 | 28.46243 | 881.4993 | 184.3848 | 323.6324 | 428.8671
1715 | 1715 | 6 | 13 | 44 | 9 | 28 | 69.72364 | 0.3233816 | 0.1693245 | 1283.049 | 0 | 0 | 0 |  | Fe_Cr_Ni_Si_Ta | Fe6Cr13Ni44Si9Ta28 | 0.07105174 | -32.6308 | 7.42 | 26.88792 | 873.7946 | 178.5058 | 339.4213 | 386.3925
1716 | 1716 | 7 | 18 | 45 | 8 | 22 | 72.60968 | 0.3154828 | 0.1618374 | 1219.857 | 0 | 0 | 0 |  | Fe_Cr_Ni_Si_Ta | Fe7Cr18Ni45Si8Ta22 | 0.06558711 | -28.7048 | 7.56 | 25.28458 | 811.697 | 162.079 | 423.5756 | 336.1725
1717 | 1717 | 8 | 25 | 45 | 6 | 16 | 77.37133 | 0.3040817 | 0.1483792 | 1108.554 | 0 | 0 | 0 |  | Fe_Cr_Ni_Si_Ta | Fe8Cr25Ni45Si6Ta16 | 0.0576056 | -23.1204 | 7.68 | 22.38839 | 690.2362 | 166.4252 | 546.2308 | 268.1545
1718 | 1718 | 9 | 32 | 43 | 5 | 11 | 81.44438 | 0.2932772 | 0.1314717 | 945.097 | 1 | 0 | 0 |  | Fe_Cr_Ni_Si_Ta | Fe9Cr32Ni43Si5Ta11 | 0.04949705 | -19.014 | 7.69 | 20.44969 | 529.1816 | 120.1329 | 660.3688 | 215.5031
1719 | 1719 | 11 | 43 | 38 | 3 | 6 | 88.35889 | 0.2767066 | 0.1054889 | 705.7871 | 1 | 0 | 0 |  | Fe_Cr_Ni_Si_Ta | Fe11Cr43Ni38Si3Ta6 | 0.03733832 | -13.19518 | 7.60396 | 16.69073 | 303.816 | 84.0678 | 730.9118 | 190.1897
1720 | 1720 | 3 | 9 | 50 | 6 | 32 | 70.64411 | 0.3261012 | 0.1757062 | 1394.682 | 0 | 0 | 0 |  | Fe_Cr_Ni_Si_Ta | Fe3Cr9Ni50Si6Ta32 | 0.07095425 | -31.4852 | 7.62 | 23.46806 | 828.6332 | 193.5818 | 340.9386 | 415.5642
1721 | 1721 | 4 | 13 | 52 | 6 | 25 | 72.42512 | 0.3198528 | 0.1690982 | 1320.15 | 0 | 0 | 0 |  | Fe_Cr_Ni_Si_Ta | Fe4Cr13Ni52Si6Ta25 | 0.06657036 | -28.5124 | 7.79 | 23.06859 | 790.0551 | 188.3518 | 381.4316 | 378.784
1722 | 1722 | 5 | 18 | 53 | 5 | 19 | 75.53839 | 0.3116223 | 0.1581965 | 1216.85 | 0 | 0 | 0 |  | Fe_Cr_Ni_Si_Ta | Fe5Cr18Ni53Si5Ta19 | 0.06032969 | -24.178 | 7.93 | 21.31924 | 701.2571 | 189.5799 | 457.5607 | 298.8675
1723 | 1723 | 6 | 23 | 53 | 4 | 13 | 78.95684 | 0.3025198 | 0.1411118 | 1043.28 | 1 | 0 | 0 |  | Fe_Cr_Ni_Si_Ta | Fe6Cr23Ni53Si4Ta13 | 0.05216108 | -19.66616 | 8.050505 | 19.38499 | 574.3381 | 160.4686 | 568.3746 | 238.4761
1724 | 1724 | 8 | 30 | 50 | 4 | 8 | 82.18197 | 0.292336 | 0.1199004 | 823.6441 | 1 | 0 | 0 |  | Fe_Cr_Ni_Si_Ta | Fe8Cr30Ni50Si4Ta8 | 0.04302246 | -16.4528 | 8 | 18.58602 | 430.3878 | 126.3753 | 629.5305 | 185.3117
1725 | 1725 | 3 | 33 | 5 | 47 | 12 | 48.5931 | 0.3358133 | 0.09954861 | 366.7312 | 0 | 0 | 0 |  | Fe_Cr_Ni_Si_Ta | Fe3Cr33Ni5Si47Ta12 | 0.07161658 | -43.8568 | 5.2 | 37.66417 | 1194.291 | 99.59416 | 139.0901 | 310.3823
1726 | 1726 | 5 | 39 | 5 | 40 | 11 | 54.64505 | 0.3224588 | 0.1020711 | 427.553 | 0 | 0 | 0 |  | Fe_Cr_Ni_Si_Ta | Fe5Cr39Ni5Si40Ta11 | 0.06768843 | -41.7572 | 5.39 | 36.24072 | 1170.914 | 118.2358 | 234.7215 | 258.8593
1727 | 1727 | 7 | 44 | 4 | 34 | 10 | 60.16711 | 0.310766 | 0.1016195 | 463.8125 | 0 | 0 | 0 |  | Fe_Cr_Ni_Si_Ta | Fe7Cr44Ni4Si34Ta10 | 0.06404818 | -38.79114 | 5.515152 | 34.56435 | 1132.036 | 149.3691 | 300.0206 | 246.8651
1728 | 1728 | 11 | 49 | 4 | 27 | 9 | 67.30874 | 0.2974992 | 0.1030661 | 524.2513 | 0 | 0 | 0 |  | Fe_Cr_Ni_Si_Ta | Fe11Cr49Ni4Si27Ta9 | 0.0589607 | -33.9556 | 5.75 | 32.07039 | 1035.912 | 197.6813 | 430.5727 | 205.9211
1729 | 1729 | 14 | 53 | 3 | 22 | 7 | 73.00625 | 0.2861683 | 0.09735487 | 511.6283 | 0 | 0 | 0 |  | Fe_Cr_Ni_Si_Ta | Fe14Cr53Ni3Si22Ta7 | 0.05278274 | -29.30354 | 5.888889 | 29.45168 | 938.9029 | 246.9356 | 582.1137 | 193.6659
1730 | 1730 | 3 | 21 | 6 | 51 | 19 | 43.63139 | 0.3523924 | 0.1074026 | 382.6912 | 0 | 0 | 0 |  | Fe_Cr_Ni_Si_Ta | Fe3Cr21Ni6Si51Ta19 | 0.08383476 | -47.7684 | 5.09 | 41.28862 | 1194.013 | 82.79939 | 60.11215 | 346.0796
1731 | 1731 | 5 | 27 | 7 | 44 | 17 | 49.076 | 0.3396058 | 0.1128794 | 463.7856 | 0 | 0 | 0 |  | Fe_Cr_Ni_Si_Ta | Fe5Cr27Ni7Si44Ta17 | 0.07872552 | -46.1324 | 5.33 | 39.69521 | 1169.38 | 99.27951 | 124.7745 | 297.5262
1732 | 1732 | 7 | 32 | 8 | 38 | 16 | 54.33118 | 0.3285338 | 0.1173591 | 542.6631 | 0 | 0 | 0 |  | Fe_Cr_Ni_Si_Ta | Fe7Cr32Ni8Si38Ta16 | 0.07471764 | -43.76591 | 5.544554 | 38.10042 | 1150.185 | 103.5218 | 193.7162 | 250.6583
1733 | 1733 | 10 | 36 | 8 | 32 | 14 | 59.49025 | 0.3177533 | 0.1184511 | 595.4202 | 0 | 0 | 0 |  | Fe_Cr_Ni_Si_Ta | Fe10Cr36Ni8Si32Ta14 | 0.06970301 | -40.2256 | 5.74 | 36.01389 | 1112.273 | 136.7196 | 249.2608 | 268.9305
1734 | 1734 | 14 | 40 | 9 | 26 | 11 | 65.40844 | 0.3057195 | 0.1171617 | 631.3589 | 0 | 0 | 0 |  | Fe_Cr_Ni_Si_Ta | Fe14Cr40Ni9Si26Ta11 | 0.06217318 | -35.2756 | 6.01 | 33.13608 | 1048.45 | 148.7012 | 348.2006 | 236.2885
1735 | 1735 | 18 | 44 | 8 | 21 | 9 | 71.05803 | 0.2947939 | 0.1125143 | 634.2024 | 0 | 0 | 0 |  | Fe_Cr_Ni_Si_Ta | Fe18Cr44Ni8Si21Ta9 | 0.05609523 | -30.2224 | 6.17 | 30.30907 | 916.2845 | 223.6271 | 528.6246 | 213.0645
1736 | 1736 | 23 | 46 | 7 | 16 | 7 | 76.6134 | 0.2849794 | 0.1056869 | 611.6078 | 0 | 0 | 0 |  | Fe_Cr_Ni_Si_Ta | Fe23Cr46Ni7Si16Ta7 | 0.04953474 | -24.72727 | 6.353535 | 27.14147 | 734.637 | 247.5041 | 676.9619 | 187.5456
1737 | 1737 | 3 | 12 | 4 | 52 | 29 | 41.58913 | 0.362544 | 0.1064198 | 373.2987 | 0 | 0 | 0 |  | Fe_Cr_Ni_Si_Ta | Fe3Cr12Ni4Si52Ta29 | 0.0955415 | -51.5268 | 4.89 | 44.86368 | 1152.85 | 110.0709 | 20.35633 | 416.3591
1738 | 1738 | 4 | 16 | 8 | 46 | 27 | 45.7641 | 0.3532133 | 0.118287 | 484.5832 | 0 | 0 | 0 |  | Fe_Cr_Ni_Si_Ta | Fe4Cr16Ni8Si46Ta27 | 0.09078328 | -50.92677 | 5.217822 | 43.45396 | 1152.955 | 103.623 | 56.25482 | 384.7749
1739 | 1739 | 6 | 21 | 10 | 39 | 24 | 50.77424 | 0.3420394 | 0.1261546 | 588.5307 | 0 | 0 | 0 |  | Fe_Cr_Ni_Si_Ta | Fe6Cr21Ni10Si39Ta24 | 0.08525747 | -48.3492 | 5.5 | 41.33473 | 1130.271 | 106.7962 | 144.0293 | 354.2267
1740 | 1740 | 9 | 25 | 12 | 34 | 21 | 55.16984 | 0.3324026 | 0.1318259 | 674.649 | 0 | 0 | 0 |  | Fe_Cr_Ni_Si_Ta | Fe9Cr25Ni12Si34Ta21 | 0.07940412 | -45.02421 | 5.772277 | 39.07418 | 1085.835 | 145.5767 | 165.972 | 297.9651
1741 | 1741 | 13 | 28 | 13 | 29 | 17 | 59.43654 | 0.3229102 | 0.1330736 | 723.6208 | 0 | 0 | 0 |  | Fe_Cr_Ni_Si_Ta | Fe13Cr28Ni13Si29Ta17 | 0.07263125 | -40.8932 | 6.03 | 36.55284 | 1053.078 | 156.2395 | 250.2367 | 254.9445
1742 | 1742 | 17 | 31 | 14 | 24 | 14 | 64.28114 | 0.3131851 | 0.1320746 | 760.6989 | 0 | 0 | 0 |  | Fe_Cr_Ni_Si_Ta | Fe17Cr31Ni14Si24Ta14 | 0.06604475 | -36.1588 | 6.28 | 33.80104 | 989.5494 | 176.1357 | 368.9671 | 242.8706
1743 | 1743 | 23 | 34 | 13 | 19 | 11 | 69.70518 | 0.3025982 | 0.1264475 | 757.6715 | 0 | 0 | 0 |  | Fe_Cr_Ni_Si_Ta | Fe23Cr34Ni13Si19Ta11 | 0.05869927 | -30.326 | 6.49 | 30.50557 | 876.9061 | 192.6503 | 471.8593 | 226.4042
1744 | 1744 | 29 | 36 | 12 | 15 | 8 | 74.42289 | 0.2934994 | 0.1169836 | 705.3485 | 0 | 0 | 0 |  | Fe_Cr_Ni_Si_Ta | Fe29Cr36Ni12Si15Ta8 | 0.05084498 | -24.8676 | 6.68 | 27.29011 | 704.2498 | 218.2305 | 617.7984 | 196.2159
1745 | 1745 | 36 | 37 | 9 | 12 | 6 | 78.16237 | 0.2865564 | 0.1069603 | 637.2111 | 0 | 0 | 0 |  | Fe_Cr_Ni_Si_Ta | Fe36Cr37Ni9Si12Ta6 | 0.04457631 | -20.2284 | 6.78 | 24.48755 | 506.7431 | 181.8812 | 621.7761 | 185.3167
1746 | 1746 | 3 | 10 | 6 | 43 | 38 | 46.24842 | 0.3577986 | 0.1141524 | 481.8099 | 0 | 0 | 0 |  | Fe_Cr_Ni_Si_Ta | Fe3Cr10Ni6Si43Ta38 | 0.09813223 | -53.4868 | 5.06 | 45.82783 | 1121.925 | 124.9568 | 81.86666 | 479.0281
1747 | 1747 | 4 | 13 | 10 | 38 | 34 | 49.41142 | 0.3507213 | 0.1262453 | 595.3368 | 0 | 0 | 0 |  | Fe_Cr_Ni_Si_Ta | Fe4Cr13Ni10Si38Ta34 | 0.09350131 | -51.90736 | 5.373737 | 43.91559 | 1104.874 | 140.1118 | 136.2562 | 436.6396
1748 | 1748 | 7 | 16 | 14 | 33 | 29 | 53.14857 | 0.3422797 | 0.1375111 | 717.4501 | 0 | 0 | 0 |  | Fe_Cr_Ni_Si_Ta | Fe7Cr16Ni14Si33Ta29 | 0.08729867 | -48.82604 | 5.747475 | 41.34954 | 1078.08 | 143.2267 | 149.8233 | 374.7965
1749 | 1749 | 10 | 19 | 17 | 29 | 25 | 56.76181 | 0.3343085 | 0.1438842 | 807.3663 | 0 | 0 | 0 |  | Fe_Cr_Ni_Si_Ta | Fe10Cr19Ni17Si29Ta25 | 0.0814265 | -45.2192 | 6.05 | 38.8973 | 1049.233 | 154.8693 | 195.1884 | 329.1032
1750 | 1750 | 15 | 21 | 19 | 25 | 20 | 60.35242 | 0.3262136 | 0.1463268 | 862.6474 | 0 | 0 | 0 |  | Fe_Cr_Ni_Si_Ta | Fe15Cr21Ni19Si25Ta20 | 0.07430985 | -40.6752 | 6.36 | 36.1678 | 985.2787 | 167.3219 | 262.2058 | 296.3969
1751 | 1751 | 20 | 24 | 19 | 21 | 16 | 64.58513 | 0.3170777 | 0.1430274 | 874.5617 | 0 | 0 | 0 |  | Fe_Cr_Ni_Si_Ta | Fe20Cr24Ni19Si21Ta16 | 0.06733187 | -35.544 | 6.58 | 33.28423 | 925.0052 | 175.8442 | 306.4696 | 246.3372
1752 | 1752 | 26 | 26 | 18 | 17 | 12 | 68.90177 | 0.3080564 | 0.1348016 | 836.0676 | 0 | 0 | 0 |  | Fe_Cr_Ni_Si_Ta | Fe26Cr26Ni18Si17Ta12 | 0.05958831 | -29.99857 | 6.787879 | 30.1738 | 827.8509 | 162.6605 | 457.3593 | 222.7545
1753 | 1753 | 34 | 28 | 17 | 13 | 9 | 73.79477 | 0.2989784 | 0.1251834 | 786.2701 | 0 | 0 | 0 |  | Fe_Cr_Ni_Si_Ta | Fe34Cr28Ni17Si13Ta9 | 0.05141865 | -23.74708 | 7 | 26.46326 | 625.2491 | 151.0138 | 570.1002 | 198.7925
1754 | 1754 | 43 | 28 | 12 | 11 | 6 | 76.42462 | 0.2929432 | 0.1104814 | 661.6289 | 0 | 0 | 0 |  | Fe_Cr_Ni_Si_Ta | Fe43Cr28Ni12Si11Ta6 | 0.0439451 | -19.4596 | 7.06 | 24.01562 | 473.5949 | 165.491 | 543.6242 | 188.3798
1755 | 1755 | 3 | 8 | 9 | 35 | 45 | 50.40025 | 0.3540033 | 0.1211977 | 589.4609 | 0 | 0 | 0 |  | Fe_Cr_Ni_Si_Ta | Fe3Cr8Ni9Si35Ta45 | 0.09674786 | -52.6828 | 5.27 | 44.92427 | 1063.598 | 159.9965 | 79.45774 | 530.5507
1756 | 1756 | 5 | 10 | 14 | 31 | 39 | 52.96604 | 0.3480952 | 0.1362666 | 729.0756 | 0 | 0 | 0 |  | Fe_Cr_Ni_Si_Ta | Fe5Cr10Ni14Si31Ta39 | 0.09229607 | -50.8593 | 5.646465 | 42.65091 | 1052.231 | 162.9092 | 187.3694 | 495.3135
1757 | 1757 | 8 | 12 | 19 | 27 | 33 | 56.022 | 0.3412281 | 0.148345 | 860.4753 | 0 | 0 | 0 |  | Fe_Cr_Ni_Si_Ta | Fe8Cr12Ni19Si27Ta33 | 0.08671236 | -47.69921 | 6.050505 | 39.96734 | 1016.749 | 174.9152 | 176.2937 | 387.4893
1758 | 1758 | 12 | 14 | 22 | 24 | 28 | 58.87716 | 0.3346539 | 0.1545527 | 944.6069 | 0 | 0 | 0 |  | Fe_Cr_Ni_Si_Ta | Fe12Cr14Ni22Si24Ta28 | 0.08119524 | -43.9056 | 6.36 | 37.49987 | 999.7002 | 151.7832 | 216.8885 | 371.9264
1759 | 1759 | 17 | 16 | 24 | 20 | 23 | 62.62782 | 0.3267448 | 0.1562966 | 1002.319 | 0 | 0 | 0 |  | Fe_Cr_Ni_Si_Ta | Fe17Cr16Ni24Si20Ta23 | 0.07464278 | -38.77 | 6.67 | 34.45736 | 932.7988 | 177.5756 | 291.3593 | 338.0203
1760 | 1760 | 22 | 18 | 25 | 17 | 18 | 65.96022 | 0.3192041 | 0.1523523 | 995.27 | 0 | 0 | 0 |  | Fe_Cr_Ni_Si_Ta | Fe22Cr18Ni25Si17Ta18 | 0.06762001 | -33.7808 | 6.92 | 31.69164 | 865.9733 | 168.2012 | 343.5558 | 269.324
1761 | 1761 | 30 | 20 | 24 | 13 | 13 | 70.63655 | 0.309524 | 0.1414162 | 931.2188 | 1 | 0 | 0 |  | Fe_Cr_Ni_Si_Ta | Fe30Cr20Ni24Si13Ta13 | 0.0585474 | -26.9328 | 7.17 | 27.8381 | 717.2731 | 154.026 | 437.1534 | 235.5878
1762 | 1762 | 38 | 20 | 22 | 11 | 9 | 73.17083 | 0.3036648 | 0.1275815 | 810.6813 | 1 | 0 | 0 |  | Fe_Cr_Ni_Si_Ta | Fe38Cr20Ni22Si11Ta9 | 0.05045629 | -22.2552 | 7.33 | 25.27766 | 550.53 | 109.7332 | 478.3159 | 194.4737
1763 | 1763 | 50 | 20 | 16 | 8 | 6 | 76.96963 | 0.2962465 | 0.1096224 | 665.471 | 0 | 0 | 0 |  | Fe_Cr_Ni_Si_Ta | Fe50Cr20Ni16Si8Ta6 | 0.04191253 | -16.2768 | 7.42 | 21.54901 | 382.7224 | 137.2107 | 473.6827 | 174.2442
1764 | 1764 | 3 | 7 | 14 | 25 | 50 | 55.96865 | 0.348141 | 0.1325529 | 760.6574 | 0 | 0 | 0 |  | Fe_Cr_Ni_Si_Ta | Fe3Cr7Ni14Si25Ta50 | 0.09138909 | -48.52199 | 5.616162 | 41.35004 | 998.645 | 174.0099 | 194.3234 | 558.8849
1765 | 1765 | 6 | 8 | 21 | 23 | 42 | 57.67067 | 0.3434057 | 0.1500408 | 924.7949 | 0 | 0 | 0 |  | Fe_Cr_Ni_Si_Ta | Fe6Cr8Ni21Si23Ta42 | 0.08789866 | -47.296 | 6.08 | 39.10448 | 1003.799 | 173.3252 | 193.591 | 494.5947
1766 | 1766 | 9 | 9 | 26 | 20 | 36 | 60.08495 | 0.3381556 | 0.1601548 | 1044.341 | 0 | 0 | 0 |  | Fe_Cr_Ni_Si_Ta | Fe9Cr9Ni26Si20Ta36 | 0.08351333 | -44.2156 | 6.46 | 36.56159 | 970.1776 | 176.9764 | 217.7804 | 462.3459
1767 | 1767 | 13 | 11 | 28 | 18 | 29 | 62.24898 | 0.3321674 | 0.1622644 | 1080.185 | 0 | 0 | 0 |  | Fe_Cr_Ni_Si_Ta | Fe13Cr11Ni28Si18Ta29 | 0.07854434 | -40.55545 | 6.737374 | 34.4819 | 940.2109 | 172.057 | 297.1282 | 382.274
1768 | 1768 | 18 | 12 | 30 | 16 | 24 | 64.52514 | 0.3267405 | 0.1618194 | 1096.249 | 0 | 0 | 0 |  | Fe_Cr_Ni_Si_Ta | Fe18Cr12Ni30Si16Ta24 | 0.07312403 | -36.432 | 7 | 32.20497 | 887.9426 | 162.4502 | 291.3174 | 358.044
1769 | 1769 | 25 | 14 | 31 | 13 | 18 | 68.22913 | 0.3183947 | 0.1548145 | 1060.007 | 0 | 0 | 0 |  | Fe_Cr_Ni_Si_Ta | Fe25Cr14Ni31Si13Ta18 | 0.06491726 | -30.18018 | 7.287129 | 28.8396 | 782.335 | 155.5323 | 385.3773 | 290.045
1770 | 1770 | 32 | 15 | 30 | 10 | 13 | 71.79345 | 0.3108268 | 0.1418559 | 958.5261 | 1 | 0 | 0 |  | Fe_Cr_Ni_Si_Ta | Fe32Cr15Ni30Si10Ta13 | 0.05666899 | -24.198 | 7.51 | 25.48411 | 624.0906 | 111.8035 | 411.6587 | 246.4773
1771 | 1771 | 42 | 15 | 26 | 8 | 8 | 74.60914 | 0.3039103 | 0.1216495 | 771.514 | 1 | 0 | 0 |  | Fe_Cr_Ni_Si_Ta | Fe42Cr15Ni26Si8Ta8 | 0.04668314 | -18.59402 | 7.656566 | 22.48558 | 439.7953 | 103.3705 | 435.7659 | 190.9131
1772 | 1772 | 55 | 15 | 19 | 6 | 5 | 77.60539 | 0.2973851 | 0.1015782 | 598.1679 | 0 | 0 | 0 |  | Fe_Cr_Ni_Si_Ta | Fe55Cr15Ni19Si6Ta5 | 0.03781783 | -13.374 | 7.69 | 19.17577 | 320.552 | 122.0735 | 383.8138 | 136.8502
1773 | 1773 | 3 | 7 | 21 | 17 | 52 | 61.17735 | 0.3422591 | 0.1459424 | 962.5711 | 0 | 0 | 0 |  | Fe_Cr_Ni_Si_Ta | Fe3Cr7Ni21Si17Ta52 | 0.08495255 | -43.0816 | 6.04 | 36.09695 | 943.5486 | 189.3294 | 223.7781 | 510.216
1774 | 1774 | 6 | 7 | 28 | 16 | 43 | 62.10492 | 0.3388163 | 0.1608871 | 1107.12 | 0 | 0 | 0 |  | Fe_Cr_Ni_Si_Ta | Fe6Cr7Ni28Si16Ta43 | 0.08301371 | -42.638 | 6.49 | 34.51898 | 931.3287 | 193.1746 | 292.2323 | 471.7314
1775 | 1775 | 9 | 7 | 33 | 15 | 36 | 63.08629 | 0.335567 | 0.1674651 | 1173.986 | 0 | 0 | 0 |  | Fe_Cr_Ni_Si_Ta | Fe9Cr7Ni33Si15Ta36 | 0.07998372 | -40.8 | 6.84 | 33.02408 | 922.8009 | 187.1142 | 268.1046 | 422.5637
1776 | 1776 | 14 | 8 | 36 | 13 | 30 | 65.36569 | 0.3301795 | 0.1692491 | 1214.089 | 0 | 0 | 0 |  | Fe_Cr_Ni_Si_Ta | Fe14Cr8Ni36Si13Ta30 | 0.07522308 | -36.55093 | 7.148515 | 30.56858 | 879.2849 | 165.825 | 281.6547 | 395.5269
1777 | 1777 | 19 | 9 | 38 | 11 | 24 | 67.7453 | 0.3245227 | 0.1655777 | 1195.665 | 0 | 0 | 0 |  | Fe_Cr_Ni_Si_Ta | Fe19Cr9Ni38Si11Ta24 | 0.06953581 | -31.8757 | 7.425743 | 28.07869 | 818.4308 | 153.6665 | 325.78 | 368.725
1778 | 1778 | 25 | 10 | 38 | 9 | 18 | 70.34848 | 0.3182231 | 0.1555057 | 1108.025 | 0 | 0 | 0 |  | Fe_Cr_Ni_Si_Ta | Fe25Cr10Ni38Si9Ta18 | 0.06257336 | -26.6452 | 7.66 | 25.44386 | 705.8604 | 147.5175 | 380.0629 | 293.4113
1779 | 1779 | 33 | 11 | 37 | 7 | 12 | 73.37845 | 0.3108731 | 0.1378609 | 942.368 | 1 | 0 | 0 |  | Fe_Cr_Ni_Si_Ta | Fe33Cr11Ni37Si7Ta12 | 0.0530771 | -20.5568 | 7.88 | 22.30045 | 519.6786 | 107.8997 | 407.8121 | 240.1121
1780 | 1780 | 44 | 12 | 32 | 5 | 7 | 76.75379 | 0.3028358 | 0.1131511 | 712.8882 | 1 | 0 | 0 |  | Fe_Cr_Ni_Si_Ta | Fe44Cr12Ni32Si5Ta7 | 0.04205172 | -14.4064 | 7.99 | 18.75207 | 346.052 | 87.13078 | 420.5531 | 207.1771
1781 | 1781 | 57 | 12 | 23 | 4 | 4 | 78.82883 | 0.2971809 | 0.09091678 | 512.3813 | 1 | 0 | 0 |  | Fe_Cr_Ni_Si_Ta | Fe57Cr12Ni23Si4Ta4 | 0.03319808 | -10.3976 | 7.94 | 16.33248 | 262.3229 | 98.72292 | 359.5906 | 158.2349
1782 | 1782 | 6 | 5 | 37 | 10 | 42 | 65.93147 | 0.3352581 | 0.1709507 | 1284.654 | 0 | 0 | 0 |  | Fe_Cr_Ni_Si_Ta | Fe6Cr5Ni37Si10Ta42 | 0.07793896 | -37.742 | 6.98 | 28.85412 | 879.7732 | 189.8297 | 280.7542 | 479.1681
1783 | 1783 | 9 | 5 | 41 | 10 | 35 | 66.32675 | 0.3326662 | 0.1737481 | 1303.042 | 0 | 0 | 0 |  | Fe_Cr_Ni_Si_Ta | Fe9Cr5Ni41Si10Ta35 | 0.07576909 | -36.3132 | 7.27 | 28.2947 | 879.5269 | 182.0384 | 286.3998 | 395.213
1784 | 1784 | 13 | 6 | 44 | 9 | 28 | 67.92587 | 0.3279439 | 0.1716412 | 1285.94 | 0 | 0 | 0 |  | Fe_Cr_Ni_Si_Ta | Fe13Cr6Ni44Si9Ta28 | 0.07129085 | -32.5916 | 7.56 | 26.61184 | 830.4067 | 180.0575 | 320.5513 | 371.8127
1785 | 1785 | 18 | 7 | 45 | 8 | 22 | 69.66037 | 0.322981 | 0.1646507 | 1217.185 | 0 | 0 | 0 |  | Fe_Cr_Ni_Si_Ta | Fe18Cr7Ni45Si8Ta22 | 0.06590891 | -28.4188 | 7.78 | 24.87891 | 749.1061 | 161.2118 | 358.3179 | 350.0681
1786 | 1786 | 25 | 8 | 45 | 6 | 16 | 72.5629 | 0.3162417 | 0.1510805 | 1092.386 | 1 | 0 | 0 |  | Fe_Cr_Ni_Si_Ta | Fe25Cr8Ni45Si6Ta16 | 0.05802556 | -22.3792 | 8.02 | 21.7373 | 588.9965 | 135.0543 | 396.0334 | 282.2091
1787 | 1787 | 32 | 9 | 43 | 5 | 11 | 74.66273 | 0.310434 | 0.1334072 | 913.8058 | 1 | 0 | 0 |  | Fe_Cr_Ni_Si_Ta | Fe32Cr9Ni43Si5Ta11 | 0.04994604 | -17.7536 | 8.15 | 19.64077 | 433.9605 | 98.17252 | 428.456 | 213.0251
1788 | 1788 | 43 | 11 | 38 | 3 | 6 | 78.50113 | 0.3014652 | 0.1049003 | 649.4007 | 1 | 0 | 0 |  | Fe_Cr_Ni_Si_Ta | Fe43Cr11Ni38Si3Ta6 | 0.03778497 | -11.3381 | 8.237624 | 15.55244 | 268.864 | 65.87782 | 384.0455 | 224.6308
1789 | 1789 | 9 | 3 | 50 | 6 | 32 | 69.1042 | 0.3299053 | 0.1775628 | 1395.595 | 0 | 0 | 0 |  | Fe_Cr_Ni_Si_Ta | Fe9Cr3Ni50Si6Ta32 | 0.07119729 | -31.4708 | 7.74 | 23.08658 | 810.7441 | 202.1331 | 293.9124 | 404.1351
1790 | 1790 | 13 | 4 | 52 | 6 | 25 | 70.0191 | 0.3258501 | 0.1713144 | 1315.812 | 0 | 0 | 0 |  | Fe_Cr_Ni_Si_Ta | Fe13Cr4Ni52Si6Ta25 | 0.06687676 | -28.2532 | 7.97 | 22.56967 | 748.9195 | 185.0204 | 333.5576 | 353.403
1791 | 1791 | 18 | 5 | 53 | 5 | 19 | 71.90412 | 0.3206915 | 0.1603799 | 1202.43 | 1 | 0 | 0 |  | Fe_Cr_Ni_Si_Ta | Fe18Cr5Ni53Si5Ta19 | 0.06070701 | -23.5384 | 8.19 | 20.61553 | 627.5154 | 159.1626 | 349.963 | 307.1747
1792 | 1792 | 23 | 6 | 53 | 4 | 13 | 73.93114 | 0.3150767 | 0.142337 | 1012.9 | 1 | 0 | 0 |  | Fe_Cr_Ni_Si_Ta | Fe23Cr6Ni53Si4Ta13 | 0.05256339 | -18.49362 | 8.393939 | 18.47795 | 450.6639 | 127.4903 | 374.6322 | 242.8147
1793 | 1793 | 30 | 8 | 50 | 4 | 8 | 75.50956 | 0.3091402 | 0.1198997 | 779.3824 | 1 | 0 | 0 |  | Fe_Cr_Ni_Si_Ta | Fe30Cr8Ni50Si4Ta8 | 0.04338275 | -14.7456 | 8.44 | 17.65106 | 331.9332 | 84.69974 | 392.9196 | 233.439
1794 | 1794 | 33 | 5 | 3 | 47 | 12 | 42.70622 | 0.35555 | 0.142558 | 563.5555 | 0 | 0 | 0 |  | Fe_Cr_Ni_Si_Ta | Fe33Cr5Ni3Si47Ta12 | 0.07129647 | -43.2304 | 5.72 | 39.35416 | 1083.444 | 209.1963 | 28.15847 | 294.8464
1795 | 1795 | 39 | 5 | 5 | 40 | 11 | 46.96649 | 0.3472702 | 0.1491101 | 665.5626 | 0 | 0 | 0 |  | Fe_Cr_Ni_Si_Ta | Fe39Cr5Ni5Si40Ta11 | 0.06740044 | -41.526 | 6.07 | 38.19568 | 1037.194 | 183.0131 | 29.61461 | 261.0572
1796 | 1796 | 44 | 4 | 7 | 34 | 10 | 50.45943 | 0.3412305 | 0.1516777 | 733.3919 | 0 | 0 | 0 |  | Fe_Cr_Ni_Si_Ta | Fe44Cr4Ni7Si34Ta10 | 0.06379566 | -39.11846 | 6.383838 | 36.8248 | 973.2493 | 202.8286 | 97.75093 | 236.909
1797 | 1797 | 49 | 4 | 11 | 27 | 9 | 55.64274 | 0.3326734 | 0.147625 | 775.5984 | 0 | 0 | 0 |  | Fe_Cr_Ni_Si_Ta | Fe49Cr4Ni11Si27Ta9 | 0.05881174 | -34.8436 | 6.79 | 34.33293 | 871.5802 | 191.5359 | 136.2553 | 191.1645
1798 | 1798 | 53 | 3 | 14 | 22 | 7 | 59.11672 | 0.3270905 | 0.138688 | 744.1437 | 0 | 0 | 0 |  | Fe_Cr_Ni_Si_Ta | Fe53Cr3Ni14Si22Ta7 | 0.05259687 | -30.48138 | 7.121212 | 31.90353 | 743.3439 | 181.1944 | 137.3783 | 182.4152
1799 | 1799 | 21 | 6 | 3 | 51 | 19 | 40.76118 | 0.3619905 | 0.1292778 | 475.407 | 0 | 0 | 0 |  | Fe_Cr_Ni_Si_Ta | Fe21Cr6Ni3Si51Ta19 | 0.08380476 | -47.202 | 5.33 | 41.9632 | 1152.741 | 113.1699 | -63.12978 | 366.2014
1800 | 1800 | 27 | 7 | 5 | 44 | 17 | 44.91807 | 0.3530805 | 0.140565 | 596.138 | 0 | 0 | 0 |  | Fe_Cr_Ni_Si_Ta | Fe27Cr7Ni5Si44Ta17 | 0.07870881 | -45.8204 | 5.69 | 40.62253 | 1096.747 | 164.514 | 43.63784 | 349.0194
1801 | 1801 | 32 | 8 | 7 | 38 | 16 | 49.06227 | 0.345054 | 0.1461928 | 691.4117 | 0 | 0 | 0 |  | Fe_Cr_Ni_Si_Ta | Fe32Cr8Ni7Si38Ta16 | 0.07474734 | -43.68827 | 6 | 39.12583 | 1058.531 | 157.8911 | 77.51015 | 254.9717
1802 | 1802 | 36 | 8 | 10 | 32 | 14 | 52.80244 | 0.3382212 | 0.149637 | 766.3808 | 0 | 0 | 0 |  | Fe_Cr_Ni_Si_Ta | Fe36Cr8Ni10Si32Ta14 | 0.06975231 | -40.6608 | 6.34 | 37.25587 | 1009.924 | 156.994 | 114.1616 | 213.734
1803 | 1803 | 40 | 9 | 14 | 26 | 11 | 57.40079 | 0.3295945 | 0.1461297 | 794.2572 | 0 | 0 | 0 |  | Fe_Cr_Ni_Si_Ta | Fe40Cr9Ni14Si26Ta11 | 0.06219825 | -35.902 | 6.73 | 34.47666 | 900.6166 | 177.4453125 | 186.6166 | 202.3396
1804 | 1804 | 44 | 8 | 18 | 21 | 9 | 61.08267 | 0.323922 | 0.1403702 | 789.9429 | 0 | 0 | 0 |  | Fe_Cr_Ni_Si_Ta | Fe44Cr8Ni18Si21Ta9 | 0.05611874 | -31.3384 | 7.09 | 31.85906 | 786.8193 | 164.9315 | 205.0653 | 176.8507
1805 | 1805 | 46 | 7 | 23 | 16 | 7 | 64.90201 | 0.3185227 | 0.1290133 | 733.888 | 1 | 0 | 0 |  | Fe_Cr_Ni_Si_Ta | Fe46Cr7Ni23Si16Ta7 | 0.04955233 | -26.24344 | 7.464646 | 28.78309 | 644.2257 | 144.2523 | 252.7314 | 162.2345
1806 | 1806 | 12 | 4 | 3 | 52 | 29 | 40.10811 | 0.3674073 | 0.1172932 | 417.888 | 0 | 0 | 0 |  | Fe_Cr_Ni_Si_Ta | Fe12Cr4Ni3Si52Ta29 | 0.09562179 | -51.5932 | 5.03 | 45.20133 | 1146.304 | 116.1842 | -31.60186 | 432.0859
1807 | 1807 | 16 | 8 | 4 | 46 | 27 | 44.36012 | 0.3575867 | 0.1263384 | 519.4375 | 0 | 0 | 0 |  | Fe_Cr_Ni_Si_Ta | Fe16Cr8Ni4Si46Ta27 | 0.09089056 | -50.14881 | 5.29703 | 43.54005 | 1130.541 | 122.1483 | 47.17517 | 404.6022
1808 | 1808 | 21 | 10 | 6 | 39 | 24 | 48.62765 | 0.3485601 | 0.1384195 | 650.4177 | 0 | 0 | 0 |  | Fe_Cr_Ni_Si_Ta | Fe21Cr10Ni6Si39Ta24 | 0.08540311 | -47.6676 | 5.64 | 41.50602 | 1082.615 | 143.5851 | 51.59468 | 336.1467
1809 | 1809 | 25 | 12 | 9 | 34 | 21 | 52.42967 | 0.3405823 | 0.1441477 | 738.3595 | 0 | 0 | 0 |  | Fe_Cr_Ni_Si_Ta | Fe25Cr12Ni9Si34Ta21 | 0.07955301 | -44.5823 | 5.970297 | 39.32974 | 1045.92 | 148.8131 | 115.6628 | 274.6807
1810 | 1810 | 28 | 13 | 13 | 29 | 17 | 55.89027 | 0.3334325 | 0.1475263 | 803.1051 | 0 | 0 | 0 |  | Fe_Cr_Ni_Si_Ta | Fe28Cr13Ni13Si29Ta17 | 0.07275282 | -40.9712 | 6.33 | 36.99946 | 1004.677 | 149.3141 | 171.3229 | 264.042
1811 | 1811 | 31 | 14 | 17 | 24 | 14 | 59.88989 | 0.3260299 | 0.1466016 | 842.0103 | 0 | 0 | 0 |  | Fe_Cr_Ni_Si_Ta | Fe31Cr14Ni17Si24Ta14 | 0.06615255 | -36.6184 | 6.68 | 34.37601 | 929.6846 | 169.4569 | 228.6366 | 204.1737
1812 | 1812 | 34 | 13 | 23 | 19 | 11 | 63.66103 | 0.3201569 | 0.1424213 | 847.5694 | 0 | 0 | 0 |  | Fe_Cr_Ni_Si_Ta | Fe34Cr13Ni23Si19Ta11 | 0.05878338 | -31.592 | 7.11 | 31.38471 | 813.9402 | 173.6472 | 298.8423 | 185.7051
1813 | 1813 | 36 | 12 | 29 | 15 | 8 | 66.9029 | 0.3152293 | 0.1311844 | 778.268 | 1 | 0 | 0 |  | Fe_Cr_Ni_Si_Ta | Fe36Cr12Ni29Si15Ta8 | 0.05088424 | -26.5424 | 7.5 | 28.40845 | 660.2435 | 139.3971 | 323.8936 | 164.3247
1814 | 1814 | 37 | 9 | 36 | 12 | 6 | 68.7297 | 0.3138155 | 0.1191525 | 688.2953 | 1 | 0 | 0 |  | Fe_Cr_Ni_Si_Ta | Fe37Cr9Ni36Si12Ta6 | 0.04457558 | -22.434 | 7.88 | 25.91891 | 528.9372 | 95.03662 | 314.7542 | 144.3076
1815 | 1815 | 10 | 6 | 3 | 43 | 38 | 45.60837 | 0.359674 | 0.1178489 | 498.6743 | 0 | 0 | 0 |  | Fe_Cr_Ni_Si_Ta | Fe10Cr6Ni3Si43Ta38 | 0.09826051 | -52.8432 | 5.08 | 45.79301 | 1097.728 | 135.6787 | 39.00227 | 466.3476
1816 | 1816 | 13 | 10 | 4 | 38 | 34 | 49.07687 | 0.3515223 | 0.1287379 | 608.2175 | 0 | 0 | 0 |  | Fe_Cr_Ni_Si_Ta | Fe13Cr10Ni4Si38Ta34 | 0.09364653 | -50.30099 | 5.313131 | 43.69408 | 1092.613 | 135.7559 | 116.8505 | 426.0444
1817 | 1817 | 16 | 14 | 7 | 33 | 29 | 53.04999 | 0.3422965 | 0.1381248 | 719.8464 | 0 | 0 | 0 |  | Fe_Cr_Ni_Si_Ta | Fe16Cr14Ni7Si33Ta29 | 0.087425 | -47.02745 | 5.646465 | 41.05536 | 1055.645 | 164.6933 | 148.4041 | 417.3482
1818 | 1818 | 19 | 17 | 10 | 29 | 25 | 56.6478 | 0.3343384 | 0.1429752 | 797.6183 | 0 | 0 | 0 |  | Fe_Cr_Ni_Si_Ta | Fe19Cr17Ni10Si29Ta25 | 0.08154102 | -43.5876 | 5.95 | 38.61023 | 1012.457 | 155.5817 | 192.9528 | 370.2972
1819 | 1819 | 21 | 19 | 15 | 25 | 20 | 60.07185 | 0.3268281 | 0.1462189 | 858.1746 | 0 | 0 | 0 |  | Fe_Cr_Ni_Si_Ta | Fe21Cr19Ni15Si25Ta20 | 0.07437717 | -39.8536 | 6.32 | 36.0193 | 967.5858 | 162.032 | 243.215 | 309.5715
1820 | 1820 | 24 | 19 | 20 | 21 | 16 | 63.27441 | 0.3208263 | 0.1467875 | 895.2276 | 0 | 0 | 0 |  | Fe_Cr_Ni_Si_Ta | Fe24Cr19Ni20Si21Ta16 | 0.06738441 | -35.7052 | 6.7 | 33.40599 | 912.5825 | 177.335 | 311.9734 | 277.4254
1821 | 1821 | 26 | 18 | 26 | 17 | 12 | 66.3447 | 0.3156011 | 0.1424251 | 883.6532 | 0 | 0 | 0 |  | Fe_Cr_Ni_Si_Ta | Fe26Cr18Ni26Si17Ta12 | 0.05961072 | -31.11193 | 7.111111 | 30.61956 | 827.9012 | 175.9375 | 363.4263 | 222.7665
1822 | 1822 | 28 | 17 | 34 | 13 | 9 | 69.87978 | 0.3106243 | 0.1323702 | 825.421 | 1 | 0 | 0 |  | Fe_Cr_Ni_Si_Ta | Fe28Cr17Ni34Si13Ta9 | 0.05140583 | -25.60533 | 7.554455 | 27.198 | 655.2614 | 145.4465 | 428.807 | 198.5267
1823 | 1823 | 28 | 12 | 43 | 11 | 6 | 70.18185 | 0.3117349 | 0.1186874 | 698.5506 | 1 | 0 | 0 |  | Fe_Cr_Ni_Si_Ta | Fe28Cr12Ni43Si11Ta6 | 0.04389895 | -22.0568 | 8 | 25.30138 | 513.9099 | 92.80364 | 403.4206 | 167.6994
1824 | 1824 | 8 | 9 | 3 | 35 | 45 | 50.86631 | 0.3524421 | 0.1174411 | 566.0912 | 0 | 0 | 0 |  | Fe_Cr_Ni_Si_Ta | Fe8Cr9Ni3Si35Ta45 | 0.09683635 | -50.5256 | 5.13 | 44.69273 | 1057.563 | 144.7401 | 145.1314 | 541.5742
1825 | 1825 | 10 | 14 | 5 | 31 | 39 | 54.22219 | 0.3441399 | 0.1296152 | 688.824 | 0 | 0 | 0 |  | Fe_Cr_Ni_Si_Ta | Fe10Cr14Ni5Si31Ta39 | 0.09234785 | -47.69677 | 5.383838 | 42.27125 | 1046.964 | 162.9222 | 189.2853 | 450.5185
1826 | 1826 | 12 | 19 | 8 | 27 | 33 | 58.09861 | 0.3348665 | 0.1381502 | 795.8709 | 0 | 0 | 0 |  | Fe_Cr_Ni_Si_Ta | Fe12Cr19Ni8Si27Ta33 | 0.08671491 | -44.21018 | 5.686869 | 39.4912 | 1010.375 | 161.6537 | 228.58 | 426.1776
1827 | 1827 | 14 | 22 | 12 | 24 | 28 | 61.20599 | 0.3276519 | 0.1434447 | 870.8157 | 0 | 0 | 0 |  | Fe_Cr_Ni_Si_Ta | Fe14Cr22Ni12Si24Ta28 | 0.08116009 | -41.1504 | 6 | 37.06265 | 979.4626 | 155.3408 | 249.0489 | 397.4384
1828 | 1828 | 16 | 24 | 17 | 20 | 23 | 64.92435 | 0.3200428 | 0.1474688 | 944.1612 | 0 | 0 | 0 |  | Fe_Cr_Ni_Si_Ta | Fe16Cr24Ni17Si20Ta23 | 0.07457102 | -37.1308 | 6.37 | 34.16372 | 932.5905 | 171.0272 | 313.3745 | 314.4619
1829 | 1829 | 18 | 25 | 22 | 17 | 18 | 67.90802 | 0.3137147 | 0.1471265 | 964.8436 | 0 | 0 | 0 |  | Fe_Cr_Ni_Si_Ta | Fe18Cr25Ni22Si17Ta18 | 0.06753186 | -33.2468 | 6.72 | 31.55567 | 885.4555 | 169.268 | 396.8658 | 291.835
1830 | 1830 | 20 | 24 | 30 | 13 | 13 | 71.42267 | 0.3077862 | 0.1414411 | 939.6698 | 1 | 0 | 0 |  | Fe_Cr_Ni_Si_Ta | Fe20Cr24Ni30Si13Ta13 | 0.0584316 | -27.9288 | 7.21 | 28.05067 | 770.1818 | 167.2789 | 471.168 | 232.5159
1831 | 1831 | 20 | 22 | 38 | 11 | 9 | 72.91022 | 0.3054059 | 0.1301546 | 836.0656 | 1 | 0 | 0 |  | Fe_Cr_Ni_Si_Ta | Fe20Cr22Ni38Si11Ta9 | 0.05032325 | -24.2936 | 7.61 | 25.85421 | 637.9659 | 143.3109 | 559.1848 | 182.9901
1832 | 1832 | 20 | 16 | 50 | 8 | 6 | 74.00372 | 0.3063857 | 0.1154992 | 705.8456 | 1 | 0 | 0 |  | Fe_Cr_Ni_Si_Ta | Fe20Cr16Ni50Si8Ta6 | 0.04175542 | -19.2464 | 8.18 | 22.62388 | 438.387 | 107.0878 | 466.7314 | 184.1764
1833 | 1833 | 7 | 14 | 3 | 25 | 50 | 57.90606 | 0.3424229 | 0.1218745 | 688.957 | 0 | 0 | 0 |  | Fe_Cr_Ni_Si_Ta | Fe7Cr14Ni3Si25Ta50 | 0.09138915 | -43.67269 | 5.252525 | 41.18092 | 979.5735 | 161.525 | 144.9255 | 507.6498
1834 | 1834 | 8 | 21 | 6 | 23 | 42 | 61.16924 | 0.3332258 | 0.1319863 | 799.9204 | 0 | 0 | 0 |  | Fe_Cr_Ni_Si_Ta | Fe8Cr21Ni6Si23Ta42 | 0.08777568 | -41.438 | 5.52 | 38.8201 | 980.3637 | 171.0418 | 250.3757 | 516.8123
1835 | 1835 | 9 | 26 | 9 | 20 | 36 | 64.75026 | 0.324753 | 0.1392087 | 897.287 | 0 | 0 | 0 |  | Fe_Cr_Ni_Si_Ta | Fe9Cr26Ni9Si20Ta36 | 0.08331162 | -38.3608 | 5.78 | 36.26279 | 950.3079 | 155.4182 | 288.8272 | 464.6619
1836 | 1836 | 11 | 28 | 13 | 18 | 29 | 67.07922 | 0.3183592 | 0.1448889 | 963.9351 | 0 | 0 | 0 |  | Fe_Cr_Ni_Si_Ta | Fe11Cr28Ni13Si18Ta29 | 0.07833424 | -36.2061 | 6.090909 | 34.14978 | 933.3367 | 145.6721 | 339.0519 | 425.524
1837 | 1837 | 12 | 30 | 18 | 16 | 24 | 69.61348 | 0.3124267 | 0.1469076 | 1001.84 | 0 | 0 | 0 |  | Fe_Cr_Ni_Si_Ta | Fe12Cr30Ni18Si16Ta24 | 0.07287008 | -33.5856 | 6.4 | 31.95246 | 895.0068 | 170.806 | 400.4367 | 373.7811
1838 | 1838 | 14 | 31 | 25 | 13 | 18 | 72.99357 | 0.3053879 | 0.1465514 | 1022.169 | 0 | 0 | 0 |  | Fe_Cr_Ni_Si_Ta | Fe14Cr31Ni25Si13Ta18 | 0.06465048 | -29.2834 | 6.831683 | 28.78209 | 836.4537 | 170.8667 | 479.3033 | 302.8088
1839 | 1839 | 15 | 30 | 32 | 10 | 13 | 75.88434 | 0.3002288 | 0.1387271 | 962.3548 | 1 | 0 | 0 |  | Fe_Cr_Ni_Si_Ta | Fe15Cr30Ni32Si10Ta13 | 0.05639002 | -24.9116 | 7.25 | 25.70195 | 717.8016 | 163.2868 | 572.8954 | 239.0186
1840 | 1840 | 15 | 26 | 42 | 8 | 8 | 77.01958 | 0.2987465 | 0.1232496 | 806.6319 | 1 | 0 | 0 |  | Fe_Cr_Ni_Si_Ta | Fe15Cr26Ni42Si8Ta8 | 0.04642839 | -20.90154 | 7.757576 | 23.12492 | 543.1639 | 115.8985 | 616.7758 | 177.0672
1841 | 1841 | 15 | 19 | 55 | 6 | 5 | 76.91846 | 0.3017767 | 0.1074048 | 652.0751 | 1 | 0 | 0 |  | Fe_Cr_Ni_Si_Ta | Fe15Cr19Ni55Si6Ta5 | 0.0375859 | -16.5052 | 8.33 | 20.30246 | 356.4093 | 102.7194 | 507.5138 | 179.4324
1842 | 1842 | 7 | 21 | 3 | 17 | 52 | 64.96395 | 0.3316305 | 0.1259324 | 809.0082 | 0 | 0 | 0 |  | Fe_Cr_Ni_Si_Ta | Fe7Cr21Ni3Si17Ta52 | 0.08482807 | -34.8704 | 5.4 | 36.35093 | 901.6897 | 181.0899 | 271.3134 | 523.8165
1843 | 1843 | 7 | 28 | 6 | 16 | 43 | 67.84194 | 0.322789 | 0.1352699 | 913.703 | 0 | 0 | 0 |  | Fe_Cr_Ni_Si_Ta | Fe7Cr28Ni6Si16Ta43 | 0.08272191 | -33.898 | 5.63 | 34.70951 | 916.6815 | 170.503 | 345.5525 | 479.0391
1844 | 1844 | 7 | 33 | 9 | 15 | 36 | 70.3372 | 0.3153557 | 0.1400078 | 973.2242 | 0 | 0 | 0 |  | Fe_Cr_Ni_Si_Ta | Fe7Cr33Ni9Si15Ta36 | 0.07959313 | -32.6232 | 5.84 | 33.1148 | 889.6937 | 166.7082 | 355.0756 | 470.7707
1845 | 1845 | 8 | 36 | 14 | 13 | 30 | 73.27748 | 0.3083592 | 0.1444122 | 1038.39 | 0 | 0 | 0 |  | Fe_Cr_Ni_Si_Ta | Fe8Cr36Ni14Si13Ta30 | 0.07477372 | -30.37192 | 6.158416 | 30.69754 | 853.7207 | 155.0298 | 394.0385 | 426.4507
1846 | 1846 | 9 | 38 | 19 | 11 | 24 | 76.13771 | 0.3016354 | 0.1458362 | 1070.083 | 0 | 0 | 0 |  | Fe_Cr_Ni_Si_Ta | Fe9Cr38Ni19Si11Ta24 | 0.06906118 | -27.70748 | 6.475248 | 28.25445 | 820.2164 | 145.2426 | 435.8372 | 354.8247
1847 | 1847 | 10 | 38 | 25 | 9 | 18 | 78.6529 | 0.2959519 | 0.1441062 | 1061.938 | 0 | 0 | 0 |  | Fe_Cr_Ni_Si_Ta | Fe10Cr38Ni25Si9Ta18 | 0.06210065 | -24.7776 | 6.84 | 25.71303 | 747.4986 | 144.9187 | 551.4248 | 307.9972
1848 | 1848 | 11 | 37 | 33 | 7 | 12 | 81.08298 | 0.2908159 | 0.1329264 | 950.8309 | 1 | 0 | 0 |  | Fe_Cr_Ni_Si_Ta | Fe11Cr37Ni33Si7Ta12 | 0.05263986 | -20.9896 | 7.28 | 22.76203 | 606.1262 | 121.5386 | 653.4703 | 231.137
1849 | 1849 | 12 | 32 | 44 | 5 | 7 | 82.18443 | 0.289883 | 0.1150197 | 765.8127 | 1 | 0 | 0 |  | Fe_Cr_Ni_Si_Ta | Fe12Cr32Ni44Si5Ta7 | 0.04168061 | -16.7344 | 7.83 | 19.5949 | 412.9112 | 100.4214 | 654.3185 | 164.2677
1850 | 1850 | 12 | 23 | 57 | 4 | 4 | 80.44855 | 0.295652 | 0.09762241 | 583.3992 | 1 | 0 | 0 |  | Fe_Cr_Ni_Si_Ta | Fe12Cr23Ni57Si4Ta4 | 0.032908 | -13.5588 | 8.4 | 17.57157 | 292.5983 | 89.30542 | 535.7689 | 152.4778
1851 | 1851 | 5 | 37 | 6 | 10 | 42 | 74.90323 | 0.31102 | 0.1376748 | 1018.81 | 0 | 0 | 0 |  | Fe_Cr_Ni_Si_Ta | Fe5Cr37Ni6Si10Ta42 | 0.0773746 | -25.798 | 5.72 | 30.07906 | 814.4932 | 156.4764 | 401.0901 | 425.65
1852 | 1852 | 5 | 41 | 9 | 10 | 35 | 76.66742 | 0.3046248 | 0.1407193 | 1052.09 | 0 | 0 | 0 |  | Fe_Cr_Ni_Si_Ta | Fe5Cr41Ni9Si10Ta35 | 0.07514841 | -25.9212 | 5.91 | 29.23884 | 836.1281 | 134.8011 | 413.9341 | 456.2102
1853 | 1853 | 6 | 44 | 13 | 9 | 28 | 79.20517 | 0.2973882 | 0.1423987 | 1078.283 | 0 | 0 | 0 |  | Fe_Cr_Ni_Si_Ta | Fe6Cr44Ni13Si9Ta28 | 0.07066762 | -24.5832 | 6.18 | 27.36786 | 793.0642 | 135.7836 | 474.3326 | 434.3114
1854 | 1854 | 7 | 45 | 18 | 8 | 22 | 81.21328 | 0.2918337 | 0.1418162 | 1075.057 | 0 | 0 | 0 |  | Fe_Cr_Ni_Si_Ta | Fe7Cr45Ni18Si8Ta22 | 0.06530279 | -23.1428 | 6.48 | 25.49725 | 748.5107 | 133.6096 | 519.7675 | 326.5032
1855 | 1855 | 8 | 45 | 25 | 6 | 16 | 84.06761 | 0.2857352 | 0.1382567 | 1046.6 | 0 | 0 | 0 |  | Fe_Cr_Ni_Si_Ta | Fe8Cr45Ni25Si6Ta16 | 0.05742974 | -20.0964 | 6.88 | 22.49533 | 643.7645 | 129.9022 | 641.8049 | 278.6451
1856 | 1856 | 9 | 43 | 32 | 5 | 11 | 85.27304 | 0.2827775 | 0.1271637 | 922.6581 | 1 | 0 | 0 |  | Fe_Cr_Ni_Si_Ta | Fe9Cr43Ni32Si5Ta11 | 0.04942229 | -17.8436 | 7.25 | 20.42817 | 521.8038 | 112.2236 | 727.1813 | 207.3538
1857 | 1857 | 11 | 38 | 43 | 3 | 6 | 86.55148 | 0.2816358 | 0.10676 | 710.4097 | 1 | 0 | 0 |  | Fe_Cr_Ni_Si_Ta | Fe11Cr38Ni43Si3Ta6 | 0.03736125 | -13.49319 | 7.80198 | 16.70834 | 329.6547 | 94.02134 | 694.063 | 169.3108
1858 | 1858 | 3 | 50 | 9 | 6 | 32 | 83.13786 | 0.2925862 | 0.1399768 | 1105.396 | 0 | 0 | 0 |  | Fe_Cr_Ni_Si_Ta | Fe3Cr50Ni9Si6Ta32 | 0.07034624 | -19.5952 | 5.98 | 25.28458 | 739.2407 | 128.7807 | 483.659 | 429.7518
1859 | 1859 | 4 | 52 | 13 | 6 | 25 | 84.79984 | 0.2863659 | 0.1390529 | 1089.016 | 0 | 0 | 0 |  | Fe_Cr_Ni_Si_Ta | Fe4Cr52Ni13Si6Ta25 | 0.06608747 | -19.5892 | 6.23 | 24.15864 | 707.9379 | 127.8795 | 558.9323 | 384.3328
1860 | 1860 | 5 | 53 | 18 | 5 | 19 | 87.12743 | 0.2801962 | 0.1359509 | 1056.935 | 0 | 0 | 0 |  | Fe_Cr_Ni_Si_Ta | Fe5Cr53Ni18Si5Ta19 | 0.05996316 | -18.046 | 6.53 | 22.02975 | 639.9365 | 124.9912 | 635.7014 | 312.828
1861 | 1861 | 6 | 53 | 23 | 4 | 13 | 89.43827 | 0.2740388 | 0.1277184 | 963.9395 | 0 | 0 | 0 |  | Fe_Cr_Ni_Si_Ta | Fe6Cr53Ni23Si4Ta13 | 0.05190886 | -15.94409 | 6.838384 | 19.72932 | 509.4198 | 113.5008 | 746.0489 | 245.6177
1862 | 1862 | 8 | 50 | 30 | 4 | 8 | 89.33916 | 0.2727542 | 0.113434 | 793.9478 | 0 | 0 | 0 |  | Fe_Cr_Ni_Si_Ta | Fe8Cr50Ni30Si4Ta8 | 0.04291105 | -14.8848 | 7.2 | 18.49973 | 396.5436 | 109.212 | 785.1004 | 166.8262
1863 | 1863 | 3 | 5 | 33 | 47 | 12 | 41.15215 | 0.3616992 | 0.1467954 | 573.0386 | 0 | 0 | 0 |  | Fe_Cr_Ni_Si_Ta | Fe3Cr5Ni33Si47Ta12 | 0.07148792 | -48.4264 | 6.32 | 41.79414 | 1194.205 | 110.7146 | 39.32558 | 285.8628
1864 | 1864 | 5 | 5 | 39 | 40 | 11 | 45.17643 | 0.354256 | 0.1526538 | 671.0666 | 0 | 0 | 0 |  | Fe_Cr_Ni_Si_Ta | Fe5Cr5Ni39Si40Ta11 | 0.06756442 | -46.7484 | 6.75 | 40.6117 | 1175.9 | 121.9313 | 65.24722 | 229.2923
1865 | 1865 | 7 | 4 | 44 | 34 | 10 | 48.46584 | 0.3489313 | 0.1546677 | 735.3631 | 0 | 0 | 0 |  | Fe_Cr_Ni_Si_Ta | Fe7Cr4Ni44Si34Ta10 | 0.06393068 | -44.16202 | 7.131313 | 39.16952 | 1119.567 | 155.4897 | 111.8391 | 203.2073
1866 | 1866 | 11 | 4 | 49 | 27 | 9 | 53.59165 | 0.3405252 | 0.1508318 | 783.1035 | 0 | 0 | 0 |  | Fe_Cr_Ni_Si_Ta | Fe11Cr4Ni49Si27Ta9 | 0.05887831 | -39.1756 | 7.55 | 36.33332 | 1010.391 | 185.8219 | 154.6837 | 172.3953
1867 | 1867 | 14 | 3 | 53 | 22 | 7 | 56.96118 | 0.3353198 | 0.1417352 | 752.6482 | 1 | 0 | 0 |  | Fe_Cr_Ni_Si_Ta | Fe14Cr3Ni53Si22Ta7 | 0.05267836 | -34.07856 | 7.909091 | 33.74614 | 863.1747 | 190.3756 | 190.8408 | 170.6471
1868 | 1868 | 3 | 6 | 21 | 51 | 19 | 39.86799 | 0.3655109 | 0.1341636 | 495.0097 | 0 | 0 | 0 |  | Fe_Cr_Ni_Si_Ta | Fe3Cr6Ni21Si51Ta19 | 0.08381697 | -51.2124 | 5.69 | 43.41371 | 1203.198 | 79.61278 | -0.6314586 | 347.8944
1869 | 1869 | 5 | 7 | 27 | 44 | 17 | 43.80427 | 0.357422 | 0.1454462 | 616.8025 | 0 | 0 | 0 |  | Fe_Cr_Ni_Si_Ta | Fe5Cr7Ni27Si44Ta17 | 0.07870948 | -50.2204 | 6.13 | 42.20557 | 1188.412 | 91.99401 | 23.12618 | 290.3893
1870 | 1870 | 7 | 8 | 32 | 38 | 16 | 47.79274 | 0.349956 | 0.151237 | 715.1239 | 0 | 0 | 0 |  | Fe_Cr_Ni_Si_Ta | Fe7Cr8Ni32Si38Ta16 | 0.07471659 | -48.21723 | 6.49505 | 40.70379 | 1153.553 | 119.4004 | 96.64527 | 264.057
1871 | 1871 | 10 | 8 | 36 | 32 | 14 | 51.44907 | 0.343417 | 0.15455 | 791.4752 | 0 | 0 | 0 |  | Fe_Cr_Ni_Si_Ta | Fe10Cr8Ni36Si32Ta14 | 0.06970844 | -44.8624 | 6.86 | 38.74068 | 1103.722 | 139.5756 | 147.3162 | 216.9522
1872 | 1872 | 14 | 9 | 40 | 26 | 11 | 56.02339 | 0.3348782 | 0.1506932 | 820.0475 | 0 | 0 | 0 |  | Fe_Cr_Ni_Si_Ta | Fe14Cr9Ni40Si26Ta11 | 0.06216732 | -39.4172 | 7.25 | 35.81564 | 1029.877 | 161.4175 | 194.9594 | 182.7525
1873 | 1873 | 18 | 8 | 44 | 21 | 9 | 59.68771 | 0.3292647 | 0.1442923 | 812.9785 | 1 | 0 | 0 |  | Fe_Cr_Ni_Si_Ta | Fe18Cr8Ni44Si21Ta9 | 0.05608676 | -34.24 | 7.61 | 33.03695 | 881.1912 | 174.6091 | 219.3148 | 175.3947
1874 | 1874 | 23 | 7 | 46 | 16 | 7 | 63.64324 | 0.3233482 | 0.1320704 | 752.7253 | 1 | 0 | 0 |  | Fe_Cr_Ni_Si_Ta | Fe23Cr7Ni46Si16Ta7 | 0.04952197 | -28.30854 | 7.929293 | 29.6901 | 682.3809 | 133.5484 | 275.9446 | 173.6032
1875 | 1875 | 3 | 4 | 12 | 52 | 29 | 39.68189 | 0.369056 | 0.1206196 | 432.9279 | 0 | 0 | 0 |  | Fe_Cr_Ni_Si_Ta | Fe3Cr4Ni12Si52Ta29 | 0.0955656 | -54.0772 | 5.21 | 45.84092 | 1173.705 | 84.57471 | -17.3747 | 412.1541
1876 | 1876 | 4 | 8 | 16 | 46 | 27 | 43.78845 | 0.3597845 | 0.1302213 | 538.9845 | 0 | 0 | 0 |  | Fe_Cr_Ni_Si_Ta | Fe4Cr8Ni16Si46Ta27 | 0.09080965 | -53.23557 | 5.534653 | 44.31531 | 1167.43 | 90.90986 | 51.9091 | 343.4236
1877 | 1877 | 6 | 10 | 21 | 39 | 24 | 47.89243 | 0.3513718 | 0.143252 | 677.9744 | 0 | 0 | 0 |  | Fe_Cr_Ni_Si_Ta | Fe6Cr10Ni21Si39Ta24 | 0.08529604 | -51.2136 | 5.94 | 42.39104 | 1134.236 | 120.0328 | 91.30391 | 310.7979
1878 | 1878 | 9 | 12 | 25 | 34 | 21 | 51.639 | 0.3436039 | 0.1489319 | 767.8546 | 0 | 0 | 0 |  | Fe_Cr_Ni_Si_Ta | Fe9Cr12Ni25Si34Ta21 | 0.07944579 | -47.9451 | 6.287129 | 40.19948 | 1100.28 | 131.6357 | 112.7725 | 288.3474
1879 | 1879 | 13 | 13 | 28 | 29 | 17 | 55.1262 | 0.3363581 | 0.1518994 | 831.9403 | 0 | 0 | 0 |  | Fe_Cr_Ni_Si_Ta | Fe13Cr13Ni28Si29Ta17 | 0.0726684 | -43.7372 | 6.63 | 37.77976 | 1049.068 | 155.2119 | 194.5383 | 247.5953
1880 | 1880 | 17 | 14 | 31 | 24 | 14 | 59.16604 | 0.3288074 | 0.1499678 | 865.1899 | 0 | 0 | 0 |  | Fe_Cr_Ni_Si_Ta | Fe17Cr14Ni31Si24Ta14 | 0.06608045 | -38.8584 | 6.96 | 35.04554 | 989.1359 | 171.209 | 260.2816 | 222.8099
1881 | 1881 | 23 | 13 | 34 | 19 | 11 | 63.08308 | 0.3223785 | 0.1444617 | 861.8172 | 0 | 0 | 0 |  | Fe_Cr_Ni_Si_Ta | Fe23Cr13Ni34Si19Ta11 | 0.05873321 | -33.0308 | 7.33 | 31.85263 | 867.0865 | 180.237 | 292.5967 | 185.8065
1882 | 1882 | 29 | 12 | 36 | 15 | 8 | 66.52964 | 0.3166699 | 0.1324846 | 787.7123 | 1 | 0 | 0 |  | Fe_Cr_Ni_Si_Ta | Fe29Cr12Ni36Si15Ta8 | 0.05086105 | -27.2676 | 7.64 | 28.67944 | 689.6843 | 143.7038 | 347.7133 | 157.8465
1883 | 1883 | 36 | 9 | 37 | 12 | 6 | 68.67568 | 0.3140241 | 0.1194164 | 690.29 | 1 | 0 | 0 |  | Fe_Cr_Ni_Si_Ta | Fe36Cr9Ni37Si12Ta6 | 0.04457319 | -22.5132 | 7.9 | 25.95303 | 521.929 | 90.6451 | 328.2225 | 148.551
1884 | 1884 | 3 | 6 | 10 | 43 | 38 | 45.28697 | 0.3608792 | 0.1207612 | 515.03 | 0 | 0 | 0 |  | Fe_Cr_Ni_Si_Ta | Fe3Cr6Ni10Si43Ta38 | 0.09816287 | -55.0356 | 5.22 | 46.15311 | 1111.566 | 152.7024 | 87.05773 | 437.9133
1885 | 1885 | 4 | 10 | 13 | 38 | 34 | 48.65264 | 0.353117 | 0.1327013 | 632.9234 | 0 | 0 | 0 |  | Fe_Cr_Ni_Si_Ta | Fe4Cr10Ni13Si38Ta34 | 0.09352366 | -52.96766 | 5.494949 | 44.14361 | 1101.727 | 144.1193 | 135.2272 | 395.5346
1886 | 1886 | 7 | 14 | 16 | 33 | 29 | 52.61628 | 0.3439357 | 0.1421137 | 747.0601 | 0 | 0 | 0 |  | Fe_Cr_Ni_Si_Ta | Fe7Cr14Ni16Si33Ta29 | 0.08731211 | -49.43332 | 5.828283 | 41.49143 | 1088.299 | 141.8403 | 177.1757 | 376.1457
1887 | 1887 | 10 | 17 | 19 | 29 | 25 | 56.21038 | 0.3360007 | 0.1466616 | 824.3071 | 0 | 0 | 0 |  | Fe_Cr_Ni_Si_Ta | Fe10Cr17Ni19Si29Ta25 | 0.08143845 | -45.7368 | 6.13 | 39.02871 | 1047.162 | 148.6344 | 224.1768 | 348.1409
1888 | 1888 | 15 | 19 | 21 | 25 | 20 | 59.77367 | 0.3279698 | 0.148303 | 873.8991 | 0 | 0 | 0 |  | Fe_Cr_Ni_Si_Ta | Fe15Cr19Ni21Si25Ta20 | 0.07431945 | -41.0992 | 6.44 | 36.29477 | 1001.755 | 165.8455 | 241.7764 | 288.3071
1889 | 1889 | 20 | 19 | 24 | 21 | 16 | 63.07174 | 0.3216062 | 0.146998 | 896.0838 | 0 | 0 | 0 |  | Fe_Cr_Ni_Si_Ta | Fe20Cr19Ni24Si21Ta16 | 0.06735129 | -36.414 | 6.78 | 33.58035 | 928.5646 | 167.1266 | 297.6476 | 247.8451
1890 | 1890 | 26 | 18 | 26 | 17 | 12 | 66.3447 | 0.3156011 | 0.1410868 | 872.0128 | 0 | 0 | 0 |  | Fe_Cr_Ni_Si_Ta | Fe26Cr18Ni26Si17Ta12 | 0.05961072 | -31.11193 | 7.111111 | 30.61956 | 823.5193 | 175.5268 | 345.2514 | 215.2583
1891 | 1891 | 34 | 17 | 28 | 13 | 9 | 70.19095 | 0.3094134 | 0.1308017 | 812.5421 | 1 | 0 | 0 |  | Fe_Cr_Ni_Si_Ta | Fe34Cr17Ni28Si13Ta9 | 0.05143987 | -24.91599 | 7.435644 | 26.97979 | 637.6337 | 137.2229 | 434.6017 | 192.2073
1892 | 1892 | 43 | 12 | 28 | 11 | 6 | 70.9857 | 0.3086118 | 0.1166341 | 683.7147 | 1 | 0 | 0 |  | Fe_Cr_Ni_Si_Ta | Fe43Cr12Ni28Si11Ta6 | 0.04394627 | -20.7908 | 7.7 | 24.78931 | 492.2899 | 119.2919 | 362.1516 | 157.3358
1893 | 1893 | 3 | 9 | 8 | 35 | 45 | 50.6432 | 0.3532638 | 0.1197084 | 580.9086 | 0 | 0 | 0 |  | Fe_Cr_Ni_Si_Ta | Fe3Cr9Ni8Si35Ta45 | 0.0967366 | -52.2436 | 5.23 | 44.87527 | 1058.633 | 166.0347 | 135.0818 | 530.3255
1894 | 1894 | 5 | 14 | 10 | 31 | 39 | 53.99227 | 0.3449947 | 0.1323136 | 708.2566 | 0 | 0 | 0 |  | Fe_Cr_Ni_Si_Ta | Fe5Cr14Ni10Si31Ta39 | 0.09225423 | -49.29864 | 5.484848 | 42.4591 | 1053.663 | 146.1319 | 182.1179 | 468.9262
1895 | 1895 | 8 | 19 | 12 | 27 | 33 | 57.91068 | 0.3355734 | 0.1405628 | 814.6644 | 0 | 0 | 0 |  | Fe_Cr_Ni_Si_Ta | Fe8Cr19Ni12Si27Ta33 | 0.0866466 | -45.37088 | 5.767677 | 39.64437 | 1024.16 | 167.647 | 192.6036 | 406.3567
1896 | 1896 | 12 | 22 | 14 | 24 | 28 | 61.11102 | 0.3280126 | 0.1445042 | 879.381 | 0 | 0 | 0 |  | Fe_Cr_Ni_Si_Ta | Fe12Cr22Ni14Si24Ta28 | 0.08112969 | -41.6656 | 6.04 | 37.13974 | 988.5478 | 174.7877 | 254.5425 | 411.5479
1897 | 1897 | 17 | 24 | 16 | 20 | 23 | 64.97275 | 0.3198571 | 0.1466479 | 937.0647 | 0 | 0 | 0 |  | Fe_Cr_Ni_Si_Ta | Fe17Cr24Ni16Si20Ta23 | 0.07458482 | -36.9044 | 6.35 | 34.12609 | 923.7507 | 176.0301 | 317.7786 | 328.0361
1898 | 1898 | 22 | 25 | 18 | 17 | 18 | 68.10568 | 0.3129489 | 0.1441139 | 938.1014 | 0 | 0 | 0 |  | Fe_Cr_Ni_Si_Ta | Fe22Cr25Ni18Si17Ta18 | 0.06757885 | -32.4676 | 6.64 | 31.40318 | 864.8695 | 166.5734 | 359.6986 | 272.9459
1899 | 1899 | 30 | 24 | 20 | 13 | 13 | 71.92774 | 0.30581 | 0.1368024 | 898.1581 | 0 | 0 | 0 |  | Fe_Cr_Ni_Si_Ta | Fe30Cr24Ni20Si13Ta13 | 0.0585295 | -26.3648 | 7.01 | 27.68826 | 704.5809 | 144.5738 | 457.5548 | 253.1468
1900 | 1900 | 38 | 22 | 20 | 11 | 9 | 73.83916 | 0.3017504 | 0.1255371 | 796.5703 | 1 | 0 | 0 |  | Fe_Cr_Ni_Si_Ta | Fe38Cr22Ni20Si11Ta9 | 0.05045117 | -22.04 | 7.25 | 25.19841 | 541.6614 | 112.8877 | 512.5499 | 202.7874
1901 | 1901 | 50 | 16 | 20 | 8 | 6 | 75.58657 | 0.3001619 | 0.1104627 | 665.5198 | 0 | 0 | 0 |  | Fe_Cr_Ni_Si_Ta | Fe50Cr16Ni20Si8Ta6 | 0.04191682 | -16.6064 | 7.58 | 21.68963 | 393.7436 | 128.8309 | 412.3947 | 179.203
1902 | 1902 | 3 | 14 | 7 | 25 | 50 | 57.73107 | 0.3430623 | 0.124 | 705.6409 | 0 | 0 | 0 |  | Fe_Cr_Ni_Si_Ta | Fe3Cr14Ni7Si25Ta50 | 0.09128297 | -45.15662 | 5.333333 | 41.26358 | 1004.582 | 169.2261 | 207.0192 | 562.390625
1903 | 1903 | 6 | 21 | 8 | 23 | 42 | 61.08026 | 0.3335571 | 0.1327956 | 806.5188 | 0 | 0 | 0 |  | Fe_Cr_Ni_Si_Ta | Fe6Cr21Ni8Si23Ta42 | 0.08772951 | -42.1012 | 5.56 | 38.87107 | 976.0013 | 170.2404 | 222.8731 | 493.691
1904 | 1904 | 9 | 26 | 9 | 20 | 36 | 64.75026 | 0.324753 | 0.1392087 | 897.287 | 0 | 0 | 0 |  | Fe_Cr_Ni_Si_Ta | Fe9Cr26Ni9Si20Ta36 | 0.08331162 | -38.3608 | 5.78 | 36.26279 | 955.0582 | 160.2596 | 268.9054 | 469.0612
1905 | 1905 | 13 | 28 | 11 | 18 | 29 | 67.17311 | 0.3179998 | 0.1444641 | 960.4309 | 0 | 0 | 0 |  | Fe_Cr_Ni_Si_Ta | Fe13Cr28Ni11Si18Ta29 | 0.07837152 | -35.66412 | 6.050505 | 34.08728 | 917.9782 | 169.5022 | 337.0848 | 404.0647
1906 | 1906 | 18 | 30 | 12 | 16 | 24 | 69.89797 | 0.3113247 | 0.1442284 | 977.342 | 0 | 0 | 0 |  | Fe_Cr_Ni_Si_Ta | Fe18Cr30Ni12Si16Ta24 | 0.07296799 | -32.1552 | 6.28 | 31.75468 | 869.5483 | 159.1429 | 360.5763 | 371.9335
1907 | 1907 | 25 | 31 | 14 | 13 | 18 | 73.52265 | 0.3033096 | 0.140651 | 966.3979 | 0 | 0 | 0 |  | Fe_Cr_Ni_Si_Ta | Fe25Cr31Ni14Si13Ta18 | 0.06480034 | -27.11381 | 6.613861 | 28.40877 | 750.8287 | 138.3904 | 483.906 | 329.2039
1908 | 1908 | 32 | 30 | 15 | 10 | 13 | 76.72653 | 0.2968829 | 0.1329072 | 907.6537 | 0 | 0 | 0 |  | Fe_Cr_Ni_Si_Ta | Fe32Cr30Ni15Si10Ta13 | 0.05658769 | -22.11 | 6.91 | 25.11653 | 597.504 | 113.4704 | 550.3184 | 229.3467
1909 | 1909 | 42 | 26 | 15 | 8 | 8 | 78.4103 | 0.2931914 | 0.117578 | 756.4696 | 0 | 0 | 0 |  | Fe_Cr_Ni_Si_Ta | Fe42Cr26Ni15Si8Ta8 | 0.04665087 | -17.5076 | 7.212121 | 22.16384 | 438.6378 | 118.2135 | 598.4948 | 196.9023
1910 | 1910 | 55 | 19 | 15 | 6 | 5 | 79.0136 | 0.2934388 | 0.1008502 | 598.5142 | 0 | 0 | 0 |  | Fe_Cr_Ni_Si_Ta | Fe55Cr19Ni15Si6Ta5 | 0.03781444 | -13.0812 | 7.53 | 19.06279 | 323.6066 | 129.082 | 427.0332 | 143.0907
1911 | 1911 | 3 | 21 | 7 | 17 | 52 | 64.79458 | 0.3322544 | 0.1276157 | 823.8484 | 0 | 0 | 0 |  | Fe_Cr_Ni_Si_Ta | Fe3Cr21Ni7Si17Ta52 | 0.08470429 | -36.3728 | 5.48 | 36.38283 | 903.9084 | 180.7165 | 309.855 | 526.6821
1912 | 1912 | 6 | 28 | 7 | 16 | 43 | 67.79846 | 0.3229527 | 0.1356787 | 917.4518 | 0 | 0 | 0 |  | Fe_Cr_Ni_Si_Ta | Fe6Cr28Ni7Si16Ta43 | 0.08269509 | -34.238 | 5.65 | 34.72521 | 917.3072 | 164.8255 | 351.6016 | 488.7642
1913 | 1913 | 9 | 33 | 7 | 15 | 36 | 70.42606 | 0.3150152 | 0.1391939 | 965.5633 | 0 | 0 | 0 |  | Fe_Cr_Ni_Si_Ta | Fe9Cr33Ni7Si15Ta36 | 0.07964049 | -32.0016 | 5.8 | 33.07129 | 883.3942 | 142.2494 | 333.6543 | 483.2405
1914 | 1914 | 14 | 36 | 8 | 13 | 30 | 73.54691 | 0.3073106 | 0.141479 | 1009.661 | 0 | 0 | 0 |  | Fe_Cr_Ni_Si_Ta | Fe14Cr36Ni8Si13Ta30 | 0.07490011 | -28.72267 | 6.039604 | 30.55061 | 827.8095 | 145.599 | 378.4643 | 444.497
1915 | 1915 | 19 | 38 | 9 | 11 | 24 | 76.5959 | 0.2998243 | 0.1409712 | 1021.507 | 0 | 0 | 0 |  | Fe_Cr_Ni_Si_Ta | Fe19Cr38Ni9Si11Ta24 | 0.06924752 | -25.28027 | 6.277228 | 27.97726 | 753.9802 | 139.7605 | 474.7784 | 382.039
1916 | 1916 | 25 | 38 | 10 | 9 | 18 | 79.36278 | 0.2931071 | 0.1368692 | 989.3371 | 0 | 0 | 0 |  | Fe_Cr_Ni_Si_Ta | Fe25Cr38Ni10Si9Ta18 | 0.06234267 | -21.6276 | 6.54 | 25.245 | 647.4683 | 119.5107 | 541.5325 | 318.5838
1917 | 1917 | 33 | 37 | 11 | 7 | 12 | 82.15162 | 0.2864754 | 0.1254663 | 877.383 | 0 | 0 | 0 |  | Fe_Cr_Ni_Si_Ta | Fe33Cr37Ni11Si7Ta12 | 0.05292262 | -17.2496 | 6.84 | 21.99523 | 453.8546 | 111.5213 | 624.7136 | 253.4425
1918 | 1918 | 44 | 32 | 12 | 5 | 7 | 83.7862 | 0.2833426 | 0.1078273 | 699.1507 | 0 | 0 | 0 |  | Fe_Cr_Ni_Si_Ta | Fe44Cr32Ni12Si5Ta7 | 0.04198436 | -12.7024 | 7.19 | 18.45102 | 299.5246 | 114.279 | 663.1043 | 188.4391
1919 | 1919 | 57 | 23 | 12 | 4 | 4 | 82.77869 | 0.2862305 | 0.09003953 | 520.5573 | 0 | 0 | 0 |  | Fe_Cr_Ni_Si_Ta | Fe57Cr23Ni12Si4Ta4 | 0.03319048 | -9.7068 | 7.5 | 16.11552 | 243.4694 | 97.06811 | 439.6866 | 152.5349
1920 | 1920 | 6 | 37 | 5 | 10 | 42 | 74.94569 | 0.3108563 | 0.1372683 | 1014.689 | 0 | 0 | 0 |  | Fe_Cr_Ni_Si_Ta | Fe6Cr37Ni5Si10Ta42 | 0.07740419 | -25.454 | 5.7 | 30.07058 | 821.6036 | 146.0433 | 432.5177 | 484.9256
1921 | 1921 | 9 | 41 | 5 | 10 | 35 | 76.84133 | 0.3039433 | 0.1390987 | 1035.518 | 0 | 0 | 0 |  | Fe_Cr_Ni_Si_Ta | Fe9Cr41Ni5Si10Ta35 | 0.07525171 | -24.6636 | 5.83 | 29.17173 | 805.0255 | 144.4431 | 440.7472 | 464.472
1922 | 1922 | 13 | 44 | 6 | 9 | 28 | 79.51673 | 0.2961455 | 0.1394896 | 1048.128 | 0 | 0 | 0 |  | Fe_Cr_Ni_Si_Ta | Fe13Cr44Ni6Si9Ta28 | 0.07082505 | -22.6204 | 6.04 | 27.20496 | 743.1409 | 132.8204 | 462.4252 | 428.5493
1923 | 1923 | 18 | 45 | 7 | 8 | 22 | 81.71439 | 0.2898072 | 0.1370055 | 1025.065 | 0 | 0 | 0 |  | Fe_Cr_Ni_Si_Ta | Fe18Cr45Ni7Si8Ta22 | 0.06551709 | -20.4236 | 6.26 | 25.18253 | 673.8796 | 128.8705 | 515.8778 | 356.8178
1924 | 1924 | 25 | 45 | 8 | 6 | 16 | 84.85904 | 0.282482 | 0.1301864 | 962.5891 | 0 | 0 | 0 |  | Fe_Cr_Ni_Si_Ta | Fe25Cr45Ni8Si6Ta16 | 0.05771421 | -16.5332 | 6.54 | 21.9406 | 516.4364 | 121.8162 | 648.2689 | 294.8991
1925 | 1925 | 32 | 43 | 9 | 5 | 11 | 86.37144 | 0.2782242 | 0.1191652 | 841.8408 | 0 | 0 | 0 |  | Fe_Cr_Ni_Si_Ta | Fe32Cr43Ni9Si5Ta11 | 0.04973487 | -13.8232 | 6.79 | 19.57141 | 354.7568 | 111.1603 | 709.553 | 235.0792
1926 | 1926 | 43 | 38 | 11 | 3 | 6 | 88.10975 | 0.2751339 | 0.09900383 | 637.1448 | 0 | 0 | 0 |  | Fe_Cr_Ni_Si_Ta | Fe43Cr38Ni11Si3Ta6 | 0.03768949 | -9.39006 | 7.168317 | 15.44999 | 229.4636 | 95.05092 | 723.217 | 181.8083
1927 | 1927 | 9 | 50 | 3 | 6 | 32 | 83.39399 | 0.2915507 | 0.1375753 | 1079.19 | 0 | 0 | 0 |  | Fe_Cr_Ni_Si_Ta | Fe9Cr50Ni3Si6Ta32 | 0.07050605 | -17.728 | 5.86 | 25.18948 | 688.5199 | 132.2469 | 496.7213 | 426.9577
1928 | 1928 | 13 | 52 | 4 | 6 | 25 | 85.19481 | 0.284745 | 0.1353629 | 1049.046 | 0 | 0 | 0 |  | Fe_Cr_Ni_Si_Ta | Fe13Cr52Ni4Si6Ta25 | 0.06629127 | -17.098 | 6.05 | 23.9322 | 633.9299 | 120.0709 | 500.7296 | 347.5214
1929 | 1929 | 18 | 53 | 5 | 5 | 19 | 87.71039 | 0.2777654 | 0.1303391 | 996.4537 | 0 | 0 | 0 |  | Fe_Cr_Ni_Si_Ta | Fe18Cr53Ni5Si5Ta19 | 0.06021799 | -14.8792 | 6.27 | 21.61574 | 538.8816 | 118.7199 | 609.3969 | 327.4911
1930 | 1930 | 23 | 53 | 6 | 4 | 13 | 90.22576 | 0.270703 | 0.1200434 | 883.2606 | 0 | 0 | 0 |  | Fe_Cr_Ni_Si_Ta | Fe23Cr53Ni6Si4Ta13 | 0.05218836 | -12.33629 | 6.494949 | 19.04034 | 376.3458 | 117.0851 | 733.5851 | 236.2863
1931 | 1931 | 30 | 50 | 8 | 4 | 8 | 90.38313 | 0.2683209 | 0.1054076 | 714.3916 | 0 | 0 | 0 |  | Fe_Cr_Ni_Si_Ta | Fe30Cr50Ni8Si4Ta8 | 0.04317574 | -11.0832 | 6.76 | 17.45967 | 255.7034 | 91.6489 | 803.2898 | 208.3203
1932 | 1932 | 5 | 33 | 3 | 47 | 12 | 48.69336 | 0.3354067 | 0.09880195 | 362.8842 | 0 | 0 | 0 |  | Fe_Cr_Ni_Si_Ta | Fe5Cr33Ni3Si47Ta12 | 0.07160536 | -43.376 | 5.16 | 37.46612 | 1167.927 | 146.4169 | 163.6363 | 307.3559
1933 | 1933 | 5 | 39 | 5 | 40 | 11 | 54.64505 | 0.3224588 | 0.1020711 | 427.553 | 0 | 0 | 0 |  | Fe_Cr_Ni_Si_Ta | Fe5Cr39Ni5Si40Ta11 | 0.06768843 | -41.7572 | 5.39 | 36.24072 | 1170.578 | 117.1392 | 218.7169 | 245.9706
1934 | 1934 | 4 | 44 | 7 | 34 | 10 | 60.01438 | 0.3113827 | 0.1027396 | 471.0581 | 0 | 0 | 0 |  | Fe_Cr_Ni_Si_Ta | Fe4Cr44Ni7Si34Ta10 | 0.06405554 | -39.49393 | 5.575758 | 34.82549 | 1149.304 | 124.8892 | 282.6897 | 240.1729
1935 | 1935 | 4 | 49 | 11 | 27 | 9 | 66.95675 | 0.2989251 | 0.1057886 | 544.0716 | 0 | 0 | 0 |  | Fe_Cr_Ni_Si_Ta | Fe4Cr49Ni11Si27Ta9 | 0.05896321 | -35.5096 | 5.89 | 32.61901 | 1095.076 | 170.6528 | 448.6009 | 215.141
1936 | 1936 | 3 | 53 | 14 | 22 | 7 | 72.44854 | 0.2884513 | 0.1018488 | 546.0909 | 0 | 0 | 0 |  | Fe_Cr_Ni_Si_Ta | Fe3Cr53Ni14Si22Ta7 | 0.05278634 | -31.66493 | 6.111111 | 30.30438 | 1014.1 | 235.5365 | 598.3766 | 200.7448
1937 | 1937 | 6 | 21 | 3 | 51 | 19 | 43.77777 | 0.351808 | 0.1062923 | 377.3777 | 0 | 0 | 0 |  | Fe_Cr_Ni_Si_Ta | Fe6Cr21Ni3Si51Ta19 | 0.08383371 | -46.992 | 5.03 | 41.02146 | 1178.932 | 106.1793 | 45.43002 | 343.4871
1938 | 1938 | 7 | 27 | 5 | 44 | 17 | 49.1748 | 0.3392133 | 0.1121475 | 459.7535 | 0 | 0 | 0 |  | Fe_Cr_Ni_Si_Ta | Fe7Cr27Ni5Si44Ta17 | 0.07872638 | -45.6364 | 5.29 | 39.52961 | 1165.658 | 114.467 | 116.6078 | 298.1862
1939 | 1939 | 8 | 32 | 7 | 38 | 16 | 54.38037 | 0.328339 | 0.1169894 | 540.3556 | 0 | 0 | 0 |  | Fe_Cr_Ni_Si_Ta | Fe8Cr32Ni7Si38Ta16 | 0.07471943 | -43.52828 | 5.524752 | 38.02496 | 1145.284 | 106.1131 | 199.8481 | 260.6248
1940 | 1940 | 8 | 36 | 10 | 32 | 14 | 59.39029 | 0.3181497 | 0.1192171 | 600.6783 | 0 | 0 | 0 |  | Fe_Cr_Ni_Si_Ta | Fe8Cr36Ni10Si32Ta14 | 0.06969821 | -40.6832 | 5.78 | 36.15743 | 1120.063 | 123.847 | 267.5878 | 252.1998
1941 | 1941 | 9 | 40 | 14 | 26 | 11 | 65.15636 | 0.3067258 | 0.1192304 | 646.8744 | 0 | 0 | 0 |  | Fe_Cr_Ni_Si_Ta | Fe9Cr40Ni14Si26Ta11 | 0.0621628 | -36.3236 | 6.11 | 33.4776 | 1073.891 | 152.7759 | 412.246 | 241.5416
1942 | 1942 | 8 | 44 | 18 | 21 | 9 | 70.5541 | 0.2968251 | 0.1169386 | 669.6284 | 0 | 0 | 0 |  | Fe_Cr_Ni_Si_Ta | Fe8Cr44Ni18Si21Ta9 | 0.05607153 | -32.2024 | 6.37 | 30.96514 | 996.5541 | 196.6354 | 545.5442 | 193.5773
1943 | 1943 | 7 | 46 | 23 | 16 | 7 | 75.801 | 0.2882927 | 0.1134179 | 676.5729 | 0 | 0 | 0 |  | Fe_Cr_Ni_Si_Ta | Fe7Cr46Ni23Si16Ta7 | 0.04949084 | -27.69187 | 6.676768 | 28.15411 | 877.4944 | 235.5353 | 673.0221 | 160.4633
1944 | 1944 | 4 | 12 | 3 | 52 | 29 | 41.63607 | 0.3623611 | 0.1059967 | 371.288 | 0 | 0 | 0 |  | Fe_Cr_Ni_Si_Ta | Fe4Cr12Ni3Si52Ta29 | 0.09554789 | -51.2316 | 4.87 | 44.78884 | 1153.19 | 107.8994 | 19.4002 | 409.0302
1945 | 1945 | 8 | 16 | 4 | 46 | 27 | 45.95284 | 0.3524822 | 0.1168164 | 476.6752 | 0 | 0 | 0 |  | Fe_Cr_Ni_Si_Ta | Fe8Cr16Ni4Si46Ta27 | 0.09081084 | -49.82257 | 5.138614 | 43.18103 | 1137.153 | 111.2395 | 43.41577 | 381.5531
1946 | 1946 | 10 | 21 | 6 | 39 | 24 | 50.96749 | 0.3412918 | 0.1246597 | 579.4177 | 0 | 0 | 0 |  | Fe_Cr_Ni_Si_Ta | Fe10Cr21Ni6Si39Ta24 | 0.0852869 | -47.298 | 5.42 | 41.07846 | 1110.769 | 129.319 | 142.7007 | 344.1288
1947 | 1947 | 12 | 25 | 9 | 34 | 21 | 55.31542 | 0.3318381 | 0.1306681 | 666.8551 | 0 | 0 | 0 |  | Fe_Cr_Ni_Si_Ta | Fe12Cr25Ni9Si34Ta21 | 0.07942505 | -44.30193 | 5.712871 | 38.89313 | 1076.202 | 156.2959 | 194.2534 | 284.4339
1948 | 1948 | 13 | 28 | 13 | 29 | 17 | 59.43654 | 0.3229102 | 0.1330736 | 723.6208 | 0 | 0 | 0 |  | Fe_Cr_Ni_Si_Ta | Fe13Cr28Ni13Si29Ta17 | 0.07263125 | -40.8932 | 6.03 | 36.55284 | 1050.865 | 147.3679 | 264.5263 | 237.4428
1949 | 1949 | 14 | 31 | 17 | 24 | 14 | 64.13031 | 0.3137772 | 0.1334128 | 771.1666 | 0 | 0 | 0 |  | Fe_Cr_Ni_Si_Ta | Fe14Cr31Ni17Si24Ta14 | 0.06602796 | -36.7612 | 6.34 | 33.97058 | 1004.811 | 162.3815 | 346.4951 | 247.2635
1950 | 1950 | 13 | 34 | 23 | 19 | 11 | 69.19923 | 0.3046045 | 0.1313614 | 798.6564 | 0 | 0 | 0 |  | Fe_Cr_Ni_Si_Ta | Fe13Cr34Ni23Si19Ta11 | 0.05864741 | -32.138 | 6.69 | 31.04497 | 931.4303 | 178.6191 | 483.8474 | 229.1981
1951 | 1951 | 12 | 36 | 29 | 15 | 8 | 73.55767 | 0.2969709 | 0.1237624 | 763.1665 | 1 | 0 | 0 |  | Fe_Cr_Ni_Si_Ta | Fe12Cr36Ni29Si15Ta8 | 0.05077456 | -27.608 | 7.02 | 28.18794 | 834.925 | 205.902 | 644.361 | 183.1834
1952 | 1952 | 9 | 37 | 36 | 12 | 6 | 76.78561 | 0.292135 | 0.1146253 | 702.6585 | 1 | 0 | 0 |  | Fe_Cr_Ni_Si_Ta | Fe9Cr37Ni36Si12Ta6 | 0.04448187 | -24.1812 | 7.32 | 25.88648 | 696.0781 | 208.9007 | 646.5159 | 167.1436
1953 | 1953 | 6 | 10 | 3 | 43 | 38 | 46.38549 | 0.3572826 | 0.1128622 | 474.4803 | 0 | 0 | 0 |  | Fe_Cr_Ni_Si_Ta | Fe6Cr10Ni3Si43Ta38 | 0.09817427 | -52.5184 | 5 | 45.66881 | 1113.297 | 127.5347 | 47.60894 | 461.2357
1954 | 1954 | 10 | 13 | 4 | 38 | 34 | 49.69311 | 0.349659 | 0.1239918 | 581.4754 | 0 | 0 | 0 |  | Fe_Cr_Ni_Si_Ta | Fe10Cr13Ni4Si38Ta34 | 0.09358356 | -50.0855 | 5.252525 | 43.60853 | 1093.108 | 135.5304 | 83.06882 | 406.4867
1955 | 1955 | 14 | 16 | 7 | 33 | 29 | 53.48494 | 0.3410055 | 0.1348135 | 699.3136 | 0 | 0 | 0 |  | Fe_Cr_Ni_Si_Ta | Fe14Cr16Ni7Si33Ta29 | 0.08738675 | -46.92052 | 5.606061 | 41.00438 | 1055.066 | 153.5277 | 158.7013 | 389.3252
1956 | 1956 | 17 | 19 | 10 | 29 | 25 | 57.101 | 0.3330163 | 0.1410202 | 786.5234 | 0 | 0 | 0 |  | Fe_Cr_Ni_Si_Ta | Fe17Cr19Ni10Si29Ta25 | 0.08150657 | -43.514 | 5.91 | 38.56566 | 1022.164 | 161.7184 | 196.8631 | 338.1894
1957 | 1957 | 19 | 21 | 15 | 25 | 20 | 60.55057 | 0.3254529 | 0.1445551 | 848.9339 | 0 | 0 | 0 |  | Fe_Cr_Ni_Si_Ta | Fe19Cr21Ni15Si25Ta20 | 0.07434852 | -39.8256 | 6.28 | 35.98041 | 980.9699 | 159.3562 | 235.4112 | 298.0251
1958 | 1958 | 19 | 24 | 20 | 21 | 16 | 64.5349 | 0.3172724 | 0.1435075 | 878.4962 | 0 | 0 | 0 |  | Fe_Cr_Ni_Si_Ta | Fe19Cr24Ni20Si21Ta16 | 0.06732346 | -35.7332 | 6.6 | 33.33032 | 925.7135 | 169.4342 | 315.5755 | 257.1319
1959 | 1959 | 18 | 26 | 26 | 17 | 12 | 68.49065 | 0.3096668 | 0.1385369 | 867.7166 | 0 | 0 | 0 |  | Fe_Cr_Ni_Si_Ta | Fe18Cr26Ni26Si17Ta12 | 0.05953226 | -31.33395 | 6.949495 | 30.54082 | 859.7452 | 172.5355 | 445.2827 | 226.2975
1960 | 1960 | 17 | 28 | 34 | 13 | 9 | 72.93224 | 0.3023971 | 0.1299792 | 827.4785 | 1 | 0 | 0 |  | Fe_Cr_Ni_Si_Ta | Fe17Cr28Ni34Si13Ta9 | 0.05131596 | -26.14018 | 7.336634 | 27.19007 | 733.3406 | 179.8855 | 567.7062 | 195.2076
1961 | 1961 | 12 | 28 | 43 | 11 | 6 | 74.81824 | 0.2993632 | 0.1168844 | 714.7417 | 1 | 0 | 0 |  | Fe_Cr_Ni_Si_Ta | Fe12Cr28Ni43Si11Ta6 | 0.04382742 | -23.2664 | 7.68 | 25.38976 | 631.3034 | 177.0085 | 576.8505 | 166.6504
1962 | 1962 | 9 | 8 | 3 | 35 | 45 | 50.66834 | 0.3530171 | 0.1185734 | 572.3431 | 0 | 0 | 0 |  | Fe_Cr_Ni_Si_Ta | Fe9Cr8Ni3Si35Ta45 | 0.09686745 | -50.6356 | 5.15 | 44.70738 | 1070.957 | 146.2644 | 152.6496 | 516.961
1963 | 1963 | 14 | 10 | 5 | 31 | 39 | 53.38228 | 0.346555 | 0.1327977 | 705.0064 | 0 | 0 | 0 |  | Fe_Cr_Ni_Si_Ta | Fe14Cr10Ni5Si31Ta39 | 0.09246389 | -48.06408 | 5.464646 | 42.32673 | 1031.738 | 165.7509 | 172.3972 | 490.9391
1964 | 1964 | 19 | 12 | 8 | 27 | 33 | 56.54442 | 0.3392809 | 0.1439257 | 827.6084 | 0 | 0 | 0 |  | Fe_Cr_Ni_Si_Ta | Fe19Cr12Ni8Si27Ta33 | 0.08689863 | -44.69585 | 5.828283 | 39.57792 | 1001.57 | 158.4104 | 204.6518 | 441.2195
1965 | 1965 | 22 | 14 | 12 | 24 | 28 | 59.35821 | 0.3328464 | 0.1502319 | 910.5729 | 0 | 0 | 0 |  | Fe_Cr_Ni_Si_Ta | Fe22Cr14Ni12Si24Ta28 | 0.0813455 | -41.5216 | 6.16 | 37.14889 | 964.8522 | 160.9655 | 245.5409 | 363.1664
1966 | 1966 | 24 | 16 | 17 | 20 | 23 | 62.97137 | 0.3254422 | 0.1529997 | 974.7153 | 0 | 0 | 0 |  | Fe_Cr_Ni_Si_Ta | Fe24Cr16Ni17Si20Ta23 | 0.07473807 | -37.3196 | 6.53 | 34.21988 | 906.5434 | 181.4664 | 309.4636 | 352.7579
1967 | 1967 | 25 | 18 | 22 | 17 | 18 | 66.11038 | 0.3186285 | 0.1508452 | 982.2105 | 0 | 0 | 0 |  | Fe_Cr_Ni_Si_Ta | Fe25Cr18Ni22Si17Ta18 | 0.06765471 | -33.2468 | 6.86 | 31.58781 | 846.5398 | 173.9605 | 354.5632 | 282.6776
1968 | 1968 | 24 | 20 | 30 | 13 | 13 | 70.33108 | 0.3107112 | 0.1426921 | 942.0322 | 1 | 0 | 0 |  | Fe_Cr_Ni_Si_Ta | Fe24Cr20Ni30Si13Ta13 | 0.05848938 | -27.8136 | 7.29 | 28.04211 | 746.0876 | 156.2204 | 441.2904 | 239.1163
1969 | 1969 | 22 | 20 | 38 | 11 | 9 | 72.34165 | 0.3069163 | 0.1305087 | 834.9406 | 1 | 0 | 0 |  | Fe_Cr_Ni_Si_Ta | Fe22Cr20Ni38Si11Ta9 | 0.0503437 | -24.1816 | 7.65 | 25.84105 | 624.4615 | 129.4334 | 511.0179 | 195.3046875
1970 | 1970 | 16 | 20 | 50 | 8 | 6 | 75.19165 | 0.3032907 | 0.1154465 | 713.3331 | 1 | 0 | 0 |  | Fe_Cr_Ni_Si_Ta | Fe16Cr20Ni50Si8Ta6 | 0.0417239 | -19.5952 | 8.1 | 22.70154 | 459.0737 | 132.2775 | 529.6938 | 178.048
1971 | 1971 | 14 | 7 | 3 | 25 | 50 | 56.45509 | 0.34638 | 0.1278233 | 724.609 | 0 | 0 | 0 |  | Fe_Cr_Ni_Si_Ta | Fe14Cr7Ni3Si25Ta50 | 0.09167942 | -44.62973 | 5.393939 | 41.15142 | 976.7584 | 189.3032 | 178.4824 | 543.2462
1972 | 1972 | 21 | 8 | 6 | 23 | 42 | 58.3519 | 0.3409137 | 0.1438823 | 875.7139 | 0 | 0 | 0 |  | Fe_Cr_Ni_Si_Ta | Fe21Cr8Ni6Si23Ta42 | 0.0882408 | -42.79 | 5.78 | 38.79832 | 951.6691 | 195.5858 | 245.2722 | 490.9577
1973 | 1973 | 26 | 9 | 9 | 20 | 36 | 60.87691 | 0.3352348 | 0.1530409 | 984.859 | 0 | 0 | 0 |  | Fe_Cr_Ni_Si_Ta | Fe26Cr9Ni9Si20Ta36 | 0.08386925 | -39.7412 | 6.12 | 36.21823 | 924.2656 | 159.2206 | 218.1432 | 468.6884
1974 | 1974 | 28 | 11 | 13 | 18 | 29 | 62.97472 | 0.3294588 | 0.1562255 | 1028.771 | 0 | 0 | 0 |  | Fe_Cr_Ni_Si_Ta | Fe28Cr11Ni13Si18Ta29 | 0.07881796 | -37.11499 | 6.434343 | 34.12946 | 882.7219 | 174.2991 | 232.4594 | 366.91
1975 | 1975 | 30 | 12 | 18 | 16 | 24 | 65.11328 | 0.3245253 | 0.1575561 | 1059.404 | 0 | 0 | 0 |  | Fe_Cr_Ni_Si_Ta | Fe30Cr12Ni18Si16Ta24 | 0.0733146 | -34.0896 | 6.76 | 31.91301 | 844.3553 | 168.172 | 275.3535 | 336.4043
1976 | 1976 | 31 | 14 | 25 | 13 | 18 | 68.52745 | 0.3172553 | 0.1535554 | 1049.275 | 0 | 0 | 0 |  | Fe_Cr_Ni_Si_Ta | Fe31Cr14Ni25Si13Ta18 | 0.06499629 | -29.23674 | 7.168317 | 28.6893 | 757.4421 | 154.3267 | 349.6063 | 281.5841
1977 | 1977 | 30 | 15 | 32 | 10 | 13 | 71.69119 | 0.3112223 | 0.1422243 | 961.6807 | 1 | 0 | 0 |  | Fe_Cr_Ni_Si_Ta | Fe30Cr15Ni32Si10Ta13 | 0.05664666 | -24.4556 | 7.55 | 25.53507 | 628.2831 | 115.8823 | 410.0397 | 227.7722
1978 | 1978 | 26 | 15 | 42 | 8 | 8 | 73.7645 | 0.3072143 | 0.124072 | 791.3314 | 1 | 0 | 0 |  | Fe_Cr_Ni_Si_Ta | Fe26Cr15Ni42Si8Ta8 | 0.04655806 | -20.17427 | 7.979798 | 22.93485 | 483.1327 | 88.17405 | 472.9435 | 189.4272
1979 | 1979 | 19 | 15 | 55 | 6 | 5 | 75.70214 | 0.3048995 | 0.1071087 | 642.0572 | 1 | 0 | 0 |  | Fe_Cr_Ni_Si_Ta | Fe19Cr15Ni55Si6Ta5 | 0.03761887 | -16.11 | 8.41 | 20.18192 | 337.4199 | 92.37668 | 448.3875 | 192.306
1980 | 1980 | 21 | 7 | 3 | 17 | 52 | 61.9577 | 0.3394422 | 0.1380881 | 894.3027 | 0 | 0 | 0 |  | Fe_Cr_Ni_Si_Ta | Fe21Cr7Ni3Si17Ta52 | 0.08550317 | -36.9256 | 5.68 | 36.05704 | 877.3378 | 200.942 | 243.8598 | 538.1392
1981 | 1981 | 28 | 7 | 6 | 16 | 43 | 63.09737 | 0.3351962 | 0.1517583 | 1026.079 | 0 | 0 | 0 |  | Fe_Cr_Ni_Si_Ta | Fe28Cr7Ni6Si16Ta43 | 0.08359261 | -36.2668 | 6.05 | 34.37208 | 853.4177 | 182.1703 | 237.1369 | 502.8947
1982 | 1982 | 33 | 7 | 9 | 15 | 36 | 64.20407 | 0.3314536 | 0.1585277 | 1094.334 | 0 | 0 | 0 |  | Fe_Cr_Ni_Si_Ta | Fe33Cr7Ni9Si15Ta36 | 0.08053712 | -34.8384 | 6.36 | 32.78338 | 824.3298 | 175.6914 | 242.7038 | 471.907
1983 | 1983 | 36 | 8 | 14 | 13 | 30 | 66.40731 | 0.3263051 | 0.1618701 | 1147.106 | 0 | 0 | 0 |  | Fe_Cr_Ni_Si_Ta | Fe36Cr8Ni14Si13Ta30 | 0.07567154 | -31.95295 | 6.712871 | 30.3242 | 777.1094 | 174.5444 | 318.0734 | 443.0113
1984 | 1984 | 38 | 9 | 19 | 11 | 24 | 68.66751 | 0.3210532 | 0.1600455 | 1145.223 | 0 | 0 | 0 |  | Fe_Cr_Ni_Si_Ta | Fe38Cr9Ni19Si11Ta24 | 0.06987565 | -28.56034 | 7.049505 | 27.83887 | 727.0786 | 144.6961 | 310.7348 | 375.6559
1985 | 1985 | 38 | 10 | 25 | 9 | 18 | 71.00121 | 0.3157365 | 0.152594 | 1081.931 | 0 | 0 | 0 |  | Fe_Cr_Ni_Si_Ta | Fe38Cr10Ni25Si9Ta18 | 0.06277261 | -24.7888 | 7.4 | 25.25153 | 648.6441 | 128.5233 | 379.3519 | 326.633
1986 | 1986 | 37 | 11 | 33 | 7 | 12 | 73.58437 | 0.3100773 | 0.1371043 | 935.7667 | 1 | 0 | 0 |  | Fe_Cr_Ni_Si_Ta | Fe37Cr11Ni33Si7Ta12 | 0.05312502 | -20.1264 | 7.8 | 22.23038 | 511.9711 | 101.2958 | 393.585 | 253.2117
1987 | 1987 | 32 | 12 | 44 | 5 | 7 | 76.12404 | 0.305305 | 0.1150903 | 728.9602 | 1 | 0 | 0 |  | Fe_Cr_Ni_Si_Ta | Fe32Cr12Ni44Si5Ta7 | 0.04194794 | -15.3424 | 8.23 | 18.99368 | 335.0722 | 68.80066 | 434.4345 | 210.1492
1988 | 1988 | 23 | 12 | 57 | 4 | 4 | 77.02047 | 0.3043263 | 0.09597537 | 551.1308 | 1 | 0 | 0 |  | Fe_Cr_Ni_Si_Ta | Fe23Cr12Ni57Si4Ta4 | 0.03300461 | -12.4104 | 8.62 | 17.10526 | 251.0909 | 59.25722 | 346.9875 | 210.3683
1989 | 1989 | 37 | 5 | 6 | 10 | 42 | 67.3315 | 0.3301425 | 0.1591777 | 1171.368 | 0 | 0 | 0 |  | Fe_Cr_Ni_Si_Ta | Fe37Cr5Ni6Si10Ta42 | 0.07882924 | -29.4588 | 6.36 | 29.09484 | 752.6885 | 184.7675 | 268.3976 | 481.7761
1990 | 1990 | 41 | 5 | 9 | 10 | 35 | 67.82031 | 0.3271621 | 0.1627571 | 1198.711 | 0 | 0 | 0 |  | Fe_Cr_Ni_Si_Ta | Fe41Cr5Ni9Si10Ta35 | 0.07656513 | -29.0172 | 6.63 | 28.35119 | 737.2173 | 163.987 | 296.8415 | 445.4869
1991 | 1991 | 44 | 6 | 13 | 9 | 28 | 69.41742 | 0.3223814 | 0.1621634 | 1196.529 | 0 | 0 | 0 |  | Fe_Cr_Ni_Si_Ta | Fe44Cr6Ni13Si9Ta28 | 0.0719564 | -26.7264 | 6.94 | 26.53601 | 693.7365 | 160.8286 | 286.4994 | 437.4946
1992 | 1992 | 45 | 7 | 18 | 8 | 22 | 70.99392 | 0.3179506 | 0.157422 | 1149.956 | 0 | 0 | 0 |  | Fe_Cr_Ni_Si_Ta | Fe45Cr7Ni18Si8Ta22 | 0.06640601 | -24.2068 | 7.24 | 24.71012 | 621.1064 | 142.9046 | 297.8202 | 347.917
1993 | 1993 | 45 | 8 | 25 | 6 | 16 | 73.57494 | 0.3123698 | 0.1467295 | 1052.583 | 0 | 0 | 0 |  | Fe_Cr_Ni_Si_Ta | Fe45Cr8Ni25Si6Ta16 | 0.05833693 | -19.9632 | 7.62 | 21.58032 | 527.5844 | 118.205 | 353.1941 | 307.8565
1994 | 1994 | 43 | 9 | 32 | 5 | 11 | 75.2315 | 0.3082319 | 0.1313413 | 895.6871 | 1 | 0 | 0 |  | Fe_Cr_Ni_Si_Ta | Fe43Cr9Ni32Si5Ta11 | 0.05008206 | -16.7284 | 7.93 | 19.50872 | 422.6379 | 100.2948 | 383.2553 | 215.8832
1995 | 1995 | 38 | 11 | 43 | 3 | 6 | 78.24094 | 0.3024906 | 0.1056761 | 655.7439 | 1 | 0 | 0 |  | Fe_Cr_Ni_Si_Ta | Fe38Cr11Ni43Si3Ta6 | 0.03773995 | -11.6616 | 8.336634 | 15.62789 | 266.7032 | 59.21802 | 386.7053 | 228.9882
1996 | 1996 | 50 | 3 | 9 | 6 | 32 | 71.03907 | 0.3227369 | 0.1645841 | 1267.101 | 0 | 0 | 0 |  | Fe_Cr_Ni_Si_Ta | Fe50Cr3Ni9Si6Ta32 | 0.07223392 | -23.3364 | 6.92 | 23.62202 | 607.0618 | 149.4498 | 301.0719 | 453.0911
1997 | 1997 | 52 | 4 | 13 | 6 | 25 | 71.92012 | 0.3187271 | 0.1604066 | 1210.77 | 0 | 0 | 0 |  | Fe_Cr_Ni_Si_Ta | Fe52Cr4Ni13Si6Ta25 | 0.0677058 | -21.9508 | 7.19 | 22.76752 | 578.3541 | 144.4479 | 302.8185 | 415.1266
1998 | 1998 | 53 | 5 | 18 | 5 | 19 | 73.65492 | 0.3140497 | 0.1518616 | 1122.208 | 0 | 0 | 0 |  | Fe_Cr_Ni_Si_Ta | Fe53Cr5Ni18Si5Ta19 | 0.06134119 | -19.0444 | 7.49 | 20.65793 | 506.8246 | 129.4575 | 318.7236 | 351.021
1999 | 1999 | 53 | 6 | 23 | 4 | 13 | 75.48641 | 0.3090984 | 0.1362511 | 958.1525 | 0 | 0 | 0 |  | Fe_Cr_Ni_Si_Ta | Fe53Cr6Ni23Si4Ta13 | 0.05300651 | -15.57963 | 7.787879 | 18.36996 | 411.6503 | 119.3988 | 337.4428 | 257.776
2000 | 2000 | 50 | 8 | 30 | 4 | 8 | 76.55997 | 0.3050519 | 0.1164945 | 750.9603 | 1 | 0 | 0 |  | Fe_Cr_Ni_Si_Ta | Fe50Cr8Ni30Si4Ta8 | 0.04358873 | -13.3056 | 8.04 | 17.4 | 341.8829 | 94.83057 | 329.6194 | 199.4847
2001 | 2001 | 5 | 3 | 33 | 47 | 12 | 40.72749 | 0.3631238 | 0.1494837 | 583.1831 | 0 | 0 | 0 |  | Fe_Cr_Ni_Si_Ta | Fe5Cr3Ni33Si47Ta12 | 0.07146634 | -48.296 | 6.36 | 41.89642 | 1188.638 | 127.6549 | 36.7594 | 295.8604
2002 | 2002 | 5 | 5 | 39 | 40 | 11 | 45.17643 | 0.354256 | 0.1526538 | 671.0666 | 0 | 0 | 0 |  | Fe_Cr_Ni_Si_Ta | Fe5Cr5Ni39Si40Ta11 | 0.06756442 | -46.7484 | 6.75 | 40.6117 | 1171.633 | 129.8762 | 45.48925 | 261.0432
2003 | 2003 | 4 | 7 | 44 | 34 | 10 | 49.17653 | 0.3467205 | 0.1524885 | 729.15 | 0 | 0 | 0 |  | Fe_Cr_Ni_Si_Ta | Fe4Cr7Ni44Si34Ta10 | 0.06394921 | -44.41669 | 7.070707 | 39.07564 | 1133.541 | 155.8328 | 125.5625 | 231.5012
2004 | 2004 | 4 | 11 | 49 | 27 | 9 | 55.33738 | 0.3353422 | 0.1477961 | 780.114 | 1 | 0 | 0 |  | Fe_Cr_Ni_Si_Ta | Fe4Cr11Ni49Si27Ta9 | 0.05889948 | -39.8112 | 7.41 | 36.19724 | 1064.57 | 176.1501 | 185.3111 | 195.9119
2005 | 2005 | 3 | 14 | 53 | 22 | 7 | 59.86965 | 0.3269328 | 0.1397938 | 767.3831 | 1 | 0 | 0 |  | Fe_Cr_Ni_Si_Ta | Fe3Cr14Ni53Si22Ta7 | 0.05271566 | -35.21437 | 7.686869 | 33.61619 | 961.1537 | 210.9039 | 295.3363 | 178.1518
2006 | 2006 | 6 | 3 | 21 | 51 | 19 | 39.26693 | 0.3675359 | 0.1386148 | 512.546 | 0 | 0 | 0 |  | Fe_Cr_Ni_Si_Ta | Fe6Cr3Ni21Si51Ta19 | 0.08381152 | -51.1464 | 5.75 | 43.57476 | 1194.819 | 70.23336 | -40.72906 | 330.8869
2007 | 2007 | 7 | 5 | 27 | 44 | 17 | 43.38053 | 0.358799 | 0.1479693 | 627.3109 | 0 | 0 | 0 |  | Fe_Cr_Ni_Si_Ta | Fe7Cr5Ni27Si44Ta17 | 0.07870802 | -50.1508 | 6.17 | 42.29362 | 1185.886 | 86.99426 | 47.143 | 282.3025
2008 | 2008 | 8 | 7 | 32 | 38 | 16 | 47.57225 | 0.350647 | 0.1522727 | 719.5254 | 0 | 0 | 0 |  | Fe_Cr_Ni_Si_Ta | Fe8Cr7Ni32Si38Ta16 | 0.07471792 | -48.17488 | 6.514851 | 40.73821 | 1156.196 | 107.9431 | 99.22434 | 243.5876
2009 | 2009 | 8 | 10 | 36 | 32 | 14 | 51.91719 | 0.3419953 | 0.1529982 | 785.6167 | 0 | 0 | 0 |  | Fe_Cr_Ni_Si_Ta | Fe8Cr10Ni36Si32Ta14 | 0.0697042 | -44.968 | 6.82 | 38.68643 | 1114.07 | 136.3468 | 156.3059 | 237.506
2010 | 2010 | 9 | 14 | 40 | 26 | 11 | 57.26771 | 0.3312213 | 0.1481734 | 813.8697 | 0 | 0 | 0 |  | Fe_Cr_Ni_Si_Ta | Fe9Cr14Ni40Si26Ta11 | 0.06216053 | -39.7452 | 7.15 | 35.71708 | 1049.995 | 168.5297 | 242.8047 | 199.2182
2011 | 2011 | 8 | 18 | 44 | 21 | 9 | 62.3049 | 0.3218032 | 0.1408135 | 810.4301 | 1 | 0 | 0 |  | Fe_Cr_Ni_Si_Ta | Fe8Cr18Ni44Si21Ta9 | 0.05607126 | -35 | 7.41 | 32.91869 | 969.5084 | 186.3677 | 376.2072 | 186.8055
2012 | 2012 | 7 | 23 | 46 | 16 | 7 | 68.09392 | 0.311044 | 0.1290694 | 765.2237 | 1 | 0 | 0 |  | Fe_Cr_Ni_Si_Ta | Fe7Cr23Ni46Si16Ta7 | 0.04949284 | -29.65371 | 7.606061 | 29.63231 | 849.1876 | 205.2676 | 507.0264 | 158.8915
2013 | 2013 | 4 | 3 | 12 | 52 | 29 | 39.49119 | 0.3696851 | 0.122043 | 438.6623 | 0 | 0 | 0 |  | Fe_Cr_Ni_Si_Ta | Fe4Cr3Ni12Si52Ta29 | 0.09557488 | -54.1044 | 5.23 | 45.88856 | 1184.481 | 74.40482 | 35.49899 | 406.1857
2014 | 2014 | 8 | 4 | 16 | 46 | 27 | 42.99371 | 0.3623277 | 0.135514 | 562.6516 | 0 | 0 | 0 |  | Fe_Cr_Ni_Si_Ta | Fe8Cr4Ni16Si46Ta27 | 0.09084977 | -53.30458 | 5.613861 | 44.47474 | 1151.328 | 108.6281 | 0.1903027 | 402.9019
2015 | 2015 | 10 | 6 | 21 | 39 | 24 | 47.04376 | 0.3540029 | 0.1478067 | 699.3119 | 0 | 0 | 0 |  | Fe_Cr_Ni_Si_Ta | Fe10Cr6Ni21Si39Ta24 | 0.08533865 | -51.228 | 6.02 | 42.52105 | 1128.046875 | 114.6919 | 70.69382 | 325.4763
2016 | 2016 | 12 | 9 | 25 | 34 | 21 | 50.9749 | 0.345612 | 0.1518785 | 781.9864 | 0 | 0 | 0 |  | Fe_Cr_Ni_Si_Ta | Fe12Cr9Ni25Si34Ta21 | 0.07947562 | -47.91569 | 6.346535 | 40.27988 | 1086.139 | 154.6946 | 106.5344 | 294.8644
2017 | 2017 | 13 | 13 | 28 | 29 | 17 | 55.1262 | 0.3363581 | 0.1518994 | 831.9403 | 0 | 0 | 0 |  | Fe_Cr_Ni_Si_Ta | Fe13Cr13Ni28Si29Ta17 | 0.0726684 | -43.7372 | 6.63 | 37.77976 | 1068.336 | 143.1037 | 155.8661 | 220.1392
2018 | 2018 | 14 | 17 | 31 | 24 | 14 | 59.9124 | 0.3266549 | 0.1477317 | 854.4972 | 0 | 0 | 0 |  | Fe_Cr_Ni_Si_Ta | Fe14Cr17Ni31Si24Ta14 | 0.06605814 | -38.9676 | 6.9 | 34.99371 | 1001.037 | 158.7237 | 269.9397 | 215.8291
2019 | 2019 | 13 | 23 | 34 | 19 | 11 | 65.71486 | 0.3149994 | 0.1382598 | 833.0165 | 0 | 0 | 0 |  | Fe_Cr_Ni_Si_Ta | Fe13Cr23Ni34Si19Ta11 | 0.05866751 | -33.5108 | 7.13 | 31.74571 | 926.702 | 175.5153 | 425.8889 | 213.1069
2020 | 2020 | 12 | 29 | 36 | 15 | 8 | 71.23706 | 0.3037674 | 0.1257852 | 766.7401 | 1 | 0 | 0 |  | Fe_Cr_Ni_Si_Ta | Fe12Cr29Ni36Si15Ta8 | 0.05078216 | -28.2604 | 7.3 | 28.58741 | 807.9368 | 202.0643 | 576.2482 | 176.7621
2021 | 2021 | 9 | 36 | 37 | 12 | 6 | 76.44236 | 0.293125 | 0.1129672 | 686.4264 | 1 | 0 | 0 |  | Fe_Cr_Ni_Si_Ta | Fe9Cr36Ni37Si12Ta6 | 0.04448252 | -24.252 | 7.36 | 25.93742 | 710.5729 | 198.2002 | 636.9182 | 166.5769
2022 | 2022 | 6 | 3 | 10 | 43 | 38 | 44.70466 | 0.3626692 | 0.1244647 | 532.6452 | 0 | 0 | 0 |  | Fe_Cr_Ni_Si_Ta | Fe6Cr3Ni10Si43Ta38 | 0.09822765 | -55.2372 | 5.28 | 46.23851 | 1117.681 | 127.7863 | 48.17237 | 486.4356
2023 | 2023 | 10 | 4 | 13 | 38 | 34 | 47.42167 | 0.3568341 | 0.1395198 | 666.9079 | 0 | 0 | 0 |  | Fe_Cr_Ni_Si_Ta | Fe10Cr4Ni13Si38Ta34 | 0.09364988 | -53.28844 | 5.616162 | 44.29382 | 1083.75 | 142.0166 | 72.46455 | 371.0204
2024 | 2024 | 14 | 7 | 16 | 33 | 29 | 51.09595 | 0.3484423 | 0.1492044 | 783.5915 | 0 | 0 | 0 |  | Fe_Cr_Ni_Si_Ta | Fe14Cr7Ni16Si33Ta29 | 0.08744634 | -49.67901 | 5.969697 | 41.64435 | 1066.223 | 143.6341 | 154.2709 | 413.8701
2025 | 2025 | 17 | 10 | 19 | 29 | 25 | 54.62633 | 0.3406157 | 0.1529872 | 857.5351 | 0 | 0 | 0 |  | Fe_Cr_Ni_Si_Ta | Fe17Cr10Ni19Si29Ta25 | 0.08155942 | -45.8684 | 6.27 | 39.15852 | 1019.824 | 162.2861 | 202.072 | 319.715
2026 | 2026 | 19 | 15 | 21 | 25 | 20 | 58.81717 | 0.3307153 | 0.1515695 | 891.2683 | 0 | 0 | 0 |  | Fe_Cr_Ni_Si_Ta | Fe19Cr15Ni21Si25Ta20 | 0.07437692 | -41.1072 | 6.52 | 36.36193 | 990.5986 | 159.9334 | 268.3442 | 270.2769
2027 | 2027 | 19 | 20 | 24 | 21 | 16 | 63.32367 | 0.3208963 | 0.1462715 | 892.2283 | 0 | 0 | 0 |  | Fe_Cr_Ni_Si_Ta | Fe19Cr20Ni24Si21Ta16 | 0.06733907 | -36.4276 | 6.76 | 33.5671 | 933.9615 | 173.3836 | 304.5347 | 254.5733
2028 | 2028 | 18 | 26 | 26 | 17 | 12 | 68.49065 | 0.3096668 | 0.1362216 | 847.4687 | 0 | 0 | 0 |  | Fe_Cr_Ni_Si_Ta | Fe18Cr26Ni26Si17Ta12 | 0.05953226 | -31.33395 | 6.949495 | 30.54082 | 876.768 | 177.4137 | 478.6404 | 230.4296
2029 | 2029 | 17 | 34 | 28 | 13 | 9 | 74.91358 | 0.2966734 | 0.12296 | 776.4408 | 1 | 0 | 0 |  | Fe_Cr_Ni_Si_Ta | Fe17Cr34Ni28Si13Ta9 | 0.05130197 | -25.54259 | 7.09901 | 26.91176 | 742.3685 | 193.4986 | 641.488 | 184.8938
2030 | 2030 | 12 | 43 | 28 | 11 | 6 | 79.9948 | 0.2845182 | 0.1069767 | 653.7409 | 0 | 0 | 0 |  | Fe_Cr_Ni_Si_Ta | Fe12Cr43Ni28Si11Ta6 | 0.0438131 | -22.2044 | 7.08 | 24.68279 | 605.3163 | 206.1135 | 705.6728 | 158.8466
2031 | 2031 | 9 | 3 | 8 | 35 | 45 | 49.45599 | 0.356709 | 0.126376 | 617.1653 | 0 | 0 | 0 |  | Fe_Cr_Ni_Si_Ta | Fe9Cr3Ni8Si35Ta45 | 0.09692334 | -52.8436 | 5.35 | 44.95275 | 1062.326 | 164.447 | 79.12737 | 506.9403
2032 | 2032 | 14 | 5 | 10 | 31 | 39 | 52.10354 | 0.3504211 | 0.1414422 | 759.196 | 0 | 0 | 0 |  | Fe_Cr_Ni_Si_Ta | Fe14Cr5Ni10Si31Ta39 | 0.09251558 | -50.03326 | 5.666667 | 42.5671 | 1036.379 | 172.7272 | 119.2297 | 456.2354
2033 | 2033 | 19 | 8 | 12 | 27 | 33 | 55.46957 | 0.3425022 | 0.1506329 | 871.9807 | 0 | 0 | 0 |  | Fe_Cr_Ni_Si_Ta | Fe19Cr8Ni12Si27Ta33 | 0.08693558 | -46.04428 | 5.989899 | 39.7631 | 1005.885 | 164.0569 | 173.2745 | 459.6915
2034 | 2034 | 22 | 12 | 14 | 24 | 28 | 58.8019 | 0.334502 | 0.1529845 | 928.5818 | 0 | 0 | 0 |  | Fe_Cr_Ni_Si_Ta | Fe22Cr12Ni14Si24Ta28 | 0.08136158 | -42.0896 | 6.24 | 37.23923 | 962.8981 | 170.0986 | 232.7682 | 367.0575
2035 | 2035 | 24 | 17 | 16 | 20 | 23 | 63.26365 | 0.324583 | 0.1519241 | 967.8239 | 0 | 0 | 0 |  | Fe_Cr_Ni_Si_Ta | Fe24Cr17Ni16Si20Ta23 | 0.07473094 | -37.0836 | 6.49 | 34.17836 | 915.5777 | 167.6173 | 264.3492 | 351.2366
2036 | 2036 | 25 | 22 | 18 | 17 | 18 | 67.33478 | 0.3150574 | 0.1460949 | 949.3561 | 0 | 0 | 0 |  | Fe_Cr_Ni_Si_Ta | Fe25Cr22Ni18Si17Ta18 | 0.06763142 | -32.4916 | 6.7 | 31.42276 | 849.4411 | 178.3824 | 374.4412 | 289.4619
2037 | 2037 | 24 | 30 | 20 | 13 | 13 | 73.56788 | 0.3014084 | 0.1336483 | 881.4288 | 0 | 0 | 0 |  | Fe_Cr_Ni_Si_Ta | Fe24Cr30Ni20Si13Ta13 | 0.05844336 | -26.4176 | 6.89 | 27.66875 | 740.2543 | 157.2743 | 520.8808 | 249.7122
2038 | 2038 | 22 | 38 | 20 | 11 | 9 | 78.40253 | 0.2895952 | 0.1185476 | 762.3391 | 0 | 0 | 0 |  | Fe_Cr_Ni_Si_Ta | Fe22Cr38Ni20Si11Ta9 | 0.05029051 | -22.36 | 6.93 | 25.13484 | 595.8656 | 135.1211 | 694.5716 | 185.8414
2039 | 2039 | 16 | 50 | 20 | 8 | 6 | 85.74049 | 0.2735834 | 0.09884955 | 614.8039 | 0 | 0 | 0 |  | Fe_Cr_Ni_Si_Ta | Fe16Cr50Ni20Si8Ta6 | 0.0416614 | -17.5312 | 6.9 | 21.67395 | 402.2272 | 141.5623 | 781.4149 | 179.8823
2040 | 2040 | 14 | 3 | 7 | 25 | 50 | 55.45162 | 0.3492741 | 0.1348037 | 773.085 | 0 | 0 | 0 |  | Fe_Cr_Ni_Si_Ta | Fe14Cr3Ni7Si25Ta50 | 0.09173939 | -46.57076 | 5.555556 | 41.20098 | 960.6093 | 201.0094 | 141.6745 | 524.3661
2041 | 2041 | 21 | 6 | 8 | 23 | 42 | 57.83007 | 0.342423 | 0.1463569 | 892.0185 | 0 | 0 | 0 |  | Fe_Cr_Ni_Si_Ta | Fe21Cr6Ni8Si23Ta42 | 0.08826637 | -43.6012 | 5.86 | 38.83439 | 950.7065 | 176.4198 | 221.8948 | 494.6784
2042 | 2042 | 26 | 9 | 9 | 20 | 36 | 60.87691 | 0.3352348 | 0.1529689 | 984.2273 | 0 | 0 | 0 |  | Fe_Cr_Ni_Si_Ta | Fe26Cr9Ni9Si20Ta36 | 0.08386925 | -39.7412 | 6.12 | 36.21823 | 916.504 | 171.8517 | 222.1308 | 501.933
2043 | 2043 | 28 | 13 | 11 | 18 | 29 | 63.55063 | 0.3277992 | 0.1549104 | 1022.56 | 0 | 0 | 0 |  | Fe_Cr_Ni_Si_Ta | Fe28Cr13Ni11Si18Ta29 | 0.07879812 | -36.52729 | 6.353535 | 34.08279 | 875.7355 | 175.8242 | 277.2684 | 435.7008
2044 | 2044 | 30 | 18 | 12 | 16 | 24 | 66.89546 | 0.3194049 | 0.1513887 | 1018.032 | 0 | 0 | 0 |  | Fe_Cr_Ni_Si_Ta | Fe30Cr18Ni12Si16Ta24 | 0.07326381 | -32.6352 | 6.52 | 31.76224 | 833.4489 | 166.8405 | 330.1625 | 382.2294
2045 | 2045 | 31 | 25 | 14 | 13 | 18 | 71.94383 | 0.3075124 | 0.1426076 | 972.7692 | 0 | 0 | 0 |  | Fe_Cr_Ni_Si_Ta | Fe31Cr25Ni14Si13Ta18 | 0.06492187 | -27.22674 | 6.732673 | 28.4098 | 734.6655 | 148.4315 | 401.6445 | 305.4095
2046 | 2046 | 30 | 32 | 15 | 10 | 13 | 77.28715 | 0.295409 | 0.1299558 | 883.6718 | 0 | 0 | 0 |  | Fe_Cr_Ni_Si_Ta | Fe30Cr32Ni15Si10Ta13 | 0.05655378 | -22.1028 | 6.87 | 25.11892 | 604.3387 | 109.0037 | 562.3859 | 263.0506
2047 | 2047 | 26 | 42 | 15 | 8 | 8 | 83.16812 | 0.2807616 | 0.1098572 | 712.0404 | 0 | 0 | 0 |  | Fe_Cr_Ni_Si_Ta | Fe26Cr42Ni15Si8Ta8 | 0.04646713 | -17.68391 | 6.888889 | 22.15278 | 427.8273 | 130.6284 | 753.7211 | 183.9454
2048 | 2048 | 19 | 55 | 15 | 6 | 5 | 90.04249 | 0.264945 | 0.09032161 | 553.8392 | 0 | 0 | 0 |  | Fe_Cr_Ni_Si_Ta | Fe19Cr55Ni15Si6Ta5 | 0.0375374 | -13.758 | 6.81 | 19.08167 | 285.2449 | 128.1825 | 826.8988 | 177.7493
2049 | 2049 | 21 | 3 | 7 | 17 | 52 | 60.93026 | 0.342288 | 0.1429899 | 930.0631 | 0 | 0 | 0 |  | Fe_Cr_Ni_Si_Ta | Fe21Cr3Ni7Si17Ta52 | 0.08557282 | -38.8712 | 5.84 | 35.97485 | 888.9739 | 200.5042 | 224.0977 | 588.5871
2050 | 2050 | 28 | 6 | 7 | 16 | 43 | 62.82832 | 0.3359473 | 0.152808 | 1033.422 | 0 | 0 | 0 |  | Fe_Cr_Ni_Si_Ta | Fe28Cr6Ni7Si16Ta43 | 0.08360741 | -36.6756 | 6.09 | 34.36219 | 871.0951 | 184.9039 | 247.6555 | 521.3109
2051 | 2051 | 33 | 9 | 7 | 15 | 36 | 64.76367 | 0.329883 | 0.1565139 | 1080.496 | 0 | 0 | 0 |  | Fe_Cr_Ni_Si_Ta | Fe33Cr9Ni7Si15Ta36 | 0.08051152 | -34.1424 | 6.28 | 32.78704 | 830.076 | 172.4568 | 280.5473 | 468.8315
2052 | 2052 | 36 | 14 | 8 | 13 | 30 | 68.1455 | 0.321435 | 0.1557181 | 1102.861 | 0 | 0 | 0 |  | Fe_Cr_Ni_Si_Ta | Fe36Cr14Ni8Si13Ta30 | 0.07560457 | -30.2237 | 6.475248 | 30.32032 | 770.9479 | 170.7401 | 307.3271 | 416.1338
2053 | 2053 | 38 | 19 | 9 | 11 | 24 | 71.69569 | 0.3125839 | 0.1514768 | 1086.663 | 0 | 0 | 0 |  | Fe_Cr_Ni_Si_Ta | Fe38Cr19Ni9Si11Ta24 | 0.06977967 | -26.21155 | 6.653465 | 27.80363 | 698.4836 | 141.9983 | 319.2466 | 390.8513
2054 | 2054 | 38 | 25 | 10 | 9 | 18 | 75.80275 | 0.3023356 | 0.1421862 | 1016.648 | 0 | 0 | 0 |  | Fe_Cr_Ni_Si_Ta | Fe38Cr25Ni10Si9Ta18 | 0.06265296 | -22.0228 | 6.8 | 25.14438 | 600.8805 | 119.3582 | 458.5272 | 337.5831
2055 | 2055 | 37 | 33 | 11 | 7 | 12 | 80.99391 | 0.2894598 | 0.1255558 | 871.5896 | 0 | 0 | 0 |  | Fe_Cr_Ni_Si_Ta | Fe37Cr33Ni11Si7Ta12 | 0.05299638 | -17.2928 | 6.92 | 21.97157 | 454.8387 | 120.5515 | 639.9622 | 232.2416
2056 | 2056 | 32 | 44 | 12 | 5 | 7 | 87.44313 | 0.2739892 | 0.1028638 | 670.6443 | 0 | 0 | 0 |  | Fe_Cr_Ni_Si_Ta | Fe32Cr44Ni12Si5Ta7 | 0.04182877 | -12.7696 | 6.95 | 18.51594 | 276.8612 | 102.6894 | 784.0601 | 191.9958
2057 | 2057 | 23 | 57 | 12 | 4 | 4 | 93.46423 | 0.2589989 | 0.08223261 | 492.0368 | 0 | 0 | 0 |  | Fe_Cr_Ni_Si_Ta | Fe23Cr57Ni12Si4Ta4 | 0.03291588 | -10.1964 | 6.82 | 16.24161 | 206.9958 | 91.43898 | 854.7906 | 182.3897
2058 | 2058 | 37 | 6 | 5 | 10 | 42 | 67.61009 | 0.3293861 | 0.1582279 | 1164.38 | 0 | 0 | 0 |  | Fe_Cr_Ni_Si_Ta | Fe37Cr6Ni5Si10Ta42 | 0.07881312 | -29.0624 | 6.32 | 29.13331 | 737.3362 | 174.0116 | 236.7725 | 507.3366
2059 | 2059 | 41 | 9 | 5 | 10 | 35 | 68.97454 | 0.3239987 | 0.1594118 | 1175.747 | 0 | 0 | 0 |  | Fe_Cr_Ni_Si_Ta | Fe41Cr9Ni5Si10Ta35 | 0.07650998 | -27.6716 | 6.47 | 28.44978 | 713.8509 | 166.3328 | 302.5064 | 470.5982
2060 | 2060 | 44 | 13 | 6 | 9 | 28 | 71.52611 | 0.316576 | 0.1570473 | 1163.649 | 0 | 0 | 0 |  | Fe_Cr_Ni_Si_Ta | Fe44Cr13Ni6Si9Ta28 | 0.07187464 | -24.8028 | 6.66 | 26.64658 | 661.1464 | 159.6763 | 322.7106 | 436.5375
2061 | 2061 | 45 | 18 | 7 | 8 | 22 | 74.44337 | 0.3084254 | 0.1503345 | 1107.141 | 0 | 0 | 0 |  | Fe_Cr_Ni_Si_Ta | Fe45Cr18Ni7Si8Ta22 | 0.06629841 | -21.7736 | 6.8 | 24.79899 | 597.4432 | 136.7232 | 384.7557 | 362.0352
2062 | 2062 | 45 | 25 | 8 | 6 | 16 | 79.1736 | 0.296956 | 0.1377631 | 1002.905 | 0 | 0 | 0 |  | Fe_Cr_Ni_Si_Ta | Fe45Cr25Ni8Si6Ta16 | 0.05820134 | -17.1412 | 6.94 | 21.67464 | 482.9828 | 128.4523 | 506.3473 | 316.2525
2063 | 2063 | 43 | 32 | 9 | 5 | 11 | 83.11064 | 0.2865212 | 0.1217948 | 850.0993 | 0 | 0 | 0 |  | Fe_Cr_Ni_Si_Ta | Fe43Cr32Ni9Si5Ta11 | 0.04994558 | -13.9684 | 7.01 | 19.4615 | 365.764 | 123.7971 | 641.8232 | 228.1482
2064 | 2064 | 38 | 43 | 11 | 3 | 6 | 89.65748 | 0.2712303 | 0.09659434 | 621.6773 | 0 | 0 | 0 |  | Fe_Cr_Ni_Si_Ta | Fe38Cr43Ni11Si3Ta6 | 0.03762158 | -9.415547 | 7.069307 | 15.50699 | 212.5485 | 82.4129 | 778.3251 | 191.5978
2065 | 2065 | 50 | 9 | 3 | 6 | 32 | 72.83422 | 0.3178967 | 0.1604945 | 1240.355 | 0 | 0 | 0 |  | Fe_Cr_Ni_Si_Ta | Fe50Cr9Ni3Si6Ta32 | 0.07215056 | -21.4836 | 6.68 | 23.89477 | 593.1185 | 152.1495 | 342.9171 | 474.3992
2066 | 2066 | 52 | 13 | 4 | 6 | 25 | 74.71968 | 0.311108 | 0.1550973 | 1179.633 | 0 | 0 | 0 |  | Fe_Cr_Ni_Si_Ta | Fe52Cr13Ni4Si6Ta25 | 0.06760305 | -19.7188 | 6.83 | 23.02694 | 553.5138 | 141.9351 | 343.2432 | 413.4516
2067 | 2067 | 53 | 18 | 5 | 5 | 19 | 77.8701 | 0.3025486 | 0.1454742 | 1089.029 | 0 | 0 | 0 |  | Fe_Cr_Ni_Si_Ta | Fe53Cr18Ni5Si5Ta19 | 0.0612185 | -16.5172 | 6.97 | 20.93299 | 472.0877 | 131.3515 | 406.1901 | 382.0691
2068 | 2068 | 53 | 23 | 6 | 4 | 13 | 81.29702 | 0.2932042 | 0.1300212 | 933.9725 | 0 | 0 | 0 |  | Fe_Cr_Ni_Si_Ta | Fe53Cr23Ni6Si4Ta13 | 0.05288347 | -13.14437 | 7.10101 | 18.57652 | 366.7559 | 129.9923 | 507.6956 | 280.4792
2069 | 2069 | 50 | 30 | 8 | 4 | 8 | 84.27425 | 0.2838133 | 0.110146 | 731.4519 | 0 | 0 | 0 |  | Fe_Cr_Ni_Si_Ta | Fe50Cr30Ni8Si4Ta8 | 0.04349299 | -11.2112 | 7.16 | 17.29855 | 294.0538 | 118.6225 | 632.9014 | 208.4763
2070 | 2070 | 33 | 3 | 12 | 47 | 5 | 41.64932 | 0.3560585 | 0.1465588 | 553.1012 | 0 | 0 | 0 |  | Fe_Cr_Ni_Si_Ta | Fe33Cr3Ni12Si47Ta5 | 0.05522876 | -40.274 | 6.15 | 37.85168 | 1091.364 | 246.1019 | 50.34044 | 253.851
2071 | 2071 | 39 | 5 | 11 | 40 | 5 | 46.63343 | 0.3456579 | 0.1454318 | 616.7068 | 0 | 0 | 0 |  | Fe_Cr_Ni_Si_Ta | Fe39Cr5Ni11Si40Ta5 | 0.0537577 | -38.7732 | 6.37 | 36.74493 | 1073.209 | 192.0097 | 104.9118 | 208.1636
2072 | 2072 | 44 | 7 | 10 | 34 | 4 | 51.1096 | 0.3363341 | 0.1398415 | 634.1672 | 0 | 0 | 0 |  | Fe_Cr_Ni_Si_Ta | Fe44Cr7Ni10Si34Ta4 | 0.04952108 | -35.93756 | 6.565657 | 35.05676 | 985.9278 | 239.2839 | 111.9193 | 184.7321
2073 | 2073 | 49 | 11 | 9 | 27 | 4 | 57.73004 | 0.3238635 | 0.1302469 | 642.6699 | 0 | 0 | 0 |  | Fe_Cr_Ni_Si_Ta | Fe49Cr11Ni9Si27Ta4 | 0.04690717 | -31.7872 | 6.76 | 32.53598 | 853.0838 | 241.1886 | 201.6148 | 189.7922
2074 | 2074 | 53 | 14 | 7 | 22 | 3 | 62.68463 | 0.3143132 | 0.1180573 | 594.8947 | 0 | 0 | 0 |  | Fe_Cr_Ni_Si_Ta | Fe53Cr14Ni7Si22Ta3 | 0.04199111 | -27.55637 | 6.878788 | 30.02737 | 732.4073 | 247.7641 | 252.2807 | 169.9796
2075 | 2075 | 21 | 3 | 19 | 51 | 6 | 38.91606 | 0.3628931 | 0.1458117 | 512.9038 | 0 | 0 | 0 |  | Fe_Cr_Ni_Si_Ta | Fe21Cr3Ni19Si51Ta6 | 0.05881222 | -42.2496 | 6.1 | 39.13707 | 1144.793 | 177.5783 | 27.36215 | 306.4782
2076 | 2076 | 27 | 5 | 17 | 44 | 7 | 43.73028 | 0.3527897 | 0.1472659 | 595.0774 | 0 | 0 | 0 |  | Fe_Cr_Ni_Si_Ta | Fe27Cr5Ni17Si44Ta7 | 0.05998809 | -42.0268 | 6.27 | 38.53245 | 1132.611 | 153.7286 | 86.45938 | 230.2555
2077 | 2077 | 32 | 7 | 16 | 38 | 8 | 48.42036 | 0.3437738 | 0.1465807 | 661.2776 | 0 | 0 | 0 |  | Fe_Cr_Ni_Si_Ta | Fe32Cr7Ni16Si38Ta8 | 0.06041077 | -40.67131 | 6.435644 | 37.48908 | 1104.305 | 136.558 | 95.87735 | 220.3097
2078 | 2078 | 36 | 10 | 14 | 32 | 8 | 53.22091 | 0.3343204 | 0.1423556 | 695.5949 | 0 | 0 | 0 |  | Fe_Cr_Ni_Si_Ta | Fe36Cr10Ni14Si32Ta8 | 0.05872299 | -37.9568 | 6.56 | 35.77485 | 1021.77 | 183.2649 | 158.8555 | 215.2527
2079 | 2079 | 40 | 14 | 11 | 26 | 9 | 58.90473 | 0.3240653 | 0.1379537 | 736.1225 | 0 | 0 | 0 |  | Fe_Cr_Ni_Si_Ta | Fe40Cr14Ni11Si26Ta9 | 0.05842996 | -34.4332 | 6.63 | 33.62083 | 890.9973 | 200.1428 | 207.3562 | 198.9259
2080 | 2080 | 44 | 18 | 9 | 21 | 8 | 64.23684 | 0.3139109 | 0.1300342 | 727.1921 | 0 | 0 | 0 |  | Fe_Cr_Ni_Si_Ta | Fe44Cr18Ni9Si21Ta8 | 0.05409204 | -29.7552 | 6.74 | 30.88301 | 784.0411 | 195.7975 | 306.481 | 170.5517
2081 | 2081 | 46 | 23 | 7 | 16 | 7 | 70.1637 | 0.3029041 | 0.1202052 | 696.9087 | 0 | 0 | 0 |  | Fe_Cr_Ni_Si_Ta | Fe46Cr23Ni7Si16Ta7 | 0.04956715 | -24.62402 | 6.818182 | 27.73164 | 653.1064 | 196.2422 | 441.2347 | 171.6875
2082 | 2082 | 12 | 3 | 29 | 52 | 4 | 37.72265 | 0.3656001 | 0.1453764 | 488.2107 | 0 | 0 | 0 |  | Fe_Cr_Ni_Si_Ta | Fe12Cr3Ni29Si52Ta4 | 0.05336693 | -42.0356 | 6.32 | 39.41117 | 1164.277 | 178.0486 | 29.10088 | 307.3471
2083 | 2083 | 16 | 4 | 27 | 46 | 8 | 42.03773 | 0.3578804 | 0.1495284 | 589.5193 | 0 | 0 | 0 |  | Fe_Cr_Ni_Si_Ta | Fe16Cr4Ni27Si46Ta8 | 0.06263334 | -44.28899 | 6.39604 | 39.90382 | 1170.47 | 139.8934 | 50.99499 | 258.8865
2084 | 2084 | 21 | 6 | 24 | 39 | 10 | 46.84755 | 0.3488048 | 0.1508767 | 676.8923 | 0 | 0 | 0 |  | Fe_Cr_Ni_Si_Ta | Fe21Cr6Ni24Si39Ta10 | 0.06525362 | -43.71 | 6.5 | 39.04805 | 1129.384 | 146.4763 | 63.58958 | 215.777
2085 | 2085 | 25 | 9 | 21 | 34 | 12 | 51.31977 | 0.3405995 | 0.1496309 | 739.9118 | 0 | 0 | 0 |  | Fe_Cr_Ni_Si_Ta | Fe25Cr9Ni21Si34Ta12 | 0.06689887 | -42.20841 | 6.534653 | 37.8451 | 1078.234 | 140.7068 | 109.4129 | 249.9304
2086 | 2086 | 28 | 13 | 17 | 29 | 13 | 55.84097 | 0.3320041 | 0.1460195 | 777.5003 | 0 | 0 | 0 |  | Fe_Cr_Ni_Si_Ta | Fe28Cr13Ni17Si29Ta13 | 0.06688996 | -39.6464 | 6.53 | 36.22154 | 1015.634 | 165.8252 | 179.7568 | 216.6541
2087 | 2087 | 31 | 17 | 14 | 24 | 14 | 60.78703 | 0.3232853 | 0.1433357 | 823.2956 | 0 | 0 | 0 |  | Fe_Cr_Ni_Si_Ta | Fe31Cr17Ni14Si24Ta14 | 0.06614704 | -36.1252 | 6.56 | 34.15538 | 927.3467 | 178.6947 | 244.6297 | 198.8552
2088 | 2088 | 34 | 23 | 11 | 19 | 13 | 66.7037 | 0.311826 | 0.1368144 | 832.2778 | 0 | 0 | 0 |  | Fe_Cr_Ni_Si_Ta | Fe34Cr23Ni11Si19Ta13 | 0.06204907 | -30.8568 | 6.61 | 31.13904 | 823.9669 | 160.4084 | 350.3295 | 214.0291
2089 | 2089 | 36 | 29 | 8 | 15 | 12 | 72.14768 | 0.301343 | 0.1300471 | 823.1491 | 0 | 0 | 0 |  | Fe_Cr_Ni_Si_Ta | Fe36Cr29Ni8Si15Ta12 | 0.05820079 | -25.9276 | 6.62 | 28.26659 | 701.9703 | 152.3855 | 462.9879 | 258.3892
2090 | 2090 | 37 | 36 | 6 | 12 | 9 | 77.51874 | 0.2895174 | 0.1173464 | 739.3395 | 0 | 0 | 0 |  | Fe_Cr_Ni_Si_Ta | Fe37Cr36Ni6Si12Ta9 | 0.05104895 | -21.0276 | 6.65 | 25.20536 | 542.2567 | 168.2307 | 649.6846 | 217.5187
2091 | 2091 | 10 | 3 | 38 | 43 | 6 | 42.77021 | 0.3571089 | 0.1506966 | 603.8391 | 0 | 0 | 0 |  | Fe_Cr_Ni_Si_Ta | Fe10Cr3Ni38Si43Ta6 | 0.05748376 | -43.5428 | 6.8 | 39.83667 | 1150.515 | 186.863 | 79.93242 | 256.4331
2092 | 2092 | 13 | 4 | 34 | 38 | 10 | 46.26211 | 0.3516786 | 0.1541353 | 693.6751 | 0 | 0 | 0 |  | Fe_Cr_Ni_Si_Ta | Fe13Cr4Ni34Si38Ta10 | 0.06528976 | -44.83298 | 6.767677 | 39.71303 | 1139.663 | 141.1644 | 71.25143 | 211.9017
2093 | 2093 | 16 | 7 | 29 | 33 | 14 | 50.64409 | 0.3443514 | 0.1548698 | 779.4533 | 0 | 0 | 0 |  | Fe_Cr_Ni_Si_Ta | Fe16Cr7Ni29Si33Ta14 | 0.07048533 | -44.67299 | 6.686869 | 38.88981 | 1110.885 | 123.4949 | 109.9492 | 246.9296875
2094 | 2094 | 19 | 10 | 25 | 29 | 17 | 54.57378 | 0.337864 | 0.1547661 | 847.4952 | 0 | 0 | 0 |  | Fe_Cr_Ni_Si_Ta | Fe19Cr10Ni25Si29Ta17 | 0.07270974 | -43.1492 | 6.63 | 37.70027 | 1036.077 | 167.7816 | 171.1253 | 235.9676
2095 | 2095 | 21 | 15 | 20 | 25 | 19 | 58.91982 | 0.3299696 | 0.151071 | 884.6195 | 0 | 0 | 0 |  | Fe_Cr_Ni_Si_Ta | Fe21Cr15Ni20Si25Ta19 | 0.07324448 | -40.442 | 6.53 | 36.10139 | 985.904 | 167.5991 | 238.3336 | 250.7405
2096 | 2096 | 24 | 20 | 16 | 21 | 19 | 63.49394 | 0.3212403 | 0.1472451 | 911.4154 | 0 | 0 | 0 |  | Fe_Cr_Ni_Si_Ta | Fe24Cr20Ni16Si21Ta19 | 0.07110253 | -36.3072 | 6.51 | 33.87684 | 920.0806 | 164.7125 | 313.9016 | 282.6892
2097 | 2097 | 26 | 26 | 12 | 17 | 18 | 68.55145 | 0.3112581 | 0.1421811 | 922.1933 | 0 | 0 | 0 |  | Fe_Cr_Ni_Si_Ta | Fe26Cr26Ni12Si17Ta18 | 0.06793788 | -31.4923 | 6.484848 | 31.30107 | 844.984375 | 180.5412 | 387.5544 | 304.3748
2098 | 2098 | 28 | 34 | 9 | 13 | 17 | 74.69196 | 0.2994843 | 0.1362432 | 927.8597 | 0 | 0 | 0 |  | Fe_Cr_Ni_Si_Ta | Fe28Cr34Ni9Si13Ta17 | 0.06362896 | -25.63317 | 6.485149 | 27.98812 | 731.3419 | 148.4126 | 492.8925 | 310.0834
2099 | 2099 | 28 | 43 | 6 | 11 | 12 | 79.9893 | 0.2857733 | 0.1215849 | 809.6856 | 0 | 0 | 0 |  | Fe_Cr_Ni_Si_Ta | Fe28Cr43Ni6Si11Ta12 | 0.05558237 | -20.9596 | 6.46 | 25.20238 | 581.6452 | 146.8742 | 633.8666 | 222.6352
2100 | 2100 | 8 | 3 | 45 | 35 | 9 | 47.73838 | 0.3501008 | 0.1545475 | 719.8353 | 0 | 0 | 0 |  | Fe_Cr_Ni_Si_Ta | Fe8Cr3Ni45Si35Ta9 | 0.06198943 | -43.6112 | 7.17 | 39.16938 | 1120.956 | 170.6396 | 107.8564 | 210.2855
2101 | 2101 | 10 | 5 | 39 | 31 | 14 | 51.06543 | 0.3454572 | 0.158302 | 816.9209 | 0 | 0 | 0 |  | Fe_Cr_Ni_Si_Ta | Fe10Cr5Ni39Si31Ta14 | 0.06963742 | -44.83951 | 7.010101 | 38.7713 | 1088.93 | 138.5352 | 114.7563 | 227.8554
2102 | 2102 | 12 | 8 | 33 | 27 | 19 | 54.88792 | 0.3399477 | 0.159494 | 903.0649 | 0 | 0 | 0 |  | Fe_Cr_Ni_Si_Ta | Fe12Cr8Ni33Si27Ta19 | 0.07457811 | -44.52729 | 6.838384 | 37.8641 | 1018.989 | 157.6782 | 167.6724 | 260.2266
2103 | 2103 | 14 | 12 | 28 | 24 | 22 | 58.41127 | 0.3340415 | 0.158056 | 953.1057 | 0 | 0 | 0 |  | Fe_Cr_Ni_Si_Ta | Fe14Cr12Ni28Si24Ta22 | 0.07594002 | -42.6 | 6.7 | 36.60656 | 989.3009 | 171.8067 | 209.2949 | 300.4201
2104 | 2104 | 16 | 17 | 23 | 20 | 24 | 62.84925 | 0.3264535 | 0.1554926 | 1000.403 | 0 | 0 | 0 |  | Fe_Cr_Ni_Si_Ta | Fe16Cr17Ni23Si20Ta24 | 0.07554042 | -38.9716 | 6.6 | 34.60578 | 939.7094 | 174.9708 | 327.9907 | 351.2949
2105 | 2105 | 18 | 22 | 18 | 17 | 25 | 66.67427 | 0.3195235 | 0.1517222 | 1019.084 | 0 | 0 | 0 |  | Fe_Cr_Ni_Si_Ta | Fe18Cr22Ni18Si17Ta25 | 0.07453187 | -35.2216 | 6.49 | 32.78658 | 881.0782 | 170.1117 | 323.4597 | 374.805
2106 | 2106 | 20 | 30 | 13 | 13 | 24 | 72.47392 | 0.3082335 | 0.1464811 | 1035.042 | 0 | 0 | 0 |  | Fe_Cr_Ni_Si_Ta | Fe20Cr30Ni13Si13Ta24 | 0.07101048 | -29.16 | 6.42 | 29.71599 | 806.6467 | 148.395 | 406.402 | 389.4265
2107 | 2107 | 20 | 38 | 9 | 11 | 22 | 76.84979 | 0.2983637 | 0.1400281 | 1007.418 | 0 | 0 | 0 |  | Fe_Cr_Ni_Si_Ta | Fe20Cr38Ni9Si11Ta22 | 0.0677798 | -24.9544 | 6.32 | 27.71281 | 753.6481 | 140.5303 | 467.6372 | 331.5694
2108 | 2108 | 20 | 50 | 6 | 8 | 16 | 84.28554 | 0.2807728 | 0.1264659 | 910.9793 | 0 | 0 | 0 |  | Fe_Cr_Ni_Si_Ta | Fe20Cr50Ni6Si8Ta16 | 0.05905727 | -18.4048 | 6.32 | 23.76889 | 591.4316 | 129.0508 | 646.1515 | 296.4591
2109 | 2109 | 7 | 3 | 50 | 25 | 14 | 54.45113 | 0.3420624 | 0.1606252 | 896.804 | 0 | 0 | 0 |  | Fe_Cr_Ni_Si_Ta | Fe7Cr3Ni50Si25Ta14 | 0.06687532 | -41.76513 | 7.515152 | 36.64315 | 1013.048 | 172.4925 | 160.8677 | 204.7575
2110 | 2110 | 8 | 6 | 42 | 23 | 21 | 57.07587 | 0.3391402 | 0.1650105 | 999.6847 | 0 | 0 | 0 |  | Fe_Cr_Ni_Si_Ta | Fe8Cr6Ni42Si23Ta21 | 0.07432116 | -43.4792 | 7.17 | 36.40824 | 990.8936 | 155.7545 | 172.7174 | 274.9443
2111 | 2111 | 9 | 9 | 36 | 20 | 26 | 60.15399 | 0.3352118 | 0.164917 | 1064.505 | 0 | 0 | 0 |  | Fe_Cr_Ni_Si_Ta | Fe9Cr9Ni36Si20Ta26 | 0.07720621 | -42.4676 | 6.96 | 35.30935 | 960.8071 | 166.8241 | 214.7941 | 365.2946
2112 | 2112 | 11 | 13 | 29 | 18 | 28 | 62.75195 | 0.3305248 | 0.1618993 | 1080.051 | 0 | 0 | 0 |  | Fe_Cr_Ni_Si_Ta | Fe11Cr13Ni29Si18Ta28 | 0.07778847 | -40.33384 | 6.747475 | 34.36541 | 952.4112 | 165.1663 | 280.4643 | 366.4699
2113 | 2113 | 12 | 18 | 24 | 16 | 30 | 65.79487 | 0.3250599 | 0.1585242 | 1095.426 | 0 | 0 | 0 |  | Fe_Cr_Ni_Si_Ta | Fe12Cr18Ni24Si16Ta30 | 0.07745032 | -37.3968 | 6.58 | 33.0672 | 915.9957 | 155.672 | 297.3058 | 389.8308
2114 | 2114 | 14 | 25 | 18 | 13 | 31 | 70.27048 | 0.3167514 | 0.1532312 | 1104.124 | 0 | 0 | 0 |  | Fe_Cr_Ni_Si_Ta | Fe14Cr25Ni18Si13Ta31 | 0.07562449 | -32.32781 | 6.425743 | 30.81006 | 854.4692 | 154.2374 | 315.4426 | 394.2449
2115 | 2115 | 15 | 32 | 13 | 10 | 30 | 74.90035 | 0.3077632 | 0.1490377 | 1114.012 | 0 | 0 | 0 |  | Fe_Cr_Ni_Si_Ta | Fe15Cr32Ni13Si10Ta30 | 0.07302123 | -27.0608 | 6.32 | 28.37235 | 794.4425 | 131.8988 | 408.9515 | 450.9229
2116 | 2116 | 15 | 42 | 8 | 8 | 26 | 80.16308 | 0.2952622 | 0.1416491 | 1075.731 | 0 | 0 | 0 |  | Fe_Cr_Ni_Si_Ta | Fe15Cr42Ni8Si8Ta26 | 0.06900195 | -21.87042 | 6.20202 | 26.10286 | 710.8805 | 133.9865 | 461.367 | 393.1844
2117 | 2117 | 15 | 55 | 5 | 6 | 19 | 87.22022 | 0.2774696 | 0.1287512 | 971.6062 | 0 | 0 | 0 |  | Fe_Cr_Ni_Si_Ta | Fe15Cr55Ni5Si6Ta19 | 0.06091086 | -16.0756 | 6.19 | 22.64398 | 581.1295 | 131.4913 | 651.2927 | 291.8859
2118 | 2118 | 7 | 3 | 52 | 17 | 21 | 60.5578 | 0.3364199 | 0.169077 | 1106.048 | 0 | 0 | 0 |  | Fe_Cr_Ni_Si_Ta | Fe7Cr3Ni52Si17Ta21 | 0.07082639 | -39.0236 | 7.67 | 32.81021 | 910.1156 | 185.6103 | 224.9624 | 289.8814
2119 | 2119 | 7 | 6 | 43 | 16 | 28 | 62.11436 | 0.3351721 | 0.1705726 | 1167.286 | 0 |  | 0 |  | Fe_Cr_Ni_Si_Ta | Fe7Cr6Ni43Si16Ta28 | 0.07614304 | -40.6248 | 7.26 | 32.92704 | 926.2624 | 169.2621 | 266.7425 | 372.1518
2120 | 2120 | 7 | 9 | 36 | 15 | 33 | 63.62923 | 0.3334187 | 0.1679712 | 1178.69 | 0 | 0 | 0 |  | Fe_Cr_Ni_Si_Ta | Fe7Cr9Ni36Si15Ta33 | 0.07848102 | -40.3284 | 6.95 | 32.75042 | 930.8077 | 180.3073 | 304.0034 | 437.9218
2121 | 2121 | 8 | 14 | 30 | 13 | 36 | 66.59144 | 0.3284511 | 0.1639512 | 1189.589 | 0 | 0 | 0 |  | Fe_Cr_Ni_Si_Ta | Fe8Cr14Ni30Si13Ta36 | 0.07811838 | -37.20498 | 6.732673 | 31.37474 | 899.0797 | 173.2298 | 280.2729 | 420.9058
2122 | 2122 | 9 | 19 | 24 | 11 | 38 | 69.49663 | 0.3234374 | 0.1597244 | 1190.995 | 0 | 0 | 0 |  | Fe_Cr_Ni_Si_Ta | Fe9Cr19Ni24Si11Ta38 | 0.0772908 | -33.56259 | 6.534653 | 29.95929 | 856.3924 | 162.124 | 333.2589 | 463.189
2123 | 2123 | 10 | 25 | 18 | 9 | 38 | 72.81231 | 0.3169881 | 0.1547685 | 1181.163 | 0 | 0 | 0 |  | Fe_Cr_Ni_Si_Ta | Fe10Cr25Ni18Si9Ta38 | 0.07580847 | -29.2212 | 6.36 | 28.40141 | 820.4195 | 162.9978 | 344.842 | 474.0897
2124 | 2124 | 11 | 33 | 12 | 7 | 37 | 76.93505 | 0.308423 | 0.1494894 | 1168.679 | 0 | 0 | 0 |  | Fe_Cr_Ni_Si_Ta | Fe11Cr33Ni12Si7Ta37 | 0.07369843 | -24.0132 | 6.19 | 26.53658 | 761.7986 | 147.796 | 432.6574 | 470.3919
2125 | 2125 | 12 | 44 | 7 | 5 | 32 | 82.61226 | 0.2951015 | 0.1437514 | 1148.665 | 0 | 0 | 0 |  | Fe_Cr_Ni_Si_Ta | Fe12Cr44Ni7Si5Ta32 | 0.06983403 | -18.2256 | 6.1 | 24.04662 | 669.2643 | 128.5836 | 493.223 | 452.7673
2126 | 2126 | 12 | 57 | 4 | 4 | 23 | 89.06817 | 0.2773256 | 0.1326864 | 1048.051 | 0 | 0 | 0 |  | Fe_Cr_Ni_Si_Ta | Fe12Cr57Ni4Si4Ta23 | 0.06301502 | -13.7076 | 6.09 | 21.50721 | 558.9127 | 112.8117 | 597.8132 | 342.7616
2127 | 2127 | 5 | 6 | 42 | 10 | 37 | 66.35298 | 0.3331838 | 0.1737624 | 1309.031 | 0 | 0 | 0 |  | Fe_Cr_Ni_Si_Ta | Fe5Cr6Ni42Si10Ta37 | 0.07644026 | -37.2396 | 7.21 | 28.49052 | 887.9734 | 189.0614 | 272.0135 | 462.5967
2128 | 2128 | 5 | 9 | 35 | 10 | 41 | 67.05382 | 0.3320857 | 0.1686515 | 1271.651 | 0 | 0 | 0 |  | Fe_Cr_Ni_Si_Ta | Fe5Cr9Ni35Si10Ta41 | 0.0776102 | -36.7652 | 6.89 | 28.99293 | 895.8592 | 182.2229 | 295.9921 | 478.0272
2129 | 2129 | 6 | 13 | 28 | 9 | 44 | 68.8565 | 0.3290249 | 0.1630168 | 1242.504 | 0 | 0 | 0 |  | Fe_Cr_Ni_Si_Ta | Fe6Cr13Ni28Si9Ta44 | 0.07731787 | -34.0516 | 6.62 | 28.41549 | 856.4909 | 180.525 | 349.6941 | 466.9445
2130 | 2130 | 7 | 18 | 22 | 8 | 45 | 71.02171 | 0.3246522 | 0.1575956 | 1213.44 | 0 | 0 | 0 |  | Fe_Cr_Ni_Si_Ta | Fe7Cr18Ni22Si8Ta45 | 0.07650661 | -30.7196 | 6.41 | 27.7148 | 839.9813 | 172.8001 | 318.1225 | 516.1389
2131 | 2131 | 8 | 25 | 16 | 6 | 45 | 74.63064 | 0.3176617 | 0.1524178 | 1201.871 | 0 | 0 | 0 |  | Fe_Cr_Ni_Si_Ta | Fe8Cr25Ni16Si6Ta45 | 0.0745695 | -25.4404 | 6.23 | 25.87354 | 777.9113 | 175.553 | 357.9227 | 482.9763
2132 | 2132 | 9 | 32 | 11 | 5 | 43 | 77.67571 | 0.3105879 | 0.148435 | 1185.682 | 0 | 0 | 0 |  | Fe_Cr_Ni_Si_Ta | Fe9Cr32Ni11Si5Ta43 | 0.0732923 | -21.5356 | 6.09 | 24.93411 | 725.291 | 150.3331 | 390.3116 | 470.8995
2133 | 2133 | 11 | 43 | 6 | 3 | 38 | 83.25249 | 0.2978068 | 0.1445949 | 1187.102 | 0 | 0 | 0 |  | Fe_Cr_Ni_Si_Ta | Fe11Cr43Ni6Si3Ta38 | 0.07014807 | -15.5918 | 6.019802 | 22.40382 | 653.8468 | 141.8941 | 444.4189 | 483.4244
2134 | 2134 | 3 | 9 | 32 | 6 | 50 | 69.60797 | 0.3319392 | 0.1648006 | 1298.048 | 0 | 0 | 0 |  | Fe_Cr_Ni_Si_Ta | Fe3Cr9Ni32Si6Ta50 | 0.07489189 | -32.4572 | 6.72 | 24.76671 | 827.1142 | 196.5629 | 290.2414 | 530.3912
2135 | 2135 | 4 | 13 | 25 | 6 | 52 | 70.64311 | 0.329492 | 0.1577845 | 1233.691 | 0 | 0 | 0 |  | Fe_Cr_Ni_Si_Ta | Fe4Cr13Ni25Si6Ta52 | 0.07473651 | -30.1108 | 6.44 | 25.32272 | 806.0187 | 187.5795 | 315.8459 | 564.1865
2136 | 2136 | 5 | 18 | 19 | 5 | 53 | 72.76288 | 0.3253165 | 0.151465 | 1191.316 | 0 | 0 | 0 |  | Fe_Cr_Ni_Si_Ta | Fe5Cr18Ni19Si5Ta53 | 0.07354585 | -26.15 | 6.23 | 24.55097 | 772.3038 | 178.4873 | 330.6436 | 514.4998
2137 | 2137 | 6 | 23 | 13 | 4 | 53 | 74.95397 | 0.320876 | 0.1465586 | 1161.725 | 0 | 0 | 0 |  | Fe_Cr_Ni_Si_Ta | Fe6Cr23Ni13Si4Ta53 | 0.07239215 | -21.98429 | 6.030303 | 23.80712 | 742.134 | 168.2116 | 364.6978 | 549.5626
2138 | 2138 | 8 | 30 | 8 | 4 | 50 | 77.23777 | 0.3143502 | 0.1432088 | 1138.912 | 0 | 0 | 0 |  | Fe_Cr_Ni_Si_Ta | Fe8Cr30Ni8Si4Ta50 | 0.07262391 | -19.2752 | 5.9 | 24.16609 | 706.1736 | 160.3743 | 324.36 | 461.3339
2139 | 2139 | 3 | 33 | 12 | 47 | 5 | 48.28357 | 0.3332727 | 0.09625872 | 330.6039 | 0 | 0 | 0 |  | Fe_Cr_Ni_Si_Ta | Fe3Cr33Ni12Si47Ta5 | 0.05611387 | -41.642 | 5.55 | 35.64758 | 1180.842 | 156.9627 | 189.9729 | 301.5747
2140 | 2140 | 5 | 39 | 11 | 40 | 5 | 54.55484 | 0.3196369 | 0.09648454 | 376.962 | 0 | 0 | 0 |  | Fe_Cr_Ni_Si_Ta | Fe5Cr39Ni11Si40Ta5 | 0.05456626 | -40.0652 | 5.69 | 34.59061 | 1149.901 | 190.2526 | 250.2076 | 246.36
2141 | 2141 | 7 | 44 | 10 | 34 | 4 | 60.25297 | 0.3073171 | 0.09251547 | 386.7743 | 0 | 0 | 0 |  | Fe_Cr_Ni_Si_Ta | Fe7Cr44Ni10Si34Ta4 | 0.05036338 | -37.2362 | 5.818182 | 32.92434 | 1132.905 | 185.4702 | 334.6155 | 225.4997
2142 | 2142 | 11 | 49 | 9 | 27 | 4 | 67.5836 | 0.2941126 | 0.09256645 | 432.7696 | 0 | 0 | 0 |  | Fe_Cr_Ni_Si_Ta | Fe11Cr49Ni9Si27Ta4 | 0.04753138 | -32.8056 | 6 | 30.7589 | 1047.446 | 239.7366 | 490.4198 | 204.0813
2143 | 2143 | 14 | 53 | 7 | 22 | 3 | 73.3731 | 0.2830333 | 0.08533344 | 408.6564 | 0 | 0 | 0 |  | Fe_Cr_Ni_Si_Ta | Fe14Cr53Ni7Si22Ta3 | 0.0426097 | -28.43179 | 6.090909 | 28.3646 | 897.6485 | 284.922 | 621.0487 | 178.6559
2144 | 2144 | 3 | 21 | 19 | 51 | 6 | 42.75577 | 0.3494243 | 0.1135595 | 381.3386 | 0 | 0 | 0 |  | Fe_Cr_Ni_Si_Ta | Fe3Cr21Ni19Si51Ta6 | 0.05933571 | -43.3224 | 5.74 | 37.81785 | 1179.922 | 153.6461 | 108.3014 | 332.6634
2145 | 2145 | 5 | 27 | 17 | 44 | 7 | 48.64442 | 0.3363346 | 0.1133071 | 439.1098 | 0 | 0 | 0 |  | Fe_Cr_Ni_Si_Ta | Fe5Cr27Ni17Si44Ta7 | 0.06044043 | -43.0564 | 5.83 | 37.1606 | 1184.747 | 124.7022 | 166.3739 | 289.2012
2146 | 2146 | 7 | 32 | 16 | 38 | 8 | 54.18902 | 0.3252738 | 0.1153008 | 506.4945 | 0 | 0 | 0 |  | Fe_Cr_Ni_Si_Ta | Fe7Cr32Ni16Si38Ta8 | 0.06074408 | -41.57318 | 5.940594 | 36.19188 | 1161.057 | 127.3847 | 194.104 | 249.3684
2147 | 2147 | 10 | 36 | 14 | 32 | 8 | 59.54292 | 0.3147779 | 0.1139845 | 545.5796 | 0 | 0 | 0 |  | Fe_Cr_Ni_Si_Ta | Fe10Cr36Ni14Si32Ta8 | 0.05896204 | -38.6848 | 6.04 | 34.6 | 1144.319 | 135.223 | 304.5413 | 193.8418
2148 | 2148 | 14 | 40 | 11 | 26 | 9 | 65.4914 | 0.3045478 | 0.1145823 | 605.0956 | 0 | 0 | 0 |  | Fe_Cr_Ni_Si_Ta | Fe14Cr40Ni11Si26Ta9 | 0.05849797 | -34.7972 | 6.11 | 32.6717 | 1053.028 | 172.0302 | 412.4712 | 214.5114
2149 | 2149 | 18 | 44 | 9 | 21 | 8 | 71.13347 | 0.2941175 | 0.1105263 | 614.7236 | 0 | 0 | 0 |  | Fe_Cr_Ni_Si_Ta | Fe18Cr44Ni9Si21Ta8 | 0.054112 | -29.9944 | 6.22 | 30.07258 | 923.1561 | 221.6842 | 570.5201 | 202.4194
2150 | 2150 | 23 | 46 | 7 | 16 | 7 | 76.6134 | 0.2849794 | 0.1056869 | 611.6078 | 0 | 0 | 0 |  | Fe_Cr_Ni_Si_Ta | Fe23Cr46Ni7Si16Ta7 | 0.04953474 | -24.72727 | 6.353535 | 27.14147 | 744.8201 | 237.6668 | 676.6149 | 182.2652
2151 | 2151 | 3 | 12 | 29 | 52 | 4 | 39.64268 | 0.3587833 | 0.1292923 | 427.6035 | 0 | 0 | 0 |  | Fe_Cr_Ni_Si_Ta | Fe3Cr12Ni29Si52Ta4 | 0.0537069 | -42.8168 | 6.14 | 38.76532 | 1144.755 | 217.959 | 74.35693 | 335.0121
2152 | 2152 | 4 | 16 | 27 | 46 | 8 | 44.64305 | 0.349104 | 0.1333494 | 523.7326 | 0 | 0 | 0 |  | Fe_Cr_Ni_Si_Ta | Fe4Cr16Ni27Si46Ta8 | 0.06285985 | -45.05597 | 6.158416 | 39.21842 | 1184.057 | 130.4759 | 136.2842 | 254.2092
2153 | 2153 | 6 | 21 | 24 | 39 | 10 | 50.2625 | 0.3378285 | 0.1328179 | 594.1591 | 0 | 0 | 0 |  | Fe_Cr_Ni_Si_Ta | Fe6Cr21Ni24Si39Ta10 | 0.06539861 | -44.418 | 6.2 | 38.34058 | 1185.12 | 106.4613 | 149.0536 | 246.0927
2154 | 2154 | 9 | 25 | 21 | 34 | 12 | 55.03585 | 0.3291094 | 0.1334108 | 660.5367 | 0 | 0 | 0 |  | Fe_Cr_Ni_Si_Ta | Fe9Cr25Ni21Si34Ta12 | 0.06693909 | -42.6915 | 6.217822 | 37.22878 | 1143.621 | 122.527 | 193.8662 | 247.4261
2155 | 2155 | 13 | 28 | 17 | 29 | 13 | 59.46443 | 0.3211588 | 0.1319486 | 702.91 | 0 | 0 | 0 |  | Fe_Cr_Ni_Si_Ta | Fe13Cr28Ni17Si29Ta13 | 0.06685397 | -39.8804 | 6.23 | 35.73164 | 1076.514 | 145.1183 | 264.729 | 222.1434
2156 | 2156 | 17 | 31 | 14 | 24 | 14 | 64.28114 | 0.3131851 | 0.1320746 | 760.6989 | 0 | 0 | 0 |  | Fe_Cr_Ni_Si_Ta | Fe17Cr31Ni14Si24Ta14 | 0.06604475 | -36.1588 | 6.28 | 33.80104 | 986.3069 | 167.2219 | 348.3286 | 249.7135
2157 | 2157 | 23 | 34 | 11 | 19 | 13 | 69.57581 | 0.3037797 | 0.1293153 | 789.1266 | 0 | 0 | 0 |  | Fe_Cr_Ni_Si_Ta | Fe23Cr34Ni11Si19Ta13 | 0.06194496 | -30.8084 | 6.39 | 30.92103 | 885.9665 | 171.2746 | 465.1131 | 235.1401
2158 | 2158 | 29 | 36 | 8 | 15 | 12 | 74.04705 | 0.2961557 | 0.1258937 | 798.6518 | 0 | 0 | 0 |  | Fe_Cr_Ni_Si_Ta | Fe29Cr36Ni8Si15Ta12 | 0.05812284 | -25.8548 | 6.48 | 28.15866 | 732.1954 | 177.1352 | 543.3502 | 234.3102
2159 | 2159 | 36 | 37 | 6 | 12 | 9 | 77.8024 | 0.288755 | 0.1168372 | 736.3681 | 0 | 0 | 0 |  | Fe_Cr_Ni_Si_Ta | Fe36Cr37Ni6Si12Ta9 | 0.05104 | -21.0204 | 6.63 | 25.19047 | 563.8806 | 175.8475 | 661.7473 | 209.3635
2160 | 2160 | 3 | 10 | 38 | 43 | 6 | 44.3454 | 0.3518622 | 0.1412037 | 565.9521 | 0 | 0 | 0 |  | Fe_Cr_Ni_Si_Ta | Fe3Cr10Ni38Si43Ta6 | 0.05764174 | -44.1812 | 6.66 | 39.48101 | 1176.286 | 167.8942 | 136.6331 | 240.0332
2161 | 2161 | 4 | 13 | 34 | 38 | 10 | 48.33535 | 0.3450506 | 0.14288 | 643.8163 | 0 | 0 | 0 |  | Fe_Cr_Ni_Si_Ta | Fe4Cr13Ni34Si38Ta10 | 0.06537115 | -45.44271 | 6.585859 | 39.33899 | 1176.467 | 124.5701 | 129.3801 | 250.8735
2162 | 2162 | 7 | 16 | 29 | 33 | 14 | 52.75212 | 0.3378909 | 0.1454028 | 734.4371 | 0 | 0 | 0 |  | Fe_Cr_Ni_Si_Ta | Fe7Cr16Ni29Si33Ta14 | 0.07047225 | -45.03663 | 6.505051 | 38.60066 | 1129.318 | 122.0689 | 175.4199 | 245.1691
2163 | 2163 | 10 | 19 | 25 | 29 | 17 | 56.69685 | 0.3315746 | 0.1472709 | 811.7667 | 0 | 0 | 0 |  | Fe_Cr_Ni_Si_Ta | Fe10Cr19Ni25Si29Ta17 | 0.07263605 | -43.3184 | 6.45 | 37.4812 | 1082.884 | 140.6539 | 200.1541 | 256.8795
2164 | 2164 | 15 | 21 | 20 | 25 | 19 | 60.36277 | 0.3258187 | 0.1463675 | 860.0603 | 0 | 0 | 0 |  | Fe_Cr_Ni_Si_Ta | Fe15Cr21Ni20Si25Ta19 | 0.07316531 | -40.4372 | 6.41 | 35.99153 | 1003.353 | 159.5549 | 267.638 | 259.9927
2165 | 2165 | 20 | 24 | 16 | 21 | 19 | 64.48561 | 0.3184592 | 0.1444008 | 895.7239 | 0 | 0 | 0 |  | Fe_Cr_Ni_Si_Ta | Fe20Cr24Ni16Si21Ta19 | 0.07103922 | -36.2592 | 6.43 | 33.82248 | 930.0497 | 166.5963 | 322.7479 | 274.7631
2166 | 2166 | 26 | 26 | 12 | 17 | 18 | 68.55145 | 0.3112581 | 0.1415405 | 916.2586 | 0 | 0 | 0 |  | Fe_Cr_Ni_Si_Ta | Fe26Cr26Ni12Si17Ta18 | 0.06793788 | -31.4923 | 6.484848 | 31.30107 | 848.7415 | 178.963 | 381.3248 | 301.337
2167 | 2167 | 34 | 28 | 9 | 13 | 17 | 73.10214 | 0.3037264 | 0.1401937 | 953.6862 | 0 | 0 | 0 |  | Fe_Cr_Ni_Si_Ta | Fe34Cr28Ni9Si13Ta17 | 0.06374339 | -25.7861 | 6.60396 | 28.01228 | 698.6328 | 150.2739 | 477.8366 | 318.6119
2168 | 2168 | 43 | 28 | 6 | 11 | 12 | 75.78407 | 0.2969398 | 0.1291736 | 854.7007 | 0 | 0 | 0 |  | Fe_Cr_Ni_Si_Ta | Fe43Cr28Ni6Si11Ta12 | 0.05580105 | -21.2236 | 6.76 | 25.3241 | 551.6383 | 161.8679 | 509.1266 | 255.1118
2169 | 2169 | 3 | 8 | 45 | 35 | 9 | 48.91209 | 0.3464235 | 0.1494652 | 699.687 | 0 | 0 | 0 |  | Fe_Cr_Ni_Si_Ta | Fe3Cr8Ni45Si35Ta9 | 0.06203366 | -44.0572 | 7.07 | 39.005 | 1148.259 | 151.1897 | 121.0447 | 204.9526
2170 | 2170 | 5 | 10 | 39 | 31 | 14 | 52.25196 | 0.3418727 | 0.1531906 | 793.4522 | 0 | 0 | 0 |  | Fe_Cr_Ni_Si_Ta | Fe5Cr10Ni39Si31Ta14 | 0.06962324 | -45.13539 | 6.909091 | 38.64742 | 1102.872 | 148.5836 | 152.6756 | 206.8807
2171 | 2171 | 8 | 12 | 33 | 27 | 19 | 55.84047 | 0.337174 | 0.1557432 | 884.1131 | 0 | 0 | 0 |  | Fe_Cr_Ni_Si_Ta | Fe8Cr12Ni33Si27Ta19 | 0.07452937 | -44.63667 | 6.757576 | 37.79992 | 1049.593 | 138.156 | 208.3486 | 249.7556
2172 | 2172 | 12 | 14 | 28 | 24 | 22 | 58.88728 | 0.332691 | 0.1566736 | 946.7217 | 0 | 0 | 0 |  | Fe_Cr_Ni_Si_Ta | Fe12Cr14Ni28Si24Ta22 | 0.07590547 | -42.6096 | 6.66 | 36.58634 | 1000.571 | 162.5051 | 273.5409 | 311.1833
2173 | 2173 | 17 | 16 | 23 | 20 | 24 | 62.60669 | 0.3271222 | 0.1561246 | 1003.542 | 0 | 0 | 0 |  | Fe_Cr_Ni_Si_Ta | Fe17Cr16Ni23Si20Ta24 | 0.07556236 | -38.9864 | 6.62 | 34.6091 | 936.1 | 172.4279 | 296.8344 | 364.3253
2174 | 2174 | 22 | 18 | 18 | 17 | 25 | 65.68727 | 0.3221899 | 0.1541931 | 1032.564 | 0 | 0 | 0 |  | Fe_Cr_Ni_Si_Ta | Fe22Cr18Ni18Si17Ta25 | 0.07463174 | -35.3432 | 6.57 | 32.7817 | 885.6555 | 163.7279 | 316.4865 | 343.9993
2175 | 2175 | 30 | 20 | 13 | 13 | 24 | 69.91538 | 0.3149831 | 0.1522052 | 1068.56 | 0 | 0 | 0 |  | Fe_Cr_Ni_Si_Ta | Fe30Cr20Ni13Si13Ta24 | 0.07127942 | -29.564 | 6.62 | 29.65198 | 784.9676 | 149.0333 | 325.7004 | 386.0638
2176 | 2176 | 38 | 20 | 9 | 11 | 22 | 72.11497 | 0.3107344 | 0.1499646 | 1068.212 | 0 | 0 | 0 |  | Fe_Cr_Ni_Si_Ta | Fe38Cr20Ni9Si11Ta22 | 0.06825558 | -25.7392 | 6.68 | 27.58913 | 692.9811 | 135.1499 | 386.1374 | 365.2081
2177 | 2177 | 50 | 20 | 6 | 8 | 16 | 75.89081 | 0.3024569 | 0.1404959 | 995.2214 | 0 | 0 | 0 |  | Fe_Cr_Ni_Si_Ta | Fe50Cr20Ni6Si8Ta16 | 0.05973082 | -19.3888 | 6.92 | 23.60424 | 519.1869 | 141.1497 | 440.617 | 305.0381
2178 | 2178 | 3 | 7 | 50 | 25 | 14 | 55.44282 | 0.3391883 | 0.157276 | 882.4949 | 0 | 0 | 0 |  | Fe_Cr_Ni_Si_Ta | Fe3Cr7Ni50Si25Ta14 | 0.06684736 | -42.07203 | 7.434343 | 36.60024 | 1024.695 | 158.3723 | 168.2766 | 206.6811
2179 | 2179 | 6 | 8 | 42 | 23 | 21 | 57.55711 | 0.3377841 | 0.1637628 | 995.0968 | 0 | 0 | 0 |  | Fe_Cr_Ni_Si_Ta | Fe6Cr8Ni42Si23Ta21 | 0.0742873 | -43.5496 | 7.13 | 36.4011 | 1015.227 | 166.2886 | 201.7367 | 303.1181
2180 | 2180 | 9 | 9 | 36 | 20 | 26 | 60.15399 | 0.3352118 | 0.164917 | 1064.505 | 0 | 0 | 0 |  | Fe_Cr_Ni_Si_Ta | Fe9Cr9Ni36Si20Ta26 | 0.07720621 | -42.4676 | 6.96 | 35.30935 | 949.1378 | 179.5421 | 235.8701 | 340.4712
2181 | 2181 | 13 | 11 | 29 | 18 | 28 | 62.2673 | 0.331834 | 0.1624663 | 1079.624 | 0 | 0 | 0 |  | Fe_Cr_Ni_Si_Ta | Fe13Cr11Ni29Si18Ta28 | 0.07784372 | -40.36894 | 6.787879 | 34.35086 | 944.2625 | 162.1651 | 288.3301 | 406.1057
2182 | 2182 | 18 | 12 | 24 | 16 | 30 | 64.34542 | 0.3289139 | 0.1618834 | 1111.976 | 0 | 0 | 0 |  | Fe_Cr_Ni_Si_Ta | Fe18Cr12Ni24Si16Ta30 | 0.07763279 | -37.608 | 6.7 | 33 | 898.1435 | 164.0938 | 306.3999 | 433.4395
2183 | 2183 | 25 | 14 | 18 | 13 | 31 | 67.58772 | 0.3237439 | 0.1600323 | 1145.557 | 0 | 0 | 0 |  | Fe_Cr_Ni_Si_Ta | Fe25Cr14Ni18Si13Ta31 | 0.07598726 | -32.89717 | 6.643564 | 30.63105 | 825.8228 | 158.6215 | 301.2664 | 427.9091
2184 | 2184 | 32 | 15 | 13 | 10 | 30 | 70.60478 | 0.3187744 | 0.1583931 | 1171.078 | 0 | 0 | 0 |  | Fe_Cr_Ni_Si_Ta | Fe32Cr15Ni13Si10Ta30 | 0.07361484 | -28.1148 | 6.66 | 28.01357 | 749.277 | 160.8395 | 312.1158 | 426.1011
2185 | 2185 | 42 | 15 | 8 | 8 | 26 | 73.01272 | 0.3134701 | 0.1553391 | 1159.672 | 0 | 0 | 0 |  | Fe_Cr_Ni_Si_Ta | Fe42Cr15Ni8Si8Ta26 | 0.06990271 | -23.54535 | 6.747475 | 25.55895 | 645.6757 | 145.7043 | 348.0824 | 393.8602
2186 | 2186 | 55 | 15 | 5 | 6 | 19 | 76.06313 | 0.3057674 | 0.147077 | 1085.307 | 0 | 0 | 0 |  | Fe_Cr_Ni_Si_Ta | Fe55Cr15Ni5Si6Ta19 | 0.0620162 | -17.9156 | 6.99 | 22.01704 | 504.7931 | 149.0045 | 354.1196 | 348.3586
2187 | 2187 | 3 | 7 | 52 | 17 | 21 | 61.56342 | 0.333701 | 0.1671807 | 1101.517 | 0 | 0 | 0 |  | Fe_Cr_Ni_Si_Ta | Fe3Cr7Ni52Si17Ta21 | 0.07074189 | -39.2252 | 7.59 | 32.86016 | 915.2424 | 181.3324 | 274.5305 | 296.8097
2188 | 2188 | 6 | 7 | 43 | 16 | 28 | 62.35816 | 0.3345241 | 0.1700852 | 1165.74 | 0 | 0 | 0 |  | Fe_Cr_Ni_Si_Ta | Fe6Cr7Ni43Si16Ta28 | 0.07611432 | -40.634 | 7.24 | 32.9448 | 942.29 | 168.9965 | 298.3425 | 335.1179
2189 | 2189 | 9 | 7 | 36 | 15 | 33 | 63.15095 | 0.3346733 | 0.1689971 | 1182.822 | 0 | 0 | 0 |  | Fe_Cr_Ni_Si_Ta | Fe9Cr7Ni36Si15Ta33 | 0.07854881 | -40.3716 | 6.99 | 32.70642 | 914.119 | 182.8301 | 278.786 | 427.3872
2190 | 2190 | 14 | 8 | 30 | 13 | 36 | 65.16871 | 0.3321235 | 0.1675053 | 1209.117 | 0 | 0 | 0 |  | Fe_Cr_Ni_Si_Ta | Fe14Cr8Ni30Si13Ta36 | 0.0783427 | -37.46848 | 6.851485 | 31.21215 | 884.4725 | 178.139 | 290.5866 | 434.1981
2191 | 2191 | 19 | 9 | 24 | 11 | 38 | 67.11634 | 0.329496 | 0.1653364 | 1223.393 | 0 | 0 | 0 |  | Fe_Cr_Ni_Si_Ta | Fe19Cr9Ni24Si11Ta38 | 0.07769697 | -34.19782 | 6.732673 | 29.63854 | 838.6569 | 168.2931 | 322.4651 | 458.3876
2192 | 2192 | 25 | 10 | 18 | 9 | 38 | 69.16342 | 0.3261722 | 0.1628315 | 1229.366 | 0 | 0 | 0 |  | Fe_Cr_Ni_Si_Ta | Fe25Cr10Ni18Si9Ta38 | 0.07645212 | -30.3972 | 6.66 | 27.86019 | 780.8121 | 173.0993 | 292.4806 | 468.3495
2193 | 2193 | 33 | 11 | 12 | 7 | 37 | 71.47364 | 0.3220298 | 0.1616138 | 1248.366 | 0 | 0 | 0 |  | Fe_Cr_Ni_Si_Ta | Fe33Cr11Ni12Si7Ta37 | 0.07466108 | -25.9668 | 6.63 | 25.67703 | 701.0089 | 163.1135 | 318.6016 | 481.0121
2194 | 2194 | 44 | 12 | 7 | 5 | 32 | 74.31279 | 0.3156581 | 0.160415 | 1261.519 | 0 | 0 | 0 |  | Fe_Cr_Ni_Si_Ta | Fe44Cr12Ni7Si5Ta32 | 0.07114829 | -20.9264 | 6.74 | 22.81754 | 592.1367 | 144.3606 | 364.7495 | 435.7996
2195 | 2195 | 57 | 12 | 4 | 4 | 23 | 76.63663 | 0.3082616 | 0.1533676 | 1182.711 | 0 | 0 | 0 |  | Fe_Cr_Ni_Si_Ta | Fe57Cr12Ni4Si4Ta23 | 0.06452637 | -16.5156 | 6.99 | 20.20173 | 473.1777 | 146.3017 | 350.0206 | 382.2456
2196 | 2196 | 6 | 5 | 42 | 10 | 37 | 66.11048 | 0.3337957 | 0.17419 | 1310.413 | 0 | 0 | 0 |  | Fe_Cr_Ni_Si_Ta | Fe6Cr5Ni42Si10Ta37 | 0.07648163 | -37.266 | 7.23 | 28.44574 | 883.2811 | 185.1392 | 320.8609 | 449.4752
2197 | 2197 | 9 | 5 | 35 | 10 | 41 | 66.10398 | 0.3344732 | 0.1705353 | 1279.831 | 0 | 0 | 0 |  | Fe_Cr_Ni_Si_Ta | Fe9Cr5Ni35Si10Ta41 | 0.07778945 | -36.978 | 6.97 | 28.81163 | 866.3445 | 190.8617 | 259.6671 | 511.3581
2198 | 2198 | 13 | 6 | 28 | 9 | 44 | 67.20833 | 0.3331325 | 0.1664796 | 1260.438 | 0 | 0 | 0 |  | Fe_Cr_Ni_Si_Ta | Fe13Cr6Ni28Si9Ta44 | 0.07765597 | -34.5948 | 6.76 | 28.07472 | 841.9171 | 179.3579 | 277.2536 | 460.495
2199 | 2199 | 18 | 7 | 22 | 8 | 45 | 68.42673 | 0.3310806 | 0.1633814 | 1247.675 | 0 | 0 | 0 |  | Fe_Cr_Ni_Si_Ta | Fe18Cr7Ni22Si8Ta45 | 0.07705754 | -31.7492 | 6.63 | 27.15953 | 803.1837 | 177.1982 | 312.8745 | 512.063
2200 | 2200 | 25 | 8 | 16 | 6 | 45 | 70.56316 | 0.327628 | 0.1618645 | 1264.755 | 0 | 0 | 0 |  | Fe_Cr_Ni_Si_Ta | Fe25Cr8Ni16Si6Ta45 | 0.07545356 | -27.2628 | 6.57 | 24.91967 | 727.2797 | 173.5414 | 319.399 | 522.0844
2201 | 2201 | 32 | 9 | 11 | 5 | 43 | 72.07251 | 0.3242779 | 0.161462 | 1277.158 | 0 | 0 | 0 |  | Fe_Cr_Ni_Si_Ta | Fe32Cr9Ni11Si5Ta43 | 0.07446807 | -24.1024 | 6.55 | 23.66094 | 680.4685 | 169.9848 | 340.379 | 518.302
2202 | 2202 | 43 | 11 | 6 | 3 | 38 | 75.17905 | 0.3174168 | 0.1622502 | 1317.833 | 0 | 0 | 0 |  | Fe_Cr_Ni_Si_Ta | Fe43Cr11Ni6Si3Ta38 | 0.07167506 | -18.95461 | 6.653465 | 20.61737 | 559.7913 | 149.6409 | 377.1051 | 494.7381
2203 | 2203 | 9 | 3 | 32 | 6 | 50 | 68.21015 | 0.3353324 | 0.1676481 | 1312.99 | 0 | 0 | 0 |  | Fe_Cr_Ni_Si_Ta | Fe9Cr3Ni32Si6Ta50 | 0.07523344 | -33.0044 | 6.84 | 24.31687 | 809.0361 | 204.839 | 266.9238 | 490.1201
2204 | 2204 | 13 | 4 | 25 | 6 | 52 | 68.56743 | 0.3345277 | 0.1624063 | 1261.602 | 0 | 0 | 0 |  | Fe_Cr_Ni_Si_Ta | Fe13Cr4Ni25Si6Ta52 | 0.07526603 | -31.1152 | 6.62 | 24.67286 | 796.1224 | 188.8818 | 259.2449 | 529.021
2205 | 2205 | 18 | 5 | 19 | 5 | 53 | 69.75941 | 0.3325618 | 0.1588966 | 1242.44 | 0 | 0 | 0 |  | Fe_Cr_Ni_Si_Ta | Fe18Cr5Ni19Si5Ta53 | 0.07433828 | -27.8088 | 6.49 | 23.57032 | 740.3762 | 184.3783 | 265.6977 | 536.1342
2206 | 2206 | 23 | 6 | 13 | 4 | 53 | 70.97142 | 0.3304358 | 0.1563093 | 1231.179 | 0 | 0 | 0 |  | Fe_Cr_Ni_Si_Ta | Fe23Cr6Ni13Si4Ta53 | 0.07346756 | -24.41955 | 6.373737 | 22.46516 | 698.4927 | 171.1705 | 280.3396 | 529.4626
2207 | 2207 | 30 | 8 | 8 | 4 | 50 | 72.03865 | 0.3268873 | 0.156829 | 1242.543 | 0 | 0 | 0 |  | Fe_Cr_Ni_Si_Ta | Fe30Cr8Ni8Si4Ta50 | 0.07392073 | -22.3728 | 6.34 | 22.65304 | 672.6006 | 177.916 | 311.2271 | 547.2386
2208 | 2208 | 33 | 5 | 12 | 47 | 3 | 42.03993 | 0.3536893 | 0.1418991 | 524.0599 | 0 | 0 | 0 |  | Fe_Cr_Ni_Si_Ta | Fe33Cr5Ni12Si47Ta3 | 0.04914157 | -38.9788 | 6.17 | 36.97716 | 1098.914 | 240.913 | 31.65499 | 293.4227
2209 | 2209 | 39 | 5 | 11 | 40 | 5 | 46.63343 | 0.3456579 | 0.1454318 | 616.7068 | 0 | 0 | 0 |  | Fe_Cr_Ni_Si_Ta | Fe39Cr5Ni11Si40Ta5 | 0.0537577 | -38.7732 | 6.37 | 36.74493 | 1051.589 | 223.5867 | 93.78135 | 223.2158
2210 | 2210 | 44 | 4 | 10 | 34 | 7 | 50.34012 | 0.3402876 | 0.1481826 | 695.8284 | 0 | 0 | 0 |  | Fe_Cr_Ni_Si_Ta | Fe44Cr4Ni10Si34Ta7 | 0.05733883 | -37.75207 | 6.535354 | 36.14355 | 985.9139 | 201.7767 | 114.6881 | 191.3636
2211 | 2211 | 49 | 4 | 9 | 27 | 11 | 55.67033 | 0.3334063 | 0.1505487 | 806.6937 | 0 | 0 | 0 |  | Fe_Cr_Ni_Si_Ta | Fe49Cr4Ni9Si27Ta11 | 0.06263294 | -35.6988 | 6.69 | 34.74176 | 875.7511 | 192.0448 | 118.6886 | 208.0635
2212 | 2212 | 53 | 3 | 7 | 22 | 14 | 59.08818 | 0.3299115 | 0.1528207 | 888.5646 | 0 | 0 | 0 |  | Fe_Cr_Ni_Si_Ta | Fe53Cr3Ni7Si22Ta14 | 0.06562426 | -33.45536 | 6.767677 | 33.27543 | 800.4567 | 195.9088 | 125.5868 | 221.7771
2213 | 2213 | 21 | 6 | 19 | 51 | 3 | 39.45104 | 0.3595033 | 0.1366046 | 460.5868 | 0 | 0 | 0 |  | Fe_Cr_Ni_Si_Ta | Fe21Cr6Ni19Si51Ta3 | 0.04988234 | -40.2324 | 6.13 | 37.79881 | 1123.748 | 206.304 | 26.9613 | 312.3022
2214 | 2214 | 27 | 7 | 17 | 44 | 5 | 44.14471 | 0.3504003 | 0.1405817 | 552.5107 | 0 | 0 | 0 |  | Fe_Cr_Ni_Si_Ta | Fe27Cr7Ni17Si44Ta5 | 0.05483942 | -40.7564 | 6.29 | 37.73738 | 1125.566 | 175.4412 | 81.22267 | 226.911
2215 | 2215 | 32 | 8 | 16 | 38 | 7 | 48.6544 | 0.3425367 | 0.142667 | 634.0286 | 0 | 0 | 0 |  | Fe_Cr_Ni_Si_Ta | Fe32Cr8Ni16Si38Ta7 | 0.05815054 | -40.0745 | 6.445545 | 37.13597 | 1087.734 | 179.126 | 106.9213 | 202.6243
2216 | 2216 | 36 | 8 | 14 | 32 | 10 | 52.69119 | 0.3369097 | 0.1462697 | 726.2097 | 0 | 0 | 0 |  | Fe_Cr_Ni_Si_Ta | Fe36Cr8Ni14Si32Ta10 | 0.06279748 | -39.0928 | 6.54 | 36.42197 | 996.6045 | 185.1142 | 127.3875 | 229.2409
2217 | 2217 | 40 | 9 | 11 | 26 | 14 | 57.41475 | 0.3307405 | 0.1490461 | 829.01 | 0 | 0 | 0 |  | Fe_Cr_Ni_Si_Ta | Fe40Cr9Ni11Si26Ta14 | 0.06715273 | -37.0252 | 6.58 | 35.06508 | 906.3357 | 189.4007 | 164.0702 | 220.4897
2218 | 2218 | 44 | 8 | 9 | 21 | 18 | 60.95507 | 0.327627 | 0.1531388 | 931.7345 | 0 | 0 | 0 |  | Fe_Cr_Ni_Si_Ta | Fe44Cr8Ni9Si21Ta18 | 0.07016613 | -34.6072 | 6.64 | 33.51656 | 823.7117 | 186.5749 | 229.4649 | 282.6866
2219 | 2219 | 46 | 7 | 7 | 16 | 23 | 64.35624 | 0.325539 | 0.1571222 | 1040.507 | 0 | 0 | 0 |  | Fe_Cr_Ni_Si_Ta | Fe46Cr7Ni7Si16Ta23 | 0.07301287 | -31.82002 | 6.656566 | 31.564 | 768.6455 | 179.9928 | 255.6947 | 362.3119
2220 | 2220 | 12 | 4 | 29 | 52 | 3 | 37.8946 | 0.3644916 | 0.1400118 | 459.3406 | 0 | 0 | 0 |  | Fe_Cr_Ni_Si_Ta | Fe12Cr4Ni29Si52Ta3 | 0.05016427 | -41.318 | 6.33 | 38.97435 | 1137.905 | 210.1731 | 46.46384 | 302.5376
2221 | 2221 | 16 | 8 | 27 | 46 | 4 | 42.82429 | 0.3532673 | 0.1369222 | 511.6209 | 0 | 0 | 0 |  | Fe_Cr_Ni_Si_Ta | Fe16Cr8Ni27Si46Ta4 | 0.05235461 | -41.63513 | 6.435644 | 38.36477 | 1153.890625 | 170.3099 | 88.9369 | 250.8314
2222 | 2222 | 21 | 10 | 24 | 39 | 6 | 47.76043 | 0.3439233 | 0.1385384 | 592.0965 | 0 | 0 | 0 |  | Fe_Cr_Ni_Si_Ta | Fe21Cr10Ni24Si39Ta6 | 0.05640574 | -41.2092 | 6.54 | 37.65886 | 1141.25 | 137.1327 | 100.704 | 199.3175
2223 | 2223 | 25 | 12 | 21 | 34 | 9 | 52.07627 | 0.3368605 | 0.1405718 | 672.4236 | 0 | 0 | 0 |  | Fe_Cr_Ni_Si_Ta | Fe25Cr12Ni21Si34Ta9 | 0.06129651 | -40.49328 | 6.564356 | 36.91038 | 1092.819 | 149.4231 | 143.5143 | 220.2406
2224 | 2224 | 28 | 13 | 17 | 29 | 13 | 55.84097 | 0.3320041 | 0.1445341 | 766.1282 | 0 | 0 | 0 |  | Fe_Cr_Ni_Si_Ta | Fe28Cr13Ni17Si29Ta13 | 0.06688996 | -39.6464 | 6.53 | 36.22154 | 1005.239 | 165.7338 | 158.7459 | 238.6443
2225 | 2225 | 31 | 14 | 14 | 24 | 17 | 59.86558 | 0.3272314 | 0.1478644 | 862.9166 | 0 | 0 | 0 |  | Fe_Cr_Ni_Si_Ta | Fe31Cr14Ni14Si24Ta17 | 0.07034329 | -37.5628 | 6.53 | 34.93007 | 911.0368 | 173.1689 | 220.3385 | 246.2832
2226 | 2226 | 34 | 13 | 11 | 19 | 23 | 63.33483 | 0.3252521 | 0.1531795 | 982.7089 | 0 | 0 | 0 |  | Fe_Cr_Ni_Si_Ta | Fe34Cr13Ni11Si19Ta23 | 0.0743015 | -35.1728 | 6.51 | 33.44309 | 861.4482 | 176.6467 | 217.6274 | 344.7323
2227 | 2227 | 36 | 12 | 8 | 15 | 29 | 65.994 | 0.3244792 | 0.1562398 | 1073.496 | 0 | 0 | 0 |  | Fe_Cr_Ni_Si_Ta | Fe36Cr12Ni8Si15Ta29 | 0.0766428 | -32.4896 | 6.45 | 31.79874 | 797.66 | 164.6801 | 308.3383 | 417.4676
2228 | 2228 | 37 | 9 | 6 | 12 | 36 | 67.19421 | 0.3267071 | 0.1582635 | 1137.772 | 0 | 0 | 0 |  | Fe_Cr_Ni_Si_Ta | Fe37Cr9Ni6Si12Ta36 | 0.07837791 | -30.51 | 6.38 | 30.37417 | 774.968 | 162.6576 | 262.3211 | 451.0905
2229 | 2229 | 10 | 6 | 38 | 43 | 3 | 43.38955 | 0.3535653 | 0.1400715 | 536.7199 | 0 | 0 | 0 |  | Fe_Cr_Ni_Si_Ta | Fe10Cr6Ni38Si43Ta3 | 0.04903551 | -41.3912 | 6.83 | 38.75564 | 1134.838 | 216.6058 | 91.96337 | 216.9567
2230 | 2230 | 13 | 10 | 34 | 38 | 4 | 47.64864 | 0.3443 | 0.1356559 | 566.7795 | 0 | 0 | 0 |  | Fe_Cr_Ni_Si_Ta | Fe13Cr10Ni34Si38Ta4 | 0.05112093 | -40.78767 | 6.828283 | 37.70776 | 1137.996 | 174.962 | 152.6284 | 212.9008
2231 | 2231 | 16 | 14 | 29 | 33 | 7 | 52.4447 | 0.3355194 | 0.1358597 | 637.2033 | 0 | 0 | 0 |  | Fe_Cr_Ni_Si_Ta | Fe16Cr14Ni29Si33Ta7 | 0.0572794 | -40.41914 | 6.757576 | 36.77545 | 1129.974 | 137.0115 | 167.2146 | 207.4463
2232 | 2232 | 19 | 17 | 25 | 29 | 10 | 56.51794 | 0.328951 | 0.1375864 | 710.0694 | 0 | 0 | 0 |  | Fe_Cr_Ni_Si_Ta | Fe19Cr17Ni25Si29Ta10 | 0.06166726 | -39.3216 | 6.7 | 35.78757 | 1066.087 | 154.1406 | 210.9296 | 223.5575
2233 | 2233 | 21 | 19 | 20 | 25 | 15 | 60.11793 | 0.3248208 | 0.1423832 | 811.1403 | 0 | 0 | 0 |  | Fe_Cr_Ni_Si_Ta | Fe21Cr19Ni20Si25Ta15 | 0.06804299 | -38.5076 | 6.57 | 35.10826 | 982.1858 | 154.2311 | 251.5874 | 247.5107
2234 | 2234 | 24 | 19 | 16 | 21 | 20 | 63.17168 | 0.3225459 | 0.1472922 | 912.3388 | 0 | 0 | 0 |  | Fe_Cr_Ni_Si_Ta | Fe24Cr19Ni16Si21Ta20 | 0.07223339 | -36.742 | 6.5 | 34.10279 | 909.9304 | 176.7742 | 289.888 | 265.4692
2235 | 2235 | 26 | 18 | 12 | 17 | 26 | 65.76549 | 0.3219242 | 0.1516238 | 1010.608 | 0 | 0 | 0 |  | Fe_Cr_Ni_Si_Ta | Fe26Cr18Ni12Si17Ta26 | 0.07583641 | -34.59729 | 6.40404 | 32.94757 | 860.82 | 172.1997 | 317.6182 | 369.593
2236 | 2236 | 28 | 17 | 9 | 13 | 34 | 68.44377 | 0.3219603 | 0.153806 | 1097.563 | 0 | 0 | 0 |  | Fe_Cr_Ni_Si_Ta | Fe28Cr17Ni9Si13Ta34 | 0.07763449 | -31.21263 | 6.316832 | 30.97285 | 802.2454 | 162.2257 | 320.6209 | 442.0084
2237 | 2237 | 28 | 12 | 6 | 11 | 43 | 68.08015 | 0.3274529 | 0.1530608 | 1113.642 | 0 | 0 | 0 |  | Fe_Cr_Ni_Si_Ta | Fe28Cr12Ni6Si11Ta43 | 0.07951421 | -30.0488 | 6.15 | 30.37828 | 782.703 | 178.5479 | 301.2923 | 472.5712
2238 | 2238 | 8 | 9 | 45 | 35 | 3 | 49.1953 | 0.3426484 | 0.1341521 | 575.3415 | 0 | 0 | 0 |  | Fe_Cr_Ni_Si_Ta | Fe8Cr9Ni45Si35Ta3 | 0.0471883 | -39.3704 | 7.23 | 37.36308 | 1120.742 | 214.9506 | 161.2773 | 185.7414
2239 | 2239 | 10 | 14 | 39 | 31 | 5 | 53.4583 | 0.3339875 | 0.1318591 | 616.023 | 0 | 0 | 0 |  | Fe_Cr_Ni_Si_Ta | Fe10Cr14Ni39Si31Ta5 | 0.05174787 | -39.01031 | 7.10101 | 36.24476 | 1110.474 | 184.5027 | 201.5343 | 188.2725
2240 | 2240 | 12 | 19 | 33 | 27 | 8 | 58.06299 | 0.3257487 | 0.1327862 | 685.5525 | 0 | 0 | 0 |  | Fe_Cr_Ni_Si_Ta | Fe12Cr19Ni33Si27Ta8 | 0.05716852 | -38.21079 | 6.949495 | 35.05676 | 1076.134 | 152.3553 | 250.9464 | 200.9042
2241 | 2241 | 14 | 22 | 28 | 24 | 12 | 61.45176 | 0.3211705 | 0.1372886 | 775.2737 | 0 | 0 | 0 |  | Fe_Cr_Ni_Si_Ta | Fe14Cr22Ni28Si24Ta12 | 0.06292178 | -37.528 | 6.8 | 34.28177 | 1006.029 | 166.4525 | 301.2075 | 217.5512
2242 | 2242 | 16 | 24 | 23 | 20 | 17 | 65.13551 | 0.3173669 | 0.1426057 | 884.4816 | 0 | 0 | 0 |  | Fe_Cr_Ni_Si_Ta | Fe16Cr24Ni23Si20Ta17 | 0.06803695 | -35.8636 | 6.67 | 33.15117 | 924.1744 | 170.4807 | 348.1494 | 289.7952
2243 | 2243 | 18 | 25 | 18 | 17 | 22 | 67.70524 | 0.3156143 | 0.1463756 | 969.6506 | 0 | 0 | 0 |  | Fe_Cr_Ni_Si_Ta | Fe18Cr25Ni18Si17Ta22 | 0.07181067 | -34.0564 | 6.52 | 32.21801 | 888.5593 | 167.2827 | 353.4704 | 322.9298
2244 | 2244 | 20 | 24 | 13 | 13 | 30 | 70.2716 | 0.3161005 | 0.1507473 | 1075.608 | 0 | 0 | 0 |  | Fe_Cr_Ni_Si_Ta | Fe20Cr24Ni13Si13Ta30 | 0.07544151 | -31.1112 | 6.36 | 30.70114 | 828.2882 | 156.8222 | 351.8306 | 447.1019
2245 | 2245 | 20 | 22 | 9 | 11 | 38 | 70.79644 | 0.3193071 | 0.1505297 | 1105.612 | 0 | 0 | 0 |  | Fe_Cr_Ni_Si_Ta | Fe20Cr22Ni9Si11Ta38 | 0.07775306 | -29.3512 | 6.16 | 30.10382 | 804.1105 | 161.1524 | 351.5579 | 484.4059
2246 | 2246 | 20 | 16 | 6 | 8 | 50 | 70.73289 | 0.3257266 | 0.1467763 | 1099.898 | 0 | 0 | 0 |  | Fe_Cr_Ni_Si_Ta | Fe20Cr16Ni6Si8Ta50 | 0.07727554 | -26.0752 | 5.98 | 28.16807 | 754.5673 | 177.9641 | 291.4666 | 530.8257
2247 | 2247 | 7 | 14 | 50 | 25 | 3 | 57.73612 | 0.327481 | 0.121872 | 585.6811 | 1 | 0 | 0 |  | Fe_Cr_Ni_Si_Ta | Fe7Cr14Ni50Si25Ta3 | 0.04380851 | -34.25446 | 7.626263 | 34.01267 | 998.9014 | 229.3544 | 235.7051 | 169.9655
2248 | 2248 | 8 | 21 | 42 | 23 | 6 | 61.71749 | 0.3195245 | 0.1252216 | 661.0451 | 0 | 0 | 0 |  | Fe_Cr_Ni_Si_Ta | Fe8Cr21Ni42Si23Ta6 | 0.05067378 | -34.6412 | 7.32 | 33.0932 | 994.6295 | 197.2318 | 348.6165 | 174.8492
2249 | 2249 | 9 | 26 | 36 | 20 | 9 | 65.7149 | 0.3129318 | 0.1286519 | 740.5695 | 0 | 0 | 0 |  | Fe_Cr_Ni_Si_Ta | Fe9Cr26Ni36Si20Ta9 | 0.05555517 | -33.6412 | 7.13 | 31.88903 | 966.9178 | 183.3973 | 445.6875 | 184.3868
2250 | 2250 | 11 | 28 | 29 | 18 | 13 | 67.86249 | 0.3107247 | 0.1352061 | 835.2704 | 0 | 0 | 0 |  | Fe_Cr_Ni_Si_Ta | Fe11Cr28Ni29Si18Ta13 | 0.06162061 | -33.39169 | 6.89899 | 31.48341 | 929.3792 | 175.9388 | 428.4832 | 237.9991
2251 | 2251 | 12 | 30 | 24 | 16 | 18 | 69.9841 | 0.3094331 | 0.1410448 | 931.8482 | 0 | 0 | 0 |  | Fe_Cr_Ni_Si_Ta | Fe12Cr30Ni24Si16Ta18 | 0.06682103 | -32.5968 | 6.7 | 30.96837 | 890.5837 | 168.1846 | 424.9737 | 286.9121
2252 | 2252 | 14 | 31 | 18 | 13 | 25 | 72.44754 | 0.3090225 | 0.1462159 | 1037.541 | 0 | 0 | 0 |  | Fe_Cr_Ni_Si_Ta | Fe14Cr31Ni18Si13Ta25 | 0.07143067 | -30.35389 | 6.485149 | 29.89542 | 846.6175 | 141.7811 | 436.0294 | 361.3953
2253 | 2253 | 15 | 30 | 13 | 10 | 32 | 74.13524 | 0.3103633 | 0.1490721 | 1113.507 | 0 | 0 | 0 |  | Fe_Cr_Ni_Si_Ta | Fe15Cr30Ni13Si10Ta32 | 0.07415459 | -27.6096 | 6.3 | 28.63896 | 790.976 | 141.9662 | 397.146 | 448.4255
2254 | 2254 | 15 | 26 | 8 | 8 | 42 | 73.81317 | 0.3161957 | 0.1480785 | 1130.117 | 0 | 0 | 0 |  | Fe_Cr_Ni_Si_Ta | Fe15Cr26Ni8Si8Ta42 | 0.07628534 | -25.38353 | 6.040404 | 28.0095 | 753.0963 | 169.656 | 369.8293 | 482.2722
2255 | 2255 | 15 | 19 | 5 | 6 | 55 | 72.54674 | 0.3244707 | 0.1405334 | 1065.348 | 0 | 0 | 0 |  | Fe_Cr_Ni_Si_Ta | Fe15Cr19Ni5Si6Ta55 | 0.07468233 | -22.3252 | 5.83 | 26.34749 | 734.0973 | 182.4441 | 335.2579 | 558.5405
2256 | 2256 | 7 | 21 | 52 | 17 | 3 | 66.82502 | 0.3118735 | 0.107781 | 560.7622 | 1 | 0 | 0 |  | Fe_Cr_Ni_Si_Ta | Fe7Cr21Ni52Si17Ta3 | 0.03954886 | -27.7556 | 7.85 | 29.50576 | 785.0887 | 266.2478 | 413.7137 | 125.9746
2257 | 2257 | 7 | 28 | 43 | 16 | 6 | 69.88642 | 0.3056057 | 0.1164751 | 667.1068 | 1 | 0 | 0 |  | Fe_Cr_Ni_Si_Ta | Fe7Cr28Ni43Si16Ta6 | 0.0469804 | -28.7624 | 7.48 | 29.09622 | 846.6801 | 213.8551 | 530.4279 | 133.7509
2258 | 2258 | 7 | 33 | 36 | 15 | 9 | 72.22133 | 0.3015361 | 0.1229702 | 754.4906 | 1 | 0 | 0 |  | Fe_Cr_Ni_Si_Ta | Fe7Cr33Ni36Si15Ta9 | 0.05272576 | -29.0484 | 7.19 | 28.78802 | 862.6761 | 196.9609 | 596.7072 | 188.3631
2259 | 2259 | 8 | 36 | 30 | 13 | 14 | 74.63777 | 0.2997108 | 0.1327761 | 889.0189 | 0 | 0 | 0 |  | Fe_Cr_Ni_Si_Ta | Fe8Cr36Ni30Si13Ta14 | 0.05943178 | -28.41447 | 6.950495 | 28.12718 | 850.0639 | 174.3479 | 557.7849 | 240.5744
2260 | 2260 | 9 | 38 | 24 | 11 | 19 | 76.63701 | 0.2987876 | 0.1391276 | 991.8564 | 0 | 0 | 0 |  | Fe_Cr_Ni_Si_Ta | Fe9Cr38Ni24Si11Ta19 | 0.06431105 | -27.13303 | 6.722772 | 27.44129 | 823.5197 | 161.3749 | 511.9183 | 307.1806
2261 | 2261 | 10 | 38 | 18 | 9 | 25 | 77.86608 | 0.3000821 | 0.1443325 | 1082.326 | 0 | 0 | 0 |  | Fe_Cr_Ni_Si_Ta | Fe10Cr38Ni18Si9Ta25 | 0.068697 | -25.5448 | 6.49 | 26.85815 | 780.4115 | 130.6385 | 449.8997 | 368.7423
2262 | 2262 | 11 | 37 | 12 | 7 | 33 | 78.52794 | 0.3032628 | 0.1468407 | 1144.724 | 0 | 0 | 0 |  | Fe_Cr_Ni_Si_Ta | Fe11Cr37Ni12Si7Ta33 | 0.07205291 | -23.1316 | 6.23 | 26.12949 | 739.3922 | 142.1978 | 439.6626 | 437.534
2263 | 2263 | 12 | 32 | 7 | 5 | 44 | 77.70482 | 0.3105353 | 0.1456052 | 1155.493 | 0 | 0 | 0 |  | Fe_Cr_Ni_Si_Ta | Fe12Cr32Ni7Si5Ta44 | 0.07352209 | -20.2272 | 5.98 | 25.06312 | 719.631 | 164.2565 | 402.8073 | 467.8806
2264 | 2264 | 12 | 23 | 4 | 4 | 57 | 74.89533 | 0.3212977 | 0.1372005 | 1060.4 | 0 | 0 | 0 |  | Fe_Cr_Ni_Si_Ta | Fe12Cr23Ni4Si4Ta57 | 0.07195407 | -18.2228 | 5.75 | 24.12965 | 679.4304 | 179.6437 | 333.6524 | 541.9479
2265 | 2265 | 5 | 37 | 42 | 10 | 6 | 78.55985 | 0.2908754 | 0.1090235 | 670.7045 | 1 | 0 | 0 |  | Fe_Cr_Ni_Si_Ta | Fe5Cr37Ni42Si10Ta6 | 0.04308558 | -22.558 | 7.52 | 24.51347 | 668.7614 | 212.3106 | 658.9074 | 171.8912
2266 | 2266 | 5 | 41 | 35 | 10 | 9 | 79.55456 | 0.2891091 | 0.1176207 | 768.5764 | 1 | 0 | 0 |  | Fe_Cr_Ni_Si_Ta | Fe5Cr41Ni35Si10Ta9 | 0.04946435 | -23.5812 | 7.21 | 24.95977 | 708.1656 | 188.9828 | 695.0109 | 188.9313
2267 | 2267 | 6 | 44 | 28 | 9 | 13 | 81.07511 | 0.287882 | 0.1263353 | 881.5223 | 1 | 0 | 0 |  | Fe_Cr_Ni_Si_Ta | Fe6Cr44Ni28Si9Ta13 | 0.05550232 | -23.2512 | 6.93 | 24.77902 | 714.2119 | 151.0427 | 672.991 | 231.6206
2268 | 2268 | 7 | 45 | 22 | 8 | 18 | 81.74769 | 0.2892287 | 0.1345496 | 991.4345 | 0 | 0 | 0 |  | Fe_Cr_Ni_Si_Ta | Fe7Cr45Ni22Si8Ta18 | 0.06126773 | -22.7924 | 6.68 | 24.79415 | 724.5419 | 151.3773 | 584.3297 | 308.2836
2269 | 2269 | 8 | 45 | 16 | 6 | 25 | 82.75426 | 0.2916931 | 0.1417005 | 1106.189 | 0 | 0 | 0 |  | Fe_Cr_Ni_Si_Ta | Fe8Cr45Ni16Si6Ta25 | 0.0662656 | -20.8164 | 6.43 | 24.07987 | 706.5378 | 136.8662 | 526.2382 | 346.3809
2270 | 2270 | 9 | 43 | 11 | 5 | 32 | 82.17707 | 0.2964416 | 0.1446937 | 1157.896 | 0 | 0 | 0 |  | Fe_Cr_Ni_Si_Ta | Fe9Cr43Ni11Si5Ta32 | 0.06976816 | -19.4984 | 6.2 | 24.0539 | 702.0179 | 142.009 | 441.3139 | 420.6484
2271 | 2271 | 11 | 38 | 6 | 3 | 43 | 81.17385 | 0.3041539 | 0.1444345 | 1178.968 | 0 | 0 | 0 |  | Fe_Cr_Ni_Si_Ta | Fe11Cr38Ni6Si3Ta43 | 0.07126001 | -16.26429 | 5.970297 | 22.70805 | 660.6306 | 147.1006 | 392.2505 | 477.8357
2272 | 2272 | 3 | 50 | 32 | 6 | 9 | 86.71674 | 0.2766605 | 0.1131047 | 777.6503 | 1 | 0 | 0 |  | Fe_Cr_Ni_Si_Ta | Fe3Cr50Ni32Si6Ta9 | 0.04646948 | -18.3532 | 7.13 | 21.12132 | 539.9449 | 148.3038 | 764.2268 | 182.5904
2273 | 2273 | 4 | 52 | 25 | 6 | 13 | 86.74826 | 0.2777411 | 0.1225201 | 888.5161 | 0 | 0 | 0 |  | Fe_Cr_Ni_Si_Ta | Fe4Cr52Ni25Si6Ta13 | 0.05322214 | -18.8788 | 6.83 | 21.88607 | 598.1104 | 135.2333 | 739.2672 | 208.097
2274 | 2274 | 5 | 53 | 19 | 5 | 18 | 87.29998 | 0.2794586 | 0.1309993 | 1003.208 | 0 | 0 | 0 |  | Fe_Cr_Ni_Si_Ta | Fe5Cr53Ni19Si5Ta18 | 0.05888493 | -17.988 | 6.58 | 21.83461 | 621.722 | 120.3256 | 619.2672 | 296.1719
2275 | 2275 | 6 | 53 | 13 | 4 | 23 | 87.60162 | 0.2816538 | 0.1363379 | 1083.652 | 0 | 0 | 0 |  | Fe_Cr_Ni_Si_Ta | Fe6Cr53Ni13Si4Ta23 | 0.06314803 | -16.52362 | 6.333333 | 21.76527 | 620.0367 | 118.8759 | 580.8453 | 323.4755
2276 | 2276 | 8 | 50 | 8 | 4 | 30 | 85.51454 | 0.2887613 | 0.1404447 | 1133.755 | 0 | 0 | 0 |  | Fe_Cr_Ni_Si_Ta | Fe8Cr50Ni8Si4Ta30 | 0.06776897 | -16.3632 | 6.1 | 22.80351 | 657.337 | 128.3358 | 511.9683 | 414.2
2277 | 2277 | 3 | 5 | 12 | 47 | 33 | 42.68588 | 0.3643776 | 0.1233097 | 491.9482 | 0 | 0 | 0 |  | Fe_Cr_Ni_Si_Ta | Fe3Cr5Ni12Si47Ta33 | 0.09680653 | -55.0708 | 5.27 | 46.04031 | 1138.742 | 111.7554 | 9.811689 | 398.7629
2278 | 2278 | 5 | 5 | 11 | 40 | 39 | 46.77413 | 0.3589958 | 0.1265714 | 574.5284 | 0 | 0 | 0 |  | Fe_Cr_Ni_Si_Ta | Fe5Cr5Ni11Si40Ta39 | 0.09715977 | -54.6444 | 5.35 | 45.61261 | 1099.788 | 126.988 | 101.1398 | 441.806
2279 | 2279 | 7 | 4 | 10 | 34 | 44 | 49.96419 | 0.3556588 | 0.1280481 | 635.7573 | 0 | 0 | 0 |  | Fe_Cr_Ni_Si_Ta | Fe7Cr4Ni10Si34Ta44 | 0.09627548 | -52.97337 | 5.414141 | 44.66474 | 1060.71 | 166.7188 | 87.24045 | 540.6351
2280 | 2280 | 11 | 4 | 9 | 27 | 49 | 54.48429 | 0.3501297 | 0.1327665 | 740.3779 | 0 | 0 | 0 |  | Fe_Cr_Ni_Si_Ta | Fe11Cr4Ni9Si27Ta49 | 0.09267214 | -48.3756 | 5.55 | 41.99178 | 989.4655 | 194.3487 | 150.7366 | 524.9049
2281 | 2281 | 14 | 3 | 7 | 22 | 53 | 57.32522 | 0.3475716 | 0.1322684 | 782.8301 | 0 | 0 | 0 |  | Fe_Cr_Ni_Si_Ta | Fe14Cr3Ni7Si22Ta53 | 0.08969818 | -44.10366 | 5.585859 | 39.74898 | 944.2853 | 194.3288 | 143.3993 | 555.6005
2282 | 2282 | 3 | 6 | 19 | 51 | 21 | 40.02899 | 0.3657339 | 0.133058 | 494.3496 | 0 | 0 | 0 |  | Fe_Cr_Ni_Si_Ta | Fe3Cr6Ni19Si51Ta21 | 0.08646885 | -51.8964 | 5.59 | 43.85647 | 1188.793 | 122.7232 | 24.04292 | 356.2495
2283 | 2283 | 5 | 7 | 17 | 44 | 27 | 44.44895 | 0.359038 | 0.1359058 | 585.0479 | 0 | 0 | 0 |  | Fe_Cr_Ni_Si_Ta | Fe5Cr7Ni17Si44Ta27 | 0.09042427 | -53.2964 | 5.63 | 44.18269 | 1147.387 | 117.3382 | 38.65656 | 366.8777
2284 | 2284 | 7 | 8 | 16 | 38 | 32 | 48.55082 | 0.3532131 | 0.1392301 | 674.7087 | 0 | 0 | 0 |  | Fe_Cr_Ni_Si_Ta | Fe7Cr8Ni16Si38Ta32 | 0.09135903 | -52.60269 | 5.70297 | 43.53397 | 1098.322 | 135.354 | 131.9866 | 392.5875
2285 | 2285 | 10 | 8 | 14 | 32 | 36 | 52.15562 | 0.3487329 | 0.1416414 | 754.7091 | 0 | 0 | 0 |  | Fe_Cr_Ni_Si_Ta | Fe10Cr8Ni14Si32Ta36 | 0.09110848 | -50.512 | 5.76 | 42.34383 | 1059.627 | 158.9377 | 158.3163 | 450.8114
2286 | 2286 | 14 | 9 | 11 | 26 | 40 | 56.36431 | 0.3432518 | 0.1431633 | 836.4393 | 0 | 0 | 0 |  | Fe_Cr_Ni_Si_Ta | Fe14Cr9Ni11Si26Ta40 | 0.08937415 | -46.354 | 5.8 | 40.22437 | 999.4207 | 179.2469 | 190.8552 | 502.9707
2287 | 2287 | 18 | 8 | 9 | 21 | 44 | 59.5184 | 0.3403156 | 0.145141 | 909.8056 | 0 | 0 | 0 |  | Fe_Cr_Ni_Si_Ta | Fe18Cr8Ni9Si21Ta44 | 0.08733581 | -42.22 | 5.86 | 37.94786 | 941.8469 | 184.7724 | 174.2106 | 545.2565
2288 | 2288 | 23 | 7 | 7 | 16 | 46 | 62.72606 | 0.3369918 | 0.1477862 | 989.9673 | 0 | 0 | 0 |  | Fe_Cr_Ni_Si_Ta | Fe23Cr7Ni7Si16Ta46 | 0.08431586 | -37.14233 | 5.959596 | 34.89047 | 878.5374 | 191.9459 | 206.9322 | 548.738
2289 | 2289 | 3 | 4 | 29 | 52 | 12 | 38.25081 | 0.3674854 | 0.1438356 | 510.8541 | 0 | 0 | 0 |  | Fe_Cr_Ni_Si_Ta | Fe3Cr4Ni29Si52Ta12 | 0.07272988 | -48.1544 | 6.06 | 42.08218 | 1191.98 | 123.3869 | -11.23532 | 332.3603
2290 | 2290 | 4 | 8 | 27 | 46 | 16 | 43.05708 | 0.3580686 | 0.1441927 | 592.3712 | 0 | 0 | 0 |  | Fe_Cr_Ni_Si_Ta | Fe4Cr8Ni27Si46Ta16 | 0.07750862 | -49.83668 | 6.079208 | 42.08887 | 1196.71 | 88.82722 | 37.78643 | 315.082
2291 | 2291 | 6 | 10 | 24 | 39 | 21 | 47.74488 | 0.3507383 | 0.1471603 | 696.2242 | 0 | 0 | 0 |  | Fe_Cr_Ni_Si_Ta | Fe6Cr10Ni24Si39Ta21 | 0.08200307 | -50.3712 | 6.09 | 41.83109 | 1152.486 | 95.93781 | 85.03183 | 322.4552
2292 | 2292 | 9 | 12 | 21 | 34 | 25 | 51.76662 | 0.3446303 | 0.1476912 | 768.3477 | 0 | 0 | 0 |  | Fe_Cr_Ni_Si_Ta | Fe9Cr12Ni21Si34Ta25 | 0.08358708 | -48.98186 | 6.089109 | 40.89576 | 1088.964 | 138.8054 | 129.3315 | 308.9163
2293 | 2293 | 13 | 13 | 17 | 29 | 28 | 55.30191 | 0.3396826 | 0.1483052 | 834.8351 | 0 | 0 | 0 |  | Fe_Cr_Ni_Si_Ta | Fe13Cr13Ni17Si29Ta28 | 0.08406079 | -46.5224 | 6.08 | 39.63269 | 1034.184 | 149.1627 | 199.4331 | 368.0587
2294 | 2294 | 17 | 14 | 14 | 24 | 31 | 59.11028 | 0.3346901 | 0.1497511 | 911.53 | 0 | 0 | 0 |  | Fe_Cr_Ni_Si_Ta | Fe17Cr14Ni14Si24Ta31 | 0.0833988 | -42.9724 | 6.11 | 37.77234 | 972.1078 | 168.1449 | 232.6535 | 416.3078
2295 | 2295 | 23 | 13 | 11 | 19 | 34 | 62.56905 | 0.3311351 | 0.1526205 | 999.4192 | 0 | 0 | 0 |  | Fe_Cr_Ni_Si_Ta | Fe23Cr13Ni11Si19Ta34 | 0.0820811 | -38.5784 | 6.18 | 35.35689 | 902.0361 | 166.3619 | 300.3302 | 433.3239
2296 | 2296 | 29 | 12 | 8 | 15 | 36 | 65.42008 | 0.3282075 | 0.1547697 | 1070.857 | 0 | 0 | 0 |  | Fe_Cr_Ni_Si_Ta | Fe29Cr12Ni8Si15Ta36 | 0.08038144 | -34.178 | 6.24 | 32.84798 | 839.0817 | 179.2151 | 260.9905 | 462.8528
2297 | 2297 | 36 | 9 | 6 | 12 | 37 | 67.10648 | 0.327222 | 0.1579364 | 1135.827 | 0 | 0 | 0 |  | Fe_Cr_Ni_Si_Ta | Fe36Cr9Ni6Si12Ta37 | 0.07876234 | -30.6972 | 6.35 | 30.49984 | 773.4672 | 180.8529 | 265.9039 | 490.6442
2298 | 2298 | 3 | 6 | 38 | 43 | 10 | 43.51587 | 0.3565046 | 0.150118 | 624.4276 | 0 | 0 | 0 |  | Fe_Cr_Ni_Si_Ta | Fe3Cr6Ni38Si43Ta10 | 0.06655541 | -46.8932 | 6.62 | 40.86306 | 1181.391 | 128.7682 | 79.36022 | 224.2493
2299 | 2299 | 4 | 10 | 34 | 38 | 13 | 47.64095 | 0.348649 | 0.1501224 | 696.9769 | 0 | 0 | 0 |  | Fe_Cr_Ni_Si_Ta | Fe4Cr10Ni34Si38Ta13 | 0.07078472 | -47.31109 | 6.555556 | 40.28619 | 1171.479 | 113.5087 | 117.0769 | 228.9137
2300 | 2300 | 7 | 14 | 29 | 33 | 16 | 52.23886 | 0.3403483 | 0.1498453 | 770.3866 | 0 | 0 | 0 |  | Fe_Cr_Ni_Si_Ta | Fe7Cr14Ni29Si33Ta16 | 0.07343524 | -46.14917 | 6.484848 | 39.16952 | 1118.17 | 119.8615 | 148.3438 | 239.8849
2301 | 2301 | 10 | 17 | 25 | 29 | 19 | 56.14423 | 0.3340531 | 0.1498258 | 832.7069 | 0 | 0 | 0 |  | Fe_Cr_Ni_Si_Ta | Fe10Cr17Ni25Si29Ta19 | 0.07515026 | -44.3112 | 6.43 | 37.99421 | 1071.505 | 141.6657 | 213.2937 | 255.0255
2302 | 2302 | 15 | 19 | 20 | 25 | 21 | 59.76662 | 0.3283466 | 0.1487606 | 880.578 | 0 | 0 | 0 |  | Fe_Cr_Ni_Si_Ta | Fe15Cr19Ni20Si25Ta21 | 0.0754126 | -41.3372 | 6.39 | 36.46629 | 993.139 | 169.5104 | 266.8495 | 291.9053
2303 | 2303 | 20 | 19 | 16 | 21 | 24 | 62.88059 | 0.3249091 | 0.1502447 | 948.0755 | 0 | 0 | 0 |  | Fe_Cr_Ni_Si_Ta | Fe20Cr19Ni16Si21Ta24 | 0.07617821 | -38.3212 | 6.38 | 34.91647 | 948.5676 | 161.6374 | 285.3524 | 356.4461
2304 | 2304 | 26 | 18 | 12 | 17 | 26 | 65.76549 | 0.3219242 | 0.1523379 | 1018.907 | 0 | 0 | 0 |  | Fe_Cr_Ni_Si_Ta | Fe26Cr18Ni12Si17Ta26 | 0.07583641 | -34.59729 | 6.40404 | 32.94757 | 875.1415 | 173.2698 | 296.8932 | 364.724
2305 | 2305 | 34 | 17 | 9 | 13 | 28 | 69.02989 | 0.3185194 | 0.1540671 | 1088.2 | 0 | 0 | 0 |  | Fe_Cr_Ni_Si_Ta | Fe34Cr17Ni9Si13Ta28 | 0.07420228 | -29.75865 | 6.49505 | 30.06218 | 779.8314 | 155.3861 | 296.4389 | 403.7847
2306 | 2306 | 43 | 12 | 6 | 11 | 28 | 69.53075 | 0.3193389 | 0.1572036 | 1134.937 | 0 | 0 | 0 |  | Fe_Cr_Ni_Si_Ta | Fe43Cr12Ni6Si11Ta28 | 0.07331607 | -27.2588 | 6.6 | 28.44275 | 700.691 | 150.57 | 305.6497 | 416.7189
2307 | 2307 | 3 | 9 | 45 | 35 | 8 | 49.15494 | 0.3451992 | 0.1468151 | 680.3756 | 0 | 0 | 0 |  | Fe_Cr_Ni_Si_Ta | Fe3Cr9Ni45Si35Ta8 | 0.05995712 | -43.3784 | 7.08 | 38.71369 | 1153.656 | 153.4135 | 134.3055 | 207.1546
2308 | 2308 | 5 | 14 | 39 | 31 | 10 | 53.31344 | 0.336854 | 0.1470216 | 747.0417 | 0 | 0 | 0 |  | Fe_Cr_Ni_Si_Ta | Fe5Cr14Ni39Si31Ta10 | 0.06280916 | -42.65891 | 6.949495 | 37.56354 | 1124.232 | 140.6556 | 171.9197 | 198.24
2309 | 2309 | 8 | 19 | 33 | 27 | 12 | 57.85488 | 0.3282557 | 0.1457502 | 802.8735 | 0 | 0 | 0 |  | Fe_Cr_Ni_Si_Ta | Fe8Cr19Ni33Si27Ta12 | 0.0646455 | -40.77706 | 6.828283 | 36.06725 | 1086.177 | 142.7945 | 260.8868 | 228.081
2310 | 2310 | 12 | 22 | 28 | 24 | 14 | 61.31491 | 0.3224615 | 0.1448857 | 844.0526 | 0 | 0 | 0 |  | Fe_Cr_Ni_Si_Ta | Fe12Cr22Ni28Si24Ta14 | 0.0660365 | -38.6416 | 6.74 | 34.75629 | 1014.459 | 160.2927 | 304.7582 | 211.711
2311 | 2311 | 17 | 24 | 23 | 20 | 16 | 65.22269 | 0.3167034 | 0.1453199 | 904.9363 | 0 | 0 | 0 |  | Fe_Cr_Ni_Si_Ta | Fe17Cr24Ni23Si20Ta16 | 0.06675809 | -35.3896 | 6.7 | 32.9319 | 933.4905 | 158.4183 | 355.713 | 273.6517
2312 | 2312 | 22 | 25 | 18 | 17 | 18 | 68.10568 | 0.3129489 | 0.1451625 | 947.5776 | 0 | 0 | 0 |  | Fe_Cr_Ni_Si_Ta | Fe22Cr25Ni18Si17Ta18 | 0.06757885 | -32.4676 | 6.64 | 31.40318 | 867.581 | 166.8666 | 372.1429 | 287.1244
2313 | 2313 | 30 | 24 | 13 | 13 | 20 | 71.40475 | 0.3095705 | 0.1467433 | 1014.795 | 0 | 0 | 0 |  | Fe_Cr_Ni_Si_Ta | Fe30Cr24Ni13Si13Ta20 | 0.06742932 | -28.0392 | 6.66 | 28.91989 | 765.4318 | 158.7323 | 397.6049 | 342.8986
2314 | 2314 | 38 | 22 | 9 | 11 | 20 | 72.89135 | 0.3079694 | 0.1468613 | 1036.917 | 0 | 0 | 0 |  | Fe_Cr_Ni_Si_Ta | Fe38Cr22Ni9Si11Ta20 | 0.06624303 | -24.988 | 6.7 | 27.22132 | 666.37 | 129.9291 | 399.2213 | 375.8671
2315 | 2315 | 50 | 16 | 6 | 8 | 20 | 74.22949 | 0.3082147 | 0.1488464 | 1081.928 | 0 | 0 | 0 |  | Fe_Cr_Ni_Si_Ta | Fe50Cr16Ni6Si8Ta20 | 0.0644243 | -20.9632 | 6.88 | 24.36473 | 569.0867 | 139.5919 | 383.5262 | 355.8551
2316 | 2316 | 3 | 14 | 50 | 25 | 7 | 57.52698 | 0.3300332 | 0.1404521 | 745.3152 | 0 | 0 | 0 |  | Fe_Cr_Ni_Si_Ta | Fe3Cr14Ni50Si25Ta7 | 0.05413681 | -37.4525 | 7.505051 | 34.97984 | 1042.925 | 192.195 | 243.3967 | 190.7507
2317 | 2317 | 6 | 21 | 42 | 23 | 8 | 61.57129 | 0.3209019 | 0.1351227 | 746.9412 | 0 | 0 | 0 |  | Fe_Cr_Ni_Si_Ta | Fe6Cr21Ni42Si23Ta8 | 0.05507245 | -36.0356 | 7.26 | 33.57737 | 1019.207 | 182.2645 | 348.6341 | 187.3616
2318 | 2318 | 9 | 26 | 36 | 20 | 9 | 65.7149 | 0.3129318 | 0.133799 | 783.1838 | 0 | 0 | 0 |  | Fe_Cr_Ni_Si_Ta | Fe9Cr26Ni36Si20Ta9 | 0.05555517 | -33.6412 | 7.13 | 31.88903 | 976.6705 | 187.3017 | 459.4248 | 188.4316
2319 | 2319 | 13 | 28 | 29 | 18 | 11 | 68.07625 | 0.3092317 | 0.1385321 | 860.1494 | 0 | 0 | 0 |  | Fe_Cr_Ni_Si_Ta | Fe13Cr28Ni29Si18Ta11 | 0.05839772 | -32.30691 | 6.959596 | 31.01816 | 915.5432 | 191.8516 | 486.224 | 211.3604
2320 | 2320 | 18 | 30 | 24 | 16 | 12 | 70.68831 | 0.3049714 | 0.1362157 | 868.135 | 0 | 0 | 0 |  | Fe_Cr_Ni_Si_Ta | Fe18Cr30Ni24Si16Ta12 | 0.05864807 | -29.8032 | 6.88 | 29.64389 | 846.7762 | 175.9169 | 502.6722 | 215.5017
2321 | 2321 | 25 | 31 | 18 | 13 | 14 | 73.86859 | 0.3010062 | 0.1343242 | 890.7694 | 0 | 0 | 0 |  | Fe_Cr_Ni_Si_Ta | Fe25Cr31Ni18Si13Ta14 | 0.0596422 | -26.27782 | 6.811881 | 27.68172 | 725.4182 | 134.7047 | 508.9805 | 260.7948
2322 | 2322 | 32 | 30 | 13 | 10 | 15 | 76.51283 | 0.2981303 | 0.136544 | 949.7783 | 0 | 0 | 0 |  | Fe_Cr_Ni_Si_Ta | Fe32Cr30Ni13Si10Ta15 | 0.05945565 | -22.5708 | 6.81 | 25.50216 | 621.2313 | 120.0934 | 493.4083 | 277.1193
2323 | 2323 | 42 | 26 | 8 | 8 | 15 | 77.57922 | 0.2977797 | 0.1384858 | 987.3593 | 0 | 0 | 0 |  | Fe_Cr_Ni_Si_Ta | Fe42Cr26Ni8Si8Ta15 | 0.0585149 | -19.43312 | 6.858586 | 23.62384 | 525.4052 | 125.6796 | 505.1148 | 290.3661
2324 | 2324 | 55 | 19 | 5 | 6 | 15 | 77.79584 | 0.2998969 | 0.1377053 | 986.3283 | 0 | 0 | 0 |  | Fe_Cr_Ni_Si_Ta | Fe55Cr19Ni5Si6Ta15 | 0.05707187 | -16.3252 | 7.03 | 21.25535 | 450.4659 | 140.5876 | 447.6869 | 299.4614
2325 | 2325 | 3 | 21 | 52 | 17 | 7 | 66.40993 | 0.3148897 | 0.1288089 | 748.6461 | 1 | 0 | 0 |  | Fe_Cr_Ni_Si_Ta | Fe3Cr21Ni52Si17Ta7 | 0.04981112 | -30.7748 | 7.73 | 30.39918 | 871.1746 | 211.4099 | 445.732 | 156.635
2326 | 2326 | 6 | 28 | 43 | 16 | 7 | 69.7647 | 0.3064091 | 0.1248223 | 741.3759 | 1 | 0 | 0 |  | Fe_Cr_Ni_Si_Ta | Fe6Cr28Ni43Si16Ta7 | 0.04924176 | -29.4284 | 7.45 | 29.32985 | 857.7838 | 211.596 | 540.8355 | 152.8444
2327 | 2327 | 9 | 33 | 36 | 15 | 7 | 72.49263 | 0.2998651 | 0.1221396 | 738.4753 | 1 | 0 | 0 |  | Fe_Cr_Ni_Si_Ta | Fe9Cr33Ni36Si15Ta7 | 0.04865533 | -27.8604 | 7.25 | 28.30883 | 816.8853 | 205.944 | 617.2421875 | 163.7504
2328 | 2328 | 14 | 36 | 30 | 13 | 8 | 75.52675 | 0.2946991 | 0.1195248 | 741.0056 | 1 | 0 | 0 |  | Fe_Cr_Ni_Si_Ta | Fe14Cr36Ni30Si13Ta8 | 0.0493081 | -25.3583 | 7.128713 | 26.74111 | 732.2117 | 207.0166 | 643.5472 | 174.4021
2329 | 2329 | 19 | 38 | 24 | 11 | 9 | 78.23277 | 0.2904292 | 0.1202325 | 773.8726 | 1 | 0 | 0 |  | Fe_Cr_Ni_Si_Ta | Fe19Cr38Ni24Si11Ta9 | 0.05002324 | -22.79228 | 7.019802 | 25.20108 | 618.8166 | 139.1542 | 680.4012 | 193.7631
2330 | 2330 | 25 | 38 | 18 | 9 | 10 | 80.38463 | 0.2876783 | 0.1226174 | 823.3089 | 0 | 0 | 0 |  | Fe_Cr_Ni_Si_Ta | Fe25Cr38Ni18Si9Ta10 | 0.05082957 | -20.1268 | 6.94 | 23.64128 | 530.1508 | 120.8181 | 684.709 | 217.9156
2331 | 2331 | 33 | 37 | 12 | 7 | 11 | 82.29716 | 0.2857522 | 0.1229188 | 848.7379 | 0 | 0 | 0 |  | Fe_Cr_Ni_Si_Ta | Fe33Cr37Ni12Si7Ta11 | 0.05126614 | -17.0332 | 6.89 | 21.7759 | 430.3367 | 119.3534 | 672.4417 | 217.3109
2332 | 2332 | 44 | 32 | 7 | 5 | 12 | 83.00745 | 0.2870407 | 0.1254322 | 889.5885 | 0 | 0 | 0 |  | Fe_Cr_Ni_Si_Ta | Fe44Cr32Ni7Si5Ta12 | 0.05163129 | -14.0064 | 6.94 | 19.65299 | 377.8872 | 128.3117 | 592.1856 | 264.4445
2333 | 2333 | 57 | 23 | 4 | 4 | 12 | 81.58522 | 0.2919516 | 0.1269936 | 899.5723 | 0 | 0 | 0 |  | Fe_Cr_Ni_Si_Ta | Fe57Cr23Ni4Si4Ta12 | 0.05111544 | -12.2828 | 7.1 | 18.16012 | 343.5439 | 134.2475 | 507.0905 | 279.3784
2334 | 2334 | 6 | 37 | 42 | 10 | 5 | 78.73915 | 0.2899409 | 0.1082185 | 658.2454 | 1 | 0 | 0 |  | Fe_Cr_Ni_Si_Ta | Fe6Cr37Ni42Si10Ta5 | 0.04060003 | -21.9316 | 7.55 | 24.26932 | 612.8659 | 199.2141 | 640.2559 | 175.8651
2335 | 2335 | 9 | 41 | 35 | 10 | 5 | 80.29567 | 0.2853137 | 0.107015 | 654.2159 | 1 | 0 | 0 |  | Fe_Cr_Ni_Si_Ta | Fe9Cr41Ni35Si10Ta5 | 0.04061013 | -21.3396 | 7.33 | 23.95391 | 578.993 | 202.1762 | 674.7747 | 168.1527
2336 | 2336 | 13 | 44 | 28 | 9 | 6 | 82.43169 | 0.2812241 | 0.1099699 | 698.29 | 1 | 0 | 0 |  | Fe_Cr_Ni_Si_Ta | Fe13Cr44Ni28Si9Ta6 | 0.04239841 | -19.866 | 7.14 | 23.01717 | 502.5467 | 145.7398 | 727.5849 | 182.7154
2337 | 2337 | 18 | 45 | 22 | 8 | 7 | 83.91315 | 0.2789674 | 0.1112674 | 724.7262 | 0 | 0 | 0 |  | Fe_Cr_Ni_Si_Ta | Fe18Cr45Ni22Si8Ta7 | 0.04401119 | -18.2516 | 7.01 | 22.09887 | 424.7614 | 122.1634 | 767.5209 | 180.5412
2338 | 2338 | 25 | 45 | 16 | 6 | 8 | 86.19847 | 0.2762919 | 0.1109814 | 743.8897 | 0 | 0 | 0 |  | Fe_Cr_Ni_Si_Ta | Fe25Cr45Ni16Si6Ta8 | 0.04472908 | -15.186 | 6.94 | 20.12238 | 343.6104 | 96.20941 | 779.0447 | 184.6427
2339 | 2339 | 32 | 43 | 11 | 5 | 9 | 86.72491 | 0.2766247 | 0.1130259 | 773.7673 | 0 | 0 | 0 |  | Fe_Cr_Ni_Si_Ta | Fe32Cr43Ni11Si5Ta9 | 0.04607021 | -13.4264 | 6.89 | 19.07878 | 313.9153 | 98.43509 | 761.8285 | 197.3686
2340 | 2340 | 43 | 38 | 6 | 3 | 11 | 87.1849 | 0.2791426 | 0.1158126 | 816.1469 | 0 | 0 | 0 |  | Fe_Cr_Ni_Si_Ta | Fe43Cr38Ni6Si3Ta11 | 0.04814495 | -10.58014 | 6.920792 | 16.82877 | 293.6687 | 117.3966 | 675.8121 | 234.9351
2341 | 2341 | 9 | 50 | 32 | 6 | 3 | 88.14293 | 0.2702595 | 0.08875012 | 525.0172 | 1 | 0 | 0 |  | Fe_Cr_Ni_Si_Ta | Fe9Cr50Ni32Si6Ta3 | 0.03147403 | -15.2572 | 7.31 | 19.41623 | 348.6425 | 173.1593 | 747.5909 | 177.4959
2342 | 2342 | 13 | 52 | 25 | 6 | 4 | 88.8702 | 0.2682962 | 0.09453622 | 583.1253 | 0 | 0 | 0 |  | Fe_Cr_Ni_Si_Ta | Fe13Cr52Ni25Si6Ta4 | 0.03466694 | -14.872 | 7.1 | 19.35226 | 306.4733 | 126.7223 | 788.1251 | 181.629
2343 | 2343 | 18 | 53 | 19 | 5 | 5 | 90.39468 | 0.2661066 | 0.09575892 | 606.8659 | 0 | 0 | 0 |  | Fe_Cr_Ni_Si_Ta | Fe18Cr53Ni19Si5Ta5 | 0.03668581 | -13.1208 | 6.97 | 18.2439 | 263.0465 | 102.0388 | 823.7502 | 181.4331
2344 | 2344 | 23 | 53 | 13 | 4 | 6 | 91.69827 | 0.2644698 | 0.1019736 | 681.6221 | 0 | 0 | 0 |  | Fe_Cr_Ni_Si_Ta | Fe23Cr53Ni13Si4Ta6 | 0.03866699 | -11.29926 | 6.848485 | 17.13722 | 237.1207 | 90.05915 | 828.074 | 191.6389
2345 | 2345 | 30 | 50 | 8 | 4 | 8 | 90.38313 | 0.2683209 | 0.1054076 | 714.3916 | 0 | 0 | 0 |  | Fe_Cr_Ni_Si_Ta | Fe30Cr50Ni8Si4Ta8 | 0.04317574 | -11.0832 | 6.76 | 17.45967 | 275.9726 | 103.5319 | 811.4387 | 194.8937
2346 | 2346 | 5 | 33 | 12 | 47 | 3 | 48.29762 | 0.3320588 | 0.09309844 | 308.5139 | 0 | 0 | 0 |  | Fe_Cr_Ni_Si_Ta | Fe5Cr33Ni12Si47Ta3 | 0.05021142 | -40.4348 | 5.61 | 34.81652 | 1142.658 | 230.1668 | 176.1471 | 277.2461
2347 | 2347 | 5 | 39 | 11 | 40 | 5 | 54.55484 | 0.3196369 | 0.09648454 | 376.962 | 0 | 0 | 0 |  | Fe_Cr_Ni_Si_Ta | Fe5Cr39Ni11Si40Ta5 | 0.05456626 | -40.0652 | 5.69 | 34.59061 | 1138.032 | 206.8103 | 218.2917 | 264.2038
2348 | 2348 | 4 | 44 | 10 | 34 | 7 | 60.05319 | 0.3097133 | 0.09919562 | 438.8488 | 0 | 0 | 0 |  | Fe_Cr_Ni_Si_Ta | Fe4Cr44Ni10Si34Ta7 | 0.05787378 | -38.76421 | 5.727273 | 34.03246 | 1150.081 | 159.6953 | 346.641 | 225.6249
2349 | 2349 | 4 | 49 | 9 | 27 | 11 | 66.85631 | 0.3001868 | 0.1082952 | 568.835 | 0 | 0 | 0 |  | Fe_Cr_Ni_Si_Ta | Fe4Cr49Ni9Si27Ta11 | 0.06261556 | -35.8968 | 5.79 | 33.10347 | 1072.449 | 181.7667 | 434.9718 | 230.6714
2350 | 2350 | 3 | 53 | 7 | 22 | 14 | 71.87614 | 0.2933696 | 0.1120627 | 648.8868 | 0 | 0 | 0 |  | Fe_Cr_Ni_Si_Ta | Fe3Cr53Ni7Si22Ta14 | 0.06518444 | -32.78196 | 5.757576 | 31.96966 | 984.8605 | 178.0764 | 515.8765 | 258.1163
2351 | 2351 | 6 | 21 | 19 | 51 | 3 | 42.69964 | 0.347993 | 0.11135 | 361.1012 | 0 | 0 | 0 |  | Fe_Cr_Ni_Si_Ta | Fe6Cr21Ni19Si51Ta3 | 0.05051161 | -41.2704 | 5.83 | 36.61967 | 1139.333 | 211.9747 | 145.9538 | 332.1186
2352 | 2352 | 7 | 27 | 17 | 44 | 5 | 48.65969 | 0.3351892 | 0.1110556 | 420.0658 | 0 | 0 | 0 |  | Fe_Cr_Ni_Si_Ta | Fe7Cr27Ni17Si44Ta5 | 0.05537871 | -41.8204 | 5.89 | 36.42678 | 1160.5 | 174.477 | 170.5279 | 254.8751
2353 | 2353 | 8 | 32 | 16 | 38 | 7 | 54.22266 | 0.32463 | 0.1139975 | 495.0162 | 0 | 0 | 0 |  | Fe_Cr_Ni_Si_Ta | Fe8Cr32Ni16Si38Ta7 | 0.05853089 | -41.01559 | 5.970297 | 35.85635 | 1164.267 | 142.3618 | 201.3736 | 217.1598
2354 | 2354 | 8 | 36 | 14 | 32 | 10 | 59.42223 | 0.3162081 | 0.1169176 | 572.4218 | 0 | 0 | 0 |  | Fe_Cr_Ni_Si_Ta | Fe8Cr36Ni14Si32Ta10 | 0.06293601 | -39.6976 | 5.98 | 35.23407 | 1134.585 | 132.9343 | 285.7295 | 225.3831
2355 | 2355 | 9 | 40 | 11 | 26 | 14 | 65.0406 | 0.3083966 | 0.1217015 | 675.2705 | 0 | 0 | 0 |  | Fe_Cr_Ni_Si_Ta | Fe9Cr40Ni11Si26Ta14 | 0.06696967 | -36.9632 | 5.96 | 34.13781 | 1039.757 | 168.9347 | 389.2452 | 267.5723
2356 | 2356 | 8 | 44 | 9 | 21 | 18 | 69.94396 | 0.3023471 | 0.1255383 | 768.6131 | 0 | 0 | 0 |  | Fe_Cr_Ni_Si_Ta | Fe8Cr44Ni9Si21Ta18 | 0.06964057 | -33.7864 | 5.92 | 32.86579 | 967.877 | 168.1897 | 445.1619 | 299.1362
2357 | 2357 | 7 | 46 | 7 | 16 | 23 | 74.25339 | 0.2988239 | 0.1299707 | 870.587 | 0 | 0 | 0 |  | Fe_Cr_Ni_Si_Ta | Fe7Cr46Ni7Si16Ta23 | 0.07207803 | -29.95776 | 5.868687 | 31.39968 | 891.4572 | 148.5924 | 486.4105 | 369.5624
2358 | 2358 | 4 | 12 | 29 | 52 | 3 | 39.60982 | 0.358381 | 0.1285874 | 420.529 | 0 | 0 | 0 |  | Fe_Cr_Ni_Si_Ta | Fe4Cr12Ni29Si52Ta3 | 0.05050649 | -42.038 | 6.17 | 38.38698 | 1141.377 | 225.3203 | 47.22698 | 339.2834
2359 | 2359 | 8 | 16 | 27 | 46 | 4 | 44.59717 | 0.3472204 | 0.1301795 | 491.6546 | 0 | 0 | 0 |  | Fe_Cr_Ni_Si_Ta | Fe8Cr16Ni27Si46Ta4 | 0.05260973 | -42.24684 | 6.277228 | 37.86168 | 1170.64 | 165.6426 | 116.1563 | 233.4941
2360 | 2360 | 10 | 21 | 24 | 39 | 6 | 50.31932 | 0.3356045 | 0.1287548 | 554.4224 | 0 | 0 | 0 |  | Fe_Cr_Ni_Si_Ta | Fe10Cr21Ni24Si39Ta6 | 0.05662153 | -41.8692 | 6.32 | 37.08045 | 1169.666 | 144.911 | 183.1195 | 233.0825
2361 | 2361 | 12 | 25 | 21 | 34 | 9 | 55.14568 | 0.3272967 | 0.1303906 | 629.4969 | 0 | 0 | 0 |  | Fe_Cr_Ni_Si_Ta | Fe12Cr25Ni21Si34Ta9 | 0.06140338 | -41.00814 | 6.306931 | 36.36077 | 1145.052 | 117.1506 | 205.8159 | 221.4524
2362 | 2362 | 13 | 28 | 17 | 29 | 13 | 59.46443 | 0.3211588 | 0.1319486 | 702.91 | 0 | 0 | 0 |  | Fe_Cr_Ni_Si_Ta | Fe13Cr28Ni17Si29Ta13 | 0.06685397 | -39.8804 | 6.23 | 35.73164 | 1075.569 | 150.0294 | 256.2427 | 239.2092
2363 | 2363 | 14 | 31 | 14 | 24 | 17 | 64.03559 | 0.3152535 | 0.1348906 | 792.4346 | 0 | 0 | 0 |  | Fe_Cr_Ni_Si_Ta | Fe14Cr31Ni14Si24Ta17 | 0.07015015 | -37.4404 | 6.19 | 34.56067 | 997.4943 | 153.0538 | 366.1855 | 256.8983
2364 | 2364 | 13 | 34 | 11 | 19 | 23 | 68.50408 | 0.3110398 | 0.1383397 | 895.1036 | 0 | 0 | 0 |  | Fe_Cr_Ni_Si_Ta | Fe13Cr34Ni11Si19Ta23 | 0.07384956 | -34.4084 | 6.09 | 33.27627 | 921.8547 | 161.8389 | 357.8036 | 360.3898
2365 | 2365 | 12 | 36 | 8 | 15 | 29 | 71.87715 | 0.308867 | 0.1399952 | 970.0135 | 0 | 0 | 0 |  | Fe_Cr_Ni_Si_Ta | Fe12Cr36Ni8Si15Ta29 | 0.07592009 | -30.9344 | 5.97 | 31.91927 | 864.3105 | 146.7044 | 363.3596 | 433.2028
2366 | 2366 | 9 | 37 | 6 | 12 | 36 | 73.94208 | 0.3093132 | 0.1394788 | 1009.885 | 0 | 0 | 0 |  | Fe_Cr_Ni_Si_Ta | Fe9Cr37Ni6Si12Ta36 | 0.07729764 | -27.8892 | 5.82 | 30.89515 | 829.0712 | 139.0829 | 398.6695 | 474.6552
2367 | 2367 | 6 | 10 | 38 | 43 | 3 | 44.30402 | 0.3504906 | 0.1369853 | 529.0521 | 0 | 0 | 0 |  | Fe_Cr_Ni_Si_Ta | Fe6Cr10Ni38Si43Ta3 | 0.04917189 | -41.7944 | 6.75 | 38.53622 | 1144.136 | 217.4732 | 110.7411 | 254.7461
2368 | 2368 | 10 | 13 | 34 | 38 | 4 | 48.3627 | 0.341977 | 0.1345957 | 567.5626 | 0 | 0 | 0 |  | Fe_Cr_Ni_Si_Ta | Fe10Cr13Ni34Si38Ta4 | 0.05119863 | -41.04969 | 6.767677 | 37.55973 | 1155.586 | 184.7182 | 148.2617 | 207.614
2369 | 2369 | 14 | 16 | 29 | 33 | 7 | 52.93173 | 0.3339992 | 0.1372835 | 651.9597 | 0 | 0 | 0 |  | Fe_Cr_Ni_Si_Ta | Fe14Cr16Ni29Si33Ta7 | 0.05730422 | -40.54566 | 6.717172 | 36.69407 | 1132.895 | 135.0695 | 185.7917 | 205.725
2370 | 2370 | 17 | 19 | 25 | 29 | 10 | 57.00856 | 0.3274733 | 0.1405081 | 736.7961 | 0 | 0 | 0 |  | Fe_Cr_Ni_Si_Ta | Fe17Cr19Ni25Si29Ta10 | 0.06167272 | -39.404 | 6.66 | 35.72268 | 1081.375 | 140.5054 | 254.5315 | 208.9692
2371 | 2371 | 19 | 21 | 20 | 25 | 15 | 60.60989 | 0.3233934 | 0.1434061 | 823.9957 | 0 | 0 | 0 |  | Fe_Cr_Ni_Si_Ta | Fe19Cr21Ni20Si25Ta15 | 0.06802683 | -38.5316 | 6.53 | 35.06266 | 986.7258 | 156.2589 | 250.3762 | 225.3387
2372 | 2372 | 19 | 24 | 16 | 21 | 20 | 64.4042 | 0.319096 | 0.1450507 | 904.0552 | 0 | 0 | 0 |  | Fe_Cr_Ni_Si_Ta | Fe19Cr24Ni16Si21Ta20 | 0.07214854 | -36.666 | 6.4 | 34.04042 | 946.6904 | 169.8902 | 322.9872 | 314.664
2373 | 2373 | 18 | 26 | 12 | 17 | 26 | 67.74432 | 0.3165788 | 0.1460687 | 976.9189 | 0 | 0 | 0 |  | Fe_Cr_Ni_Si_Ta | Fe18Cr26Ni12Si17Ta26 | 0.07562608 | -34.22508 | 6.242424 | 32.94385 | 895.5485 | 162.1766 | 360.6623 | 391.9819
2374 | 2374 | 17 | 28 | 9 | 13 | 34 | 71.08502 | 0.315095 | 0.1474293 | 1058.514 | 0 | 0 | 0 |  | Fe_Cr_Ni_Si_Ta | Fe17Cr28Ni9Si13Ta34 | 0.07724371 | -30.34565 | 6.09901 | 31.13952 | 827.5729 | 144.5423 | 349.8535 | 431.9384
2375 | 2375 | 12 | 28 | 6 | 11 | 43 | 71.81994 | 0.3179622 | 0.1419804 | 1035.185 | 0 | 0 | 0 |  | Fe_Cr_Ni_Si_Ta | Fe12Cr28Ni6Si11Ta43 | 0.07878676 | -28.18 | 5.83 | 30.83829 | 829.0675 | 148.5254 | 333.0222 | 491.7235
2376 | 2376 | 9 | 8 | 45 | 35 | 3 | 48.95264 | 0.3434217 | 0.1368796 | 590.4869 | 0 | 0 | 0 |  | Fe_Cr_Ni_Si_Ta | Fe9Cr8Ni45Si35Ta3 | 0.04716149 | -39.262 | 7.25 | 37.40307 | 1109.545 | 209.6727 | 146.498 | 181.799
2377 | 2377 | 14 | 10 | 39 | 31 | 5 | 52.45969 | 0.3370757 | 0.1379277 | 648.4174 | 0 | 0 | 0 |  | Fe_Cr_Ni_Si_Ta | Fe14Cr10Ni39Si31Ta5 | 0.0516822 | -38.65606 | 7.181818 | 36.3858 | 1088.093 | 182.998 | 174.1613 | 173.9712
2378 | 2378 | 19 | 12 | 33 | 27 | 8 | 56.28859 | 0.3310503 | 0.1415429 | 734.7008 | 0 | 0 | 0 |  | Fe_Cr_Ni_Si_Ta | Fe19Cr12Ni33Si27Ta8 | 0.05713106 | -37.76798 | 7.090909 | 35.25585 | 1023.732 | 170.471 | 209.2648 | 186.4261
2379 | 2379 | 22 | 14 | 28 | 24 | 12 | 59.4371 | 0.3270088 | 0.147182 | 836.2348 | 0 | 0 | 0 |  | Fe_Cr_Ni_Si_Ta | Fe22Cr14Ni28Si24Ta12 | 0.06295674 | -37.2336 | 6.96 | 34.44938 | 976.7148 | 162.0787 | 248.3697 | 213.8063
2380 | 2380 | 24 | 16 | 23 | 20 | 17 | 63.11615 | 0.3230088 | 0.1512047 | 940.3959 | 0 | 0 | 0 |  | Fe_Cr_Ni_Si_Ta | Fe24Cr16Ni23Si20Ta17 | 0.06815042 | -35.8028 | 6.83 | 33.23793 | 899.2139 | 180.2152 | 287.9941 | 263.2855
2381 | 2381 | 25 | 18 | 18 | 17 | 22 | 65.94814 | 0.3203859 | 0.1527135 | 1011.545 | 0 | 0 | 0 |  | Fe_Cr_Ni_Si_Ta | Fe25Cr18Ni18Si17Ta22 | 0.07196422 | -34.202 | 6.66 | 32.23213 | 868.601 | 167.2476 | 310.6697 | 347.7508
2382 | 2382 | 24 | 20 | 13 | 13 | 30 | 69.2829 | 0.3186847 | 0.1540715 | 1099.014 | 0 | 0 | 0 |  | Fe_Cr_Ni_Si_Ta | Fe24Cr20Ni13Si13Ta30 | 0.0755717 | -31.3496 | 6.44 | 30.64898 | 823.6977 | 152.0309 | 367.2137 | 444.8226
2383 | 2383 | 22 | 20 | 9 | 11 | 38 | 70.31645 | 0.3205327 | 0.1521607 | 1117.638 | 0 | 0 | 0 |  | Fe_Cr_Ni_Si_Ta | Fe22Cr20Ni9Si11Ta38 | 0.07783536 | -29.5408 | 6.2 | 30.05395 | 796.5832 | 152.3904 | 282.1992 | 485.9679
2384 | 2384 | 16 | 20 | 6 | 8 | 50 | 71.653 | 0.323453 | 0.1440821 | 1079.888 | 0 | 0 | 0 |  | Fe_Cr_Ni_Si_Ta | Fe16Cr20Ni6Si8Ta50 | 0.0770573 | -25.5088 | 5.9 | 28.35489 | 767.4191 | 178.53 | 330.147 | 548.7149
2385 | 2385 | 14 | 7 | 50 | 25 | 3 | 55.88432 | 0.3329929 | 0.1270756 | 606.6296 | 1 | 0 | 0 |  | Fe_Cr_Ni_Si_Ta | Fe14Cr7Ni50Si25Ta3 | 0.04368182 | -33.46597 | 7.767677 | 34.17397 | 927.33 | 227.2585 | 175.2209 | 169.1723
2386 | 2386 | 21 | 8 | 42 | 23 | 6 | 58.30638 | 0.3294571 | 0.1357497 | 711.7103 | 0 | 0 | 0 |  | Fe_Cr_Ni_Si_Ta | Fe21Cr8Ni42Si23Ta6 | 0.05058666 | -33.5596 | 7.58 | 33.34951 | 899.4119 | 192.8211 | 230.8536 | 160.8344
2387 | 2387 | 26 | 9 | 36 | 20 | 9 | 61.22329 | 0.3256632 | 0.1412666 | 804.7828 | 0 | 0 | 0 |  | Fe_Cr_Ni_Si_Ta | Fe26Cr9Ni36Si20Ta9 | 0.05559395 | -32.6348 | 7.47 | 32.12538 | 838.2122 | 168.5824 | 233.0791 | 163.4408
2388 | 2388 | 28 | 11 | 29 | 18 | 13 | 63.36877 | 0.3232082 | 0.1477167 | 903.5602 | 0 | 0 | 0 |  | Fe_Cr_Ni_Si_Ta | Fe28Cr11Ni29Si18Ta13 | 0.06179973 | -32.85746 | 7.242424 | 31.63729 | 828.304 | 167.1926 | 294.2434 | 219.2111
2389 | 2389 | 30 | 12 | 24 | 16 | 18 | 65.32716 | 0.3220726 | 0.1543516 | 1011.106 | 0 | 0 | 0 |  | Fe_Cr_Ni_Si_Ta | Fe30Cr12Ni24Si16Ta18 | 0.06715065 | -32.5392 | 7.06 | 30.99742 | 823.3181 | 172.1378 | 281.8721 | 286.6856
2390 | 2390 | 31 | 14 | 18 | 13 | 25 | 68.1584 | 0.3203049 | 0.1581749 | 1114.881 | 0 | 0 | 0 |  | Fe_Cr_Ni_Si_Ta | Fe31Cr14Ni18Si13Ta25 | 0.07189804 | -30.91383 | 6.821782 | 29.72771 | 787.3882 | 152.0295 | 321.031 | 386.1569
2391 | 2391 | 30 | 15 | 13 | 10 | 32 | 70.38806 | 0.3199418 | 0.1586546 | 1177.17 | 0 | 0 | 0 |  | Fe_Cr_Ni_Si_Ta | Fe30Cr15Ni13Si10Ta32 | 0.07470539 | -28.6356 | 6.6 | 28.28851 | 756.223 | 161.9252 | 298.2861 | 429.8539
2392 | 2392 | 26 | 15 | 8 | 8 | 42 | 71.15544 | 0.3228232 | 0.1547031 | 1175.295 | 0 | 0 | 0 |  | Fe_Cr_Ni_Si_Ta | Fe26Cr15Ni8Si8Ta42 | 0.07681387 | -26.64055 | 6.262626 | 27.57742 | 737.4867 | 172.2601 | 327.2564 | 473.7049
2393 | 2393 | 19 | 15 | 5 | 6 | 55 | 71.63767 | 0.3266789 | 0.1434221 | 1088.106 | 0 | 0 | 0 |  | Fe_Cr_Ni_Si_Ta | Fe19Cr15Ni5Si6Ta55 | 0.07492911 | -22.97 | 5.91 | 26.10192 | 720.1599 | 176.4699 | 308.7755 | 550.3918
2394 | 2394 | 21 | 7 | 52 | 17 | 3 | 62.89885 | 0.3228792 | 0.1141319 | 581.2938 | 1 | 0 | 0 |  | Fe_Cr_Ni_Si_Ta | Fe21Cr7Ni52Si17Ta3 | 0.03940677 | -26.2436 | 8.13 | 29.60996 | 615.2781 | 154.0729 | 233.1477 | 138.8891
2395 | 2395 | 28 | 7 | 43 | 16 | 6 | 64.05188 | 0.3217609 | 0.1265282 | 705.1456 | 1 | 0 | 0 |  | Fe_Cr_Ni_Si_Ta | Fe28Cr7Ni43Si16Ta6 | 0.04696997 | -27.0908 | 7.9 | 29.22944 | 653.9283 | 132.214 | 266.1975 | 138.8385
2396 | 2396 | 33 | 7 | 36 | 15 | 9 | 65.06741 | 0.3211055 | 0.1361612 | 811.636 | 1 | 0 | 0 |  | Fe_Cr_Ni_Si_Ta | Fe33Cr7Ni36Si15Ta9 | 0.05289491 | -27.6132 | 7.71 | 28.89619 | 666.7068 | 125.153 | 275.3517 | 179.8481
2397 | 2397 | 36 | 8 | 30 | 13 | 14 | 67.10434 | 0.3198477 | 0.1479718 | 966.2803 | 1 | 0 | 0 |  | Fe_Cr_Ni_Si_Ta | Fe36Cr8Ni30Si13Ta14 | 0.05986752 | -27.71179 | 7.50495 | 28.03432 | 689.0879 | 129.0209 | 307.8418 | 249.8902
2398 | 2398 | 38 | 9 | 24 | 11 | 19 | 68.94446 | 0.3189205 | 0.1553861 | 1084.03 | 0 | 0 | 0 |  | Fe_Cr_Ni_Si_Ta | Fe38Cr9Ni24Si11Ta19 | 0.06497916 | -27.24674 | 7.29703 | 27.11823 | 689.207 | 143.2759 | 333.1408 | 346.0001
2399 | 2399 | 38 | 10 | 18 | 9 | 25 | 70.52926 | 0.3188804 | 0.1597726 | 1175.133 | 0 | 0 | 0 |  | Fe_Cr_Ni_Si_Ta | Fe38Cr10Ni18Si9Ta25 | 0.06956845 | -26.5752 | 7.05 | 26.26785 | 685.3944 | 146.4418 | 309.2912 | 365.0419
2400 | 2400 | 37 | 11 | 12 | 7 | 33 | 71.92538 | 0.3197959 | 0.1617415 | 1244.26 | 0 | 0 | 0 |  | Fe_Cr_Ni_Si_Ta | Fe37Cr11Ni12Si7Ta33 | 0.07309758 | -25.1076 | 6.75 | 25.23866 | 683.8925 | 142.9765 | 310.0738 | 439.5965
2401 | 2401 | 32 | 12 | 7 | 5 | 44 | 72.85789 | 0.3223743 | 0.1579725 | 1247.661 | 0 | 0 | 0 |  | Fe_Cr_Ni_Si_Ta | Fe32Cr12Ni7Si5Ta44 | 0.07456237 | -22.6832 | 6.38 | 23.98666 | 653.8553 | 158.1258 | 286.3358 | 468.8848
2402 | 2402 | 23 | 12 | 4 | 4 | 57 | 72.38755 | 0.3273072 | 0.144917 | 1122.822 | 0 | 0 | 0 |  | Fe_Cr_Ni_Si_Ta | Fe23Cr12Ni4Si4Ta57 | 0.0726843 | -20.106 | 5.97 | 23.297 | 665.7236 | 186.8516 | 307.5743 | 551.3957
2403 | 2403 | 37 | 5 | 42 | 10 | 6 | 69.20489 | 0.3156533 | 0.1163882 | 673.9924 | 1 | 0 | 0 |  | Fe_Cr_Ni_Si_Ta | Fe37Cr5Ni42Si10Ta6 | 0.04326261 | -20.2284 | 8.16 | 24.26417 | 447.2682 | 80.77261 | 291.2702 | 170.5717
2404 | 2404 | 41 | 5 | 35 | 10 | 9 | 69.22741 | 0.3163505 | 0.1296567 | 804.893 | 1 | 0 | 0 |  | Fe_Cr_Ni_Si_Ta | Fe41Cr5Ni35Si10Ta9 | 0.04986671 | -21.81 | 7.93 | 24.68421 | 514.4442 | 88.62266 | 294.2257 | 195.1295
2405 | 2405 | 44 | 6 | 28 | 9 | 13 | 70.35691 | 0.3157965 | 0.141608 | 947.0191 | 1 | 0 | 0 |  | Fe_Cr_Ni_Si_Ta | Fe44Cr6Ni28Si9Ta13 | 0.05618637 | -22.4304 | 7.69 | 24.33023 | 555.9011 | 113.3211 | 325.2631 | 252.198
2406 | 2406 | 45 | 7 | 22 | 8 | 18 | 71.27507 | 0.3161301 | 0.1518587 | 1081.252 | 0 | 0 | 0 |  | Fe_Cr_Ni_Si_Ta | Fe45Cr7Ni22Si8Ta18 | 0.06221254 | -23.066 | 7.44 | 24.11037 | 596.8895 | 131.7149 | 343.6387 | 337.7507
2407 | 2407 | 45 | 8 | 16 | 6 | 25 | 72.83049 | 0.3166152 | 0.1597613 | 1214.26 | 0 | 0 | 0 |  | Fe_Cr_Ni_Si_Ta | Fe45Cr8Ni16Si6Ta25 | 0.0675139 | -22.4148 | 7.17 | 22.93883 | 599.0676 | 147.6821 | 383.1423 | 395.089
2408 | 2408 | 43 | 9 | 11 | 5 | 32 | 73.36193 | 0.3182582 | 0.1627569 | 1278.647 | 0 | 0 | 0 |  | Fe_Cr_Ni_Si_Ta | Fe43Cr9Ni11Si5Ta32 | 0.07116578 | -22.096 | 6.88 | 22.65635 | 608.3127 | 148.8138 | 364.2968 | 477.4494
2409 | 2409 | 38 | 11 | 6 | 3 | 43 | 74.54979 | 0.3201577 | 0.160747 | 1305.22 | 0 | 0 | 0 |  | Fe_Cr_Ni_Si_Ta | Fe38Cr11Ni6Si3Ta43 | 0.07267209 | -19.52514 | 6.50495 | 21.01297 | 600.4642 | 163.7185 | 305.0736 | 496.0982
2410 | 2410 | 50 | 3 | 32 | 6 | 9 | 72.76143 | 0.3124046 | 0.1239236 | 792.7465 | 1 | 0 | 0 |  | Fe_Cr_Ni_Si_Ta | Fe50Cr3Ni32Si6Ta9 | 0.04719196 | -16.4732 | 8.07 | 20.2 | 403.6568 | 104.7688 | 266.9017 | 187.9474
2411 | 2411 | 52 | 4 | 25 | 6 | 13 | 72.86206 | 0.3131393 | 0.1384847 | 950.4199 | 1 | 0 | 0 |  | Fe_Cr_Ni_Si_Ta | Fe52Cr4Ni25Si6Ta13 | 0.05422585 | -18.2452 | 7.79 | 20.8988 | 466.6873 | 112.7426 | 298.1911 | 246.2941
2412 | 2412 | 53 | 5 | 19 | 5 | 18 | 73.74177 | 0.3135671 | 0.1499783 | 1099.561 | 0 | 0 | 0 |  | Fe_Cr_Ni_Si_Ta | Fe53Cr5Ni19Si5Ta18 | 0.06021246 | -18.7368 | 7.54 | 20.49659 | 494.7092 | 128.6426 | 333.1831 | 331.2553
2413 | 2413 | 53 | 6 | 13 | 4 | 23 | 74.52422 | 0.3141436 | 0.1567031 | 1201.518 | 0 | 0 | 0 |  | Fe_Cr_Ni_Si_Ta | Fe53Cr6Ni13Si4Ta23 | 0.06475535 | -18.65279 | 7.282828 | 20.06875 | 510.9214 | 140.9902 | 336.6526 | 386.731
2414 | 2414 | 50 | 8 | 8 | 4 | 30 | 74.40832 | 0.3161465 | 0.1617789 | 1277.757 | 0 | 0 | 0 |  | Fe_Cr_Ni_Si_Ta | Fe50Cr8Ni8Si4Ta30 | 0.06945783 | -19.5888 | 6.94 | 21.06086 | 551.0387 | 144.4157 | 299.0389 | 477.8939
2415 | 2415 | 5 | 3 | 12 | 47 | 33 | 42.29904 | 0.3656069 | 0.1260936 | 504.4396 | 0 | 0 | 0 |  | Fe_Cr_Ni_Si_Ta | Fe5Cr3Ni12Si47Ta33 | 0.09683737 | -55.1588 | 5.31 | 46.11497 | 1160.512 | 92.48203 | 36.42558 | 433.2988
2416 | 2416 | 5 | 5 | 11 | 40 | 39 | 46.77413 | 0.3589958 | 0.1265714 | 574.5284 | 0 | 0 | 0 |  | Fe_Cr_Ni_Si_Ta | Fe5Cr5Ni11Si40Ta39 | 0.09715977 | -54.6444 | 5.35 | 45.61261 | 1082.418 | 154.5558 | 88.68306 | 531.6411
2417 | 2417 | 4 | 7 | 10 | 34 | 44 | 50.56762 | 0.3539127 | 0.124651 | 617.1384 | 0 | 0 | 0 |  | Fe_Cr_Ni_Si_Ta | Fe4Cr7Ni10Si34Ta44 | 0.09618136 | -52.68687 | 5.353535 | 44.62909 | 1062.44 | 150.3722 | 156.5653 | 515.762
2418 | 2418 | 4 | 11 | 9 | 27 | 49 | 55.91427 | 0.3461868 | 0.1256183 | 696.6888 | 0 | 0 | 0 |  | Fe_Cr_Ni_Si_Ta | Fe4Cr11Ni9Si27Ta49 | 0.09240054 | -47.5552 | 5.41 | 42.00762 | 1008.372 | 184.033 | 167.4128 | 546.8637
2419 | 2419 | 3 | 14 | 7 | 22 | 53 | 59.61629 | 0.3414604 | 0.1216802 | 713.6373 | 0 | 0 | 0 |  | Fe_Cr_Ni_Si_Ta | Fe3Cr14Ni7Si22Ta53 | 0.08919192 | -42.55484 | 5.363636 | 39.89835 | 955.6379 | 190.3776 | 194.4261 | 519.6075
2420 | 2420 | 6 | 3 | 19 | 51 | 21 | 39.43316 | 0.3677303 | 0.1376947 | 513.2122 | 0 | 0 | 0 |  | Fe_Cr_Ni_Si_Ta | Fe6Cr3Ni19Si51Ta21 | 0.08647133 | -51.8616 | 5.65 | 44.01318 | 1183.188 | 95.96572 | 12.12447 | 333.9455
2421 | 2421 | 7 | 5 | 17 | 44 | 27 | 44.0441 | 0.3603212 | 0.1386679 | 597.8988 | 0 | 0 | 0 |  | Fe_Cr_Ni_Si_Ta | Fe7Cr5Ni17Si44Ta27 | 0.09044663 | -53.3308 | 5.67 | 44.25777 | 1140.627 | 99.9214 | 15.31127 | 370.8661
2422 | 2422 | 8 | 7 | 16 | 38 | 32 | 48.34629 | 0.3538315 | 0.1404426 | 680.9393 | 0 | 0 | 0 |  | Fe_Cr_Ni_Si_Ta | Fe8Cr7Ni16Si38Ta32 | 0.09137774 | -52.6419 | 5.722772 | 43.55896 | 1092.808 | 154.4633 | 102.1445 | 402.3488
2423 | 2423 | 8 | 10 | 14 | 32 | 36 | 52.57578 | 0.3475138 | 0.139483 | 742.7334 | 0 | 0 | 0 |  | Fe_Cr_Ni_Si_Ta | Fe8Cr10Ni14Si32Ta36 | 0.09105726 | -50.3888 | 5.72 | 42.31501 | 1052.471 | 167.2427 | 163.9198 | 430.9299
2424 | 2424 | 9 | 14 | 11 | 26 | 40 | 57.43658 | 0.3402671 | 0.1383588 | 807.4411 | 0 | 0 | 0 |  | Fe_Cr_Ni_Si_Ta | Fe9Cr14Ni11Si26Ta40 | 0.08921254 | -45.928 | 5.7 | 40.20883 | 1016.833 | 160.14 | 195.092 | 479.1707
2425 | 2425 | 8 | 18 | 9 | 21 | 44 | 61.69235 | 0.3344736 | 0.1363559 | 853.1111 | 0 | 0 | 0 |  | Fe_Cr_Ni_Si_Ta | Fe8Cr18Ni9Si21Ta44 | 0.08694845 | -41.16 | 5.66 | 38.02946 | 961.6185 | 165.0984 | 258.7494 | 516.7167
2426 | 2426 | 7 | 23 | 7 | 16 | 46 | 66.31021 | 0.3276585 | 0.1348966 | 901.8727 | 0 | 0 | 0 |  | Fe_Cr_Ni_Si_Ta | Fe7Cr23Ni7Si16Ta46 | 0.08360076 | -35.17682 | 5.636364 | 35.20488 | 901.9935 | 169.6724 | 289.3493 | 481.2098
2427 | 2427 | 4 | 3 | 29 | 52 | 12 | 38.04558 | 0.3681951 | 0.145473 | 516.9955 | 0 | 0 | 0 |  | Fe_Cr_Ni_Si_Ta | Fe4Cr3Ni29Si52Ta12 | 0.07271591 | -48.0932 | 6.08 | 42.14214 | 1200.41 | 103.3145 | 9.482182 | 367.1846
2428 | 2428 | 8 | 4 | 27 | 46 | 16 | 42.2222 | 0.3608159 | 0.1497664 | 615.8701 | 0 | 0 | 0 |  | Fe_Cr_Ni_Si_Ta | Fe8Cr4Ni27Si46Ta16 | 0.07749538 | -49.6814 | 6.158416 | 42.27711 | 1188.23 | 82.57347 | 10.43921 | 293.2007
2429 | 2429 | 10 | 6 | 24 | 39 | 21 | 46.8841 | 0.3534257 | 0.1517521 | 717.335 | 0 | 0 | 0 |  | Fe_Cr_Ni_Si_Ta | Fe10Cr6Ni24Si39Ta21 | 0.08203214 | -50.3232 | 6.17 | 41.96856 | 1127.337 | 128.9103 | 67.95228 | 304.3051
2430 | 2430 | 12 | 9 | 21 | 34 | 25 | 51.11533 | 0.3465829 | 0.1508601 | 784.522 | 0 | 0 | 0 |  | Fe_Cr_Ni_Si_Ta | Fe12Cr9Ni21Si34Ta25 | 0.08362975 | -49.01363 | 6.148515 | 40.96905 | 1081.612 | 131.3553 | 112.2064 | 334.852
2431 | 2431 | 13 | 13 | 17 | 29 | 28 | 55.30191 | 0.3396826 | 0.1483052 | 834.8351 | 0 | 0 | 0 |  | Fe_Cr_Ni_Si_Ta | Fe13Cr13Ni17Si29Ta28 | 0.08406079 | -46.5224 | 6.08 | 39.63269 | 1034.337 | 160.7393 | 190.9271 | 353.8961
2432 | 2432 | 14 | 17 | 14 | 24 | 31 | 59.79222 | 0.3327844 | 0.1472264 | 896.8706 | 0 | 0 | 0 |  | Fe_Cr_Ni_Si_Ta | Fe14Cr17Ni14Si24Ta31 | 0.08332099 | -42.8164 | 6.05 | 37.75129 | 975.8903 | 168.2417 | 272.2716 | 442.6042
2433 | 2433 | 13 | 23 | 11 | 19 | 34 | 64.88684 | 0.3248823 | 0.1449422 | 951.6066 | 0 | 0 | 0 |  | Fe_Cr_Ni_Si_Ta | Fe13Cr23Ni11Si19Ta34 | 0.08176336 | -37.8624 | 5.98 | 35.39082 | 939.5409 | 165.4928 | 314.5742 | 429.6372
2434 | 2434 | 12 | 29 | 8 | 15 | 36 | 69.43045 | 0.3176791 | 0.1425644 | 990.3211 | 0 | 0 | 0 |  | Fe_Cr_Ni_Si_Ta | Fe12Cr29Ni8Si15Ta36 | 0.07976435 | -32.6956 | 5.9 | 33.05692 | 881.5172 | 142.6037 | 320.9454 | 466.8662
2435 | 2435 | 9 | 36 | 6 | 12 | 37 | 73.57799 | 0.3105638 | 0.1396163 | 1010.351 | 0 | 0 | 0 |  | Fe_Cr_Ni_Si_Ta | Fe9Cr36Ni6Si12Ta37 | 0.07769722 | -28.0836 | 5.81 | 31.03079 | 840.9176 | 146.5962 | 339.3779 | 442.7108
2436 | 2436 | 6 | 3 | 38 | 43 | 10 | 42.85455 | 0.3586809 | 0.1541005 | 640.32 | 0 | 0 | 0 |  | Fe_Cr_Ni_Si_Ta | Fe6Cr3Ni38Si43Ta10 | 0.06651869 | -46.658 | 6.68 | 41.00049 | 1182.902 | 131.2813 | 74.66975 | 226.8083
2437 | 2437 | 10 | 4 | 34 | 38 | 13 | 46.28052 | 0.3529621 | 0.156809 | 725.0072 | 0 | 0 | 0 |  | Fe_Cr_Ni_Si_Ta | Fe10Cr4Ni34Si38Ta13 | 0.07076452 | -46.96337 | 6.676768 | 40.51424 | 1164.372 | 103.9153 | 64.77117 | 243.9731
2438 | 2438 | 14 | 7 | 29 | 33 | 16 | 50.61683 | 0.3452945 | 0.1564777 | 800.1763 | 0 | 0 | 0 |  | Fe_Cr_Ni_Si_Ta | Fe14Cr7Ni29Si33Ta16 | 0.07346626 | -45.91205 | 6.626263 | 39.37866 | 1094.148 | 128.232 | 125.1056 | 233.7271
2439 | 2439 | 17 | 10 | 25 | 29 | 19 | 54.51074 | 0.3388703 | 0.1556838 | 860.7865 | 0 | 0 | 0 |  | Fe_Cr_Ni_Si_Ta | Fe17Cr10Ni25Si29Ta19 | 0.07522516 | -44.2244 | 6.57 | 38.14957 | 1033.866 | 158.8481 | 178.923 | 247.6942
2440 | 2440 | 19 | 15 | 20 | 25 | 21 | 58.81521 | 0.3310722 | 0.1519135 | 897.1293 | 0 | 0 | 0 |  | Fe_Cr_Ni_Si_Ta | Fe19Cr15Ni20Si25Ta21 | 0.07547455 | -41.366 | 6.47 | 36.53095 | 977.077 | 173.6097 | 219.9366 | 275.8069
2441 | 2441 | 19 | 20 | 16 | 21 | 24 | 63.12161 | 0.3242395 | 0.1495157 | 943.9792 | 0 | 0 | 0 |  | Fe_Cr_Ni_Si_Ta | Fe19Cr20Ni16Si21Ta24 | 0.07615698 | -38.2932 | 6.36 | 34.90831 | 931.9373 | 163.2328 | 321.7807 | 324.2562
2442 | 2442 | 18 | 26 | 12 | 17 | 26 | 67.74432 | 0.3165788 | 0.1468689 | 986.1991 | 0 | 0 | 0 |  | Fe_Cr_Ni_Si_Ta | Fe18Cr26Ni12Si17Ta26 | 0.07562608 | -34.22508 | 6.242424 | 32.94385 | 884.4361 | 159.8048 | 335.3878 | 374.5068
2443 | 2443 | 17 | 34 | 9 | 13 | 28 | 73.25054 | 0.3074512 | 0.143473 | 1020.858 | 0 | 0 | 0 |  | Fe_Cr_Ni_Si_Ta | Fe17Cr34Ni9Si13Ta28 | 0.07368846 | -28.73875 | 6.158416 | 30.21149 | 830.7619 | 151.1878 | 392.1321 | 407.6073
2444 | 2444 | 12 | 43 | 6 | 11 | 28 | 77.40323 | 0.298944 | 0.1383094 | 1010.706 | 0 | 0 | 0 |  | Fe_Cr_Ni_Si_Ta | Fe12Cr43Ni6Si11Ta28 | 0.07231712 | -25.126 | 5.98 | 28.82707 | 796.1595 | 141.1102 | 426.848 | 391.5317
2445 | 2445 | 9 | 3 | 45 | 35 | 8 | 47.73882 | 0.3496483 | 0.1529175 | 704.5694 | 0 | 0 | 0 |  | Fe_Cr_Ni_Si_Ta | Fe9Cr3Ni45Si35Ta8 | 0.05989051 | -42.824 | 7.2 | 38.91773 | 1121.111 | 170.8027 | 107.937 | 205.44
2446 | 2446 | 14 | 5 | 39 | 31 | 10 | 51.1299 | 0.3435176 | 0.1545791 | 777.0642 | 0 | 0 | 0 |  | Fe_Cr_Ni_Si_Ta | Fe14Cr5Ni39Si31Ta10 | 0.06277229 | -42.00877 | 7.131313 | 37.82663 | 1081.553 | 146.3047 | 130.3564 | 188.1681
2447 | 2447 | 19 | 8 | 33 | 27 | 12 | 55.13073 | 0.3363166 | 0.1537006 | 835.9007 | 0 | 0 | 0 |  | Fe_Cr_Ni_Si_Ta | Fe19Cr8Ni33Si27Ta12 | 0.06467098 | -40.22488 | 7.050505 | 36.3277 | 1022.211 | 165.7719 | 177.8574 | 190.8328
2448 | 2448 | 22 | 12 | 28 | 24 | 14 | 58.82569 | 0.3296435 | 0.1513913 | 872.6305 | 0 | 0 | 0 |  | Fe_Cr_Ni_Si_Ta | Fe22Cr12Ni28Si24Ta14 | 0.06611063 | -38.3376 | 6.94 | 34.94281 | 966.5921 | 160.7137 | 214.1644 | 199.2268
2449 | 2449 | 24 | 17 | 23 | 20 | 16 | 63.44537 | 0.3216788 | 0.1494455 | 924.3099 | 0 | 0 | 0 |  | Fe_Cr_Ni_Si_Ta | Fe24Cr17Ni23Si20Ta16 | 0.06684857 | -35.314 | 6.84 | 33.01575 | 895.9079 | 179.4644 | 299.5803 | 237.7684
2450 | 2450 | 25 | 22 | 18 | 17 | 18 | 67.33478 | 0.3150574 | 0.1469001 | 956.6265 | 0 | 0 | 0 |  | Fe_Cr_Ni_Si_Ta | Fe25Cr22Ni18Si17Ta18 | 0.06763142 | -32.4916 | 6.7 | 31.42276 | 844.1388 | 166.776 | 363.5357 | 282.413
2451 | 2451 | 24 | 30 | 13 | 13 | 20 | 72.97693 | 0.3053962 | 0.1434591 | 996.118 | 0 | 0 | 0 |  | Fe_Cr_Ni_Si_Ta | Fe24Cr30Ni13Si13Ta20 | 0.06729269 | -27.8736 | 6.54 | 28.93026 | 777.9905 | 154.0918 | 432.7451 | 339.726
2452 | 2452 | 22 | 38 | 9 | 11 | 20 | 77.15183 | 0.2968036 | 0.138239 | 984.9145 | 0 | 0 | 0 |  | Fe_Cr_Ni_Si_Ta | Fe22Cr38Ni9Si11Ta20 | 0.06585351 | -24.3928 | 6.38 | 27.29176 | 725.6145 | 143.0511 | 471.296 | 342.1721
2453 | 2453 | 16 | 50 | 6 | 8 | 20 | 83.50276 | 0.2843993 | 0.1318981 | 976.3934 | 0 | 0 | 0 |  | Fe_Cr_Ni_Si_Ta | Fe16Cr50Ni6Si8Ta20 | 0.06351057 | -19.4128 | 6.2 | 24.73863 | 664.6046 | 118.3656 | 593.4875 | 339.8891
2454 | 2454 | 14 | 3 | 50 | 25 | 7 | 54.68664 | 0.3384029 | 0.1473688 | 767.6415 | 0 | 0 | 0 |  | Fe_Cr_Ni_Si_Ta | Fe14Cr3Ni50Si25Ta7 | 0.05407189 | -36.35711 | 7.727273 | 35.1814 | 930.931 | 203.1208 | 150.9601 | 164.6892
2455 | 2455 | 21 | 6 | 42 | 23 | 8 | 57.68279 | 0.3321722 | 0.1429319 | 771.0802 | 0 | 0 | 0 |  | Fe_Cr_Ni_Si_Ta | Fe21Cr6Ni42Si23Ta8 | 0.05504144 | -34.8836 | 7.56 | 33.8377 | 901.2674 | 183.3517 | 193.4973 | 170.5527
2456 | 2456 | 26 | 9 | 36 | 20 | 9 | 61.22329 | 0.3256632 | 0.1412666 | 804.7828 | 0 | 0 | 0 |  | Fe_Cr_Ni_Si_Ta | Fe26Cr9Ni36Si20Ta9 | 0.05559395 | -32.6348 | 7.47 | 32.12538 | 830.4952 | 158.1389 | 264.7732 | 167.6294
2457 | 2457 | 28 | 13 | 29 | 18 | 11 | 64.06196 | 0.3204284 | 0.1452067 | 882.6913 | 0 | 0 | 0 |  | Fe_Cr_Ni_Si_Ta | Fe28Cr13Ni29Si18Ta11 | 0.05850921 | -31.73758 | 7.262626 | 31.19038 | 819.0452 | 178.7449 | 323.1135 | 213.3662
2458 | 2458 | 30 | 18 | 24 | 16 | 12 | 67.46793 | 0.3138093 | 0.1413501 | 887.562 | 0 | 0 | 0 |  | Fe_Cr_Ni_Si_Ta | Fe30Cr18Ni24Si16Ta12 | 0.0587735 | -29.5344 | 7.12 | 29.74895 | 772.4403 | 160.7105 | 368.3055 | 216.0028
2459 | 2459 | 31 | 25 | 18 | 13 | 14 | 72.25127 | 0.3053377 | 0.1369653 | 903.1398 | 0 | 0 | 0 |  | Fe_Cr_Ni_Si_Ta | Fe31Cr25Ni18Si13Ta14 | 0.05973496 | -26.26841 | 6.930693 | 27.69978 | 704.9812 | 146.5089 | 478.1107 | 259.8666
2460 | 2460 | 30 | 32 | 13 | 10 | 15 | 77.06642 | 0.2966791 | 0.1356591 | 945.1346 | 0 | 0 | 0 |  | Fe_Cr_Ni_Si_Ta | Fe30Cr32Ni13Si10Ta15 | 0.05941663 | -22.5428 | 6.77 | 25.50765 | 617.1599 | 117.2169 | 566.0898 | 256.1831
2461 | 2461 | 26 | 42 | 8 | 8 | 15 | 82.12185 | 0.2860273 | 0.1312422 | 945.5977 | 0 | 0 | 0 |  | Fe_Cr_Ni_Si_Ta | Fe26Cr42Ni8Si8Ta15 | 0.05816926 | -19.0152 | 6.535354 | 23.71006 | 562.4612 | 123.5148 | 619.4784 | 258.331
2462 | 2462 | 19 | 55 | 5 | 6 | 15 | 88.10417 | 0.2736082 | 0.1224341 | 895.7257 | 0 | 0 | 0 |  | Fe_Cr_Ni_Si_Ta | Fe19Cr55Ni5Si6Ta15 | 0.05623789 | -15.13 | 6.31 | 21.6081 | 499.3268 | 131.4075 | 716.4609375 | 270.2116
2463 | 2463 | 21 | 3 | 52 | 17 | 7 | 61.48963 | 0.3285643 | 0.1344558 | 751.479 | 1 | 0 | 0 |  | Fe_Cr_Ni_Si_Ta | Fe21Cr3Ni52Si17Ta7 | 0.04982823 | -29.0612 | 8.09 | 30.44651 | 693.3636 | 144.1512 | 215.1283 | 138.5883
2464 | 2464 | 28 | 6 | 43 | 16 | 7 | 63.69146 | 0.3231909 | 0.1309953 | 744.0634 | 1 | 0 | 0 |  | Fe_Cr_Ni_Si_Ta | Fe28Cr6Ni43Si16Ta7 | 0.04928052 | -27.7476 | 7.89 | 29.44215 | 675.6923 | 121.8775 | 258.7971 | 154.6406
2465 | 2465 | 33 | 9 | 36 | 15 | 7 | 65.80347 | 0.3182347 | 0.1283178 | 740.9668 | 1 | 0 | 0 |  | Fe_Cr_Ni_Si_Ta | Fe33Cr9Ni36Si15Ta7 | 0.04871797 | -26.382 | 7.73 | 28.46946 | 633.6153 | 109.7855 | 293.9065 | 156.678
2466 | 2466 | 36 | 14 | 30 | 13 | 8 | 69.37737 | 0.3113128 | 0.1245551 | 742.5186 | 1 | 0 | 0 |  | Fe_Cr_Ni_Si_Ta | Fe36Cr14Ni30Si13Ta8 | 0.04944747 | -24.39212 | 7.564356 | 26.83369 | 595.6158 | 113.9086 | 379.3029 | 174.1261
2467 | 2467 | 38 | 19 | 24 | 11 | 9 | 72.86313 | 0.304715 | 0.1247646 | 779.5793 | 1 | 0 | 0 |  | Fe_Cr_Ni_Si_Ta | Fe38Cr19Ni24Si11Ta9 | 0.05021197 | -22.27076 | 7.39604 | 25.23063 | 538.5594 | 108.5542 | 459.1651 | 213.2163
2468 | 2468 | 38 | 25 | 18 | 9 | 10 | 76.63852 | 0.2974981 | 0.1266494 | 837.5226 | 0 | 0 | 0 |  | Fe_Cr_Ni_Si_Ta | Fe38Cr25Ni18Si9Ta10 | 0.05100653 | -19.9812 | 7.2 | 23.62202 | 496.7648 | 110.6823 | 579.2982 | 208.0672
2469 | 2469 | 37 | 33 | 12 | 7 | 11 | 81.13178 | 0.2887604 | 0.1243019 | 855.2156 | 0 | 0 | 0 |  | Fe_Cr_Ni_Si_Ta | Fe37Cr33Ni12Si7Ta11 | 0.05133438 | -17.0556 | 6.97 | 21.75569 | 446.6058 | 114.36 | 653.9729 | 226.5309
2470 | 2470 | 32 | 44 | 7 | 5 | 12 | 86.54149 | 0.2780582 | 0.1211197 | 866.5178 | 0 | 0 | 0 |  | Fe_Cr_Ni_Si_Ta | Fe32Cr44Ni7Si5Ta12 | 0.05138557 | -13.7616 | 6.7 | 19.77473 | 379.6945 | 115.2617 | 717.554 | 244.1016
2471 | 2471 | 23 | 57 | 4 | 4 | 12 | 91.68949 | 0.2664509 | 0.1147135 | 830.3586 | 0 | 0 | 0 |  | Fe_Cr_Ni_Si_Ta | Fe23Cr57Ni4Si4Ta12 | 0.05038313 | -11.358 | 6.42 | 18.56744 | 340.6207 | 124.6877 | 775.7852 | 217.5976
2472 | 2472 | 37 | 6 | 42 | 10 | 5 | 69.61468 | 0.3141515 | 0.1107366 | 623.718 | 1 | 0 | 0 |  | Fe_Cr_Ni_Si_Ta | Fe37Cr6Ni42Si10Ta5 | 0.04069945 | -19.5756 | 8.17 | 24.07052 | 432.2687 | 78.79592 | 296.695 | 146.0169
2473 | 2473 | 41 | 9 | 35 | 10 | 5 | 70.86453 | 0.3103654 | 0.1101262 | 625.7264 | 1 | 0 | 0 |  | Fe_Cr_Ni_Si_Ta | Fe41Cr9Ni35Si10Ta5 | 0.04070994 | -19.3556 | 7.97 | 23.88703 | 439.9173 | 85.56407 | 337.5257 | 171.2175
2474 | 2474 | 44 | 13 | 28 | 9 | 6 | 73.26766 | 0.3053669 | 0.1136284 | 677.7526 | 1 | 0 | 0 |  | Fe_Cr_Ni_Si_Ta | Fe44Cr13Ni28Si9Ta6 | 0.04259899 | -18.502 | 7.76 | 22.95648 | 430.3471 | 104.9713 | 387.6454 | 168.5279
2475 | 2475 | 45 | 18 | 22 | 8 | 7 | 75.90959 | 0.299879 | 0.1161819 | 724.2949 | 1 | 0 | 0 |  | Fe_Cr_Ni_Si_Ta | Fe45Cr18Ni22Si8Ta7 | 0.04426914 | -17.4956 | 7.55 | 22.03157 | 413.5546 | 107.6273 | 449.1703 | 173.0632
2476 | 2476 | 45 | 25 | 16 | 6 | 8 | 80.20304 | 0.2917122 | 0.115769 | 757.0752 | 0 | 0 | 0 |  | Fe_Cr_Ni_Si_Ta | Fe45Cr25Ni16Si6Ta8 | 0.04500024 | -14.962 | 7.34 | 19.99275 | 359.3915 | 112.8827 | 564.8634 | 189.8957
2477 | 2477 | 43 | 32 | 11 | 5 | 9 | 83.41942 | 0.2850566 | 0.1161805 | 786.9934 | 0 | 0 | 0 |  | Fe_Cr_Ni_Si_Ta | Fe43Cr32Ni11Si5Ta9 | 0.0462492 | -13.4572 | 7.11 | 18.98921 | 339.9651 | 114.8536 | 660.1287 | 218.5682
2478 | 2478 | 38 | 43 | 6 | 3 | 11 | 88.67976 | 0.275394 | 0.1142984 | 808.5773 | 0 | 0 | 0 |  | Fe_Cr_Ni_Si_Ta | Fe38Cr43Ni6Si3Ta11 | 0.04803958 | -10.47819 | 6.821782 | 16.91013 | 281.1481 | 108.5973 | 729.3935 | 238.6947
2479 | 2479 | 50 | 9 | 32 | 6 | 3 | 75.44291 | 0.3030935 | 0.08751533 | 461.1226 | 1 | 0 | 0 |  | Fe_Cr_Ni_Si_Ta | Fe50Cr9Ni32Si6Ta3 | 0.03158055 | -12.83 | 8.13 | 19 | 290.203125 | 82.53663 | 324.9147 | 182.1053
2480 | 2480 | 52 | 13 | 25 | 6 | 4 | 76.86026 | 0.2993295 | 0.09547592 | 537.6247 | 1 | 0 | 0 |  | Fe_Cr_Ni_Si_Ta | Fe52Cr13Ni25Si6Ta4 | 0.03487681 | -13.234 | 7.88 | 19.09869 | 304.9028 | 103.1591 | 379.263 | 147.6515
2481 | 2481 | 53 | 18 | 19 | 5 | 5 | 79.58723 | 0.2937993 | 0.09990241 | 596.1146 | 0 | 0 | 0 |  | Fe_Cr_Ni_Si_Ta | Fe53Cr18Ni19Si5Ta5 | 0.03700381 | -12.2108 | 7.67 | 17.98305 | 294.1983 | 109.47 | 449.8785 | 159.7123
2482 | 2482 | 53 | 23 | 13 | 4 | 6 | 82.32393 | 0.2882965 | 0.1083898 | 698.8796 | 0 | 0 | 0 |  | Fe_Cr_Ni_Si_Ta | Fe53Cr23Ni13Si4Ta6 | 0.03904543 | -10.99316 | 7.454545 | 16.87625 | 277.5202 | 106.2652 | 531.6559 | 159.9919
2483 | 2483 | 50 | 30 | 8 | 4 | 8 | 84.27425 | 0.2838133 | 0.1109735 | 739.0084 | 0 | 0 | 0 |  | Fe_Cr_Ni_Si_Ta | Fe50Cr30Ni8Si4Ta8 | 0.04349299 | -11.2112 | 7.16 | 17.29855 | 284.2842 | 119.2448 | 629.8854 | 211.0748
2484 | 2484 | 33 | 12 | 3 | 47 | 5 | 44.09602 | 0.3473462 | 0.1297491 | 482.8651 | 0 | 0 | 0 |  | Fe_Cr_Ni_Si_Ta | Fe33Cr12Ni3Si47Ta5 | 0.05534129 | -39.2516 | 5.79 | 36.32781 | 1071.505 | 261.8719 | 91.64893 | 271.9057
2485 | 2485 | 39 | 11 | 5 | 40 | 5 | 48.33305 | 0.3398352 | 0.1362427 | 575.7706 | 0 | 0 | 0 |  | Fe_Cr_Ni_Si_Ta | Fe39Cr11Ni5Si40Ta5 | 0.05382034 | -38.1276 | 6.13 | 35.86907 | 1066.204 | 221.9443 | 108.3152 | 233.952
2486 | 2486 | 44 | 10 | 7 | 34 | 4 | 52.00208 | 0.3333647 | 0.136071 | 617.1551 | 0 | 0 | 0 |  | Fe_Cr_Ni_Si_Ta | Fe44Cr10Ni7Si34Ta4 | 0.0495519 | -35.65106 | 6.444444 | 34.65986 | 982.4856 | 247.062 | 142.127 | 183.5873
2487 | 2487 | 49 | 9 | 11 | 27 | 4 | 57.11329 | 0.3258303 | 0.1318063 | 648.8895 | 0 | 0 | 0 |  | Fe_Cr_Ni_Si_Ta | Fe49Cr9Ni11Si27Ta4 | 0.04689125 | -31.9616 | 6.84 | 32.75286 | 858.4807 | 236.7838 | 166.2199 | 181.5058
2488 | 2488 | 53 | 7 | 14 | 22 | 3 | 60.42549 | 0.321334 | 0.1226415 | 612.8664 | 0 | 0 | 0 |  | Fe_Cr_Ni_Si_Ta | Fe53Cr7Ni14Si22Ta3 | 0.04193489 | -28.08489 | 7.161616 | 30.7094 | 702.1055 | 211.8167 | 206.4654 | 161.6326
2489 | 2489 | 21 | 19 | 3 | 51 | 6 | 43.16072 | 0.3475077 | 0.1113277 | 371.2876 | 0 | 0 | 0 |  | Fe_Cr_Ni_Si_Ta | Fe21Cr19Ni3Si51Ta6 | 0.0590041 | -40.2912 | 5.46 | 36.25948 | 1116.598 | 245.8094 | 96.73702 | 340.5967
2490 | 2490 | 27 | 17 | 5 | 44 | 7 | 47.02803 | 0.3413154 | 0.1247328 | 492.1354 | 0 | 0 | 0 |  | Fe_Cr_Ni_Si_Ta | Fe27Cr17Ni5Si44Ta7 | 0.06009406 | -40.5244 | 5.79 | 36.70136 | 1105.875 | 210.9621 | 109.7244 | 255.3741
2491 | 2491 | 32 | 16 | 7 | 38 | 8 | 50.95059 | 0.3352952 | 0.1321272 | 589.7437 | 0 | 0 | 0 |  | Fe_Cr_Ni_Si_Ta | Fe32Cr16Ni7Si38Ta8 | 0.06046591 | -39.53495 | 6.079208 | 36.33218 | 1081.062 | 185.1792 | 133.7332 | 213.5011
2492 | 2492 | 36 | 14 | 10 | 32 | 8 | 54.3949 | 0.3305088 | 0.1370567 | 668.5666 | 0 | 0 | 0 |  | Fe_Cr_Ni_Si_Ta | Fe36Cr14Ni10Si32Ta8 | 0.05874156 | -37.464 | 6.4 | 35.32478 | 1018.288 | 170.2969 | 153.6889 | 203.1665
2493 | 2493 | 40 | 11 | 14 | 26 | 9 | 57.99672 | 0.3269082 | 0.1410956 | 752.4226 | 0 | 0 | 0 |  | Fe_Cr_Ni_Si_Ta | Fe40Cr11Ni14Si26Ta9 | 0.05842339 | -34.8124 | 6.75 | 33.89631 | 904.4481 | 183.6925 | 196.1681 | 185.5959
2494 | 2494 | 44 | 9 | 18 | 21 | 8 | 61.4117 | 0.3225238 | 0.1372364 | 762.8721 | 0 | 0 | 0 |  | Fe_Cr_Ni_Si_Ta | Fe44Cr9Ni18Si21Ta8 | 0.05407748 | -30.774 | 7.1 | 31.59177 | 790.2919 | 181.0351 | 234.4842 | 169.3636
2495 | 2495 | 46 | 7 | 23 | 16 | 7 | 64.90201 | 0.3185227 | 0.1290133 | 733.888 | 1 | 0 | 0 |  | Fe_Cr_Ni_Si_Ta | Fe46Cr7Ni23Si16Ta7 | 0.04955233 | -26.24344 | 7.464646 | 28.78309 | 648.7611 | 147.9184 | 257.5304 | 153.3911
2496 | 2496 | 12 | 29 | 3 | 52 | 4 | 44.67576 | 0.3401248 | 0.09047057 | 270.9896 | 0 | 0 | 0 |  | Fe_Cr_Ni_Si_Ta | Fe12Cr29Ni3Si52Ta4 | 0.05375977 | -39.3732 | 5.28 | 34.45519 | 1109.411 | 286.1356 | 164.5229 | 351.7994
2497 | 2497 | 16 | 27 | 4 | 46 | 8 | 48.23738 | 0.3362077 | 0.1069575 | 398.1381 | 0 | 0 | 0 |  | Fe_Cr_Ni_Si_Ta | Fe16Cr27Ni4Si46Ta8 | 0.06281561 | -41.31281 | 5.485149 | 36.38072 | 1150.9 | 176.7691 | 118.6934 | 293.3836
2498 | 2498 | 21 | 24 | 6 | 39 | 10 | 51.88245 | 0.331915 | 0.1221089 | 535.3988 | 0 | 0 | 0 |  | Fe_Cr_Ni_Si_Ta | Fe21Cr24Ni6Si39Ta10 | 0.0653345 | -41.1324 | 5.78 | 36.73949 | 1142.374 | 132.1395 | 145.5247 | 242.8013
2499 | 2499 | 25 | 21 | 9 | 34 | 12 | 54.7143 | 0.3295921 | 0.1326317 | 650.0175 | 0 | 0 | 0 |  | Fe_Cr_Ni_Si_Ta | Fe25Cr21Ni9Si34Ta12 | 0.06692051 | -40.36859 | 6.059406 | 36.56778 | 1081.907 | 138.5801 | 154.4124 | 246.8313
2500 | 2500 | 28 | 17 | 13 | 29 | 13 | 57.00846 | 0.3283238 | 0.1414307 | 753.1479 | 0 | 0 | 0 |  | Fe_Cr_Ni_Si_Ta | Fe28Cr17Ni13Si29Ta13 | 0.0668899 | -39.0048 | 6.37 | 35.8575 | 1025.361 | 156.9121 | 211.0568 | 213.1703
2501 | 2501 | 31 | 14 | 17 | 24 | 14 | 59.88989 | 0.3260299 | 0.1466828 | 842.6756 | 0 | 0 | 0 |  | Fe_Cr_Ni_Si_Ta | Fe31Cr14Ni17Si24Ta14 | 0.06615255 | -36.6184 | 6.68 | 34.37601 | 927.1862 | 188.306 | 215.0512 | 217.1125
2502 | 2502 | 34 | 11 | 23 | 19 | 13 | 62.98321 | 0.3229131 | 0.1468241 | 887.8339 | 0 | 0 | 0 |  | Fe_Cr_Ni_Si_Ta | Fe34Cr11Ni23Si19Ta13 | 0.06208012 | -32.6664 | 7.09 | 31.8553 | 831.5054 | 170.7771 | 261.4937 | 201.0561
2503 | 2503 | 36 | 8 | 29 | 15 | 12 | 65.43262 | 0.3209332 | 0.1439287 | 896.3156 | 1 | 0 | 0 |  | Fe_Cr_Ni_Si_Ta | Fe36Cr8Ni29Si15Ta12 | 0.05826719 | -28.8256 | 7.46 | 29.27388 | 714.9639 | 149.9651 | 259.9336 | 219.4009
2504 | 2504 | 37 | 6 | 36 | 12 | 9 | 67.55389 | 0.3182248 | 0.1323703 | 809.1789 | 1 | 0 | 0 |  | Fe_Cr_Ni_Si_Ta | Fe37Cr6Ni36Si12Ta9 | 0.05111593 | -24.2796 | 7.85 | 26.52753 | 575.8757 | 97.54753 | 279.8139 | 189.1417
2505 | 2505 | 10 | 38 | 3 | 43 | 6 | 52.57563 | 0.3231548 | 0.0928028 | 342.4128 | 0 | 0 | 0 |  | Fe_Cr_Ni_Si_Ta | Fe10Cr38Ni3Si43Ta6 | 0.057807 | -39.7488 | 5.4 | 34.50739 | 1149.353 | 186.079 | 213.4078 | 282.6335
2506 | 2506 | 13 | 34 | 4 | 38 | 10 | 54.79615 | 0.3231833 | 0.1093532 | 474.7993 | 0 | 0 | 0 |  | Fe_Cr_Ni_Si_Ta | Fe13Cr34Ni4Si38Ta10 | 0.06541361 | -40.58443 | 5.555556 | 35.89115 | 1138.437 | 155.0851 | 230.1992 | 244.6099
2507 | 2507 | 16 | 29 | 7 | 33 | 14 | 56.95212 | 0.3240618 | 0.1248137 | 619.4405 | 0 | 0 | 0 |  | Fe_Cr_Ni_Si_Ta | Fe16Cr29Ni7Si33Ta14 | 0.07048888 | -40.87501 | 5.79798 | 36.64315 | 1095.045 | 129.9779 | 227.0592 | 218.3535
2508 | 2508 | 19 | 25 | 10 | 29 | 17 | 58.87328 | 0.3244411 | 0.1348254 | 731.8962 | 0 | 0 | 0 |  | Fe_Cr_Ni_Si_Ta | Fe19Cr25Ni10Si29Ta17 | 0.07267411 | -40.2692 | 6.03 | 36.47067 | 1038.643 | 157.5289 | 228.6578 | 248.7201
2509 | 2509 | 21 | 20 | 15 | 25 | 19 | 60.37105 | 0.3255543 | 0.1449606 | 847.3921 | 0 | 0 | 0 |  | Fe_Cr_Ni_Si_Ta | Fe21Cr20Ni15Si25Ta19 | 0.07322319 | -39.414 | 6.33 | 35.77303 | 981.1871 | 164.8421 | 284.607 | 288.4514
2510 | 2510 | 24 | 16 | 20 | 21 | 19 | 62.30574 | 0.3247776 | 0.1516087 | 938.7656 | 0 | 0 | 0 |  | Fe_Cr_Ni_Si_Ta | Fe24Cr16Ni20Si21Ta19 | 0.07112339 | -37.1152 | 6.67 | 34.08871 | 911.09 | 176.7373 | 267.1301 | 288.6238
2511 | 2511 | 26 | 12 | 26 | 17 | 18 | 64.23412 | 0.3238598 | 0.1551531 | 1003.06 | 0 | 0 | 0 |  | Fe_Cr_Ni_Si_Ta | Fe26Cr12Ni26Si17Ta18 | 0.06802039 | -34.19488 | 7.050505 | 31.88881 | 859.6707 | 171.8728 | 255.7814 | 264.6375
2512 | 2512 | 28 | 9 | 34 | 13 | 17 | 66.87073 | 0.3218149 | 0.1547798 | 1042.184 | 1 | 0 | 0 |  | Fe_Cr_Ni_Si_Ta | Fe28Cr9Ni34Si13Ta17 | 0.06378854 | -29.95628 | 7.475248 | 28.68008 | 752.4061 | 143.315 | 331.82 | 283.3388
2513 | 2513 | 28 | 6 | 43 | 11 | 12 | 67.79922 | 0.3204643 | 0.1432712 | 929.9628 | 1 | 0 | 0 |  | Fe_Cr_Ni_Si_Ta | Fe28Cr6Ni43Si11Ta12 | 0.05575371 | -25.7696 | 7.94 | 26.37878 | 637.1553 | 121.1656 | 318.5546 | 200.317
2514 | 2514 | 8 | 45 | 3 | 35 | 9 | 59.92155 | 0.3101055 | 0.09876324 | 439.0475 | 0 | 0 | 0 |  | Fe_Cr_Ni_Si_Ta | Fe8Cr45Ni3Si35Ta9 | 0.06215611 | -38.3864 | 5.49 | 34.17601 | 1130.006 | 167.4619 | 327.99 | 275.8077
2515 | 2515 | 10 | 39 | 5 | 31 | 14 | 60.96269 | 0.3140015 | 0.1154498 | 584.7207 | 0 | 0 | 0 |  | Fe_Cr_Ni_Si_Ta | Fe10Cr39Ni5Si31Ta14 | 0.06962222 | -39.13641 | 5.636364 | 35.50185 | 1083.606 | 152.0312 | 286.2184 | 241.1716
2516 | 2516 | 12 | 33 | 8 | 27 | 19 | 62.13691 | 0.3176489 | 0.129211 | 725.2868 | 0 | 0 | 0 |  | Fe_Cr_Ni_Si_Ta | Fe12Cr33Ni8Si27Ta19 | 0.07447861 | -39.31354 | 5.828283 | 36.04179 | 1018.83 | 160.4917 | 302.9315 | 290.1414
2517 | 2517 | 14 | 28 | 12 | 24 | 22 | 63.02075 | 0.3201844 | 0.1388299 | 832.0699 | 0 | 0 | 0 |  | Fe_Cr_Ni_Si_Ta | Fe14Cr28Ni12Si24Ta22 | 0.07584565 | -38.952 | 6.06 | 35.70378 | 990.9473 | 162.567 | 305.3202 | 313.7502
2518 | 2518 | 16 | 23 | 17 | 20 | 24 | 64.59899 | 0.3213234 | 0.1484621 | 953.0862 | 0 | 0 | 0 |  | Fe_Cr_Ni_Si_Ta | Fe16Cr23Ni17Si20Ta24 | 0.07549454 | -37.522 | 6.36 | 34.36917 | 926.4932 | 170.5781 | 332.2794 | 347.9447
2519 | 2519 | 18 | 18 | 22 | 17 | 25 | 65.49413 | 0.3229228 | 0.1560865 | 1049.311 | 0 | 0 | 0 |  | Fe_Cr_Ni_Si_Ta | Fe18Cr18Ni22Si17Ta25 | 0.07456695 | -36.212 | 6.65 | 32.89377 | 892.7402 | 172.604 | 317.756 | 353.502
2520 | 2520 | 20 | 13 | 30 | 13 | 24 | 67.31076 | 0.3228089 | 0.1617296 | 1140.161 | 0 | 0 | 0 |  | Fe_Cr_Ni_Si_Ta | Fe20Cr13Ni30Si13Ta24 | 0.07117163 | -33.1516 | 7.1 | 29.93259 | 842.1368 | 157.524 | 331.4077 | 368.1915
2521 | 2521 | 20 | 9 | 38 | 11 | 22 | 67.82867 | 0.3236216 | 0.1629602 | 1162.514 | 0 | 0 | 0 |  | Fe_Cr_Ni_Si_Ta | Fe20Cr9Ni38Si11Ta22 | 0.06805 | -31.1836 | 7.48 | 27.94208 | 799.028 | 157.2821 | 353.0834 | 359.3394
2522 | 2522 | 20 | 6 | 50 | 8 | 16 | 69.817 | 0.320935 | 0.1540706 | 1086.778 | 1 | 0 | 0 |  | Fe_Cr_Ni_Si_Ta | Fe20Cr6Ni50Si8Ta16 | 0.05940095 | -25.3744 | 8.08 | 24.06325 | 653.1641 | 152.269 | 332.5485 | 242.8654
2523 | 2523 | 7 | 50 | 3 | 25 | 14 | 68.67904 | 0.298377 | 0.1109453 | 612.633 | 0 | 0 | 0 |  | Fe_Cr_Ni_Si_Ta | Fe7Cr50Ni3Si25Ta14 | 0.06677883 | -34.28426 | 5.616162 | 32.97883 | 1020.7 | 173.3331 | 480.4005 | 258.7198
2524 | 2524 | 8 | 42 | 6 | 23 | 21 | 67.59487 | 0.3076568 | 0.1255073 | 753.4404 | 0 | 0 | 0 |  | Fe_Cr_Ni_Si_Ta | Fe8Cr42Ni6Si23Ta21 | 0.07411126 | -35.7176 | 5.73 | 34.41569 | 980.5615 | 165.0443 | 390.7487 | 323.5399
2525 | 2525 | 9 | 36 | 9 | 20 | 26 | 67.96488 | 0.3124082 | 0.1354067 | 867.872 | 0 | 0 | 0 |  | Fe_Cr_Ni_Si_Ta | Fe9Cr36Ni9Si20Ta26 | 0.07697664 | -35.5448 | 5.88 | 34.34807 | 943.8448 | 157.7816 | 364.6014 | 367.4309
2526 | 2526 | 11 | 29 | 13 | 18 | 28 | 67.41537 | 0.3170884 | 0.1442804 | 958.6833 | 0 | 0 | 0 |  | Fe_Cr_Ni_Si_Ta | Fe11Cr29Ni13Si18Ta28 | 0.07763092 | -35.88695 | 6.10101 | 33.96404 | 918.955 | 160.3786 | 347.1726 | 377.2897
2527 | 2527 | 12 | 24 | 18 | 16 | 30 | 67.53155 | 0.3201265 | 0.1515999 | 1044.785 | 0 | 0 | 0 |  | Fe_Cr_Ni_Si_Ta | Fe12Cr24Ni18Si16Ta30 | 0.07738489 | -35.6688 | 6.34 | 32.98727 | 899.8487 | 158.644 | 389.2762 | 424.8826
2528 | 2528 | 14 | 18 | 25 | 13 | 31 | 68.2365 | 0.3224295 | 0.1609024 | 1162.559 | 0 | 0 | 0 |  | Fe_Cr_Ni_Si_Ta | Fe14Cr18Ni25Si13Ta31 | 0.07570756 | -34.34526 | 6.70297 | 30.80115 | 872.8849 | 165.9983 | 351.7177 | 380.8813
2529 | 2529 | 15 | 13 | 32 | 10 | 30 | 69.20968 | 0.3234235 | 0.1663561 | 1243.616 | 0 | 0 | 0 |  | Fe_Cr_Ni_Si_Ta | Fe15Cr13Ni32Si10Ta30 | 0.07326049 | -32.4188 | 7.08 | 28.1032 | 822.1337 | 160.1769 | 311.6194 | 414.1193
2530 | 2530 | 15 | 8 | 42 | 8 | 26 | 69.53285 | 0.3243542 | 0.1685838 | 1271.042 | 0 | 0 | 0 |  | Fe_Cr_Ni_Si_Ta | Fe15Cr8Ni42Si8Ta26 | 0.06941077 | -30.34874 | 7.575758 | 25.5114 | 796.2672 | 160.7524 | 336.1279 | 378.8112
2531 | 2531 | 15 | 5 | 55 | 6 | 19 | 70.83785 | 0.3221996 | 0.1615943 | 1198.73 | 1 | 0 | 0 |  | Fe_Cr_Ni_Si_Ta | Fe15Cr5Ni55Si6Ta19 | 0.06140534 | -25.0956 | 8.19 | 21.97157 | 667.8671 | 170.5372 | 368.7118 | 292.2955
2532 | 2532 | 7 | 52 | 3 | 17 | 21 | 75.41761 | 0.2934052 | 0.1226053 | 799.406 | 0 | 0 | 0 |  | Fe_Cr_Ni_Si_Ta | Fe7Cr52Ni3Si17Ta21 | 0.07046296 | -28.8316 | 5.71 | 31.0926 | 903.4949 | 162.483 | 497.5843 | 330.884
2533 | 2533 | 7 | 43 | 6 | 16 | 28 | 72.96489 | 0.3042759 | 0.1325718 | 899.7547 | 0 | 0 | 0 |  | Fe_Cr_Ni_Si_Ta | Fe7Cr43Ni6Si16Ta28 | 0.07576194 | -30.694 | 5.78 | 32.29164 | 890.8323 | 154.714 | 414.0768 | 406.9903
2534 | 2534 | 7 | 36 | 9 | 15 | 33 | 71.37939 | 0.3116285 | 0.1385934 | 962.2136 | 0 | 0 | 0 |  | Fe_Cr_Ni_Si_Ta | Fe7Cr36Ni9Si15Ta33 | 0.07814994 | -31.926 | 5.87 | 32.65134 | 897.8389 | 150.5227 | 391.9775 | 413.8879
2535 | 2535 | 8 | 30 | 14 | 13 | 36 | 71.12811 | 0.3158816 | 0.1454413 | 1044.793 | 0 | 0 | 0 |  | Fe_Cr_Ni_Si_Ta | Fe8Cr30Ni14Si13Ta36 | 0.07790103 | -31.94118 | 6.09901 | 31.54425 | 874.3322 | 151.0012 | 323.0549 | 443.0529
2536 | 2536 | 9 | 24 | 19 | 11 | 38 | 70.91482 | 0.3195579 | 0.1523462 | 1128.356 | 0 | 0 | 0 |  | Fe_Cr_Ni_Si_Ta | Fe9Cr24Ni19Si11Ta38 | 0.0772168 | -31.84119 | 6.336634 | 30.08011 | 857.679 | 160.1303 | 352.153 | 475.4353
2537 | 2537 | 10 | 18 | 25 | 9 | 38 | 70.79021 | 0.3224638 | 0.1599712 | 1218.881 | 0 | 0 | 0 |  | Fe_Cr_Ni_Si_Ta | Fe10Cr18Ni25Si9Ta38 | 0.0759181 | -31.6656 | 6.64 | 28.14889 | 832.0809 | 166.2481 | 355.3745 | 449.801
2538 | 2538 | 11 | 12 | 33 | 7 | 37 | 70.76773 | 0.324972 | 0.1675655 | 1311.072 | 0 | 0 | 0 |  | Fe_Cr_Ni_Si_Ta | Fe11Cr12Ni33Si7Ta37 | 0.07403424 | -31.1196 | 7.03 | 25.53644 | 818.7138 | 181.9941 | 344.2759 | 463.91
2539 | 2539 | 12 | 7 | 44 | 5 | 32 | 71.3108 | 0.3252861 | 0.1731477 | 1379.539 | 0 | 0 | 0 |  | Fe_Cr_Ni_Si_Ta | Fe12Cr7Ni44Si5Ta32 | 0.07038909 | -29.0444 | 7.58 | 22.08982 | 779.3069 | 167.3299 | 358.4302 | 415.8822
2540 | 2540 | 12 | 4 | 57 | 4 | 23 | 71.8881 | 0.3234445 | 0.1686273 | 1314.171 | 1 | 0 | 0 |  | Fe_Cr_Ni_Si_Ta | Fe12Cr4Ni57Si4Ta23 | 0.06366229 | -24.9436 | 8.21 | 19.38143 | 673.0222 | 179.519 | 341.5616 | 356.4506
2541 | 2541 | 5 | 42 | 6 | 10 | 37 | 76.77003 | 0.3048116 | 0.1373004 | 1020.769 | 0 | 0 | 0 |  | Fe_Cr_Ni_Si_Ta | Fe5Cr42Ni6Si10Ta37 | 0.0758966 | -25.014 | 5.77 | 29.50847 | 810.7627 | 136.8891 | 372.72 | 490.7618
2542 | 2542 | 5 | 35 | 9 | 10 | 41 | 74.41852 | 0.3121257 | 0.1405668 | 1044.603 | 0 | 0 | 0 |  | Fe_Cr_Ni_Si_Ta | Fe5Cr35Ni9Si10Ta41 | 0.07718368 | -27.0204 | 5.85 | 29.92841 | 829.9133 | 142.546 | 352.1282 | 456.0943
2543 | 2543 | 6 | 28 | 13 | 9 | 44 | 73.06107 | 0.3177263 | 0.1456737 | 1097.593 | 0 | 0 | 0 |  | Fe_Cr_Ni_Si_Ta | Fe6Cr28Ni13Si9Ta44 | 0.07705221 | -28.0456 | 6.02 | 29.13486 | 815.5215 | 166.0824 | 383.0444 | 511.7105
2544 | 2544 | 7 | 22 | 18 | 8 | 45 | 72.14289 | 0.3216576 | 0.1518856 | 1163.159 | 0 | 0 | 0 |  | Fe_Cr_Ni_Si_Ta | Fe7Cr22Ni18Si8Ta45 | 0.07643308 | -29.086 | 6.25 | 27.9419 | 817.5841 | 166.7364 | 319.0465 | 503.9005
2545 | 2545 | 8 | 16 | 25 | 6 | 45 | 72.08092 | 0.3244046 | 0.160267 | 1266.058 | 0 | 0 | 0 |  | Fe_Cr_Ni_Si_Ta | Fe8Cr16Ni25Si6Ta45 | 0.07474152 | -29.098 | 6.59 | 25.21825 | 805.0697 | 177.796 | 334.1129 | 495.2376
2546 | 2546 | 9 | 11 | 32 | 5 | 43 | 71.63182 | 0.3265263 | 0.1675471 | 1345.546 | 0 | 0 | 0 |  | Fe_Cr_Ni_Si_Ta | Fe9Cr11Ni32Si5Ta43 | 0.07368697 | -29.6836 | 6.93 | 23.297 | 801.3037 | 186.7263 | 322.3636 | 466.6841
2547 | 2547 | 11 | 6 | 43 | 3 | 38 | 72.27742 | 0.3266178 | 0.1758216 | 1449.949 | 0 | 0 | 0 |  | Fe_Cr_Ni_Si_Ta | Fe11Cr6Ni43Si3Ta38 | 0.07079672 | -28.01098 | 7.485149 | 19.15733 | 754.9554 | 189.2872 | 305.2888 | 441.7089
2548 | 2548 | 3 | 32 | 9 | 6 | 50 | 75.96978 | 0.3152145 | 0.1391071 | 1073.883 | 0 | 0 | 0 |  | Fe_Cr_Ni_Si_Ta | Fe3Cr32Ni9Si6Ta50 | 0.07440901 | -22.144 | 5.8 | 26.69738 | 756.6964 | 170.9238 | 386.8078 | 527.9266
2549 | 2549 | 4 | 25 | 13 | 6 | 52 | 73.92776 | 0.320874 | 0.1432268 | 1104.882 | 0 | 0 | 0 |  | Fe_Cr_Ni_Si_Ta | Fe4Cr25Ni13Si6Ta52 | 0.07447605 | -24.514 | 5.96 | 26.38105 | 789.0604 | 165.1983 | 366.1646 | 509.669
2550 | 2550 | 5 | 19 | 18 | 5 | 53 | 73.03659 | 0.3246025 | 0.1494401 | 1172.051 | 0 | 0 | 0 |  | Fe_Cr_Ni_Si_Ta | Fe5Cr19Ni18Si5Ta53 | 0.07352335 | -25.6756 | 6.19 | 24.65177 | 762.0255 | 185.1471 | 359.5526 | 537.3519
2551 | 2551 | 6 | 13 | 23 | 4 | 53 | 72.18345 | 0.3280664 | 0.1565165 | 1248.687 | 0 | 0 | 0 |  | Fe_Cr_Ni_Si_Ta | Fe6Cr13Ni23Si4Ta53 | 0.07262581 | -26.81645 | 6.434343 | 22.65646 | 782.164 | 197.7998 | 307.8397 | 513.1733
2552 | 2552 | 8 | 8 | 30 | 4 | 50 | 71.09698 | 0.330343 | 0.1650851 | 1329.733 | 0 | 0 | 0 |  | Fe_Cr_Ni_Si_Ta | Fe8Cr8Ni30Si4Ta50 | 0.07310223 | -29.1312 | 6.78 | 21.83209 | 765.9371 | 189.0793 | 314.9878 | 544.8698
2553 | 2553 | 3 | 12 | 33 | 47 | 5 | 42.49754 | 0.3538087 | 0.1335931 | 491.1654 | 0 | 0 | 0 |  | Fe_Cr_Ni_Si_Ta | Fe3Cr12Ni33Si47Ta5 | 0.05587118 | -43.7756 | 6.39 | 39.17282 | 1182.606 | 161.9861 | 95.25089 | 280.2922
2554 | 2554 | 5 | 11 | 39 | 40 | 5 | 46.49893 | 0.3471243 | 0.1393643 | 579.9538 | 0 | 0 | 0 |  | Fe_Cr_Ni_Si_Ta | Fe5Cr11Ni39Si40Ta5 | 0.05430238 | -42.6972 | 6.81 | 38.64337 | 1148.78 | 191.4732 | 140.4965 | 223.6882
2555 | 2555 | 7 | 10 | 44 | 34 | 4 | 49.95873 | 0.341404 | 0.1381241 | 614.6429 | 0 | 0 | 0 |  | Fe_Cr_Ni_Si_Ta | Fe7Cr10Ni44Si34Ta4 | 0.05005472 | -39.9698 | 7.191919 | 37.38466 | 1122.384 | 206.067 | 152.676 | 192.3595
2556 | 2556 | 11 | 9 | 49 | 27 | 4 | 55.02053 | 0.333965 | 0.1345037 | 654.0512 | 1 | 0 | 0 |  | Fe_Cr_Ni_Si_Ta | Fe11Cr9Ni49Si27Ta4 | 0.04726014 | -35.6856 | 7.6 | 35.06152 | 991.8368 | 221.9508 | 192.3897 | 186.5056
2557 | 2557 | 14 | 7 | 53 | 22 | 3 | 58.23486 | 0.3298037 | 0.1248992 | 616.6022 | 1 | 0 | 0 |  | Fe_Cr_Ni_Si_Ta | Fe14Cr7Ni53Si22Ta3 | 0.04230275 | -31.17274 | 7.949495 | 32.81414 | 836.0671 | 221.9982 | 199.6727 | 159.9235
2558 | 2558 | 3 | 19 | 21 | 51 | 6 | 42.22102 | 0.3513591 | 0.1163241 | 391.4591 | 0 | 0 | 0 |  | Fe_Cr_Ni_Si_Ta | Fe3Cr19Ni21Si51Ta6 | 0.05931279 | -43.5528 | 5.82 | 38.17473 | 1170.453 | 174.5853 | 92.09829 | 325.3008
2559 | 2559 | 5 | 17 | 27 | 44 | 7 | 45.86951 | 0.3459668 | 0.1297973 | 514.2292 | 0 | 0 | 0 |  | Fe_Cr_Ni_Si_Ta | Fe5Cr17Ni27Si44Ta7 | 0.06035783 | -44.2204 | 6.23 | 38.67441 | 1182.539 | 132.7601 | 141.8147 | 239.9837
2560 | 2560 | 7 | 16 | 32 | 38 | 8 | 49.64089 | 0.340471 | 0.1374306 | 615.5602 | 0 | 0 | 0 |  | Fe_Cr_Ni_Si_Ta | Fe7Cr16Ni32Si38Ta8 | 0.06065535 | -43.43653 | 6.574257 | 38.23193 | 1170.042 | 127.3291 | 123.8061 | 226.1418
2561 | 2561 | 10 | 14 | 36 | 32 | 8 | 53.00927 | 0.3359233 | 0.1421496 | 695.2662 | 0 | 0 | 0 |  | Fe_Cr_Ni_Si_Ta | Fe10Cr14Ni36Si32Ta8 | 0.05887324 | -41.1664 | 6.92 | 37.05617 | 1123.124 | 157.1581 | 169.1191 | 197.4799
2562 | 2562 | 14 | 11 | 40 | 26 | 9 | 56.60856 | 0.3322651 | 0.1456924 | 778.5439 | 0 | 0 | 0 |  | Fe_Cr_Ni_Si_Ta | Fe14Cr11Ni40Si26Ta9 | 0.05845121 | -38.1612 | 7.27 | 35.31629 | 1019.659 | 173.1508 | 194.0777 | 204.7424
2563 | 2563 | 18 | 9 | 44 | 21 | 8 | 60.01136 | 0.3279036 | 0.14115 | 785.8573 | 1 | 0 | 0 |  | Fe_Cr_Ni_Si_Ta | Fe18Cr9Ni44Si21Ta8 | 0.05407692 | -33.5924 | 7.62 | 32.81097 | 879.2031 | 173.7695 | 253.0272 | 174.1681
2564 | 2564 | 23 | 7 | 46 | 16 | 7 | 63.64324 | 0.3233482 | 0.1320704 | 752.7253 | 1 | 0 | 0 |  | Fe_Cr_Ni_Si_Ta | Fe23Cr7Ni46Si16Ta7 | 0.04952197 | -28.30854 | 7.929293 | 29.6901 | 694.7821 | 145.5628 | 280.5392 | 148.9851
2565 | 2565 | 3 | 29 | 12 | 52 | 4 | 44.20692 | 0.3420753 | 0.09358576 | 284.2784 | 0 | 0 | 0 |  | Fe_Cr_Ni_Si_Ta | Fe3Cr29Ni12Si52Ta4 | 0.05395817 | -41.1372 | 5.46 | 35.5442 | 1161.588 | 197.6711 | 129.3963 | 341.9898
2566 | 2566 | 4 | 27 | 16 | 46 | 8 | 47.62336 | 0.3386981 | 0.1105641 | 415.7932 | 0 | 0 | 0 |  | Fe_Cr_Ni_Si_Ta | Fe4Cr27Ni16Si46Ta8 | 0.06294387 | -43.68434 | 5.722772 | 37.54395 | 1203.942 | 93.06858 | 152.7732 | 256.4565
2567 | 2567 | 6 | 24 | 21 | 39 | 10 | 51.10712 | 0.3349998 | 0.1266739 | 560.9686 | 0 | 0 | 0 |  | Fe_Cr_Ni_Si_Ta | Fe6Cr24Ni21Si39Ta10 | 0.06541114 | -44.0064 | 6.08 | 37.9584 | 1190.375 | 93.44039 | 150.811 | 252.4496
2568 | 2568 | 9 | 21 | 25 | 34 | 12 | 53.89655 | 0.3327973 | 0.1369479 | 676.0674 | 0 | 0 | 0 |  | Fe_Cr_Ni_Si_Ta | Fe9Cr21Ni25Si34Ta12 | 0.0669331 | -43.27968 | 6.376238 | 37.65189 | 1140.449 | 115.0273 | 180.1643 | 216.3126
2569 | 2569 | 13 | 17 | 28 | 29 | 13 | 56.23278 | 0.3313283 | 0.1453349 | 778.3089 | 0 | 0 | 0 |  | Fe_Cr_Ni_Si_Ta | Fe13Cr17Ni28Si29Ta13 | 0.06685726 | -41.5788 | 6.67 | 36.72751 | 1073.421 | 157.4851 | 227.026 | 213.0079
2570 | 2570 | 17 | 14 | 31 | 24 | 14 | 59.16604 | 0.3288074 | 0.1499678 | 865.1899 | 0 | 0 | 0 |  | Fe_Cr_Ni_Si_Ta | Fe17Cr14Ni31Si24Ta14 | 0.06608045 | -38.8584 | 6.96 | 35.04554 | 984.5416 | 156.7585 | 229.2293 | 218.135
2571 | 2571 | 23 | 11 | 34 | 19 | 13 | 62.40949 | 0.3251049 | 0.1494975 | 907.5321 | 0 | 0 | 0 |  | Fe_Cr_Ni_Si_Ta | Fe23Cr11Ni34Si19Ta13 | 0.0620095 | -34.1756 | 7.31 | 32.28916 | 878.5359 | 171.5397 | 279.2673 | 220.4423
2572 | 2572 | 29 | 8 | 36 | 15 | 12 | 65.06473 | 0.3223352 | 0.1454798 | 908.0802 | 1 | 0 | 0 |  | Fe_Cr_Ni_Si_Ta | Fe29Cr8Ni36Si15Ta12 | 0.05821551 | -29.6404 | 7.6 | 29.49898 | 737.8688 | 152.7303 | 293.5468 | 226.0319
2573 | 2573 | 36 | 6 | 37 | 12 | 9 | 67.50044 | 0.3184291 | 0.1325426 | 810.4431 | 1 | 0 | 0 |  | Fe_Cr_Ni_Si_Ta | Fe36Cr6Ni37Si12Ta9 | 0.05110997 | -24.3684 | 7.87 | 26.55636 | 583.9787 | 103.0746 | 306.6591 | 172.5434
2574 | 2574 | 3 | 38 | 10 | 43 | 6 | 52.21392 | 0.324635 | 0.09506693 | 354.3918 | 0 | 0 | 0 |  | Fe_Cr_Ni_Si_Ta | Fe3Cr38Ni10Si43Ta6 | 0.05789494 | -41.2244 | 5.54 | 35.23904 | 1168.088 | 164.7162 | 215.2674 | 273.8335
2575 | 2575 | 4 | 34 | 13 | 38 | 10 | 54.33257 | 0.3250448 | 0.1124896 | 493.6004 | 0 | 0 | 0 |  | Fe_Cr_Ni_Si_Ta | Fe4Cr34Ni13Si38Ta10 | 0.06545381 | -42.54586 | 5.737374 | 36.67821 | 1191 | 94.11606 | 232.8623 | 236.8755
2576 | 2576 | 7 | 29 | 16 | 33 | 14 | 56.49391 | 0.3258671 | 0.1281011 | 641.3103 | 0 | 0 | 0 |  | Fe_Cr_Ni_Si_Ta | Fe7Cr29Ni16Si33Ta14 | 0.07047221 | -42.84012 | 5.979798 | 37.27916 | 1127.963 | 148.9062 | 214.6167 | 247.3793
2577 | 2577 | 10 | 25 | 19 | 29 | 17 | 58.42312 | 0.3261904 | 0.1383265 | 757.0121 | 0 | 0 | 0 |  | Fe_Cr_Ni_Si_Ta | Fe10Cr25Ni19Si29Ta17 | 0.07262088 | -42.188 | 6.21 | 36.99135 | 1078.883 | 140.3772 | 244.4549 | 251.6149
2578 | 2578 | 15 | 20 | 21 | 25 | 19 | 60.0718 | 0.3267034 | 0.1470039 | 862.7698 | 0 | 0 | 0 |  | Fe_Cr_Ni_Si_Ta | Fe15Cr20Ni21Si25Ta19 | 0.07316967 | -40.6404 | 6.45 | 36.05704 | 987.6169 | 158.0463 | 275.451 | 275.422
2579 | 2579 | 20 | 16 | 24 | 21 | 19 | 62.10521 | 0.3255424 | 0.1520061 | 941.1922 | 0 | 0 | 0 |  | Fe_Cr_Ni_Si_Ta | Fe20Cr16Ni24Si21Ta19 | 0.07108148 | -37.8624 | 6.75 | 34.24558 | 942.0517 | 163.939 | 287.3037 | 307.5929
2580 | 2580 | 26 | 12 | 26 | 17 | 18 | 64.23412 | 0.3238598 | 0.154037 | 993.1458 | 0 | 0 | 0 |  | Fe_Cr_Ni_Si_Ta | Fe26Cr12Ni26Si17Ta18 | 0.06802039 | -34.19488 | 7.050505 | 31.88881 | 853.0922 | 169.5555 | 298.5341 | 296.8368
2581 | 2581 | 34 | 9 | 28 | 13 | 17 | 67.17356 | 0.3206662 | 0.1527483 | 1024.584 | 0 | 0 | 0 |  | Fe_Cr_Ni_Si_Ta | Fe34Cr9Ni28Si13Ta17 | 0.0638625 | -29.11636 | 7.356436 | 28.53925 | 730.7662 | 148.4442 | 297.3043 | 285.6422
2582 | 2582 | 43 | 6 | 28 | 11 | 12 | 68.58643 | 0.3174668 | 0.1402483 | 906.0008 | 1 | 0 | 0 |  | Fe_Cr_Ni_Si_Ta | Fe43Cr6Ni28Si11Ta12 | 0.05589562 | -24.2156 | 7.64 | 26.02672 | 594.2373 | 115.5774 | 292.6484375 | 208.9464
2583 | 2583 | 3 | 45 | 8 | 35 | 9 | 59.66826 | 0.3111314 | 0.1002499 | 448.5036 | 0 | 0 | 0 |  | Fe_Cr_Ni_Si_Ta | Fe3Cr45Ni8Si35Ta9 | 0.06217643 | -39.5284 | 5.59 | 34.62297 | 1155.864 | 136.1092 | 331.9025 | 235.1805
2584 | 2584 | 5 | 39 | 10 | 31 | 14 | 60.7117 | 0.315 | 0.1173411 | 598.1042 | 0 | 0 | 0 |  | Fe_Cr_Ni_Si_Ta | Fe5Cr39Ni10Si31Ta14 | 0.06960761 | -40.33017 | 5.737374 | 35.86783 | 1113.263 | 130.7729 | 267.6434 | 262.6775
2585 | 2585 | 8 | 33 | 12 | 27 | 19 | 61.93967 | 0.3184199 | 0.1311977 | 740.6158 | 0 | 0 | 0 |  | Fe_Cr_Ni_Si_Ta | Fe8Cr33Ni12Si27Ta19 | 0.07444439 | -40.2914 | 5.909091 | 36.27261 | 1044.891 | 152.9512 | 312.2313 | 287.7016
2586 | 2586 | 12 | 28 | 14 | 24 | 22 | 62.92383 | 0.3205588 | 0.1396672 | 838.7679 | 0 | 0 | 0 |  | Fe_Cr_Ni_Si_Ta | Fe12Cr28Ni14Si24Ta22 | 0.07582245 | -39.4288 | 6.1 | 35.79721 | 984.9198 | 158.9803 | 294.1032 | 283.2578
2587 | 2587 | 17 | 23 | 16 | 20 | 24 | 64.64723 | 0.3211389 | 0.1480137 | 949.2733 | 0 | 0 | 0 |  | Fe_Cr_Ni_Si_Ta | Fe17Cr23Ni16Si20Ta24 | 0.07550895 | -37.2924 | 6.34 | 34.33293 | 928.6553 | 160.1559 | 295.967 | 326.1125
2588 | 2588 | 22 | 18 | 18 | 17 | 25 | 65.68727 | 0.3221899 | 0.1541931 | 1032.564 | 0 | 0 | 0 |  | Fe_Cr_Ni_Si_Ta | Fe22Cr18Ni18Si17Ta25 | 0.07463174 | -35.3432 | 6.57 | 32.7817 | 888.4902 | 167.9341 | 316.2737 | 353.3333
2589 | 2589 | 30 | 13 | 20 | 13 | 24 | 67.79809 | 0.3209669 | 0.1582474 | 1108.579 | 0 | 0 | 0 |  | Fe_Cr_Ni_Si_Ta | Fe30Cr13Ni20Si13Ta24 | 0.07134453 | -31.2356 | 6.9 | 29.74155 | 787.8278 | 157.7252 | 337.6825 | 380.3003
2590 | 2590 | 38 | 9 | 20 | 11 | 22 | 68.71906 | 0.3202633 | 0.1579588 | 1117.617 | 0 | 0 | 0 |  | Fe_Cr_Ni_Si_Ta | Fe38Cr9Ni20Si11Ta22 | 0.06835438 | -28.1812 | 7.12 | 27.67671 | 708.2052 | 149.9245 | 291.4389 | 338.0165
2591 | 2591 | 50 | 6 | 20 | 8 | 16 | 71.34911 | 0.3151156 | 0.147387 | 1028.198 | 0 | 0 | 0 |  | Fe_Cr_Ni_Si_Ta | Fe50Cr6Ni20Si8Ta16 | 0.05983128 | -21.7744 | 7.48 | 23.69895 | 551.7894 | 130.034 | 309.5427 | 280.0039
2592 | 2592 | 3 | 50 | 7 | 25 | 14 | 68.48217 | 0.2991695 | 0.1128083 | 627.2925 | 0 | 0 | 0 |  | Fe_Cr_Ni_Si_Ta | Fe3Cr50Ni7Si25Ta14 | 0.06675584 | -35.29803 | 5.69697 | 33.25918 | 1062.283 | 154.2782 | 465.3199 | 264.6118
2593 | 2593 | 6 | 42 | 8 | 23 | 21 | 67.49973 | 0.3080318 | 0.1262714 | 759.7358 | 0 | 0 | 0 |  | Fe_Cr_Ni_Si_Ta | Fe6Cr42Ni8Si23Ta21 | 0.07408795 | -36.2464 | 5.77 | 34.52188 | 993.9975 | 151.8114 | 409.6511 | 331.6559
2594 | 2594 | 9 | 36 | 9 | 20 | 26 | 67.96488 | 0.3124082 | 0.1354067 | 867.872 | 0 | 0 | 0 |  | Fe_Cr_Ni_Si_Ta | Fe9Cr36Ni9Si20Ta26 | 0.07697664 | -35.5448 | 5.88 | 34.34807 | 950.8988 | 171.8404 | 344.6497 | 372.2954
2595 | 2595 | 13 | 29 | 11 | 18 | 28 | 67.50955 | 0.3167267 | 0.1438557 | 955.1725 | 0 | 0 | 0 |  | Fe_Cr_Ni_Si_Ta | Fe13Cr29Ni11Si18Ta28 | 0.07766707 | -35.35149 | 6.060606 | 33.89879 | 933.1918 | 164.8863 | 339.1374 | 396.1204
2596 | 2596 | 18 | 24 | 12 | 16 | 30 | 67.81079 | 0.3190637 | 0.1489428 | 1020.485 | 0 | 0 | 0 |  | Fe_Cr_Ni_Si_Ta | Fe18Cr24Ni12Si16Ta30 | 0.07750314 | -34.1232 | 6.22 | 32.83961 | 882.6237 | 157.5676 | 343.7121 | 422.3558
2597 | 2597 | 25 | 18 | 14 | 13 | 31 | 68.74512 | 0.3205093 | 0.1552724 | 1108.769 | 0 | 0 | 0 |  | Fe_Cr_Ni_Si_Ta | Fe25Cr18Ni14Si13Ta31 | 0.07594054 | -31.72709 | 6.485149 | 30.63617 | 822.0735 | 163.1867 | 342.9215 | 444.5555
2598 | 2598 | 32 | 13 | 15 | 10 | 30 | 70.00974 | 0.3204149 | 0.1600504 | 1182.578 | 0 | 0 | 0 |  | Fe_Cr_Ni_Si_Ta | Fe32Cr13Ni15Si10Ta30 | 0.0736394 | -28.6924 | 6.74 | 27.985 | 749.8704 | 148.8699 | 276.5742 | 411.9508
2599 | 2599 | 42 | 8 | 15 | 8 | 26 | 70.84841 | 0.3194121 | 0.1607869 | 1196.827 | 0 | 0 | 0 |  | Fe_Cr_Ni_Si_Ta | Fe42Cr8Ni15Si8Ta26 | 0.06998319 | -25.36802 | 7.030303 | 25.4357 | 665.2059 | 158.0597 | 293.3333 | 382.9648
2600 | 2600 | 55 | 5 | 15 | 6 | 19 | 72.84393 | 0.3146038 | 0.1518521 | 1108.354 | 0 | 0 | 0 |  | Fe_Cr_Ni_Si_Ta | Fe55Cr5Ni15Si6Ta19 | 0.0621067 | -19.8796 | 7.39 | 21.88036 | 518.9966 | 130.7458 | 300.536 | 339.3901
2601 | 2601 | 3 | 52 | 7 | 17 | 21 | 75.23233 | 0.2941499 | 0.1244417 | 815.9621 | 0 | 0 | 0 |  | Fe_Cr_Ni_Si_Ta | Fe3Cr52Ni7Si17Ta21 | 0.07040498 | -29.9372 | 5.79 | 31.28882 | 903.0157 | 173.8153 | 490.0327 | 331.9141
2602 | 2602 | 6 | 43 | 7 | 16 | 28 | 72.91949 | 0.3044543 | 0.1335341 | 908.5163 | 0 | 0 | 0 |  | Fe_Cr_Ni_Si_Ta | Fe6Cr43Ni7Si16Ta28 | 0.07574292 | -30.986 | 5.8 | 32.32708 | 896.3088 | 158.0107 | 409.0644 | 424.5076
2603 | 2603 | 9 | 36 | 7 | 15 | 33 | 71.46902 | 0.3112821 | 0.1385402 | 961.5225 | 0 | 0 | 0 |  | Fe_Cr_Ni_Si_Ta | Fe9Cr36Ni7Si15Ta33 | 0.07819417 | -31.3236 | 5.83 | 32.59985 | 878.1939 | 153.3568 | 386.1245 | 461.9766
2604 | 2604 | 14 | 30 | 8 | 13 | 36 | 71.39306 | 0.3148685 | 0.1437004 | 1027.557 | 0 | 0 | 0 |  | Fe_Cr_Ni_Si_Ta | Fe14Cr30Ni8Si13Ta36 | 0.07804612 | -30.179 | 5.980198 | 31.44621 | 848.7429 | 155.6792 | 361.5317 | 441.4375
2605 | 2605 | 19 | 24 | 9 | 11 | 38 | 71.35561 | 0.3178886 | 0.1491852 | 1096.79 | 0 | 0 | 0 |  | Fe_Cr_Ni_Si_Ta | Fe19Cr24Ni9Si11Ta38 | 0.07747767 | -28.97481 | 6.138614 | 30.00343 | 809.0077 | 150.5846 | 300.3018 | 433.5878
2606 | 2606 | 25 | 18 | 10 | 9 | 38 | 71.46176 | 0.3199396 | 0.1554536 | 1173.533 | 0 | 0 | 0 |  | Fe_Cr_Ni_Si_Ta | Fe25Cr18Ni10Si9Ta38 | 0.07632913 | -27.5556 | 6.34 | 28.15155 | 752.9022 | 160.6434 | 326.8456 | 521.8961
2607 | 2607 | 33 | 12 | 11 | 7 | 37 | 71.76493 | 0.3212465 | 0.1607866 | 1242.24 | 0 | 0 | 0 |  | Fe_Cr_Ni_Si_Ta | Fe33Cr12Ni11Si7Ta37 | 0.07464553 | -25.6196 | 6.59 | 25.72528 | 711.7033 | 161.2498 | 298.9137 | 458.9699
2608 | 2608 | 44 | 7 | 12 | 5 | 32 | 72.80457 | 0.3197005 | 0.1638364 | 1284.871 | 0 | 0 | 0 |  | Fe_Cr_Ni_Si_Ta | Fe44Cr7Ni12Si5Ta32 | 0.07122004 | -22.4524 | 6.94 | 22.54861 | 615.4131 | 152.9479 | 321.5919 | 475.5691
2609 | 2609 | 57 | 4 | 12 | 4 | 23 | 74.09271 | 0.3151297 | 0.157354 | 1203.926 | 0 | 0 | 0 |  | Fe_Cr_Ni_Si_Ta | Fe57Cr4Ni12Si4Ta23 | 0.06461646 | -18.3556 | 7.31 | 19.87436 | 503.6733 | 141.7766 | 274.9508 | 402.8025
2610 | 2610 | 6 | 42 | 5 | 10 | 37 | 76.81302 | 0.3046432 | 0.1373868 | 1021.372 | 0 | 0 | 0 |  | Fe_Cr_Ni_Si_Ta | Fe6Cr42Ni5Si10Ta37 | 0.07592356 | -24.686 | 5.75 | 29.49305 | 805.4354 | 153.46 | 405.1408 | 490.8404
2611 | 2611 | 9 | 35 | 5 | 10 | 41 | 74.58978 | 0.3114667 | 0.1395598 | 1034.123 | 0 | 0 | 0 |  | Fe_Cr_Ni_Si_Ta | Fe9Cr35Ni5Si10Ta41 | 0.07729961 | -25.686 | 5.77 | 29.89498 | 810.2935 | 161.2431 | 378.7785 | 512.7653
2612 | 2612 | 13 | 28 | 6 | 9 | 44 | 73.36014 | 0.3165915 | 0.1435381 | 1075.605 | 0 | 0 | 0 |  | Fe_Cr_Ni_Si_Ta | Fe13Cr28Ni6Si9Ta44 | 0.07726943 | -25.7244 | 5.88 | 29.13606 | 782.0922 | 160.4366 | 314.8843 | 504.5788
2613 | 2613 | 18 | 22 | 7 | 8 | 45 | 72.61522 | 0.3198827 | 0.1482549 | 1125.766 | 0 | 0 | 0 |  | Fe_Cr_Ni_Si_Ta | Fe18Cr22Ni7Si8Ta45 | 0.07678525 | -25.5572 | 6.03 | 28.01857 | 756.258 | 167.0568 | 349.8182 | 529.0261
2614 | 2614 | 25 | 16 | 8 | 6 | 45 | 72.81621 | 0.3216607 | 0.1544468 | 1205.119 | 0 | 0 | 0 |  | Fe_Cr_Ni_Si_Ta | Fe25Cr16Ni8Si6Ta45 | 0.07530362 | -23.9572 | 6.25 | 25.5098 | 704.2042 | 172.8801 | 353.2292 | 487.6858
2615 | 2615 | 32 | 11 | 9 | 5 | 43 | 72.64342 | 0.3227691 | 0.1597506 | 1263.721 | 0 | 0 | 0 |  | Fe_Cr_Ni_Si_Ta | Fe32Cr11Ni9Si5Ta43 | 0.07443149 | -23.308 | 6.47 | 23.81932 | 668.7535 | 167.1322 | 299.5427 | 493.626
2616 | 2616 | 43 | 6 | 11 | 3 | 38 | 73.71344 | 0.3212768 | 0.1651411 | 1336.387 | 0 | 0 | 0 |  | Fe_Cr_Ni_Si_Ta | Fe43Cr6Ni11Si3Ta38 | 0.07175924 | -20.69562 | 6.851485 | 20.17034 | 579.7973 | 150.9823 | 316.9309 | 477.5943
2617 | 2617 | 9 | 32 | 3 | 6 | 50 | 76.21568 | 0.3142764 | 0.1370634 | 1052.015 | 0 | 0 | 0 |  | Fe_Cr_Ni_Si_Ta | Fe9Cr32Ni3Si6Ta50 | 0.07462871 | -19.9312 | 5.68 | 26.7692 | 734.012 | 173.3969 | 363.7186 | 511.871
2618 | 2618 | 13 | 25 | 4 | 6 | 52 | 74.29866 | 0.3194798 | 0.1399616 | 1070.475 | 0 | 0 | 0 |  | Fe_Cr_Ni_Si_Ta | Fe13Cr25Ni4Si6Ta52 | 0.07481484 | -21.2452 | 5.78 | 26.54261 | 742.3167 | 172.7723 | 315.3652 | 538.8288
2619 | 2619 | 18 | 19 | 5 | 5 | 53 | 73.57512 | 0.3225978 | 0.1445583 | 1120.408 | 0 | 0 | 0 |  | Fe_Cr_Ni_Si_Ta | Fe18Cr19Ni5Si5Ta53 | 0.07402789 | -21.0944 | 5.93 | 25 | 696.8196 | 161.3633 | 343.6118 | 503.7741
2620 | 2620 | 23 | 13 | 6 | 4 | 53 | 72.89991 | 0.3254238 | 0.1504108 | 1184.073 | 0 | 0 | 0 |  | Fe_Cr_Ni_Si_Ta | Fe23Cr13Ni6Si4Ta53 | 0.07330722 | -20.98847 | 6.090909 | 23.28321 | 664.0904 | 175.1658 | 298.1059 | 535.6903
2621 | 2621 | 30 | 8 | 8 | 4 | 50 | 72.03865 | 0.3268873 | 0.156829 | 1242.543 | 0 | 0 | 0 |  | Fe_Cr_Ni_Si_Ta | Fe30Cr8Ni8Si4Ta50 | 0.07392073 | -22.3728 | 6.34 | 22.65304 | 668.4731 | 173.7901 | 259.6725 | 551.2293
2622 | 2622 | 33 | 12 | 5 | 47 | 3 | 43.96282 | 0.3468005 | 0.1286407 | 468.9575 | 0 | 0 | 0 |  | Fe_Cr_Ni_Si_Ta | Fe33Cr12Ni5Si47Ta3 | 0.0492535 | -38.3068 | 5.89 | 35.74507 | 1100.319 | 270.7284 | 106.6047 | 274.1985
2623 | 2623 | 39 | 11 | 5 | 40 | 5 | 48.33305 | 0.3398352 | 0.1362427 | 575.7706 | 0 | 0 | 0 |  | Fe_Cr_Ni_Si_Ta | Fe39Cr11Ni5Si40Ta5 | 0.05382034 | -38.1276 | 6.13 | 35.86907 | 1046.172 | 236.4971 | 114.4135 | 207.1895
2624 | 2624 | 44 | 10 | 4 | 34 | 7 | 52.09515 | 0.3344939 | 0.1408086 | 662.6112 | 0 |  | 0 |  | Fe_Cr_Ni_Si_Ta | Fe44Cr10Ni4Si34Ta7 | 0.05737772 | -37.01745 | 6.292929 | 35.40083 | 962.0695 | 245.6669 | 109.2417 | 184.3269
2625 | 2625 | 49 | 9 | 4 | 27 | 11 | 57.15115 | 0.3287592 | 0.1457461 | 784.189 | 0 | 0 | 0 |  | Fe_Cr_Ni_Si_Ta | Fe49Cr9Ni4Si27Ta11 | 0.06263882 | -34.9548 | 6.49 | 34.28979 | 861.3611 | 201.4517 | 146.4448 | 209.4286
2626 | 2626 | 53 | 7 | 3 | 22 | 14 | 60.29722 | 0.3262413 | 0.1496962 | 874.5634 | 0 | 0 | 0 |  | Fe_Cr_Ni_Si_Ta | Fe53Cr7Ni3Si22Ta14 | 0.06561632 | -32.75829 | 6.606061 | 32.99955 | 786.5403 | 194.5358 | 183.3215 | 233.4792
2627 | 2627 | 21 | 19 | 6 | 51 | 3 | 42.95281 | 0.3466907 | 0.1099377 | 354.6732 | 0 | 0 | 0 |  | Fe_Cr_Ni_Si_Ta | Fe21Cr19Ni6Si51Ta3 | 0.05010361 | -38.9844 | 5.61 | 35.32407 | 1101.152 | 271.8498 | 108.0791 | 346.5237
2628 | 2628 | 27 | 17 | 7 | 44 | 5 | 46.92192 | 0.3406816 | 0.1234593 | 477.526 | 0 | 0 | 0 |  | Fe_Cr_Ni_Si_Ta | Fe27Cr17Ni7Si44Ta5 | 0.05495284 | -39.6804 | 5.89 | 36.15121 | 1122.877 | 195.0984 | 113.7764 | 255.0543
2629 | 2629 | 32 | 16 | 8 | 38 | 7 | 50.91562 | 0.3349398 | 0.131292 | 580.5269 | 0 | 0 | 0 |  | Fe_Cr_Ni_Si_Ta | Fe32Cr16Ni8Si38Ta7 | 0.05820746 | -39.13342 | 6.128713 | 36.08636 | 1083.251 | 188.2718 | 131.8382 | 205.2865
2630 | 2630 | 36 | 14 | 8 | 32 | 10 | 54.43268 | 0.3312828 | 0.1392373 | 692.0506 | 0 | 0 | 0 |  | Fe_Cr_Ni_Si_Ta | Fe36Cr14Ni8Si32Ta10 | 0.06281532 | -38.248 | 6.3 | 35.77709 | 1009.02 | 166.8946 | 152.4099 | 213.6977
2631 | 2631 | 40 | 11 | 9 | 26 | 14 | 58.00314 | 0.3289181 | 0.1472685 | 820.5335 | 0 | 0 | 0 |  | Fe_Cr_Ni_Si_Ta | Fe40Cr11Ni9Si26Ta14 | 0.06715042 | -36.6844 | 6.5 | 34.90501 | 911.9103 | 176.3762 | 194.2113 | 204.2922
2632 | 2632 | 44 | 9 | 8 | 21 | 18 | 61.2513 | 0.3267415 | 0.1524144 | 928.3767 | 0 | 0 | 0 |  | Fe_Cr_Ni_Si_Ta | Fe44Cr9Ni8Si21Ta18 | 0.07016172 | -34.406 | 6.6 | 33.46102 | 840.6923 | 184.0181 | 233.214 | 260.975
2633 | 2633 | 46 | 7 | 7 | 16 | 23 | 64.35624 | 0.325539 | 0.1572147 | 1041.351 | 0 | 0 | 0 |  | Fe_Cr_Ni_Si_Ta | Fe46Cr7Ni7Si16Ta23 | 0.07301287 | -31.82002 | 6.656566 | 31.564 | 768.1526 | 175.2798 | 246.9068 | 387.0343
2634 | 2634 | 12 | 29 | 4 | 52 | 3 | 44.61457 | 0.339792 | 0.08954855 | 263.9151 | 0 | 0 | 0 |  | Fe_Cr_Ni_Si_Ta | Fe12Cr29Ni4Si52Ta3 | 0.05059004 | -38.978 | 5.33 | 34.11744 | 1096.165 | 294.0464 | 153.992 | 372.9484
2635 | 2635 | 16 | 27 | 8 | 46 | 4 | 48.05343 | 0.3347756 | 0.1042859 | 371.3454 | 0 | 0 | 0 |  | Fe_Cr_Ni_Si_Ta | Fe16Cr27Ni8Si46Ta4 | 0.05260046 | -39.83217 | 5.683168 | 35.22638 | 1130.078 | 231.5809 | 164.925 | 278.2565
2636 | 2636 | 21 | 24 | 10 | 39 | 6 | 51.762 | 0.3303572 | 0.1193385 | 504.3738 | 0 | 0 | 0 |  | Fe_Cr_Ni_Si_Ta | Fe21Cr24Ni10Si39Ta6 | 0.05652254 | -39.6972 | 5.98 | 35.7126 | 1130.092 | 171.6124 | 156.0921 | 222.3191
2637 | 2637 | 25 | 21 | 12 | 34 | 9 | 54.66405 | 0.3284087 | 0.1306446 | 625.6697 | 0 | 0 | 0 |  | Fe_Cr_Ni_Si_Ta | Fe25Cr21Ni12Si34Ta9 | 0.06133261 | -39.34634 | 6.207921 | 35.8875 | 1084.114 | 166.2853 | 178.4085 | 244.3422
2638 | 2638 | 28 | 17 | 13 | 29 | 13 | 57.00846 | 0.3283238 | 0.1414307 | 753.1479 | 0 | 0 | 0 |  | Fe_Cr_Ni_Si_Ta | Fe28Cr17Ni13Si29Ta13 | 0.0668899 | -39.0048 | 6.37 | 35.8575 | 1014.296 | 158.4449 | 174.5825 | 219.584
2639 | 2639 | 31 | 14 | 14 | 24 | 17 | 59.86558 | 0.3272314 | 0.1490286 | 872.5376 | 0 | 0 | 0 |  | Fe_Cr_Ni_Si_Ta | Fe31Cr14Ni14Si24Ta17 | 0.07034329 | -37.5628 | 6.53 | 34.93007 | 929.264 | 170.1999 | 242.1404 | 242.4492
2640 | 2640 | 34 | 11 | 13 | 19 | 23 | 62.74911 | 0.3269663 | 0.1556649 | 999.3998 | 0 | 0 | 0 |  | Fe_Cr_Ni_Si_Ta | Fe34Cr11Ni13Si19Ta23 | 0.07431594 | -35.6504 | 6.59 | 33.51955 | 865.3523 | 175.947 | 247.828 | 371.0659
2641 | 2641 | 36 | 8 | 12 | 15 | 29 | 64.8339 | 0.3277703 | 0.160027 | 1098.423 | 0 | 0 | 0 |  | Fe_Cr_Ni_Si_Ta | Fe36Cr8Ni12Si15Ta29 | 0.07668454 | -33.64 | 6.61 | 31.84399 | 812.1731 | 158.7162 | 243.6711 | 391.0247
2642 | 2642 | 37 | 6 | 9 | 12 | 36 | 66.34164 | 0.3290641 | 0.1609196 | 1155.962 | 0 | 0 | 0 |  | Fe_Cr_Ni_Si_Ta | Fe37Cr6Ni9Si12Ta36 | 0.07841867 | -31.548 | 6.5 | 30.32672 | 769.9265 | 173.2621 | 259.0802 | 461.3759
2643 | 2643 | 10 | 38 | 6 | 43 | 3 | 52.50173 | 0.32174 | 0.08734337 | 303.8165 | 0 | 0 | 0 |  | Fe_Cr_Ni_Si_Ta | Fe10Cr38Ni6Si43Ta3 | 0.04947188 | -38.7672 | 5.55 | 33.58928 | 1126.716 | 258.2022 | 246.104 | 264.3473
2644 | 2644 | 13 | 34 | 10 | 38 | 4 | 54.70701 | 0.3203522 | 0.1005929 | 401.7934 | 0 | 0 | 0 |  | Fe_Cr_Ni_Si_Ta | Fe13Cr34Ni10Si38Ta4 | 0.05137505 | -38.68177 | 5.858586 | 34.25032 | 1139.248 | 182.5929 | 239.1872 | 236.1676
2645 | 2645 | 16 | 29 | 14 | 33 | 7 | 56.91724 | 0.3208886 | 0.1166692 | 540.1064 | 0 | 0 | 0 |  | Fe_Cr_Ni_Si_Ta | Fe16Cr29Ni14Si33Ta7 | 0.05736151 | -38.77237 | 6.151515 | 34.98393 | 1125.307 | 143.3707 | 244.0688 | 214.6542
2646 | 2646 | 19 | 25 | 17 | 29 | 10 | 58.90216 | 0.3213926 | 0.1283271 | 660.184 | 0 | 0 | 0 |  | Fe_Cr_Ni_Si_Ta | Fe19Cr25Ni17Si29Ta10 | 0.06168171 | -38.2784 | 6.38 | 35.00557 | 1079.146 | 140.738 | 249.6136 | 212.487
2647 | 2647 | 21 | 20 | 19 | 25 | 15 | 60.41472 | 0.3239106 | 0.141313 | 805.0109 | 0 | 0 | 0 |  | Fe_Cr_Ni_Si_Ta | Fe21Cr20Ni19Si25Ta15 | 0.06804068 | -38.3372 | 6.53 | 35.03413 | 989.1166 | 162.7032 | 251.0601 | 231.627
2648 | 2648 | 24 | 16 | 19 | 21 | 20 | 62.28551 | 0.3251792 | 0.150267 | 930.3072 | 0 | 0 | 0 |  | Fe_Cr_Ni_Si_Ta | Fe24Cr16Ni19Si21Ta20 | 0.07225034 | -37.3744 | 6.62 | 34.25551 | 917.7614 | 171.7311 | 276.7453 | 283.9839
2649 | 2649 | 26 | 12 | 18 | 17 | 26 | 63.99744 | 0.3270156 | 0.1572457 | 1046.386 | 0 | 0 | 0 |  | Fe_Cr_Ni_Si_Ta | Fe26Cr12Ni18Si17Ta26 | 0.07589125 | -36.18651 | 6.646465 | 33.09958 | 875.6339 | 172.6412 | 285.5753 | 408.4323
2650 | 2650 | 28 | 9 | 17 | 13 | 34 | 66.1683 | 0.3282945 | 0.1612459 | 1149.907 | 0 | 0 | 0 |  | Fe_Cr_Ni_Si_Ta | Fe28Cr9Ni17Si13Ta34 | 0.07773533 | -33.76924 | 6.633663 | 30.9171 | 816.5933 | 167.3008 | 269.6497 | 465.2753
2651 | 2651 | 28 | 6 | 12 | 11 | 43 | 66.42105 | 0.3319706 | 0.1589355 | 1157.421 | 0 | 0 | 0 |  | Fe_Cr_Ni_Si_Ta | Fe28Cr6Ni12Si11Ta43 | 0.07961196 | -32.4656 | 6.39 | 30.17217 | 804.9894 | 189.8035 | 290.5853 | 533.926
2652 | 2652 | 8 | 45 | 9 | 35 | 3 | 60.00084 | 0.3066305 | 0.08658861 | 344.5793 | 0 | 0 | 0 |  | Fe_Cr_Ni_Si_Ta | Fe8Cr45Ni9Si35Ta3 | 0.0475774 | -36.7928 | 5.79 | 32.49862 | 1114.741 | 218.5665 | 319.5601 | 250.4769
2653 | 2653 | 10 | 39 | 14 | 31 | 5 | 61.12114 | 0.3091109 | 0.1021355 | 463.976 | 0 | 0 | 0 |  | Fe_Cr_Ni_Si_Ta | Fe10Cr39Ni14Si31Ta5 | 0.05192019 | -36.83706 | 6.090909 | 33.28034 | 1126.407 | 166.2877 | 342.9809 | 222.8582
2654 | 2654 | 12 | 33 | 19 | 27 | 8 | 62.38575 | 0.3121344 | 0.1176877 | 603.4851 | 0 | 0 | 0 |  | Fe_Cr_Ni_Si_Ta | Fe12Cr33Ni19Si27Ta8 | 0.05720627 | -36.67381 | 6.383838 | 33.68532 | 1074.382 | 164.7039 | 351.3169 | 196.9299
2655 | 2655 | 14 | 28 | 22 | 24 | 12 | 63.28048 | 0.3155645 | 0.1311366 | 739.6779 | 0 | 0 | 0 |  | Fe_Cr_Ni_Si_Ta | Fe14Cr28Ni22Si24Ta12 | 0.0629158 | -36.688 | 6.56 | 33.81656 | 995.7137 | 176.8172 | 359.9985 | 223.874
2656 | 2656 | 16 | 23 | 24 | 20 | 17 | 64.83217 | 0.3182674 | 0.1435657 | 890.3939 | 0 | 0 | 0 |  | Fe_Cr_Ni_Si_Ta | Fe16Cr23Ni24Si20Ta17 | 0.06804166 | -36.0436 | 6.71 | 33.20482 | 931.9742 | 174.5918 | 323.0179 | 246.3065
2657 | 2657 | 18 | 18 | 25 | 17 | 22 | 65.60496 | 0.3216937 | 0.1529017 | 1012.014 | 0 | 0 | 0 |  | Fe_Cr_Ni_Si_Ta | Fe18Cr18Ni25Si17Ta22 | 0.07186405 | -35.6048 | 6.8 | 32.4475 | 891.3571 | 171.3032 | 322.1514 | 326.8675
2658 | 2658 | 20 | 13 | 24 | 13 | 30 | 67.0412 | 0.3251394 | 0.1608652 | 1146.736 | 0 | 0 | 0 |  | Fe_Cr_Ni_Si_Ta | Fe20Cr13Ni24Si13Ta30 | 0.07556918 | -34.2748 | 6.8 | 30.70831 | 844.586 | 165.8065 | 295.5108 | 396.5896
2659 | 2659 | 20 | 9 | 22 | 11 | 38 | 67.09694 | 0.3294384 | 0.1630275 | 1199.101 | 0 | 0 | 0 |  | Fe_Cr_Ni_Si_Ta | Fe20Cr9Ni22Si11Ta38 | 0.07794589 | -33.974 | 6.68 | 29.78255 | 821.0186 | 174.5652 | 247.676 | 437.1859
2660 | 2660 | 20 | 6 | 16 | 8 | 50 | 68.01213 | 0.3329603 | 0.1570862 | 1183.413 | 0 | 0 | 0 |  | Fe_Cr_Ni_Si_Ta | Fe20Cr6Ni16Si8Ta50 | 0.07747362 | -30.6512 | 6.38 | 27.49254 | 792.5559 | 194.1447 | 271.26 | 536.2505
2661 | 2661 | 7 | 50 | 14 | 25 | 3 | 69.38231 | 0.2908617 | 0.08737069 | 404.3328 | 0 | 0 | 0 |  | Fe_Cr_Ni_Si_Ta | Fe7Cr50Ni14Si25Ta3 | 0.04407852 | -32.07999 | 6.171717 | 30.21536 | 1044.061 | 251.0051 | 538.6213 | 215.1024
2662 | 2662 | 8 | 42 | 21 | 23 | 6 | 68.41565 | 0.2988739 | 0.1058629 | 553.0018 | 0 | 0 | 0 |  | Fe_Cr_Ni_Si_Ta | Fe8Cr42Ni21Si23Ta6 | 0.05073985 | -32.8856 | 6.48 | 31.22563 | 1047.02 | 190.0651 | 507.9219 | 191.6222
2663 | 2663 | 9 | 36 | 26 | 20 | 9 | 68.90666 | 0.3033221 | 0.119969 | 689.6118 | 1 | 0 | 0 |  | Fe_Cr_Ni_Si_Ta | Fe9Cr36Ni26Si20Ta9 | 0.05555244 | -32.5732 | 6.73 | 31.17226 | 975.7571 | 190.4477 | 515.2675 | 187.162
2664 | 2664 | 11 | 29 | 28 | 18 | 13 | 68.18028 | 0.309785 | 0.1343421 | 830.0051 | 0 | 0 | 0 |  | Fe_Cr_Ni_Si_Ta | Fe11Cr29Ni28Si18Ta13 | 0.06161723 | -33.24844 | 6.858586 | 31.42697 | 933.6479 | 178.3117 | 464.9091 | 238.8938
2665 | 2665 | 12 | 24 | 30 | 16 | 18 | 68.12566 | 0.3148146 | 0.1463156 | 966.1259 | 0 | 0 | 0 |  | Fe_Cr_Ni_Si_Ta | Fe12Cr24Ni30Si16Ta18 | 0.06685909 | -33.6912 | 6.94 | 31.19231 | 897.4068 | 174.8866 | 413.3935 | 281.9629
2666 | 2666 | 14 | 18 | 31 | 13 | 25 | 68.54237 | 0.320019 | 0.1578065 | 1119.146 | 0 | 0 | 0 |  | Fe_Cr_Ni_Si_Ta | Fe14Cr18Ni31Si13Ta25 | 0.07155816 | -33.4277 | 7 | 30.03152 | 866.6046 | 163.1078 | 384.4727 | 366.7904
2667 | 2667 | 15 | 13 | 30 | 10 | 32 | 69.09997 | 0.3241829 | 0.164376 | 1227.776 | 0 | 0 | 0 |  | Fe_Cr_Ni_Si_Ta | Fe15Cr13Ni30Si10Ta32 | 0.07438013 | -32.7028 | 6.98 | 28.32861 | 836.4935 | 172.7837 | 330.1933 | 409.304
2668 | 2668 | 15 | 8 | 26 | 8 | 42 | 68.66517 | 0.3300025 | 0.1653646 | 1267.108 | 0 | 0 | 0 |  | Fe_Cr_Ni_Si_Ta | Fe15Cr8Ni26Si8Ta42 | 0.07660036 | -32.45791 | 6.767677 | 27.07598 | 811.0801 | 177.2146 | 304.6107 | 482.2642
2669 | 2669 | 15 | 5 | 19 | 6 | 55 | 68.78472 | 0.3343191 | 0.155554 | 1193.017 | 0 | 0 | 0 |  | Fe_Cr_Ni_Si_Ta | Fe15Cr5Ni19Si6Ta55 | 0.07499817 | -29.286 | 6.39 | 25.0062 | 784.0161 | 180.7501 | 237.9781 | 541.0302
2670 | 2670 | 7 | 52 | 21 | 17 | 3 | 77.32773 | 0.2804758 | 0.08674198 | 446.1861 | 0 | 0 | 0 |  | Fe_Cr_Ni_Si_Ta | Fe7Cr52Ni21Si17Ta3 | 0.03968865 | -26.218 | 6.61 | 27.09594 | 831.6321 | 304.4737 | 668.663 | 178.3436
2671 | 2671 | 7 | 43 | 28 | 16 | 6 | 74.90244 | 0.2907834 | 0.1059531 | 606.3828 | 1 | 0 | 0 |  | Fe_Cr_Ni_Si_Ta | Fe7Cr43Ni28Si16Ta6 | 0.04699207 | -27.6404 | 6.88 | 28.11032 | 869.9123 | 233.8795 | 634.7888 | 181.8836
2672 | 2672 | 7 | 36 | 33 | 15 | 9 | 73.21188 | 0.2986421 | 0.1207905 | 741.2801 | 1 | 0 | 0 |  | Fe_Cr_Ni_Si_Ta | Fe7Cr36Ni33Si15Ta9 | 0.05272 | -28.7484 | 7.07 | 28.62499 | 861.9 | 208.5944 | 603.3683 | 184.9992
2673 | 2673 | 8 | 30 | 36 | 13 | 14 | 72.7096 | 0.3052289 | 0.1373259 | 918.8456 | 1 |  | 0 |  | Fe_Cr_Ni_Si_Ta | Fe8Cr30Ni36Si13Ta14 | 0.05946402 | -29.24968 | 7.188119 | 28.33137 | 853.0505 | 191.4711 | 521.6915 | 246.9715
2674 | 2674 | 9 | 24 | 38 | 11 | 19 | 72.21897 | 0.311193 | 0.1501241 | 1068.501 | 0 | 0 | 0 |  | Fe_Cr_Ni_Si_Ta | Fe9Cr24Ni38Si11Ta19 | 0.06442594 | -29.65827 | 7.277228 | 27.64061 | 835.8054 | 170.5177 | 439.8825 | 311.7278
2675 | 2675 | 10 | 18 | 38 | 9 | 25 | 71.65229 | 0.3171952 | 0.1606916 | 1202.621 | 0 | 0 | 0 |  | Fe_Cr_Ni_Si_Ta | Fe10Cr18Ni38Si9Ta25 | 0.06892205 | -30.2408 | 7.29 | 26.67883 | 829.5276 | 158.8088 | 431.9922 | 365.1474
2676 | 2676 | 11 | 12 | 37 | 7 | 33 | 71.02171 | 0.3235023 | 0.1683847 | 1313.419 | 0 | 0 | 0 |  | Fe_Cr_Ni_Si_Ta | Fe11Cr12Ni37Si7Ta33 | 0.07241934 | -30.7116 | 7.23 | 25.15452 | 820.8986 | 163.9793 | 347.1263 | 416.6642
2677 | 2677 | 12 | 7 | 32 | 5 | 44 | 70.55506 | 0.3293742 | 0.1692498 | 1353.979 | 0 | 0 | 0 |  | Fe_Cr_Ni_Si_Ta | Fe12Cr7Ni32Si5Ta44 | 0.0739989 | -30.1772 | 6.98 | 23.04691 | 797.5433 | 179.2267 | 311.6355 | 495.2383
2678 | 2678 | 12 | 4 | 23 | 4 | 57 | 69.78126 | 0.3345283 | 0.1576405 | 1240.173 | 0 | 0 | 0 |  | Fe_Cr_Ni_Si_Ta | Fe12Cr4Ni23Si4Ta57 | 0.07241751 | -27.9356 | 6.51 | 21.76143 | 744.7734 | 205.0033 | 267.2042 | 532.1689
2679 | 2679 | 5 | 42 | 37 | 10 | 6 | 80.30319 | 0.285912 | 0.1061716 | 653.6145 | 1 | 0 | 0 |  | Fe_Cr_Ni_Si_Ta | Fe5Cr42Ni37Si10Ta6 | 0.04307778 | -22.224 | 7.32 | 24.30041 | 644.47 | 201.8427 | 693.8965 | 159.7304
2680 | 2680 | 5 | 35 | 41 | 10 | 9 | 77.5042 | 0.2949193 | 0.1212724 | 791.3841 | 1 | 0 | 0 |  | Fe_Cr_Ni_Si_Ta | Fe5Cr35Ni41Si10Ta9 | 0.04948683 | -24.1404 | 7.45 | 25.16565 | 725.0159 | 195.8599 | 634.4566 | 165.4231
2681 | 2681 | 6 | 28 | 44 | 9 | 13 | 75.71513 | 0.30289 | 0.136774 | 950.6954 | 1 | 0 | 0 |  | Fe_Cr_Ni_Si_Ta | Fe6Cr28Ni44Si9Ta13 | 0.05560386 | -25.2928 | 7.57 | 25.08705 | 763.6898 | 175.9139 | 572.2971 | 226.0924
2682 | 2682 | 7 | 22 | 45 | 8 | 18 | 74.23716 | 0.3099877 | 0.1508991 | 1106.87 | 1 | 0 | 0 |  | Fe_Cr_Ni_Si_Ta | Fe7Cr22Ni45Si8Ta18 | 0.06147349 | -26.7208 | 7.6 | 24.83123 | 777.5208 | 163.5844 | 465.3634 | 298.1262
2683 | 2683 | 8 | 16 | 45 | 6 | 25 | 73.56887 | 0.3165638 | 0.1637819 | 1274.048 | 0 | 0 | 0 |  | Fe_Cr_Ni_Si_Ta | Fe8Cr16Ni45Si6Ta25 | 0.06662228 | -27.498 | 7.59 | 23.27144 | 780.2903 | 179.9994 | 375.1553 | 375.7542
2684 | 2684 | 9 | 11 | 43 | 5 | 32 | 72.39193 | 0.3225691 | 0.171093 | 1369.418 | 0 | 0 | 0 |  | Fe_Cr_Ni_Si_Ta | Fe9Cr11Ni43Si5Ta32 | 0.07025021 | -28.8168 | 7.48 | 22.37208 | 783.3188 | 193.0253 | 348.6813 | 399.8222
2685 | 2685 | 11 | 6 | 38 | 3 | 43 | 71.93558 | 0.328279 | 0.1736276 | 1431.102 | 0 | 0 | 0 |  | Fe_Cr_Ni_Si_Ta | Fe11Cr6Ni38Si3Ta43 | 0.07187548 | -28.38545 | 7.237624 | 19.49716 | 773.3142 | 185.2253 | 326.0495 | 486.7693
2686 | 2686 | 3 | 32 | 50 | 6 | 9 | 80.39064 | 0.2941469 | 0.1232224 | 844.152 | 1 | 0 | 0 |  | Fe_Cr_Ni_Si_Ta | Fe3Cr32Ni50Si6Ta9 | 0.04656689 | -19.93 | 7.85 | 21.37545 | 589.7374 | 181.1398 | 663.8839 | 180.0604
2687 | 2687 | 4 | 25 | 52 | 6 | 13 | 77.51321 | 0.3031305 | 0.1388538 | 1000.307 | 1 | 0 | 0 |  | Fe_Cr_Ni_Si_Ta | Fe4Cr25Ni52Si6Ta13 | 0.05342512 | -22.2052 | 7.91 | 21.95996 | 653.645 | 172.4823 | 545.6333 | 234.3576
2688 | 2688 | 5 | 19 | 53 | 5 | 18 | 75.97079 | 0.3102197 | 0.1533252 | 1165.71 | 1 | 0 | 0 |  | Fe_Cr_Ni_Si_Ta | Fe5Cr19Ni53Si5Ta18 | 0.05922739 | -23.6456 | 7.94 | 21.23464 | 690.8232 | 183.6304 | 483.2111 | 291.8716
2689 | 2689 | 6 | 13 | 53 | 4 | 23 | 74.49625 | 0.3168136 | 0.1645447 | 1298.472 | 0 | 0 | 0 |  | Fe_Cr_Ni_Si_Ta | Fe6Cr13Ni53Si4Ta23 | 0.06364948 | -25.07785 | 7.949495 | 20.16917 | 709.6158 | 176.6634 | 395.9954 | 342.6529
2690 | 2690 | 8 | 8 | 50 | 4 | 30 | 72.43823 | 0.3235618 | 0.1736133 | 1399.664 | 0 | 0 | 0 |  | Fe_Cr_Ni_Si_Ta | Fe8Cr8Ni50Si4Ta30 | 0.06838931 | -27.7872 | 7.78 | 20.39216 | 756.2286 | 186.7218 | 361.2067 | 416.7137
2691 | 2691 | 3 | 12 | 5 | 47 | 33 | 44.37004 | 0.3588173 | 0.1112197 | 435.5465 | 0 | 0 | 0 |  | Fe_Cr_Ni_Si_Ta | Fe3Cr12Ni5Si47Ta33 | 0.0967692 | -52.6348 | 4.99 | 45.33553 | 1132.478 | 114.3666 | 50.97168 | 416.4558
2692 | 2692 | 5 | 11 | 5 | 40 | 39 | 48.23181 | 0.3544002 | 0.1167926 | 522.679 | 0 | 0 | 0 |  | Fe_Cr_Ni_Si_Ta | Fe5Cr11Ni5Si40Ta39 | 0.09710877 | -52.2852 | 5.11 | 45.18174 | 1106.212 | 139.701 | 118.5292 | 433.294
2693 | 2693 | 7 | 10 | 4 | 34 | 44 | 51.44334 | 0.3511646 | 0.1186961 | 581.4175 | 0 | 0 | 0 |  | Fe_Cr_Ni_Si_Ta | Fe7Cr10Ni4Si34Ta44 | 0.09620774 | -50.33609 | 5.171717 | 44.37322 | 1032.068 | 168.4444 | 123.628 | 513.627
2694 | 2694 | 11 | 9 | 4 | 27 | 49 | 55.72462 | 0.3465156 | 0.1255158 | 693.3031 | 0 | 0 | 0 |  | Fe_Cr_Ni_Si_Ta | Fe11Cr9Ni4Si27Ta49 | 0.09260197 | -46.0356 | 5.35 | 41.89165 | 998.3702 | 178.3985 | 165.9482 | 502.447
2695 | 2695 | 14 | 7 | 3 | 22 | 53 | 58.33051 | 0.3447256 | 0.1266943 | 744.2754 | 0 | 0 | 0 |  | Fe_Cr_Ni_Si_Ta | Fe14Cr7Ni3Si22Ta53 | 0.08963147 | -42.06958 | 5.424242 | 39.75925 | 953.106 | 184.1282 | 223.2173 | 563.1036
2696 | 2696 | 3 | 19 | 6 | 51 | 21 | 43.26025 | 0.3545299 | 0.1086661 | 389.8611 | 0 | 0 | 0 |  | Fe_Cr_Ni_Si_Ta | Fe3Cr19Ni6Si51Ta21 | 0.08647124 | -48.6828 | 5.07 | 42.07743 | 1179.77 | 97.29782 | 19.94342 | 347.8336
2697 | 2697 | 5 | 17 | 7 | 44 | 27 | 46.96058 | 0.3507529 | 0.1190008 | 502.5222 | 0 | 0 | 0 |  | Fe_Cr_Ni_Si_Ta | Fe5Cr17Ni7Si44Ta27 | 0.09038712 | -50.3724 | 5.23 | 43.1429 | 1133.924 | 125.7448 | 98.89173 | 373.509
2698 | 2698 | 7 | 16 | 8 | 38 | 32 | 50.5653 | 0.3468405 | 0.1267022 | 606.3097 | 0 | 0 | 0 |  | Fe_Cr_Ni_Si_Ta | Fe7Cr16Ni8Si38Ta32 | 0.09130671 | -50.0147 | 5.386139 | 42.91711 | 1100.055 | 131.7643 | 129.7535 | 382.7486
2699 | 2699 | 10 | 14 | 8 | 32 | 36 | 53.69577 | 0.3440333 | 0.132929 | 703.0012 | 0 | 0 | 0 |  | Fe_Cr_Ni_Si_Ta | Fe10Cr14Ni8Si32Ta36 | 0.09105385 | -48.3568 | 5.52 | 42.01381 | 1058.872 | 142.5055 | 131.2673 | 434.4235
2700 | 2700 | 14 | 11 | 9 | 26 | 40 | 56.88395 | 0.3417226 | 0.1404854 | 819.169 | 0 | 0 | 0 |  | Fe_Cr_Ni_Si_Ta | Fe14Cr11Ni9Si26Ta40 | 0.08935098 | -45.5764 | 5.72 | 40.16267 | 997.8948 | 172.5066 | 187.8392 | 500.7304
2701 | 2701 | 18 | 9 | 8 | 21 | 44 | 59.77988 | 0.3395691 | 0.14389 | 901.1999 | 0 | 0 | 0 |  | Fe_Cr_Ni_Si_Ta | Fe18Cr9Ni8Si21Ta44 | 0.08732187 | -41.8004 | 5.82 | 37.93995 | 929.543 | 189.4234 | 211.0954 | 490.7858
2702 | 2702 | 23 | 7 | 7 | 16 | 46 | 62.72606 | 0.3369918 | 0.1477862 | 989.9673 | 0 | 0 | 0 |  | Fe_Cr_Ni_Si_Ta | Fe23Cr7Ni7Si16Ta46 | 0.08431586 | -37.14233 | 5.959596 | 34.89047 | 887.2051 | 195.3057 | 269.515 | 542.2283
2703 | 2703 | 3 | 29 | 4 | 52 | 12 | 44.69972 | 0.3444438 | 0.09599861 | 316.2953 | 0 | 0 | 0 |  | Fe_Cr_Ni_Si_Ta | Fe3Cr29Ni4Si52Ta12 | 0.072875 | -43.9244 | 5.06 | 37.98566 | 1188.12 | 115.4166 | 93.22097 | 336.3153
2704 | 2704 | 4 | 27 | 8 | 46 | 16 | 48.0013 | 0.3411737 | 0.1102482 | 433.687 | 0 | 0 | 0 |  | Fe_Cr_Ni_Si_Ta | Fe4Cr27Ni8Si46Ta16 | 0.07754201 | -46.15626 | 5.326733 | 39.5896 | 1183.161 | 111.5927 | 118.2328 | 323.9909
2705 | 2705 | 6 | 24 | 10 | 39 | 21 | 51.46766 | 0.3385999 | 0.1241866 | 575.0019 | 0 | 0 | 0 |  | Fe_Cr_Ni_Si_Ta | Fe6Cr24Ni10Si39Ta21 | 0.08197195 | -47.0952 | 5.53 | 40.40099 | 1142.236 | 105.7107 | 173.126 | 308.0354
2706 | 2706 | 9 | 21 | 12 | 34 | 25 | 54.16204 | 0.3370947 | 0.134103 | 690.305 | 0 | 0 | 0 |  | Fe_Cr_Ni_Si_Ta | Fe9Cr21Ni12Si34Ta25 | 0.08354361 | -46.64915 | 5.732673 | 40.18631 | 1070.026 | 148.5223 | 165.4317 | 343.1429
2707 | 2707 | 13 | 17 | 13 | 29 | 28 | 56.38668 | 0.336372 | 0.142829 | 801.5963 | 0 | 0 | 0 |  | Fe_Cr_Ni_Si_Ta | Fe13Cr17Ni13Si29Ta28 | 0.08403263 | -45.3768 | 5.92 | 39.39175 | 1034.751 | 148.7531 | 192.4771 | 359.8188
2708 | 2708 | 17 | 14 | 14 | 24 | 31 | 59.11028 | 0.3346901 | 0.1497511 | 911.53 | 0 | 0 | 0 |  | Fe_Cr_Ni_Si_Ta | Fe17Cr14Ni14Si24Ta31 | 0.0833988 | -42.9724 | 6.11 | 37.77234 | 974.7833 | 161.8202 | 199.6888 | 449.4587
2709 | 2709 | 23 | 11 | 13 | 19 | 34 | 62.01428 | 0.3327278 | 0.1548263 | 1014.251 | 0 | 0 | 0 |  | Fe_Cr_Ni_Si_Ta | Fe23Cr11Ni13Si19Ta34 | 0.08210363 | -39.2408 | 6.26 | 35.39195 | 903.1931 | 181.1874 | 275.6671 | 475.0927
2710 | 2710 | 29 | 8 | 12 | 15 | 36 | 64.29925 | 0.331352 | 0.1587572 | 1098.405 | 0 | 0 | 0 |  | Fe_Cr_Ni_Si_Ta | Fe29Cr8Ni12Si15Ta36 | 0.08043291 | -35.5636 | 6.4 | 32.84068 | 836.6525 | 177.5653 | 275.4087 | 506.8787
2711 | 2711 | 36 | 6 | 9 | 12 | 37 | 66.25807 | 0.3295641 | 0.1606608 | 1154.755 | 0 | 0 | 0 |  | Fe_Cr_Ni_Si_Ta | Fe36Cr6Ni9Si12Ta37 | 0.07880411 | -31.7604 | 6.47 | 30.44667 | 785.5483 | 168.6293 | 308.0712 | 457.637
2712 | 2712 | 3 | 38 | 6 | 43 | 10 | 52.31894 | 0.3263766 | 0.0986335 | 385.6361 | 0 | 0 | 0 |  | Fe_Cr_Ni_Si_Ta | Fe3Cr38Ni6Si43Ta10 | 0.06671998 | -42.3876 | 5.34 | 36.37183 | 1187.032 | 115.7696 | 173.914 | 292.9532
2713 | 2713 | 4 | 34 | 10 | 38 | 13 | 54.38458 | 0.3263236 | 0.1141353 | 514.3944 | 0 | 0 | 0 |  | Fe_Cr_Ni_Si_Ta | Fe4Cr34Ni10Si38Ta13 | 0.07082769 | -43.35394 | 5.585859 | 37.42503 | 1169.594 | 114.640625 | 195.9465 | 264.7815
2714 | 2714 | 7 | 29 | 14 | 33 | 16 | 56.50952 | 0.3266879 | 0.1284168 | 651.0616 | 0 | 0 | 0 |  | Fe_Cr_Ni_Si_Ta | Fe7Cr29Ni14Si33Ta16 | 0.07341828 | -43.34537 | 5.878788 | 37.71236 | 1122.552 | 138.4521 | 202.5105 | 274.4036
2715 | 2715 | 10 | 25 | 17 | 29 | 19 | 58.42105 | 0.3269813 | 0.1383914 | 763.2143 | 0 | 0 | 0 |  | Fe_Cr_Ni_Si_Ta | Fe10Cr25Ni17Si29Ta19 | 0.07512243 | -42.6632 | 6.11 | 37.37432 | 1068.724 | 138.9789 | 238.921 | 270.5653
2716 | 2716 | 15 | 20 | 19 | 25 | 21 | 60.05442 | 0.3274749 | 0.1474745 | 872.4682 | 0 | 0 | 0 |  | Fe_Cr_Ni_Si_Ta | Fe15Cr20Ni19Si25Ta21 | 0.07540737 | -41.1164 | 6.35 | 36.40481 | 1002.649 | 163.1943 | 257.9916 | 287.4214
2717 | 2717 | 20 | 16 | 19 | 21 | 24 | 62.01233 | 0.3274696 | 0.15367 | 970.3234 | 0 | 0 | 0 |  | Fe_Cr_Ni_Si_Ta | Fe20Cr16Ni19Si21Ta24 | 0.0762002 | -39.0544 | 6.5 | 35.04511 | 942.2471 | 165.861 | 257.6445 | 337.6548
2718 | 2718 | 26 | 12 | 18 | 17 | 26 | 63.99744 | 0.3270156 | 0.1583473 | 1058.354 | 0 | 0 | 0 |  | Fe_Cr_Ni_Si_Ta | Fe26Cr12Ni18Si17Ta26 | 0.07589125 | -36.18651 | 6.646465 | 33.09958 | 867.647 | 172.064 | 259.996 | 375.7908
2719 | 2719 | 34 | 9 | 17 | 13 | 28 | 66.68516 | 0.3251069 | 0.1608392 | 1132.757 | 0 | 0 | 0 |  | Fe_Cr_Ni_Si_Ta | Fe34Cr9Ni17Si13Ta28 | 0.07428641 | -31.92001 | 6.811881 | 30.09868 | 786.8896 | 159.8319 | 317.1354 | 416.593
2720 | 2720 | 43 | 6 | 12 | 11 | 28 | 67.74404 | 0.324311 | 0.1617306 | 1163.339 | 0 | 0 | 0 |  | Fe_Cr_Ni_Si_Ta | Fe43Cr6Ni12Si11Ta28 | 0.07338265 | -28.9196 | 6.84 | 28.4132 | 728.3875 | 155.7248 | 281.9237 | 440.3044
2721 | 2721 | 3 | 45 | 9 | 35 | 8 | 59.67926 | 0.3105825 | 0.09950391 | 440.6681 | 0 | 0 | 0 |  | Fe_Cr_Ni_Si_Ta | Fe3Cr45Ni9Si35Ta8 | 0.06012674 | -39.2888 | 5.64 | 34.35855 | 1161.681 | 134.8792 | 294.8854 | 253.9227
2722 | 2722 | 5 | 39 | 14 | 31 | 10 | 60.77297 | 0.31294 | 0.1160413 | 579.1275 | 0 | 0 | 0 |  | Fe_Cr_Ni_Si_Ta | Fe5Cr39Ni14Si31Ta10 | 0.06286129 | -39.41435 | 5.939394 | 34.93168 | 1133.479 | 138.2841 | 308.9328 | 216.6927
2723 | 2723 | 8 | 33 | 19 | 27 | 12 | 62.08491 | 0.3150568 | 0.1297284 | 710.9478 | 0 | 0 | 0 |  | Fe_Cr_Ni_Si_Ta | Fe8Cr33Ni19Si27Ta12 | 0.06464118 | -38.76013 | 6.262626 | 34.83428 | 1081.814 | 154.8274 | 316.3701 | 232.6521
2724 | 2724 | 12 | 28 | 22 | 24 | 14 | 63.12412 | 0.316939 | 0.1383391 | 804.7128 | 0 | 0 | 0 |  | Fe_Cr_Ni_Si_Ta | Fe12Cr28Ni22Si24Ta14 | 0.06602334 | -37.7008 | 6.5 | 34.31851 | 1017.074 | 164.3257 | 354.4955 | 249.4568
2725 | 2725 | 17 | 23 | 24 | 20 | 16 | 64.91772 | 0.3176104 | 0.1464972 | 912.7336 | 0 | 0 | 0 |  | Fe_Cr_Ni_Si_Ta | Fe17Cr23Ni24Si20Ta16 | 0.0667623 | -35.5612 | 6.74 | 32.98772 | 926.8838 | 170.0245 | 348.9252 | 260.1094
2726 | 2726 | 22 | 18 | 25 | 17 | 18 | 65.96022 | 0.3192041 | 0.1523523 | 995.27 | 0 | 0 | 0 |  | Fe_Cr_Ni_Si_Ta | Fe22Cr18Ni25Si17Ta18 | 0.06762001 | -33.7808 | 6.92 | 31.69164 | 872.6929 | 166.2259 | 316.4584 | 272.4764
2727 | 2727 | 30 | 13 | 24 | 13 | 20 | 67.99996 | 0.319253 | 0.1559642 | 1074.647 | 0 | 0 | 0 |  | Fe_Cr_Ni_Si_Ta | Fe30Cr13Ni24Si13Ta20 | 0.0675144 | -30.2788 | 7.1 | 29.15476 | 776.1545 | 146.8781 | 341.4523 | 318.9553
2728 | 2728 | 38 | 9 | 22 | 11 | 20 | 68.83078 | 0.3193978 | 0.1560285 | 1092.452 | 0 | 0 | 0 |  | Fe_Cr_Ni_Si_Ta | Fe38Cr9Ni22Si11Ta20 | 0.06634942 | -27.6452 | 7.22 | 27.38321 | 702.5867 | 147.9282 | 311.8773 | 317.8101
2729 | 2729 | 50 | 6 | 16 | 8 | 20 | 71.0629 | 0.3169889 | 0.1543968 | 1111.405 | 0 | 0 | 0 |  | Fe_Cr_Ni_Si_Ta | Fe50Cr6Ni16Si8Ta20 | 0.06451324 | -23.0192 | 7.28 | 24.33187 | 590.8248 | 138.9513 | 306.3394 | 347.8397
2730 | 2730 | 3 | 50 | 14 | 25 | 7 | 68.90861 | 0.2945808 | 0.1057357 | 554.1137 | 0 | 0 | 0 |  | Fe_Cr_Ni_Si_Ta | Fe3Cr50Ni14Si25Ta7 | 0.05423594 | -34.04387 | 6.050505 | 31.58048 | 1074.879 | 179.3452 | 508.419 | 195.872
2731 | 2731 | 6 | 42 | 21 | 23 | 8 | 68.19379 | 0.3005748 | 0.1170937 | 647.423 | 0 | 0 | 0 |  | Fe_Cr_Ni_Si_Ta | Fe6Cr42Ni21Si23Ta8 | 0.05510043 | -33.9272 | 6.42 | 31.81761 | 1042.436 | 185.9568 | 498.7747 | 187.0006
2732 | 2732 | 9 | 36 | 26 | 20 | 9 | 68.90666 | 0.3033221 | 0.126941 | 747.3949 | 0 | 0 | 0 |  | Fe_Cr_Ni_Si_Ta | Fe9Cr36Ni26Si20Ta9 | 0.05555244 | -32.5732 | 6.73 | 31.17226 | 984.3034 | 178.2187 | 525.9599 | 198.5095
2733 | 2733 | 13 | 29 | 28 | 18 | 11 | 68.39767 | 0.3082776 | 0.1378637 | 856.6265 | 0 | 0 | 0 |  | Fe_Cr_Ni_Si_Ta | Fe13Cr29Ni28Si18Ta11 | 0.05839556 | -32.1808 | 6.919192 | 30.95692 | 921.8817 | 183.3354 | 473.1608 | 225.8295
2734 | 2734 | 18 | 24 | 30 | 16 | 12 | 68.76666 | 0.3105978 | 0.140212 | 890.075 | 0 | 0 | 0 |  | Fe_Cr_Ni_Si_Ta | Fe18Cr24Ni30Si16Ta12 | 0.05866745 | -30.5952 | 7.12 | 29.94996 | 844.239 | 172.2092 | 436.8207 | 225.9649
2735 | 2735 | 25 | 18 | 31 | 13 | 14 | 69.7224 | 0.3128979 | 0.1434231 | 945.3243 | 1 | 0 | 0 |  | Fe_Cr_Ni_Si_Ta | Fe25Cr18Ni31Si13Ta14 | 0.05970754 | -28.1741 | 7.326733 | 28.12927 | 751.2181 | 158.4533 | 400.3195 | 243.8016
2736 | 2736 | 32 | 13 | 30 | 10 | 15 | 70.99113 | 0.3136894 | 0.1472623 | 1012.912 | 1 | 0 | 0 |  | Fe_Cr_Ni_Si_Ta | Fe32Cr13Ni30Si10Ta15 | 0.05956475 | -25.2364 | 7.49 | 25.83331 | 642.7635 | 120.7064 | 397.0798 | 276.612
2737 | 2737 | 42 | 8 | 26 | 8 | 15 | 71.63318 | 0.3143655 | 0.1482667 | 1039.721 | 0 | 0 | 0 |  | Fe_Cr_Ni_Si_Ta | Fe42Cr8Ni26Si8Ta15 | 0.05864063 | -22.34221 | 7.585859 | 23.79426 | 574.251 | 119.2394 | 360.3847 | 264.142
2738 | 2738 | 55 | 5 | 19 | 6 | 15 | 73.17678 | 0.3126482 | 0.143436 | 1009.818 | 0 | 0 | 0 |  | Fe_Cr_Ni_Si_Ta | Fe55Cr5Ni19Si6Ta15 | 0.05717404 | -18.582 | 7.59 | 21.2158 | 482.252 | 127.198 | 301.0482 | 297.4754
2739 | 2739 | 3 | 52 | 21 | 17 | 7 | 76.66194 | 0.2844882 | 0.1089243 | 639.6297 | 0 | 0 | 0 |  | Fe_Cr_Ni_Si_Ta | Fe3Cr52Ni21Si17Ta7 | 0.04981592 | -28.1956 | 6.49 | 28.33002 | 897.5555 | 250.6432 | 668.6606 | 163.3214
2740 | 2740 | 6 | 43 | 28 | 16 | 7 | 74.75072 | 0.2917043 | 0.1171201 | 704.2534 | 1 | 0 | 0 |  | Fe_Cr_Ni_Si_Ta | Fe6Cr43Ni28Si16Ta7 | 0.04924009 | -28.1804 | 6.85 | 28.3838 | 875.6288 | 221.8001 | 645.2193 | 146.6985
2741 | 2741 | 9 | 36 | 33 | 15 | 7 | 73.49505 | 0.2969253 | 0.1207117 | 731.9173 | 1 | 0 | 0 |  | Fe_Cr_Ni_Si_Ta | Fe9Cr36Ni33Si15Ta7 | 0.04865418 | -27.6108 | 7.13 | 28.13023 | 827.8818 | 212.6761 | 631.3864 | 171.2649
2742 | 2742 | 14 | 30 | 36 | 13 | 8 | 73.52986 | 0.300475 | 0.1219964 | 751.3679 | 1 | 0 | 0 |  | Fe_Cr_Ni_Si_Ta | Fe14Cr30Ni36Si13Ta8 | 0.04931836 | -25.89707 | 7.366337 | 27.03424 | 743.0857 | 198.9486 | 615.5139 | 178.498
2743 | 2743 | 19 | 24 | 38 | 11 | 9 | 73.55236 | 0.3037925 | 0.1259538 | 798.5638 | 1 | 0 | 0 |  | Fe_Cr_Ni_Si_Ta | Fe19Cr24Ni38Si11Ta9 | 0.05006502 | -24.16469 | 7.574257 | 25.73991 | 641.8814 | 143.8638 | 552.7878 | 179.858
2744 | 2744 | 25 | 18 | 38 | 9 | 10 | 73.61346 | 0.306774 | 0.1325249 | 875.5332 | 1 | 0 | 0 |  | Fe_Cr_Ni_Si_Ta | Fe25Cr18Ni38Si9Ta10 | 0.05091462 | -22.3028 | 7.74 | 24.19318 | 565.0648 | 107.8828 | 496.0637 | 191.4548
2745 | 2745 | 33 | 12 | 37 | 7 | 11 | 73.80673 | 0.3093986 | 0.134303 | 906.3558 | 1 | 0 | 0 |  | Fe_Cr_Ni_Si_Ta | Fe33Cr12Ni37Si7Ta11 | 0.05140105 | -19.9932 | 7.89 | 22.14023 | 500.5993 | 91.36472 | 423.9568 | 237.7886
2746 | 2746 | 44 | 7 | 32 | 5 | 12 | 74.50248 | 0.3104453 | 0.1350632 | 931.5048 | 1 | 0 | 0 |  | Fe_Cr_Ni_Si_Ta | Fe44Cr7Ni32Si5Ta12 | 0.05179243 | -17.2364 | 7.94 | 19.62753 | 442.6028 | 106.3602 | 346.7715 | 251.1971
2747 | 2747 | 57 | 4 | 23 | 4 | 12 | 75.1173 | 0.3096754 | 0.1329083 | 917.2957 | 0 | 0 | 0 |  | Fe_Cr_Ni_Si_Ta | Fe57Cr4Ni23Si4Ta12 | 0.05123937 | -14.8136 | 7.86 | 17.99194 | 392.3822 | 115.6222 | 295.0834 | 241.8081
2748 | 2748 | 6 | 42 | 37 | 10 | 5 | 80.49354 | 0.2849373 | 0.1065257 | 651.3778 | 1 | 0 | 0 |  | Fe_Cr_Ni_Si_Ta | Fe6Cr42Ni37Si10Ta5 | 0.04059684 | -21.6396 | 7.35 | 24.04163 | 618.467 | 211.4306 | 684.6959 | 161.7016
2749 | 2749 | 9 | 35 | 41 | 10 | 5 | 78.19357 | 0.2913117 | 0.1089177 | 661.1411 | 1 | 0 | 0 |  | Fe_Cr_Ni_Si_Ta | Fe9Cr35Ni41Si10Ta5 | 0.0406134 | -21.6972 | 7.57 | 24.22788 | 581.4607 | 188.1261 | 631.3928 | 162.8106
2750 | 2750 | 13 | 28 | 44 | 9 | 6 | 76.83662 | 0.2970738 | 0.1149004 | 715.2322 | 1 | 0 | 0 |  | Fe_Cr_Ni_Si_Ta | Fe13Cr28Ni44Si9Ta6 | 0.04242632 | -20.9668 | 7.78 | 23.63451 | 535.8866 | 139.2097 | 602.3396 | 168.9911
2751 | 2751 | 18 | 22 | 45 | 8 | 7 | 75.88899 | 0.301539 | 0.1196412 | 760.7209 | 1 | 0 | 0 |  | Fe_Cr_Ni_Si_Ta | Fe18Cr22Ni45Si8Ta7 | 0.04407593 | -20.0548 | 7.93 | 22.81578 | 485.0172 | 107.3773 | 568.5446 | 172.4897
2752 | 2752 | 25 | 16 | 45 | 6 | 8 | 76.04518 | 0.3044878 | 0.1221296 | 796.5068 | 1 | 0 | 0 |  | Fe_Cr_Ni_Si_Ta | Fe25Cr16Ni45Si6Ta8 | 0.04485025 | -17.7264 | 8.1 | 20.63468 | 411.6855 | 85.84393 | 513.4576 | 201.0367
2753 | 2753 | 32 | 11 | 43 | 5 | 9 | 75.5578 | 0.3074321 | 0.124933 | 828.1397 | 1 | 0 | 0 |  | Fe_Cr_Ni_Si_Ta | Fe32Cr11Ni43Si5Ta9 | 0.04623208 | -16.5624 | 8.17 | 19.34528 | 397.4659 | 84.54659 | 432.2209 | 210.8406
2754 | 2754 | 43 | 6 | 38 | 3 | 11 | 76.17168 | 0.3091176 | 0.1259928 | 855.9691 | 1 | 0 | 0 |  | Fe_Cr_Ni_Si_Ta | Fe43Cr6Ni38Si3Ta11 | 0.04835825 | -14.26919 | 8.188119 | 16.37529 | 366.5834 | 89.33189 | 351.3493 | 227.2494
2755 | 2755 | 9 | 32 | 50 | 6 | 3 | 81.56646 | 0.288611 | 0.09261445 | 534.7035 | 1 | 0 | 0 |  | Fe_Cr_Ni_Si_Ta | Fe9Cr32Ni50Si6Ta3 | 0.03147905 | -15.9268 | 8.03 | 20.01874 | 370.2738 | 126.7054 | 587.5848 | 121.2905
2756 | 2756 | 13 | 25 | 52 | 6 | 4 | 79.09456 | 0.295551 | 0.1003979 | 596.0972 | 1 | 0 | 0 |  | Fe_Cr_Ni_Si_Ta | Fe13Cr25Ni52Si6Ta4 | 0.03470121 | -16.1572 | 8.18 | 20.17201 | 356.2996 | 107.2924 | 556.1573 | 135.9571
2757 | 2757 | 18 | 19 | 53 | 5 | 5 | 78.11527 | 0.3001015 | 0.1054569 | 643.5785 | 1 | 0 | 0 |  | Fe_Cr_Ni_Si_Ta | Fe18Cr19Ni53Si5Ta5 | 0.0367731 | -15.0656 | 8.33 | 18.97472 | 323.8892 | 87.10333 | 500.9677 | 176.3149
2758 | 2758 | 23 | 13 | 53 | 4 | 6 | 77.15353 | 0.3044634 | 0.1155504 | 743.4037 | 1 | 0 | 0 |  | Fe_Cr_Ni_Si_Ta | Fe23Cr13Ni53Si4Ta6 | 0.03881865 | -14.02551 | 8.464646 | 17.60708 | 299.9038 | 77.38445 | 431.0013 | 200.1121
2759 | 2759 | 30 | 8 | 50 | 4 | 8 | 75.50956 | 0.3091402 | 0.1198997 | 779.3824 | 1 | 0 | 0 |  | Fe_Cr_Ni_Si_Ta | Fe30Cr8Ni50Si4Ta8 | 0.04338275 | -14.7456 | 8.44 | 17.65106 | 325.5148 | 76.19563 | 385.424 | 237.6575
2760 | 2760 | 5 | 12 | 33 | 47 | 3 | 42.45489 | 0.352925 | 0.1313406 | 471.2979 | 0 | 0 | 0 |  | Fe_Cr_Ni_Si_Ta | Fe5Cr12Ni33Si47Ta3 | 0.04989899 | -42.2156 | 6.45 | 38.48363 | 1143.105 | 222.5493 | 87.71098 | 269.1469
2761 | 2761 | 5 | 11 | 39 | 40 | 5 | 46.49893 | 0.3471243 | 0.1393643 | 579.9538 | 0 | 0 | 0 |  | Fe_Cr_Ni_Si_Ta | Fe5Cr11Ni39Si40Ta5 | 0.05430238 | -42.6972 | 6.81 | 38.64337 | 1161.629 | 190.7112 | 141.6396 | 221.9275
2762 | 2762 | 4 | 10 | 44 | 34 | 7 | 49.92286 | 0.3429903 | 0.1449596 | 673.4958 | 0 | 0 | 0 |  | Fe_Cr_Ni_Si_Ta | Fe4Cr10Ni44Si34Ta7 | 0.05768787 | -42.372 | 7.10101 | 38.20105 | 1139.166 | 181.2956 | 125.1801 | 231.0798
2763 | 2763 | 4 | 9 | 49 | 27 | 11 | 54.76769 | 0.3379106 | 0.1529435 | 822.1968 | 0 | 0 | 0 |  | Fe_Cr_Ni_Si_Ta | Fe4Cr9Ni49Si27Ta11 | 0.06260522 | -41.1288 | 7.39 | 36.68024 | 1047.712 | 174.909 | 191.9383 | 186.9383
2764 | 2764 | 3 | 7 | 53 | 22 | 14 | 57.65774 | 0.3362593 | 0.1592143 | 935.1692 | 1 | 0 | 0 |  | Fe_Cr_Ni_Si_Ta | Fe3Cr7Ni53Si22Ta14 | 0.06531992 | -39.85961 | 7.616162 | 35.10446 | 989.5964 | 167.3146 | 217.3702 | 226.7276
2765 | 2765 | 6 | 19 | 21 | 51 | 3 | 42.15728 | 0.3499743 | 0.1138513 | 369.6174 | 0 | 0 | 0 |  | Fe_Cr_Ni_Si_Ta | Fe6Cr19Ni21Si51Ta3 | 0.05047881 | -41.4504 | 5.91 | 36.99784 | 1156.226 | 201.6239 | 112.4305 | 333.5526
2766 | 2766 | 7 | 17 | 27 | 44 | 5 | 45.85739 | 0.344974 | 0.1277381 | 495.2312 | 0 | 0 | 0 |  | Fe_Cr_Ni_Si_Ta | Fe7Cr17Ni27Si44Ta5 | 0.05527141 | -42.8164 | 6.29 | 38.00145 | 1184.474 | 140.022 | 141.787 | 270.5519
2767 | 2767 | 8 | 16 | 32 | 38 | 7 | 49.65155 | 0.3399449 | 0.1361619 | 603.5931 | 0 | 0 | 0 |  | Fe_Cr_Ni_Si_Ta | Fe8Cr16Ni32Si38Ta7 | 0.05842657 | -42.74718 | 6.60396 | 37.93927 | 1167.497 | 133.2387 | 161.4307 | 222.9271
2768 | 2768 | 8 | 14 | 36 | 32 | 10 | 52.95664 | 0.3370297 | 0.145302 | 725.597 | 0 | 0 | 0 |  | Fe_Cr_Ni_Si_Ta | Fe8Cr14Ni36Si32Ta10 | 0.06288358 | -42.5488 | 6.86 | 37.57872 | 1130.485 | 135.9505 | 164.9482 | 240.7217
2769 | 2769 | 9 | 11 | 40 | 26 | 14 | 56.39246 | 0.3350821 | 0.1544782 | 866.9538 | 0 | 0 | 0 |  | Fe_Cr_Ni_Si_Ta | Fe9Cr11Ni40Si26Ta14 | 0.06701967 | -41.5452 | 7.12 | 36.43885 | 1039.416 | 159.5443 | 228.3876 | 202.686
2770 | 2770 | 8 | 9 | 44 | 21 | 18 | 59.41497 | 0.3336858 | 0.1608918 | 989.512 | 0 | 0 | 0 |  | Fe_Cr_Ni_Si_Ta | Fe8Cr9Ni44Si21Ta18 | 0.0698171 | -40.3244 | 7.32 | 34.79023 | 961.9721 | 166.549 | 242.4191 | 263.3189
2771 | 2771 | 7 | 7 | 46 | 16 | 23 | 62.3998 | 0.3328586 | 0.1667626 | 1118.325 | 0 | 0 | 0 |  | Fe_Cr_Ni_Si_Ta | Fe7Cr7Ni46Si16Ta23 | 0.07241373 | -38.88705 | 7.444444 | 32.47125 | 931.9234 | 167.4042 | 328.7506 | 320.8785
2772 | 2772 | 4 | 29 | 12 | 52 | 3 | 44.19561 | 0.3415391 | 0.09224895 | 275.2563 | 0 | 0 | 0 |  | Fe_Cr_Ni_Si_Ta | Fe4Cr29Ni12Si52Ta3 | 0.05079036 | -40.5012 | 5.49 | 35.10214 | 1130.896 | 237.81 | 169.0753 | 334.6608
2773 | 2773 | 8 | 27 | 16 | 46 | 4 | 47.63534 | 0.3364857 | 0.1063281 | 380.6429 | 0 | 0 | 0 |  | Fe_Cr_Ni_Si_Ta | Fe8Cr27Ni16Si46Ta4 | 0.05274911 | -41.23753 | 5.841584 | 36.05266 | 1169.619 | 156.4796 | 176.6639 | 284.2665
2774 | 2774 | 10 | 24 | 21 | 39 | 6 | 51.18106 | 0.3326867 | 0.1223034 | 520.0598 | 0 | 0 | 0 |  | Fe_Cr_Ni_Si_Ta | Fe10Cr24Ni21Si39Ta6 | 0.05664566 | -41.5584 | 6.2 | 36.66552 | 1159.275 | 142.1289 | 181.1351 | 228.7133
2775 | 2775 | 12 | 21 | 25 | 34 | 9 | 53.98893 | 0.3310690287 | 0.1338018 | 643.8793 | 0 | 0 | 0 |  | Fe_Cr_Ni_Si_Ta | Fe12Cr21Ni25Si34Ta9 | 0.06138847 | -41.4975 | 6.465347 | 36.81305 | 1150.711 | 121.5572 | 202.3486 | 210.9737
2776 | 2776 | 13 | 17 | 28 | 29 | 13 | 56.23278 | 0.3313283 | 0.1453349 | 778.3089 | 0 | 0 | 0 |  | Fe_Cr_Ni_Si_Ta | Fe13Cr17Ni28Si29Ta13 | 0.06685726 | -41.5788 | 6.67 | 36.72751 | 1081.001 | 148.0341 | 245.0879 | 222.7403
2777 | 2777 | 14 | 14 | 31 | 24 | 17 | 59.00054 | 0.330535 | 0.1531654 | 901.662 | 0 | 0 | 0 |  | Fe_Cr_Ni_Si_Ta | Fe14Cr14Ni31Si24Ta17 | 0.07021298 | -40.5684 | 6.87 | 35.69314 | 990.8295 | 163.7275 | 255.0164 | 248.3945
2778 | 2778 | 13 | 11 | 34 | 19 | 23 | 61.7101 | 0.330877 | 0.1604702 | 1036.706 | 0 | 0 | 0 |  | Fe_Cr_Ni_Si_Ta | Fe13Cr11Ni34Si19Ta23 | 0.07402365 | -39.7076 | 7.01 | 34.14952 | 938.9175 | 165.1013 | 281.6485 | 349.8103
2779 | 2779 | 12 | 8 | 36 | 15 | 29 | 63.67949 | 0.3320636 | 0.1662105 | 1151.201 | 0 | 0 | 0 |  | Fe_Cr_Ni_Si_Ta | Fe12Cr8Ni36Si15Ta29 | 0.07622353 | -38.7184 | 7.09 | 32.23352 | 910.8024 | 182.044 | 284.6807 | 404.7573
2780 | 2780 | 9 | 6 | 37 | 12 | 36 | 65.03972 | 0.3338557 | 0.1697443 | 1237.151 | 0 | 0 | 0 |  | Fe_Cr_Ni_Si_Ta | Fe9Cr6Ni37Si12Ta36 | 0.07773405 | -38.268 | 7.06 | 30.4097 | 894.3226 | 173.0079 | 259.7062 | 424.914
2781 | 2781 | 6 | 38 | 10 | 43 | 3 | 52.29163 | 0.3226051 | 0.08946967 | 314.8634 | 0 | 0 | 0 |  | Fe_Cr_Ni_Si_Ta | Fe6Cr38Ni10Si43Ta3 | 0.04954956 | -39.5432 | 5.63 | 34.0294 | 1112.104 | 255.7546 | 227.6043 | 270.366
2782 | 2782 | 10 | 34 | 13 | 38 | 4 | 54.54731 | 0.321001 | 0.1034885 | 419.0083 | 0 | 0 | 0 |  | Fe_Cr_Ni_Si_Ta | Fe10Cr34Ni13Si38Ta4 | 0.05141894 | -39.23273 | 5.919192 | 34.54043 | 1144.646 | 195.6975 | 247.9847 | 227.5396
2783 | 2783 | 14 | 29 | 16 | 33 | 7 | 56.81147 | 0.3213106 | 0.1201379 | 563.5994 | 0 | 0 | 0 |  | Fe_Cr_Ni_Si_Ta | Fe14Cr29Ni16Si33Ta7 | 0.05737474 | -39.12907 | 6.191919 | 35.1431 | 1135.545 | 140.3741 | 254.4731 | 205.9383
2784 | 2784 | 17 | 25 | 19 | 29 | 10 | 58.79832 | 0.3218009 | 0.1317919 | 685.6604 | 0 | 0 | 0 |  | Fe_Cr_Ni_Si_Ta | Fe17Cr25Ni19Si29Ta10 | 0.06168331 | -38.6264 | 6.42 | 35.13673 | 1068.528 | 155.652 | 234.6053 | 226.518
2785 | 2785 | 19 | 20 | 21 | 25 | 15 | 60.31285 | 0.3243042 | 0.1440321 | 826.5403 | 0 | 0 | 0 |  | Fe_Cr_Ni_Si_Ta | Fe19Cr20Ni21Si25Ta15 | 0.06802917 | -38.7012 | 6.57 | 35.13673 | 1009.616 | 160.6545 | 260.3372 | 226.698
2786 | 2786 | 19 | 16 | 24 | 21 | 20 | 62.03615 | 0.3261288 | 0.1527273 | 950.3602 | 0 | 0 | 0 |  | Fe_Cr_Ni_Si_Ta | Fe19Cr16Ni24Si21Ta20 | 0.07219441 | -38.3364 | 6.72 | 34.44692 | 930.9153 | 170.3238 | 298.799 | 302.649
2787 | 2787 | 18 | 12 | 26 | 17 | 26 | 63.60553 | 0.3284868 | 0.1598452 | 1068.527 | 0 | 0 | 0 |  | Fe_Cr_Ni_Si_Ta | Fe18Cr12Ni26Si17Ta26 | 0.07575593 | -37.88756 | 6.808081 | 33.2975 | 907.8592 | 172.2276 | 280.2317 | 379.0918
2788 | 2788 | 17 | 9 | 28 | 13 | 34 | 65.65842 | 0.3301844 | 0.1644408 | 1178.79 | 0 | 0 | 0 |  | Fe_Cr_Ni_Si_Ta | Fe17Cr9Ni28Si13Ta34 | 0.07748675 | -36.33565 | 6.851485 | 31.00765 | 862.8292 | 166.9411 | 299.1107 | 440.8617
2789 | 2789 | 12 | 6 | 28 | 11 | 43 | 65.7021 | 0.3345966 | 0.1645425 | 1210.515 | 0 | 0 | 0 |  | Fe_Cr_Ni_Si_Ta | Fe12Cr6Ni28Si11Ta43 | 0.07915177 | -36.9008 | 6.71 | 30.08721 | 871.3004 | 186.7019 | 252.2542 | 475.2786
2790 | 2790 | 9 | 45 | 8 | 35 | 3 | 60.0532 | 0.306416 | 0.0875568 | 350.4304 | 0 | 0 | 0 |  | Fe_Cr_Ni_Si_Ta | Fe9Cr45Ni8Si35Ta3 | 0.04756268 | -36.598 | 5.77 | 32.39923 | 1107.709 | 235.1404 | 342.1973 | 250.7859
2791 | 2791 | 14 | 39 | 10 | 31 | 5 | 61.33209 | 0.3082584 | 0.1035998 | 474.3966 | 0 | 0 | 0 |  | Fe_Cr_Ni_Si_Ta | Fe14Cr39Ni10Si31Ta5 | 0.05188541 | -36.08775 | 6.010101 | 32.93704 | 1116.981 | 188.0303 | 329.9563 | 222.5281
2792 | 2792 | 19 | 33 | 12 | 27 | 8 | 62.75197 | 0.3106768 | 0.1191516 | 615.582 | 0 | 0 | 0 |  | Fe_Cr_Ni_Si_Ta | Fe19Cr33Ni12Si27Ta8 | 0.05719116 | -35.40251 | 6.242424 | 33.18977 | 1048.973 | 165.8302 | 349.7867 | 229.4849
2793 | 2793 | 22 | 28 | 14 | 24 | 12 | 63.68905 | 0.3139618 | 0.1319666 | 747.7426 | 0 | 0 | 0 |  | Fe_Cr_Ni_Si_Ta | Fe22Cr28Ni14Si24Ta12 | 0.06294502 | -35.2288 | 6.4 | 33.35926 | 972.2855 | 165.5183 | 332.159 | 216.7762
2794 | 2794 | 24 | 23 | 16 | 20 | 17 | 65.23229 | 0.3167212 | 0.1435163 | 891.3752 | 0 | 0 | 0 |  | Fe_Cr_Ni_Si_Ta | Fe24Cr23Ni16Si20Ta17 | 0.06811847 | -34.5204 | 6.55 | 32.86092 | 893.759 | 175.3889 | 303.3955 | 253.4316
2795 | 2795 | 25 | 18 | 18 | 17 | 22 | 65.94814 | 0.3203859 | 0.1521142 | 1006.078 | 0 | 0 | 0 |  | Fe_Cr_Ni_Si_Ta | Fe25Cr18Ni18Si17Ta22 | 0.07196422 | -34.202 | 6.66 | 32.23213 | 863.5682 | 156.7647 | 324.7522 | 328.8449
2796 | 2796 | 24 | 13 | 20 | 13 | 30 | 67.23039 | 0.3244301 | 0.1596886 | 1135.994 | 0 | 0 | 0 |  | Fe_Cr_Ni_Si_Ta | Fe24Cr13Ni20Si13Ta30 | 0.07565246 | -33.374 | 6.72 | 30.65355 | 840.9564 | 149.6093 | 301.0287 | 426.4956
2797 | 2797 | 22 | 9 | 20 | 11 | 38 | 67.1884 | 0.3291007 | 0.1623557 | 1192.723 | 0 | 0 | 0 |  | Fe_Cr_Ni_Si_Ta | Fe22Cr9Ni20Si11Ta38 | 0.07799811 | -33.4612 | 6.64 | 29.78187 | 815.087 | 173.2528 | 269.1154 | 502.8285
2798 | 2798 | 16 | 6 | 20 | 8 | 50 | 67.83881 | 0.3335903 | 0.1586281 | 1198.706 | 0 | 0 | 0 |  | Fe_Cr_Ni_Si_Ta | Fe16Cr6Ni20Si8Ta50 | 0.07733583 | -31.8928 | 6.46 | 27.41095 | 808.8134 | 183.4766 | 305.4113 | 530.7338
2799 | 2799 | 14 | 50 | 7 | 25 | 3 | 69.74855 | 0.2893602 | 0.08661523 | 399.2606 | 0 | 0 | 0 |  | Fe_Cr_Ni_Si_Ta | Fe14Cr50Ni7Si25Ta3 | 0.04401455 | -30.74584 | 6.030303 | 29.60647 | 998.4992 | 261.0925 | 541.3117 | 199.509
2800 | 2800 | 21 | 42 | 8 | 23 | 6 | 69.08561 | 0.2961698 | 0.1043801 | 542.4634 | 0 | 0 | 0 |  | Fe_Cr_Ni_Si_Ta | Fe21Cr42Ni8Si23Ta6 | 0.05070518 | -30.5404 | 6.22 | 30.29373 | 939.6103 | 228.812 | 531.6957 | 179.7378
2801 | 2801 | 26 | 36 | 9 | 20 | 9 | 69.77427 | 0.2998624 | 0.1177583 | 672.9168 | 0 | 0 | 0 |  | Fe_Cr_Ni_Si_Ta | Fe26Cr36Ni9Si20Ta9 | 0.05559698 | -29.5676 | 6.39 | 30.16621 | 857.65 | 213.7964 | 495.0198 | 220.3287
2802 | 2802 | 28 | 29 | 11 | 18 | 13 | 69.04553 | 0.3063877 | 0.1317003 | 809.3068 | 0 | 0 | 0 |  | Fe_Cr_Ni_Si_Ta | Fe28Cr29Ni11Si18Ta13 | 0.06174499 | -30.15407 | 6.515152 | 30.61056 | 826.4971 | 178.5996 | 409.7875 | 249.3616
2803 | 2803 | 30 | 24 | 12 | 16 | 18 | 69.01555 | 0.3113694 | 0.1426172 | 934.8184 | 0 | 0 | 0 |  | Fe_Cr_Ni_Si_Ta | Fe30Cr24Ni12Si16Ta18 | 0.06707848 | -30.264 | 6.58 | 30.54505 | 804.9097 | 174.3871 | 393.5787 | 293.5777
2804 | 2804 | 31 | 18 | 14 | 13 | 25 | 69.3518 | 0.3169382 | 0.1531696 | 1076.571 | 0 | 0 | 0 |  | Fe_Cr_Ni_Si_Ta | Fe31Cr18Ni14Si13Ta25 | 0.07186 | -29.94138 | 6.663366 | 29.68547 | 777.154 | 158.5404 | 344.7867 | 384.2734
2805 | 2805 | 30 | 13 | 15 | 10 | 32 | 69.79909 | 0.3215608 | 0.1598533 | 1184.228 | 0 | 0 | 0 |  | Fe_Cr_Ni_Si_Ta | Fe30Cr13Ni15Si10Ta32 | 0.07473138 | -29.2468 | 6.68 | 28.25173 | 764.579 | 151.8761 | 297.9218 | 441.4
2806 | 2806 | 26 | 8 | 15 | 8 | 42 | 69.16135 | 0.3281768 | 0.1618933 | 1232.947 | 0 | 0 | 0 |  | Fe_Cr_Ni_Si_Ta | Fe26Cr8Ni15Si8Ta42 | 0.07693481 | -29.42312 | 6.545455 | 27.21243 | 767.6808 | 172.2416 | 274.6877 | 491.6952
2807 | 2807 | 19 | 5 | 15 | 6 | 55 | 68.95401 | 0.3337066 | 0.1539314 | 1176.561 | 0 | 0 | 0 |  | Fe_Cr_Ni_Si_Ta | Fe19Cr5Ni15Si6Ta55 | 0.07515371 | -27.958 | 6.31 | 25.1418 | 745.1044 | 202.046 | 235.7184 | 553.7745
2808 | 2808 | 21 | 52 | 7 | 17 | 3 | 78.04163 | 0.2775232 | 0.08510851 | 433.3049 | 0 | 0 | 0 |  | Fe_Cr_Ni_Si_Ta | Fe21Cr52Ni7Si17Ta3 | 0.03963111 | -23.7596 | 6.33 | 26.05283 | 705.3637 | 308.907 | 685.9252 | 176.9748
2809 | 2809 | 28 | 43 | 7 | 16 | 6 | 75.971 | 0.2864401 | 0.1035554 | 586.8971 | 0 | 0 | 0 |  | Fe_Cr_Ni_Si_Ta | Fe28Cr43Ni7Si16Ta6 | 0.0470184 | -24.0956 | 6.46 | 26.81418 | 694.5472 | 243.1339 | 652.3184 | 181.603
2810 | 2810 | 33 | 36 | 7 | 15 | 9 | 74.52793 | 0.2933706 | 0.1173839 | 712.9936 | 0 | 0 | 0 |  | Fe_Cr_Ni_Si_Ta | Fe33Cr36Ni7Si15Ta9 | 0.05285692 | -24.4116 | 6.55 | 27.28571 | 675.1131 | 197.8028 | 589.9881 | 206.8511
2811 | 2811 | 36 | 30 | 8 | 13 | 14 | 74.08733 | 0.2997931 | 0.1323861 | 874.8325 | 0 | 0 | 0 |  | Fe_Cr_Ni_Si_Ta | Fe36Cr30Ni8Si13Ta14 | 0.05976182 | -24.4078 | 6.633663 | 27.26999 | 671.2692 | 142.8117 | 493.0806 | 273.4785
2812 | 2812 | 38 | 24 | 9 | 11 | 19 | 73.62003 | 0.305746 | 0.1438012 | 1009.401 | 0 | 0 | 0 |  | Fe_Cr_Ni_Si_Ta | Fe38Cr24Ni9Si11Ta19 | 0.06486435 | -24.37055 | 6.70297 | 26.90046 | 665.765 | 124.1981 | 422.5298 | 319.6118
2813 | 2813 | 38 | 18 | 10 | 9 | 25 | 72.98645 | 0.3120914 | 0.1535372 | 1133.213 | 0 | 0 | 0 |  | Fe_Cr_Ni_Si_Ta | Fe38Cr18Ni10Si9Ta25 | 0.06948268 | -24.6072 | 6.73 | 26.34084 | 674.9415 | 146.0249 | 349.0878 | 430.2911
2814 | 2814 | 37 | 12 | 11 | 7 | 33 | 72.22264 | 0.3189922 | 0.1606824 | 1235.878 | 0 | 0 | 0 |  | Fe_Cr_Ni_Si_Ta | Fe37Cr12Ni11Si7Ta33 | 0.07308343 | -24.794 | 6.71 | 25.27825 | 683.9394 | 155.7039 | 340.5594 | 488.6492
2815 | 2815 | 32 | 7 | 12 | 5 | 44 | 71.43803 | 0.3261225 | 0.1621697 | 1280.462 | 0 | 0 | 0 |  | Fe_Cr_Ni_Si_Ta | Fe32Cr7Ni12Si5Ta44 | 0.07465551 | -24.7132 | 6.58 | 23.5788 | 680.1674 | 160.2036 | 351.0262 | 500.7553
2816 | 2816 | 23 | 4 | 12 | 4 | 57 | 70.24187 | 0.3328632 | 0.1531042 | 1193.062 | 0 | 0 | 0 |  | Fe_Cr_Ni_Si_Ta | Fe23Cr4Ni12Si4Ta57 | 0.07287695 | -24.2308 | 6.29 | 22.29327 | 690.1404 | 193.9789 | 226.2129 | 533.0948
2817 | 2817 | 37 | 42 | 5 | 10 | 6 | 81.90794 | 0.279322 | 0.101589 | 612.9373 | 0 | 0 | 0 |  | Fe_Cr_Ni_Si_Ta | Fe37Cr42Ni5Si10Ta6 | 0.04323904 | -17.2832 | 6.68 | 22.62278 | 414.4017 | 163.056 | 714.7211 | 192.4668
2818 | 2818 | 41 | 35 | 5 | 10 | 9 | 79.30713 | 0.287645 | 0.1161655 | 745.227 | 0 | 0 | 0 |  | Fe_Cr_Ni_Si_Ta | Fe41Cr35Ni5Si10Ta9 | 0.04978121 | -18.582 | 6.73 | 23.61588 | 484.8661 | 158.7472 | 651.9294 | 226.4684
2819 | 2819 | 44 | 28 | 6 | 9 | 13 | 77.60049 | 0.2954115 | 0.1303865 | 891.2276 | 0 | 0 | 0 |  | Fe_Cr_Ni_Si_Ta | Fe44Cr28Ni6Si9Ta13 | 0.0560654 | -19.2888 | 6.81 | 23.89226 | 512.4808 | 141.581 | 506.5868 | 265.8757
2820 | 2820 | 45 | 22 | 7 | 8 | 18 | 76.09264 | 0.3027503 | 0.1430281 | 1031.153 | 0 | 0 | 0 |  | Fe_Cr_Ni_Si_Ta | Fe45Cr22Ni7Si8Ta18 | 0.0620901 | -20.276 | 6.84 | 24.08547 | 551.1297 | 129.129 | 440.7899 | 329.7417
2821 | 2821 | 45 | 16 | 8 | 6 | 25 | 75.326 | 0.3098289 | 0.1544873 | 1180.248 | 0 | 0 | 0 |  | Fe_Cr_Ni_Si_Ta | Fe45Cr16Ni8Si6Ta25 | 0.06742146 | -20.4532 | 6.85 | 23.16787 | 582.7227 | 137.3368 | 390.1391 | 402.5921
2822 | 2822 | 43 | 11 | 9 | 5 | 32 | 73.96544 | 0.3166408 | 0.161149 | 1266.815 | 0 | 0 | 0 |  | Fe_Cr_Ni_Si_Ta | Fe43Cr11Ni9Si5Ta32 | 0.07113704 | -21.4864 | 6.8 | 22.76379 | 600.394 | 150.4847 | 298.7542 | 394.2864
2823 | 2823 | 38 | 6 | 11 | 3 | 43 | 73.12012 | 0.3239009 | 0.16383 | 1326.321 | 0 | 0 | 0 |  | Fe_Cr_Ni_Si_Ta | Fe38Cr6Ni11Si3Ta43 | 0.0727652 | -21.47201 | 6.70297 | 20.50294 | 614.1736 | 176.4357 | 282.9307 | 491.6711
2824 | 2824 | 50 | 32 | 3 | 6 | 9 | 82.72784 | 0.2846689 | 0.1149091 | 765.4654 | 0 | 0 | 0 |  | Fe_Cr_Ni_Si_Ta | Fe50Cr32Ni3Si6Ta9 | 0.04707133 | -13.3876 | 6.91 | 19.76461 | 345.5122 | 131.9141 | 635.3187 | 236.3616
2825 | 2825 | 52 | 25 | 4 | 6 | 13 | 79.88808 | 0.2936953 | 0.1301569 | 916.3667 | 0 | 0 | 0 |  | Fe_Cr_Ni_Si_Ta | Fe52Cr25Ni4Si6Ta13 | 0.05409167 | -15.2548 | 6.95 | 20.83843 | 414.4458 | 136.2962 | 506.7378 | 276.0505
2826 | 2826 | 53 | 19 | 5 | 5 | 18 | 78.30908 | 0.3010882 | 0.1433232 | 1065.975 | 0 | 0 | 0 |  | Fe_Cr_Ni_Si_Ta | Fe53Cr19Ni5Si5Ta18 | 0.06008612 | -16.1384 | 6.98 | 20.75452 | 458.267 | 136.7308 | 437.5375 | 349.336
2827 | 2827 | 53 | 13 | 6 | 4 | 23 | 76.77214 | 0.3080774 | 0.1533376 | 1184.639 | 0 | 0 | 0 |  | Fe_Cr_Ni_Si_Ta | Fe53Cr13Ni6Si4Ta23 | 0.06467471 | -17.02153 | 7 | 20.35848 | 486.5992 | 135.8091 | 391.6685 | 404.926
2828 | 2828 | 50 | 8 | 8 | 4 | 30 | 74.40832 | 0.3161465 | 0.1616198 | 1276.121 | 0 | 0 | 0 |  | Fe_Cr_Ni_Si_Ta | Fe50Cr8Ni8Si4Ta30 | 0.06945783 | -19.5888 | 6.94 | 21.06086 | 555.9131 | 147.2578 | 330.5128 | 438.2262
2829 | 2829 | 5 | 12 | 3 | 47 | 33 | 44.46286 | 0.3584619 | 0.1103822 | 431.1316 | 0 | 0 | 0 |  | Fe_Cr_Ni_Si_Ta | Fe5Cr12Ni3Si47Ta33 | 0.0967896 | -52.0196 | 4.95 | 45.2083 | 1132.89 | 118.8207 | 49.05265 | 395.0168
2830 | 2830 | 5 | 11 | 5 | 40 | 39 | 48.23181 | 0.3544002 | 0.1167926 | 522.679 | 0 | 0 | 0 |  | Fe_Cr_Ni_Si_Ta | Fe5Cr11Ni5Si40Ta39 | 0.09710877 | -52.2852 | 5.11 | 45.18174 | 1107.227 | 136.7747 | 103.7962 | 445.8595
2831 | 2831 | 4 | 10 | 7 | 34 | 44 | 51.30794 | 0.3516638 | 0.1199939 | 590.0039 | 0 | 0 | 0 |  | Fe_Cr_Ni_Si_Ta | Fe4Cr10Ni7Si34Ta44 | 0.09614737 | -51.3719 | 5.232323 | 44.48345 | 1054.765 | 164.8817 | 117.3846 | 521.7601
2832 | 2832 | 4 | 9 | 11 | 27 | 49 | 55.417 | 0.347635 | 0.1285258 | 715.7319 | 0 | 0 | 0 |  | Fe_Cr_Ni_Si_Ta | Fe4Cr9Ni11Si27Ta49 | 0.0924288 | -48.4856 | 5.49 | 42.04759 | 1004.996 | 189.0848 | 186.4313 | 525.4681
2833 | 2833 | 3 | 7 | 14 | 22 | 53 | 57.85078 | 0.3464545 | 0.1315813 | 783.1873 | 0 | 0 | 0 |  | Fe_Cr_Ni_Si_Ta | Fe3Cr7Ni14Si22Ta53 | 0.08930995 | -46.08305 | 5.646465 | 39.88045 | 962.2987 | 200.3924 | 200.093 | 574.5515
2834 | 2834 | 6 | 19 | 3 | 51 | 21 | 43.40554 | 0.3539531 | 0.1075723 | 384.6204 | 0 | 0 | 0 |  | Fe_Cr_Ni_Si_Ta | Fe6Cr19Ni3Si51Ta21 | 0.08647499 | -47.8872 | 5.01 | 41.82105 | 1174.140625 | 93.1113 | 51.36672 | 353.5471
2835 | 2835 | 7 | 17 | 5 | 44 | 27 | 47.05582 | 0.3503848 | 0.1182841 | 498.555 | 0 | 0 | 0 |  | Fe_Cr_Ni_Si_Ta | Fe7Cr17Ni5Si44Ta27 | 0.09040238 | -49.8124 | 5.19 | 43.00919 | 1129.156 | 116.0929 | 56.78443 | 365.2545
2836 | 2836 | 8 | 16 | 7 | 38 | 32 | 50.61176 | 0.3466642 | 0.1263437 | 604.0666 | 0 | 0 | 0 |  | Fe_Cr_Ni_Si_Ta | Fe8Cr16Ni7Si38Ta32 | 0.09131899 | -49.72689 | 5.366337 | 42.86477 | 1096.683 | 130.3034 | 144.9518 | 392.5977
2837 | 2837 | 8 | 14 | 10 | 32 | 36 | 53.60328 | 0.344379 | 0.1336693 | 708.1167 | 0 | 0 | 0 |  | Fe_Cr_Ni_Si_Ta | Fe8Cr14Ni10Si32Ta36 | 0.09102074 | -48.9552 | 5.56 | 42.09513 | 1057.777 | 154.3772 | 175.4558 | 472.0497
2838 | 2838 | 9 | 11 | 14 | 26 | 40 | 56.65575 | 0.342564 | 0.1424101 | 833.8247 | 0 | 0 | 0 |  | Fe_Cr_Ni_Si_Ta | Fe9Cr11Ni14Si26Ta40 | 0.0892475 | -47.0884 | 5.82 | 40.30124 | 1014.132 | 171.8156 | 227.9445 | 515.7333
2839 | 2839 | 8 | 9 | 18 | 21 | 44 | 59.33091 | 0.341209 | 0.147946 | 934.6086 | 0 | 0 | 0 |  | Fe_Cr_Ni_Si_Ta | Fe8Cr9Ni18Si21Ta44 | 0.08707522 | -44.9004 | 6.02 | 38.10039 | 971.9377 | 178.486 | 181.9007 | 504.8551
2840 | 2840 | 7 | 7 | 23 | 16 | 46 | 62.00843 | 0.3395991 | 0.1546727 | 1050.889 | 0 | 0 | 0 |  | Fe_Cr_Ni_Si_Ta | Fe7Cr7Ni23Si16Ta46 | 0.08386233 | -42.14427 | 6.282828 | 34.96292 | 932.3185 | 186.8289 | 224.1829 | 483.1221
2841 | 2841 | 4 | 29 | 3 | 52 | 12 | 44.74971 | 0.3442395 | 0.0956172 | 314.5264 | 0 | 0 | 0 |  | Fe_Cr_Ni_Si_Ta | Fe4Cr29Ni3Si52Ta12 | 0.07286735 | -43.6836 | 5.04 | 37.87928 | 1173.083 | 161.384 | 89.71965 | 351.9884
2842 | 2842 | 8 | 27 | 4 | 46 | 16 | 48.19779 | 0.3403894 | 0.1087864 | 425.9313 | 0 | 0 | 0 |  | Fe_Cr_Ni_Si_Ta | Fe8Cr27Ni4Si46Ta16 | 0.07753733 | -45.19008 | 5.247525 | 39.24591 | 1165.506 | 119.4924 | 106.0941 | 300.7284
2843 | 2843 | 10 | 24 | 6 | 39 | 21 | 51.66303 | 0.3378379 | 0.1227007 | 565.9578 | 0 | 0 | 0 |  | Fe_Cr_Ni_Si_Ta | Fe10Cr24Ni6Si39Ta21 | 0.0819932 | -46.0824 | 5.45 | 40.1268 | 1119.285 | 114.9289 | 152.3009 | 309.8199
2844 | 2844 | 12 | 21 | 9 | 34 | 25 | 54.30556 | 0.3365442 | 0.1329425 | 682.5072 | 0 | 0 | 0 |  | Fe_Cr_Ni_Si_Ta | Fe12Cr21Ni9Si34Ta25 | 0.0835723 | -45.88923 | 5.673267 | 40.02205 | 1077.143 | 142.6955 | 200.2451 | 339.3229
2845 | 2845 | 13 | 17 | 13 | 29 | 28 | 56.38668 | 0.336372 | 0.142829 | 801.5963 | 0 | 0 | 0 |  | Fe_Cr_Ni_Si_Ta | Fe13Cr17Ni13Si29Ta28 | 0.08403263 | -45.3768 | 5.92 | 39.39175 | 1039.33 | 147.7855 | 232.8102 | 383.6444
2846 | 2846 | 14 | 14 | 17 | 24 | 31 | 58.96808 | 0.3352223 | 0.1510164 | 921.5263 | 0 | 0 | 0 |  | Fe_Cr_Ni_Si_Ta | Fe14Cr14Ni17Si24Ta31 | 0.08334857 | -43.738 | 6.17 | 37.8703 | 983.7672 | 175.6725 | 222.3943 | 401.2124
2847 | 2847 | 13 | 11 | 23 | 19 | 34 | 61.54581 | 0.334465 | 0.1592123 | 1051.689 | 0 | 0 | 0 |  | Fe_Cr_Ni_Si_Ta | Fe13Cr11Ni23Si19Ta34 | 0.08190038 | -41.7888 | 6.46 | 35.60042 | 950.803 | 174.8014 | 226.5854 | 424.0849
2848 | 2848 | 12 | 8 | 29 | 15 | 36 | 63.50893 | 0.334265 | 0.1655068 | 1158.955 | 0 | 0 | 0 |  | Fe_Cr_Ni_Si_Ta | Fe12Cr8Ni29Si15Ta36 | 0.08004051 | -39.8272 | 6.74 | 33.01878 | 901.5621 | 174.8418 | 282.5911 | 417.4093
2849 | 2849 | 9 | 6 | 36 | 12 | 37 | 65.0086 | 0.334157 | 0.1705017 | 1246.28 | 0 | 0 | 0 |  | Fe_Cr_Ni_Si_Ta | Fe9Cr6Ni36Si12Ta37 | 0.07812926 | -38.3916 | 7.01 | 30.50426 | 895.6273 | 186.7531 | 278.2246 | 434.7899
2850 | 2850 | 6 | 38 | 3 | 43 | 10 | 52.47069 | 0.3257605 | 0.09724433 | 377.9631 | 0 | 0 | 0 |  | Fe_Cr_Ni_Si_Ta | Fe6Cr38Ni3Si43Ta10 | 0.06670093 | -41.688 | 5.28 | 36.07825 | 1167.193 | 157.5838 | 194.4405 | 276.6741
2851 | 2851 | 10 | 34 | 4 | 38 | 13 | 54.68873 | 0.3251091 | 0.1115789 | 498.6939 | 0 | 0 | 0 |  | Fe_Cr_Ni_Si_Ta | Fe10Cr34Ni4Si38Ta13 | 0.07082162 | -41.94348 | 5.464646 | 36.92524 | 1143.631 | 131.3734 | 182.4385 | 295.2918
2852 | 2852 | 14 | 29 | 7 | 33 | 16 | 56.86216 | 0.3253033 | 0.1251361 | 628.7911 | 0 | 0 | 0 |  | Fe_Cr_Ni_Si_Ta | Fe14Cr29Ni7Si33Ta16 | 0.07344405 | -41.73697 | 5.737374 | 37.23397 | 1100.918 | 121.1692 | 217.0287 | 271.5922
2853 | 2853 | 17 | 25 | 10 | 29 | 19 | 58.76756 | 0.3256391 | 0.1347286 | 736.2869 | 0 | 0 | 0 |  | Fe_Cr_Ni_Si_Ta | Fe17Cr25Ni10Si29Ta19 | 0.07517469 | -41.0924 | 5.97 | 36.98365 | 1040.339 | 166.5814 | 224.8894 | 251.2031
2854 | 2854 | 19 | 20 | 15 | 25 | 21 | 60.25187 | 0.3267191 | 0.1444961 | 848.8269 | 0 | 0 | 0 |  | Fe_Cr_Ni_Si_Ta | Fe19Cr20Ni15Si25Ta21 | 0.07544874 | -40.254 | 6.27 | 36.22306 | 986.3412 | 154.442 | 258.4714 | 288.8947
2855 | 2855 | 19 | 16 | 20 | 21 | 24 | 61.96347 | 0.3276546 | 0.1524537 | 959.4992 | 0 | 0 | 0 |  | Fe_Cr_Ni_Si_Ta | Fe19Cr16Ni20Si21Ta24 | 0.07618636 | -39.2692 | 6.52 | 35.07977 | 942.4982 | 171.2231 | 322.0273 | 353.3037
2856 | 2856 | 18 | 12 | 26 | 17 | 26 | 63.60553 | 0.3284868 | 0.159755 | 1069.511 | 0 | 0 | 0 |  | Fe_Cr_Ni_Si_Ta | Fe18Cr12Ni26Si17Ta26 | 0.07575593 | -37.88756 | 6.808081 | 33.2975 | 899.9701 | 180.5064 | 306.8594 | 378.1122
2857 | 2857 | 17 | 9 | 34 | 13 | 28 | 65.87387 | 0.3281374 | 0.1651029 | 1170.384 | 0 | 0 | 0 |  | Fe_Cr_Ni_Si_Ta | Fe17Cr9Ni34Si13Ta28 | 0.07395863 | -35.32634 | 7.148515 | 30.32484 | 853.108 | 165.8785 | 317.2541 | 385.9058
2858 | 2858 | 12 | 6 | 43 | 11 | 28 | 66.24745 | 0.3298805 | 0.1704966 | 1242.984 | 0 | 0 | 0 |  | Fe_Cr_Ni_Si_Ta | Fe12Cr6Ni43Si11Ta28 | 0.07274829 | -34.9088 | 7.46 | 28.64681 | 856.4896 | 169.7151 | 313.8213 | 367.5895
2859 | 2859 | 9 | 45 | 3 | 35 | 8 | 59.98486 | 0.3093424 | 0.09684201 | 423.9029 | 0 | 0 | 0 |  | Fe_Cr_Ni_Si_Ta | Fe9Cr45Ni3Si35Ta8 | 0.06009425 | -37.952 | 5.52 | 33.81287 | 1114.632 | 195.6135 | 314.3957 | 250.928
2860 | 2860 | 14 | 39 | 5 | 31 | 10 | 61.23462 | 0.311091 | 0.1118972 | 550.6021 | 0 | 0 | 0 |  | Fe_Cr_Ni_Si_Ta | Fe14Cr39Ni5Si31Ta10 | 0.06284969 | -37.47128 | 5.757576 | 34.22529 | 1097.041 | 174.3809 | 314.4542 | 246.2706
2861 | 2861 | 19 | 33 | 8 | 27 | 12 | 62.64786 | 0.3128313 | 0.1241225 | 669.2336 | 0 | 0 | 0 |  | Fe_Cr_Ni_Si_Ta | Fe19Cr33Ni8Si27Ta12 | 0.06466872 | -36.51097 | 6.040404 | 34.11152 | 1011.479 | 187.7548 | 336.8256 | 229.0448
2862 | 2862 | 22 | 28 | 12 | 24 | 14 | 63.62937 | 0.3149635 | 0.1323125 | 757.2507 | 0 | 0 | 0 |  | Fe_Cr_Ni_Si_Ta | Fe22Cr28Ni12Si24Ta14 | 0.06607853 | -35.7648 | 6.3 | 33.76922 | 968.8032 | 184.0668 | 297.8763 | 241.9958
2863 | 2863 | 24 | 23 | 17 | 20 | 16 | 65.26968 | 0.3162482 | 0.1410021 | 866.4044 | 0 | 0 | 0 |  | Fe_Cr_Ni_Si_Ta | Fe24Cr23Ni17Si20Ta16 | 0.06682407 | -34.2676 | 6.6 | 32.67966 | 899.1657 | 171.0712 | 311.4268 | 258.1307
2864 | 2864 | 25 | 18 | 22 | 17 | 18 | 66.11038 | 0.3186285 | 0.1482892 | 959.1963 | 0 | 0 | 0 |  | Fe_Cr_Ni_Si_Ta | Fe25Cr18Ni22Si17Ta18 | 0.06765471 | -33.2468 | 6.86 | 31.58781 | 851.7993 | 173.9543 | 350.0325 | 273.9567
2865 | 2865 | 24 | 13 | 30 | 13 | 20 | 67.7015 | 0.3203875 | 0.1553263 | 1067.539 | 0 | 0 | 0 |  | Fe_Cr_Ni_Si_Ta | Fe24Cr13Ni30Si13Ta20 | 0.06742606 | -31.294 | 7.22 | 29.29232 | 805.59 | 161.5578 | 356.845 | 346.1635
2866 | 2866 | 22 | 9 | 38 | 11 | 20 | 68.0311 | 0.3224226 | 0.1587693 | 1115.638 | 0 | 0 | 0 |  | Fe_Cr_Ni_Si_Ta | Fe22Cr9Ni38Si11Ta20 | 0.06609967 | -30.1348 | 7.54 | 27.65068 | 777.5992 | 151.998 | 382.1505 | 343.9255
2867 | 2867 | 16 | 6 | 50 | 8 | 20 | 69.36258 | 0.3234093 | 0.1622357 | 1182.317 | 0 | 0 | 0 |  | Fe_Cr_Ni_Si_Ta | Fe16Cr6Ni50Si8Ta20 | 0.06393183 | -27.8608 | 7.96 | 24.59593 | 728.3773 | 166.8646 | 335.6253 | 295.8687
2868 | 2868 | 14 | 50 | 3 | 25 | 7 | 69.47116 | 0.2922902 | 0.1008605 | 517.9646 | 0 | 0 | 0 |  | Fe_Cr_Ni_Si_Ta | Fe14Cr50Ni3Si25Ta7 | 0.05421415 | -31.69595 | 5.828283 | 30.69743 | 1005.296 | 231.8963 | 496.0998 | 226.1857
2869 | 2869 | 21 | 42 | 6 | 23 | 8 | 68.95825 | 0.2974995 | 0.1094137 | 588.2122 | 0 | 0 | 0 |  | Fe_Cr_Ni_Si_Ta | Fe21Cr42Ni6Si23Ta8 | 0.05510202 | -31.0532 | 6.12 | 30.7849 | 949.3544 | 221.7413 | 511.3558 | 192.359
2870 | 2870 | 26 | 36 | 9 | 20 | 9 | 69.77427 | 0.2998624 | 0.1177583 | 672.9168 | 0 | 0 | 0 |  | Fe_Cr_Ni_Si_Ta | Fe26Cr36Ni9Si20Ta9 | 0.05559698 | -29.5676 | 6.39 | 30.16621 | 865.0205 | 207.8088 | 488.2598 | 205.5297
2871 | 2871 | 28 | 29 | 13 | 18 | 11 | 69.1695 | 0.3052374 | 0.1299626 | 790.131 | 0 | 0 | 0 |  | Fe_Cr_Ni_Si_Ta | Fe28Cr29Ni13Si18Ta11 | 0.05847982 | -29.62188 | 6.616162 | 30.20118 | 845.7355 | 168.4448 | 468.0938 | 212.2182
2872 | 2872 | 30 | 24 | 18 | 16 | 12 | 69.37916 | 0.3082047 | 0.1336238 | 833.5826 | 0 | 0 | 0 |  | Fe_Cr_Ni_Si_Ta | Fe30Cr24Ni18Si16Ta12 | 0.05875562 | -28.7136 | 6.88 | 29.44079 | 767.7733 | 153.3579 | 432.1387 | 225.1064
2873 | 2873 | 31 | 18 | 25 | 13 | 14 | 70.02468 | 0.3117287 | 0.1390696 | 906.5566 | 1 | 0 | 0 |  | Fe_Cr_Ni_Si_Ta | Fe31Cr18Ni25Si13Ta14 | 0.05976929 | -27.30595 | 7.207921 | 27.9415 | 704.6937 | 140.2577 | 377.1502 | 249.9889
2874 | 2874 | 30 | 13 | 32 | 10 | 15 | 70.88953 | 0.3140798 | 0.1456221 | 997.244 | 1 | 0 | 0 |  | Fe_Cr_Ni_Si_Ta | Fe30Cr13Ni32Si10Ta15 | 0.05953937 | -25.5068 | 7.53 | 25.8774 | 657.9544 | 122.4419 | 387.8077 | 255.0482
2875 | 2875 | 26 | 8 | 42 | 8 | 15 | 70.80767 | 0.3175169 | 0.1506555 | 1060.093 | 1 | 0 | 0 |  | Fe_Cr_Ni_Si_Ta | Fe26Cr8Ni42Si8Ta15 | 0.05841866 | -24.28813 | 7.909091 | 24.02979 | 641.2531 | 130.4316 | 377.0807 | 269.5022
2876 | 2876 | 19 | 5 | 55 | 6 | 15 | 71.33295 | 0.3196716 | 0.1507272 | 1074.407 | 1 | 0 | 0 |  | Fe_Cr_Ni_Si_Ta | Fe19Cr5Ni55Si6Ta15 | 0.05664303 | -22.47 | 8.31 | 21.46881 | 569.4672 | 155.6023 | 350.4108 | 246.6221
2877 | 2877 | 21 | 52 | 3 | 17 | 7 | 77.55946 | 0.2808007 | 0.1003283 | 568.2823 | 0 | 0 | 0 |  | Fe_Cr_Ni_Si_Ta | Fe21Cr52Ni3Si17Ta7 | 0.04985816 | -24.6316 | 6.13 | 27.10922 | 737.71875 | 266.1399 | 684.9236 | 192.696
2878 | 2878 | 28 | 43 | 6 | 16 | 7 | 75.86396 | 0.2871869 | 0.1069058 | 618.5164 | 0 | 0 | 0 |  | Fe_Cr_Ni_Si_Ta | Fe28Cr43Ni6Si16Ta7 | 0.0492972 | -24.3436 | 6.41 | 27.05846 | 715.7517 | 240.1353 | 657.6946 | 209.8996
2879 | 2879 | 33 | 36 | 9 | 15 | 7 | 74.72334 | 0.2919891 | 0.1113126 | 653.1589 | 0 | 0 | 0 |  | Fe_Cr_Ni_Si_Ta | Fe33Cr36Ni9Si15Ta7 | 0.04872433 | -23.8764 | 6.65 | 26.8289 | 659.1408 | 186.0191 | 629.5919 | 195.9327
2880 | 2880 | 36 | 30 | 14 | 13 | 8 | 74.64771 | 0.2960223 | 0.1138409 | 682.4126 | 0 | 0 | 0 |  | Fe_Cr_Ni_Si_Ta | Fe36Cr30Ni14Si13Ta8 | 0.04942879 | -22.81737 | 6.930693 | 26.03866 | 594.6038 | 154.3732 | 585.7601 | 193.9315
2881 | 2881 | 38 | 24 | 19 | 11 | 9 | 74.51986 | 0.2999721 | 0.1191239 | 739.8126 | 1 | 0 | 0 |  | Fe_Cr_Ni_Si_Ta | Fe38Cr24Ni19Si11Ta9 | 0.05019934 | -21.74336 | 7.19802 | 25.03561 | 534.3517 | 120.7075 | 537.1273 | 192.7504
2882 | 2882 | 38 | 18 | 25 | 9 | 10 | 74.28315 | 0.3041531 | 0.1275003 | 831.1257 | 1 | 0 | 0 |  | Fe_Cr_Ni_Si_Ta | Fe38Cr18Ni25Si9Ta10 | 0.05103409 | -20.7792 | 7.48 | 23.8168 | 513.7275 | 100.7827 | 475.3496 | 200.1083
2883 | 2883 | 37 | 12 | 33 | 7 | 11 | 74.01331 | 0.3085975 | 0.1319775 | 885.4927 | 1 | 0 | 0 |  | Fe_Cr_Ni_Si_Ta | Fe37Cr12Ni33Si7Ta11 | 0.05144567 | -19.5756 | 7.81 | 22.06241 | 487.7012 | 95.89043 | 439.93 | 226.991
2884 | 2884 | 32 | 7 | 44 | 5 | 12 | 73.88247 | 0.3128323 | 0.1367084 | 945.719 | 1 | 0 | 0 |  | Fe_Cr_Ni_Si_Ta | Fe32Cr7Ni44Si5Ta12 | 0.05163491 | -18.3644 | 8.18 | 19.73727 | 456.9246 | 102.5295 | 380.7944 | 237.8497
2885 | 2885 | 23 | 4 | 57 | 4 | 12 | 73.35331 | 0.3164402 | 0.1391327 | 971.5573 | 1 | 0 | 0 |  | Fe_Cr_Ni_Si_Ta | Fe23Cr4Ni57Si4Ta12 | 0.0507738 | -17.6968 | 8.54 | 18.10497 | 418.8893 | 117.5006 | 377.3242 | 236.1783
2886 | 2886 | 37 | 42 | 6 | 10 | 5 | 82.05672 | 0.278507 | 0.09707236 | 569.6846 | 0 | 0 | 0 |  | Fe_Cr_Ni_Si_Ta | Fe37Cr42Ni6Si10Ta5 | 0.04071088 | -17.0268 | 6.73 | 22.36493 | 399.1899 | 169.4913 | 698.8729 | 187.5239
2887 | 2887 | 41 | 35 | 9 | 10 | 5 | 79.8317 | 0.2846576 | 0.1001718 | 586.9639 | 0 | 0 | 0 |  | Fe_Cr_Ni_Si_Ta | Fe41Cr35Ni9Si10Ta5 | 0.04072141 | -17.4732 | 6.93 | 22.65811 | 404.9703 | 159.4695 | 613.103 | 198.1226
2888 | 2888 | 44 | 28 | 13 | 9 | 6 | 78.43401 | 0.2906637 | 0.1067401 | 645.5196 | 0 | 0 | 0 |  | Fe_Cr_Ni_Si_Ta | Fe44Cr28Ni13Si9Ta6 | 0.04258644 | -17.284 | 7.16 | 22.36068 | 417.722 | 161.2736 | 563.5647 | 170.2051
2889 | 2889 | 45 | 22 | 18 | 8 | 7 | 77.28682 | 0.2959891 | 0.1124424 | 698.8693 | 0 | 0 | 0 |  | Fe_Cr_Ni_Si_Ta | Fe45Cr22Ni18Si8Ta7 | 0.04426091 | -17.1388 | 7.39 | 21.90411 | 410.453 | 118.3199 | 511.3286 | 162.6407
2890 | 2890 | 45 | 16 | 25 | 6 | 8 | 77.08263 | 0.3004042 | 0.1167693 | 749.9998 | 1 | 0 | 0 |  | Fe_Cr_Ni_Si_Ta | Fe45Cr16Ni25Si6Ta8 | 0.04503286 | -15.8224 | 7.7 | 20.15416 | 382.7315 | 95.27037 | 458.0885 | 214.8846
2891 | 2891 | 43 | 11 | 32 | 5 | 9 | 76.13011 | 0.3052001 | 0.1218106 | 801.0811 | 1 | 0 | 0 |  | Fe_Cr_Ni_Si_Ta | Fe43Cr11Ni32Si5Ta9 | 0.04634918 | -15.6076 | 7.95 | 19.16533 | 385.2792 | 94.65358 | 399.2011 | 212.9013
2892 | 2892 | 38 | 6 | 43 | 3 | 11 | 75.91534 | 0.3101089 | 0.1264198 | 859.7 | 1 | 0 | 0 |  | Fe_Cr_Ni_Si_Ta | Fe38Cr6Ni43Si3Ta11 | 0.04829099 | -14.67111 | 8.287129 | 16.38726 | 365.049 | 84.38261 | 363.882 | 249.303
2893 | 2893 | 50 | 32 | 9 | 6 | 3 | 83.67283 | 0.2799776 | 0.08385851 | 462.8429 | 0 | 0 | 0 |  | Fe_Cr_Ni_Si_Ta | Fe50Cr32Ni9Si6Ta3 | 0.03161163 | -11.5972 | 7.21 | 18.18351 | 241.988 | 109.5491 | 478.1421 | 166.6463
2894 | 2894 | 52 | 25 | 13 | 6 | 4 | 81.1201 | 0.2873787 | 0.09219128 | 528.5259 | 0 | 0 | 0 |  | Fe_Cr_Ni_Si_Ta | Fe52Cr25Ni13Si6Ta4 | 0.03487837 | -12.4756 | 7.4 | 18.71791 | 279.4477 | 122.6816 | 488.8049 | 155.6632
2895 | 2895 | 53 | 19 | 18 | 5 | 5 | 79.94207 | 0.2928114 | 0.09816753 | 583.1815 | 0 | 0 | 0 |  | Fe_Cr_Ni_Si_Ta | Fe53Cr19Ni18Si5Ta5 | 0.03700243 | -12.1396 | 7.63 | 17.96079 | 295.879 | 119.6993 | 437.7314 | 156.3736
2896 | 2896 | 53 | 13 | 23 | 4 | 6 | 78.74269 | 0.2981922 | 0.1094327 | 691.5769 | 1 | 0 | 0 |  | Fe_Cr_Ni_Si_Ta | Fe53Cr13Ni23Si4Ta6 | 0.03907353 | -11.79716 | 7.858586 | 16.99673 | 300.2094 | 105.968 | 374.2317 | 169.9487
2897 | 2897 | 50 | 8 | 30 | 4 | 8 | 76.55997 | 0.3050519 | 0.1158006 | 745.1428 | 1 | 0 | 0 |  | Fe_Cr_Ni_Si_Ta | Fe50Cr8Ni30Si4Ta8 | 0.04358873 | -13.3056 | 8.04 | 17.4 | 351.0914 | 97.95296 | 322.5782 | 184.3432
2898 | 2898 | 12 | 33 | 3 | 47 | 5 | 48.75158 | 0.3313466 | 0.09285717 | 314.0937 | 0 | 0 | 0 |  | Fe_Cr_Ni_Si_Ta | Fe12Cr33Ni3Si47Ta5 | 0.05596308 | -39.8312 | 5.37 | 34.65025 | 1139.729 | 219.4592 | 167.5166 | 298.5398
2899 | 2899 | 11 | 39 | 5 | 40 | 5 | 54.86707 | 0.3183619 | 0.09415577 | 363.9619 | 0 | 0 | 0 |  | Fe_Cr_Ni_Si_Ta | Fe11Cr39Ni5Si40Ta5 | 0.05448808 | -38.8556 | 5.57 | 33.98514 | 1129.233 | 208.3709 | 261.2805 | 262.0519
2900 | 2900 | 10 | 44 | 7 | 34 | 4 | 60.41087 | 0.3066726 | 0.09129475 | 379.3456 | 0 | 0 | 0 |  | Fe_Cr_Ni_Si_Ta | Fe10Cr44Ni7Si34Ta4 | 0.05032712 | -36.63626 | 5.757576 | 32.63392 | 1106.892 | 222.9099 | 327.5124 | 247.0737
2901 | 2901 | 9 | 49 | 11 | 27 | 4 | 67.48019 | 0.2945351 | 0.09342815 | 438.6861 | 0 | 0 | 0 |  | Fe_Cr_Ni_Si_Ta | Fe9Cr49Ni11Si27Ta4 | 0.04754739 | -33.1936 | 6.04 | 30.93138 | 1065.723 | 226.388 | 503.457 | 203.8533
2902 | 2902 | 7 | 53 | 14 | 22 | 3 | 73.01001 | 0.2845295 | 0.08853351 | 431.6638 | 0 | 0 | 0 |  | Fe_Cr_Ni_Si_Ta | Fe7Cr53Ni14Si22Ta3 | 0.04266038 | -29.77451 | 6.232323 | 28.95521 | 965.2213 | 286.3698 | 597.4938 | 208.7742
2903 | 2903 | 19 | 21 | 3 | 51 | 6 | 43.58922 | 0.3460029 | 0.1079311 | 356.9751 | 0 | 0 | 0 |  | Fe_Cr_Ni_Si_Ta | Fe19Cr21Ni3Si51Ta6 | 0.05906263 | -40.3464 | 5.42 | 36.0903 | 1130.473 | 238.4573 | 98.38039 | 331.5328
2904 | 2904 | 17 | 27 | 5 | 44 | 7 | 49.26871 | 0.3338052 | 0.1092211 | 418.1847 | 0 | 0 | 0 |  | Fe_Cr_Ni_Si_Ta | Fe17Cr27Ni5Si44Ta7 | 0.06030087 | -40.7524 | 5.59 | 36.00264 | 1146.901 | 184.9566 | 150.1777 | 259.9313
2905 | 2905 | 16 | 32 | 7 | 38 | 8 | 54.65065 | 0.3234197 | 0.1120553 | 487.2234 | 0 | 0 | 0 |  | Fe_Cr_Ni_Si_Ta | Fe16Cr32Ni7Si38Ta8 | 0.06068052 | -39.82982 | 5.762376 | 35.42065 | 1137.347 | 149.5672 | 206.6364 | 225.1857
2906 | 2906 | 14 | 36 | 10 | 32 | 8 | 59.74938 | 0.3139507 | 0.1121673 | 533.4861 | 0 | 0 | 0 |  | Fe_Cr_Ni_Si_Ta | Fe14Cr36Ni10Si32Ta8 | 0.05894463 | -37.904 | 5.96 | 34.28177 | 1125.67 | 154.5611 | 295.4225 | 213.999
2907 | 2907 | 11 | 40 | 14 | 26 | 9 | 65.3385 | 0.3051602 | 0.1149001 | 607.2439 | 0 | 0 | 0 |  | Fe_Cr_Ni_Si_Ta | Fe11Cr40Ni14Si26Ta9 | 0.05849848 | -35.3924 | 6.17 | 32.88449 | 1080.615 | 153.3288 | 428.5132 | 215.6536
2908 | 2908 | 9 | 44 | 18 | 21 | 8 | 70.67744 | 0.2959587 | 0.1122046 | 627.7698 | 0 | 0 | 0 |  | Fe_Cr_Ni_Si_Ta | Fe9Cr44Ni18Si21Ta8 | 0.05410137 | -31.726 | 6.4 | 30.67556 | 986.2013 | 195.7611 | 586.9755 | 193.6929
2909 | 2909 | 7 | 46 | 23 | 16 | 7 | 75.801 | 0.2882927 | 0.1085726 | 635.6385 | 0 | 0 | 0 |  | Fe_Cr_Ni_Si_Ta | Fe7Cr46Ni23Si16Ta7 | 0.04949084 | -27.69187 | 6.676768 | 28.15411 | 861.9894 | 232.0629 | 675.0583 | 182.0107
2910 | 2910 | 29 | 12 | 3 | 52 | 4 | 41.02219 | 0.353119 | 0.1234984 | 409.2269 | 0 | 0 | 0 |  | Fe_Cr_Ni_Si_Ta | Fe29Cr12Ni3Si52Ta4 | 0.05311131 | -38.7816 | 5.62 | 35.99708 | 1073.56 | 306.7385 | 39.3526 | 338.8835
2911 | 2911 | 27 | 16 | 4 | 46 | 8 | 45.83528 | 0.3443152 | 0.1263079 | 491.0712 | 0 | 0 | 0 |  | Fe_Cr_Ni_Si_Ta | Fe27Cr16Ni4Si46Ta8 | 0.06260557 | -41.10577 | 5.70297 | 37.15788 | 1120.293 | 188.2017 | 83.85119 | 278.1761
2912 | 2912 | 24 | 21 | 6 | 39 | 10 | 51.19656 | 0.3341235 | 0.1255687 | 552.3192 | 0 | 0 | 0 |  | Fe_Cr_Ni_Si_Ta | Fe24Cr21Ni6Si39Ta10 | 0.06530505 | -41.0988 | 5.84 | 36.91016 | 1105.946 | 170.0975 | 145.9848 | 237.1337
2913 | 2913 | 21 | 25 | 9 | 34 | 12 | 55.64573 | 0.3267084 | 0.1284176 | 627.959 | 0 | 0 | 0 |  | Fe_Cr_Ni_Si_Ta | Fe21Cr25Ni9Si34Ta12 | 0.06693094 | -40.39526 | 5.980198 | 36.38988 | 1081.603 | 155.7469 | 183.4189 | 246.3137
2914 | 2914 | 17 | 28 | 13 | 29 | 13 | 59.66784 | 0.3203603 | 0.1302276 | 690.6283 | 0 | 0 | 0 |  | Fe_Cr_Ni_Si_Ta | Fe17Cr28Ni13Si29Ta13 | 0.06686384 | -39.0884 | 6.15 | 35.47661 | 1070.248 | 138.9886 | 284.577 | 231.6501
2915 | 2915 | 14 | 31 | 17 | 24 | 14 | 64.13031 | 0.3137772 | 0.1334128 | 771.1666 | 0 | 0 | 0 |  | Fe_Cr_Ni_Si_Ta | Fe14Cr31Ni17Si24Ta14 | 0.06602796 | -36.7612 | 6.34 | 33.97058 | 1001.683 | 169.9623 | 330.7007 | 244.389
2916 | 2916 | 11 | 34 | 23 | 19 | 13 | 68.9752 | 0.3061538 | 0.1350161 | 837.28 | 0 | 0 | 0 |  | Fe_Cr_Ni_Si_Ta | Fe11Cr34Ni23Si19Ta13 | 0.06186019 | -33.1172 | 6.63 | 31.53966 | 946.3459 | 172.4809 | 487.9852 | 213.3752
2917 | 2917 | 8 | 36 | 29 | 15 | 12 | 73.00125 | 0.3003246 | 0.1341988 | 872.2202 | 1 | 0 | 0 |  | Fe_Cr_Ni_Si_Ta | Fe8Cr36Ni29Si15Ta12 | 0.05795023 | -29.7104 | 6.9 | 29.15888 | 883.9802 | 185.3824 | 566.7957 | 240.0728
2918 | 2918 | 6 | 37 | 36 | 12 | 9 | 76.29765 | 0.2948218 | 0.1257794 | 816.107 | 1 | 0 | 0 |  | Fe_Cr_Ni_Si_Ta | Fe6Cr37Ni36Si12Ta9 | 0.05082928 | -25.9164 | 7.23 | 26.61503 | 766.2031 | 203.7197 | 653.8146 | 200.4347
2919 | 2919 | 38 | 10 | 3 | 43 | 6 | 46.21734 | 0.3443964 | 0.1373278 | 559.0476 | 0 | 0 | 0 |  | Fe_Cr_Ni_Si_Ta | Fe38Cr10Ni3Si43Ta6 | 0.05716435 | -39.1552 | 5.96 | 36.51027 | 1063.406 | 238.2688 | 53.20956 | 266.0631
2920 | 2920 | 34 | 13 | 4 | 38 | 10 | 49.92453 | 0.3388057 | 0.1362319 | 611.9905 | 0 | 0 | 0 |  | Fe_Cr_Ni_Si_Ta | Fe34Cr13Ni4Si38Ta10 | 0.06521828 | -40.4473 | 5.979798 | 37.10056 | 1067.822 | 181.8266 | 107.8249 | 252.3365
2921 | 2921 | 29 | 16 | 7 | 33 | 14 | 53.89333 | 0.3334609 | 0.1380504 | 688.684 | 0 | 0 | 0 |  | Fe_Cr_Ni_Si_Ta | Fe29Cr16Ni7Si33Ta14 | 0.07050564 | -40.93337 | 6.060606 | 37.19998 | 1048.112 | 149.5749 | 154.7705 | 249.7994
2922 | 2922 | 25 | 19 | 10 | 29 | 17 | 57.45398 | 0.328654 | 0.1407182 | 764.9876 | 0 | 0 | 0 |  | Fe_Cr_Ni_Si_Ta | Fe25Cr19Ni10Si29Ta17 | 0.07272262 | -40.3364 | 6.15 | 36.65774 | 1005.669 | 166.0406 | 166.0359 | 256.5374
2923 | 2923 | 20 | 21 | 15 | 25 | 19 | 60.61174 | 0.3248614 | 0.1441303 | 842.7901 | 0 | 0 | 0 |  | Fe_Cr_Ni_Si_Ta | Fe20Cr21Ni15Si25Ta19 | 0.07321003 | -39.4032 | 6.31 | 35.75248 | 984.7228 | 169.3784 | 271.1353 | 265.1191
2924 | 2924 | 16 | 24 | 20 | 21 | 19 | 64.28781 | 0.3192223 | 0.1462536 | 911.0703 | 0 | 0 | 0 |  | Fe_Cr_Ni_Si_Ta | Fe16Cr24Ni20Si21Ta19 | 0.07099654 | -37.0832 | 6.51 | 33.99471 | 949.2056 | 174.8684 | 359.359375 | 303.0861
2925 | 2925 | 12 | 26 | 26 | 17 | 18 | 67.85476 | 0.3139617 | 0.1478967 | 971.9123 | 0 | 0 | 0 |  | Fe_Cr_Ni_Si_Ta | Fe12Cr26Ni26Si17Ta18 | 0.06777053 | -34.30915 | 6.767677 | 31.85071 | 907.1038 | 171.5054 | 408.9098 | 292.1486
2926 | 2926 | 9 | 28 | 34 | 13 | 17 | 71.88634 | 0.3084856 | 0.1486534 | 1031.769 | 0 | 0 | 0 |  | Fe_Cr_Ni_Si_Ta | Fe9Cr28Ni34Si13Ta17 | 0.06342238 | -30.40329 | 7.09901 | 28.84843 | 852.2502 | 177.2091 | 472.1452 | 284.243
2927 | 2927 | 6 | 28 | 43 | 11 | 12 | 73.92859 | 0.3042827 | 0.1384796 | 938.8225 | 1 | 0 | 0 |  | Fe_Cr_Ni_Si_Ta | Fe6Cr28Ni43Si11Ta12 | 0.05542543 | -27.0104 | 7.5 | 26.66908 | 791.0336 | 199.5078 | 560.257 | 208.8814
2928 | 2928 | 45 | 8 | 3 | 35 | 9 | 51.15173 | 0.337706 | 0.1454591 | 691.4769 | 0 | 0 | 0 |  | Fe_Cr_Ni_Si_Ta | Fe45Cr8Ni3Si35Ta9 | 0.06181506 | -38.194 | 6.23 | 36.18992 | 987.7023 | 211.1245 | 101.5982 | 217.3662
2929 | 2929 | 39 | 10 | 5 | 31 | 14 | 54.03366 | 0.3350238 | 0.1458645 | 752.6304 | 0 | 0 | 0 |  | Fe_Cr_Ni_Si_Ta | Fe39Cr10Ni5Si31Ta14 | 0.06969703 | -39.4323 | 6.222222 | 36.69045 | 977.9838 | 180.5184 | 150.6525 | 215.5751
2930 | 2930 | 33 | 12 | 8 | 27 | 19 | 57.11453 | 0.332326 | 0.1479122 | 830.0076 | 0 | 0 | 0 |  | Fe_Cr_Ni_Si_Ta | Fe33Cr12Ni8Si27Ta19 | 0.07473089 | -39.81063 | 6.252525 | 36.6139 | 970.1885 | 170.9153 | 200.7989 | 272.8956
2931 | 2931 | 28 | 14 | 12 | 24 | 22 | 59.68055 | 0.3296844 | 0.1501051 | 896.0483 | 0 | 0 | 0 |  | Fe_Cr_Ni_Si_Ta | Fe28Cr14Ni12Si24Ta22 | 0.07608598 | -39.3328 | 6.34 | 35.94218 | 945.7704 | 176.4906 | 233.1957 | 337.808
2932 | 2932 | 23 | 16 | 17 | 20 | 24 | 62.89967 | 0.3260129 | 0.1522178 | 970.2984 | 0 | 0 | 0 |  | Fe_Cr_Ni_Si_Ta | Fe23Cr16Ni17Si20Ta24 | 0.07564785 | -37.7096 | 6.5 | 34.4109 | 910.7439 | 183.6907 | 272.2636 | 366.2138
2933 | 2933 | 18 | 18 | 22 | 17 | 25 | 65.49413 | 0.3229228 | 0.1538335 | 1028.616 | 0 | 0 | 0 |  | Fe_Cr_Ni_Si_Ta | Fe18Cr18Ni22Si17Ta25 | 0.07456695 | -36.212 | 6.65 | 32.89377 | 904.1324 | 155.8009 | 318.1744 | 376.4998
2934 | 2934 | 13 | 20 | 30 | 13 | 24 | 69.09804 | 0.3181082 | 0.1556228 | 1099.398 | 0 | 0 | 0 |  | Fe_Cr_Ni_Si_Ta | Fe13Cr20Ni30Si13Ta24 | 0.07098248 | -33.1068 | 6.96 | 30.03648 | 860.6523 | 168.4514 | 348.2355 | 329.176
2935 | 2935 | 9 | 20 | 38 | 11 | 22 | 70.71179 | 0.316128 | 0.1562611 | 1126.711 | 0 | 0 | 0 |  | Fe_Cr_Ni_Si_Ta | Fe9Cr20Ni38Si11Ta22 | 0.06775672 | -31.342 | 7.26 | 28.18705 | 853.2385 | 157.1634 | 395.2081 | 366.2148
2936 | 2936 | 6 | 20 | 50 | 8 | 16 | 73.71055 | 0.3109558 | 0.1486641 | 1071.696 | 1 | 0 | 0 |  | Fe_Cr_Ni_Si_Ta | Fe6Cr20Ni50Si8Ta16 | 0.05908111 | -26.1472 | 7.8 | 24.51856 | 747.0586 | 180.1207 | 459.804 | 269.5341
2937 | 2937 | 50 | 7 | 3 | 25 | 14 | 57.92373 | 0.3297516 | 0.1495811 | 839.4006 | 0 | 0 | 0 |  | Fe_Cr_Ni_Si_Ta | Fe50Cr7Ni3Si25Ta14 | 0.06706383 | -35.10907 | 6.484848 | 34.39835 | 858.0162 | 192.6388 | 130.8479 | 208.1814
2938 | 2938 | 42 | 8 | 6 | 23 | 21 | 59.36879 | 0.3309674 | 0.1543959 | 928.0867 | 0 | 0 | 0 |  | Fe_Cr_Ni_Si_Ta | Fe42Cr8Ni6Si23Ta21 | 0.0746785 | -36.9688 | 6.41 | 35.07136 | 863.8312 | 198.0872 | 210.4246 | 319.7321
2939 | 2939 | 36 | 9 | 9 | 20 | 26 | 61.47502 | 0.3302747 | 0.1561639 | 994.5025 | 0 | 0 | 0 |  | Fe_Cr_Ni_Si_Ta | Fe36Cr9Ni9Si20Ta26 | 0.07761986 | -36.8732 | 6.42 | 34.54794 | 864.609375 | 185.5929 | 238.6035 | 364.3005
2940 | 2940 | 29 | 11 | 13 | 18 | 28 | 63.0453 | 0.3289264 | 0.1559055 | 1023.862 | 0 | 0 | 0 |  | Fe_Cr_Ni_Si_Ta | Fe29Cr11Ni13Si18Ta28 | 0.07812618 | -36.79053 | 6.464646 | 33.96133 | 879.7323 | 173.8608 | 258.4956 | 418.351
2941 | 2941 | 24 | 12 | 18 | 16 | 30 | 64.6308 | 0.3278477 | 0.1583274 | 1079.955 | 0 | 0 | 0 |  | Fe_Cr_Ni_Si_Ta | Fe24Cr12Ni18Si16Ta30 | 0.07774935 | -36.2352 | 6.58 | 32.88526 | 867.291 | 170.8271 | 291.5139 | 399.9336
2942 | 2942 | 18 | 14 | 25 | 13 | 31 | 67.26161 | 0.3249671 | 0.1613225 | 1157.125 | 0 | 0 | 0 |  | Fe_Cr_Ni_Si_Ta | Fe18Cr14Ni25Si13Ta31 | 0.07583967 | -34.4974 | 6.782178 | 30.72276 | 855.5535 | 159.1047 | 321.335 | 420.1494
2943 | 2943 | 13 | 15 | 32 | 10 | 30 | 69.71416 | 0.3221352 | 0.1633666 | 1218.871 | 0 | 0 | 0 |  | Fe_Cr_Ni_Si_Ta | Fe13Cr15Ni32Si10Ta30 | 0.07319036 | -32.3708 | 7.04 | 28.16576 | 842.6455 | 159.8035 | 354.7621 | 400.396
2944 | 2944 | 8 | 15 | 42 | 8 | 26 | 71.38031 | 0.3196813 | 0.1638922 | 1243.132 | 0 | 0 | 0 |  | Fe_Cr_Ni_Si_Ta | Fe8Cr15Ni42Si8Ta26 | 0.06917526 | -30.40016 | 7.434343 | 25.79538 | 837.5323 | 168.9319 | 374.2206 | 342.2941
2945 | 2945 | 5 | 15 | 55 | 6 | 19 | 73.61041 | 0.3152341 | 0.157744 | 1188.792 | 1 | 0 | 0 |  | Fe_Cr_Ni_Si_Ta | Fe5Cr15Ni55Si6Ta19 | 0.06112455 | -25.6356 | 7.99 | 22.46664 | 726.8938 | 177.73 | 442.5843 | 310.1292
2946 | 2946 | 52 | 7 | 3 | 17 | 21 | 64.02729 | 0.3244567 | 0.1553319 | 1008.551 | 0 | 0 | 0 |  | Fe_Cr_Ni_Si_Ta | Fe52Cr7Ni3Si17Ta21 | 0.07139764 | -30.9736 | 6.61 | 31.55947 | 745.9742 | 177.3653 | 230.9407 | 327.9567
2947 | 2947 | 43 | 7 | 6 | 16 | 28 | 64.15185 | 0.3278574 | 0.1586812 | 1069.012 | 0 | 0 | 0 |  | Fe_Cr_Ni_Si_Ta | Fe43Cr7Ni6Si16Ta28 | 0.07678635 | -33.0268 | 6.5 | 32.25818 | 796.6068 | 188.6311 | 254.8805 | 418.4097
2948 | 2948 | 36 | 7 | 9 | 15 | 33 | 64.42676 | 0.3299606 | 0.1594576 | 1098.559 | 0 | 0 | 0 |  | Fe_Cr_Ni_Si_Ta | Fe36Cr7Ni9Si15Ta33 | 0.07912734 | -34.1184 | 6.45 | 32.37036 | 816.1481 | 171.4197 | 285.3271 | 452.9998
2949 | 2949 | 30 | 8 | 14 | 13 | 36 | 65.90471 | 0.3294066 | 0.1611308 | 1150.009 | 0 | 0 | 0 |  | Fe_Cr_Ni_Si_Ta | Fe30Cr8Ni14Si13Ta36 | 0.07872104 | -33.59749 | 6.534653 | 31.11401 | 814.0774 | 170.8663 | 282.8514 | 445.9644
2950 | 2950 | 24 | 9 | 19 | 11 | 38 | 67.34312 | 0.3286582 | 0.1626188 | 1197.117 | 0 | 0 | 0 |  | Fe_Cr_Ni_Si_Ta | Fe24Cr9Ni19Si11Ta38 | 0.0778255 | -32.94108 | 6.633663 | 29.63689 | 808.4949 | 177.4112 | 275.4422 | 485.7809
2951 | 2951 | 18 | 10 | 25 | 9 | 38 | 68.84503 | 0.3273526 | 0.1646751 | 1247.356 | 0 | 0 | 0 |  | Fe_Cr_Ni_Si_Ta | Fe18Cr10Ni25Si9Ta38 | 0.07626183 | -32.1808 | 6.8 | 27.82876 | 814.3448 | 181.1195 | 303.0987 | 491.8536
2952 | 2952 | 12 | 11 | 33 | 7 | 37 | 70.51982 | 0.3255869 | 0.1680414 | 1313.411 | 0 | 0 | 0 |  | Fe_Cr_Ni_Si_Ta | Fe12Cr11Ni33Si7Ta37 | 0.07407817 | -31.1664 | 7.05 | 25.48411 | 827.923 | 177.0055 | 361.2471 | 427.1764
2953 | 2953 | 7 | 12 | 44 | 5 | 32 | 72.6041 | 0.3221078 | 0.1709711 | 1370.845 | 0 | 0 | 0 |  | Fe_Cr_Ni_Si_Ta | Fe7Cr12Ni44Si5Ta32 | 0.07018213 | -28.9924 | 7.48 | 22.41673 | 794.9532 | 184.2326 | 357.4634 | 451.4271
2954 | 2954 | 4 | 12 | 57 | 4 | 23 | 74.08662 | 0.3180322 | 0.1659404 | 1310.281 | 1 | 0 | 0 |  | Fe_Cr_Ni_Si_Ta | Fe4Cr12Ni57Si4Ta23 | 0.06338979 | -25.2924 | 8.05 | 19.95094 | 725.4118 | 196.5757 | 395.8473 | 340.6323
2955 | 2955 | 42 | 5 | 6 | 10 | 37 | 67.77481 | 0.3276776 | 0.1614946 | 1189.286 | 0 | 0 | 0 |  | Fe_Cr_Ni_Si_Ta | Fe42Cr5Ni6Si10Ta37 | 0.07741678 | -28.6548 | 6.51 | 28.57201 | 729.2132 | 167.5441 | 237.0677 | 498.3051
2956 | 2956 | 35 | 5 | 9 | 10 | 41 | 67.28363 | 0.3301576 | 0.1606127 | 1184.452 | 0 | 0 | 0 |  | Fe_Cr_Ni_Si_Ta | Fe35Cr5Ni9Si10Ta41 | 0.07852184 | -30.1764 | 6.45 | 28.99155 | 756.0942 | 174.7132 | 242.938 | 507.5302
2957 | 2957 | 28 | 6 | 13 | 9 | 44 | 67.87718 | 0.3306876 | 0.1601466 | 1198.272 | 0 | 0 | 0 |  | Fe_Cr_Ni_Si_Ta | Fe28Cr6Ni13Si9Ta44 | 0.07811203 | -30.4128 | 6.46 | 28.25314 | 775.0722 | 173.3332 | 304.4227 | 533.1838
2958 | 2958 | 22 | 7 | 18 | 8 | 45 | 68.60362 | 0.3304329 | 0.1613741 | 1227.621 | 0 | 0 | 0 |  | Fe_Cr_Ni_Si_Ta | Fe22Cr7Ni18Si8Ta45 | 0.07718383 | -30.61 | 6.55 | 27.22132 | 784.6157 | 181.7093 | 302.5187 | 505.3311
2959 | 2959 | 16 | 8 | 25 | 6 | 45 | 70.16753 | 0.3290835 | 0.1648737 | 1295.641 | 0 | 0 | 0 |  | Fe_Cr_Ni_Si_Ta | Fe16Cr8Ni25Si6Ta45 | 0.07515822 | -29.8116 | 6.75 | 24.71841 | 789.9991 | 181.6751 | 299.3517 | 526.2426
2960 | 2960 | 11 | 9 | 32 | 5 | 43 | 71.14504 | 0.3277101 | 0.1686024 | 1351.686 | 0 | 0 | 0 |  | Fe_Cr_Ni_Si_Ta | Fe11Cr9Ni32Si5Ta43 | 0.0737896 | -29.8228 | 6.97 | 23.15405 | 805.2263 | 175.1896 | 311.0628 | 508.7927
2961 | 2961 | 6 | 11 | 43 | 3 | 38 | 73.53649 | 0.3235844 | 0.1740368 | 1444.938 | 0 | 0 | 0 |  | Fe_Cr_Ni_Si_Ta | Fe6Cr11Ni43Si3Ta38 | 0.07055641 | -27.84825 | 7.386139 | 19.60746 | 777.3611 | 194.1805 | 335.775 | 464.5714
2962 | 2962 | 32 | 3 | 9 | 6 | 50 | 69.20893 | 0.3317114 | 0.1582338 | 1217.359 | 0 | 0 | 0 |  | Fe_Cr_Ni_Si_Ta | Fe32Cr3Ni9Si6Ta50 | 0.07605328 | -26.1228 | 6.38 | 25.02079 | 714.3786 | 184.1878 | 294.9558 | 546.4857
2963 | 2963 | 25 | 4 | 13 | 6 | 52 | 69.08295 | 0.3326596 | 0.1571025 | 1207.686 | 0 | 0 | 0 |  | Fe_Cr_Ni_Si_Ta | Fe25Cr4Ni13Si6Ta52 | 0.07570906 | -27.3616 | 6.38 | 25.05414 | 739.0247 | 182.7345 | 278.742 | 519.0827
2964 | 2964 | 19 | 5 | 18 | 5 | 53 | 69.80201 | 0.3324071 | 0.1583462 | 1236.773 | 0 | 0 | 0 |  | Fe_Cr_Ni_Si_Ta | Fe19Cr5Ni18Si5Ta53 | 0.07437659 | -27.49 | 6.47 | 23.60741 | 742.0842 | 187.3044 | 260.6519 | 519.3408
2965 | 2965 | 13 | 6 | 23 | 4 | 53 | 70.5439 | 0.3319928 | 0.160142 | 1271.272 | 0 | 0 | 0 |  | Fe_Cr_Ni_Si_Ta | Fe13Cr6Ni23Si4Ta53 | 0.07306943 | -27.67636 | 6.575758 | 22.03641 | 757.7786 | 196.1497 | 272.817 | 543.9085
2966 | 2966 | 8 | 8 | 30 | 4 | 50 | 71.09698 | 0.330343 | 0.1650851 | 1329.733 | 0 | 0 | 0 |  | Fe_Cr_Ni_Si_Ta | Fe8Cr8Ni30Si4Ta50 | 0.07310223 | -29.1312 | 6.78 | 21.83209 | 770.9803 | 184.6491 | 288.097 | 491.8961
2967 | 2967 | 12 | 3 | 33 | 47 | 5 | 40.51849 | 0.3605945 | 0.1463736 | 539.6634 | 0 | 0 | 0 |  | Fe_Cr_Ni_Si_Ta | Fe12Cr3Ni33Si47Ta5 | 0.055608 | -42.9872 | 6.57 | 39.717 | 1161.713 | 176.0827 | 28.14325 | 268.5773
2968 | 2968 | 11 | 5 | 39 | 40 | 5 | 45.11115 | 0.3516716 | 0.1456924 | 603.3328 | 0 | 0 | 0 |  | Fe_Cr_Ni_Si_Ta | Fe11Cr5Ni39Si40Ta5 | 0.05416167 | -42.1332 | 6.93 | 38.92801 | 1145.575 | 182.216 | 99.83487 | 201.7388
2969 | 2969 | 10 | 7 | 44 | 34 | 4 | 49.22386 | 0.3437286 | 0.1407416 | 624.0159 | 0 | 0 | 0 |  | Fe_Cr_Ni_Si_Ta | Fe10Cr7Ni44Si34Ta4 | 0.04998772 | -39.65636 | 7.252525 | 37.49992 | 1107.165 | 207.4664 | 135.8436 | 195.2338
2970 | 2970 | 9 | 11 | 49 | 27 | 4 | 55.53412 | 0.3324209 | 0.1338184 | 654.1699 | 1 | 0 | 0 |  | Fe_Cr_Ni_Si_Ta | Fe9Cr11Ni49Si27Ta4 | 0.04729202 | -35.8992 | 7.56 | 35.01128 | 1038.596 | 194.9242 | 184.5411 | 172.187
2971 | 2971 | 7 | 14 | 53 | 22 | 3 | 60.13209 | 0.3242802 | 0.1245121 | 630.3447 | 1 | 0 | 0 |  | Fe_Cr_Ni_Si_Ta | Fe7Cr14Ni53Si22Ta3 | 0.04240939 | -31.98694 | 7.808081 | 32.69858 | 877.9583 | 237.9931 | 253.4129 | 184.2889
2972 | 2972 | 19 | 3 | 21 | 51 | 6 | 38.80978 | 0.3633231 | 0.1434352 | 498.9224 | 0 | 0 | 0 |  | Fe_Cr_Ni_Si_Ta | Fe19Cr3Ni21Si51Ta6 | 0.05884784 | -42.5352 | 6.14 | 39.32671 | 1154.846 | 166.3039 | 3.32445 | 307.5036
2973 | 2973 | 17 | 5 | 27 | 44 | 7 | 43.19588 | 0.3549115 | 0.1459853 | 581.8335 | 0 | 0 | 0 |  | Fe_Cr_Ni_Si_Ta | Fe17Cr5Ni27Si44Ta7 | 0.06011234 | -43.4188 | 6.47 | 39.35416 | 1155.641 | 142.3091 | 56.67479 | 258.0936
2974 | 2974 | 16 | 7 | 32 | 38 | 8 | 47.57205 | 0.3470952 | 0.1469443 | 655.8432 | 0 | 0 | 0 |  | Fe_Cr_Ni_Si_Ta | Fe16Cr7Ni32Si38Ta8 | 0.06053669 | -42.82953 | 6.752475 | 38.62452 | 1150.89 | 132.081 | 98.63216 | 207.7139
2975 | 2975 | 14 | 10 | 36 | 32 | 8 | 52.04157 | 0.3389075 | 0.1451693 | 706.4486 | 0 | 0 | 0 |  | Fe_Cr_Ni_Si_Ta | Fe14Cr10Ni36Si32Ta8 | 0.05883728 | -40.8784 | 7 | 37.19193 | 1121.041 | 147.1419 | 155.124 | 198.898
2976 | 2976 | 11 | 14 | 40 | 26 | 9 | 57.36385 | 0.3300349 | 0.1442459 | 775.233 | 0 | 0 | 0 |  | Fe_Cr_Ni_Si_Ta | Fe11Cr14Ni40Si26Ta9 | 0.05845828 | -38.3772 | 7.21 | 35.25039 | 1018.273 | 173.2737 | 248.3436 | 196.0508
2977 | 2977 | 9 | 18 | 44 | 21 | 8 | 62.38118 | 0.3211324 | 0.1384785 | 787.0139 | 1 | 0 | 0 |  | Fe_Cr_Ni_Si_Ta | Fe9Cr18Ni44Si21Ta8 | 0.05408082 | -34.3052 | 7.44 | 32.69419 | 957.6536 | 189.4985 | 348.8321 | 183.0773
2978 | 2978 | 7 | 23 | 46 | 16 | 7 | 68.09392 | 0.311044 | 0.1290694 | 765.2237 | 1 | 0 | 0 |  | Fe_Cr_Ni_Si_Ta | Fe7Cr23Ni46Si16Ta7 | 0.04949284 | -29.65371 | 7.606061 | 29.63231 | 849.2462 | 213.5806 | 506.2273 | 151.2661
2979 | 2979 | 29 | 3 | 12 | 52 | 4 | 38.63356 | 0.3618865 | 0.1425328 | 483.5499 | 0 | 0 | 0 |  | Fe_Cr_Ni_Si_Ta | Fe29Cr3Ni12Si52Ta4 | 0.05296961 | -39.7644 | 5.98 | 37.71618 | 1123.25 | 220.7182 | 13.46574 | 321.2673
2980 | 2980 | 27 | 4 | 16 | 46 | 8 | 42.61612 | 0.355582 | 0.1461723 | 575.6286 | 0 | 0 | 0 |  | Fe_Cr_Ni_Si_Ta | Fe27Cr4Ni16Si46Ta8 | 0.06250728 | -42.71032 | 6.178218 | 38.99909 | 1144.286 | 145.463 | 55.4325 | 253.4788
2981 | 2981 | 24 | 6 | 21 | 39 | 10 | 47.00633 | 0.3481845 | 0.1484494 | 662.3432 | 0 | 0 | 0 |  | Fe_Cr_Ni_Si_Ta | Fe24Cr6Ni21Si39Ta10 | 0.06523669 | -43.2648 | 6.44 | 38.83504 | 1145.881 | 104.7048 | 62.56742 | 239.0787
2982 | 2982 | 21 | 9 | 25 | 34 | 12 | 51.11185 | 0.3414036 | 0.1488747 | 732.6737 | 0 | 0 | 0 |  | Fe_Cr_Ni_Si_Ta | Fe21Cr9Ni25Si34Ta12 | 0.0669033 | -42.82325 | 6.613861 | 38.09141 | 1103.927 | 120.9826 | 105.207 | 257.7793
2983 | 2983 | 17 | 13 | 28 | 29 | 13 | 55.26865 | 0.3342101 | 0.1485217 | 792.7053 | 0 | 0 | 0 |  | Fe_Cr_Ni_Si_Ta | Fe17Cr13Ni28Si29Ta13 | 0.0668672 | -41.4284 | 6.75 | 36.83735 | 1052.426 | 161.4979 | 219.2769 | 221.9141
2984 | 2984 | 14 | 17 | 31 | 24 | 14 | 59.9124 | 0.3266549 | 0.1477317 | 854.4972 | 0 | 0 | 0 |  | Fe_Cr_Ni_Si_Ta | Fe14Cr17Ni31Si24Ta14 | 0.06605814 | -38.9676 | 6.9 | 34.99371 | 998.5565 | 161.1692 | 263.0096 | 214.8421
2985 | 2985 | 11 | 23 | 34 | 19 | 13 | 65.52961 | 0.3163922 | 0.141911 | 871.9197 | 0 | 0 | 0 |  | Fe_Cr_Ni_Si_Ta | Fe11Cr23Ni34Si19Ta13 | 0.06189367 | -34.6748 | 7.07 | 32.18866 | 945.509 | 172.8842 | 394.6333 | 229.336
2986 | 2986 | 8 | 29 | 36 | 15 | 12 | 70.73435 | 0.3069142 | 0.1359918 | 873.4106 | 1 | 0 | 0 |  | Fe_Cr_Ni_Si_Ta | Fe8Cr29Ni36Si15Ta12 | 0.05797651 | -30.598 | 7.18 | 29.4883 | 874.363 | 182.7957 | 486.2863 | 228.877
2987 | 2987 | 6 | 36 | 37 | 12 | 9 | 75.96064 | 0.2957886 | 0.1235982 | 794.4087 | 1 | 0 | 0 |  | Fe_Cr_Ni_Si_Ta | Fe6Cr36Ni37Si12Ta9 | 0.05083226 | -26.0124 | 7.27 | 26.65783 | 774.0084 | 200.2843 | 639.7095 | 179.0747
2988 | 2988 | 38 | 3 | 10 | 43 | 6 | 44.28088 | 0.3511237 | 0.1497221 | 614.2507 | 0 | 0 | 0 |  | Fe_Cr_Ni_Si_Ta | Fe38Cr3Ni10Si43Ta6 | 0.0570942 | -39.9924 | 6.24 | 37.57978 | 1076.194 | 207.1057 | 37.01375 | 239.0275
2989 | 2989 | 34 | 4 | 13 | 38 | 10 | 47.3881 | 0.3472955 | 0.15165 | 688.4937 | 0 | 0 | 0 |  | Fe_Cr_Ni_Si_Ta | Fe34Cr4Ni13Si38Ta10 | 0.06517704 | -41.799 | 6.343434 | 38.25097 | 1077.999 | 162.9376 | 77.51203 | 214.2451
2990 | 2990 | 29 | 7 | 16 | 33 | 14 | 51.32727 | 0.3417268 | 0.1519606 | 764.3179 | 0 | 0 | 0 |  | Fe_Cr_Ni_Si_Ta | Fe29Cr7Ni16Si33Ta14 | 0.07050204 | -42.53484 | 6.424242 | 38.12165 | 1049.085 | 154.7472 | 93.42453 | 229.0882
2991 | 2991 | 25 | 10 | 19 | 29 | 17 | 54.88081 | 0.3366928 | 0.1523575 | 831.0148 | 0 | 0 | 0 |  | Fe_Cr_Ni_Si_Ta | Fe25Cr10Ni19Si29Ta17 | 0.07274308 | -42.086 | 6.51 | 37.39666 | 1012.811 | 160.7568 | 144.2305 | 238.1492
2992 | 2992 | 20 | 15 | 21 | 25 | 19 | 58.86954 | 0.3301614 | 0.1515274 | 888.0916 | 0 | 0 | 0 |  | Fe_Cr_Ni_Si_Ta | Fe20Cr15Ni21Si25Ta19 | 0.07323568 | -40.6344 | 6.55 | 36.14637 | 979.2042 | 164.9662 | 235.638 | 237.4386
2993 | 2993 | 16 | 20 | 24 | 21 | 19 | 63.09562 | 0.3227682 | 0.1510583 | 942.7878 | 0 | 0 | 0 |  | Fe_Cr_Ni_Si_Ta | Fe16Cr20Ni24Si21Ta19 | 0.07101794 | -37.8784 | 6.67 | 34.20585 | 950.8969 | 158.239 | 311.6969 | 263.5753
2994 | 2994 | 12 | 26 | 26 | 17 | 18 | 67.85476 | 0.3139617 | 0.1486402 | 978.9805 | 0 | 0 | 0 |  | Fe_Cr_Ni_Si_Ta | Fe12Cr26Ni26Si17Ta18 | 0.06777053 | -34.30915 | 6.767677 | 31.85071 | 907.0733 | 168.7374 | 385.3226 | 302.4009
2995 | 2995 | 9 | 34 | 28 | 13 | 17 | 73.77876 | 0.3030947 | 0.144064 | 1001.178 | 0 | 0 | 0 |  | Fe_Cr_Ni_Si_Ta | Fe9Cr34Ni28Si13Ta17 | 0.0633819 | -29.41045 | 6.861386 | 28.68486 | 844.9941 | 175.2715 | 485.7664 | 277.7618
2996 | 2996 | 6 | 43 | 28 | 11 | 12 | 78.91988 | 0.290118 | 0.1307109 | 895.9775 | 1 | 0 | 0 |  | Fe_Cr_Ni_Si_Ta | Fe6Cr43Ni28Si11Ta12 | 0.05534862 | -25.1924 | 6.9 | 26.20382 | 776.9064 | 181.7717 | 672.4564 | 206.5864
2997 | 2997 | 45 | 3 | 8 | 35 | 9 | 49.72529 | 0.3424098 | 0.1523038 | 723.9302 | 0 | 0 | 0 |  | Fe_Cr_Ni_Si_Ta | Fe45Cr3Ni8Si35Ta9 | 0.0617911 | -38.89 | 6.43 | 36.78736 | 979.1658 | 214.3146 | 79.69289 | 214.1497
2998 | 2998 | 39 | 5 | 10 | 31 | 14 | 52.59649 | 0.3396069 | 0.1533596 | 793.779 | 0 | 0 | 0 |  | Fe_Cr_Ni_Si_Ta | Fe39Cr5Ni10Si31Ta14 | 0.06969659 | -40.33017 | 6.424242 | 37.17391 | 962.2792 | 185.4752 | 80.27291 | 243.2383
2999 | 2999 | 33 | 8 | 12 | 27 | 19 | 55.96488 | 0.3358708 | 0.1538911 | 866.4818 | 0 | 0 | 0 |  | Fe_Cr_Ni_Si_Ta | Fe33Cr8Ni12Si27Ta19 | 0.07474542 | -40.67911 | 6.414141 | 36.907 | 959.602 | 165.2426 | 160.1207 | 265.3961
3000 | 3000 | 28 | 12 | 14 | 24 | 22 | 59.10765 | 0.3314093 | 0.1527861 | 913.068 | 0 | 0 | 0 |  | Fe_Cr_Ni_Si_Ta | Fe28Cr12Ni14Si24Ta22 | 0.07609733 | -39.8 | 6.42 | 36.05551 | 936.9797 | 182.8029 | 228.9992 | 320.1443
3001 | 3001 | 23 | 17 | 16 | 20 | 24 | 63.19047 | 0.3251597 | 0.1522419 | 973.0666 | 0 | 0 | 0 |  | Fe_Cr_Ni_Si_Ta | Fe23Cr17Ni16Si20Ta24 | 0.07564032 | -37.4652 | 6.46 | 34.37135 | 913.5348 | 159.3341 | 307.681 | 359.3186
3002 | 3002 | 18 | 22 | 18 | 17 | 25 | 66.67427 | 0.3195235 | 0.1517222 | 1019.084 | 0 | 0 | 0 |  | Fe_Cr_Ni_Si_Ta | Fe18Cr22Ni18Si17Ta25 | 0.07453187 | -35.2216 | 6.49 | 32.78658 | 896.0881 | 159.264 | 328.5543 | 385.3319
3003 | 3003 | 13 | 30 | 20 | 13 | 24 | 72.14382 | 0.3095166 | 0.1497159 | 1065.971 | 0 | 0 | 0 |  | Fe_Cr_Ni_Si_Ta | Fe13Cr30Ni20Si13Ta24 | 0.07088644 | -30.7868 | 6.56 | 29.9097 | 838.5242 | 148.6634 | 430.0189 | 350.3204
3004 | 3004 | 9 | 38 | 20 | 11 | 22 | 76.33653 | 0.3003986 | 0.1449899 | 1056.502 | 0 | 0 | 0 |  | Fe_Cr_Ni_Si_Ta | Fe9Cr38Ni20Si11Ta22 | 0.06758529 | -27.5548 | 6.54 | 28.04621 | 815.8576 | 149.148 | 508.847 | 351.9243
3005 | 3005 | 6 | 50 | 20 | 8 | 16 | 83.63565 | 0.2834514 | 0.1326953 | 974.3152 | 0 | 0 | 0 |  | Fe_Cr_Ni_Si_Ta | Fe6Cr50Ni20Si8Ta16 | 0.05883778 | -21.5632 | 6.6 | 24.32201 | 695.3174 | 146.3707 | 647.1537 | 275.5746
3006 | 3006 | 50 | 3 | 7 | 25 | 14 | 56.73578 | 0.3334187 | 0.1543252 | 865.4855 | 0 |  | 0 |  | Fe_Cr_Ni_Si_Ta | Fe50Cr3Ni7Si25Ta14 | 0.0670688 | -35.81594 | 6.646465 | 34.71251 | 854.9032 | 199.8219 | 138.5877 | 234.7334
3007 | 3007 | 42 | 6 | 8 | 23 | 21 | 58.79258 | 0.3326986 | 0.1564593 | 939.7038 | 0 | 0 | 0 |  | Fe_Cr_Ni_Si_Ta | Fe42Cr6Ni8Si23Ta21 | 0.07468905 | -37.4272 | 6.49 | 35.18295 | 873.2064 | 187.9258 | 187.4205 | 295.4536
3008 | 3008 | 36 | 9 | 9 | 20 | 26 | 61.47502 | 0.3302747 | 0.1562832 | 995.553 | 0 | 0 | 0 |  | Fe_Cr_Ni_Si_Ta | Fe36Cr9Ni9Si20Ta26 | 0.07761986 | -36.8732 | 6.42 | 34.54794 | 869.7418 | 193.7462 | 256.1995 | 374.2252
3009 | 3009 | 29 | 13 | 11 | 18 | 28 | 63.62409 | 0.3272556 | 0.1552456 | 1023.587 | 0 | 0 | 0 |  | Fe_Cr_Ni_Si_Ta | Fe29Cr13Ni11Si18Ta28 | 0.07810708 | -36.21998 | 6.383838 | 33.91082 | 873.5142 | 174.3928 | 295.0568 | 383.297
3010 | 3010 | 24 | 18 | 12 | 16 | 30 | 66.35946 | 0.3229311 | 0.1530019 | 1045.403 | 0 | 0 | 0 |  | Fe_Cr_Ni_Si_Ta | Fe24Cr18Ni12Si16Ta30 | 0.07768512 | -34.4784 | 6.34 | 32.80488 | 864.0613 | 167.5390625 | 302.5893 | 399.4878
3011 | 3011 | 18 | 25 | 14 | 13 | 31 | 70.453 | 0.3160545 | 0.150983 | 1082.28 | 0 | 0 | 0 |  | Fe_Cr_Ni_Si_Ta | Fe18Cr25Ni14Si13Ta31 | 0.07570989 | -31.30987 | 6.346535 | 30.73679 | 825.462 | 148.5813 | 351.683 | 441.3243
3012 | 3012 | 13 | 32 | 15 | 10 | 30 | 74.80974 | 0.3081154 | 0.1499259 | 1122.99 | 0 | 0 | 0 |  | Fe_Cr_Ni_Si_Ta | Fe13Cr32Ni15Si10Ta30 | 0.07297566 | -27.5904 | 6.36 | 28.40616 | 803.6912 | 141.361 | 401.5853 | 402.0291
3013 | 3013 | 8 | 42 | 15 | 8 | 26 | 79.84569 | 0.296531 | 0.1451133 | 1112.089 | 0 | 0 | 0 |  | Fe_Cr_Ni_Si_Ta | Fe8Cr42Ni15Si8Ta26 | 0.06884687 | -23.74452 | 6.343434 | 26.26107 | 748.6779 | 136.9313 | 480.1075 | 404.7618
3014 | 3014 | 5 | 55 | 15 | 6 | 19 | 86.77172 | 0.2793395 | 0.1329352 | 1016.119 | 0 | 0 | 0 |  | Fe_Cr_Ni_Si_Ta | Fe5Cr55Ni15Si6Ta19 | 0.0607204 | -18.5796 | 6.39 | 22.99456 | 647.9949 | 134.8072 | 625.9139 | 300.3423
3015 | 3015 | 52 | 3 | 7 | 17 | 21 | 62.83706 | 0.3279206 | 0.1584154 | 1024.8 | 0 | 0 | 0 |  | Fe_Cr_Ni_Si_Ta | Fe52Cr3Ni7Si17Ta21 | 0.07142419 | -31.8776 | 6.77 | 31.7011 | 750.0061 | 183.1443 | 206.1208 | 349.6402
3016 | 3016 | 43 | 6 | 7 | 16 | 28 | 63.86274 | 0.3286839 | 0.1596101 | 1074.837 | 0 | 0 | 0 |  | Fe_Cr_Ni_Si_Ta | Fe43Cr6Ni7Si16Ta28 | 0.07679605 | -33.3096 | 6.54 | 32.27553 | 792.3931 | 170.9301 | 238.2098 | 407.8323
3017 | 3017 | 36 | 9 | 7 | 15 | 33 | 64.99457 | 0.3283595 | 0.1576793 | 1087.08 | 0 | 0 | 0 |  | Fe_Cr_Ni_Si_Ta | Fe36Cr9Ni7Si15Ta33 | 0.07910379 | -33.4728 | 6.37 | 32.36294 | 817.0633 | 179.6938 | 267.9001 | 469.4301
3018 | 3018 | 30 | 14 | 8 | 13 | 36 | 67.59226 | 0.3247211 | 0.154674 | 1101.8 | 0 | 0 | 0 |  | Fe_Cr_Ni_Si_Ta | Fe30Cr14Ni8Si13Ta36 | 0.07864178 | -31.57181 | 6.29703 | 31.17822 | 803.984 | 157.8143 | 270.2265 | 448.588
3019 | 3019 | 24 | 19 | 9 | 11 | 38 | 70.16415 | 0.3209303 | 0.1524552 | 1119.195 | 0 | 0 | 0 |  | Fe_Cr_Ni_Si_Ta | Fe24Cr19Ni9Si11Ta38 | 0.07768019 | -29.43947 | 6.237624 | 29.88066 | 791.1292 | 165.2928 | 356.5399 | 467.3426
3020 | 3020 | 18 | 25 | 10 | 9 | 38 | 73.16554 | 0.3156442 | 0.151217 | 1144.951 | 0 | 0 | 0 |  | Fe_Cr_Ni_Si_Ta | Fe18Cr25Ni10Si9Ta38 | 0.07602922 | -26.8948 | 6.2 | 28.37323 | 783.2165 | 150.2747 | 348.9748 | 463.383
3021 | 3021 | 12 | 33 | 11 | 7 | 37 | 76.97846 | 0.3082545 | 0.1490574 | 1164.1 | 0 | 0 | 0 |  | Fe_Cr_Ni_Si_Ta | Fe12Cr33Ni11Si7Ta37 | 0.07372682 | -23.7128 | 6.17 | 26.533 | 752.6426 | 135.8386 | 427.9078 | 475.3662
3022 | 3022 | 7 | 44 | 12 | 5 | 32 | 82.39688 | 0.2959655 | 0.1458546 | 1171.842 | 0 | 0 | 0 |  | Fe_Cr_Ni_Si_Ta | Fe7Cr44Ni12Si5Ta32 | 0.06969874 | -19.6996 | 6.2 | 24.09544 | 717.2358 | 135.9465 | 453.7181 | 432.4395
3023 | 3023 | 4 | 57 | 12 | 4 | 23 | 88.72106 | 0.2787806 | 0.1359385 | 1084.2 | 0 | 0 | 0 |  | Fe_Cr_Ni_Si_Ta | Fe4Cr57Ni12Si4Ta23 | 0.06283241 | -15.8964 | 6.25 | 21.72188 | 612.3907 | 124.8767 | 580.5097 | 351.7402
3024 | 3024 | 42 | 6 | 5 | 10 | 37 | 68.06022 | 0.3268973 | 0.1607003 | 1183.95 | 0 | 0 | 0 |  | Fe_Cr_Ni_Si_Ta | Fe42Cr6Ni5Si10Ta37 | 0.07740236 | -28.3004 | 6.47 | 28.6007 | 713.9824 | 170.96 | 284.3871 | 470.7699
3025 | 3025 | 35 | 9 | 5 | 10 | 41 | 68.40453 | 0.3271112 | 0.1570223 | 1158.461 | 0 | 0 | 0 |  | Fe_Cr_Ni_Si_Ta | Fe35Cr9Ni5Si10Ta41 | 0.07845849 | -28.6292 | 6.29 | 29.13743 | 752.0383 | 172.0721 | 312.5071 | 508.8394
3026 | 3026 | 28 | 13 | 6 | 9 | 44 | 69.82427 | 0.325445 | 0.1535624 | 1148.069 | 0 | 0 | 0 |  | Fe_Cr_Ni_Si_Ta | Fe28Cr13Ni6Si9Ta44 | 0.07799112 | -27.5484 | 6.18 | 28.59301 | 760.4539 | 177.6961 | 306.1195 | 534.5923
3027 | 3027 | 22 | 18 | 7 | 8 | 45 | 71.67089 | 0.3222296 | 0.1508659 | 1144.734 | 0 | 0 | 0 |  | Fe_Cr_Ni_Si_Ta | Fe22Cr18Ni7Si8Ta45 | 0.07698505 | -26.0516 | 6.11 | 27.85247 | 739.4741 | 170.5203 | 317.463 | 517.5801
3028 | 3028 | 16 | 25 | 8 | 6 | 45 | 74.97038 | 0.3163734 | 0.1489141 | 1164.742 | 0 | 0 | 0 |  | Fe_Cr_Ni_Si_Ta | Fe16Cr25Ni8Si6Ta45 | 0.07483628 | -22.8484 | 6.07 | 25.96613 | 737.851 | 159.6554 | 366.4123 | 491.5467
3029 | 3029 | 11 | 32 | 9 | 5 | 43 | 77.75991 | 0.3102629 | 0.1475774 | 1176.372 | 0 | 0 | 0 |  | Fe_Cr_Ni_Si_Ta | Fe11Cr32Ni9Si5Ta43 | 0.07335837 | -20.8804 | 6.05 | 24.95175 | 725.9157 | 162.3902 | 352.126 | 486.9981
3030 | 3030 | 6 | 43 | 11 | 3 | 38 | 83.04551 | 0.2986333 | 0.1462675 | 1205.963 | 0 | 0 | 0 |  | Fe_Cr_Ni_Si_Ta | Fe6Cr43Ni11Si3Ta38 | 0.06999186 | -17.17008 | 6.118812 | 22.38631 | 678.9168 | 147.2342 | 461.5579 | 484.6733
3031 | 3031 | 32 | 9 | 3 | 6 | 50 | 70.85241 | 0.3273801 | 0.1525869 | 1172.164 | 0 | 0 | 0 |  | Fe_Cr_Ni_Si_Ta | Fe32Cr9Ni3Si6Ta50 | 0.07593136 | -23.3628 | 6.14 | 25.53351 | 693.075 | 186.9045 | 264.6776 | 533.9645
3032 | 3032 | 25 | 13 | 4 | 6 | 52 | 71.5294 | 0.3262297 | 0.1481796 | 1134.319 | 0 | 0 | 0 |  | Fe_Cr_Ni_Si_Ta | Fe25Cr13Ni4Si6Ta52 | 0.07551828 | -23.0884 | 6.02 | 25.8602 | 715.1501 | 183.1484 | 313.7198 | 531.6888
3033 | 3033 | 19 | 18 | 5 | 5 | 53 | 73.344 | 0.3231571 | 0.1452307 | 1125.671 | 0 | 0 | 0 |  | Fe_Cr_Ni_Si_Ta | Fe19Cr18Ni5Si5Ta53 | 0.07408869 | -21.25 | 5.95 | 24.93572 | 703.2685 | 173.9522 | 308.983 | 557.008
3034 | 3034 | 13 | 23 | 6 | 4 | 53 | 75.24298 | 0.3197905 | 0.1439413 | 1133.833 | 0 | 0 | 0 |  | Fe_Cr_Ni_Si_Ta | Fe13Cr23Ni6Si4Ta53 | 0.07267546 | -19.41312 | 5.888889 | 24.01025 | 691.1982 | 168.8707 | 327.2641 | 546.3871
3035 | 3035 | 8 | 30 | 8 | 4 | 50 | 77.23777 | 0.3143502 | 0.1432088 | 1138.912 | 0 | 0 | 0 |  | Fe_Cr_Ni_Si_Ta | Fe8Cr30Ni8Si4Ta50 | 0.07262391 | -19.2752 | 5.9 | 24.16609 | 711.4424 | 159.905 | 338.2624 | 519.4785
3036 | 3036 | 12 | 33 | 5 | 47 | 3 | 48.66556 | 0.3305378 | 0.09039609 | 295.6824 | 0 | 0 | 0 |  | Fe_Cr_Ni_Si_Ta | Fe12Cr33Ni5Si47Ta3 | 0.050058 | -39.1048 | 5.47 | 34.01411 | 1119.228 | 262.7981 | 217.8892 | 296.3407
3037 | 3037 | 11 | 39 | 5 | 40 | 5 | 54.86707 | 0.3183619 | 0.09415577 | 363.9619 | 0 | 0 | 0 |  | Fe_Cr_Ni_Si_Ta | Fe11Cr39Ni5Si40Ta5 | 0.05448808 | -38.8556 | 5.57 | 33.98514 | 1138.138 | 208.5546 | 261.8133 | 245.628
3038 | 3038 | 10 | 44 | 4 | 34 | 7 | 60.36373 | 0.3084526 | 0.09688238 | 424.2722 | 0 | 0 | 0 |  | Fe_Cr_Ni_Si_Ta | Fe10Cr44Ni4Si34Ta7 | 0.05783439 | -37.46148 | 5.606061 | 33.48207 | 1105.045 | 213.7024 | 354.1023 | 240.7672
3039 | 3039 | 9 | 49 | 4 | 27 | 11 | 67.10501 | 0.2991826 | 0.1063978 | 554.7986 | 0 | 0 | 0 |  | Fe_Cr_Ni_Si_Ta | Fe9Cr49Ni4Si27Ta11 | 0.06262499 | -34.7308 | 5.69 | 32.72598 | 1056.711 | 175.2606 | 438.3755 | 204.5836
3040 | 3040 | 7 | 53 | 3 | 22 | 14 | 72.07132 | 0.2925796 | 0.1105753 | 636.7741 | 0 | 0 | 0 |  | Fe_Cr_Ni_Si_Ta | Fe7Cr53Ni3Si22Ta14 | 0.06521314 | -31.76329 | 5.676768 | 31.70108 | 984.5116 | 188.7945 | 528.1979 | 259.7589
3041 | 3041 | 19 | 21 | 6 | 51 | 3 | 43.38759 | 0.345149 | 0.1060374 | 338.1591 | 0 | 0 | 0 |  | Fe_Cr_Ni_Si_Ta | Fe19Cr21Ni6Si51Ta3 | 0.05018792 | -39.0708 | 5.57 | 35.14698 | 1090.539 | 284.0585 | 114.6704 | 315.7458
3042 | 3042 | 17 | 27 | 7 | 44 | 5 | 49.18554 | 0.3330497 | 0.1071726 | 400.2182 | 0 | 0 | 0 |  | Fe_Cr_Ni_Si_Ta | Fe17Cr27Ni7Si44Ta5 | 0.05522366 | -40.0124 | 5.69 | 35.43035 | 1159.812 | 188.1272 | 171.4329 | 268.9967
3043 | 3043 | 16 | 32 | 8 | 38 | 7 | 54.6352 | 0.3229699 | 0.1108186 | 476.1481 | 0 | 0 | 0 |  | Fe_Cr_Ni_Si_Ta | Fe16Cr32Ni8Si38Ta7 | 0.05846225 | -39.50985 | 5.811881 | 35.15953 | 1140.226 | 157.9059 | 226.1359 | 234.9735
3044 | 3044 | 14 | 36 | 8 | 32 | 10 | 59.72856 | 0.314985 | 0.114522 | 556.3328 | 0 | 0 | 0 |  | Fe_Cr_Ni_Si_Ta | Fe14Cr36Ni8Si32Ta10 | 0.06292526 | -38.4592 | 5.86 | 34.77298 | 1116.104 | 140.4615 | 273.2754 | 224.5244
3045 | 3045 | 11 | 40 | 9 | 26 | 14 | 65.13982 | 0.3080024 | 0.1209049 | 669.1946 | 0 | 0 | 0 |  | Fe_Cr_Ni_Si_Ta | Fe11Cr40Ni9Si26Ta14 | 0.06697961 | -36.5104 | 5.92 | 34.00868 | 1037.766 | 161.05 | 392.2278 | 249.7082
3046 | 3046 | 9 | 44 | 8 | 21 | 18 | 69.99199 | 0.3021562 | 0.1251455 | 765.2997 | 0 | 0 | 0 |  | Fe_Cr_Ni_Si_Ta | Fe9Cr44Ni8Si21Ta18 | 0.069651 | -33.538 | 5.9 | 32.81143 | 961.9613 | 164.5992 | 431.48 | 291.1613
3047 | 3047 | 7 | 46 | 7 | 16 | 23 | 74.25339 | 0.2988239 | 0.1299707 | 870.587 | 0 | 0 | 0 |  | Fe_Cr_Ni_Si_Ta | Fe7Cr46Ni7Si16Ta23 | 0.07207803 | -29.95776 | 5.868687 | 31.39968 | 883.6017 | 163.7149 | 490.2523 | 351.6511
3048 | 3048 | 29 | 12 | 4 | 52 | 3 | 40.94325 | 0.3528925 | 0.1232718 | 404.4598 | 0 | 0 | 0 |  | Fe_Cr_Ni_Si_Ta | Fe29Cr12Ni4Si52Ta3 | 0.04985594 | -38.298 | 5.67 | 35.68347 | 1059.252 | 315.0421 | 69.25163 | 336.0227
3049 | 3049 | 27 | 16 | 8 | 46 | 4 | 45.60301 | 0.343145 | 0.1245049 | 466.5294 | 0 | 0 | 0 |  | Fe_Cr_Ni_Si_Ta | Fe27Cr16Ni8Si46Ta4 | 0.05224694 | -39.40084 | 5.90099 | 36.05239 | 1117.369 | 214.2889 | 118.2083 | 293.1608
3050 | 3050 | 24 | 21 | 10 | 39 | 6 | 51.06161 | 0.3326369 | 0.1227889 | 520.7375 | 0 | 0 | 0 |  | Fe_Cr_Ni_Si_Ta | Fe24Cr21Ni10Si39Ta6 | 0.05646324 | -39.6012 | 6.04 | 35.89485 | 1126.461 | 174.5366 | 143.0358 | 209.7737
3051 | 3051 | 21 | 25 | 12 | 34 | 9 | 55.61045 | 0.3254572 | 0.1264771 | 604.3345 | 0 | 0 | 0 |  | Fe_Cr_Ni_Si_Ta | Fe21Cr25Ni12Si34Ta9 | 0.0613658 | -39.43417 | 6.128713 | 35.69963 | 1117.314 | 139.8361 | 194.6691 | 245.1066
3052 | 3052 | 17 | 28 | 13 | 29 | 13 | 59.66784 | 0.3203603 | 0.1302276 | 690.6283 | 0 | 0 | 0 |  | Fe_Cr_Ni_Si_Ta | Fe17Cr28Ni13Si29Ta13 | 0.06686384 | -39.0884 | 6.15 | 35.47661 | 1061.264 | 150.8268 | 292.861 | 253.0442
3053 | 3053 | 14 | 31 | 14 | 24 | 17 | 64.03559 | 0.3152535 | 0.1348906 | 792.4346 | 0 | 0 | 0 |  | Fe_Cr_Ni_Si_Ta | Fe14Cr31Ni14Si24Ta17 | 0.07015015 | -37.4404 | 6.19 | 34.56067 | 988.5638 | 170.6667 | 359.048 | 264.396
3054 | 3054 | 11 | 34 | 13 | 19 | 23 | 68.40905 | 0.3114098 | 0.1391799 | 902.4579 | 0 | 0 | 0 |  | Fe_Cr_Ni_Si_Ta | Fe11Cr34Ni13Si19Ta23 | 0.07382063 | -34.9052 | 6.13 | 33.35791 | 933.941 | 164.593 | 378.2838 | 323.8217
3055 | 3055 | 8 | 36 | 12 | 15 | 29 | 71.69445 | 0.3095771 | 0.1416473 | 985.5753 | 0 | 0 | 0 |  | Fe_Cr_Ni_Si_Ta | Fe8Cr36Ni12Si15Ta29 | 0.07584057 | -32.0496 | 6.05 | 32.03685 | 894.1474 | 149.3179 | 362.7614 | 407.6218
3056 | 3056 | 6 | 37 | 9 | 12 | 36 | 73.81058 | 0.3098225 | 0.1406999 | 1021.96 | 0 | 0 | 0 |  | Fe_Cr_Ni_Si_Ta | Fe6Cr37Ni9Si12Ta36 | 0.07722193 | -28.8324 | 5.88 | 30.94899 | 853.9356 | 146.216 | 392.33 | 448.5883
3057 | 3057 | 38 | 10 | 6 | 43 | 3 | 46.04349 | 0.3435076 | 0.1349463 | 532.3554 | 0 | 0 | 0 |  | Fe_Cr_Ni_Si_Ta | Fe38Cr10Ni6Si43Ta3 | 0.04850404 | -37.7368 | 6.11 | 35.6909 | 1049.515 | 290.3449 | 72.21162 | 237.2852
3058 | 3058 | 34 | 13 | 10 | 38 | 4 | 49.67645 | 0.3367516 | 0.1307161 | 552.9063 | 0 | 0 | 0 |  | Fe_Cr_Ni_Si_Ta | Fe34Cr13Ni10Si38Ta4 | 0.05082463 | -37.87614 | 6.282828 | 35.58797 | 1087.328 | 200.7071 | 122.0281 | 206.9066
3059 | 3059 | 29 | 16 | 14 | 33 | 7 | 53.74 | 0.3308213 | 0.1329115 | 626.8258 | 0 | 0 | 0 |  | Fe_Cr_Ni_Si_Ta | Fe29Cr16Ni14Si33Ta7 | 0.05719822 | -38.34792 | 6.414141 | 35.61892 | 1070.938 | 161.1638 | 166.5056 | 208.2193
3060 | 3060 | 25 | 19 | 17 | 29 | 10 | 57.42773 | 0.3258374 | 0.1368354 | 711.4358 | 0 | 0 | 0 |  | Fe_Cr_Ni_Si_Ta | Fe25Cr19Ni17Si29Ta10 | 0.0616649 | -38.1272 | 6.5 | 35.22428 | 1031.231 | 163.1912 | 214.2858 | 218.7551
3061 | 3061 | 20 | 21 | 19 | 25 | 15 | 60.66074 | 0.3231967 | 0.1429394 | 820.4427 | 0 | 0 | 0 |  | Fe_Cr_Ni_Si_Ta | Fe20Cr21Ni19Si25Ta15 | 0.06803261 | -38.3472 | 6.51 | 35.01086 | 973.1328125 | 171.1855 | 262.7235 | 231.0896
3062 | 3062 | 16 | 24 | 19 | 21 | 20 | 64.25661 | 0.3196645 | 0.1464246 | 915.4677 | 0 | 0 | 0 |  | Fe_Cr_Ni_Si_Ta | Fe16Cr24Ni19Si21Ta20 | 0.07211441 | -37.3008 | 6.46 | 34.16665 | 951.2841 | 164.489 | 359.3619 | 283.8745
3063 | 3063 | 12 | 26 | 18 | 17 | 26 | 67.45775 | 0.317678 | 0.1487298 | 1000.738 | 0 | 0 | 0 |  | Fe_Cr_Ni_Si_Ta | Fe12Cr26Ni18Si17Ta26 | 0.07552257 | -35.70656 | 6.363636 | 33.13193 | 915.9372 | 157.4921 | 373.5303 | 363.0724
3064 | 3064 | 9 | 28 | 17 | 13 | 34 | 70.72712 | 0.3164627 | 0.1509097 | 1092.21 | 0 | 0 | 0 |  | Fe_Cr_Ni_Si_Ta | Fe9Cr28Ni17Si13Ta34 | 0.07705924 | -32.56975 | 6.257426 | 31.27647 | 877.6749 | 148.732 | 339.5982 | 427.0936
3065 | 3065 | 6 | 28 | 12 | 11 | 43 | 71.56131 | 0.3189416 | 0.1445098 | 1060.226 | 0 | 0 | 0 |  | Fe_Cr_Ni_Si_Ta | Fe6Cr28Ni12Si11Ta43 | 0.07861064 | -30.16 | 5.95 | 30.87135 | 857.6492 | 169.5756 | 354.3693 | 481.6136
3066 | 3066 | 45 | 8 | 9 | 35 | 3 | 50.93683 | 0.3356075 | 0.1373263 | 610.0883 | 0 | 0 | 0 |  | Fe_Cr_Ni_Si_Ta | Fe45Cr8Ni9Si35Ta3 | 0.04656678 | -35.446 | 6.53 | 34.73831 | 994.6371 | 239.2522 | 135.0319 | 202.4498
3067 | 3067 | 39 | 10 | 14 | 31 | 5 | 53.83625 | 0.331697 | 0.1356808 | 642.963 | 0 | 0 | 0 |  | Fe_Cr_Ni_Si_Ta | Fe39Cr10Ni14Si31Ta5 | 0.05143572 | -35.74819 | 6.676768 | 34.69929 | 1006.237 | 196.8256 | 164.3248 | 206.8302
3068 | 3068 | 33 | 12 | 19 | 27 | 8 | 57.04584 | 0.3281155 | 0.1391891 | 721.9966 | 0 | 0 | 0 |  | Fe_Cr_Ni_Si_Ta | Fe33Cr12Ni19Si27Ta8 | 0.05709111 | -35.94531 | 6.808081 | 34.43393 | 976.3671 | 160.9315 | 218.4887 | 183.1082
3069 | 3069 | 28 | 14 | 22 | 24 | 12 | 59.75069 | 0.3258017 | 0.145646 | 825.6815 | 0 | 0 | 0 |  | Fe_Cr_Ni_Si_Ta | Fe28Cr14Ni22Si24Ta12 | 0.06297631 | -36.3408 | 6.84 | 34.15026 | 942.9604 | 174.099 | 243.9958 | 215.392
3070 | 3070 | 23 | 16 | 24 | 20 | 17 | 63.06552 | 0.3232025 | 0.1517009 | 944.4718 | 0 | 0 | 0 |  | Fe_Cr_Ni_Si_Ta | Fe23Cr16Ni24Si20Ta17 | 0.06814099 | -35.9764 | 6.85 | 33.27747 | 905.7627 | 171.5054 | 299.0827 | 278.9654
3071 | 3071 | 18 | 18 | 25 | 17 | 22 | 65.60496 | 0.3216937 | 0.1561223 | 1041.492 | 0 | 0 | 0 |  | Fe_Cr_Ni_Si_Ta | Fe18Cr18Ni25Si17Ta22 | 0.07186405 | -35.6048 | 6.8 | 32.4475 | 899.6933 | 165.4251 | 326.1645 | 315.1741
3072 | 3072 | 13 | 20 | 24 | 13 | 30 | 68.76949 | 0.3206314 | 0.1592288 | 1148.054 | 0 | 0 | 0 |  | Fe_Cr_Ni_Si_Ta | Fe13Cr20Ni24Si13Ta30 | 0.07534077 | -34.0116 | 6.66 | 30.83683 | 869.3734 | 169.1308 | 341.9832 | 391.0345
3073 | 3073 | 9 | 20 | 22 | 11 | 38 | 69.73437 | 0.3227218 | 0.1580142 | 1175.211 | 0 | 0 | 0 |  | Fe_Cr_Ni_Si_Ta | Fe9Cr20Ni22Si11Ta38 | 0.07749216 | -33.2172 | 6.46 | 30.12955 | 866.5437 | 164.7534 | 366.7621 | 457.2137
3074 | 3074 | 6 | 20 | 16 | 8 | 50 | 71.23125 | 0.3250227 | 0.1484442 | 1124.195 | 0 | 0 | 0 |  | Fe_Cr_Ni_Si_Ta | Fe6Cr20Ni16Si8Ta50 | 0.07670844 | -28.9488 | 6.1 | 28.23119 | 808.4815 | 172.9069 | 308.6234 | 499.4827
3075 | 3075 | 50 | 7 | 14 | 25 | 3 | 57.90566 | 0.3251567 | 0.1269227 | 618.6899 | 0 | 0 | 0 |  | Fe_Cr_Ni_Si_Ta | Fe50Cr7Ni14Si25Ta3 | 0.04327904 | -30.39527 | 7.040404 | 32.06112 | 798.8265 | 226.45 | 179.6604 | 168.6303
3076 | 3076 | 42 | 8 | 21 | 23 | 6 | 59.45257 | 0.3250399 | 0.1345967 | 710.1681 | 0 | 0 | 0 |  | Fe_Cr_Ni_Si_Ta | Fe42Cr8Ni21Si23Ta6 | 0.05050442 | -31.4848 | 7.16 | 32.26453 | 816.3441 | 189.714 | 200.967 | 174.6523
3077 | 3077 | 36 | 9 | 26 | 20 | 9 | 61.75866 | 0.3236105 | 0.1403214 | 800.2028 | 1 | 0 | 0 |  | Fe_Cr_Ni_Si_Ta | Fe36Cr9Ni26Si20Ta9 | 0.05561155 | -31.5148 | 7.27 | 31.68343 | 807.671 | 172.3619 | 260.8752 | 175.5566
3078 | 3078 | 29 | 11 | 28 | 18 | 13 | 63.42137 | 0.3230072 | 0.1475672 | 902.5536 | 0 | 0 | 0 |  | Fe_Cr_Ni_Si_Ta | Fe29Cr11Ni28Si18Ta13 | 0.06180673 | -32.71952 | 7.222222 | 31.59889 | 839.2708 | 175.1329 | 275.7849 | 233.1204
3079 | 3079 | 24 | 12 | 30 | 16 | 18 | 65.02382 | 0.323225 | 0.1557536 | 1022.402 | 0 | 0 | 0 |  | Fe_Cr_Ni_Si_Ta | Fe24Cr12Ni30Si16Ta18 | 0.06707939 | -33.5088 | 7.18 | 31.17691 | 845.3547 | 166.9784 | 277.8058 | 289.4014
3080 | 3080 | 18 | 14 | 31 | 13 | 25 | 67.53468 | 0.3226635 | 0.1627654 | 1156.97 | 0 | 0 | 0 |  | Fe_Cr_Ni_Si_Ta | Fe18Cr14Ni31Si13Ta25 | 0.07166851 | -33.4575 | 7.079208 | 29.96681 | 839.641 | 158.2191 | 331.4111 | 359.4808
3081 | 3081 | 13 | 15 | 30 | 10 | 32 | 69.59886 | 0.322912 | 0.1654292 | 1243.555 | 0 | 0 | 0 |  | Fe_Cr_Ni_Si_Ta | Fe13Cr15Ni30Si10Ta32 | 0.07430642 | -32.634 | 6.94 | 28.39349 | 849.7703 | 165.8667 | 344.6904 | 429.3196
3082 | 3082 | 8 | 15 | 26 | 8 | 42 | 70.35478 | 0.3258054 | 0.1627538 | 1257.047 | 0 | 0 | 0 |  | Fe_Cr_Ni_Si_Ta | Fe8Cr15Ni26Si8Ta42 | 0.07626291 | -31.91511 | 6.626263 | 27.42717 | 829.4849 | 177.8137 | 318.0344 | 495.9641
3083 | 3083 | 5 | 15 | 19 | 6 | 55 | 71.05662 | 0.3288178 | 0.149659 | 1152.329 | 0 | 0 | 0 |  | Fe_Cr_Ni_Si_Ta | Fe5Cr15Ni19Si6Ta55 | 0.07437968 | -27.954 | 6.19 | 25.72372 | 793.9098 | 190.2491 | 265.4875 | 532.6581
3084 | 3084 | 52 | 7 | 21 | 17 | 3 | 64.6197 | 0.3162388 | 0.1125265 | 576.9702 | 0 | 0 | 0 |  | Fe_Cr_Ni_Si_Ta | Fe52Cr7Ni21Si17Ta3 | 0.03921264 | -24.148 | 7.51 | 28.21064 | 589.4017 | 169.1567 | 225.4411 | 129.6044
3085 | 3085 | 43 | 7 | 28 | 16 | 6 | 64.86955 | 0.3186211 | 0.1251782 | 698.1386 | 1 | 0 | 0 |  | Fe_Cr_Ni_Si_Ta | Fe43Cr7Ni28Si16Ta6 | 0.04696823 | -25.8548 | 7.6 | 28.63058 | 633.2781 | 146.3383 | 271.2683 | 135.7222
3086 | 3086 | 36 | 7 | 33 | 15 | 9 | 65.22803 | 0.3204915 | 0.1357755 | 809.1445 | 1 | 0 | 0 |  | Fe_Cr_Ni_Si_Ta | Fe36Cr7Ni33Si15Ta9 | 0.05290782 | -27.3216 | 7.65 | 28.79167 | 672.2969 | 127.8936 | 274.6793 | 184.9685
3087 | 3087 | 30 | 8 | 36 | 13 | 14 | 66.79604 | 0.3210204 | 0.149081 | 974.9594 | 1 | 0 | 0 |  | Fe_Cr_Ni_Si_Ta | Fe30Cr8Ni36Si13Ta14 | 0.05980749 | -28.43878 | 7.623762 | 28.19019 | 723.1637 | 145.1943 | 300.2544 | 240.9805
3088 | 3088 | 24 | 9 | 38 | 11 | 19 | 68.24737 | 0.3215617 | 0.1586524 | 1112.525 | 0 | 0 | 0 |  | Fe_Cr_Ni_Si_Ta | Fe24Cr9Ni38Si11Ta19 | 0.06477318 | -29.30536 | 7.574257 | 27.36258 | 760.8281 | 150.0073 | 328.6237 | 303.1552
3089 | 3089 | 18 | 10 | 38 | 9 | 25 | 69.56045 | 0.3225342 | 0.1658738 | 1233 | 0 | 0 | 0 |  | Fe_Cr_Ni_Si_Ta | Fe18Cr10Ni38Si9Ta25 | 0.06917231 | -30.2152 | 7.45 | 26.41969 | 790.4133 | 157.4571 | 352.3264 | 363.7921
3090 | 3090 | 12 | 11 | 37 | 7 | 33 | 70.76824 | 0.3241337 | 0.1706046 | 1333.777 | 0 | 0 | 0 |  | Fe_Cr_Ni_Si_Ta | Fe12Cr11Ni37Si7Ta33 | 0.07245972 | -30.7376 | 7.25 | 25.10458 | 816.3674 | 173.7432 | 338.276 | 443.7083
3091 | 3091 | 7 | 12 | 32 | 5 | 44 | 71.7655 | 0.326434 | 0.1681781 | 1355.319 | 0 | 0 | 0 |  | Fe_Cr_Ni_Si_Ta | Fe7Cr12Ni32Si5Ta44 | 0.07373764 | -29.8132 | 6.88 | 23.41175 | 808.4164 | 189.105 | 371.4056 | 478.7433
3092 | 3092 | 4 | 12 | 23 | 4 | 57 | 71.60458 | 0.330178 | 0.1535878 | 1214.035 | 0 | 0 | 0 |  | Fe_Cr_Ni_Si_Ta | Fe4Cr12Ni23Si4Ta57 | 0.07188457 | -26.87 | 6.35 | 22.51311 | 758.3443 | 191.9767 | 317.0939 | 541.7876
3093 | 3093 | 42 | 5 | 37 | 10 | 6 | 69.47634 | 0.3146107 | 0.115657 | 668.863 | 1 | 0 | 0 |  | Fe_Cr_Ni_Si_Ta | Fe42Cr5Ni37Si10Ta6 | 0.04328028 | -19.9004 | 8.06 | 24.12468 | 458.0736 | 90.61106 | 283.5669 | 164.4305
3094 | 3094 | 35 | 5 | 41 | 10 | 9 | 68.90714 | 0.3175748 | 0.1306757 | 812.5831 | 1 | 0 | 0 |  | Fe_Cr_Ni_Si_Ta | Fe35Cr5Ni41Si10Ta9 | 0.04982398 | -22.3044 | 8.05 | 24.82962 | 516.9546 | 93.53217 | 302.6541 | 196.768
3095 | 3095 | 28 | 6 | 44 | 9 | 13 | 69.52482 | 0.3189671 | 0.1447428 | 972.955 | 1 | 0 | 0 |  | Fe_Cr_Ni_Si_Ta | Fe28Cr6Ni44Si9Ta13 | 0.05600314 | -24.1136 | 8.01 | 24.61788 | 604.2982 | 118.7313 | 335.9154 | 247.7236
3096 | 3096 | 22 | 7 | 45 | 8 | 18 | 70.11532 | 0.3205303 | 0.157258 | 1129.79 | 1 | 0 | 0 |  | Fe_Cr_Ni_Si_Ta | Fe22Cr7Ni45Si8Ta18 | 0.06184942 | -26.1388 | 7.9 | 24.35241 | 686.2845 | 154.1857 | 369.2305 | 296.5833
3097 | 3097 | 16 | 8 | 45 | 6 | 25 | 71.42917 | 0.3219059 | 0.1681442 | 1296.563 | 0 | 0 | 0 |  | Fe_Cr_Ni_Si_Ta | Fe16Cr8Ni45Si6Ta25 | 0.06689415 | -27.3796 | 7.75 | 22.86919 | 741.0624 | 168.5999 | 383.4031 | 365.622
3098 | 3098 | 11 | 9 | 43 | 5 | 32 | 71.87458 | 0.3238408 | 0.1733616 | 1387.774 | 0 | 0 | 0 |  | Fe_Cr_Ni_Si_Ta | Fe11Cr9Ni43Si5Ta32 | 0.07033298 | -28.8416 | 7.52 | 22.24298 | 789.5159 | 180.9332 | 335.121 | 412.8687
3099 | 3099 | 6 | 11 | 38 | 3 | 43 | 73.16069 | 0.3253402 | 0.1730362 | 1438.49 | 0 | 0 | 0 |  | Fe_Cr_Ni_Si_Ta | Fe6Cr11Ni38Si3Ta43 | 0.07161243 | -28.09528 | 7.138614 | 19.96419 | 771.1055 | 190.5003 | 317.8 | 513.3876
3100 | 3100 | 32 | 3 | 50 | 6 | 9 | 71.80469 | 0.316069 | 0.1270246 | 817.4342 | 1 | 0 | 0 |  | Fe_Cr_Ni_Si_Ta | Fe32Cr3Ni50Si6Ta9 | 0.04701844 | -17.726 | 8.43 | 20.43918 | 398.244 | 94.63862 | 309.6693 | 228.1137
3101 | 3101 | 25 | 4 | 52 | 6 | 13 | 71.46117 | 0.3184817 | 0.1439174 | 997.1748 | 1 | 0 | 0 |  | Fe_Cr_Ni_Si_Ta | Fe25Cr4Ni52Si6Ta13 | 0.05386978 | -20.794 | 8.33 | 21.13646 | 510.0795 | 131.7183 | 355.0262 | 227.4062
3102 | 3102 | 19 | 5 | 53 | 5 | 18 | 72.03214 | 0.3200625 | 0.1580273 | 1174.675 | 1 | 0 | 0 |  | Fe_Cr_Ni_Si_Ta | Fe19Cr5Ni53Si5Ta18 | 0.05961893 | -22.912 | 8.22 | 20.49659 | 607.563 | 157.2525 | 377.6854 | 298.6025
3103 | 3103 | 13 | 6 | 53 | 4 | 23 | 72.5561 | 0.3215938 | 0.1674924 | 1308.269 | 0 | 0 | 0 |  | Fe_Cr_Ni_Si_Ta | Fe13Cr6Ni53Si4Ta23 | 0.06389141 | -24.82359 | 8.090909 | 19.68894 | 680.2744 | 176.9205 | 354.4119 | 341.9656
3104 | 3104 | 8 | 8 | 50 | 4 | 30 | 72.43823 | 0.3235618 | 0.1748669 | 1413.073 | 0 | 0 | 0 |  | Fe_Cr_Ni_Si_Ta | Fe8Cr8Ni50Si4Ta30 | 0.06838931 | -27.7872 | 7.78 | 20.39216 | 765.1232 | 190.0793 | 348.7422 | 409.2732
3105 | 3105 | 12 | 3 | 5 | 47 | 33 | 42.62739 | 0.3643602 | 0.1232339 | 489.8577 | 0 | 0 | 0 |  | Fe_Cr_Ni_Si_Ta | Fe12Cr3Ni5Si47Ta33 | 0.09690768 | -53.1568 | 5.17 | 45.69639 | 1123.712 | 120.2171 | -15.14971 | 453.1581
3106 | 3106 | 11 | 5 | 5 | 40 | 39 | 47.04958 | 0.3579705 | 0.1240653 | 559.6877 | 0 | 0 | 0 |  | Fe_Cr_Ni_Si_Ta | Fe11Cr5Ni5Si40Ta39 | 0.09725185 | -52.782 | 5.23 | 45.33553 | 1090.238 | 140.2584 | 100.847 | 501.5511
3107 | 3107 | 10 | 7 | 4 | 34 | 44 | 50.83955 | 0.3529135 | 0.1220543 | 600.0472 | 0 | 0 | 0 |  | Fe_Cr_Ni_Si_Ta | Fe10Cr7Ni4Si34Ta44 | 0.09630176 | -50.65932 | 5.232323 | 44.41528 | 1046.122 | 161.7893 | 119.7875 | 535.9961
3108 | 3108 | 9 | 11 | 4 | 27 | 49 | 56.13335 | 0.3453876 | 0.1234759 | 680.6845 | 0 | 0 | 0 |  | Fe_Cr_Ni_Si_Ta | Fe9Cr11Ni4Si27Ta49 | 0.09252443 | -45.7812 | 5.31 | 41.8926 | 993.9432 | 172.6688 | 157.4316 | 566.0717
3109 | 3109 | 7 | 14 | 3 | 22 | 53 | 59.78881 | 0.3408326 | 0.1199252 | 699.5755 | 0 | 0 | 0 |  | Fe_Cr_Ni_Si_Ta | Fe7Cr14Ni3Si22Ta53 | 0.0893095 | -41.02683 | 5.282828 | 39.84359 | 967.3073 | 178.6859 | 227.7513 | 566.3885
3110 | 3110 | 19 | 3 | 6 | 51 | 21 | 40.07421 | 0.3652204 | 0.1330695 | 493.2523 | 0 | 0 | 0 |  | Fe_Cr_Ni_Si_Ta | Fe19Cr3Ni6Si51Ta21 | 0.08648324 | -48.9132 | 5.39 | 43.01383 | 1160.779 | 102.7044 | -39.28809 | 360.6739
3111 | 3111 | 17 | 5 | 7 | 44 | 27 | 44.52736 | 0.358475 | 0.1350985 | 579.278 | 0 | 0 | 0 |  | Fe_Cr_Ni_Si_Ta | Fe17Cr5Ni7Si44Ta27 | 0.09052067 | -50.8188 | 5.47 | 43.64344 | 1108.85 | 122.5885 | 25.27683 | 393.0486
3112 | 3112 | 16 | 7 | 8 | 38 | 32 | 48.7224 | 0.3524184 | 0.1375714 | 663.5823 | 0 | 0 | 0 |  | Fe_Cr_Ni_Si_Ta | Fe16Cr7Ni8Si38Ta32 | 0.09147466 | -50.50877 | 5.564356 | 43.16923 | 1079.314 | 142.1439 | 101.2399 | 401.4568
3113 | 3113 | 14 | 10 | 8 | 32 | 36 | 52.85484 | 0.3464758 | 0.1372548 | 727.5185 | 0 | 0 | 0 |  | Fe_Cr_Ni_Si_Ta | Fe14Cr10Ni8Si32Ta36 | 0.09115615 | -48.6512 | 5.6 | 42.0804 | 1041.577 | 154.3262 | 152.6739 | 441.9108
3114 | 3114 | 11 | 14 | 9 | 26 | 40 | 57.52744 | 0.3399308 | 0.1375851 | 801.5064 | 0 | 0 | 0 |  | Fe_Cr_Ni_Si_Ta | Fe11Cr14Ni9Si26Ta40 | 0.08925406 | -45.3088 | 5.66 | 40.15109 | 1005.643 | 175.7135 | 160.5496 | 474.424
3115 | 3115 | 9 | 18 | 8 | 21 | 44 | 61.73659 | 0.33431 | 0.1359474 | 849.6922 | 0 | 0 | 0 |  | Fe_Cr_Ni_Si_Ta | Fe9Cr18Ni8Si21Ta44 | 0.08697331 | -40.8284 | 5.64 | 38.00987 | 963.4415 | 186.3158 | 204.2186 | 541.6091
3116 | 3116 | 7 | 23 | 7 | 16 | 46 | 66.31021 | 0.3276585 | 0.1348966 | 901.8727 | 0 | 0 | 0 |  | Fe_Cr_Ni_Si_Ta | Fe7Cr23Ni7Si16Ta46 | 0.08360076 | -35.17682 | 5.636364 | 35.20488 | 911.3288 | 167.3179 | 311.1619 | 517.8638
3117 | 3117 | 29 | 3 | 4 | 52 | 12 | 39.33155 | 0.3630504 | 0.1397912 | 499.7173 | 0 | 0 | 0 |  | Fe_Cr_Ni_Si_Ta | Fe29Cr3Ni4Si52Ta12 | 0.07250635 | -43.6332 | 5.58 | 39.9213 | 1141.217 | 162.014 | -6.577344 | 366.1538
3118 | 3118 | 27 | 4 | 8 | 46 | 16 | 43.18143 | 0.3570665 | 0.1447121 | 594.6017 | 0 | 0 | 0 |  | Fe_Cr_Ni_Si_Ta | Fe27Cr4Ni8Si46Ta16 | 0.07746291 | -46.12018 | 5.782178 | 40.88402 | 1119.332 | 128.4895 | 17.32763 | 308.3669
3119 | 3119 | 24 | 6 | 10 | 39 | 21 | 47.58427 | 0.3507455 | 0.1468024 | 689.7015 | 0 | 0 | 0 |  | Fe_Cr_Ni_Si_Ta | Fe24Cr6Ni10Si39Ta21 | 0.08210119 | -47.3832 | 5.89 | 41.12955 | 1092.459 | 136.3218 | 70.75053 | 298.6781
3120 | 3120 | 21 | 9 | 12 | 34 | 25 | 51.55316 | 0.3449259 | 0.1473474 | 761.8131 | 0 | 0 | 0 |  | Fe_Cr_Ni_Si_Ta | Fe21Cr9Ni12Si34Ta25 | 0.08371367 | -46.98794 | 5.970297 | 40.523 | 1052.593 | 167.1365 | 104.7903 | 328.7148
3121 | 3121 | 17 | 13 | 13 | 29 | 28 | 55.49461 | 0.3389571 | 0.1466829 | 823.1588 | 0 | 0 | 0 |  | Fe_Cr_Ni_Si_Ta | Fe17Cr13Ni13Si29Ta28 | 0.08411338 | -45.5384 | 6 | 39.46378 | 1030.196 | 158.6546 | 175.911 | 323.1124
3122 | 3122 | 14 | 17 | 14 | 24 | 31 | 59.79222 | 0.3327844 | 0.1472264 | 896.8706 | 0 | 0 | 0 |  | Fe_Cr_Ni_Si_Ta | Fe14Cr17Ni14Si24Ta31 | 0.08332099 | -42.8164 | 6.05 | 37.75129 | 979.0836 | 167.6385 | 226.0417 | 396.0301
3123 | 3123 | 11 | 23 | 13 | 19 | 34 | 64.79506 | 0.3252286 | 0.1457843 | 958.9618 | 0 | 0 | 0 |  | Fe_Cr_Ni_Si_Ta | Fe11Cr23Ni13Si19Ta34 | 0.08172217 | -38.4296 | 6.02 | 35.44277 | 944.0366 | 172.3319 | 271.4227 | 423.6688
3124 | 3124 | 8 | 29 | 12 | 15 | 36 | 69.25144 | 0.3183608 | 0.1442324 | 1005.953 | 0 | 0 | 0 |  | Fe_Cr_Ni_Si_Ta | Fe8Cr29Ni12Si15Ta36 | 0.07967002 | -33.9004 | 5.98 | 33.13669 | 892.3998 | 162.69 | 377.4798 | 457.8859
3125 | 3125 | 6 | 36 | 9 | 12 | 37 | 73.44684 | 0.3110701 | 0.1408405 | 1022.44 | 0 | 0 | 0 |  | Fe_Cr_Ni_Si_Ta | Fe6Cr36Ni9Si12Ta37 | 0.07761995 | -29.0364 | 5.87 | 31.08054 | 841.2467 | 143.2455 | 372.0084 | 457.3246
3126 | 3126 | 38 | 3 | 6 | 43 | 10 | 44.54487 | 0.3520405 | 0.1506102 | 636.6533 | 0 | 0 | 0 |  | Fe_Cr_Ni_Si_Ta | Fe38Cr3Ni6Si43Ta10 | 0.06628193 | -41.8836 | 6.04 | 38.57149 | 1081.031 | 178.5549 | 26.32512 | 273.2607
3127 | 3127 | 34 | 4 | 10 | 38 | 13 | 47.54696 | 0.3480608 | 0.1523102 | 707.0987 | 0 | 0 | 0 |  | Fe_Cr_Ni_Si_Ta | Fe34Cr4Ni10Si38Ta13 | 0.07072113 | -43.08458 | 6.191919 | 38.92049 | 1052.737 | 163.3457 | 35.06673 | 265.2808
3128 | 3128 | 29 | 7 | 14 | 33 | 16 | 51.39681 | 0.3423085 | 0.1521728 | 775.2678 | 0 | 0 | 0 |  | Fe_Cr_Ni_Si_Ta | Fe29Cr7Ni14Si33Ta16 | 0.07351345 | -43.27354 | 6.323232 | 38.52208 | 1038.37 | 149.4544 | 109.5582 | 293.0178
3129 | 3129 | 25 | 10 | 17 | 29 | 19 | 54.91586 | 0.3373298 | 0.1523828 | 837.9043 | 0 | 0 | 0 |  | Fe_Cr_Ni_Si_Ta | Fe25Cr10Ni17Si29Ta19 | 0.07528214 | -42.7172 | 6.41 | 37.75963 | 994.629 | 170.548 | 132.5572 | 271.564
3130 | 3130 | 20 | 15 | 19 | 25 | 21 | 58.86497 | 0.3308829 | 0.1514656 | 893.7025 | 0 | 0 | 0 |  | Fe_Cr_Ni_Si_Ta | Fe20Cr15Ni19Si25Ta21 | 0.07548478 | -41.1624 | 6.45 | 36.48781 | 980.8902 | 170.1955 | 222.928 | 299.7091
3131 | 3131 | 16 | 20 | 19 | 21 | 24 | 62.97602 | 0.3247939 | 0.1508691 | 955.246 | 0 | 0 | 0 |  | Fe_Cr_Ni_Si_Ta | Fe16Cr20Ni19Si21Ta24 | 0.07611521 | -38.9664 | 6.42 | 35.01771 | 953.6738 | 172.1822 | 295.0329 | 312.6574
3132 | 3132 | 12 | 26 | 18 | 17 | 26 | 67.45775 | 0.317678 | 0.1495262 | 1010.061 | 0 | 0 | 0 |  | Fe_Cr_Ni_Si_Ta | Fe12Cr26Ni18Si17Ta26 | 0.07552257 | -35.70656 | 6.363636 | 33.13193 | 913.8669 | 179.933 | 342.9359 | 398.9352
3133 | 3133 | 9 | 34 | 17 | 13 | 28 | 72.88646 | 0.3088676 | 0.1469558 | 1054.559 | 0 | 0 | 0 |  | Fe_Cr_Ni_Si_Ta | Fe9Cr34Ni17Si13Ta28 | 0.07352932 | -30.81227 | 6.316832 | 30.41458 | 850.7968 | 147.0442 | 427.3813 | 413.4072
3134 | 3134 | 6 | 43 | 12 | 11 | 28 | 77.13403 | 0.3000108 | 0.1407717 | 1035.47 | 0 | 0 | 0 |  | Fe_Cr_Ni_Si_Ta | Fe6Cr43Ni12Si11Ta28 | 0.07218861 | -26.818 | 6.1 | 28.98689 | 836.903 | 149.8941 | 425.5139 | 443.7816
3135 | 3135 | 45 | 3 | 9 | 35 | 8 | 49.68254 | 0.3421101 | 0.1513629 | 713.0125 | 0 | 0 | 0 |  | Fe_Cr_Ni_Si_Ta | Fe45Cr3Ni9Si35Ta8 | 0.05964629 | -38.432 | 6.48 | 36.56159 | 980.8889 | 200.8519 | 76.60339 | 207.1142
3136 | 3136 | 39 | 5 | 14 | 31 | 10 | 52.47871 | 0.338327 | 0.1512686 | 764.7719 | 0 | 0 | 0 |  | Fe_Cr_Ni_Si_Ta | Fe39Cr5Ni14Si31Ta10 | 0.06271466 | -38.69279 | 6.626263 | 36.34792 | 963.8799 | 200.7819 | 117.1784 | 198.4126
3137 | 3137 | 33 | 8 | 19 | 27 | 12 | 55.87613 | 0.3334623 | 0.1510055 | 820.5951 | 0 | 0 | 0 |  | Fe_Cr_Ni_Si_Ta | Fe33Cr8Ni19Si27Ta12 | 0.06469625 | -38.21937 | 6.767677 | 35.59485 | 954.4913 | 169.1278 | 175.6242 | 198.2393
3138 | 3138 | 28 | 12 | 22 | 24 | 14 | 59.13693 | 0.3284524 | 0.1498282 | 861.8344 | 0 | 0 | 0 |  | Fe_Cr_Ni_Si_Ta | Fe28Cr12Ni22Si24Ta14 | 0.06614122 | -37.4064 | 6.82 | 34.66179 | 934.559 | 170.1664 | 220.3938 | 221.5423
3139 | 3139 | 23 | 17 | 24 | 20 | 16 | 63.39456 | 0.3218738 | 0.1499471 | 928.4248 | 0 | 0 | 0 |  | Fe_Cr_Ni_Si_Ta | Fe23Cr17Ni24Si20Ta16 | 0.0668399 | -35.4844 | 6.86 | 33.05677 | 901.4824 | 170.1582 | 294.7592 | 257.2695
3140 | 3140 | 18 | 22 | 25 | 17 | 18 | 66.98697 | 0.3163989 | 0.1503975 | 987.2176 | 0 | 0 | 0 |  | Fe_Cr_Ni_Si_Ta | Fe18Cr22Ni25Si17Ta18 | 0.06754971 | -33.8048 | 6.84 | 31.67902 | 874.2485 | 178.4092 | 368.8408 | 300.8486
3141 | 3141 | 13 | 30 | 24 | 13 | 20 | 72.44763 | 0.3074657 | 0.1487931 | 1046.589 | 0 | 0 | 0 |  | Fe_Cr_Ni_Si_Ta | Fe13Cr30Ni24Si13Ta20 | 0.06712582 | -30.1836 | 6.76 | 29.27986 | 833.4661 | 158.4821 | 428.7872 | 317.2205
3142 | 3142 | 9 | 38 | 22 | 11 | 20 | 76.53915 | 0.2992401 | 0.1442413 | 1043.933 | 0 | 0 | 0 |  | Fe_Cr_Ni_Si_Ta | Fe9Cr38Ni22Si11Ta20 | 0.06564034 | -27.3204 | 6.64 | 27.7148 | 802.8864 | 145.3965 | 489.7616 | 315.7963
3143 | 3143 | 6 | 50 | 16 | 8 | 20 | 83.04766 | 0.2862627 | 0.1361507 | 1020.442 | 0 | 0 | 0 |  | Fe_Cr_Ni_Si_Ta | Fe6Cr50Ni16Si8Ta20 | 0.06332693 | -21.8928 | 6.4 | 25.07987 | 735.4982 | 137.1039 | 568.0836 | 351.7468
3144 | 3144 | 50 | 3 | 14 | 25 | 7 | 56.67518 | 0.3307899 | 0.1447515 | 763.3009 | 0 | 0 | 0 |  | Fe_Cr_Ni_Si_Ta | Fe50Cr3Ni14Si25Ta7 | 0.05394143 | -32.81624 | 7 | 33.30976 | 815.1251 | 187.7869 | 128.5251 | 182.9717
3145 | 3145 | 42 | 6 | 21 | 23 | 8 | 58.81999 | 0.3278166 | 0.1412152 | 765.4501 | 0 | 0 | 0 |  | Fe_Cr_Ni_Si_Ta | Fe42Cr6Ni21Si23Ta8 | 0.05501883 | -32.6744 | 7.14 | 32.82012 | 821.2978 | 170.0622 | 189.1253 | 173.6612
3146 | 3146 | 36 | 9 | 26 | 20 | 9 | 61.75866 | 0.3236105 | 0.1403214 | 800.2028 | 1 | 0 | 0 |  | Fe_Cr_Ni_Si_Ta | Fe36Cr9Ni26Si20Ta9 | 0.05561155 | -31.5148 | 7.27 | 31.68343 | 803.558 | 158.339 | 253.6425 | 166.3935
3147 | 3147 | 29 | 13 | 28 | 18 | 11 | 64.11495 | 0.3202247 | 0.1450673 | 881.7639 | 0 | 0 | 0 |  | Fe_Cr_Ni_Si_Ta | Fe29Cr13Ni28Si18Ta11 | 0.05851434 | -31.60616 | 7.242424 | 31.1488 | 826.1644 | 177.0937 | 300.9745 | 211.5372
3148 | 3148 | 24 | 18 | 30 | 16 | 12 | 67.15819 | 0.3150081 | 0.1425037 | 896.5436 | 0 | 0 | 0 |  | Fe_Cr_Ni_Si_Ta | Fe24Cr18Ni30Si16Ta12 | 0.05873048 | -30.3888 | 7.24 | 29.984 | 819.0167 | 171.628 | 369.2685 | 228.6699
3149 | 3149 | 18 | 25 | 31 | 13 | 14 | 71.6053 | 0.3078654 | 0.1412672 | 941.4387 | 1 | 0 | 0 |  | Fe_Cr_Ni_Si_Ta | Fe18Cr25Ni31Si13Ta14 | 0.05959856 | -28.36349 | 7.188119 | 28.15609 | 783.8458 | 173.4132 | 494.049 | 235.9465
3150 | 3150 | 13 | 32 | 30 | 10 | 15 | 76.23652 | 0.2999774 | 0.1421826 | 1007.807 | 0 | 0 | 0 |  | Fe_Cr_Ni_Si_Ta | Fe13Cr32Ni30Si10Ta15 | 0.05919125 | -25.6164 | 7.11 | 26.07125 | 753.1978 | 166.1445 | 546.7207 | 263.6761
3151 | 3151 | 8 | 42 | 26 | 8 | 15 | 81.25982 | 0.2895347 | 0.139451 | 1028.594 | 0 | 0 | 0 |  | Fe_Cr_Ni_Si_Ta | Fe8Cr42Ni26Si8Ta15 | 0.05790039 | -22.70299 | 6.89899 | 24.36333 | 716.1638 | 133.9989 | 622.1517 | 249.9071
3152 | 3152 | 5 | 55 | 19 | 6 | 15 | 87.46389 | 0.2762964 | 0.1285605 | 959.4905 | 0 | 0 | 0 |  | Fe_Cr_Ni_Si_Ta | Fe5Cr55Ni19Si6Ta15 | 0.05600891 | -18.322 | 6.59 | 22.18355 | 609.3934 | 138.6535 | 706.8864 | 240.8287
3153 | 3153 | 52 | 3 | 21 | 17 | 7 | 63.18406 | 0.3221097 | 0.1311441 | 734.2887 | 0 | 0 | 0 |  | Fe_Cr_Ni_Si_Ta | Fe52Cr3Ni21Si17Ta7 | 0.04984677 | -26.5688 | 7.47 | 29.25748 | 646.4905 | 139.809 | 200.8223 | 142.191
3154 | 3154 | 43 | 6 | 28 | 16 | 7 | 64.50605 | 0.3200729 | 0.1294002 | 735.0884 | 1 | 0 | 0 |  | Fe_Cr_Ni_Si_Ta | Fe43Cr6Ni28Si16Ta7 | 0.04929948 | -26.4636 | 7.59 | 28.86849 | 645.9509 | 143.7078 | 254.3113 | 132.1594
3155 | 3155 | 36 | 9 | 33 | 15 | 7 | 65.96528 | 0.3176122 | 0.1280072 | 739.1063 | 1 | 0 | 0 |  | Fe_Cr_Ni_Si_Ta | Fe36Cr9Ni33Si15Ta7 | 0.04872379 | -26.1096 | 7.67 | 28.35489 | 636.7236 | 113.2371 | 292.8452 | 156.1519
3156 | 3156 | 30 | 14 | 36 | 13 | 8 | 69.06259 | 0.3125335 | 0.1252148 | 747.054 | 1 | 0 | 0 |  | Fe_Cr_Ni_Si_Ta | Fe30Cr14Ni36Si13Ta8 | 0.04942069 | -25.00618 | 7.683168 | 27.04874 | 621.4496 | 119.5624 | 387.5244 | 176.1112
3157 | 3157 | 24 | 19 | 38 | 11 | 9 | 72.14282 | 0.3075345 | 0.1267584 | 795.4135 | 1 | 0 | 0 |  | Fe_Cr_Ni_Si_Ta | Fe24Cr19Ni38Si11Ta9 | 0.05011538 | -23.89021 | 7.673267 | 25.70752 | 610.5531 | 124.25 | 521.0408 | 181.471
3158 | 3158 | 18 | 25 | 38 | 9 | 10 | 75.6237 | 0.3015212 | 0.1314859 | 881.0583 | 1 | 0 | 0 |  | Fe_Cr_Ni_Si_Ta | Fe18Cr25Ni38Si9Ta10 | 0.05081791 | -22.6612 | 7.6 | 24.28992 | 593.5942 | 130.4639 | 570.2624 | 200.5482
3159 | 3159 | 12 | 33 | 37 | 7 | 11 | 79.90001 | 0.2937337 | 0.1315261 | 924.8467 | 1 | 0 | 0 |  | Fe_Cr_Ni_Si_Ta | Fe12Cr33Ni37Si7Ta11 | 0.05103735 | -20.9256 | 7.47 | 22.59557 | 587.8311 | 112.4248 | 655.7731 | 217.5384
3160 | 3160 | 7 | 44 | 32 | 5 | 12 | 85.35644 | 0.2829718 | 0.1298933 | 956.262 | 0 | 0 | 0 |  | Fe_Cr_Ni_Si_Ta | Fe7Cr44Ni32Si5Ta12 | 0.05102503 | -18.3316 | 7.2 | 20.68308 | 562.9941 | 124.2313 | 718.9864 | 218.0605
3161 | 3161 | 4 | 57 | 23 | 4 | 12 | 90.82073 | 0.2701659 | 0.1235653 | 922.8107 | 0 | 0 | 0 |  | Fe_Cr_Ni_Si_Ta | Fe4Cr57Ni23Si4Ta12 | 0.05008683 | -15.386 | 6.8 | 19.42267 | 494.3978 | 125.2204 | 765.1132 | 220.2952
3162 | 3162 | 42 | 6 | 37 | 10 | 5 | 69.8871 | 0.3131015 | 0.1100353 | 618.8912 | 1 | 0 | 0 |  | Fe_Cr_Ni_Si_Ta | Fe42Cr6Ni37Si10Ta5 | 0.04071003 | -19.2636 | 8.07 | 23.92154 | 436.8587 | 82.47653 | 292.5106 | 159.102
3163 | 3163 | 35 | 9 | 41 | 10 | 5 | 70.53973 | 0.3116242 | 0.1109067 | 631.1765 | 1 | 0 | 0 |  | Fe_Cr_Ni_Si_Ta | Fe35Cr9Ni41Si10Ta5 | 0.04069647 | -19.7732 | 8.09 | 24.07717 | 438.0839 | 73.60249 | 336.6576 | 164.5632
3164 | 3164 | 28 | 13 | 44 | 9 | 6 | 72.41572 | 0.3086921 | 0.1157823 | 694.014 | 1 | 0 | 0 |  | Fe_Cr_Ni_Si_Ta | Fe28Cr13Ni44Si9Ta6 | 0.04252626 | -19.8268 | 8.08 | 23.45293 | 446.0001 | 89.3066 | 432.6596 | 179.7906
3165 | 3165 | 22 | 18 | 45 | 8 | 7 | 74.70821 | 0.3046129 | 0.1198471 | 754.514 | 1 | 0 | 0 |  | Fe_Cr_Ni_Si_Ta | Fe22Cr18Ni45Si8Ta7 | 0.04411521 | -19.7588 | 8.01 | 22.74555 | 471.1251 | 104.7199 | 526.8642 | 191.1132
3166 | 3166 | 16 | 25 | 45 | 6 | 8 | 78.72964 | 0.2976158 | 0.1218339 | 812.039 | 1 | 0 | 0 |  | Fe_Cr_Ni_Si_Ta | Fe16Cr25Ni45Si6Ta8 | 0.04472519 | -18.3492 | 7.92 | 20.87966 | 449.8807 | 101.1939 | 616.0831 | 171.0433
3167 | 3167 | 11 | 32 | 43 | 5 | 9 | 81.83462 | 0.2915048 | 0.1239208 | 861.2384 | 1 | 0 | 0 |  | Fe_Cr_Ni_Si_Ta | Fe11Cr32Ni43Si5Ta9 | 0.04588266 | -17.8476 | 7.75 | 20.02274 | 479.5864 | 109.3238 | 659.1339 | 175.7722
3168 | 3168 | 6 | 43 | 38 | 3 | 11 | 87.17931 | 0.2816624 | 0.12343 | 902.0652 | 1 | 0 | 0 |  | Fe_Cr_Ni_Si_Ta | Fe6Cr43Ni38Si3Ta11 | 0.04756516 | -15.83609 | 7.455446 | 17.98005 | 498.4706 | 127.0559 | 712.5431 | 228.293
3169 | 3169 | 32 | 9 | 50 | 6 | 3 | 74.46692 | 0.3069142 | 0.09002523 | 478.747 | 1 | 0 | 0 |  | Fe_Cr_Ni_Si_Ta | Fe32Cr9Ni50Si6Ta3 | 0.03154556 | -13.7372 | 8.49 | 19.47717 | 271.2505 | 58.08193 | 289.3401 | 185.6846
3170 | 3170 | 25 | 13 | 52 | 6 | 4 | 75.4181 | 0.3050106 | 0.09925558 | 566.1375 | 1 | 0 | 0 |  | Fe_Cr_Ni_Si_Ta | Fe25Cr13Ni52Si6Ta4 | 0.03477057 | -15.0052 | 8.42 | 19.85422 | 297.1993 | 63.86318 | 391.79 | 187.711
3171 | 3171 | 19 | 18 | 53 | 5 | 5 | 77.8084 | 0.3008836 | 0.1053681 | 641.0043 | 1 | 0 | 0 |  | Fe_Cr_Ni_Si_Ta | Fe19Cr18Ni53Si5Ta5 | 0.03678266 | -14.9716 | 8.35 | 18.9407 | 309.2425 | 78.03381 | 496.0307 | 185.0707
3172 | 3172 | 13 | 23 | 53 | 4 | 6 | 80.25614 | 0.2966295 | 0.1160134 | 767.6118 | 1 | 0 | 0 |  | Fe_Cr_Ni_Si_Ta | Fe13Cr23Ni53Si4Ta6 | 0.03868701 | -14.94378 | 8.262626 | 18.03363 | 347.6779 | 100.012 | 577.7568 | 175.3584
3173 | 3173 | 8 | 30 | 50 | 4 | 8 | 82.18197 | 0.292336 | 0.1199004 | 823.6441 | 1 | 0 | 0 |  | Fe_Cr_Ni_Si_Ta | Fe8Cr30Ni50Si4Ta8 | 0.04302246 | -16.4528 | 8 | 18.58602 | 439.0515 | 130.1171875 | 638.5322 | 164.315
3174 | 3174 | 12 | 5 | 33 | 47 | 3 | 40.89968 | 0.3582925 | 0.1415214 | 510.0803 | 0 | 0 | 0 |  | Fe_Cr_Ni_Si_Ta | Fe12Cr5Ni33Si47Ta3 | 0.04963381 | -41.5576 | 6.59 | 38.92763 | 1126.556 | 203.5521 | 74.32497 | 285.4414
3175 | 3175 | 11 | 5 | 39 | 40 | 5 | 45.11115 | 0.3516716 | 0.1456924 | 603.3328 | 0 | 0 | 0 |  | Fe_Cr_Ni_Si_Ta | Fe11Cr5Ni39Si40Ta5 | 0.05416167 | -42.1332 | 6.93 | 38.92801 | 1138.664 | 195.4317 | 106.9659 | 210.011
3176 | 3176 | 10 | 4 | 44 | 34 | 7 | 48.47776 | 0.3475228 | 0.1495388 | 687.6381 | 0 | 0 | 0 |  | Fe_Cr_Ni_Si_Ta | Fe10Cr4Ni44Si34Ta7 | 0.05760969 | -41.8039 | 7.222222 | 38.40961 | 1121.567 | 175.8616 | 108.7878 | 192.3523
3177 | 3177 | 9 | 4 | 49 | 27 | 11 | 53.53489 | 0.341553 | 0.1551429 | 824.2995 | 0 | 0 | 0 |  | Fe_Cr_Ni_Si_Ta | Fe9Cr4Ni49Si27Ta11 | 0.0626088 | -40.7068 | 7.49 | 36.7667 | 1030.975 | 167.7485 | 152.1232 | 186.4732
3178 | 3178 | 7 | 3 | 53 | 22 | 14 | 56.64315 | 0.339139 | 0.1603338 | 931.8971 | 1 | 0 | 0 |  | Fe_Cr_Ni_Si_Ta | Fe7Cr3Ni53Si22Ta14 | 0.06535655 | -39.53801 | 7.69697 | 35.12132 | 951.5231 | 182.6814 | 172.9571 | 217.2956
3179 | 3179 | 19 | 6 | 21 | 51 | 3 | 39.34344 | 0.3599429 | 0.1369689 | 461.4158 | 0 | 0 | 0 |  | Fe_Cr_Ni_Si_Ta | Fe19Cr6Ni21Si51Ta3 | 0.04993386 | -40.4988 | 6.17 | 38.00145 | 1122.056 | 219.2143 | 18.59995 | 330.3503
3180 | 3180 | 17 | 7 | 27 | 44 | 5 | 43.6059 | 0.3525531 | 0.1415154 | 552.8964 | 0 | 0 | 0 |  | Fe_Cr_Ni_Si_Ta | Fe17Cr7Ni27Si44Ta5 | 0.05500297 | -42.0844 | 6.49 | 38.59676 | 1165.339 | 139.5149 | 99.18999 | 255.1957
3181 | 3181 | 16 | 8 | 32 | 38 | 7 | 47.80266 | 0.3458815 | 0.1446585 | 639.5961 | 0 | 0 | 0 |  | Fe_Cr_Ni_Si_Ta | Fe16Cr8Ni32Si38Ta7 | 0.05830104 | -42.18253 | 6.762376 | 38.29828 | 1148.4 | 146.5592 | 94.97593 | 215.9512
3182 | 3182 | 14 | 8 | 36 | 32 | 10 | 51.52122 | 0.3414332 | 0.1498711 | 742.5959 | 0 | 0 | 0 |  | Fe_Cr_Ni_Si_Ta | Fe14Cr8Ni36Si32Ta10 | 0.06285501 | -42.1552 | 6.98 | 37.76824 | 1095.945 | 146.6286 | 131.8099 | 215.0054
3183 | 3183 | 11 | 9 | 40 | 26 | 14 | 55.90316 | 0.3365102 | 0.1555432 | 869.792 | 0 | 0 | 0 |  | Fe_Cr_Ni_Si_Ta | Fe11Cr9Ni40Si26Ta14 | 0.06703192 | -41.4332 | 7.16 | 36.47177 | 1036.332 | 154.1355 | 194.6351 | 216.2117
3184 | 3184 | 9 | 8 | 44 | 21 | 18 | 59.16667 | 0.3343803 | 0.1616179 | 992.8045 | 0 | 0 | 0 |  | Fe_Cr_Ni_Si_Ta | Fe9Cr8Ni44Si21Ta18 | 0.06983195 | -40.2772 | 7.34 | 34.79238 | 971.8546 | 147.4409 | 213.0586 | 266.6491
3185 | 3185 | 7 | 7 | 46 | 16 | 23 | 62.3998 | 0.3328586 | 0.1667626 | 1118.325 | 0 | 0 | 0 |  | Fe_Cr_Ni_Si_Ta | Fe7Cr7Ni46Si16Ta23 | 0.07241373 | -38.88705 | 7.444444 | 32.47125 | 923.6359 | 157.529 | 260.7011 | 303.3387
3186 | 3186 | 29 | 4 | 12 | 52 | 3 | 38.80928 | 0.3607505 | 0.1403274 | 470.8619 | 0 | 0 | 0 |  | Fe_Cr_Ni_Si_Ta | Fe29Cr4Ni12Si52Ta3 | 0.04971389 | -39.1012 | 5.99 | 37.24124 | 1100.554 | 288.9471 | 47.12156 | 345.8004
3187 | 3187 | 27 | 8 | 16 | 46 | 4 | 43.41215 | 0.3509021 | 0.1376836 | 521.4923 | 0 | 0 | 0 |  | Fe_Cr_Ni_Si_Ta | Fe27Cr8Ni16Si46Ta4 | 0.05214042 | -40.19449 | 6.217822 | 37.37673 | 1112.95 | 198.3086 | 76.85218 | 247.5312
3188 | 3188 | 24 | 10 | 21 | 39 | 6 | 47.92181 | 0.3432852 | 0.1398578 | 601.9687 | 0 | 0 | 0 |  | Fe_Cr_Ni_Si_Ta | Fe24Cr10Ni21Si39Ta6 | 0.05637057 | -40.8024 | 6.48 | 37.42513 | 1134.684 | 158.575 | 99.36964 | 198.4746
3189 | 3189 | 21 | 12 | 25 | 34 | 9 | 51.86588 | 0.3376813 | 0.1428378 | 686.7485 | 0 | 0 | 0 |  | Fe_Cr_Ni_Si_Ta | Fe21Cr12Ni25Si34Ta9 | 0.06131479 | -41.07048 | 6.643564 | 37.17555 | 1117.252 | 133.1416 | 150.6024 | 214.7687
3190 | 3190 | 17 | 13 | 28 | 29 | 13 | 55.26865 | 0.3342101 | 0.1485217 | 792.7053 | 0 | 0 | 0 |  | Fe_Cr_Ni_Si_Ta | Fe17Cr13Ni28Si29Ta13 | 0.0668672 | -41.4284 | 6.75 | 36.83735 | 1061.874 | 159.2006 | 183.8593 | 246.8586
3191 | 3191 | 14 | 14 | 31 | 24 | 17 | 59.00054 | 0.330535 | 0.1531654 | 901.662 | 0 | 0 | 0 |  | Fe_Cr_Ni_Si_Ta | Fe14Cr14Ni31Si24Ta17 | 0.07021298 | -40.5684 | 6.87 | 35.69314 | 999.2444 | 171.2669 | 222.6662 | 230.7002
3192 | 3192 | 11 | 13 | 34 | 19 | 23 | 62.20085 | 0.3295329 | 0.1590951 | 1029.854 | 0 | 0 | 0 |  | Fe_Cr_Ni_Si_Ta | Fe11Cr13Ni34Si19Ta23 | 0.07398029 | -39.7268 | 6.97 | 34.15421 | 947.1866 | 167.8186 | 287.1756 | 335.2095
3193 | 3193 | 8 | 12 | 36 | 15 | 29 | 64.65708 | 0.3294827 | 0.1636596 | 1138.174 | 0 |  | 0 |  | Fe_Cr_Ni_Si_Ta | Fe8Cr12Ni36Si15Ta29 | 0.07610229 | -38.6832 | 7.01 | 32.30542 | 906.7056 | 158.3275 | 306.0787 | 369.7429
3194 | 3194 | 6 | 9 | 37 | 12 | 36 | 65.76095 | 0.3320081 | 0.1678922 | 1227.266 | 0 | 0 | 0 |  | Fe_Cr_Ni_Si_Ta | Fe6Cr9Ni37Si12Ta36 | 0.07761761 | -38.1732 | 7 | 30.51164 | 915.6856 | 178.4734 | 303.4237 | 444.045
3195 | 3195 | 38 | 6 | 10 | 43 | 3 | 44.91917 | 0.3474476 | 0.1414879 | 560.1376 | 0 | 0 | 0 |  | Fe_Cr_Ni_Si_Ta | Fe38Cr6Ni10Si43Ta3 | 0.04844521 | -38.1096 | 6.27 | 36.33951 | 1055.79 | 239.4854 | 45.94545 | 263.5423
3196 | 3196 | 34 | 10 | 13 | 38 | 4 | 48.80281 | 0.3397235 | 0.1357964 | 577.2844 | 0 | 0 | 0 |  | Fe_Cr_Ni_Si_Ta | Fe34Cr10Ni13Si38Ta4 | 0.05079078 | -38.16509 | 6.40404 | 36.02225 | 1108.086 | 170.6393 | 134.6068 | 199.1622
3197 | 3197 | 29 | 14 | 16 | 33 | 7 | 53.14723 | 0.3327635 | 0.1350381 | 636.4523 | 0 | 0 | 0 |  | Fe_Cr_Ni_Si_Ta | Fe29Cr14Ni16Si33Ta7 | 0.05718662 | -38.5781 | 6.494949 | 35.85873 | 1078.993 | 159.5987 | 155.1518 | 211.1905
3198 | 3198 | 25 | 17 | 19 | 29 | 10 | 56.83328 | 0.3277233 | 0.1368425 | 706.3772 | 0 | 0 | 0 |  | Fe_Cr_Ni_Si_Ta | Fe25Cr17Ni19Si29Ta10 | 0.06166103 | -38.3928 | 6.58 | 35.42019 | 1031.403 | 156.4359 | 216.7672 | 186.74
3199 | 3199 | 20 | 19 | 21 | 25 | 15 | 60.06692 | 0.3250176 | 0.1425668 | 812.3676 | 0 | 0 | 0 |  | Fe_Cr_Ni_Si_Ta | Fe20Cr19Ni21Si25Ta15 | 0.06803726 | -38.6872 | 6.59 | 35.15907 | 981.946 | 169.1512 | 232.7414 | 235.0405
3200 | 3200 | 16 | 19 | 24 | 21 | 20 | 62.77474 | 0.324064 | 0.1490853 | 926.1376 | 0 | 0 | 0 |  | Fe_Cr_Ni_Si_Ta | Fe16Cr19Ni24Si21Ta20 | 0.07214333 | -38.3388 | 6.66 | 34.42034 | 946.063 | 176.3887 | 293.7293 | 297.3194
3201 | 3201 | 12 | 18 | 26 | 17 | 26 | 65.08707 | 0.3244946 | 0.1555682 | 1044.583 | 0 | 0 | 0 |  | Fe_Cr_Ni_Si_Ta | Fe12Cr18Ni26Si17Ta26 | 0.07559759 | -37.77982 | 6.686869 | 33.33333 | 911.6675 | 153.7671 | 348.3818 | 400.0842
3202 | 3202 | 9 | 17 | 28 | 13 | 34 | 67.5761 | 0.3252179 | 0.1593125 | 1148.905 | 0 | 0 | 0 |  | Fe_Cr_Ni_Si_Ta | Fe9Cr17Ni28Si13Ta34 | 0.07720145 | -36.00314 | 6.693069 | 31.20053 | 880.2658 | 173.545 | 317.8711 | 459.4666
3203 | 3203 | 6 | 12 | 28 | 11 | 43 | 67.10269 | 0.3310584 | 0.1608276 | 1188.44 | 0 | 0 | 0 |  | Fe_Cr_Ni_Si_Ta | Fe6Cr12Ni28Si11Ta43 | 0.07887792 | -36.464 | 6.59 | 30.32755 | 883.0427 | 190.3183 | 275.2946 | 466.1355
3204 | 3204 | 45 | 9 | 8 | 35 | 3 | 51.23175 | 0.3346197 | 0.1356399 | 601.6131 | 0 | 0 | 0 |  | Fe_Cr_Ni_Si_Ta | Fe45Cr9Ni8Si35Ta3 | 0.04657891 | -35.3596 | 6.49 | 34.60217 | 1006.051 | 249.5074 | 120.7356 | 201.7792
3205 | 3205 | 39 | 14 | 10 | 31 | 5 | 55.04558 | 0.3277561 | 0.1310136 | 620.7052 | 0 | 0 | 0 |  | Fe_Cr_Ni_Si_Ta | Fe39Cr14Ni10Si31Ta5 | 0.05146666 | -35.35313 | 6.515152 | 34.22081 | 1010.235 | 206.3624 | 175.8548 | 197.6705
3206 | 3206 | 33 | 19 | 12 | 27 | 8 | 59.1863 | 0.3213561 | 0.1307998 | 676.6556 | 0 | 0 | 0 |  | Fe_Cr_Ni_Si_Ta | Fe33Cr19Ni12Si27Ta8 | 0.05711346 | -35.11682 | 6.525253 | 33.74251 | 977.7526 | 183.0312 | 249.8491 | 199.5117
3207 | 3207 | 28 | 22 | 14 | 24 | 12 | 62.17387 | 0.3183607 | 0.1351483 | 761.237 | 0 | 0 | 0 |  | Fe_Cr_Ni_Si_Ta | Fe28Cr22Ni14Si24Ta12 | 0.06297057 | -35.176 | 6.52 | 33.52611 | 934.754 | 173.8834 | 270.5992 | 218.2894
3208 | 3208 | 23 | 24 | 16 | 20 | 17 | 65.48501 | 0.3160144 | 0.1412145 | 873.6168 | 0 | 0 | 0 |  | Fe_Cr_Ni_Si_Ta | Fe23Cr24Ni16Si20Ta17 | 0.06810434 | -34.514 | 6.53 | 32.84677 | 903.1593 | 178.6513 | 339.1976 | 276.3105
3209 | 3209 | 18 | 25 | 18 | 17 | 22 | 67.70524 | 0.3156143 | 0.1463756 | 969.6506 | 0 | 0 | 0 |  | Fe_Cr_Ni_Si_Ta | Fe18Cr25Ni18Si17Ta22 | 0.07181067 | -34.0564 | 6.52 | 32.21801 | 896.6888 | 159.7721 | 353.9123 | 340.8985
3210 | 3210 | 13 | 24 | 20 | 13 | 30 | 69.94736 | 0.317338 | 0.1526983 | 1094.07 | 0 | 0 | 0 |  | Fe_Cr_Ni_Si_Ta | Fe13Cr24Ni20Si13Ta30 | 0.07529386 | -32.8724 | 6.5 | 30.83423 | 860.6066 | 160.3645 | 329.837 | 425.4092
3211 | 3211 | 9 | 22 | 20 | 11 | 38 | 70.30581 | 0.3211585 | 0.1540389 | 1140.122 | 0 | 0 | 0 |  | Fe_Cr_Ni_Si_Ta | Fe9Cr22Ni20Si11Ta38 | 0.07746209 | -32.5148 | 6.38 | 30.17863 | 848.8693 | 162.6463 | 337.9469 | 466.7643
3212 | 3212 | 6 | 16 | 20 | 8 | 50 | 70.13785 | 0.3279264 | 0.1520606 | 1153.362 | 0 | 0 | 0 |  | Fe_Cr_Ni_Si_Ta | Fe6Cr16Ni20Si8Ta50 | 0.07678891 | -30.7568 | 6.26 | 27.96355 | 821.4725 | 184.4227 | 322.1709 | 503.814
3213 | 3213 | 50 | 14 | 7 | 25 | 3 | 60.12272 | 0.3181426 | 0.1214076 | 595.4304 | 0 | 0 | 0 |  | Fe_Cr_Ni_Si_Ta | Fe50Cr14Ni7Si25Ta3 | 0.043342 | -29.84961 | 6.757576 | 31.31281 | 820.3649 | 229.7826 | 226.8631 | 197.2532
3214 | 3214 | 42 | 21 | 8 | 23 | 6 | 63.53283 | 0.3124025 | 0.122758 | 649.8381 | 0 | 0 | 0 |  | Fe_Cr_Ni_Si_Ta | Fe42Cr21Ni8Si23Ta6 | 0.05055695 | -30.2212 | 6.64 | 31.09083 | 839.1315 | 213.4956 | 318.4202 | 187.5302
3215 | 3215 | 36 | 26 | 9 | 20 | 9 | 67.11749 | 0.3074192 | 0.1253991 | 718.2656 | 0 | 0 | 0 |  | Fe_Cr_Ni_Si_Ta | Fe36Cr26Ni9Si20Ta9 | 0.05561731 | -29.5156 | 6.59 | 30.44667 | 807.8336 | 182.8495 | 393.7454 | 185.3145
3216 | 3216 | 29 | 28 | 11 | 18 | 13 | 68.78032 | 0.3071264 | 0.1323995 | 813.4126 | 0 | 0 | 0 |  | Fe_Cr_Ni_Si_Ta | Fe29Cr28Ni11Si18Ta13 | 0.06175538 | -30.15937 | 6.535354 | 30.62889 | 833.8239 | 167.9606 | 429.4433 | 254.6045
3217 | 3217 | 24 | 30 | 12 | 16 | 18 | 70.57076 | 0.3071405 | 0.1386134 | 910.6811 | 0 | 0 | 0 |  | Fe_Cr_Ni_Si_Ta | Fe24Cr30Ni12Si16Ta18 | 0.06696916 | -30.1392 | 6.46 | 30.49984 | 838.048 | 166.028 | 427.5208 | 298.7591
3218 | 3218 | 18 | 31 | 14 | 13 | 25 | 72.63331 | 0.3083003 | 0.1449897 | 1025.63 | 0 | 0 | 0 |  | Fe_Cr_Ni_Si_Ta | Fe18Cr31Ni14Si13Ta25 | 0.07150299 | -29.41123 | 6.405941 | 29.78833 | 813.0911 | 144.9521 | 390.2047 | 377.6834
3219 | 3219 | 13 | 30 | 15 | 10 | 32 | 74.04512 | 0.3107113 | 0.1496348 | 1119.202 | 0 | 0 | 0 |  | Fe_Cr_Ni_Si_Ta | Fe13Cr30Ni15Si10Ta32 | 0.07410686 | -28.152 | 6.34 | 28.66688 | 792.7654 | 141.4509 | 387.8989 | 457.9887
3220 | 3220 | 8 | 26 | 15 | 8 | 42 | 73.5086 | 0.3173522 | 0.1507229 | 1157.745 | 0 | 0 | 0 |  | Fe_Cr_Ni_Si_Ta | Fe8Cr26Ni15Si8Ta42 | 0.07606881 | -27.6233 | 6.181818 | 27.9942 | 806.8375 | 155.7335 | 334.1748 | 481.0885
3221 | 3221 | 5 | 19 | 15 | 6 | 55 | 72.13495 | 0.3259971 | 0.1444738 | 1106.182 | 0 | 0 | 0 |  | Fe_Cr_Ni_Si_Ta | Fe5Cr19Ni15Si6Ta55 | 0.07428842 | -25.9812 | 6.03 | 26.10345 | 782.6651 | 174.8406 | 314.9778 | 529.3749
3222 | 3222 | 52 | 21 | 7 | 17 | 3 | 69.25784 | 0.3022792 | 0.1055783 | 551.0718 | 0 | 0 | 0 |  | Fe_Cr_Ni_Si_Ta | Fe52Cr21Ni7Si17Ta3 | 0.03929751 | -23.2016 | 6.95 | 27.09686 | 594.3738 | 210.2852 | 372.2606 | 133.3936
3223 | 3223 | 43 | 28 | 7 | 16 | 6 | 71.77157 | 0.2981218 | 0.1130554 | 642.9691 | 0 | 0 | 0 |  | Fe_Cr_Ni_Si_Ta | Fe43Cr28Ni7Si16Ta6 | 0.04700505 | -23.9816 | 6.76 | 27.21672 | 634.0109 | 225.5243 | 501.2585 | 172.2699
3224 | 3224 | 36 | 33 | 7 | 15 | 9 | 73.6978 | 0.2956504 | 0.119231 | 724.0812 | 0 | 0 | 0 |  | Fe_Cr_Ni_Si_Ta | Fe36Cr33Ni7Si15Ta9 | 0.0528756 | -24.42 | 6.61 | 27.34666 | 674.322 | 179.8377 | 554.4554 | 228.5163
3225 | 3225 | 30 | 36 | 8 | 13 | 14 | 75.70752 | 0.2954479 | 0.1288545 | 853.034 | 0 | 0 | 0 |  | Fe_Cr_Ni_Si_Ta | Fe30Cr36Ni8Si13Ta14 | 0.05966957 | -24.29958 | 6.514851 | 27.21926 | 699.2064 | 160.8184 | 543.5336 | 254.3516
3226 | 3226 | 24 | 38 | 9 | 11 | 19 | 77.34148 | 0.295982 | 0.1358595 | 959.5632 | 0 | 0 | 0 |  | Fe_Cr_Ni_Si_Ta | Fe24Cr38Ni9Si11Ta19 | 0.06454352 | -23.90393 | 6.425743 | 26.94379 | 716.1224 | 135.466 | 501.308 | 313.9887
3227 | 3227 | 18 | 38 | 10 | 9 | 25 | 78.2318 | 0.2986323 | 0.1424248 | 1062.553 | 0 | 0 | 0 |  | Fe_Cr_Ni_Si_Ta | Fe18Cr38Ni10Si9Ta25 | 0.06886152 | -23.5512 | 6.33 | 26.67283 | 723.2584 | 131.2498 | 523.0012 | 385.3189
3228 | 3228 | 12 | 37 | 11 | 7 | 33 | 78.57179 | 0.3030905 | 0.1465629 | 1141.728 | 0 | 0 | 0 |  | Fe_Cr_Ni_Si_Ta | Fe12Cr37Ni11Si7Ta33 | 0.07207915 | -22.844 | 6.21 | 26.11972 | 746.8705 | 133.3085 | 384.4637 | 429.5484
3229 | 3229 | 7 | 32 | 12 | 5 | 44 | 77.49523 | 0.3113432 | 0.1472567 | 1173.575 | 0 | 0 | 0 |  | Fe_Cr_Ni_Si_Ta | Fe7Cr32Ni12Si5Ta44 | 0.07335395 | -21.8932 | 6.08 | 25.0142 | 750.9886 | 157.3855 | 371.7366 | 467.514
3230 | 3230 | 4 | 23 | 12 | 4 | 57 | 74.57287 | 0.3225034 | 0.1403692 | 1094.174 | 0 | 0 | 0 |  | Fe_Cr_Ni_Si_Ta | Fe4Cr23Ni12Si4Ta57 | 0.07161373 | -21.282 | 5.91 | 23.86965 | 711.9259 | 164.1045 | 322.4194 | 547.3477
3231 | 3231 | 42 | 37 | 5 | 10 | 6 | 80.43543 | 0.2832424 | 0.1038533 | 625.894 | 0 | 0 | 0 |  | Fe_Cr_Ni_Si_Ta | Fe42Cr37Ni5Si10Ta6 | 0.04326452 | -17.2892 | 6.78 | 22.7033 | 411.6332 | 173.2293 | 659.3525 | 199.0247
3232 | 3232 | 35 | 41 | 5 | 10 | 9 | 81.03788 | 0.2830596 | 0.1132798 | 728.1427 | 0 | 0 | 0 |  | Fe_Cr_Ni_Si_Ta | Fe35Cr41Ni5Si10Ta9 | 0.04971601 | -18.5172 | 6.61 | 23.54973 | 487.6039 | 147.8413 | 690.9156 | 205.0834
3233 | 3233 | 28 | 44 | 6 | 9 | 13 | 82.12968 | 0.2835748 | 0.1226356 | 844.5352 | 0 | 0 | 0 |  | Fe_Cr_Ni_Si_Ta | Fe28Cr44Ni6Si9Ta13 | 0.0557807 | -18.9304 | 6.49 | 23.86546 | 542.3489 | 117.69 | 645.7795 | 249.2407
3234 | 3234 | 22 | 45 | 7 | 8 | 18 | 82.4446 | 0.2863922 | 0.1315881 | 960.3342 | 0 | 0 | 0 |  | Fe_Cr_Ni_Si_Ta | Fe22Cr45Ni7Si8Ta18 | 0.0615213 | -19.4204 | 6.38 | 24.28992 | 607.9882 | 130.0126 | 570.0189 | 333.8158
3235 | 3235 | 16 | 45 | 8 | 6 | 25 | 83.1108 | 0.2902492 | 0.1398362 | 1085.558 | 0 | 0 | 0 |  | Fe_Cr_Ni_Si_Ta | Fe16Cr45Ni8Si6Ta25 | 0.06644511 | -18.7364 | 6.27 | 23.91318 | 647.4675 | 127.7032 | 523.9452 | 363.1093
3236 | 3236 | 11 | 43 | 9 | 5 | 32 | 82.26341 | 0.2960959 | 0.14416 | 1151.886 | 0 | 0 | 0 |  | Fe_Cr_Ni_Si_Ta | Fe11Cr43Ni9Si5Ta32 | 0.06982221 | -18.9136 | 6.16 | 24.0356 | 680.2584 | 126.1023 | 477.9708 | 443.4121
3237 | 3237 | 6 | 38 | 11 | 3 | 43 | 80.969 | 0.3049581 | 0.1457054 | 1193.353 | 0 | 0 | 0 |  | Fe_Cr_Ni_Si_Ta | Fe6Cr38Ni11Si3Ta43 | 0.07108998 | -17.92099 | 6.069307 | 22.64753 | 701.1608 | 150.177 | 436.9419 | 481.5088
3238 | 3238 | 32 | 50 | 3 | 6 | 9 | 88.09984 | 0.2708485 | 0.1079312 | 725.3816 | 0 | 0 | 0 |  | Fe_Cr_Ni_Si_Ta | Fe32Cr50Ni3Si6Ta9 | 0.04680054 | -13.0636 | 6.55 | 19.73727 | 334.7421 | 129.6013 | 794.124 | 197.4077
3239 | 3239 | 25 | 52 | 4 | 6 | 13 | 87.72501 | 0.2736498 | 0.118708 | 847.7524 | 0 | 0 | 0 |  | Fe_Cr_Ni_Si_Ta | Fe25Cr52Ni4Si6Ta13 | 0.05353282 | -14.4772 | 6.41 | 20.99976 | 439.8084 | 127.3822 | 740.9756 | 234.2614
3240 | 3240 | 19 | 53 | 5 | 5 | 18 | 87.93081 | 0.2768236 | 0.1282269 | 972.0199 | 0 | 0 | 0 |  | Fe_Cr_Ni_Si_Ta | Fe19Cr53Ni5Si5Ta18 | 0.05915034 | -14.656 | 6.3 | 21.36797 | 528.7072 | 131.0895 | 648.0218 | 296.0137
3241 | 3241 | 13 | 53 | 6 | 4 | 23 | 87.91061 | 0.2803683 | 0.1350182 | 1068.374 | 0 | 0 | 0 |  | Fe_Cr_Ni_Si_Ta | Fe13Cr53Ni6Si4Ta23 | 0.06330946 | -14.6381 | 6.191919 | 21.59397 | 566.5066 | 112.3628 | 564.2754 | 386.3997
3242 | 3242 | 8 | 50 | 8 | 4 | 30 | 85.51454 | 0.2887613 | 0.1404447 | 1133.755 | 0 | 0 | 0 |  | Fe_Cr_Ni_Si_Ta | Fe8Cr50Ni8Si4Ta30 | 0.06776897 | -16.3632 | 6.1 | 22.80351 | 662.4774 | 117.1911 | 498.9734 | 405.4861
3243 | 3243 | 12 | 5 | 3 | 47 | 33 | 43.10705 | 0.3627755 | 0.1196235 | 472.9918 | 0 | 0 | 0 |  | Fe_Cr_Ni_Si_Ta | Fe12Cr5Ni3Si47Ta33 | 0.09689723 | -52.4536 | 5.09 | 45.49462 | 1114.285 | 133.9763 | 39.94817 | 445.8679
3244 | 3244 | 11 | 5 | 5 | 40 | 39 | 47.04958 | 0.3579705 | 0.1240653 | 559.6877 | 0 | 0 | 0 |  | Fe_Cr_Ni_Si_Ta | Fe11Cr5Ni5Si40Ta39 | 0.09725185 | -52.782 | 5.23 | 45.33553 | 1074.202 | 150.5496 | 130.4463 | 512.2697
3245 | 3245 | 10 | 4 | 7 | 34 | 44 | 50.10072 | 0.3551589 | 0.1267492 | 627.2603 | 0 | 0 | 0 |  | Fe_Cr_Ni_Si_Ta | Fe10Cr4Ni7Si34Ta44 | 0.09633552 | -51.98163 | 5.353535 | 44.56114 | 1043.808 | 163.8096 | 133.8281 | 548.8574
3246 | 3246 | 9 | 4 | 11 | 27 | 49 | 54.39574 | 0.3504499 | 0.1336352 | 746.8015 | 0 | 0 | 0 |  | Fe_Cr_Ni_Si_Ta | Fe9Cr4Ni11Si27Ta49 | 0.09262287 | -49.0516 | 5.59 | 42.03273 | 999.195 | 171.6049 | 174.5457 | 569.167
3247 | 3247 | 7 | 3 | 14 | 22 | 53 | 57.01801 | 0.3486729 | 0.1354106 | 807.7212 | 0 | 0 | 0 |  | Fe_Cr_Ni_Si_Ta | Fe7Cr3Ni14Si22Ta53 | 0.08949424 | -46.58912 | 5.727273 | 39.81541 | 964.2758 | 195.0398 | 151.9863 | 550.9305
3248 | 3248 | 19 | 6 | 3 | 51 | 21 | 40.81532 | 0.3626472 | 0.1270903 | 467.684 | 0 | 0 | 0 |  | Fe_Cr_Ni_Si_Ta | Fe19Cr6Ni3Si51Ta21 | 0.08648451 | -48.1524 | 5.27 | 42.60176 | 1151.498 | 109.3999 | -10.25502 | 363.3869
3249 | 3249 | 17 | 7 | 5 | 44 | 27 | 45.02745 | 0.3568237 | 0.131597 | 562.2863 | 0 | 0 | 0 |  | Fe_Cr_Ni_Si_Ta | Fe17Cr7Ni5Si44Ta27 | 0.09051356 | -50.2244 | 5.39 | 43.43489 | 1102.132 | 122.9495 | 40.75409 | 379.5764
3250 | 3250 | 16 | 8 | 7 | 38 | 32 | 48.9734 | 0.3516238 | 0.1359856 | 654.9991 | 0 | 0 | 0 |  | Fe_Cr_Ni_Si_Ta | Fe16Cr8Ni7Si38Ta32 | 0.09146824 | -50.18175 | 5.524752 | 43.09195 | 1077.803 | 162.7468 | 103.2589 | 396.4521
3251 | 3251 | 14 | 8 | 10 | 32 | 36 | 52.34219 | 0.3480406 | 0.1401614 | 744.6738 | 0 | 0 | 0 |  | Fe_Cr_Ni_Si_Ta | Fe14Cr8Ni10Si32Ta36 | 0.09117425 | -49.3728 | 5.68 | 42.19052 | 1033.117 | 163.5729 | 115.606 | 425.9982
3252 | 3252 | 11 | 9 | 14 | 26 | 40 | 56.22697 | 0.3437569 | 0.1443067 | 845.0951 | 0 | 0 | 0 |  | Fe_Cr_Ni_Si_Ta | Fe11Cr9Ni14Si26Ta40 | 0.08931218 | -47.2468 | 5.86 | 40.30521 | 996.8023 | 181.7779 | 204.9794 | 480.202
3253 | 3253 | 9 | 8 | 18 | 21 | 44 | 59.11366 | 0.3417918 | 0.148756 | 939.5014 | 0 | 0 | 0 |  | Fe_Cr_Ni_Si_Ta | Fe9Cr8Ni18Si21Ta44 | 0.08711401 | -44.9884 | 6.04 | 38.08871 | 962.8348 | 183.8097 | 207.2817 | 504.4697
3254 | 3254 | 7 | 7 | 23 | 16 | 46 | 62.00843 | 0.3395991 | 0.1546727 | 1050.889 | 0 | 0 | 0 |  | Fe_Cr_Ni_Si_Ta | Fe7Cr7Ni23Si16Ta46 | 0.08386233 | -42.14427 | 6.282828 | 34.96292 | 932.657 | 189.1208 | 210.1801 | 499.9229
3255 | 3255 | 29 | 4 | 3 | 52 | 12 | 39.58674 | 0.3621364 | 0.1376231 | 490.8263 | 0 | 0 | 0 |  | Fe_Cr_Ni_Si_Ta | Fe29Cr4Ni3Si52Ta12 | 0.07251268 | -43.4536 | 5.54 | 39.75663 | 1141.174 | 164.405 | -14.2858 | 350.5571
3256 | 3256 | 27 | 8 | 4 | 46 | 16 | 44.2127 | 0.3535348 | 0.1372203 | 560.1918 | 0 | 0 | 0 |  | Fe_Cr_Ni_Si_Ta | Fe27Cr8Ni4Si46Ta16 | 0.07747148 | -45.30928 | 5.623762 | 40.35501 | 1111.798 | 167.484 | 13.10736 | 304.6311
3257 | 3257 | 24 | 10 | 6 | 39 | 21 | 48.64037 | 0.3472961 | 0.1404176 | 657.2742 | 0 | 0 | 0 |  | Fe_Cr_Ni_Si_Ta | Fe24Cr10Ni6Si39Ta21 | 0.08209338 | -46.4184 | 5.73 | 40.71904 | 1092.011 | 132.6217 | 110.3443 | 339.0084
3258 | 3258 | 21 | 12 | 9 | 34 | 25 | 52.34796 | 0.3424228 | 0.1430034 | 737.6745 | 0 | 0 | 0 |  | Fe_Cr_Ni_Si_Ta | Fe21Cr12Ni9Si34Ta25 | 0.08369969 | -46.19626 | 5.851485 | 40.28572 | 1049.232 | 152.216 | 120.9754 | 334.0851
3259 | 3259 | 17 | 13 | 13 | 29 | 28 | 55.49461 | 0.3389571 | 0.1466829 | 823.1588 | 0 | 0 | 0 |  | Fe_Cr_Ni_Si_Ta | Fe17Cr13Ni13Si29Ta28 | 0.08411338 | -45.5384 | 6 | 39.46378 | 1016.82 | 158.8195 | 199.1205 | 350.1321
3260 | 3260 | 14 | 14 | 17 | 24 | 31 | 58.96808 | 0.3352223 | 0.1510164 | 921.5263 | 0 | 0 | 0 |  | Fe_Cr_Ni_Si_Ta | Fe14Cr14Ni17Si24Ta31 | 0.08334857 | -43.738 | 6.17 | 37.8703 | 988.9376 | 175.2726 | 221.0876 | 402.8529
3261 | 3261 | 11 | 13 | 23 | 19 | 34 | 62.00881 | 0.3332186 | 0.1578933 | 1044.666 | 0 | 0 | 0 |  | Fe_Cr_Ni_Si_Ta | Fe11Cr13Ni23Si19Ta34 | 0.08183668 | -41.6936 | 6.42 | 35.61727 | 963.0257 | 173.7379 | 244.3749 | 447.1791
3262 | 3262 | 8 | 12 | 29 | 15 | 36 | 64.45084 | 0.3318021 | 0.1632992 | 1148.359 | 0 | 0 | 0 |  | Fe_Cr_Ni_Si_Ta | Fe8Cr12Ni29Si15Ta36 | 0.07989472 | -39.6464 | 6.66 | 33.10589 | 934.0718 | 179.9276 | 284.8823 | 394.2281
3263 | 3263 | 6 | 9 | 36 | 12 | 37 | 65.72603 | 0.3323213 | 0.1690663 | 1240.452 | 0 | 0 | 0 |  | Fe_Cr_Ni_Si_Ta | Fe6Cr9Ni36Si12Ta37 | 0.07801024 | -38.2812 | 6.95 | 30.60784 | 905.4741 | 176.861 | 279.104 | 465.4232
3264 | 3264 | 38 | 6 | 3 | 43 | 10 | 45.35773 | 0.3492479 | 0.1453022 | 612.5876 | 0 | 0 | 0 |  | Fe_Cr_Ni_Si_Ta | Fe38Cr6Ni3Si43Ta10 | 0.06629962 | -41.4192 | 5.92 | 38.14761 | 1053.489 | 229.972 | 54.82976 | 264.9446
3265 | 3265 | 34 | 10 | 4 | 38 | 13 | 49.21126 | 0.342533 | 0.1430855 | 662.558 | 0 | 0 | 0 |  | Fe_Cr_Ni_Si_Ta | Fe34Cr10Ni4Si38Ta13 | 0.07073529 | -42.02183 | 5.949495 | 38.19972 | 1052.441 | 175.7419 | 87.16485 | 290.5459
3266 | 3266 | 29 | 14 | 7 | 33 | 16 | 53.37132 | 0.3359776 | 0.1425133 | 724.5086 | 0 | 0 | 0 |  | Fe_Cr_Ni_Si_Ta | Fe29Cr14Ni7Si33Ta16 | 0.0735082 | -41.90225 | 6.040404 | 37.83742 | 1047.59 | 155.859 | 135.5137 | 256.0807
3267 | 3267 | 25 | 17 | 10 | 29 | 19 | 56.89581 | 0.3311703 | 0.1433434 | 786.378 | 0 | 0 | 0 |  | Fe_Cr_Ni_Si_Ta | Fe25Cr17Ni10Si29Ta19 | 0.0752595 | -41.2332 | 6.13 | 37.21438 | 1007.63 | 168.4238 | 225.6931 | 256.1892
3268 | 3268 | 20 | 19 | 15 | 25 | 21 | 60.01383 | 0.3274015 | 0.1465433 | 863.4405 | 0 | 0 | 0 |  | Fe_Cr_Ni_Si_Ta | Fe20Cr19Ni15Si25Ta21 | 0.0754642 | -40.2712 | 6.29 | 36.24141 | 985.9103 | 166.4251 | 257.3079 | 290.506
3269 | 3269 | 16 | 19 | 20 | 21 | 24 | 62.68614 | 0.3256484 | 0.1520588 | 963.1486 | 0 | 0 | 0 |  | Fe_Cr_Ni_Si_Ta | Fe16Cr19Ni20Si21Ta24 | 0.0761226 | -39.2092 | 6.46 | 35.06052 | 944.7324 | 167.7253 | 298.1047 | 327.4958
3270 | 3270 | 12 | 18 | 26 | 17 | 26 | 65.08707 | 0.3244946 | 0.1585515 | 1073.827 | 0 | 0 | 0 |  | Fe_Cr_Ni_Si_Ta | Fe12Cr18Ni26Si17Ta26 | 0.07559759 | -37.77982 | 6.686869 | 33.33333 | 924.3315 | 168.7402 | 297.1148 | 374.3926
3271 | 3271 | 9 | 17 | 34 | 13 | 28 | 67.85478 | 0.3229664 | 0.1630386 | 1171.784 | 0 | 0 | 0 |  | Fe_Cr_Ni_Si_Ta | Fe9Cr17Ni34Si13Ta28 | 0.07371538 | -35.23851 | 6.990099 | 30.49119 | 891.567 | 166.5326 | 332.8204 | 392.6069
3272 | 3272 | 6 | 12 | 43 | 11 | 28 | 67.76549 | 0.3259756 | 0.1690217 | 1245.989 | 0 | 0 | 0 |  | Fe_Cr_Ni_Si_Ta | Fe6Cr12Ni43Si11Ta28 | 0.07255325 | -34.94 | 7.34 | 28.83678 | 903.8908 | 175.3789 | 337.9072 | 394.9576
3273 | 3273 | 45 | 9 | 3 | 35 | 8 | 51.40362 | 0.3364203 | 0.1432154 | 674.6757 | 0 | 0 | 0 |  | Fe_Cr_Ni_Si_Ta | Fe45Cr9Ni3Si35Ta8 | 0.05968047 | -37.6496 | 6.24 | 35.8289 | 962.5748 | 239.8034 | 121.5594 | 221.8309
3274 | 3274 | 39 | 14 | 5 | 31 | 10 | 55.12333 | 0.3298139 | 0.1401384 | 709.1165 | 0 | 0 | 0 |  | Fe_Cr_Ni_Si_Ta | Fe39Cr14Ni5Si31Ta10 | 0.06273997 | -37.39986 | 6.262626 | 35.39046 | 987.1223 | 194.8243 | 161.1464 | 195.2776
3275 | 3275 | 33 | 19 | 8 | 27 | 12 | 59.16294 | 0.3231757 | 0.1379646 | 749.1895 | 0 | 0 | 0 |  | Fe_Cr_Ni_Si_Ta | Fe33Cr19Ni8Si27Ta12 | 0.06469832 | -36.5224 | 6.323232 | 34.61656 | 967.5023 | 171.5585 | 228.1602 | 219.9849
3276 | 3276 | 28 | 22 | 12 | 24 | 14 | 62.13134 | 0.3192949 | 0.1376053 | 788.1124 | 0 | 0 | 0 |  | Fe_Cr_Ni_Si_Ta | Fe28Cr22Ni12Si24Ta14 | 0.06612227 | -35.7744 | 6.42 | 33.92698 | 933.9909 | 183.7291 | 265.7953 | 227.1963
3277 | 3277 | 23 | 24 | 17 | 20 | 16 | 65.52384 | 0.3155361 | 0.1402528 | 862.1025 | 0 | 0 | 0 |  | Fe_Cr_Ni_Si_Ta | Fe23Cr24Ni17Si20Ta16 | 0.06681119 | -34.2664 | 6.58 | 32.66481 | 902.1522 | 171.7209 | 345.1221 | 243.215
3278 | 3278 | 18 | 25 | 22 | 17 | 18 | 67.90802 | 0.3137147 | 0.1436903 | 933.7959 | 0 | 0 | 0 |  | Fe_Cr_Ni_Si_Ta | Fe18Cr25Ni22Si17Ta18 | 0.06753186 | -33.2468 | 6.72 | 31.55567 | 878.6139 | 170.1306 | 371.3136 | 293.0601
3279 | 3279 | 13 | 24 | 30 | 13 | 20 | 70.57708 | 0.3127746 | 0.1493778 | 1038.22 | 0 | 0 | 0 |  | Fe_Cr_Ni_Si_Ta | Fe13Cr24Ni30Si13Ta20 | 0.06717412 | -31.3644 | 7 | 29.40663 | 844.9469 | 156.7946 | 414.7829 | 300.1211
3280 | 3280 | 9 | 22 | 38 | 11 | 20 | 71.4795 | 0.313431 | 0.1526551 | 1090.489 | 0 | 0 | 0 |  | Fe_Cr_Ni_Si_Ta | Fe9Cr22Ni38Si11Ta20 | 0.06578015 | -30.4052 | 7.28 | 27.91039 | 849.3909 | 165.2072 | 419.90625 | 302.7629
3281 | 3281 | 6 | 16 | 50 | 8 | 20 | 72.07538 | 0.3164992 | 0.1584021 | 1172.631 | 0 | 0 | 0 |  | Fe_Cr_Ni_Si_Ta | Fe6Cr16Ni50Si8Ta20 | 0.06365935 | -28.2848 | 7.76 | 24.97118 | 795.8016 | 184.2442 | 397.7006 | 322.0468
3282 | 3282 | 50 | 14 | 3 | 25 | 7 | 60.07649 | 0.3201282 | 0.1352496 | 720.5866 | 0 | 0 | 0 |  | Fe_Cr_Ni_Si_Ta | Fe50Cr14Ni3Si25Ta7 | 0.05398469 | -31.56372 | 6.555556 | 32.25529 | 828.3931 | 230.7349 | 207.3104 | 200.3023
3283 | 3283 | 42 | 21 | 6 | 23 | 8 | 63.47199 | 0.3134703 | 0.127888 | 698.1691 | 0 | 0 | 0 |  | Fe_Cr_Ni_Si_Ta | Fe42Cr21Ni6Si23Ta8 | 0.05505148 | -30.9524 | 6.54 | 31.54299 | 835.1742 | 202.2768 | 293.2926 | 186.5002
3284 | 3284 | 36 | 26 | 9 | 20 | 9 | 67.11749 | 0.3074192 | 0.1253991 | 718.2656 | 0 | 0 | 0 |  | Fe_Cr_Ni_Si_Ta | Fe36Cr26Ni9Si20Ta9 | 0.05561731 | -29.5156 | 6.59 | 30.44667 | 822.1259 | 182.1531 | 395.1163 | 185.012
3285 | 3285 | 29 | 28 | 13 | 18 | 11 | 68.90106 | 0.3059878 | 0.1306527 | 794.1256 | 0 | 0 | 0 |  | Fe_Cr_Ni_Si_Ta | Fe29Cr28Ni13Si18Ta11 | 0.05848711 | -29.61657 | 6.636364 | 30.2211 | 818.0643 | 180.7684 | 428.322 | 209.537
3286 | 3286 | 24 | 30 | 18 | 16 | 12 | 70.9911 | 0.3037771 | 0.1299849 | 813.4893 | 0 | 0 | 0 |  | Fe_Cr_Ni_Si_Ta | Fe24Cr30Ni18Si16Ta12 | 0.05869321 | -28.776 | 6.76 | 29.36937 | 820.026 | 164.6719 | 500.195 | 226.8501
3287 | 3287 | 18 | 31 | 25 | 13 | 14 | 73.52485 | 0.3023647 | 0.1326021 | 874.5977 | 0 | 0 | 0 |  | Fe_Cr_Ni_Si_Ta | Fe18Cr31Ni25Si13Ta14 | 0.05956755 | -27.50475 | 6.950495 | 27.95062 | 777.5425 | 163.2859 | 501.7699 | 252.8245
3288 | 3288 | 13 | 30 | 32 | 10 | 15 | 75.5814 | 0.301819 | 0.1385926 | 968.9524 | 0 | 0 | 0 |  | Fe_Cr_Ni_Si_Ta | Fe13Cr30Ni32Si10Ta15 | 0.05920488 | -25.9148 | 7.19 | 26.10958 | 752.4809 | 142.0395 | 519.3964 | 262.5787
3289 | 3289 | 8 | 26 | 42 | 8 | 15 | 75.89264 | 0.304439 | 0.1443873 | 1044.206 | 0 | 0 | 0 |  | Fe_Cr_Ni_Si_Ta | Fe8Cr26Ni42Si8Ta15 | 0.05802413 | -25.06683 | 7.545455 | 24.5103 | 742.6256 | 161.0124 | 509.441 | 256.6291
3290 | 3290 | 5 | 19 | 55 | 6 | 15 | 75.3142 | 0.30961 | 0.1468454 | 1073.673 | 1 | 0 | 0 |  | Fe_Cr_Ni_Si_Ta | Fe5Cr19Ni55Si6Ta15 | 0.05631207 | -23.4052 | 8.03 | 22.08597 | 674.2764 | 166.0195 | 477.67 | 257.4316
3291 | 3291 | 52 | 21 | 3 | 17 | 7 | 68.99934 | 0.3047459 | 0.121757 | 698.9964 | 0 | 0 | 0 |  | Fe_Cr_Ni_Si_Ta | Fe52Cr21Ni3Si17Ta7 | 0.04987199 | -24.7184 | 6.75 | 28.0257 | 645.5377 | 205.857 | 374.6767 | 190.708
3292 | 3292 | 43 | 28 | 6 | 16 | 7 | 71.69137 | 0.2987729 | 0.1165588 | 676.3364 | 0 | 0 | 0 |  | Fe_Cr_Ni_Si_Ta | Fe43Cr28Ni6Si16Ta7 | 0.04931786 | -24.3076 | 6.71 | 27.44649 | 651.5231 | 200.8707 | 495.3842 | 174.6668
3293 | 3293 | 36 | 33 | 9 | 15 | 7 | 73.88254 | 0.2943063 | 0.11309 | 663.4996 | 0 | 0 | 0 |  | Fe_Cr_Ni_Si_Ta | Fe36Cr33Ni9Si15Ta7 | 0.04873131 | -23.8536 | 6.71 | 26.89535 | 648.6171 | 200.0388 | 565.5071 | 181.6834
3294 | 3294 | 30 | 36 | 14 | 13 | 8 | 76.33003 | 0.2914672 | 0.1108609 | 666.2667 | 0 | 0 | 0 |  | Fe_Cr_Ni_Si_Ta | Fe30Cr36Ni14Si13Ta8 | 0.04939175 | -22.89266 | 6.811881 | 25.95835 | 634.7007 | 166.0494 | 659.8701 | 193.3227
3295 | 3295 | 24 | 38 | 19 | 11 | 9 | 78.48009 | 0.2894285 | 0.1132773 | 711.4946 | 0 | 0 | 0 |  | Fe_Cr_Ni_Si_Ta | Fe24Cr38Ni19Si11Ta9 | 0.05006098 | -21.99039 | 6.920792 | 24.97249 | 568.0388 | 126.1477 | 681.2709 | 203.9741
3296 | 3296 | 18 | 38 | 25 | 9 | 10 | 80.03932 | 0.2890804 | 0.1203298 | 802.3413 | 1 | 0 | 0 |  | Fe_Cr_Ni_Si_Ta | Fe18Cr38Ni25Si9Ta10 | 0.05076041 | -21.2832 | 7.08 | 23.93408 | 568.0338 | 118.9125 | 689.9012 | 198.2562
3297 | 3297 | 12 | 37 | 33 | 7 | 11 | 81.27175 | 0.2899242 | 0.1247213 | 867.0736 | 1 | 0 | 0 |  | Fe_Cr_Ni_Si_Ta | Fe12Cr37Ni33Si7Ta11 | 0.05101371 | -20.4856 | 7.31 | 22.53886 | 573.4242 | 115.8945 | 680.0753 | 205.2402
3298 | 3298 | 7 | 32 | 44 | 5 | 12 | 81.20356 | 0.294342 | 0.1311952 | 947.6089 | 1 | 0 | 0 |  | Fe_Cr_Ni_Si_Ta | Fe7Cr32Ni44Si5Ta12 | 0.05111332 | -19.7044 | 7.68 | 20.67148 | 588.588 | 150.3992 | 629.7375 | 215.4365
3299 | 3299 | 4 | 23 | 57 | 4 | 12 | 78.95611 | 0.3024334 | 0.1370188 | 997.4151 | 1 | 0 | 0 |  | Fe_Cr_Ni_Si_Ta | Fe4Cr23Ni57Si4Ta12 | 0.05035387 | -19.194 | 8.16 | 19.14053 | 544.4299 | 166.3169 | 563.4459 | 201.7352
3300 | 3300 | 42 | 37 | 6 | 10 | 5 | 80.57415 | 0.2824602 | 0.09925188 | 581.8238 | 0 | 0 | 0 |  | Fe_Cr_Ni_Si_Ta | Fe42Cr37Ni6Si10Ta5 | 0.04072466 | -17.0068 | 6.83 | 22.45084 | 386.9888 | 163.0553 | 618.0178 | 180.5978
3301 | 3301 | 35 | 41 | 9 | 10 | 5 | 81.60953 | 0.2799186 | 0.09768406 | 573.7253 | 0 | 0 | 0 |  | Fe_Cr_Ni_Si_Ta | Fe35Cr41Ni9Si10Ta5 | 0.04070465 | -17.5332 | 6.81 | 22.5679 | 401.1397 | 167.2185 | 677.0738 | 189.6255
3302 | 3302 | 28 | 44 | 13 | 9 | 6 | 83.17794 | 0.2781396 | 0.10082 | 616.6318 | 0 | 0 | 0 |  | Fe_Cr_Ni_Si_Ta | Fe28Cr44Ni13Si9Ta6 | 0.04248581 | -17.508 | 6.84 | 22.23151 | 404.8995 | 155.8398 | 728.2683 | 185.5576
3303 | 3303 | 22 | 45 | 18 | 8 | 7 | 84.10987 | 0.2781517 | 0.1049323 | 667.1708 | 0 | 0 | 0 |  | Fe_Cr_Ni_Si_Ta | Fe22Cr45Ni18Si8Ta7 | 0.04404226 | -17.5988 | 6.93 | 21.89886 | 403.171 | 125.2991 | 780.2962 | 169.7167
3304 | 3304 | 16 | 45 | 25 | 6 | 8 | 85.76196 | 0.2781116 | 0.1093316 | 729.6142 | 0 | 0 | 0 |  | Fe_Cr_Ni_Si_Ta | Fe16Cr45Ni25Si6Ta8 | 0.04463661 | -16.6692 | 7.12 | 20.53193 | 393.6238 | 98.34779 | 789.1846 | 175.2421
3305 | 3305 | 11 | 43 | 32 | 5 | 9 | 85.71161 | 0.2808405 | 0.1148714 | 793.55 | 1 | 0 | 0 |  | Fe_Cr_Ni_Si_Ta | Fe11Cr43Ni32Si5Ta9 | 0.04582071 | -16.862 | 7.31 | 19.93464 | 445.3999 | 106.0753 | 759.3422 | 198.1657
3306 | 3306 | 6 | 38 | 43 | 3 | 11 | 85.42874 | 0.2864027 | 0.1220643 | 880.5673 | 1 | 0 | 0 |  | Fe_Cr_Ni_Si_Ta | Fe6Cr38Ni43Si3Ta11 | 0.04760333 | -16.33997 | 7.653465 | 17.9145 | 493.8234 | 130.4821 | 692.5607 | 207.6223
3307 | 3307 | 32 | 50 | 9 | 6 | 3 | 89.27533 | 0.2654481 | 0.07919269 | 443.3105 | 0 | 0 | 0 |  | Fe_Cr_Ni_Si_Ta | Fe32Cr50Ni9Si6Ta3 | 0.03157157 | -11.8348 | 6.85 | 18.03441 | 237.8961 | 136.5702 | 741.3637 | 206.1442
3308 | 3308 | 25 | 52 | 13 | 6 | 4 | 89.45506 | 0.2658059 | 0.08543972 | 503.194 | 0 | 0 | 0 |  | Fe_Cr_Ni_Si_Ta | Fe25Cr52Ni13Si6Ta4 | 0.03473787 | -12.9616 | 6.86 | 18.6384 | 256.2046 | 123.9 | 788.242 | 204.7079
3309 | 3309 | 19 | 53 | 18 | 5 | 5 | 90.44279 | 0.2659008 | 0.0909636 | 564.3445 | 0 | 0 | 0 |  | Fe_Cr_Ni_Si_Ta | Fe19Cr53Ni18Si5Ta5 | 0.03669399 | -12.9556 | 6.95 | 18.18653 | 269.172 | 98.97034 | 829.5996 | 179.0261
3310 | 3310 | 13 | 53 | 23 | 4 | 6 | 91.21819 | 0.2665309 | 0.1013901 | 677.9835 | 0 | 0 | 0 |  | Fe_Cr_Ni_Si_Ta | Fe13Cr53Ni23Si4Ta6 | 0.03856336 | -13.02153 | 7.050505 | 17.6909 | 283.5105 | 91.50754 | 827.9361 | 179.3215
3311 | 3311 | 8 | 50 | 30 | 4 | 8 | 89.33916 | 0.2727542 | 0.1081718 | 743.7139 | 1 | 0 | 0 |  | Fe_Cr_Ni_Si_Ta | Fe8Cr50Ni30Si4Ta8 | 0.04291105 | -14.8848 | 7.2 | 18.49973 | 392.0193 | 108.2726 | 806.315 | 182.8637
3312 | 3312 | 33 | 3 | 47 | 5 | 12 | 72.56953 | 0.3163575 | 0.1377232 | 944.9575 | 1 | 0 | 0 |  | Fe_Cr_Ni_Si_Ta | Fe33Cr3Ni47Si5Ta12 | 0.05167417 | -18.3304 | 8.32 | 19.564 | 437.2812 | 102.679 | 325.5155 | 235.7647
3313 | 3313 | 39 | 5 | 40 | 5 | 11 | 73.65493 | 0.3127861 | 0.1322223 | 894.1768 | 1 | 0 | 0 |  | Fe_Cr_Ni_Si_Ta | Fe39Cr5Ni40Si5Ta11 | 0.05005648 | -17.25 | 8.17 | 19.44505 | 425.4787 | 97.42841 | 353.0511 | 221.3772
3314 | 3314 | 44 | 7 | 34 | 4 | 10 | 75.67896 | 0.3083065 | 0.1258041 | 845.372 | 1 | 0 | 0 |  | Fe_Cr_Ni_Si_Ta | Fe44Cr7Ni34Si4Ta10 | 0.04777414 | -15.01561 | 8.080808 | 17.93662 | 387.3683 | 92.13229 | 351.174 | 235.5138
3315 | 3315 | 49 | 11 | 27 | 4 | 9 | 77.44061 | 0.3029786 | 0.1200224 | 795.3919 | 1 | 0 | 0 |  | Fe_Cr_Ni_Si_Ta | Fe49Cr11Ni27Si4Ta9 | 0.04565062 | -13.7772 | 7.89 | 17.68474 | 360.0303 | 95.86884 | 389.2089 | 210.0416
3316 | 3316 | 53 | 14 | 22 | 3 | 7 | 80.01582 | 0.2968336 | 0.1080072 | 689.5143 | 1 | 0 | 0 |  | Fe_Cr_Ni_Si_Ta | Fe53Cr14Ni22Si3Ta7 | 0.04072317 | -10.97113 | 7.828283 | 15.74268 | 290.7237 | 99.19563 | 420.6467 | 188.8872
3317 | 3317 | 21 | 3 | 51 | 6 | 19 | 70.4903 | 0.3228232 | 0.1602211 | 1180.001 | 1 | 0 | 0 |  | Fe_Cr_Ni_Si_Ta | Fe21Cr3Ni51Si6Ta19 | 0.06153241 | -24.5844 | 8.15 | 21.89315 | 648.9571 | 158.2781 | 361.4845 | 301.6352
3318 | 3318 | 27 | 5 | 44 | 7 | 17 | 70.6839 | 0.3199694 | 0.1537114 | 1100.317 | 1 | 0 | 0 |  | Fe_Cr_Ni_Si_Ta | Fe27Cr5Ni44Si7Ta17 | 0.06005218 | -24.0468 | 7.99 | 22.98238 | 631.6389 | 139.5552 | 359.4964 | 270.8174
3319 | 3319 | 32 | 7 | 38 | 8 | 16 | 70.80431 | 0.317673 | 0.1498776 | 1052.812 | 1 | 0 | 0 |  | Fe_Cr_Ni_Si_Ta | Fe32Cr7Ni38Si8Ta16 | 0.05930446 | -23.90903 | 7.821782 | 23.87597 | 621.5212 | 122.4808 | 346.1035 | 276.6287
3320 | 3320 | 36 | 10 | 32 | 8 | 14 | 72.09913 | 0.3132172 | 0.1425935 | 982.4672 | 1 | 0 | 0 |  | Fe_Cr_Ni_Si_Ta | Fe36Cr10Ni32Si8Ta14 | 0.05687622 | -22.3952 | 7.7 | 23.65079 | 574.866 | 112.8395 | 397.4751 | 256.1167
3321 | 3321 | 40 | 14 | 26 | 9 | 11 | 72.95529 | 0.3081023 | 0.1321789 | 870.0041 | 1 | 0 | 0 |  | Fe_Cr_Ni_Si_Ta | Fe40Cr14Ni26Si9Ta11 | 0.05284796 | -21.3304 | 7.55 | 24.01583 | 534.731 | 108.3848 | 402.2903 | 237.4259
3322 | 3322 | 44 | 18 | 21 | 8 | 9 | 75.64587 | 0.3013345 | 0.1222997 | 789.6362 | 1 | 0 | 0 |  | Fe_Cr_Ni_Si_Ta | Fe44Cr18Ni21Si8Ta9 | 0.04850107 | -18.4964 | 7.47 | 22.47754 | 450.9941 | 100.3544 | 459.981 | 208.3596
3323 | 3323 | 46 | 23 | 16 | 7 | 7 | 78.70387 | 0.2935837 | 0.1108991 | 695.3889 | 0 | 0 | 0 |  | Fe_Cr_Ni_Si_Ta | Fe46Cr23Ni16Si7Ta7 | 0.04376025 | -15.81961 | 7.363636 | 20.90445 | 388.307 | 130.6686 | 532.7792 | 184.7349
3324 | 3324 | 12 | 3 | 52 | 4 | 29 | 71.14207 | 0.3265916 | 0.1752781 | 1399.302 | 0 | 0 | 0 |  | Fe_Cr_Ni_Si_Ta | Fe12Cr3Ni52Si4Ta29 | 0.06798945 | -27.5508 | 7.95 | 19.88366 | 729.4118 | 185.0836 | 342.6026 | 369.0786
3325 | 3325 | 16 | 4 | 46 | 8 | 27 | 68.40252 | 0.3277209 | 0.1710626 | 1288.59 | 0 | 0 | 0 |  | Fe_Cr_Ni_Si_Ta | Fe16Cr4Ni46Si8Ta27 | 0.069692 | -30.80404 | 7.712871 | 25.18357 | 788.7827 | 171.5078 | 335.7827 | 381.1586
3326 | 3326 | 21 | 6 | 39 | 10 | 24 | 67.68492 | 0.3258917 | 0.1651359 | 1195.971 | 0 | 0 | 0 |  | Fe_Cr_Ni_Si_Ta | Fe21Cr6Ni39Si10Ta24 | 0.06917894 | -31.0896 | 7.54 | 27.17996 | 794.2796 | 157.2647 | 297.514 | 328.9692
3327 | 3327 | 25 | 9 | 34 | 12 | 21 | 67.36193 | 0.3231243 | 0.1597408 | 1116.36 | 0 | 0 | 0 |  | Fe_Cr_Ni_Si_Ta | Fe25Cr9Ni34Si12Ta21 | 0.06754965 | -30.93775 | 7.39604 | 28.49078 | 781.7234 | 156.47 | 321.895 | 310.0224
3328 | 3328 | 28 | 13 | 29 | 13 | 17 | 68.05713 | 0.3182882 | 0.1515574 | 1022.279 | 0 | 0 | 0 |  | Fe_Cr_Ni_Si_Ta | Fe28Cr13Ni29Si13Ta17 | 0.06405629 | -29.624 | 7.29 | 28.74439 | 772.399 | 158.7048 | 349.7194 | 287.7832
3329 | 3329 | 31 | 17 | 24 | 14 | 14 | 68.79263 | 0.3135916 | 0.1435951 | 936.2648 | 0 | 0 | 0 |  | Fe_Cr_Ni_Si_Ta | Fe31Cr17Ni24Si14Ta14 | 0.06067359 | -28.4812 | 7.16 | 28.79219 | 742.8973 | 152.8816 | 394.4713 | 252.3725
3330 | 3330 | 34 | 23 | 19 | 13 | 11 | 71.96304 | 0.3048051 | 0.132324 | 847.6265 | 1 | 0 | 0 |  | Fe_Cr_Ni_Si_Ta | Fe34Cr23Ni19Si13Ta11 | 0.05533349 | -25.1984 | 7.07 | 27.19485 | 665.4238 | 142.1177 | 471.5707 | 221.3624
3331 | 3331 | 36 | 29 | 15 | 12 | 8 | 75.23894 | 0.2957931 | 0.1190515 | 738.2452 | 0 | 0 | 0 |  | Fe_Cr_Ni_Si_Ta | Fe36Cr29Ni15Si12Ta8 | 0.04905043 | -22.066 | 7 | 25.48019 | 569.3664 | 155.4245 | 603.1462 | 204.4092
3332 | 3332 | 37 | 36 | 12 | 9 | 6 | 80.84623 | 0.2842157 | 0.1051565 | 643.5686 | 0 | 0 | 0 |  | Fe_Cr_Ni_Si_Ta | Fe37Cr36Ni12Si9Ta6 | 0.04254424 | -17.2644 | 6.98 | 22.25736 | 408.347 | 146.2587 | 677.1547 | 185.7671
3333 | 3333 | 10 | 3 | 43 | 6 | 38 | 68.83256 | 0.3316817 | 0.1761622 | 1392.288 | 0 | 0 | 0 |  | Fe_Cr_Ni_Si_Ta | Fe10Cr3Ni43Si6Ta38 | 0.07361937 | -32.6124 | 7.42 | 23.59152 | 802.865 | 198.5234 | 281.2438 | 440.9306
3334 | 3334 | 13 | 4 | 38 | 10 | 34 | 66.18766 | 0.3325922 | 0.1719376 | 1279.277 | 0 |  | 0 |  | Fe_Cr_Ni_Si_Ta | Fe13Cr4Ni38Si10Ta34 | 0.07567708 | -35.67962 | 7.252525 | 28.31996 | 868.1122 | 169.8173 | 313.9734 | 432.572
3335 | 3335 | 16 | 7 | 33 | 14 | 29 | 64.25725 | 0.3314321 | 0.1661724 | 1161.457 | 0 | 0 | 0 |  | Fe_Cr_Ni_Si_Ta | Fe16Cr7Ni33Si14Ta29 | 0.07591429 | -37.38435 | 7.080808 | 31.53845 | 899.6291 | 171.4556 | 280.4057 | 375.2761
3336 | 3336 | 19 | 10 | 29 | 17 | 25 | 63.18429 | 0.3295207 | 0.1611881 | 1074.129 | 0 | 0 | 0 |  | Fe_Cr_Ni_Si_Ta | Fe19Cr10Ni29Si17Ta25 | 0.07465288 | -37.7348 | 6.95 | 33.0265 | 900.9515 | 165.7247 | 273.4585 | 337.8317
3337 | 3337 | 21 | 15 | 25 | 19 | 20 | 63.36039 | 0.3247704 | 0.1538705 | 982.3576 | 0 | 0 | 0 |  | Fe_Cr_Ni_Si_Ta | Fe21Cr15Ni25Si19Ta20 | 0.07107486 | -36.672 | 6.84 | 33.33632 | 909.6627 | 169.8363 | 288.2832 | 296.2275
3338 | 3338 | 24 | 20 | 21 | 19 | 16 | 65.14857 | 0.3180086 | 0.1456418 | 910.472 | 0 | 0 | 0 |  | Fe_Cr_Ni_Si_Ta | Fe24Cr20Ni21Si19Ta16 | 0.06628099 | -34.0704 | 6.78 | 32.33326 | 894.9124 | 169.197 | 343.932 | 252.1052
3339 | 3339 | 26 | 26 | 17 | 18 | 12 | 68.05141 | 0.3090538 | 0.1343897 | 822.1564 | 0 | 0 | 0 |  | Fe_Cr_Ni_Si_Ta | Fe26Cr26Ni17Si18Ta12 | 0.0601527 | -30.79931 | 6.727273 | 30.71538 | 849.0916 | 175.119 | 410.7979 | 227.7605
3340 | 3340 | 28 | 34 | 13 | 17 | 9 | 71.86492 | 0.2984884 | 0.1212756 | 725.8651 | 0 | 0 | 0 |  | Fe_Cr_Ni_Si_Ta | Fe28Cr34Ni13Si17Ta9 | 0.05371715 | -27.26909 | 6.643564 | 28.74563 | 775.3573 | 186.6781 | 557.64 | 207.3927
3341 | 3341 | 28 | 43 | 11 | 12 | 6 | 79.80454 | 0.2822662 | 0.1048206 | 627.1805 | 0 | 0 | 0 |  | Fe_Cr_Ni_Si_Ta | Fe28Cr43Ni11Si12Ta6 | 0.04454936 | -20.614 | 6.7 | 24.49408 | 533.9944 | 190.2923 | 685.5764 | 199.3318
3342 | 3342 | 8 | 3 | 35 | 9 | 45 | 66.10774 | 0.3364683 | 0.1701704 | 1289.648 | 0 | 0 | 0 |  | Fe_Cr_Ni_Si_Ta | Fe8Cr3Ni35Si9Ta45 | 0.07770302 | -36.8552 | 6.93 | 27.8539 | 869.1279 | 189.8366 | 259.3965 | 498.9309
3343 | 3343 | 10 | 5 | 31 | 14 | 39 | 63.14527 | 0.337153 | 0.1673128 | 1184.363 | 0 | 0 | 0 |  | Fe_Cr_Ni_Si_Ta | Fe10Cr5Ni31Si14Ta39 | 0.08067845 | -40.59055 | 6.777778 | 32.6064 | 916.2128 | 187.5129 | 271.6873 | 455.9214
3344 | 3344 | 12 | 8 | 27 | 19 | 33 | 60.56249 | 0.3369128 | 0.1631937 | 1075.088 | 0 | 0 | 0 |  | Fe_Cr_Ni_Si_Ta | Fe12Cr8Ni27Si19Ta33 | 0.08168897 | -42.90134 | 6.616162 | 35.6856 | 948.3219 | 181.0928 | 229.9985 | 422.5232
3345 | 3345 | 14 | 12 | 24 | 22 | 28 | 59.80971 | 0.3341954 | 0.1585661 | 998.3908 | 0 | 0 | 0 |  | Fe_Cr_Ni_Si_Ta | Fe14Cr12Ni24Si22Ta28 | 0.08004306 | -42.696 | 6.52 | 36.50151 | 965.73 | 159.7253 | 255.1735 | 382.2386
3346 | 3346 | 16 | 17 | 20 | 24 | 23 | 59.94199 | 0.3297071 | 0.1514405 | 914.8543 | 0 | 0 | 0 |  | Fe_Cr_Ni_Si_Ta | Fe16Cr17Ni20Si24Ta23 | 0.07692416 | -41.4148 | 6.41 | 36.43954 | 987.412 | 166.2839 | 229.2835 | 313.5194
3347 | 3347 | 18 | 22 | 17 | 25 | 18 | 60.81594 | 0.3239483 | 0.1436084 | 837.5127 | 0 | 0 | 0 |  | Fe_Cr_Ni_Si_Ta | Fe18Cr22Ni17Si25Ta18 | 0.07198654 | -39.3728 | 6.36 | 35.59831 | 995.534 | 157.9044 | 277.586 | 259.5838
3348 | 3348 | 20 | 30 | 13 | 24 | 13 | 64.16306 | 0.3130072 | 0.131266 | 749.2984 | 0 | 0 | 0 |  | Fe_Cr_Ni_Si_Ta | Fe20Cr30Ni13Si24Ta13 | 0.06454021 | -35.5092 | 6.31 | 33.5088 | 987.9377 | 160.633 | 315.5458 | 238.5273
3349 | 3349 | 20 | 38 | 11 | 22 | 9 | 68.42033 | 0.3011878 | 0.1179813 | 660.8987 | 0 | 0 | 0 |  | Fe_Cr_Ni_Si_Ta | Fe20Cr38Ni11Si22Ta9 | 0.05660284 | -31.6764 | 6.31 | 31.15831 | 941.7335 | 203.4841 | 497.6232 | 216.5522
3350 | 3350 | 20 | 50 | 8 | 16 | 6 | 77.90354 | 0.2811476 | 0.1007328 | 572.4743 | 0 | 0 | 0 |  | Fe_Cr_Ni_Si_Ta | Fe20Cr50Ni8Si16Ta6 | 0.04701652 | -24.2832 | 6.34 | 26.66533 | 722.7527 | 266.6935 | 692.8671 | 186.4103
3351 | 3351 | 7 | 3 | 25 | 14 | 50 | 62.26075 | 0.3419514 | 0.1572531 | 1093.258 | 0 | 0 | 0 |  | Fe_Cr_Ni_Si_Ta | Fe7Cr3Ni25Si14Ta50 | 0.08264801 | -41.4774 | 6.363636 | 33.46469 | 900.2725 | 203.6018 | 257.8386 | 507.8708
3352 | 3352 | 8 | 6 | 23 | 21 | 42 | 58.54087 | 0.3429836 | 0.1550415 | 986.9674 | 0 | 0 | 0 |  | Fe_Cr_Ni_Si_Ta | Fe8Cr6Ni23Si21Ta42 | 0.08655061 | -46.1816 | 6.24 | 37.89248 | 966.0851 | 189.6798 | 188.8987 | 498.0692
3353 | 3353 | 9 | 9 | 20 | 26 | 36 | 56.08661 | 0.3431434 | 0.1510473 | 893.9448 | 0 | 0 | 0 |  | Fe_Cr_Ni_Si_Ta | Fe9Cr9Ni20Si26Ta36 | 0.08745555 | -47.9092 | 6.1 | 39.84106 | 1014.36 | 170.3305 | 226.1212 | 463.5735
3354 | 3354 | 11 | 13 | 18 | 28 | 29 | 55.73119 | 0.3396509 | 0.1492976 | 852.8106 | 0 | 0 | 0 |  | Fe_Cr_Ni_Si_Ta | Fe11Cr13Ni18Si28Ta29 | 0.08463138 | -46.77849 | 6.090909 | 39.62893 | 1039.401 | 154.2907 | 218.3194 | 397.4172
3355 | 3355 | 12 | 18 | 16 | 30 | 24 | 55.90985 | 0.3353649 | 0.1435809 | 790.4467 | 0 | 0 | 0 |  | Fe_Cr_Ni_Si_Ta | Fe12Cr18Ni16Si30Ta24 | 0.08103746 | -45.2784 | 6.04 | 39.03844 | 1050.088 | 150.04 | 189.7632 | 307.2526
3356 | 3356 | 14 | 25 | 13 | 31 | 18 | 57.37092 | 0.3275903 | 0.1344681 | 714.3584 | 0 | 0 | 0 |  | Fe_Cr_Ni_Si_Ta | Fe14Cr25Ni13Si31Ta18 | 0.07449668 | -42.32448 | 6 | 37.44015 | 1061.489 | 150.9207 | 219.6236 | 250.0107
3357 | 3357 | 15 | 32 | 10 | 30 | 13 | 60.01681 | 0.3180305 | 0.1243854 | 645.6818 | 0 | 0 | 0 |  | Fe_Cr_Ni_Si_Ta | Fe15Cr32Ni10Si30Ta13 | 0.06729562 | -39.0948 | 5.97 | 35.44728 | 1072.964 | 154.893 | 267.0883 | 224.5774
3358 | 3358 | 15 | 42 | 8 | 26 | 8 | 66.12889 | 0.3016787 | 0.1096442 | 566.3449 | 0 | 0 | 0 |  | Fe_Cr_Ni_Si_Ta | Fe15Cr42Ni8Si26Ta8 | 0.05678159 | -33.97694 | 6.020202 | 32.1555 | 1050.312 | 172.4571 | 415.7578 | 192.2424
3359 | 3359 | 15 | 55 | 6 | 19 | 5 | 76.62517 | 0.2795371 | 0.09256483 | 489.5377 | 0 | 0 | 0 |  | Fe_Cr_Ni_Si_Ta | Fe15Cr55Ni6Si19Ta5 | 0.04629795 | -26.302 | 6.11 | 27.5338 | 845.8074 | 280.7042 | 655.6087 | 176.0712
3360 | 3360 | 7 | 3 | 17 | 21 | 52 | 57.7545 | 0.3474948 | 0.1416866 | 872.4404 | 0 | 0 | 0 |  | Fe_Cr_Ni_Si_Ta | Fe7Cr3Ni17Si21Ta52 | 0.08842922 | -46.2848 | 5.88 | 38.88072 | 964.8408 | 191.2603 | 186.5665 | 544.5734
3361 | 3361 | 7 | 6 | 16 | 28 | 43 | 54.08708 | 0.3489463 | 0.1414499 | 797.0988 | 0 | 0 | 0 |  | Fe_Cr_Ni_Si_Ta | Fe7Cr6Ni16Si28Ta43 | 0.09168519 | -50.2524 | 5.79 | 41.81519 | 1016.004 | 189.7369 | 134.5595 | 462.1003
3362 | 3362 | 7 | 9 | 15 | 33 | 36 | 51.67722 | 0.3492994 | 0.1394799 | 730.5159 | 0 | 0 | 0 |  | Fe_Cr_Ni_Si_Ta | Fe7Cr9Ni15Si33Ta36 | 0.09162686 | -51.3312 | 5.72 | 42.7564 | 1064.313 | 156.2602 | 112.3147 | 436.6232
3363 | 3363 | 8 | 14 | 13 | 36 | 30 | 51.19934 | 0.3461119 | 0.135106 | 675.1306 | 0 | 0 | 0 |  | Fe_Cr_Ni_Si_Ta | Fe8Cr14Ni13Si36Ta30 | 0.08883527 | -49.94491 | 5.663366 | 42.1917 | 1093.158 | 130.7987 | 140.033 | 423.7827
3364 | 3364 | 9 | 19 | 11 | 38 | 24 | 51.15754 | 0.3420518 | 0.1303405 | 623.8993 | 0 | 0 | 0 |  | Fe_Cr_Ni_Si_Ta | Fe9Cr19Ni11Si38Ta24 | 0.08442944 | -47.99373 | 5.623762 | 41.07467 | 1114.984 | 135.9171 | 121.6775 | 321.5203
3365 | 3365 | 10 | 25 | 9 | 38 | 18 | 52.46307 | 0.3350675 | 0.1247149 | 582.1865 | 0 | 0 | 0 |  | Fe_Cr_Ni_Si_Ta | Fe10Cr25Ni9Si38Ta18 | 0.07785865 | -45.1948 | 5.62 | 39.21938 | 1127.94 | 126.3536 | 150.7852 | 289.2887
3366 | 3366 | 11 | 33 | 7 | 37 | 12 | 55.25267 | 0.3243353 | 0.1142306 | 518.8658 | 0 | 0 | 0 |  | Fe_Cr_Ni_Si_Ta | Fe11Cr33Ni7Si37Ta12 | 0.06840779 | -41.5872 | 5.64 | 36.61953 | 1138.343 | 135.1797 | 203.8989 | 224.5737
3367 | 3367 | 12 | 44 | 5 | 32 | 7 | 62.05521 | 0.3060346 | 0.1001963 | 459.66 | 0 | 0 | 0 |  | Fe_Cr_Ni_Si_Ta | Fe12Cr44Ni5Si32Ta7 | 0.05682156 | -36.4396 | 5.73 | 33.08111 | 1111.083 | 184.6076 | 349.5374 | 221.9776
3368 | 3368 | 12 | 57 | 4 | 23 | 4 | 73.61393 | 0.2815803 | 0.0852308 | 410.7871 | 0 | 0 | 0 |  | Fe_Cr_Ni_Si_Ta | Fe12Cr57Ni4Si23Ta4 | 0.0457661 | -28.862 | 5.9 | 28.56501 | 939.2459 | 283.1502 | 611.444 | 197.1404
3369 | 3369 | 5 | 6 | 10 | 37 | 42 | 48.78201 | 0.356265 | 0.1254636 | 596.7037 | 0 | 0 | 0 |  | Fe_Cr_Ni_Si_Ta | Fe5Cr6Ni10Si37Ta42 | 0.09687952 | -53.6628 | 5.34 | 45.17289 | 1078.072 | 142.95 | 126.7097 | 481.2251
3370 | 3370 | 5 | 9 | 10 | 41 | 35 | 47.01189 | 0.3561144 | 0.1255791 | 563.0804 | 0 | 0 | 0 |  | Fe_Cr_Ni_Si_Ta | Fe5Cr9Ni10Si41Ta35 | 0.09531688 | -53.3372 | 5.33 | 44.8931 | 1101.668 | 145.6105 | 118.2698 | 416.1779
3371 | 3371 | 6 | 13 | 9 | 44 | 28 | 46.05784 | 0.354071 | 0.1237416 | 525.6891 | 0 | 0 | 0 |  | Fe_Cr_Ni_Si_Ta | Fe6Cr13Ni9Si44Ta28 | 0.09133235 | -51.4468 | 5.32 | 43.70538 | 1133.581 | 110.5981 | 55.02306 | 384.634
3372 | 3372 | 7 | 18 | 8 | 45 | 22 | 46.499 | 0.3493524 | 0.120667 | 498.301 | 0 | 0 | 0 |  | Fe_Cr_Ni_Si_Ta | Fe7Cr18Ni8Si45Ta22 | 0.08555491 | -48.9068 | 5.34 | 41.93078 | 1151.188 | 110.375 | 67.33376 | 338.2584
3373 | 3373 | 8 | 25 | 6 | 45 | 16 | 48.06862 | 0.3414618 | 0.113565 | 456.0136 | 0 | 0 | 0 |  | Fe_Cr_Ni_Si_Ta | Fe8Cr25Ni6Si45Ta16 | 0.07759592 | -45.678 | 5.34 | 39.52265 | 1156.004 | 121.1319 | 121.7014 | 290.4094
3374 | 3374 | 9 | 32 | 5 | 43 | 11 | 51.00089 | 0.3312084 | 0.1062585 | 424.9577 | 0 | 0 | 0 |  | Fe_Cr_Ni_Si_Ta | Fe9Cr32Ni5Si43Ta11 | 0.0685806 | -42.6348 | 5.41 | 37.05064 | 1168.56 | 135.5608 | 177.8137 | 281.8817
3375 | 3375 | 11 | 43 | 3 | 38 | 6 | 57.53137 | 0.3128818 | 0.09266391 | 374.719 | 0 | 0 | 0 |  | Fe_Cr_Ni_Si_Ta | Fe11Cr43Ni3Si38Ta6 | 0.05623628 | -38.1045 | 5.524752 | 33.6077 | 1126.366 | 202.9211 | 282.9771 | 230.9747
3376 | 3376 | 3 | 9 | 6 | 50 | 32 | 42.07245 | 0.3636144 | 0.1109122 | 408.2421 | 0 | 0 | 0 |  | Fe_Cr_Ni_Si_Ta | Fe3Cr9Ni6Si50Ta32 | 0.09732993 | -53.186 | 4.98 | 45.74396 | 1151.815 | 105.2997 | 0.7365836 | 408.8235
3377 | 3377 | 4 | 13 | 6 | 52 | 25 | 41.59421 | 0.3610031 | 0.1109987 | 392.9392 | 0 | 0 | 0 |  | Fe_Cr_Ni_Si_Ta | Fe4Cr13Ni6Si52Ta25 | 0.09152163 | -50.5372 | 5.03 | 43.77031 | 1174.204 | 101.4245 | 10.5203 | 391.0887
3378 | 3378 | 5 | 18 | 5 | 53 | 19 | 41.9366 | 0.3564898 | 0.1073474 | 365.9842 | 0 | 0 | 0 |  | Fe_Cr_Ni_Si_Ta | Fe5Cr18Ni5Si53Ta19 | 0.08444314 | -47.5636 | 5.05 | 41.49349 | 1198.532 | 82.86699 | 36.9073 | 346.045
3379 | 3379 | 6 | 23 | 4 | 53 | 13 | 42.61697 | 0.3509184 | 0.1024226 | 334.5729 | 0 | 0 | 0 |  | Fe_Cr_Ni_Si_Ta | Fe6Cr23Ni4Si53Ta13 | 0.07526863 | -44.44363 | 5.080808 | 38.8801 | 1186.211 | 118.7926 | 79.38441 | 346.375
3380 | 3380 | 8 | 30 | 4 | 50 | 8 | 46.10854 | 0.3392641 | 0.0960937 | 319.3651 | 0 | 0 | 0 |  | Fe_Cr_Ni_Si_Ta | Fe8Cr30Ni4Si50Ta8 | 0.06408154 | -41.8448 | 5.24 | 36.28994 | 1165.5 | 174.3122 | 120.8344 | 323.4808
3381 | 3381 | 3 | 33 | 47 | 5 | 12 | 81.35187 | 0.2941905 | 0.1320881 | 958.3116 | 1 | 0 | 0 |  | Fe_Cr_Ni_Si_Ta | Fe3Cr33Ni47Si5Ta12 | 0.05104729 | -20.1184 | 7.72 | 20.75452 | 621.0609 | 169.4482 | 609.7539 | 230.401
3382 | 3382 | 5 | 39 | 40 | 5 | 11 | 83.6849 | 0.2873983 | 0.1251627 | 896.6174 | 1 | 0 | 0 |  | Fe_Cr_Ni_Si_Ta | Fe5Cr39Ni40Si5Ta11 | 0.0493938 | -18.9092 | 7.49 | 20.56672 | 572.1619 | 140.2833 | 683.9517 | 190.884
3383 | 3383 | 7 | 44 | 34 | 4 | 10 | 86.87273 | 0.2801117 | 0.1182201 | 842.5721 | 1 | 0 | 0 |  | Fe_Cr_Ni_Si_Ta | Fe7Cr44Ni34Si4Ta10 | 0.04705372 | -16.49546 | 7.333333 | 19.15786 | 483.8085 | 113.8362 | 744.2537 | 207.711
3384 | 3384 | 11 | 49 | 27 | 4 | 9 | 88.92686 | 0.2739742 | 0.1117251 | 781.1482 | 0 | 0 | 0 |  | Fe_Cr_Ni_Si_Ta | Fe11Cr49Ni27Si4Ta9 | 0.04498009 | -14.8564 | 7.13 | 18.64698 | 386.2327 | 93.2607 | 784.736 | 182.3289
3385 | 3385 | 14 | 53 | 22 | 3 | 7 | 92.20033 | 0.2661895 | 0.1005422 | 677.8509 | 0 | 0 | 0 |  | Fe_Cr_Ni_Si_Ta | Fe14Cr53Ni22Si3Ta7 | 0.04010152 | -11.92613 | 7.040404 | 16.67554 | 270.9303 | 79.92546 | 822.1866 | 193.7421
3386 | 3386 | 3 | 21 | 51 | 6 | 19 | 75.48273 | 0.3102697 | 0.1542438 | 1169.563 | 1 | 0 | 0 |  | Fe_Cr_Ni_Si_Ta | Fe3Cr21Ni51Si6Ta19 | 0.06102762 | -25.4124 | 7.79 | 22.73214 | 755.2803 | 194.3831 | 476.1501 | 300.3806
3387 | 3387 | 5 | 27 | 44 | 7 | 17 | 76.81756 | 0.3043661 | 0.1462883 | 1082.784 | 1 | 0 | 0 |  | Fe_Cr_Ni_Si_Ta | Fe5Cr27Ni44Si7Ta17 | 0.05950513 | -24.9092 | 7.55 | 23.73584 | 740.8015 | 165.2529 | 530.7589 | 280.5959
3388 | 3388 | 7 | 32 | 38 | 8 | 16 | 77.70982 | 0.2999363 | 0.1412639 | 1027.758 | 1 | 0 | 0 |  | Fe_Cr_Ni_Si_Ta | Fe7Cr32Ni38Si8Ta16 | 0.05874447 | -24.67366 | 7.326733 | 24.4941 | 762.6014 | 152.5837 | 544.6908 | 280.4937
3389 | 3389 | 10 | 36 | 32 | 8 | 14 | 79.43997 | 0.2942781 | 0.1333585 | 950.0996 | 1 | 0 | 0 |  | Fe_Cr_Ni_Si_Ta | Fe10Cr36Ni32Si8Ta14 | 0.05634924 | -23.0608 | 7.18 | 24.14042 | 684.9615 | 135.0759 | 608.899 | 247.1562
3390 | 3390 | 14 | 40 | 26 | 9 | 11 | 80.38757 | 0.2886756 | 0.1226669 | 831.8336 | 1 | 0 | 0 |  | Fe_Cr_Ni_Si_Ta | Fe14Cr40Ni26Si9Ta11 | 0.05245273 | -21.9544 | 7.03 | 24.22065 | 619.4103 | 140.0585 | 714.669 | 173.3232
3391 | 3391 | 18 | 44 | 21 | 8 | 9 | 83.2489 | 0.2815295 | 0.1134783 | 753.1464 | 0 | 0 | 0 |  | Fe_Cr_Ni_Si_Ta | Fe18Cr44Ni21Si8Ta9 | 0.04816114 | -19.006 | 6.95 | 22.60442 | 476.2248 | 110.6488 | 729.7799 | 201.1013
3392 | 3392 | 23 | 46 | 16 | 7 | 7 | 85.64992 | 0.275549 | 0.1034069 | 662.5791 | 0 | 0 | 0 |  | Fe_Cr_Ni_Si_Ta | Fe23Cr46Ni16Si7Ta7 | 0.04351231 | -16.17631 | 6.89899 | 20.93811 | 354.1865 | 107.7507 | 797.1577 | 177.5582
3393 | 3393 | 3 | 12 | 52 | 4 | 29 | 73.52831 | 0.3207559 | 0.1717226 | 1388.807 | 0 | 0 | 0 |  | Fe_Cr_Ni_Si_Ta | Fe3Cr12Ni52Si4Ta29 | 0.06763233 | -27.6804 | 7.77 | 20.56672 | 777.3033 | 194.1017 | 380.6299 | 378.4775
3394 | 3394 | 4 | 16 | 46 | 8 | 27 | 71.50144 | 0.3199018 | 0.1660509 | 1272.245 | 0 | 0 | 0 |  | Fe_Cr_Ni_Si_Ta | Fe4Cr16Ni46Si8Ta27 | 0.06928906 | -30.9452 | 7.475248 | 25.69913 | 842.8387 | 185.093 | 365.9186 | 386.122
3395 | 3395 | 6 | 21 | 39 | 10 | 24 | 71.59987 | 0.3158187 | 0.1582041 | 1168.032 | 0 | 0 | 0 |  | Fe_Cr_Ni_Si_Ta | Fe6Cr21Ni39Si10Ta24 | 0.06873665 | -31.2276 | 7.24 | 27.60435 | 852.9388 | 168.67 | 392.9385 | 342.3915
3396 | 3396 | 9 | 25 | 34 | 12 | 21 | 71.51767 | 0.3122276 | 0.1516908 | 1079.52 | 0 | 0 | 0 |  | Fe_Cr_Ni_Si_Ta | Fe9Cr25Ni34Si12Ta21 | 0.06715891 | -31.10087 | 7.079208 | 28.74563 | 857.8007 | 169.5118 | 437.0218 | 330.1047
3397 | 3397 | 13 | 28 | 29 | 13 | 17 | 72.05079 | 0.3076596 | 0.1426694 | 974.509 | 0 | 0 | 0 |  | Fe_Cr_Ni_Si_Ta | Fe13Cr28Ni29Si13Ta17 | 0.06376349 | -29.834 | 6.99 | 28.84077 | 833.0377 | 170.9963 | 447.9477 | 267.0052
3398 | 3398 | 17 | 31 | 24 | 14 | 14 | 72.56276 | 0.3034264 | 0.1345477 | 884.153 | 0 | 0 | 0 |  | Fe_Cr_Ni_Si_Ta | Fe17Cr31Ni24Si14Ta14 | 0.06046481 | -28.6828 | 6.88 | 28.763 | 810.7955 | 169.1068 | 530.6171875 | 253.1089
3399 | 3399 | 23 | 34 | 19 | 13 | 11 | 75.00938 | 0.2965997 | 0.1251 | 803.7137 | 0 | 0 | 0 |  | Fe_Cr_Ni_Si_Ta | Fe23Cr34Ni19Si13Ta11 | 0.05520776 | -25.3436 | 6.85 | 27.12397 | 710.5033 | 153.2327 | 609.7226 | 200.3099
3400 | 3400 | 29 | 36 | 15 | 12 | 8 | 77.23413 | 0.2904267 | 0.1141186 | 706.5275 | 0 | 0 | 0 |  | Fe_Cr_Ni_Si_Ta | Fe29Cr36Ni15Si12Ta8 | 0.04899982 | -22.164 | 6.86 | 25.40453 | 587.0685 | 156.5376 | 653.7836 | 190.5577
3401 | 3401 | 36 | 37 | 12 | 9 | 6 | 81.14278 | 0.2834327 | 0.1035073 | 630.6608 | 0 | 0 | 0 |  | Fe_Cr_Ni_Si_Ta | Fe36Cr37Ni12Si9Ta6 | 0.04253796 | -17.2764 | 6.96 | 22.2486 | 400.6032 | 135.1388 | 680.8746 | 186.8135
3402 | 3402 | 3 | 10 | 43 | 6 | 38 | 70.57022 | 0.3274146 | 0.1726358 | 1375.343 | 0 | 0 | 0 |  | Fe_Cr_Ni_Si_Ta | Fe3Cr10Ni43Si6Ta38 | 0.07329839 | -32.3968 | 7.28 | 24.05722 | 833.7081 | 189.7795 | 300.6094 | 451.5577
3403 | 3403 | 4 | 13 | 38 | 10 | 34 | 68.42313 | 0.3269225 | 0.1663581 | 1248.413 | 0 | 0 | 0 |  | Fe_Cr_Ni_Si_Ta | Fe4Cr13Ni38Si10Ta34 | 0.07532329 | -35.45189 | 7.070707 | 28.67762 | 886.0414 | 187.1964 | 316.2673 | 451.0327
3404 | 3404 | 7 | 16 | 33 | 14 | 29 | 66.48997 | 0.3255697 | 0.1604032 | 1130.59 | 0 | 0 | 0 |  | Fe_Cr_Ni_Si_Ta | Fe7Cr16Ni33Si14Ta29 | 0.0756307 | -37.2411 | 6.89899 | 31.71267 | 912.4871 | 167.6558 | 313.7366 | 375.86
3405 | 3405 | 10 | 19 | 29 | 17 | 25 | 65.40206 | 0.3235411 | 0.1550208 | 1040.701 | 0 | 0 | 0 |  | Fe_Cr_Ni_Si_Ta | Fe10Cr19Ni29Si17Ta25 | 0.07442747 | -37.6592 | 6.77 | 33.08232 | 932.486 | 160.8364 | 338.2302 | 359.8533
3406 | 3406 | 15 | 21 | 25 | 19 | 20 | 64.85968 | 0.3206344 | 0.1485578 | 949.8745 | 0 | 0 | 0 |  | Fe_Cr_Ni_Si_Ta | Fe15Cr21Ni25Si19Ta20 | 0.07096438 | -36.6792 | 6.72 | 33.30751 | 924.6716 | 164.3263 | 330.1598 | 301.176
3407 | 3407 | 20 | 24 | 21 | 19 | 16 | 66.17236 | 0.315161 | 0.1412311 | 880.9616 | 0 | 0 | 0 |  | Fe_Cr_Ni_Si_Ta | Fe20Cr24Ni21Si19Ta16 | 0.06622646 | -34.0944 | 6.7 | 32.2887 | 906.4934 | 169.6067 | 348.8823 | 253.295
3408 | 3408 | 26 | 26 | 17 | 18 | 12 | 68.05141 | 0.3090538 | 0.1318875 | 800.5724 | 0 | 0 | 0 |  | Fe_Cr_Ni_Si_Ta | Fe26Cr26Ni17Si18Ta12 | 0.0601527 | -30.79931 | 6.727273 | 30.71538 | 844.3074 | 178.3564 | 398.9714 | 221.9697
3409 | 3409 | 34 | 28 | 13 | 17 | 9 | 70.24645 | 0.3029893 | 0.1240712 | 739.2128 | 0 | 0 | 0 |  | Fe_Cr_Ni_Si_Ta | Fe34Cr28Ni13Si17Ta9 | 0.05374407 | -27.20557 | 6.762376 | 28.86712 | 755.5666 | 175.7427 | 478.8996 | 216.3029
3410 | 3410 | 43 | 28 | 11 | 12 | 6 | 75.46682 | 0.2939796 | 0.1096933 | 646.8366 | 0 | 0 | 0 |  | Fe_Cr_Ni_Si_Ta | Fe43Cr28Ni11Si12Ta6 | 0.04459527 | -20.428 | 7 | 24.74086 | 516.1277 | 178.8685 | 532.3174 | 174.5463
3411 | 3411 | 3 | 8 | 35 | 9 | 45 | 67.27859 | 0.3335585 | 0.1664249 | 1264.773 | 0 | 0 | 0 |  | Fe_Cr_Ni_Si_Ta | Fe3Cr8Ni35Si9Ta45 | 0.07745675 | -36.5212 | 6.83 | 28.12454 | 876.4578 | 199.8876 | 266.1799 | 518.5431
3412 | 3412 | 5 | 10 | 31 | 14 | 39 | 64.32045 | 0.3341135 | 0.162076 | 1147.109 | 0 | 0 | 0 |  | Fe_Cr_Ni_Si_Ta | Fe5Cr10Ni31Si14Ta39 | 0.08047635 | -40.32731 | 6.676768 | 32.75002 | 920.8554 | 182.7337 | 292.2936 | 449.7331
3413 | 3413 | 8 | 12 | 27 | 19 | 33 | 61.49947 | 0.3343868 | 0.157965 | 1038.109 | 0 | 0 | 0 |  | Fe_Cr_Ni_Si_Ta | Fe8Cr12Ni27Si19Ta33 | 0.08156301 | -42.75278 | 6.535354 | 35.72275 | 977.7404 | 169.5434 | 272.7633 | 470.9326
3414 | 3414 | 12 | 14 | 24 | 22 | 28 | 60.27753 | 0.3328991 | 0.1549354 | 971.9011 | 0 | 0 | 0 |  | Fe_Cr_Ni_Si_Ta | Fe12Cr14Ni24Si22Ta28 | 0.07999403 | -42.648 | 6.48 | 36.49658 | 984.209 | 160.4915 | 252.4941 | 384.2063
3415 | 3415 | 17 | 16 | 20 | 24 | 23 | 59.705 | 0.330379 | 0.1504482 | 904.158 | 0 | 0 | 0 |  | Fe_Cr_Ni_Si_Ta | Fe17Cr16Ni20Si24Ta23 | 0.07694244 | -41.4292 | 6.43 | 36.45202 | 974.4181 | 163.6197 | 244.2364 | 303.7
3416 | 3416 | 22 | 18 | 17 | 25 | 18 | 59.84809 | 0.3267396 | 0.1452897 | 842.281 | 0 | 0 | 0 |  | Fe_Cr_Ni_Si_Ta | Fe22Cr18Ni17Si25Ta18 | 0.07203441 | -39.3872 | 6.44 | 35.68137 | 975.7664 | 167.7926 | 246.8711 | 264.1198
3417 | 3417 | 30 | 20 | 13 | 24 | 13 | 61.65211 | 0.320282 | 0.1382132 | 785.2846 | 0 | 0 | 0 |  | Fe_Cr_Ni_Si_Ta | Fe30Cr20Ni13Si24Ta13 | 0.06459836 | -35.4732 | 6.51 | 33.77928 | 928.111 | 174.6153 | 268.0609 | 214.1891
3418 | 3418 | 38 | 20 | 11 | 22 | 9 | 63.71539 | 0.3147538 | 0.1307332 | 730.874 | 0 | 0 | 0 |  | Fe_Cr_Ni_Si_Ta | Fe38Cr20Ni11Si22Ta9 | 0.05661106 | -31.482 | 6.67 | 31.70237 | 835.5596 | 185.358 | 294.4346 | 179.605
3419 | 3419 | 50 | 20 | 8 | 16 | 6 | 69.50583 | 0.3045036 | 0.117676 | 667.0929 | 0 | 0 | 0 |  | Fe_Cr_Ni_Si_Ta | Fe50Cr20Ni8Si16Ta6 | 0.04699011 | -23.9952 | 6.94 | 27.4525 | 614.0738 | 207.6489 | 396.644 | 142.5879
3420 | 3420 | 3 | 7 | 25 | 14 | 50 | 63.15006 | 0.3396839 | 0.1528405 | 1060.431 | 0 | 0 | 0 |  | Fe_Cr_Ni_Si_Ta | Fe3Cr7Ni25Si14Ta50 | 0.08244812 | -41.07418 | 6.282828 | 33.61254 | 900.5869 | 201.2754 | 220.7238 | 508.029
3421 | 3421 | 6 | 8 | 23 | 21 | 42 | 58.97946 | 0.3418043 | 0.1526421 | 970.7024 | 0 | 0 | 0 |  | Fe_Cr_Ni_Si_Ta | Fe6Cr8Ni23Si21Ta42 | 0.08647621 | -46.0384 | 6.2 | 37.91622 | 970.0315 | 179.9649 | 231.1269 | 458.8578
3422 | 3422 | 9 | 9 | 20 | 26 | 36 | 56.08661 | 0.3431434 | 0.1503949 | 888.6307 | 0 | 0 | 0 |  | Fe_Cr_Ni_Si_Ta | Fe9Cr9Ni20Si26Ta36 | 0.08745555 | -47.9092 | 6.1 | 39.84106 | 1011.189 | 158.7828 | 216.0527 | 443.381
3423 | 3423 | 13 | 11 | 18 | 28 | 29 | 55.2817 | 0.3409434 | 0.1493837 | 848.5865 | 0 | 0 | 0 |  | Fe_Cr_Ni_Si_Ta | Fe13Cr11Ni18Si28Ta29 | 0.08467551 | -46.84869 | 6.131313 | 39.65647 | 1043.696 | 163.0435 | 204.8904 | 387.6603
3424 | 3424 | 18 | 12 | 16 | 30 | 24 | 54.55397 | 0.3393496 | 0.1486734 | 816.2295 | 0 | 0 | 0 |  | Fe_Cr_Ni_Si_Ta | Fe18Cr12Ni16Si30Ta24 | 0.08113135 | -45.4032 | 6.16 | 39.17193 | 1037.304 | 158.9146 | 140.5408 | 340.6037
3425 | 3425 | 25 | 14 | 13 | 31 | 18 | 54.83901 | 0.3351701 | 0.146131 | 779.3876 | 0 | 0 | 0 |  | Fe_Cr_Ni_Si_Ta | Fe25Cr14Ni13Si31Ta18 | 0.07458502 | -42.3978 | 6.217822 | 37.78133 | 1032.957 | 153.0296 | 172.3245 | 248.8196
3426 | 3426 | 32 | 15 | 10 | 30 | 13 | 55.9348 | 0.3303379 | 0.1413729 | 738.9911 | 0 | 0 | 0 |  | Fe_Cr_Ni_Si_Ta | Fe32Cr15Ni10Si30Ta13 | 0.06732413 | -39.054 | 6.31 | 36.08656 | 1004.006 | 168.5641 | 164.8835 | 232.4927
3427 | 3427 | 42 | 15 | 8 | 26 | 8 | 59.19075 | 0.3223239 | 0.1334604 | 698.6092 | 0 | 0 | 0 |  | Fe_Cr_Ni_Si_Ta | Fe42Cr15Ni8Si26Ta8 | 0.05665173 | -33.6684 | 6.565657 | 33.2423 | 906.3287 | 189.5907 | 230.8761 | 188.1276
3428 | 3428 | 55 | 15 | 6 | 19 | 5 | 65.62195 | 0.3108741 | 0.1206549 | 652.2346 | 0 | 0 | 0 |  | Fe_Cr_Ni_Si_Ta | Fe55Cr15Ni6Si19Ta5 | 0.04604727 | -25.854 | 6.91 | 28.90865 | 665.5139 | 216.8322 | 293.2656 | 165.5759
3429 | 3429 | 3 | 7 | 17 | 21 | 52 | 58.59111 | 0.3452776 | 0.1378845 | 847.8085 | 0 | 0 | 0 |  | Fe_Cr_Ni_Si_Ta | Fe3Cr7Ni17Si21Ta52 | 0.08824815 | -45.8224 | 5.8 | 38.95369 | 975.6251 | 199.0618 | 217.5922 | 516.0017
3430 | 3430 | 6 | 7 | 16 | 28 | 43 | 54.29566 | 0.3483627 | 0.1402883 | 790.0325 | 0 | 0 | 0 |  | Fe_Cr_Ni_Si_Ta | Fe6Cr7Ni16Si28Ta43 | 0.09165164 | -50.1692 | 5.77 | 41.81339 | 1032.49 | 171.1756 | 164.6503 | 480.1265
3431 | 3431 | 9 | 7 | 15 | 33 | 36 | 51.25985 | 0.3505172 | 0.1414865 | 741.1194 | 0 | 0 | 0 |  | Fe_Cr_Ni_Si_Ta | Fe9Cr7Ni15Si33Ta36 | 0.09167699 | -51.4488 | 5.76 | 42.78726 | 1061.834 | 147.3203 | 147.9804 | 456.7622
3432 | 3432 | 14 | 8 | 13 | 36 | 30 | 49.94361 | 0.3498833 | 0.1429852 | 718.8979 | 0 | 0 | 0 |  | Fe_Cr_Ni_Si_Ta | Fe14Cr8Ni13Si36Ta30 | 0.0889428 | -50.18724 | 5.782178 | 42.34407 | 1066.322 | 145.2291 | 129.3738 | 377.911
3433 | 3433 | 19 | 9 | 11 | 38 | 24 | 49.03098 | 0.3486037 | 0.1434747 | 693.9091 | 0 | 0 | 0 |  | Fe_Cr_Ni_Si_Ta | Fe19Cr9Ni11Si38Ta24 | 0.08453912 | -48.23292 | 5.821782 | 41.42284 | 1099.736 | 136.2319 | 87.53561 | 363.4598
3434 | 3434 | 25 | 10 | 9 | 38 | 18 | 49.15378 | 0.3454339 | 0.1431978 | 677.0574 | 0 | 0 | 0 |  | Fe_Cr_Ni_Si_Ta | Fe25Cr10Ni9Si38Ta18 | 0.07791818 | -45.3328 | 5.92 | 39.86615 | 1085.843 | 148.3828 | 84.90244 | 330.4244
3435 | 3435 | 33 | 11 | 7 | 37 | 12 | 50.20467 | 0.3402972 | 0.1421027 | 664.6929 | 0 | 0 | 0 |  | Fe_Cr_Ni_Si_Ta | Fe33Cr11Ni7Si37Ta12 | 0.06830608 | -41.4728 | 6.08 | 37.73208 | 1056.013 | 169.4926 | 75.17196 | 252.1848
3436 | 3436 | 44 | 12 | 5 | 32 | 7 | 54.21091 | 0.330363 | 0.137778 | 667.287 | 0 | 0 | 0 |  | Fe_Cr_Ni_Si_Ta | Fe44Cr12Ni5Si32Ta7 | 0.05644723 | -36.0172 | 6.37 | 34.74191 | 936.0961 | 246.2497 | 155.9933 | 214.1181
3437 | 3437 | 57 | 12 | 4 | 23 | 4 | 61.54682 | 0.3170201 | 0.1248581 | 640.9405 | 0 | 0 | 0 |  | Fe_Cr_Ni_Si_Ta | Fe57Cr12Ni4Si23Ta4 | 0.04518263 | -28.25 | 6.8 | 30.53703 | 742.3575 | 234.1447 | 211.2171 | 184.6024
3438 | 3438 | 6 | 5 | 10 | 37 | 42 | 48.58401 | 0.3568492 | 0.1265177 | 602.1121 | 0 | 0 | 0 |  | Fe_Cr_Ni_Si_Ta | Fe6Cr5Ni10Si37Ta42 | 0.09690728 | -53.7476 | 5.36 | 45.19026 | 1088.546 | 158.168 | 118.7757 | 521.1959
3439 | 3439 | 9 | 5 | 10 | 41 | 35 | 46.21505 | 0.3585536 | 0.1304362 | 586.9538 | 0 | 0 | 0 |  | Fe_Cr_Ni_Si_Ta | Fe9Cr5Ni10Si41Ta35 | 0.09539712 | -53.574 | 5.41 | 45.00789 | 1113.411 | 125.2068 | 89.60401 | 430.4589
3440 | 3440 | 13 | 6 | 9 | 44 | 28 | 44.64551 | 0.358541 | 0.1329372 | 569.0636 | 0 | 0 | 0 |  | Fe_Cr_Ni_Si_Ta | Fe13Cr6Ni9Si44Ta28 | 0.09141738 | -51.7016 | 5.46 | 43.98397 | 1122.63 | 124.1715 | 66.70675 | 374.9256
3441 | 3441 | 18 | 7 | 8 | 45 | 22 | 44.23099 | 0.3566838 | 0.1358936 | 569.3982 | 0 | 0 | 0 |  | Fe_Cr_Ni_Si_Ta | Fe18Cr7Ni8Si45Ta22 | 0.08561131 | -49.1092 | 5.56 | 42.46128 | 1140.629 | 117.5528 | 23.23138 | 353.5336
3442 | 3442 | 25 | 8 | 6 | 45 | 16 | 44.45829 | 0.353325 | 0.1381864 | 571.8595 | 0 | 0 | 0 |  | Fe_Cr_Ni_Si_Ta | Fe25Cr8Ni6Si45Ta16 | 0.07754614 | -45.7324 | 5.68 | 40.48938 | 1131.955 | 113.1865 | 12.74015 | 326.6533
3443 | 3443 | 32 | 9 | 5 | 43 | 11 | 45.91807 | 0.3479425 | 0.1400974 | 589.5132 | 0 | 0 | 0 |  | Fe_Cr_Ni_Si_Ta | Fe32Cr9Ni5Si43Ta11 | 0.06834067 | -42.4232 | 5.87 | 38.47285 | 1107.387 | 164.5199 | 14.3436 | 282.0685
3444 | 3444 | 43 | 11 | 3 | 38 | 6 | 50.03988 | 0.337063 | 0.1394045 | 621.7067 | 0 | 0 | 0 |  | Fe_Cr_Ni_Si_Ta | Fe43Cr11Ni3Si38Ta6 | 0.05563571 | -37.56494 | 6.158416 | 35.61523 | 1012.995 | 250.8141 | 107.1771 | 198.4842
3445 | 3445 | 9 | 3 | 6 | 50 | 32 | 40.92758 | 0.3673244 | 0.119103 | 443.0691 | 0 | 0 | 0 |  | Fe_Cr_Ni_Si_Ta | Fe9Cr3Ni6Si50Ta32 | 0.09740836 | -53.4884 | 5.1 | 46.01076 | 1142.163 | 106.526 | 21.43551 | 406.2019
3446 | 3446 | 13 | 4 | 6 | 52 | 25 | 39.84565 | 0.3668382 | 0.1241981 | 447.3587 | 0 | 0 | 0 |  | Fe_Cr_Ni_Si_Ta | Fe13Cr4Ni6Si52Ta25 | 0.09156685 | -50.7748 | 5.21 | 44.26409 | 1154.997 | 99.72845 | -33.64856 | 389.7695
3447 | 3447 | 18 | 5 | 5 | 53 | 19 | 39.35783 | 0.3652926 | 0.1277339 | 449.1804 | 0 | 0 | 0 |  | Fe_Cr_Ni_Si_Ta | Fe18Cr5Ni5Si53Ta19 | 0.08440428 | -47.6728 | 5.31 | 42.33249 | 1150.644 | 124.6752 | -41.33754 | 389.2898
3448 | 3448 | 23 | 6 | 4 | 53 | 13 | 39.1278 | 0.3630794 | 0.1293592 | 441.8657 | 0 | 0 | 0 |  | Fe_Cr_Ni_Si_Ta | Fe23Cr6Ni4Si53Ta13 | 0.07504727 | -44.29099 | 5.424242 | 40.16597 | 1135.686 | 195.0869 | -46.78454 | 356.1172
3449 | 3449 | 30 | 8 | 4 | 50 | 8 | 41.4103 | 0.3555567 | 0.1343095 | 485.4811 | 0 | 0 | 0 |  | Fe_Cr_Ni_Si_Ta | Fe30Cr8Ni4Si50Ta8 | 0.06359103 | -41.352 | 5.68 | 38.01316 | 1109.215 | 219.3795 | 10.42281 | 312.3304
3450 | 3450 | 33 | 5 | 47 | 3 | 12 | 75.20419 | 0.3125282 | 0.1356457 | 955.3858 | 1 | 0 | 0 |  | Fe_Cr_Ni_Si_Ta | Fe33Cr5Ni47Si3Ta12 | 0.05013439 | -15.7216 | 8.36 | 16.56834 | 393.6577 | 93.17416 | 365.0486 | 245.7878
3451 | 3451 | 39 | 5 | 40 | 5 | 11 | 73.65493 | 0.3127861 | 0.1322223 | 894.1768 | 1 | 0 | 0 |  | Fe_Cr_Ni_Si_Ta | Fe39Cr5Ni40Si5Ta11 | 0.05005648 | -17.25 | 8.17 | 19.44505 | 425.1372 | 94.57697 | 340.5734 | 225.991
3452 | 3452 | 44 | 4 | 34 | 7 | 10 | 71.71553 | 0.3141869 | 0.1293983 | 837.7553 | 1 | 0 | 0 |  | Fe_Cr_Ni_Si_Ta | Fe44Cr4Ni34Si7Ta10 | 0.05000862 | -18.82094 | 8.020202 | 21.78355 | 468.8332 | 101.9753 | 286.2012 | 208.8397
3453 | 3453 | 49 | 4 | 27 | 11 | 9 | 68.4187 | 0.3166734 | 0.1294695 | 792.0046 | 1 | 0 | 0 |  | Fe_Cr_Ni_Si_Ta | Fe49Cr4Ni27Si11Ta9 | 0.05056506 | -22.1716 | 7.75 | 25.37144 | 524.3168 | 109.8013 | 210.6012 | 171.9789
3454 | 3454 | 53 | 3 | 22 | 14 | 7 | 65.68469 | 0.318893 | 0.125729 | 717.6126 | 1 | 0 | 0 |  | Fe_Cr_Ni_Si_Ta | Fe53Cr3Ni22Si14Ta7 | 0.04841477 | -23.86001 | 7.606061 | 27.34036 | 574.2693 | 153.0755 | 220.7538 | 152.1192
3455 | 3455 | 21 | 6 | 51 | 3 | 19 | 74.25607 | 0.3173629 | 0.1578531 | 1211.148 | 1 | 0 | 0 |  | Fe_Cr_Ni_Si_Ta | Fe21Cr6Ni51Si3Ta19 | 0.0592021 | -20.5908 | 8.21 | 17.58949 | 553.0114 | 153.6066 | 396.2773 | 329.0272
3456 | 3456 | 27 | 7 | 44 | 5 | 17 | 73.18221 | 0.3162776 | 0.1519853 | 1117.519 | 1 | 0 | 0 |  | Fe_Cr_Ni_Si_Ta | Fe27Cr7Ni44Si5Ta17 | 0.05856818 | -21.4844 | 8.03 | 20.51609 | 569.8251 | 130.0423 | 385.3819 | 298.4669
3457 | 3457 | 32 | 8 | 38 | 7 | 16 | 72.03006 | 0.3158305 | 0.1489928 | 1060.375 | 1 | 0 | 0 |  | Fe_Cr_Ni_Si_Ta | Fe32Cr8Ni38Si7Ta16 | 0.0585984 | -22.68327 | 7.841584 | 22.79207 | 594.4644 | 120.9221 | 405.9669 | 271.7143
3458 | 3458 | 36 | 8 | 32 | 10 | 14 | 69.63798 | 0.3169891 | 0.1445861 | 970.9661 | 1 | 0 | 0 |  | Fe_Cr_Ni_Si_Ta | Fe36Cr8Ni32Si10Ta14 | 0.0582388 | -24.768 | 7.66 | 25.60937 | 619.7028 | 123.093 | 348.2264 | 252.599
3459 | 3459 | 40 | 9 | 26 | 14 | 11 | 66.85275 | 0.3177463 | 0.1382507 | 857.0449 | 1 | 0 | 0 |  | Fe_Cr_Ni_Si_Ta | Fe40Cr9Ni26Si14Ta11 | 0.05602281 | -26.8444 | 7.45 | 28.23048 | 660.9838 | 133.1677 | 306.36 | 197.6967
3460 | 3460 | 44 | 8 | 21 | 18 | 9 | 63.47908 | 0.3209163 | 0.1362845 | 787.1171 | 1 | 0 | 0 |  | Fe_Cr_Ni_Si_Ta | Fe44Cr8Ni21Si18Ta9 | 0.05459163 | -29.0164 | 7.27 | 30.29917 | 726.3213 | 153.0055 | 233.2105 | 158.7622
3461 | 3461 | 46 | 7 | 16 | 23 | 7 | 59.2184 | 0.3257091 | 0.136495 | 726.1199 | 0 | 0 | 0 |  | Fe_Cr_Ni_Si_Ta | Fe46Cr7Ni16Si23Ta7 | 0.05308922 | -31.72003 | 7.040404 | 32.40614 | 806.9558 | 189.4641 | 181.1242 | 160.1077
3462 | 3462 | 12 | 4 | 52 | 3 | 29 | 72.33718 | 0.3248929 | 0.1748523 | 1415.532 | 0 | 0 | 0 |  | Fe_Cr_Ni_Si_Ta | Fe12Cr4Ni52Si3Ta29 | 0.06713854 | -26.1328 | 7.97 | 18.27676 | 711.4798 | 190.3603 | 340.549 | 414.1877
3463 | 3463 | 16 | 8 | 46 | 4 | 27 | 73.07741 | 0.3208903 | 0.1693406 | 1348.133 | 0 | 0 | 0 |  | Fe_Cr_Ni_Si_Ta | Fe16Cr8Ni46Si4Ta27 | 0.0665332 | -25.49476 | 7.792079 | 20.17277 | 705.2639 | 163.7837 | 330.8853 | 351.4315
3464 | 3464 | 21 | 10 | 39 | 6 | 24 | 72.37877 | 0.3188638 | 0.163184 | 1249.294 | 0 | 0 | 0 |  | Fe_Cr_Ni_Si_Ta | Fe21Cr10Ni39Si6Ta24 | 0.06618258 | -26.0064 | 7.62 | 22.8952 | 706.8309 | 138.0444 | 371.1534 | 381.4513
3465 | 3465 | 25 | 12 | 34 | 9 | 21 | 70.82583 | 0.3177873 | 0.1575013 | 1145.151 | 0 | 0 | 0 |  | Fe_Cr_Ni_Si_Ta | Fe25Cr12Ni34Si9Ta21 | 0.06548046 | -27.40751 | 7.455446 | 25.77911 | 732.904 | 141.7054 | 387.6578 | 332.3177
3466 | 3466 | 28 | 13 | 29 | 13 | 17 | 68.05713 | 0.3182882 | 0.1504425 | 1011.967 | 0 | 0 | 0 |  | Fe_Cr_Ni_Si_Ta | Fe28Cr13Ni29Si13Ta17 | 0.06405629 | -29.624 | 7.29 | 28.74439 | 759.4423 | 152.2783 | 335.3794 | 301.5474
3467 | 3467 | 31 | 14 | 24 | 17 | 14 | 65.33788 | 0.3192548 | 0.1448148 | 904.6831 | 0 | 0 | 0 |  | Fe_Cr_Ni_Si_Ta | Fe31Cr14Ni24Si17Ta14 | 0.06245279 | -31.5196 | 7.1 | 30.85628 | 815.6068 | 178.4295 | 323.8444 | 239.09
3468 | 3468 | 34 | 13 | 19 | 23 | 11 | 60.52636 | 0.3241137 | 0.1413144 | 796.1426 | 0 | 0 | 0 |  | Fe_Cr_Ni_Si_Ta | Fe34Cr13Ni19Si23Ta11 | 0.06080316 | -34.4864 | 6.87 | 33.30405 | 889.6699 | 172.4689 | 251.1286 | 195.536
3469 | 3469 | 36 | 12 | 15 | 29 | 8 | 55.90495 | 0.3293892 | 0.1384134 | 700.4913 | 0 | 0 | 0 |  | Fe_Cr_Ni_Si_Ta | Fe36Cr12Ni15Si29Ta8 | 0.05760597 | -36.4208 | 6.66 | 34.7885 | 998.8558 | 166.3041 | 180.9178 | 214.7276
3470 | 3470 | 37 | 9 | 12 | 36 | 6 | 50.2514 | 0.3384276 | 0.1402455 | 633.5561 | 0 | 0 | 0 |  | Fe_Cr_Ni_Si_Ta | Fe37Cr9Ni12Si36Ta6 | 0.05537051 | -38.3028 | 6.44 | 36.13018 | 1079.371 | 162.0573 | 128.0428 | 208.6401
3471 | 3471 | 10 | 6 | 43 | 3 | 38 | 72.20262 | 0.3268763 | 0.1758216 | 1449.358 | 0 | 0 | 0 |  | Fe_Cr_Ni_Si_Ta | Fe10Cr6Ni43Si3Ta38 | 0.07090269 | -28.2672 | 7.48 | 19.20937 | 759.0175 | 192.0588 | 334.6283 | 477.3605
3472 | 3472 | 13 | 10 | 38 | 4 | 34 | 72.96137 | 0.3226544 | 0.1709374 | 1385.061 | 0 | 0 | 0 |  | Fe_Cr_Ni_Si_Ta | Fe13Cr10Ni38Si4Ta34 | 0.07060365 | -27.447 | 7.373737 | 21.19913 | 763.9391 | 177.5349 | 336.657 | 470.3353
3473 | 3473 | 16 | 14 | 33 | 7 | 29 | 72.10707 | 0.3194446 | 0.1645259 | 1270.768 | 0 | 0 | 0 |  | Fe_Cr_Ni_Si_Ta | Fe16Cr14Ni33Si7Ta29 | 0.07059428 | -28.65952 | 7.222222 | 24.98852 | 783.6761 | 162.2475 | 374.6269 | 385.6635
3474 | 3474 | 19 | 17 | 29 | 10 | 25 | 70.91973 | 0.317301 | 0.1584935 | 1164.536 | 0 | 0 | 0 |  | Fe_Cr_Ni_Si_Ta | Fe19Cr17Ni29Si10Ta25 | 0.06984281 | -29.8164 | 7.09 | 27.5338 | 804.6404 | 155.8734 | 383.3129 | 351.5892
3475 | 3475 | 21 | 19 | 25 | 15 | 20 | 67.75162 | 0.3175368 | 0.1508435 | 1015.307 | 0 | 0 | 0 |  | Fe_Cr_Ni_Si_Ta | Fe21Cr19Ni25Si15Ta20 | 0.06861958 | -32.6416 | 6.92 | 30.72117 | 841.9568 | 153.8396 | 353.0394 | 321.495
3476 | 3476 | 24 | 19 | 21 | 20 | 16 | 64.05327 | 0.3198702 | 0.1446872 | 888.4023 | 0 | 0 | 0 |  | Fe_Cr_Ni_Si_Ta | Fe24Cr19Ni21Si20Ta16 | 0.06684044 | -34.9876 | 6.76 | 32.90897 | 903.642 | 175.5686 | 278.8376 | 250.8957
3477 | 3477 | 26 | 18 | 17 | 26 | 12 | 59.23674 | 0.3245405 | 0.1388847 | 759.1967 | 0 | 0 | 0 |  | Fe_Cr_Ni_Si_Ta | Fe26Cr18Ni17Si26Ta12 | 0.06422919 | -37.437 | 6.565657 | 34.79706 | 978.0164 | 184.9296 | 224.4442 | 201.2166
3478 | 3478 | 28 | 17 | 13 | 34 | 9 | 53.66926 | 0.3315557 | 0.1337478 | 638.7693 | 0 | 0 | 0 |  | Fe_Cr_Ni_Si_Ta | Fe28Cr17Ni13Si34Ta9 | 0.06130291 | -39.41457 | 6.306931 | 36.14228 | 1080.305 | 159.4832 | 148.7857 | 227.2402
3479 | 3479 | 28 | 12 | 11 | 43 | 6 | 46.24245 | 0.3445933 | 0.133357 | 535.8291 | 0 | 0 | 0 |  | Fe_Cr_Ni_Si_Ta | Fe28Cr12Ni11Si43Ta6 | 0.05732462 | -40.5656 | 6.08 | 37.11388 | 1132.244 | 178.2723 | 84.63963 | 243.8682
3480 | 3480 | 8 | 9 | 35 | 3 | 45 | 72.50462 | 0.3272651 | 0.1703048 | 1403.574 | 0 | 0 | 0 |  | Fe_Cr_Ni_Si_Ta | Fe8Cr9Ni35Si3Ta45 | 0.07201348 | -28.1384 | 7.05 | 20 | 781.4329 | 190.2375 | 299.5679 | 497.7372
3481 | 3481 | 10 | 14 | 31 | 5 | 39 | 72.80004 | 0.3227156 | 0.1667298 | 1340.855 | 0 | 0 | 0 |  | Fe_Cr_Ni_Si_Ta | Fe10Cr14Ni31Si5Ta39 | 0.07298671 | -28.56484 | 6.959596 | 23.39818 | 789.4749 | 175.9823 | 388.5455 | 475.7391
3482 | 3482 | 12 | 19 | 27 | 8 | 33 | 72.2978 | 0.3185646 | 0.1611875 | 1241.385 | 0 | 0 | 0 |  | Fe_Cr_Ni_Si_Ta | Fe12Cr19Ni27Si8Ta33 | 0.07337523 | -29.81043 | 6.838384 | 26.75605 | 814.4658 | 160.7259 | 387.4018 | 461.2946
3483 | 3483 | 14 | 22 | 24 | 12 | 28 | 70.33507 | 0.3170831 | 0.1553208 | 1124.563 | 0 | 0 | 0 |  | Fe_Cr_Ni_Si_Ta | Fe14Cr22Ni24Si12Ta28 | 0.07332989 | -32.136 | 6.72 | 29.76508 | 844.5743 | 155.0711 | 349.5505 | 404.259
3484 | 3484 | 16 | 24 | 20 | 17 | 23 | 67.26109 | 0.3173068 | 0.1481555 | 985.9414 | 0 | 0 | 0 |  | Fe_Cr_Ni_Si_Ta | Fe16Cr24Ni20Si17Ta23 | 0.07273197 | -34.888 | 6.55 | 32.4783 | 895.561 | 160.7938 | 377.3889 | 354.7132
3485 | 3485 | 18 | 25 | 17 | 22 | 18 | 63.94734 | 0.3184402 | 0.1407384 | 852.5385 | 0 | 0 | 0 |  | Fe_Cr_Ni_Si_Ta | Fe18Cr25Ni17Si22Ta18 | 0.07038793 | -36.9068 | 6.42 | 34.13737 | 955.6163 | 161.7523 | 302.6383 | 274.5044
3486 | 3486 | 20 | 24 | 13 | 30 | 13 | 57.93494 | 0.3244406 | 0.1319987 | 687.0612 | 0 | 0 | 0 |  | Fe_Cr_Ni_Si_Ta | Fe20Cr24Ni13Si30Ta13 | 0.06730577 | -39.6996 | 6.19 | 35.95497 | 1057.28 | 148.5164 | 225.2419 | 216.2193
3487 | 3487 | 20 | 22 | 11 | 38 | 9 | 51.88085 | 0.3326355 | 0.1244974 | 550.6882 | 0 | 0 | 0 |  | Fe_Cr_Ni_Si_Ta | Fe20Cr22Ni11Si38Ta9 | 0.06300416 | -41.174 | 5.99 | 36.75595 | 1150.387 | 126.7724 | 157.3097 | 236.4623
3488 | 3488 | 20 | 16 | 8 | 50 | 6 | 42.86432 | 0.3495932 | 0.1187635 | 409.8739 | 0 | 0 | 0 |  | Fe_Cr_Ni_Si_Ta | Fe20Cr16Ni8Si50Ta6 | 0.05883213 | -41.12 | 5.66 | 37.04052 | 1150.696 | 180.71 | 118.9873 | 313.2729
3489 | 3489 | 7 | 14 | 25 | 3 | 50 | 73.51017 | 0.3254585 | 0.1605034 | 1309.413 | 0 | 0 | 0 |  | Fe_Cr_Ni_Si_Ta | Fe7Cr14Ni25Si3Ta50 | 0.07190636 | -25.70636 | 6.585859 | 21.03437 | 754.4316 | 180.1478 | 308.9328 | 520.097
3490 | 3490 | 8 | 21 | 23 | 6 | 42 | 73.72247 | 0.3195381 | 0.158234 | 1254.452 | 0 | 0 | 0 |  | Fe_Cr_Ni_Si_Ta | Fe8Cr21Ni23Si6Ta42 | 0.07422119 | -27.6476 | 6.54 | 25.33851 | 797.3479 | 183.3133 | 348.6353 | 495.0079
3491 | 3491 | 9 | 26 | 20 | 9 | 36 | 73.20598 | 0.3155399 | 0.1538786 | 1172.439 | 0 | 0 | 0 |  | Fe_Cr_Ni_Si_Ta | Fe9Cr26Ni20Si9Ta36 | 0.07506326 | -29.3452 | 6.44 | 28.20975 | 823.7755 | 152.6443 | 358.3153 | 430.1457
3492 | 3492 | 11 | 28 | 18 | 13 | 29 | 71.0616 | 0.3139366 | 0.1493667 | 1067.718 | 0 | 0 | 0 |  | Fe_Cr_Ni_Si_Ta | Fe11Cr28Ni18Si13Ta29 | 0.07485878 | -32.15345 | 6.393939 | 30.84697 | 862.6102 | 149.5925 | 366.0864 | 412.2039
3493 | 3493 | 12 | 30 | 16 | 18 | 24 | 68.01191 | 0.3142432 | 0.1425565 | 938.4689 | 0 | 0 | 0 |  | Fe_Cr_Ni_Si_Ta | Fe12Cr30Ni16Si18Ta24 | 0.07414772 | -35.1408 | 6.28 | 33.13246 | 917.6306 | 160.5761 | 366.3847 | 368.718
3494 | 3494 | 14 | 31 | 13 | 25 | 18 | 63.34579 | 0.3166615 | 0.1327177 | 769.3451 | 0 | 0 | 0 |  | Fe_Cr_Ni_Si_Ta | Fe14Cr31Ni13Si25Ta18 | 0.07157113 | -38.12018 | 6.118812 | 35.03468 | 1000.08 | 158.9492 | 295.7043 | 262.9778
3495 | 3495 | 15 | 30 | 10 | 32 | 13 | 58.01493 | 0.3218446 | 0.1234581 | 618.6704 | 0 | 0 | 0 |  | Fe_Cr_Ni_Si_Ta | Fe15Cr30Ni10Si32Ta13 | 0.06814141 | -40.2764 | 5.93 | 36.12132 | 1090.007 | 157.9692 | 241.4535 | 235.3691
3496 | 3496 | 15 | 26 | 8 | 42 | 8 | 49.9858 | 0.3336999 | 0.1135524 | 455.0403 | 0 | 0 | 0 |  | Fe_Cr_Ni_Si_Ta | Fe15Cr26Ni8Si42Ta8 | 0.06239508 | -41.59086 | 5.69697 | 36.60024 | 1162.182 | 139.4433 | 142.6527 | 276.1758
3497 | 3497 | 15 | 19 | 6 | 55 | 5 | 40.6056 | 0.3526545 | 0.1045803 | 311.1679 | 0 | 0 | 0 |  | Fe_Cr_Ni_Si_Ta | Fe15Cr19Ni6Si55Ta5 | 0.05682717 | -40.0252 | 5.39 | 36.02929 | 1112.006 | 275.4399 | 115.8115 | 398.3222
3498 | 3498 | 7 | 21 | 17 | 3 | 52 | 75.32973 | 0.3210052 | 0.1511988 | 1222.493 | 0 | 0 | 0 |  | Fe_Cr_Ni_Si_Ta | Fe7Cr21Ni17Si3Ta52 | 0.07157558 | -22.1864 | 6.24 | 21.9406 | 721.6641 | 173.3792 | 327.9539 | 503.6646
3499 | 3499 | 7 | 28 | 16 | 6 | 43 | 75.60793 | 0.3147626 | 0.1508326 | 1190.676 | 0 | 0 | 0 |  | Fe_Cr_Ni_Si_Ta | Fe7Cr28Ni16Si6Ta43 | 0.07422856 | -24.97 | 6.23 | 25.8602 | 778.6736 | 160.0456 | 395.853 | 508.1913
3500 | 3500 | 7 | 33 | 15 | 9 | 36 | 75.16335 | 0.3103151 | 0.1477735 | 1123.826 | 0 | 0 | 0 |  | Fe_Cr_Ni_Si_Ta | Fe7Cr33Ni15Si9Ta36 | 0.07490414 | -27.36 | 6.2 | 28.38503 | 816.5352 | 139.5726 | 426.9984 | 438.6866
3501 | 3501 | 8 | 36 | 13 | 14 | 30 | 72.46255 | 0.3092267 | 0.1415397 | 998.9052 | 0 | 0 | 0 |  | Fe_Cr_Ni_Si_Ta | Fe8Cr36Ni13Si14Ta30 | 0.07548691 | -31.21655 | 6.09901 | 31.39473 | 869.9344 | 141.056 | 377.396 | 389.3268
3502 | 3502 | 9 | 38 | 11 | 19 | 24 | 69.4888 | 0.3088668 | 0.1342769 | 869.4257 | 0 | 0 | 0 |  | Fe_Cr_Ni_Si_Ta | Fe9Cr38Ni11Si19Ta24 | 0.07433565 | -34.24801 | 6 | 33.2903 | 944.2066 | 171.9054 | 404.0390625 | 346.9743
3503 | 3503 | 10 | 38 | 9 | 25 | 18 | 65.11238 | 0.3111677 | 0.1256069 | 722.7255 | 0 | 0 | 0 |  | Fe_Cr_Ni_Si_Ta | Fe10Cr38Ni9Si25Ta18 | 0.07185559 | -37.296 | 5.88 | 34.77068 | 1011.923 | 155.465 | 384.4408 | 286.1497
3504 | 3504 | 11 | 37 | 7 | 33 | 12 | 59.13795 | 0.3166436 | 0.1134469 | 548.7429 | 0 | 0 | 0 |  | Fe_Cr_Ni_Si_Ta | Fe11Cr37Ni7Si33Ta12 | 0.06689612 | -39.6784 | 5.72 | 35.53519 | 1100.05 | 154.487 | 260.7568 | 261.3989
3505 | 3505 | 12 | 32 | 5 | 44 | 7 | 50.39719 | 0.3300284 | 0.1009733 | 378.0847 | 0 | 0 | 0 |  | Fe_Cr_Ni_Si_Ta | Fe12Cr32Ni5Si44Ta7 | 0.06040112 | -40.8364 | 5.49 | 35.63762 | 1152.488 | 184.644 | 152.7568 | 277.8338
3506 | 3506 | 12 | 23 | 4 | 57 | 4 | 40.35841 | 0.351235 | 0.09231802 | 248.982 | 0 | 0 | 0 |  | Fe_Cr_Ni_Si_Ta | Fe12Cr23Ni4Si57Ta4 | 0.05407324 | -38.8716 | 5.22 | 34.75112 | 1103.562 | 282.0431 | 135.4271 | 361.2033
3507 | 3507 | 5 | 37 | 10 | 6 | 42 | 78.20151 | 0.3077776 | 0.1435937 | 1129.54 | 0 | 0 | 0 |  | Fe_Cr_Ni_Si_Ta | Fe5Cr37Ni10Si6Ta42 | 0.07383469 | -21.9436 | 5.96 | 26.20134 | 753.2567 | 158.8925 | 404.4429 | 476.8309
3508 | 3508 | 5 | 41 | 10 | 9 | 35 | 77.51604 | 0.3037763 | 0.141259 | 1070.21 | 0 | 0 | 0 |  | Fe_Cr_Ni_Si_Ta | Fe5Cr41Ni10Si9Ta35 | 0.07433934 | -24.9852 | 5.97 | 28.38644 | 815.9692 | 138.0088 | 431.0047 | 446.6927
3509 | 3509 | 6 | 44 | 9 | 13 | 28 | 75.71433 | 0.3009465 | 0.1358247 | 965.3301 | 0 | 0 | 0 |  | Fe_Cr_Ni_Si_Ta | Fe6Cr44Ni9Si13Ta28 | 0.07363484 | -28.2216 | 5.94 | 30.40329 | 848.0924 | 148.8162 | 436.3165 | 422.2433
3510 | 3510 | 7 | 45 | 8 | 18 | 22 | 72.37454 | 0.3011084 | 0.1284954 | 834.5004 | 0 | 0 | 0 |  | Fe_Cr_Ni_Si_Ta | Fe7Cr45Ni8Si18Ta22 | 0.07211968 | -31.8428 | 5.88 | 32.23213 | 922.7155 | 156.4312 | 448.5015 | 372.7987
3511 | 3511 | 8 | 45 | 6 | 25 | 16 | 67.1733 | 0.3041316 | 0.1174336 | 663.2788 | 0 | 0 | 0 |  | Fe_Cr_Ni_Si_Ta | Fe8Cr45Ni6Si25Ta16 | 0.06926619 | -35.646 | 5.74 | 33.82957 | 1024.533 | 150.0985 | 400.7823 | 257.5727
3512 | 3512 | 9 | 43 | 5 | 32 | 11 | 61.51825 | 0.3098852 | 0.1067992 | 515.3259 | 0 | 0 | 0 |  | Fe_Cr_Ni_Si_Ta | Fe9Cr43Ni5Si32Ta11 | 0.06477002 | -38.1908 | 5.63 | 34.50493 | 1116.1 | 142.6054 | 316.3006 | 236.3316
3513 | 3513 | 11 | 38 | 3 | 43 | 6 | 52.7885 | 0.3228668 | 0.09242461 | 342.0207 | 0 | 0 | 0 |  | Fe_Cr_Ni_Si_Ta | Fe11Cr38Ni3Si43Ta6 | 0.05754043 | -39.60827 | 5.425743 | 34.48019 | 1131.725 | 202.2955 | 235.1133 | 256.6132
3514 | 3514 | 3 | 50 | 6 | 9 | 32 | 80.42916 | 0.295192 | 0.1348389 | 1015.619 | 0 | 0 | 0 |  | Fe_Cr_Ni_Si_Ta | Fe3Cr50Ni6Si9Ta32 | 0.07280349 | -22.5508 | 5.8 | 27.99625 | 793.213 | 134.5776 | 450.0052 | 437.6542
3515 | 3515 | 4 | 52 | 6 | 13 | 25 | 78.3431 | 0.2927452 | 0.1289856 | 906.6791 | 0 | 0 | 0 |  | Fe_Cr_Ni_Si_Ta | Fe4Cr52Ni6Si13Ta25 | 0.07131889 | -26.2168 | 5.81 | 29.69108 | 847.4111 | 155.4198 | 483.7415 | 377.9723
3516 | 3516 | 5 | 53 | 5 | 18 | 19 | 74.96149 | 0.2925608 | 0.1200866 | 764.9078 | 0 | 0 | 0 |  | Fe_Cr_Ni_Si_Ta | Fe5Cr53Ni5Si18Ta19 | 0.06894328 | -29.8396 | 5.75 | 31.21074 | 909.3395 | 180.0878 | 493.669 | 287.9475
3517 | 3517 | 6 | 53 | 4 | 23 | 13 | 71.25971 | 0.2931029 | 0.1089901 | 613.9189 | 0 | 0 | 0 |  | Fe_Cr_Ni_Si_Ta | Fe6Cr53Ni4Si23Ta13 | 0.06423957 | -32.53056 | 5.686869 | 31.87153 | 991.3864 | 185.081 | 534.4167 | 255.3207
3518 | 3518 | 8 | 50 | 4 | 30 | 8 | 65.15109 | 0.2995664 | 0.09700572 | 460.2336 | 0 | 0 | 0 |  | Fe_Cr_Ni_Si_Ta | Fe8Cr50Ni4Si30Ta8 | 0.05823657 | -35.4768 | 5.64 | 32.52322 | 1100.771 | 190.7289 | 416.103 | 204.8656
3519 | 3519 | 3 | 5 | 47 | 33 | 12 | 49.48187 | 0.3480257 | 0.1570777 | 776.8868 | 0 | 0 | 0 |  | Fe_Cr_Ni_Si_Ta | Fe3Cr5Ni47Si33Ta12 | 0.06685703 | -45.2176 | 7.16 | 39.27989 | 1137.053 | 145.2749 | 136.5666 | 207.2613
3520 | 3520 | 5 | 5 | 40 | 39 | 11 | 45.77674 | 0.353272 | 0.1532604 | 684.9 | 0 | 0 | 0 |  | Fe_Cr_Ni_Si_Ta | Fe5Cr5Ni40Si39Ta11 | 0.06724044 | -46.5036 | 6.81 | 40.43204 | 1173.848 | 119.0326 | 83.91484 | 217.7457
3521 | 3521 | 7 | 4 | 34 | 44 | 10 | 42.37996 | 0.3589336 | 0.1494835 | 603.2229 | 0 | 0 | 0 |  | Fe_Cr_Ni_Si_Ta | Fe7Cr4Ni34Si44Ta10 | 0.06711619 | -46.69646 | 6.525253 | 40.98223 | 1195.496 | 105.8686 | 68.75203 | 253.3264
3522 | 3522 | 11 | 4 | 27 | 49 | 9 | 39.97898 | 0.3624939 | 0.1447359 | 533.4857 | 0 | 0 | 0 |  | Fe_Cr_Ni_Si_Ta | Fe11Cr4Ni27Si49Ta9 | 0.06586928 | -45.5644 | 6.23 | 40.67567 | 1173.254 | 133.4729 | 19.15425 | 296.6011
3523 | 3523 | 14 | 3 | 22 | 53 | 7 | 37.34102 | 0.3670379 | 0.1403874 | 464.7224 | 0 | 0 | 0 |  | Fe_Cr_Ni_Si_Ta | Fe14Cr3Ni22Si53Ta7 | 0.06208051 | -43.45353 | 6.030303 | 39.92826 | 1165.996 | 159.6887 | 12.82016 | 340.6924
3524 | 3524 | 3 | 6 | 51 | 21 | 19 | 58.2565 | 0.3376363 | 0.1657882 | 1023.267 | 0 | 0 | 0 |  | Fe_Cr_Ni_Si_Ta | Fe3Cr6Ni51Si21Ta19 | 0.07095378 | -41.7084 | 7.49 | 35.16746 | 981.7472 | 166.837 | 184.9287 | 269.7482
3525 | 3525 | 5 | 7 | 44 | 27 | 17 | 54.35159 | 0.3413923 | 0.1609946 | 904.0432 | 0 | 0 | 0 |  | Fe_Cr_Ni_Si_Ta | Fe5Cr7Ni44Si27Ta17 | 0.07167782 | -44.5492 | 7.15 | 37.74904 | 1045.886 | 154.0805 | 151.5917 | 236.2334
3526 | 3526 | 7 | 8 | 38 | 32 | 16 | 51.53788 | 0.3443049 | 0.1569406 | 818.414 | 0 | 0 | 0 |  | Fe_Cr_Ni_Si_Ta | Fe7Cr8Ni38Si32Ta16 | 0.072282 | -46.09274 | 6.851485 | 39.1361 | 1097.726 | 136.161 | 129.665 | 243.3341
3527 | 3527 | 10 | 8 | 32 | 36 | 14 | 48.88455 | 0.3472737 | 0.152051 | 731.643 | 0 | 0 | 0 |  | Fe_Cr_Ni_Si_Ta | Fe10Cr8Ni32Si36Ta14 | 0.07130586 | -46.3792 | 6.62 | 39.8 | 1149.996 | 117.0623 | 101.398 | 235.5546875
3528 | 3528 | 14 | 9 | 26 | 40 | 11 | 46.76086 | 0.3486878 | 0.145793 | 644.1566 | 0 | 0 | 0 |  | Fe_Cr_Ni_Si_Ta | Fe14Cr9Ni26Si40Ta11 | 0.06753963 | -45.1796 | 6.41 | 39.56008 | 1173.877 | 102.7214 | 109.9382 | 216.008
3529 | 3529 | 18 | 8 | 21 | 44 | 9 | 44.20982 | 0.3522867 | 0.1424778 | 578.8508 | 0 | 0 | 0 |  | Fe_Cr_Ni_Si_Ta | Fe18Cr8Ni21Si44Ta9 | 0.06465452 | -44.1484 | 6.23 | 39.34158 | 1157.994 | 150.1389 | 66.41888 | 253.7035
3530 | 3530 | 23 | 7 | 16 | 46 | 7 | 42.69077 | 0.3541205 | 0.140287 | 537.4401 | 0 | 0 | 0 |  | Fe_Cr_Ni_Si_Ta | Fe23Cr7Ni16Si46Ta7 | 0.06076044 | -42.48669 | 6.111111 | 38.64821 | 1146.049 | 153.6441 | 33.86794 | 269.9421
3531 | 3531 | 3 | 4 | 52 | 12 | 29 | 64.3774 | 0.3343606 | 0.1746056 | 1261.298 | 0 | 0 | 0 |  | Fe_Cr_Ni_Si_Ta | Fe3Cr4Ni52Si12Ta29 | 0.07396801 | -38.0452 | 7.61 | 29.64777 | 909.8499 | 185.9542 | 282.1031 | 377.9332
3532 | 3532 | 4 | 8 | 46 | 16 | 27 | 62.67341 | 0.3335832 | 0.1683925 | 1151.777 | 0 | 0 | 0 |  | Fe_Cr_Ni_Si_Ta | Fe4Cr8Ni46Si16Ta27 | 0.07503828 | -40.28389 | 7.316832 | 32.70805 | 935.5779 | 179.3861 | 284.6979 | 327.0626
3533 | 3533 | 6 | 10 | 39 | 21 | 24 | 59.581 | 0.3351821 | 0.1623514 | 1025.023 | 0 | 0 | 0 |  | Fe_Cr_Ni_Si_Ta | Fe6Cr10Ni39Si21Ta24 | 0.07604944 | -42.9624 | 7.02 | 35.67688 | 977.3711 | 178.041 | 252.5212 | 321.1415
3534 | 3534 | 9 | 12 | 34 | 25 | 21 | 57.58582 | 0.3354022 | 0.1579693 | 937.8319 | 0 | 0 | 0 |  | Fe_Cr_Ni_Si_Ta | Fe9Cr12Ni34Si25Ta21 | 0.07503139 | -43.62553 | 6.821782 | 36.96134 | 1013.438 | 163.4323 | 229.6548 | 284.0488
3535 | 3535 | 13 | 13 | 29 | 28 | 17 | 55.81347 | 0.3354121 | 0.1525864 | 848.3247 | 0 | 0 | 0 |  | Fe_Cr_Ni_Si_Ta | Fe13Cr13Ni29Si28Ta17 | 0.07219567 | -43.226 | 6.69 | 37.42446 | 1048.165 | 154.697 | 170.4894 | 231.3986
3536 | 3536 | 17 | 14 | 24 | 31 | 14 | 54.20374 | 0.3355791 | 0.1470237 | 767.3097 | 0 | 0 | 0 |  | Fe_Cr_Ni_Si_Ta | Fe17Cr14Ni24Si31Ta14 | 0.06930082 | -42.6636 | 6.54 | 37.55995 | 1094.762 | 136.1423 | 162.453 | 221.4242
3537 | 3537 | 23 | 13 | 19 | 34 | 11 | 52.14745 | 0.3372104 | 0.143069 | 697.2313 | 0 | 0 | 0 |  | Fe_Cr_Ni_Si_Ta | Fe23Cr13Ni19Si34Ta11 | 0.06546408 | -41.7068 | 6.43 | 37.4298 | 1098.603 | 123.049 | 143.35 | 203.237
3538 | 3538 | 29 | 12 | 15 | 36 | 8 | 50.76577 | 0.3379044 | 0.139877 | 644.5125 | 0 | 0 | 0 |  | Fe_Cr_Ni_Si_Ta | Fe29Cr12Ni15Si36Ta8 | 0.06013305 | -40.1448 | 6.38 | 36.83409 | 1102.685 | 152.1871 | 124.8193 | 239.3018
3539 | 3539 | 36 | 9 | 12 | 37 | 6 | 49.55037 | 0.3396607 | 0.1409575 | 629.0982 | 0 | 0 | 0 |  | Fe_Cr_Ni_Si_Ta | Fe36Cr9Ni12Si37Ta6 | 0.05567117 | -38.7132 | 6.4 | 36.35327 | 1065.75 | 196.2416 | 91.35094 | 214.0245
3540 | 3540 | 3 | 6 | 43 | 10 | 38 | 66.22199 | 0.333827 | 0.1728349 | 1300.832 | 0 | 0 | 0 |  | Fe_Cr_Ni_Si_Ta | Fe3Cr6Ni43Si10Ta38 | 0.07673431 | -37.8096 | 7.2 | 28.55503 | 883.3014 | 193.4745 | 274.2846 | 438.0011
3541 | 3541 | 4 | 10 | 38 | 13 | 34 | 65.178 | 0.3318967 | 0.1665785 | 1196.841 | 0 | 0 | 0 |  | Fe_Cr_Ni_Si_Ta | Fe4Cr10Ni38Si13Ta34 | 0.07769412 | -39.19355 | 7.010101 | 31.39254 | 922.3004 | 183.8846 | 291.6276 | 432.1817
3542 | 3542 | 7 | 14 | 33 | 16 | 29 | 64.34116 | 0.3289985 | 0.1631109 | 1122.803 | 0 | 0 | 0 |  | Fe_Cr_Ni_Si_Ta | Fe7Cr14Ni33Si16Ta29 | 0.07705035 | -39.48413 | 6.858586 | 33.20637 | 935.7871 | 169.2771 | 332.5338 | 411.6349
3543 | 3543 | 10 | 17 | 29 | 19 | 25 | 63.28353 | 0.3270364 | 0.1583912 | 1040.337 | 0 | 0 | 0 |  | Fe_Cr_Ni_Si_Ta | Fe10Cr17Ni29Si19Ta25 | 0.07570894 | -39.6768 | 6.73 | 34.36335 | 950.5566 | 175.5318 | 282.2814 | 329.1512
3544 | 3544 | 15 | 19 | 25 | 21 | 20 | 62.72497 | 0.324254 | 0.1529682 | 959.6597 | 0 | 0 | 0 |  | Fe_Cr_Ni_Si_Ta | Fe15Cr19Ni25Si21Ta20 | 0.07213197 | -38.5312 | 6.68 | 34.45853 | 964.1954 | 157.5386 | 294.8807 | 279.5887
3545 | 3545 | 20 | 19 | 21 | 24 | 16 | 60.79629 | 0.3244741 | 0.1466728 | 860.0384 | 0 | 0 | 0 |  | Fe_Cr_Ni_Si_Ta | Fe20Cr19Ni21Si24Ta16 | 0.06892404 | -38.4084 | 6.6 | 34.93938 | 973.8557 | 161.1362 | 250.3744 | 244.7131
3546 | 3546 | 26 | 18 | 17 | 26 | 12 | 59.23674 | 0.3245405 | 0.140716 | 773.9324 | 0 | 0 | 0 |  | Fe_Cr_Ni_Si_Ta | Fe26Cr18Ni17Si26Ta12 | 0.06422919 | -37.437 | 6.565657 | 34.79706 | 995.1472 | 153.1719 | 228.2227 | 214.0987
3547 | 3547 | 34 | 17 | 13 | 28 | 9 | 58.15718 | 0.3243677 | 0.1358623 | 708.792 | 0 | 0 | 0 |  | Fe_Cr_Ni_Si_Ta | Fe34Cr17Ni13Si28Ta9 | 0.05899936 | -35.94432 | 6.544554 | 34.27716 | 969.076 | 182.3789 | 237.1895 | 206.2192
3548 | 3548 | 43 | 12 | 11 | 28 | 6 | 56.98235 | 0.3260777 | 0.134731 | 676.3515 | 0 | 0 | 0 |  | Fe_Cr_Ni_Si_Ta | Fe43Cr12Ni11Si28Ta6 | 0.05261604 | -33.9896 | 6.68 | 33.59449 | 921.103 | 209.8964 | 193.7291 | 194.2172
3549 | 3549 | 3 | 9 | 35 | 8 | 45 | 68.32064 | 0.3320238 | 0.1680409 | 1299.271 | 0 | 0 | 0 |  | Fe_Cr_Ni_Si_Ta | Fe3Cr9Ni35Si8Ta45 | 0.07654344 | -35.1364 | 6.85 | 27.03239 | 854.1661 | 200.5611 | 288.4174 | 488.5615
3550 | 3550 | 5 | 14 | 31 | 10 | 39 | 68.51236 | 0.3276931 | 0.1646994 | 1241.378 | 0 | 0 | 0 |  | Fe_Cr_Ni_Si_Ta | Fe5Cr14Ni31Si10Ta39 | 0.07718131 | -35.26008 | 6.757576 | 29.20887 | 877.8364 | 178.1671 | 312.5994 | 452.9729
3551 | 3551 | 8 | 19 | 27 | 12 | 33 | 68.82758 | 0.3227051 | 0.160874 | 1179.046 | 0 | 0 | 0 |  | Fe_Cr_Ni_Si_Ta | Fe8Cr19Ni27Si12Ta33 | 0.07642645 | -34.81073 | 6.676768 | 30.57788 | 874.4013 | 157.513 | 324.9538 | 430.8494
3552 | 3552 | 12 | 22 | 24 | 14 | 28 | 68.6191 | 0.3192058 | 0.1573004 | 1116.517 | 0 | 0 | 0 |  | Fe_Cr_Ni_Si_Ta | Fe12Cr22Ni24Si14Ta28 | 0.07470394 | -34.4176 | 6.64 | 31.34581 | 881.6114 | 168.2024 | 366.2006 | 417.2663
3553 | 3553 | 17 | 24 | 20 | 16 | 23 | 68.10895 | 0.316209 | 0.1511144 | 1025.585 | 0 | 0 | 0 |  | Fe_Cr_Ni_Si_Ta | Fe17Cr24Ni20Si16Ta23 | 0.0721129 | -33.8612 | 6.59 | 31.82625 | 874.5098 | 162.8018 | 379.2628 | 333.9307
3554 | 3554 | 22 | 25 | 17 | 18 | 18 | 67.29242 | 0.3138941 | 0.1444569 | 929.688 | 0 | 0 | 0 |  | Fe_Cr_Ni_Si_Ta | Fe22Cr25Ni17Si18Ta18 | 0.06817038 | -33.2524 | 6.58 | 31.96873 | 882.1885 | 170.1711 | 373.4955 | 289.6096
3555 | 3555 | 30 | 24 | 13 | 20 | 13 | 65.99935 | 0.3126701 | 0.1367423 | 822.9238 | 0 | 0 | 0 |  | Fe_Cr_Ni_Si_Ta | Fe30Cr24Ni13Si20Ta13 | 0.06255797 | -32.1356 | 6.59 | 31.75783 | 870.0383 | 172.6604 | 361.1426 | 220.6783
3556 | 3556 | 38 | 22 | 11 | 20 | 9 | 65.95851 | 0.3108329 | 0.1295975 | 744.7898 | 0 | 0 | 0 |  | Fe_Cr_Ni_Si_Ta | Fe38Cr22Ni11Si20Ta9 | 0.05561986 | -29.8052 | 6.71 | 30.66333 | 802.7832 | 182.2329 | 357.1817 | 189.886
3557 | 3557 | 50 | 16 | 8 | 20 | 6 | 64.80646 | 0.3125207 | 0.1248619 | 682.8161 | 0 | 0 | 0 |  | Fe_Cr_Ni_Si_Ta | Fe50Cr16Ni8Si20Ta6 | 0.04908558 | -27.608 | 6.86 | 29.8161 | 700.699 | 187.5173 | 287.0329 | 177.8333
3558 | 3558 | 3 | 14 | 25 | 7 | 50 | 70.18062 | 0.3291839 | 0.1571471 | 1213.473 | 0 | 0 | 0 |  | Fe_Cr_Ni_Si_Ta | Fe3Cr14Ni25Si7Ta50 | 0.07581789 | -31.42659 | 6.424242 | 26.69114 | 829.8678 | 192.4788 | 279.9191 | 488.5428
3559 | 3559 | 6 | 21 | 23 | 8 | 42 | 72.0165 | 0.3214804 | 0.1585674 | 1228.686 | 0 | 0 | 0 |  | Fe_Cr_Ni_Si_Ta | Fe6Cr21Ni23Si8Ta42 | 0.07594383 | -30.3292 | 6.46 | 27.60725 | 828.1644 | 164.929 | 347.0331 | 471.4242
3560 | 3560 | 9 | 26 | 20 | 9 | 36 | 73.20598 | 0.3155399 | 0.155954 | 1193.524 | 0 | 0 | 0 |  | Fe_Cr_Ni_Si_Ta | Fe9Cr26Ni20Si9Ta36 | 0.07506326 | -29.3452 | 6.44 | 28.20975 | 830.2214 | 159.306 | 331.6801 | 460.1446
3561 | 3561 | 13 | 28 | 18 | 11 | 29 | 72.82219 | 0.3118077 | 0.1521224 | 1120.709 | 0 | 0 | 0 |  | Fe_Cr_Ni_Si_Ta | Fe13Cr28Ni18Si11Ta29 | 0.07343049 | -29.80186 | 6.474747 | 29.23261 | 822.2374 | 140.2425 | 393.0053 | 423.3787
3562 | 3562 | 18 | 30 | 16 | 12 | 24 | 73.22931 | 0.307691 | 0.1482835 | 1065.016 | 0 | 0 | 0 |  | Fe_Cr_Ni_Si_Ta | Fe18Cr30Ni16Si12Ta24 | 0.07028716 | -28.728 | 6.52 | 29.0386 | 808.1874 | 142.729 | 407.0272 | 375.6934
3563 | 3563 | 25 | 31 | 13 | 14 | 18 | 72.65921 | 0.3042495 | 0.140651 | 954.9566 | 0 | 0 | 0 |  | Fe_Cr_Ni_Si_Ta | Fe25Cr31Ni13Si14Ta18 | 0.06543476 | -27.99255 | 6.554455 | 29.07724 | 785.1359 | 145.5734 | 456.2733 | 310.9851
3564 | 3564 | 32 | 30 | 10 | 15 | 13 | 72.18837 | 0.3017985 | 0.1320497 | 846.3408 | 0 | 0 | 0 |  | Fe_Cr_Ni_Si_Ta | Fe32Cr30Ni10Si15Ta13 | 0.05973959 | -26.724 | 6.61 | 28.6014 | 736.3276 | 165.6367 | 502.534 | 259.7852
3565 | 3565 | 42 | 26 | 8 | 15 | 8 | 71.76456 | 0.3003949 | 0.1218718 | 730.2005 | 0 | 0 | 0 |  | Fe_Cr_Ni_Si_Ta | Fe42Cr26Ni8Si15Ta8 | 0.05115437 | -24.31262 | 6.787879 | 27.37691 | 647.495 | 190.9844 | 476.4902 | 177.6795
3566 | 3566 | 55 | 19 | 6 | 15 | 5 | 70.39552 | 0.3027977 | 0.1135557 | 635.6726 | 0 | 0 | 0 |  | Fe_Cr_Ni_Si_Ta | Fe55Cr19Ni6Si15Ta5 | 0.04389073 | -22.1532 | 6.99 | 26.43691 | 558.6517 | 221.6765 | 379.3251 | 153.078
3567 | 3567 | 3 | 21 | 17 | 7 | 52 | 72.01977 | 0.3246658 | 0.1472191 | 1126.163 | 0 | 0 | 0 |  | Fe_Cr_Ni_Si_Ta | Fe3Cr21Ni17Si7Ta52 | 0.07552615 | -27.8408 | 6.08 | 27.25638 | 798.7519 | 181.0022 | 283.3427 | 509.2814
3568 | 3568 | 6 | 28 | 16 | 7 | 43 | 74.74408 | 0.3157292 | 0.1510515 | 1179.024 | 0 | 0 | 0 |  | Fe_Cr_Ni_Si_Ta | Fe6Cr28Ni16Si7Ta43 | 0.07510806 | -26.3216 | 6.19 | 26.97703 | 802.1508 | 164.4202 | 345.12 | 498.2899
3569 | 3569 | 9 | 33 | 15 | 7 | 36 | 76.9439 | 0.308294 | 0.1511917 | 1185.859 | 0 | 0 | 0 |  | Fe_Cr_Ni_Si_Ta | Fe9Cr33Ni15Si7Ta36 | 0.07329342 | -24.7728 | 6.28 | 26.42329 | 769.9687 | 141.8547 | 424.0622 | 467.58
3570 | 3570 | 14 | 36 | 13 | 8 | 30 | 77.7811 | 0.3029722 | 0.1489912 | 1148.467 | 0 | 0 | 0 |  | Fe_Cr_Ni_Si_Ta | Fe14Cr36Ni13Si8Ta30 | 0.07116704 | -24.11136 | 6.336634 | 26.50989 | 748.2552 | 141.619 | 454.8263 | 397.0376
3571 | 3571 | 19 | 38 | 11 | 9 | 24 | 78.36894 | 0.2980159 | 0.143904 | 1075.78 | 0 | 0 | 0 |  | Fe_Cr_Ni_Si_Ta | Fe19Cr38Ni11Si9Ta24 | 0.06781861 | -23.38633 | 6.39604 | 26.37866 | 718.6862 | 127.9086 | 469.7072 | 374.5769
3572 | 3572 | 25 | 38 | 9 | 10 | 18 | 78.42914 | 0.2940586 | 0.1362435 | 971.5061 | 0 | 0 | 0 |  | Fe_Cr_Ni_Si_Ta | Fe25Cr38Ni9Si10Ta18 | 0.06303843 | -22.608 | 6.48 | 26.05283 | 679.7205 | 128.6058 | 519.596 | 299.4222
3573 | 3573 | 33 | 37 | 7 | 11 | 12 | 78.25101 | 0.290452 | 0.1250097 | 831.91 | 0 | 0 | 0 |  | Fe_Cr_Ni_Si_Ta | Fe33Cr37Ni7Si11Ta12 | 0.05566177 | -21.2864 | 6.6 | 25.30988 | 584.8254 | 143.4172 | 612.8703 | 242.1171875
3574 | 3574 | 44 | 32 | 5 | 12 | 7 | 76.75844 | 0.2905567 | 0.112319 | 680.4478 | 0 | 0 | 0 |  | Fe_Cr_Ni_Si_Ta | Fe44Cr32Ni5Si12Ta7 | 0.04692667 | -19.9852 | 6.77 | 24.63737 | 513.2229 | 181.2054 | 593.5424 | 196.8053
3575 | 3575 | 57 | 23 | 4 | 12 | 4 | 74.69924 | 0.2946347 | 0.1027725 | 572.4623 | 0 | 0 | 0 |  | Fe_Cr_Ni_Si_Ta | Fe57Cr23Ni4Si12Ta4 | 0.0392831 | -18.2796 | 7.02 | 23.83674 | 434.3694 | 198.2545 | 440.2221 | 133.9479
3576 | 3576 | 6 | 37 | 10 | 5 | 42 | 79.09447 | 0.3068032 | 0.1455733 | 1163.41 | 0 | 0 | 0 |  | Fe_Cr_Ni_Si_Ta | Fe6Cr37Ni10Si5Ta42 | 0.07294487 | -20.57 | 6 | 25.08067 | 741.2887 | 149.0561 | 408.4608 | 467.6516
3577 | 3577 | 9 | 41 | 10 | 5 | 35 | 81.19448 | 0.2997006 | 0.1463814 | 1175.161 | 0 | 0 | 0 |  | Fe_Cr_Ni_Si_Ta | Fe9Cr41Ni10Si5Ta35 | 0.07107841 | -19.7196 | 6.13 | 24.40881 | 707.9286 | 133.3191 | 464.9341 | 454.3141
3578 | 3578 | 13 | 44 | 9 | 6 | 28 | 82.25683 | 0.2934761 | 0.1431313 | 1123.755 | 0 | 0 | 0 |  | Fe_Cr_Ni_Si_Ta | Fe13Cr44Ni9Si6Ta28 | 0.06847088 | -19.6144 | 6.22 | 24.46446 | 681.0562 | 117.192 | 495.301 | 409.7764
3579 | 3579 | 18 | 45 | 8 | 7 | 22 | 82.6645 | 0.2888794 | 0.1379439 | 1046.805 | 0 | 0 | 0 |  | Fe_Cr_Ni_Si_Ta | Fe18Cr45Ni8Si7Ta22 | 0.06476865 | -19.4084 | 6.32 | 24.28992 | 649.8165 | 123.0936 | 516.6866 | 355.9045
3580 | 3580 | 25 | 45 | 6 | 8 | 16 | 82.86971 | 0.2844196 | 0.1290857 | 929.1975 | 0 | 0 | 0 |  | Fe_Cr_Ni_Si_Ta | Fe25Cr45Ni6Si8Ta16 | 0.05917393 | -18.6188 | 6.42 | 23.76784 | 567.7532 | 129.6288 | 644.1377 | 320.3511
3581 | 3581 | 32 | 43 | 5 | 9 | 11 | 82.27462 | 0.2822434 | 0.118765 | 798.7798 | 0 | 0 | 0 |  | Fe_Cr_Ni_Si_Ta | Fe32Cr43Ni5Si9Ta11 | 0.05263181 | -18.052 | 6.55 | 23.27574 | 499.6772 | 138.5074 | 687.5258 | 236.6855
3582 | 3582 | 43 | 38 | 3 | 11 | 6 | 79.80013 | 0.2833897 | 0.1037957 | 618.9088 | 0 | 0 | 0 |  | Fe_Cr_Ni_Si_Ta | Fe43Cr38Ni3Si11Ta6 | 0.04372452 | -17.92569 | 6.693069 | 23.26164 | 448.6544 | 171.995 | 648.8448 | 192.7561
3583 | 3583 | 9 | 50 | 6 | 3 | 32 | 86.20982 | 0.2889444 | 0.1416884 | 1162.017 | 0 | 0 | 0 |  | Fe_Cr_Ni_Si_Ta | Fe9Cr50Ni6Si3Ta32 | 0.0679255 | -14.5348 | 6.04 | 21.9406 | 624.6111 | 132.1837 | 517.0496 | 444.0131
3584 | 3584 | 13 | 52 | 6 | 4 | 25 | 87.15214 | 0.2829218 | 0.1376081 | 1097.679 | 0 | 0 | 0 |  | Fe_Cr_Ni_Si_Ta | Fe13Cr52Ni6Si4Ta25 | 0.06467762 | -14.9668 | 6.17 | 21.88584 | 595.1794 | 114.3405 | 529.1486 | 392.4594
3585 | 3585 | 18 | 53 | 5 | 5 | 19 | 87.71039 | 0.2777654 | 0.1303391 | 996.4537 | 0 | 0 | 0 |  | Fe_Cr_Ni_Si_Ta | Fe18Cr53Ni5Si5Ta19 | 0.06021799 | -14.8792 | 6.27 | 21.61574 | 548.9666 | 122.2081 | 642.3817 | 323.6649
3586 | 3586 | 23 | 53 | 4 | 6 | 13 | 88.07874 | 0.2727109 | 0.1186429 | 848.7025 | 0 | 0 | 0 |  | Fe_Cr_Ni_Si_Ta | Fe23Cr53Ni4Si6Ta13 | 0.05373702 | -14.54015 | 6.373737 | 21.0983 | 447.8846 | 132.614 | 715.6085 | 233.489
3587 | 3587 | 30 | 50 | 4 | 8 | 8 | 86.06886 | 0.2724492 | 0.1055872 | 682.7603 | 0 | 0 | 0 |  | Fe_Cr_Ni_Si_Ta | Fe30Cr50Ni4Si8Ta8 | 0.04624692 | -15.4128 | 6.52 | 21.3813 | 382.3359375 | 158.3834 | 794.6648 | 172.9224
3588 | 3588 | 5 | 33 | 47 | 3 | 12 | 83.54132 | 0.2917987 | 0.131344 | 974.6335 | 1 | 0 | 0 |  | Fe_Cr_Ni_Si_Ta | Fe5Cr33Ni47Si3Ta12 | 0.04948658 | -17.3456 | 7.8 | 18.0718 | 531.4963 | 144.9786 | 641.6132 | 234.2955
3589 | 3589 | 5 | 39 | 40 | 5 | 11 | 83.6849 | 0.2873983 | 0.1251627 | 896.6174 | 1 | 0 | 0 |  | Fe_Cr_Ni_Si_Ta | Fe5Cr39Ni40Si5Ta11 | 0.0493938 | -18.9092 | 7.49 | 20.56672 | 571.1549 | 142.8204 | 685.4498 | 230.9771
3590 | 3590 | 4 | 44 | 34 | 7 | 10 | 83.50963 | 0.2837969 | 0.118846 | 818.2645 | 1 | 0 | 0 |  | Fe_Cr_Ni_Si_Ta | Fe4Cr44Ni34Si7Ta10 | 0.04936564 | -20.51872 | 7.212121 | 22.52956 | 626.8591 | 153.9131 | 729.8632 | 181.0366
3591 | 3591 | 4 | 49 | 27 | 11 | 9 | 81.23951 | 0.2825641 | 0.1125506 | 725.6099 | 0 | 0 | 0 |  | Fe_Cr_Ni_Si_Ta | Fe4Cr49Ni27Si11Ta9 | 0.05010995 | -23.7016 | 6.85 | 25.38031 | 736.1558 | 204.4442 | 742.059 | 174.5845
3592 | 3592 | 3 | 53 | 22 | 14 | 7 | 79.89792 | 0.2800426 | 0.1022567 | 607.7351 | 0 | 0 | 0 |  | Fe_Cr_Ni_Si_Ta | Fe3Cr53Ni22Si14Ta7 | 0.04824217 | -25.53331 | 6.59596 | 26.70796 | 834.4329 | 244.2496 | 706.3343 | 156.6401
3593 | 3593 | 6 | 21 | 51 | 3 | 19 | 78.51912 | 0.3068724 | 0.1537722 | 1209.075 | 1 | 0 | 0 |  | Fe_Cr_Ni_Si_Ta | Fe6Cr21Ni51Si3Ta19 | 0.05873675 | -21.2448 | 7.91 | 18.6129 | 633.7527 | 172.9897 | 502.5454 | 304.956
3594 | 3594 | 7 | 27 | 44 | 5 | 17 | 78.84989 | 0.3020661 | 0.1460785 | 1107.7 | 1 | 0 | 0 |  | Fe_Cr_Ni_Si_Ta | Fe7Cr27Ni44Si5Ta17 | 0.05803218 | -22.2364 | 7.63 | 21.4035 | 682.717 | 156.5988 | 516.5231 | 292.7397
3595 | 3595 | 8 | 32 | 38 | 7 | 16 | 78.71296 | 0.2987873 | 0.1412234 | 1039.895 | 1 | 0 | 0 |  | Fe_Cr_Ni_Si_Ta | Fe8Cr32Ni38Si7Ta16 | 0.0580387 | -23.39849 | 7.366337 | 23.4785 | 711.4206 | 153.1344 | 583.2151 | 286.6823
3596 | 3596 | 8 | 36 | 32 | 10 | 14 | 77.41563 | 0.2966322 | 0.1333806 | 927.3744 | 1 | 0 | 0 |  | Fe_Cr_Ni_Si_Ta | Fe8Cr36Ni32Si10Ta14 | 0.05772304 | -25.5296 | 7.1 | 25.95689 | 774.0317 | 169.0118 | 580.1786 | 249.0266
3597 | 3597 | 9 | 40 | 26 | 14 | 11 | 75.35852 | 0.2946971 | 0.1228783 | 784.2949 | 1 | 0 | 0 |  | Fe_Cr_Ni_Si_Ta | Fe9Cr40Ni26Si14Ta11 | 0.05569353 | -27.7124 | 6.83 | 28.08184 | 834.5857 | 197.6543 | 638.1196 | 198.0794
3598 | 3598 | 8 | 44 | 21 | 18 | 9 | 73.17454 | 0.2937652 | 0.113857 | 669.4249 | 0 | 0 | 0 |  | Fe_Cr_Ni_Si_Ta | Fe8Cr44Ni21Si18Ta9 | 0.05445532 | -30.01 | 6.55 | 29.65063 | 942.6432 | 201.2892 | 621.0793 | 193.3673
3599 | 3599 | 7 | 46 | 16 | 23 | 7 | 69.52747 | 0.2956231 | 0.1040165 | 547.233 | 0 | 0 | 0 |  | Fe_Cr_Ni_Si_Ta | Fe7Cr46Ni16Si23Ta7 | 0.05326871 | -32.8342 | 6.252525 | 31.14127 | 1035.32 | 197.0652 | 541.2176 | 193.9332
3600 | 3600 | 4 | 12 | 52 | 3 | 29 | 74.47471 | 0.3197011 | 0.17186 | 1407.497 | 0 | 0 | 0 |  | Fe_Cr_Ni_Si_Ta | Fe4Cr12Ni52Si3Ta29 | 0.06681318 | -26.2416 | 7.81 | 18.96418 | 745.4583 | 195.8667 | 346.8259 | 391.3541
3601 | 3601 | 8 | 16 | 46 | 4 | 27 | 75.20746 | 0.3156594 | 0.1667466 | 1343.215 | 0 | 0 | 0 |  | Fe_Cr_Ni_Si_Ta | Fe8Cr16Ni46Si4Ta27 | 0.06623575 | -25.56377 | 7.633663 | 20.70041 | 744.6852 | 173.5507 | 381.0225 | 372.2702
3602 | 3602 | 10 | 21 | 39 | 6 | 24 | 75.34009 | 0.3114504 | 0.1588892 | 1233.945 | 0 | 0 | 0 |  | Fe_Cr_Ni_Si_Ta | Fe10Cr21Ni39Si6Ta24 | 0.0658199 | -26.0724 | 7.4 | 23.38718 | 762.2888 | 161.259 | 427.0657 | 335.2935
3603 | 3603 | 12 | 25 | 34 | 9 | 21 | 74.28145 | 0.3089096 | 0.1521774 | 1124.563 | 0 |  | 0 |  | Fe_Cr_Ni_Si_Ta | Fe12Cr25Ni34Si9Ta21 | 0.06513118 | -27.50946 | 7.19802 | 26.10334 | 787.657 | 159.6832 | 450.2517 | 316.5542
3604 | 3604 | 13 | 28 | 29 | 13 | 17 | 72.05079 | 0.3076596 | 0.1426694 | 974.509 | 0 | 0 | 0 |  | Fe_Cr_Ni_Si_Ta | Fe13Cr28Ni29Si13Ta17 | 0.06376349 | -29.834 | 6.99 | 28.84077 | 839.7892 | 173.5177 | 450.6332 | 287.0087
3605 | 3605 | 14 | 31 | 24 | 17 | 14 | 69.80858 | 0.3069469 | 0.1342373 | 848.9778 | 0 | 0 | 0 |  | Fe_Cr_Ni_Si_Ta | Fe14Cr31Ni24Si17Ta14 | 0.06223994 | -31.8052 | 6.76 | 30.71547 | 889.4838 | 180.0916 | 475.4417 | 242.2075
3606 | 3606 | 13 | 34 | 19 | 23 | 11 | 65.89745 | 0.308602 | 0.1241808 | 701.4451 | 0 | 0 | 0 |  | Fe_Cr_Ni_Si_Ta | Fe13Cr34Ni19Si23Ta11 | 0.06073219 | -34.9316 | 6.45 | 32.77972 | 1009.35 | 172.5413 | 426.6083 | 223.5235
3607 | 3607 | 12 | 36 | 15 | 29 | 8 | 61.87506 | 0.3113015 | 0.1132888 | 562.8307 | 0 | 0 | 0 |  | Fe_Cr_Ni_Si_Ta | Fe12Cr36Ni15Si29Ta8 | 0.05777283 | -37.0832 | 6.18 | 33.82307 | 1102.925 | 158.8075 | 336.3395 | 206.7114
3608 | 3608 | 9 | 37 | 12 | 36 | 6 | 56.93512 | 0.3170988 | 0.1028294 | 439.5899 | 0 | 0 | 0 |  | Fe_Cr_Ni_Si_Ta | Fe9Cr37Ni12Si36Ta6 | 0.05585829 | -39.2436 | 5.88 | 34.58598 | 1149.878 | 162.9519 | 292.4686 | 229.9808
3609 | 3609 | 6 | 10 | 43 | 3 | 38 | 73.21756 | 0.324432 | 0.1740368 | 1441.331 | 0 | 0 | 0 |  | Fe_Cr_Ni_Si_Ta | Fe6Cr10Ni43Si3Ta38 | 0.07070724 | -28.1344 | 7.4 | 19.57652 | 780.6315 | 195.2246 | 336.1959 | 441.7464
3610 | 3610 | 10 | 13 | 38 | 4 | 34 | 73.74049 | 0.3207549 | 0.169192 | 1374.234 | 0 | 0 | 0 |  | Fe_Cr_Ni_Si_Ta | Fe10Cr13Ni38Si4Ta34 | 0.07046909 | -27.35639 | 7.313131 | 21.41462 | 780.1268 | 183.1016 | 303.3161 | 443.4395
3611 | 3611 | 14 | 16 | 33 | 7 | 29 | 72.62999 | 0.3181338 | 0.1631187 | 1261.2 | 0 | 0 | 0 |  | Fe_Cr_Ni_Si_Ta | Fe14Cr16Ni33Si7Ta29 | 0.07051967 | -28.61626 | 7.181818 | 25.07452 | 788.7141 | 165.7237 | 384.9137 | 392.8925
3612 | 3612 | 17 | 19 | 29 | 10 | 25 | 71.43915 | 0.3159639 | 0.1574671 | 1159.306 | 0 | 0 | 0 |  | Fe_Cr_Ni_Si_Ta | Fe17Cr19Ni29Si10Ta25 | 0.06978206 | -29.7884 | 7.05 | 27.5817 | 810.2074 | 154.9907 | 365.6378 | 365.1693
3613 | 3613 | 19 | 21 | 25 | 15 | 20 | 68.2668 | 0.316153 | 0.1496286 | 1008.784 | 0 | 0 | 0 |  | Fe_Cr_Ni_Si_Ta | Fe19Cr21Ni25Si15Ta20 | 0.06857693 | -32.6376 | 6.88 | 30.72767 | 847.6905 | 152.5618 | 374.9991 | 322.9222
3614 | 3614 | 19 | 24 | 21 | 20 | 16 | 65.32322 | 0.316314 | 0.1410091 | 867.9431 | 0 | 0 | 0 |  | Fe_Cr_Ni_Si_Ta | Fe19Cr24Ni21Si20Ta16 | 0.06677589 | -35.0216 | 6.66 | 32.84433 | 923.1074 | 167.847 | 352.9793 | 263.4249
3615 | 3615 | 18 | 26 | 17 | 26 | 12 | 61.23958 | 0.3186411 | 0.1305221 | 710.7842 | 0 | 0 | 0 |  | Fe_Cr_Ni_Si_Ta | Fe18Cr26Ni17Si26Ta12 | 0.064206 | -37.57086 | 6.40404 | 34.55815 | 1021.697 | 166.0955 | 288.3795 | 218.6624
3616 | 3616 | 17 | 28 | 13 | 34 | 9 | 56.27126 | 0.3234418 | 0.1214094 | 574.2816 | 0 | 0 | 0 |  | Fe_Cr_Ni_Si_Ta | Fe17Cr28Ni13Si34Ta9 | 0.06139411 | -39.67768 | 6.089109 | 35.63146 | 1124.504 | 138.9253 | 253.9278 | 219.703125
3617 | 3617 | 12 | 28 | 11 | 43 | 6 | 49.86754 | 0.3324888 | 0.1076727 | 412.8427 | 0 | 0 | 0 |  | Fe_Cr_Ni_Si_Ta | Fe12Cr28Ni11Si43Ta6 | 0.05769041 | -41.1608 | 5.76 | 36.05551 | 1166.121 | 137.0009 | 159.314 | 287.6549
3618 | 3618 | 9 | 8 | 35 | 3 | 45 | 72.26042 | 0.3278499 | 0.1708123 | 1406.497 | 0 | 0 | 0 |  | Fe_Cr_Ni_Si_Ta | Fe9Cr8Ni35Si3Ta45 | 0.07206889 | -28.21 | 7.07 | 19.90452 | 763.0522 | 195.0174 | 320.8262 | 487.08
3619 | 3619 | 14 | 10 | 31 | 5 | 39 | 71.79743 | 0.3251653 | 0.1682252 | 1346.05 | 0 | 0 | 0 |  | Fe_Cr_Ni_Si_Ta | Fe14Cr10Ni31Si5Ta39 | 0.0731804 | -28.80482 | 7.040404 | 23.13418 | 786.211 | 170.1823 | 305.7104 | 411.9919
3620 | 3620 | 19 | 12 | 27 | 8 | 33 | 70.52204 | 0.3230269 | 0.1643873 | 1256.324 | 0 | 0 | 0 |  | Fe_Cr_Ni_Si_Ta | Fe19Cr12Ni27Si8Ta33 | 0.07365558 | -30.13325 | 6.979798 | 26.47698 | 788.4288 | 165.9019 | 328.8282 | 452.4338
3621 | 3621 | 22 | 14 | 24 | 12 | 28 | 68.32267 | 0.322314 | 0.1600498 | 1151.417 | 0 | 0 | 0 |  | Fe_Cr_Ni_Si_Ta | Fe22Cr14Ni24Si12Ta28 | 0.07358244 | -32.392 | 6.88 | 29.61419 | 812.3593 | 160.9172 | 356.5179 | 398.7271
3622 | 3622 | 24 | 16 | 20 | 17 | 23 | 65.26503 | 0.322716 | 0.1536787 | 1017.814 | 0 | 0 | 0 |  | Fe_Cr_Ni_Si_Ta | Fe24Cr16Ni20Si17Ta23 | 0.07291583 | -35.048 | 6.71 | 32.4783 | 878.5922 | 159.4556 | 320.0955 | 355.9466
3623 | 3623 | 25 | 18 | 17 | 22 | 18 | 62.21526 | 0.3233387 | 0.1464298 | 885.2685 | 0 | 0 | 0 |  | Fe_Cr_Ni_Si_Ta | Fe25Cr18Ni17Si22Ta18 | 0.07048572 | -36.9488 | 6.56 | 34.24894 | 921.7704 | 177.4914 | 265.1335 | 263.2411
3624 | 3624 | 24 | 20 | 13 | 30 | 13 | 56.97511 | 0.3273336 | 0.1362841 | 710.9089 | 0 | 0 | 0 |  | Fe_Cr_Ni_Si_Ta | Fe24Cr20Ni13Si30Ta13 | 0.06731257 | -39.666 | 6.27 | 36.09931 | 1029.046 | 171.1183 | 207.6888 | 231.2767
3625 | 3625 | 22 | 20 | 11 | 38 | 9 | 51.41827 | 0.3341189 | 0.1272552 | 564.8796 | 0 | 0 | 0 |  | Fe_Cr_Ni_Si_Ta | Fe22Cr20Ni11Si38Ta9 | 0.06298166 | -41.1268 | 6.03 | 36.86407 | 1125.736 | 156.1579 | 131.8446 | 228.6113
3626 | 3626 | 16 | 20 | 8 | 50 | 6 | 43.72627 | 0.3465857 | 0.1113901 | 377.9487 | 0 | 0 | 0 |  | Fe_Cr_Ni_Si_Ta | Fe16Cr20Ni8Si50Ta6 | 0.05894576 | -41.2672 | 5.58 | 36.72383 | 1154.785 | 198.6205 | 97.42273 | 305.0775
3627 | 3627 | 14 | 7 | 25 | 3 | 50 | 71.83332 | 0.3294604 | 0.1638824 | 1329.284 | 0 | 0 | 0 |  | Fe_Cr_Ni_Si_Ta | Fe14Cr7Ni25Si3Ta50 | 0.07233638 | -26.47485 | 6.727273 | 20.36851 | 735.8855 | 189.6551 | 307.8659 | 499.1066
3628 | 3628 | 21 | 8 | 23 | 6 | 42 | 70.56253 | 0.327296 | 0.1655807 | 1301.444 | 0 | 0 | 0 |  | Fe_Cr_Ni_Si_Ta | Fe21Cr8Ni23Si6Ta42 | 0.07486212 | -28.7344 | 6.8 | 24.59654 | 758.6208 | 166.2449 | 288.463 | 482.4702
3629 | 3629 | 26 | 9 | 20 | 9 | 36 | 69.02542 | 0.3260857 | 0.1639151 | 1235.234 | 0 | 0 | 0 |  | Fe_Cr_Ni_Si_Ta | Fe26Cr9Ni20Si9Ta36 | 0.07576304 | -30.5012 | 6.78 | 27.61594 | 779.4163 | 171.4628 | 302.4483 | 471.1002
3630 | 3630 | 28 | 11 | 18 | 13 | 29 | 66.80658 | 0.3250686 | 0.1595255 | 1126.002 | 0 | 0 | 0 |  | Fe_Cr_Ni_Si_Ta | Fe28Cr11Ni18Si13Ta29 | 0.07540561 | -32.95827 | 6.737374 | 30.59856 | 814.7789 | 167.7116 | 297.4239 | 424.3698
3631 | 3631 | 30 | 12 | 16 | 18 | 24 | 63.57676 | 0.3263273 | 0.1556823 | 1016.677 | 0 | 0 | 0 |  | Fe_Cr_Ni_Si_Ta | Fe30Cr12Ni16Si18Ta24 | 0.07456644 | -35.688 | 6.64 | 33.18132 | 872.4388 | 182.3354 | 280.5073 | 364.2238
3632 | 3632 | 31 | 14 | 13 | 25 | 18 | 59.25845 | 0.3284412 | 0.1490414 | 867.1357 | 0 | 0 | 0 |  | Fe_Cr_Ni_Si_Ta | Fe31Cr14Ni13Si25Ta18 | 0.07177112 | -38.3135 | 6.455446 | 35.41317 | 940.6755 | 176.9725 | 202.1385 | 261.2973
3633 | 3633 | 30 | 15 | 10 | 32 | 13 | 54.46635 | 0.3326829 | 0.1405421 | 713.0636 | 0 | 0 | 0 |  | Fe_Cr_Ni_Si_Ta | Fe30Cr15Ni10Si32Ta13 | 0.06814676 | -40.2164 | 6.23 | 36.72874 | 1033.105 | 157.9758 | 154.2857 | 242.8018
3634 | 3634 | 26 | 15 | 8 | 42 | 8 | 47.48386 | 0.3419748 | 0.1288644 | 527.5172 | 0 | 0 | 0 |  | Fe_Cr_Ni_Si_Ta | Fe26Cr15Ni8Si42Ta8 | 0.06221076 | -41.3215 | 5.919192 | 37.30789 | 1147.264 | 125.0577 | 89.90211 | 259.9084
3635 | 3635 | 19 | 15 | 6 | 55 | 5 | 39.76916 | 0.3556737 | 0.112669 | 343.145 | 0 | 0 | 0 |  | Fe_Cr_Ni_Si_Ta | Fe19Cr15Ni6Si55Ta5 | 0.05668158 | -39.8652 | 5.47 | 36.39492 | 1113.6875 | 255.2858 | 82.02122 | 339.1763
3636 | 3636 | 21 | 7 | 17 | 3 | 52 | 72.03414 | 0.3288721 | 0.1596411 | 1284.676 | 0 | 0 | 0 |  | Fe_Cr_Ni_Si_Ta | Fe21Cr7Ni17Si3Ta52 | 0.07244834 | -24.0064 | 6.52 | 20.70628 | 690.4728 | 189.0251 | 250.8049 | 527.789
3637 | 3637 | 28 | 7 | 16 | 6 | 43 | 70.52913 | 0.3272357 | 0.1632957 | 1276.302 | 0 | 0 | 0 |  | Fe_Cr_Ni_Si_Ta | Fe28Cr7Ni16Si6Ta43 | 0.07528184 | -27.0868 | 6.65 | 24.7354 | 723.2019 | 173.1095 | 324.6957 | 485.8112
3638 | 3638 | 33 | 7 | 15 | 9 | 36 | 68.76694 | 0.3264665 | 0.1634911 | 1226.482 | 0 | 0 | 0 |  | Fe_Cr_Ni_Si_Ta | Fe33Cr7Ni15Si9Ta36 | 0.07597338 | -29.388 | 6.72 | 27.54832 | 741.9283 | 167.7985 | 297.5804 | 461.1358
3639 | 3639 | 36 | 8 | 13 | 14 | 30 | 65.64106 | 0.3271624 | 0.1610597 | 1125.655 | 0 | 0 | 0 |  | Fe_Cr_Ni_Si_Ta | Fe36Cr8Ni13Si14Ta30 | 0.07636379 | -32.83051 | 6.653465 | 31.10046 | 792.4752 | 163.6818 | 258.2334 | 405.0284
3640 | 3640 | 38 | 9 | 11 | 19 | 24 | 62.4413 | 0.3281927 | 0.1571955 | 1013.283 | 0 | 0 | 0 |  | Fe_Cr_Ni_Si_Ta | Fe38Cr9Ni11Si19Ta24 | 0.0749796 | -35.37379 | 6.574257 | 33.48614 | 852.9838 | 190.0129 | 250.1683 | 332.8082
3641 | 3641 | 38 | 10 | 9 | 25 | 18 | 58.32711 | 0.3307561 | 0.1511806 | 873.4573 | 0 | 0 | 0 |  | Fe_Cr_Ni_Si_Ta | Fe38Cr10Ni9Si25Ta18 | 0.07218914 | -37.8448 | 6.44 | 35.45645 | 918.637 | 165.3161 | 187.2297 | 239.5096
3642 | 3642 | 37 | 11 | 7 | 33 | 12 | 52.99389 | 0.3355818 | 0.1440582 | 717.3108 | 0 | 0 | 0 |  | Fe_Cr_Ni_Si_Ta | Fe37Cr11Ni7Si33Ta12 | 0.06684409 | -39.6264 | 6.24 | 36.70136 | 993.1326 | 191.6027 | 134.7617 | 231.768
3643 | 3643 | 32 | 12 | 5 | 44 | 7 | 45.91565 | 0.3450489 | 0.13321 | 532.646 | 0 | 0 | 0 |  | Fe_Cr_Ni_Si_Ta | Fe32Cr12Ni5Si44Ta7 | 0.05998747 | -40.3804 | 5.89 | 37.03566 | 1095.978 | 216.5957 | 88.63134 | 247.0437
3644 | 3644 | 23 | 12 | 4 | 57 | 4 | 38.0779 | 0.3595962 | 0.1155088 | 336.9555 | 0 | 0 | 0 |  | Fe_Cr_Ni_Si_Ta | Fe23Cr12Ni4Si57Ta4 | 0.05360193 | -38.4228 | 5.44 | 35.84341 | 1082.142 | 285.7684 | 45.66713 | 417.0562
3645 | 3645 | 37 | 5 | 10 | 6 | 42 | 70.41736 | 0.3269408 | 0.1629654 | 1267.777 | 0 | 0 | 0 |  | Fe_Cr_Ni_Si_Ta | Fe37Cr5Ni10Si6Ta42 | 0.07540874 | -25.4508 | 6.6 | 24.6534 | 678.7532 | 167.7054 | 261.1037 | 506.4574
3646 | 3646 | 41 | 5 | 10 | 9 | 35 | 68.60581 | 0.3263262 | 0.1633227 | 1218.912 | 0 | 0 | 0 |  | Fe_Cr_Ni_Si_Ta | Fe41Cr5Ni10Si9Ta35 | 0.07578665 | -28.038 | 6.69 | 27.36622 | 714.2659 | 155.4828 | 320.1459 | 485.1523
3647 | 3647 | 44 | 6 | 9 | 13 | 28 | 66.20873 | 0.3258817 | 0.160632 | 1124.993 | 0 | 0 | 0 |  | Fe_Cr_Ni_Si_Ta | Fe44Cr6Ni9Si13Ta28 | 0.07480106 | -30.5472 | 6.7 | 30.06393 | 751.3894 | 167.2342 | 228.2986 | 423.9323
3648 | 3648 | 45 | 7 | 8 | 18 | 22 | 62.89149 | 0.3270677 | 0.1566008 | 1008.791 | 0 | 0 | 0 |  | Fe_Cr_Ni_Si_Ta | Fe45Cr7Ni8Si18Ta22 | 0.07292363 | -33.3628 | 6.64 | 32.56056 | 806.8851 | 188.2829 | 220.4353 | 345.8973
3649 | 3649 | 45 | 8 | 6 | 25 | 16 | 58.09837 | 0.3304486 | 0.1514095 | 865.0325 | 0 | 0 | 0 |  | Fe_Cr_Ni_Si_Ta | Fe45Cr8Ni6Si25Ta16 | 0.06961162 | -36.3564 | 6.48 | 34.87965 | 879.7181 | 190.5359 | 187.8467 | 221.4508
3650 | 3650 | 43 | 9 | 5 | 32 | 11 | 53.37367 | 0.3348933 | 0.1460082 | 734.0701 | 0 | 0 | 0 |  | Fe_Cr_Ni_Si_Ta | Fe43Cr9Ni5Si32Ta11 | 0.06466372 | -38.1772 | 6.31 | 36.06591 | 965.9675 | 197.8161 | 106.8726 | 238.6575
3651 | 3651 | 38 | 11 | 3 | 43 | 6 | 46.69692 | 0.3431662 | 0.1371831 | 563.9888 | 0 | 0 | 0 |  | Fe_Cr_Ni_Si_Ta | Fe38Cr11Ni3Si43Ta6 | 0.05693071 | -39.04715 | 5.960396 | 36.37775 | 1057.41 | 247.6367 | 131.7998 | 245.6999
3652 | 3652 | 50 | 3 | 6 | 9 | 32 | 68.59143 | 0.3252915 | 0.1633391 | 1209.539 | 0 | 0 | 0 |  | Fe_Cr_Ni_Si_Ta | Fe50Cr3Ni6Si9Ta32 | 0.07456616 | -26.4612 | 6.74 | 26.92657 | 670.7175 | 175.5182 | 241.5075 | 396.387
3653 | 3653 | 52 | 4 | 6 | 13 | 25 | 66.11962 | 0.3249724 | 0.1599113 | 1106.338 | 0 | 0 | 0 |  | Fe_Cr_Ni_Si_Ta | Fe52Cr4Ni6Si13Ta25 | 0.07265448 | -28.9816 | 6.77 | 29.49644 | 715.1518 | 165.8844 | 261.0559 | 426.8321
3654 | 3654 | 53 | 5 | 5 | 18 | 19 | 62.76355 | 0.3261437 | 0.1553647 | 984.518 | 0 | 0 | 0 |  | Fe_Cr_Ni_Si_Ta | Fe53Cr5Ni5Si18Ta19 | 0.06980027 | -31.5868 | 6.71 | 31.86518 | 759.7687 | 177.8617 | 232.1209 | 309.7052
3655 | 3655 | 53 | 6 | 4 | 23 | 13 | 59.25244 | 0.3277317 | 0.1487698 | 848.9882 | 0 | 0 | 0 |  | Fe_Cr_Ni_Si_Ta | Fe53Cr6Ni4Si23Ta13 | 0.06454763 | -33.25946 | 6.636364 | 33.31343 | 799.6134 | 202.789 | 163.3284 | 214.9686
3656 | 3656 | 50 | 8 | 4 | 30 | 8 | 54.75396 | 0.3313067 | 0.1437228 | 724.4196 | 0 |  | 0 |  | Fe_Cr_Ni_Si_Ta | Fe50Cr8Ni4Si30Ta8 | 0.0579087 | -35.208 | 6.48 | 34.53983 | 902.6965 | 208.7841 | 128.7229 | 220.8513
3657 | 3657 | 5 | 3 | 47 | 33 | 12 | 49.01311 | 0.3494634 | 0.1584465 | 780.538 | 0 | 0 | 0 |  | Fe_Cr_Ni_Si_Ta | Fe5Cr3Ni47Si33Ta12 | 0.06685365 | -45.0536 | 7.2 | 39.33179 | 1123.144 | 149.3651 | 115.0559 | 227.9619
3658 | 3658 | 5 | 5 | 40 | 39 | 11 | 45.77674 | 0.353272 | 0.1532604 | 684.9 | 0 | 0 | 0 |  | Fe_Cr_Ni_Si_Ta | Fe5Cr5Ni40Si39Ta11 | 0.06724044 | -46.5036 | 6.81 | 40.43204 | 1173.764 | 115.7111 | 92.52579 | 250.5563
3659 | 3659 | 4 | 7 | 34 | 44 | 10 | 43.04122 | 0.3567376 | 0.1456557 | 588.5031 | 0 | 0 | 0 |  | Fe_Cr_Ni_Si_Ta | Fe4Cr7Ni34Si44Ta10 | 0.06715564 | -46.9144 | 6.464646 | 40.83258 | 1190.834 | 130.7196 | 68.96127 | 255.6655
3660 | 3660 | 4 | 11 | 27 | 49 | 9 | 41.46819 | 0.3573867 | 0.1341854 | 492.2653 | 0 | 0 | 0 |  | Fe_Cr_Ni_Si_Ta | Fe4Cr11Ni27Si49Ta9 | 0.06600046 | -46.0152 | 6.09 | 40.24922 | 1186.412 | 131.8129 | 58.35529 | 293.0309
3661 | 3661 | 3 | 14 | 22 | 53 | 7 | 39.65465 | 0.3588275 | 0.1209485 | 391.4901 | 0 | 0 | 0 |  | Fe_Cr_Ni_Si_Ta | Fe3Cr14Ni22Si53Ta7 | 0.06238601 | -44.17182 | 5.808081 | 39.11322 | 1185.311 | 146.1547 | 67.74223 | 367.5121
3662 | 3662 | 6 | 3 | 51 | 21 | 19 | 57.51645 | 0.3396995 | 0.1668928 | 1023.251 | 0 | 0 | 0 |  | Fe_Cr_Ni_Si_Ta | Fe6Cr3Ni51Si21Ta19 | 0.07100201 | -41.5344 | 7.55 | 35.16191 | 965.095 | 174.2218 | 178.3684 | 270.621
3663 | 3663 | 7 | 5 | 44 | 27 | 17 | 53.87425 | 0.3427842 | 0.1620773 | 906.5899 | 0 | 0 | 0 |  | Fe_Cr_Ni_Si_Ta | Fe7Cr5Ni44Si27Ta17 | 0.07169702 | -44.4388 | 7.19 | 37.77552 | 1034.801 | 152.2368 | 150.2564 | 242.6082
3664 | 3664 | 8 | 7 | 38 | 32 | 16 | 51.30794 | 0.3449984 | 0.157668 | 820.9804 | 0 | 0 | 0 |  | Fe_Cr_Ni_Si_Ta | Fe8Cr7Ni38Si32Ta16 | 0.07228697 | -46.04333 | 6.871287 | 39.15989 | 1092.927 | 147.6516 | 95.38838 | 237.4646
3665 | 3665 | 8 | 10 | 32 | 36 | 14 | 49.33947 | 0.3458558 | 0.1501309 | 723.6594 | 0 | 0 | 0 |  | Fe_Cr_Ni_Si_Ta | Fe8Cr10Ni32Si36Ta14 | 0.07130675 | -46.4752 | 6.58 | 39.7311 | 1142.491 | 119.722 | 117.824 | 242.8683
3666 | 3666 | 9 | 14 | 26 | 40 | 11 | 47.88442 | 0.3450645 | 0.1398899 | 618.1905 | 0 | 0 | 0 |  | Fe_Cr_Ni_Si_Ta | Fe9Cr14Ni26Si40Ta11 | 0.06758112 | -45.4236 | 6.31 | 39.32874 | 1183.38 | 99.58827 | 124.1301 | 233.2104
3667 | 3667 | 8 | 18 | 21 | 44 | 9 | 46.41805 | 0.3449391 | 0.1284958 | 517.244 | 0 | 0 | 0 |  | Fe_Cr_Ni_Si_Ta | Fe8Cr18Ni21Si44Ta9 | 0.0648078 | -44.6324 | 6.03 | 38.77061 | 1188.963 | 117.2418 | 118.9407 | 278.2973
3668 | 3668 | 7 | 23 | 16 | 46 | 7 | 46.23599 | 0.3420663 | 0.114883 | 425.72 | 0 | 0 | 0 |  | Fe_Cr_Ni_Si_Ta | Fe7Cr23Ni16Si46Ta7 | 0.06111932 | -43.24416 | 5.787879 | 37.57521 | 1183.485 | 126.0329 | 112.5744 | 304.4011
3669 | 3669 | 4 | 3 | 52 | 12 | 29 | 64.12785 | 0.3350046 | 0.1751877 | 1263.787 | 0 | 0 | 0 |  | Fe_Cr_Ni_Si_Ta | Fe4Cr3Ni52Si12Ta29 | 0.07400071 | -38.0244 | 7.63 | 29.61351 | 917.1327 | 183.1449 | 274.6972 | 343.5285
3670 | 3670 | 8 | 4 | 46 | 16 | 27 | 61.70018 | 0.3361714 | 0.1708883 | 1162.981 | 0 |  | 0 |  | Fe_Cr_Ni_Si_Ta | Fe8Cr4Ni46Si16Ta27 | 0.07514781 | -40.21174 | 7.39604 | 32.63664 | 932.6249 | 171.5759 | 298.9998 | 382.4594
3671 | 3671 | 10 | 6 | 39 | 21 | 24 | 58.61975 | 0.3378417 | 0.1652573 | 1038.816 | 0 | 0 | 0 |  | Fe_Cr_Ni_Si_Ta | Fe10Cr6Ni39Si21Ta24 | 0.07613497 | -42.8904 | 7.1 | 35.67016 | 967.7111 | 162.3873 | 235.9266 | 344.3365
3672 | 3672 | 12 | 9 | 34 | 25 | 21 | 56.87869 | 0.3374213 | 0.1602065 | 948.1728 | 0 | 0 | 0 |  | Fe_Cr_Ni_Si_Ta | Fe12Cr9Ni34Si25Ta21 | 0.07507745 | -43.56436 | 6.881188 | 36.99156 | 995.9246 | 166.0427 | 204.3451 | 291.6685
3673 | 3673 | 13 | 13 | 29 | 28 | 17 | 55.81347 | 0.3354121 | 0.1525864 | 848.3247 | 0 | 0 | 0 |  | Fe_Cr_Ni_Si_Ta | Fe13Cr13Ni29Si28Ta17 | 0.07219567 | -43.226 | 6.69 | 37.42446 | 1046.318 | 144.0597 | 188.4706 | 245.9772
3674 | 3674 | 14 | 17 | 24 | 31 | 14 | 54.91273 | 0.3334363 | 0.1443286 | 754.4162 | 0 | 0 | 0 |  | Fe_Cr_Ni_Si_Ta | Fe14Cr17Ni24Si31Ta14 | 0.06929278 | -42.7476 | 6.48 | 37.46679 | 1093.015 | 130.1136 | 192.3947 | 234.8982
3675 | 3675 | 13 | 23 | 19 | 34 | 11 | 54.4996 | 0.3299037 | 0.1324502 | 644.3787 | 0 | 0 | 0 |  | Fe_Cr_Ni_Si_Ta | Fe13Cr23Ni19Si34Ta11 | 0.06550776 | -42.0068 | 6.23 | 37.01608 | 1127.959 | 128.4907 | 166.8133 | 232.0162
3676 | 3676 | 12 | 29 | 15 | 36 | 8 | 54.77501 | 0.3251826 | 0.1189455 | 538.016 | 0 | 0 | 0 |  | Fe_Cr_Ni_Si_Ta | Fe12Cr29Ni15Si36Ta8 | 0.06033884 | -40.7092 | 6.04 | 35.97722 | 1160.272 | 124.2294 | 224.3871 | 221.1052
3677 | 3677 | 9 | 36 | 12 | 37 | 6 | 55.94671 | 0.3191148 | 0.1050018 | 445.6852 | 0 | 0 | 0 |  | Fe_Cr_Ni_Si_Ta | Fe9Cr36Ni12Si37Ta6 | 0.05616249 | -39.642 | 5.86 | 34.82456 | 1160.94 | 135.9899 | 250.3875 | 228.9798
3678 | 3678 | 6 | 3 | 43 | 10 | 38 | 65.49841 | 0.3356498 | 0.1745984 | 1309.805 | 0 | 0 | 0 |  | Fe_Cr_Ni_Si_Ta | Fe6Cr3Ni43Si10Ta38 | 0.07686106 | -37.8924 | 7.26 | 28.41549 | 898.863 | 177.5421 | 283.3576 | 436.3738
3679 | 3679 | 10 | 4 | 38 | 13 | 34 | 63.71993 | 0.3356669 | 0.1704692 | 1217.459 | 0 |  | 0 |  | Fe_Cr_Ni_Si_Ta | Fe10Cr4Ni38Si13Ta34 | 0.07791528 | -39.33068 | 7.131313 | 31.21359 | 903.1465 | 185.1219 | 254.7713 | 429.1008
3680 | 3680 | 14 | 7 | 33 | 16 | 29 | 62.63 | 0.3335501 | 0.1652974 | 1123.956 | 0 | 0 | 0 |  | Fe_Cr_Ni_Si_Ta | Fe14Cr7Ni33Si16Ta29 | 0.07726049 | -39.58412 | 7 | 33.10513 | 917.6589 | 166.4959 | 258.8204 | 405.846
3681 | 3681 | 17 | 10 | 29 | 19 | 25 | 61.58383 | 0.3316789 | 0.1608209 | 1043.81 | 0 | 0 | 0 |  | Fe_Cr_Ni_Si_Ta | Fe17Cr10Ni29Si19Ta25 | 0.07587453 | -39.7244 | 6.87 | 34.34807 | 924.4302 | 161.5757 | 269.1417 | 330.1704
3682 | 3682 | 19 | 15 | 25 | 21 | 20 | 61.74032 | 0.3270063 | 0.1536659 | 955.7304 | 0 | 0 | 0 |  | Fe_Cr_Ni_Si_Ta | Fe19Cr15Ni25Si21Ta20 | 0.07220011 | -38.52 | 6.76 | 34.49217 | 932.4171 | 175.6778 | 272.3365 | 285.7764
3683 | 3683 | 19 | 20 | 21 | 24 | 16 | 61.04268 | 0.3237655 | 0.1452215 | 850.3589 | 0 | 0 | 0 |  | Fe_Cr_Ni_Si_Ta | Fe19Cr20Ni21Si24Ta16 | 0.06891392 | -38.4184 | 6.58 | 34.91977 | 979.3911 | 163.4571 | 280.2155 | 252.4959
3684 | 3684 | 18 | 26 | 17 | 26 | 12 | 61.23958 | 0.3186411 | 0.1336567 | 735.6378 | 0 | 0 | 0 |  | Fe_Cr_Ni_Si_Ta | Fe18Cr26Ni17Si26Ta12 | 0.064206 | -37.57086 | 6.40404 | 34.55815 | 1027.356 | 146.841 | 313.112 | 225.0416
3685 | 3685 | 17 | 34 | 13 | 28 | 9 | 62.36489 | 0.311753 | 0.1200266 | 621.9603 | 0 | 0 | 0 |  | Fe_Cr_Ni_Si_Ta | Fe17Cr34Ni13Si28Ta9 | 0.05906778 | -36.27095 | 6.207921 | 33.63423 | 1065.796 | 170.3798 | 325.1512 | 214.2263
3686 | 3686 | 12 | 43 | 11 | 28 | 6 | 64.85549 | 0.3022612 | 0.1034424 | 502.8294 | 0 | 0 | 0 |  | Fe_Cr_Ni_Si_Ta | Fe12Cr43Ni11Si28Ta6 | 0.05296113 | -34.7708 | 6.06 | 32.23352 | 1096.446 | 173.8311 | 423.3799 | 185.9602
3687 | 3687 | 9 | 3 | 35 | 8 | 45 | 66.90587 | 0.3355183 | 0.1702064 | 1305.708 | 0 | 0 | 0 |  | Fe_Cr_Ni_Si_Ta | Fe9Cr3Ni35Si8Ta45 | 0.07684464 | -35.542 | 6.97 | 26.67939 | 863.6583 | 204.4996 | 274.2311 | 482.5633
3688 | 3688 | 14 | 5 | 31 | 10 | 39 | 66.33631 | 0.3331824 | 0.1680626 | 1251.583 | 0 | 0 | 0 |  | Fe_Cr_Ni_Si_Ta | Fe14Cr5Ni31Si10Ta39 | 0.07757486 | -35.76329 | 6.939394 | 28.83551 | 868.9437 | 193.7567 | 253.9489 | 478.148
3689 | 3689 | 19 | 8 | 27 | 12 | 33 | 66.11794 | 0.3296933 | 0.1650753 | 1192.135 | 0 | 0 | 0 |  | Fe_Cr_Ni_Si_Ta | Fe19Cr8Ni27Si12Ta33 | 0.07682989 | -35.28211 | 6.89899 | 30.29023 | 852.1219 | 179.5366 | 286.5787 | 432.4353
3690 | 3690 | 22 | 12 | 24 | 14 | 28 | 66.1405 | 0.3257331 | 0.1605638 | 1123.153 | 0 | 0 | 0 |  | Fe_Cr_Ni_Si_Ta | Fe22Cr12Ni24Si14Ta28 | 0.07500436 | -34.7216 | 6.84 | 31.20833 | 847.8534 | 167.517 | 316.5121 | 402.2533
3691 | 3691 | 24 | 17 | 20 | 16 | 23 | 66.3493 | 0.3209463 | 0.1533147 | 1029.703 | 0 | 0 | 0 |  | Fe_Cr_Ni_Si_Ta | Fe24Cr17Ni20Si16Ta23 | 0.07227882 | -34.0068 | 6.73 | 31.81195 | 853.2216 | 167.632 | 305.5011 | 372.3347
3692 | 3692 | 25 | 22 | 17 | 18 | 18 | 66.52728 | 0.3160013 | 0.1444765 | 923.323 | 0 | 0 | 0 |  | Fe_Cr_Ni_Si_Ta | Fe25Cr22Ni17Si18Ta18 | 0.06822073 | -33.28 | 6.64 | 31.99547 | 865.1014 | 177.4751 | 370.1451 | 274.3569
3693 | 3693 | 24 | 30 | 13 | 20 | 13 | 67.55315 | 0.3082883 | 0.1307932 | 784.3508 | 0 | 0 | 0 |  | Fe_Cr_Ni_Si_Ta | Fe24Cr30Ni13Si20Ta13 | 0.06250562 | -32.138 | 6.47 | 31.63479 | 890.4843 | 173.3484 | 405.8413 | 213.2443
3694 | 3694 | 22 | 38 | 11 | 20 | 9 | 70.20755 | 0.2987501 | 0.1164448 | 665.2159 | 0 | 0 | 0 |  | Fe_Cr_Ni_Si_Ta | Fe22Cr38Ni11Si20Ta9 | 0.05558703 | -29.9524 | 6.39 | 30.23243 | 898.6454 | 204.4866 | 475.9425 | 188.5646
3695 | 3695 | 16 | 50 | 8 | 20 | 6 | 74.01767 | 0.286158 | 0.0985314 | 527.8427 | 0 | 0 | 0 |  | Fe_Cr_Ni_Si_Ta | Fe16Cr50Ni8Si20Ta6 | 0.04923828 | -28.0432 | 6.18 | 28.68867 | 882.3461 | 259.0944 | 624.0944 | 180.0678
3696 | 3696 | 14 | 3 | 25 | 7 | 50 | 67.61705 | 0.3354533 | 0.1624518 | 1242.856 | 0 |  | 0 |  | Fe_Cr_Ni_Si_Ta | Fe14Cr3Ni25Si7Ta50 | 0.07644226 | -32.59831 | 6.646465 | 25.97944 | 815.2224 | 195.4256 | 267.2898 | 492.3903
3697 | 3697 | 21 | 6 | 23 | 8 | 42 | 68.42136 | 0.3304175 | 0.1653755 | 1263.573 | 0 | 0 | 0 |  | Fe_Cr_Ni_Si_Ta | Fe21Cr6Ni23Si8Ta42 | 0.07665472 | -31.5592 | 6.76 | 26.89442 | 797.3756 | 189.8126 | 286.0678 | 492.6726
3698 | 3698 | 26 | 9 | 20 | 9 | 36 | 69.02542 | 0.3260857 | 0.1639151 | 1235.234 | 0 | 0 | 0 |  | Fe_Cr_Ni_Si_Ta | Fe26Cr9Ni20Si9Ta36 | 0.07576304 | -30.5012 | 6.78 | 27.61594 | 785.0066 | 164.1773 | 277.5974 | 435.471
3699 | 3699 | 28 | 13 | 18 | 11 | 29 | 69.01158 | 0.3216473 | 0.1593029 | 1157.199 | 0 | 0 | 0 |  | Fe_Cr_Ni_Si_Ta | Fe28Cr13Ni18Si11Ta29 | 0.07393681 | -30.53648 | 6.777778 | 28.93265 | 787.8148 | 152.0446 | 337.7968 | 420.9702
3700 | 3700 | 30 | 18 | 16 | 12 | 24 | 70.13697 | 0.3157906 | 0.1534807 | 1089.132 | 0 | 0 | 0 |  | Fe_Cr_Ni_Si_Ta | Fe30Cr18Ni16Si12Ta24 | 0.07061948 | -29.1504 | 6.76 | 28.91436 | 761.0515 | 149.9478 | 335.0222 | 383.8359
3701 | 3701 | 31 | 25 | 13 | 14 | 18 | 71.09227 | 0.3084496 | 0.1426076 | 961.1138 | 0 | 0 | 0 |  | Fe_Cr_Ni_Si_Ta | Fe31Cr25Ni13Si14Ta18 | 0.06555157 | -28.11254 | 6.673267 | 29.09443 | 750.5427 | 152.229 | 395.209 | 287.1069
3702 | 3702 | 30 | 32 | 10 | 15 | 13 | 72.72739 | 0.3003294 | 0.1296301 | 828.4031 | 0 | 0 | 0 |  | Fe_Cr_Ni_Si_Ta | Fe30Cr32Ni10Si15Ta13 | 0.05971438 | -26.7048 | 6.57 | 28.57551 | 748.0031 | 163.7711 | 497.0934 | 257.3566
3703 | 3703 | 26 | 42 | 8 | 15 | 8 | 76.2573 | 0.2880237 | 0.1108513 | 661.8394 | 0 | 0 | 0 |  | Fe_Cr_Ni_Si_Ta | Fe26Cr42Ni8Si15Ta8 | 0.05108356 | -24.3518 | 6.464646 | 27.03186 | 713.8134 | 219.5719 | 653.1368 | 184.7232
3704 | 3704 | 19 | 55 | 6 | 15 | 5 | 80.63101 | 0.2744787 | 0.09168016 | 507.1353 | 0 | 0 | 0 |  | Fe_Cr_Ni_Si_Ta | Fe19Cr55Ni6Si15Ta5 | 0.04397999 | -22.4412 | 6.27 | 25.45172 | 626.192 | 272.176 | 726.1009 | 173.1981
3705 | 3705 | 21 | 3 | 17 | 7 | 52 | 67.89533 | 0.3347499 | 0.1582649 | 1202.824 | 0 | 0 | 0 |  | Fe_Cr_Ni_Si_Ta | Fe21Cr3Ni17Si7Ta52 | 0.07656379 | -30.1232 | 6.44 | 26.16467 | 775.3842 | 186.7321 | 246.6375 | 535.6161
3706 | 3706 | 28 | 6 | 16 | 7 | 43 | 69.46055 | 0.3287858 | 0.1631719 | 1257.498 | 0 | 0 | 0 |  | Fe_Cr_Ni_Si_Ta | Fe28Cr6Ni16Si7Ta43 | 0.07618996 | -28.5216 | 6.63 | 25.90367 | 729.4747 | 169.8544 | 264.2465 | 484.4261
3707 | 3707 | 33 | 9 | 15 | 7 | 36 | 70.95377 | 0.3232277 | 0.1633575 | 1260.12 | 0 | 0 | 0 |  | Fe_Cr_Ni_Si_Ta | Fe33Cr9Ni15Si7Ta36 | 0.07432277 | -26.6832 | 6.76 | 25.47057 | 719.9587 | 160.8492 | 297.5604 | 453.9193
3708 | 3708 | 36 | 14 | 13 | 8 | 30 | 72.18179 | 0.3171369 | 0.1594311 | 1209.031 | 0 | 0 | 0 |  | Fe_Cr_Ni_Si_Ta | Fe36Cr14Ni13Si8Ta30 | 0.07195981 | -25.48299 | 6.772277 | 25.91337 | 682.0295 | 154.5514 | 351.6704 | 435.4976
3709 | 3709 | 38 | 19 | 11 | 9 | 24 | 73.39536 | 0.3107906 | 0.1525914 | 1124.405 | 0 | 0 | 0 |  | Fe_Cr_Ni_Si_Ta | Fe38Cr19Ni11Si9Ta24 | 0.06838181 | -24.27291 | 6.772277 | 26.08042 | 650.6744 | 136.1582 | 355.6071 | 390.4427
3710 | 3710 | 38 | 25 | 9 | 10 | 18 | 74.89659 | 0.3032814 | 0.1420608 | 1003.191 | 0 | 0 | 0 |  | Fe_Cr_Ni_Si_Ta | Fe38Cr25Ni9Si10Ta18 | 0.06333737 | -23.0188 | 6.74 | 25.99538 | 629.8383 | 126.5017 | 435.8417 | 327.4638
3711 | 3711 | 37 | 33 | 7 | 11 | 12 | 77.12987 | 0.2934287 | 0.1261791 | 835.986 | 0 | 0 | 0 |  | Fe_Cr_Ni_Si_Ta | Fe37Cr33Ni7Si11Ta12 | 0.05572012 | -21.3488 | 6.68 | 25.33989 | 575.4495 | 143.9924 | 577.8826 | 246.2716
3712 | 3712 | 32 | 44 | 5 | 12 | 7 | 80.20961 | 0.2812472 | 0.1054353 | 638.0309 | 0 | 0 | 0 |  | Fe_Cr_Ni_Si_Ta | Fe32Cr44Ni5Si12Ta7 | 0.04686476 | -19.9516 | 6.53 | 24.41229 | 528.2255 | 188.6844 | 697.841 | 194.1197
3713 | 3713 | 23 | 57 | 4 | 12 | 4 | 84.68712 | 0.2675526 | 0.08531312 | 471.2068 | 0 | 0 | 0 |  | Fe_Cr_Ni_Si_Ta | Fe23Cr57Ni4Si12Ta4 | 0.03935853 | -18.4428 | 6.34 | 22.99456 | 449.6819 | 250.892 | 768.8511 | 178.7979
3714 | 3714 | 37 | 6 | 10 | 5 | 42 | 71.50022 | 0.3253824 | 0.1630455 | 1286.217 | 0 | 0 | 0 |  | Fe_Cr_Ni_Si_Ta | Fe37Cr6Ni10Si5Ta42 | 0.07450068 | -23.9924 | 6.62 | 23.42541 | 656.7513 | 167.5476 | 362.6201 | 482.3882
3715 | 3715 | 41 | 9 | 10 | 5 | 35 | 73.04073 | 0.3198117 | 0.1628455 | 1284.287 | 0 | 0 | 0 |  | Fe_Cr_Ni_Si_Ta | Fe41Cr9Ni10Si5Ta35 | 0.07248048 | -22.5356 | 6.77 | 22.99109 | 629.1271 | 153.7072 | 317.1992 | 460.2343
3716 | 3716 | 44 | 13 | 9 | 6 | 28 | 74.0864 | 0.3139422 | 0.1582451 | 1218.816 | 0 | 0 | 0 |  | Fe_Cr_Ni_Si_Ta | Fe44Cr13Ni9Si6Ta28 | 0.06960234 | -21.6852 | 6.84 | 23.52786 | 606.8664 | 140.6726 | 330.2657 | 404.13
3717 | 3717 | 45 | 18 | 8 | 7 | 22 | 75.33764 | 0.3075089 | 0.1504866 | 1122.148 | 0 | 0 | 0 |  | Fe_Cr_Ni_Si_Ta | Fe45Cr18Ni8Si7Ta22 | 0.06557407 | -20.726 | 6.86 | 23.80147 | 576.5971 | 135.9799 | 386.4613 | 372.8264
3718 | 3718 | 45 | 25 | 6 | 8 | 16 | 77.27358 | 0.2988754 | 0.1379891 | 981.0671 | 0 | 0 | 0 |  | Fe_Cr_Ni_Si_Ta | Fe45Cr25Ni6Si8Ta16 | 0.05962294 | -19.2748 | 6.82 | 23.65819 | 529.5279 | 128.2519 | 498.046 | 293.6185
3719 | 3719 | 43 | 32 | 5 | 9 | 11 | 79.11828 | 0.2905188 | 0.1232381 | 823.1532 | 0 | 0 | 0 |  | Fe_Cr_Ni_Si_Ta | Fe43Cr32Ni5Si9Ta11 | 0.05279674 | -18.25 | 6.77 | 23.33474 | 471.1964 | 146.6995 | 589.2516 | 229.4064
3720 | 3720 | 38 | 43 | 3 | 11 | 6 | 81.2484 | 0.279507 | 0.1010357 | 601.7635 | 0 | 0 | 0 |  | Fe_Cr_Ni_Si_Ta | Fe38Cr43Ni3Si11Ta6 | 0.04370478 | -17.90413 | 6.594059 | 23.16451 | 443.1618 | 176.4458 | 679.1595 | 195.3081
3721 | 3721 | 50 | 9 | 6 | 3 | 32 | 75.41428 | 0.3153352 | 0.1618778 | 1300.532 | 0 | 0 | 0 |  | Fe_Cr_Ni_Si_Ta | Fe50Cr9Ni6Si3Ta32 | 0.06968895 | -18.1428 | 6.86 | 19.95395 | 532.597 | 149.2543 | 320.7778 | 443.8564
3722 | 3722 | 52 | 13 | 6 | 4 | 25 | 76.51632 | 0.3093161 | 0.1554322 | 1211.992 | 0 | 0 | 0 |  | Fe_Cr_Ni_Si_Ta | Fe52Cr13Ni6Si4Ta25 | 0.0660632 | -17.494 | 6.95 | 20.59126 | 506.6586 | 132.2103 | 358.7721 | 440.0038
3723 | 3723 | 53 | 18 | 5 | 5 | 19 | 77.8701 | 0.3025486 | 0.1454742 | 1089.029 | 0 | 0 | 0 |  | Fe_Cr_Ni_Si_Ta | Fe53Cr18Ni5Si5Ta19 | 0.0612185 | -16.5172 | 6.97 | 20.93299 | 472.4496 | 146.8546 | 439.0204 | 376.8607
3724 | 3724 | 53 | 23 | 4 | 6 | 13 | 79.29516 | 0.295183 | 0.1313957 | 924.7709 | 0 | 0 | 0 |  | Fe_Cr_Ni_Si_Ta | Fe53Cr23Ni4Si6Ta13 | 0.05436747 | -15.42169 | 6.979798 | 20.91617 | 413.5061 | 143.889 | 506.1058 | 270.3452
3725 | 3725 | 50 | 30 | 4 | 8 | 8 | 80.15991 | 0.2879003 | 0.1133373 | 725.1912 | 0 | 0 | 0 |  | Fe_Cr_Ni_Si_Ta | Fe50Cr30Ni4Si8Ta8 | 0.04647072 | -15.6368 | 6.92 | 21.54901 | 386.399 | 145.0014 | 612.4611 | 206.4066
3726 | 3726 | 33 | 3 | 47 | 12 | 5 | 66.53249 | 0.320009 | 0.1147932 | 632.224 | 1 | 0 | 0 |  | Fe_Cr_Ni_Si_Ta | Fe33Cr3Ni47Si12Ta5 | 0.04202793 | -21.878 | 8.25 | 26.01442 | 480.0177 | 89.9014 | 231.3768 | 125.8315
3727 | 3727 | 39 | 5 | 40 | 11 | 5 | 68.45409 | 0.3157488 | 0.1116231 | 620.9759 | 1 | 0 | 0 |  | Fe_Cr_Ni_Si_Ta | Fe39Cr5Ni40Si11Ta5 | 0.04138049 | -20.538 | 8.11 | 24.93411 | 469.5699 | 80.48206 | 286.1212 | 156.9511
3728 | 3728 | 44 | 7 | 34 | 10 | 4 | 70.36286 | 0.3111095 | 0.1025694 | 554.7461 | 1 | 0 | 0 |  | Fe_Cr_Ni_Si_Ta | Fe44Cr7Ni34Si10Ta4 | 0.03808497 | -18.60055 | 8.020202 | 23.72598 | 416.4425 | 98.98956 | 301.3644 | 158.0096
3729 | 3729 | 49 | 11 | 27 | 9 | 4 | 73.0242 | 0.3050845 | 0.09987306 | 549.1187 | 1 | 0 | 0 |  | Fe_Cr_Ni_Si_Ta | Fe49Cr11Ni27Si9Ta4 | 0.03718642 | -16.9912 | 7.84 | 22.42209 | 402.0744 | 123.4443 | 361.9971 | 127.555
3730 | 3730 | 53 | 14 | 22 | 7 | 3 | 76.37329 | 0.2983536 | 0.08828406 | 468.8898 | 1 | 0 | 0 |  | Fe_Cr_Ni_Si_Ta | Fe53Cr14Ni22Si7Ta3 | 0.03260212 | -13.78227 | 7.787879 | 19.99133 | 317.878 | 122.2911 | 402.3456 | 121.321
3731 | 3731 | 21 | 3 | 51 | 19 | 6 | 59.86799 | 0.3302032 | 0.1333498 | 717.3663 | 1 | 0 | 0 |  | Fe_Cr_Ni_Si_Ta | Fe21Cr3Ni51Si19Ta6 | 0.04860094 | -30.1536 | 8.02 | 31.52951 | 720.1609 | 158.289 | 211.1838 | 153.1383
3732 | 3732 | 27 | 5 | 44 | 17 | 7 | 62.472 | 0.3253833 | 0.1322644 | 741.4541 | 1 | 0 | 0 |  | Fe_Cr_Ni_Si_Ta | Fe27Cr5Ni44Si17Ta7 | 0.04983627 | -28.7428 | 7.89 | 30.16936 | 690.6207 | 119.819 | 219.9084 | 160.6864
3733 | 3733 | 32 | 7 | 38 | 16 | 8 | 64.30001 | 0.3217925 | 0.1329625 | 770.6562 | 1 | 0 | 0 |  | Fe_Cr_Ni_Si_Ta | Fe32Cr7Ni38Si16Ta8 | 0.05118854 | -27.88668 | 7.742574 | 29.32967 | 681.0179 | 119.5344 | 257.4953 | 160.0107
3734 | 3734 | 36 | 10 | 32 | 14 | 8 | 67.1156 | 0.3161341 | 0.1285848 | 761.2849 | 1 | 0 | 0 |  | Fe_Cr_Ni_Si_Ta | Fe36Cr10Ni32Si14Ta8 | 0.05029958 | -25.688 | 7.64 | 27.80216 | 623.7491 | 113.3959 | 305.0357 | 179.2683
3735 | 3735 | 40 | 14 | 26 | 11 | 9 | 71.27171 | 0.3089909 | 0.1270212 | 792.8466 | 1 | 0 | 0 |  | Fe_Cr_Ni_Si_Ta | Fe40Cr14Ni26Si11Ta9 | 0.05048467 | -22.5352 | 7.53 | 25.40787 | 548.636 | 107.6113 | 395.3163 | 189.6118
3736 | 3736 | 44 | 18 | 21 | 9 | 8 | 74.78636 | 0.3017312 | 0.1192626 | 747.7026 | 1 | 0 | 0 |  | Fe_Cr_Ni_Si_Ta | Fe44Cr18Ni21Si9Ta8 | 0.04715033 | -19.1568 | 7.46 | 23.21723 | 458.6435 | 110.156 | 445.4231 | 184.1365
3737 | 3737 | 46 | 23 | 16 | 7 | 7 | 78.70387 | 0.2935837 | 0.1108991 | 695.3889 | 0 | 0 | 0 |  | Fe_Cr_Ni_Si_Ta | Fe46Cr23Ni16Si7Ta7 | 0.04376025 | -15.81961 | 7.363636 | 20.90445 | 386.5381 | 117.9001 | 540.4057 | 180.7043
3738 | 3738 | 12 | 3 | 52 | 29 | 4 | 51.7671 | 0.3417442 | 0.1398881 | 655.4665 | 1 | 0 | 0 |  | Fe_Cr_Ni_Si_Ta | Fe12Cr3Ni52Si29Ta4 | 0.04798958 | -36.5708 | 7.7 | 36.1989 | 985.9236 | 224.7726 | 114.9822 | 160.6771
3739 | 3739 | 16 | 4 | 46 | 27 | 8 | 54.00944 | 0.3389379 | 0.1480925 | 762.7792 | 1 | 0 | 0 |  | Fe_Cr_Ni_Si_Ta | Fe16Cr4Ni46Si27Ta8 | 0.05655073 | -37.85198 | 7.524752 | 35.81039 | 973.6408 | 197.1151 | 177.3221 | 192.7007
3740 | 3740 | 21 | 6 | 39 | 24 | 10 | 56.94322 | 0.3339171 | 0.1478735 | 808.5868 | 0 | 0 | 0 |  | Fe_Cr_Ni_Si_Ta | Fe21Cr6Ni39Si24Ta10 | 0.05944591 | -36.852 | 7.4 | 34.65184 | 942.7194 | 180.4814 | 188.1785 | 177.9919
3741 | 3741 | 25 | 9 | 34 | 21 | 12 | 60.46876 | 0.3279817 | 0.1474448 | 859.8015 | 0 | 0 | 0 |  | Fe_Cr_Ni_Si_Ta | Fe25Cr9Ni34Si21Ta12 | 0.06117901 | -34.975 | 7.306931 | 33.10308 | 891.5751 | 181.0909 | 249.6778 | 191.6921
3742 | 3742 | 28 | 13 | 29 | 17 | 13 | 64.90679 | 0.3203112 | 0.1442058 | 891.9553 | 0 | 0 | 0 |  | Fe_Cr_Ni_Si_Ta | Fe28Cr13Ni29Si17Ta13 | 0.06092914 | -31.6544 | 7.25 | 30.83894 | 816.8502 | 173.391 | 317.382 | 205.7391
3743 | 3743 | 31 | 17 | 24 | 14 | 14 | 68.79263 | 0.3135916 | 0.1420757 | 922.5347 | 0 | 0 | 0 |  | Fe_Cr_Ni_Si_Ta | Fe31Cr17Ni24Si14Ta14 | 0.06067359 | -28.4812 | 7.16 | 28.79219 | 746.4534 | 164.2601 | 358.579 | 271.5351
3744 | 3744 | 34 | 23 | 19 | 11 | 13 | 73.60459 | 0.3039888 | 0.1349748 | 901.8267 | 0 | 0 | 0 |  | Fe_Cr_Ni_Si_Ta | Fe34Cr23Ni19Si11Ta13 | 0.05730453 | -23.9352 | 7.09 | 26.08371 | 623.8053 | 120.1391 | 475.7241 | 233.084
3745 | 3745 | 36 | 29 | 15 | 8 | 12 | 78.61727 | 0.2944122 | 0.1280435 | 877.6046 | 0 | 0 | 0 |  | Fe_Cr_Ni_Si_Ta | Fe36Cr29Ni15Si8Ta12 | 0.05371318 | -19.258 | 7.04 | 23.07466 | 496.4415 | 114.8552 | 594.4498 | 235.8482
3746 | 3746 | 37 | 36 | 12 | 6 | 9 | 83.47505 | 0.2834173 | 0.1143385 | 766.8405 | 0 | 0 | 0 |  | Fe_Cr_Ni_Si_Ta | Fe37Cr36Ni12Si6Ta9 | 0.04692095 | -14.922 | 7.01 | 20.19381 | 361.1352 | 113.5551 | 711.1586 | 204.8082
3747 | 3747 | 10 | 3 | 43 | 38 | 6 | 45.78181 | 0.3520033 | 0.1498128 | 645.3513 | 0 | 0 | 0 |  | Fe_Cr_Ni_Si_Ta | Fe10Cr3Ni43Si38Ta6 | 0.05619521 | -42.3788 | 7.1 | 39.10703 | 1139.1 | 187.5805 | 98.33447 | 222.1052
3748 | 3748 | 13 | 4 | 38 | 34 | 10 | 48.7926 | 0.3476768 | 0.1535051 | 730.483 | 0 | 0 | 0 |  | Fe_Cr_Ni_Si_Ta | Fe13Cr4Ni38Si34Ta10 | 0.06391131 | -43.49597 | 7.010101 | 38.82337 | 1118.865 | 145.8703 | 88.53003 | 213.0395
3749 | 3749 | 16 | 7 | 33 | 29 | 14 | 53.31847 | 0.3404607 | 0.1542352 | 818.4304 | 0 | 0 | 0 |  | Fe_Cr_Ni_Si_Ta | Fe16Cr7Ni33Si29Ta14 | 0.06877804 | -42.85114 | 6.929293 | 37.64412 | 1051.741 | 146.9545 | 145.3102 | 208.6953
3750 | 3750 | 19 | 10 | 29 | 25 | 17 | 57.35667 | 0.3340848 | 0.1540666 | 887.2119 | 0 | 0 | 0 |  | Fe_Cr_Ni_Si_Ta | Fe19Cr10Ni29Si25Ta17 | 0.07077433 | -40.9316 | 6.87 | 36.149 | 977.9252 | 173.1712 | 215.2769 | 233.914
3751 | 3751 | 21 | 15 | 25 | 20 | 19 | 62.61716 | 0.3253003 | 0.1517667 | 948.5333 | 0 | 0 | 0 |  | Fe_Cr_Ni_Si_Ta | Fe21Cr15Ni25Si20Ta19 | 0.07053489 | -37.13 | 6.83 | 33.72996 | 914.4798 | 159.4521 | 288.007 | 281.5353
3752 | 3752 | 24 | 20 | 21 | 16 | 19 | 67.43822 | 0.316559 | 0.1480834 | 977.4688 | 0 | 0 | 0 |  | Fe_Cr_Ni_Si_Ta | Fe24Cr20Ni21Si16Ta19 | 0.06818228 | -32.4972 | 6.81 | 31.09405 | 842.6682 | 169.5878 | 342.8827 | 341.4507
3753 | 3753 | 26 | 26 | 17 | 12 | 18 | 72.82807 | 0.3064867 | 0.1428839 | 987.5783 | 0 | 0 | 0 |  | Fe_Cr_Ni_Si_Ta | Fe26Cr26Ni17Si12Ta18 | 0.06478205 | -27.15805 | 6.787879 | 28.02662 | 749.9799 | 142.876 | 443.1218 | 309.0214
3754 | 3754 | 28 | 34 | 13 | 9 | 17 | 78.31099 | 0.2956921 | 0.1366653 | 977.516 | 0 | 0 | 0 |  | Fe_Cr_Ni_Si_Ta | Fe28Cr34Ni13Si9Ta17 | 0.06097956 | -21.86413 | 6.722772 | 24.97955 | 634.0197 | 122.4633 | 529.1783 | 271.5674
3755 | 3755 | 28 | 43 | 11 | 6 | 12 | 84.96944 | 0.2807879 | 0.1212558 | 856.7402 | 0 | 0 | 0 |  | Fe_Cr_Ni_Si_Ta | Fe28Cr43Ni11Si6Ta12 | 0.05208878 | -15.8836 | 6.76 | 21.01333 | 438.5985 | 107.7596 | 694.9434 | 253.2482
3756 | 3756 | 8 | 3 | 35 | 45 | 9 | 41.74918 | 0.3600802 | 0.1507845 | 598.2859 | 0 | 0 | 0 |  | Fe_Cr_Ni_Si_Ta | Fe8Cr3Ni35Si45Ta9 | 0.06496583 | -45.9992 | 6.57 | 40.84899 | 1183.282 | 129.2144 | 46.96872 | 268.4373
3757 | 3757 | 10 | 5 | 31 | 39 | 14 | 46.01392 | 0.3532289 | 0.1530098 | 694.5811 | 0 | 0 | 0 |  | Fe_Cr_Ni_Si_Ta | Fe10Cr5Ni31Si39Ta14 | 0.07277162 | -47.64085 | 6.525253 | 40.80633 | 1153.54 | 115.4907 | 75.55733 | 240.1782
3758 | 3758 | 12 | 8 | 27 | 33 | 19 | 50.90824 | 0.3455789 | 0.1535514 | 789.5113 | 0 | 0 | 0 |  | Fe_Cr_Ni_Si_Ta | Fe12Cr8Ni27Si33Ta19 | 0.07743708 | -47.34088 | 6.474747 | 39.95355 | 1105.175 | 127.7123 | 95.33939 | 264.0888
3759 | 3759 | 14 | 12 | 24 | 28 | 22 | 55.64726 | 0.3376933 | 0.1524038 | 860.3587 | 0 | 0 | 0 |  | Fe_Cr_Ni_Si_Ta | Fe14Cr12Ni24Si28Ta22 | 0.07806182 | -44.8656 | 6.46 | 38.2983 | 1029.613 | 158.0481 | 176.5848 | 278.5899
3760 | 3760 | 16 | 17 | 20 | 23 | 24 | 60.64931 | 0.3291617 | 0.1504283 | 920.4841 | 0 | 0 | 0 |  | Fe_Cr_Ni_Si_Ta | Fe16Cr17Ni20Si23Ta24 | 0.07730161 | -40.9948 | 6.42 | 36.13918 | 962.7957 | 168.7694 | 277.2794 | 348.065
3761 | 3761 | 18 | 22 | 17 | 18 | 25 | 65.89734 | 0.3204223 | 0.1491197 | 983.135 | 0 | 0 | 0 |  | Fe_Cr_Ni_Si_Ta | Fe18Cr22Ni17Si18Ta25 | 0.07516677 | -35.9932 | 6.43 | 33.38622 | 905.7849 | 163.8801 | 299.4218 | 392.1233
3762 | 3762 | 20 | 30 | 13 | 13 | 24 | 72.47392 | 0.3082335 | 0.1451409 | 1022.267 | 0 | 0 | 0 |  | Fe_Cr_Ni_Si_Ta | Fe20Cr30Ni13Si13Ta24 | 0.07101048 | -29.16 | 6.42 | 29.71599 | 797.7021 | 147.5863 | 378.3399 | 355.7922
3763 | 3763 | 20 | 38 | 11 | 9 | 22 | 78.659 | 0.2965142 | 0.1404629 | 1036.17 | 0 | 0 | 0 |  | Fe_Cr_Ni_Si_Ta | Fe20Cr38Ni11Si9Ta22 | 0.06635937 | -23.0392 | 6.44 | 26.11972 | 711.3597 | 136.2527 | 492.0761 | 354.6268
3764 | 3764 | 20 | 50 | 8 | 6 | 16 | 86.29749 | 0.2788306 | 0.126608 | 934.4589 | 0 | 0 | 0 |  | Fe_Cr_Ni_Si_Ta | Fe20Cr50Ni8Si6Ta16 | 0.05758785 | -16.3312 | 6.44 | 21.97817 | 527.1873 | 125.4434 | 644.151 | 279.3432
3765 | 3765 | 7 | 3 | 25 | 50 | 14 | 39.1688 | 0.3663215 | 0.1445344 | 533.6923 | 0 | 0 | 0 |  | Fe_Cr_Ni_Si_Ta | Fe7Cr3Ni25Si50Ta14 | 0.07619 | -48.89705 | 6 | 42.37612 | 1203.501 | 86.46385 | 21.80111 | 312.0433
3766 | 3766 | 8 | 6 | 23 | 42 | 21 | 45.06957 | 0.3565525 | 0.1461782 | 650.6977 | 0 | 0 | 0 |  | Fe_Cr_Ni_Si_Ta | Fe8Cr6Ni23Si42Ta21 | 0.08323339 | -51.1628 | 6.03 | 42.63848 | 1157.826 | 105.0546 | 69.25612 | 301.2177
3767 | 3767 | 9 | 9 | 20 | 36 | 26 | 49.63052 | 0.3494044 | 0.1459392 | 728.8142 | 0 | 0 | 0 |  | Fe_Cr_Ni_Si_Ta | Fe9Cr9Ni20Si36Ta26 | 0.08590089 | -50.5892 | 6 | 41.96796 | 1099.889 | 138.4294 | 116.378 | 354.7077
3768 | 3768 | 11 | 13 | 18 | 29 | 28 | 55.06138 | 0.3402514 | 0.1478131 | 828.0428 | 0 | 0 | 0 |  | Fe_Cr_Ni_Si_Ta | Fe11Cr13Ni18Si29Ta28 | 0.0844191 | -47.10825 | 6.080808 | 39.85741 | 1045.588 | 153.95 | 206.9431 | 374.975
3769 | 3769 | 12 | 18 | 16 | 24 | 30 | 59.97966 | 0.3320001 | 0.1467824 | 893.2966 | 0 | 0 | 0 |  | Fe_Cr_Ni_Si_Ta | Fe12Cr18Ni16Si24Ta30 | 0.08260821 | -42.984 | 6.1 | 37.62978 | 998.701 | 160.1922 | 256.7458 | 408.8529
3770 | 3770 | 14 | 25 | 13 | 18 | 31 | 66.41141 | 0.3210401 | 0.145694 | 971.328 | 0 | 0 | 0 |  | Fe_Cr_Ni_Si_Ta | Fe14Cr25Ni13Si18Ta31 | 0.07908399 | -36.34506 | 6.128713 | 34.16545 | 911.7253 | 158.8614 | 312.3769 | 404.2892
3771 | 3771 | 15 | 32 | 10 | 13 | 30 | 72.39532 | 0.3103828 | 0.1444965 | 1031.203 | 0 | 0 | 0 |  | Fe_Cr_Ni_Si_Ta | Fe15Cr32Ni10Si13Ta30 | 0.07524216 | -29.7788 | 6.14 | 30.71986 | 833.0283 | 148.0042 | 401.4639 | 391.928
3772 | 3772 | 15 | 42 | 8 | 8 | 26 | 80.16308 | 0.2952622 | 0.140744 | 1066.659 | 0 | 0 | 0 |  | Fe_Cr_Ni_Si_Ta | Fe15Cr42Ni8Si8Ta26 | 0.06900195 | -21.87042 | 6.20202 | 26.10286 | 708.3518 | 128.0405 | 465.4446 | 427.6031
3773 | 3773 | 15 | 55 | 6 | 5 | 19 | 88.238 | 0.2765172 | 0.128782 | 983.6091 | 0 | 0 | 0 |  | Fe_Cr_Ni_Si_Ta | Fe15Cr55Ni6Si5Ta19 | 0.06013864 | -15.0124 | 6.25 | 21.67279 | 541.3744 | 128.1076 | 669.7075 | 333.7699
3774 | 3774 | 7 | 3 | 17 | 52 | 21 | 38.98418 | 0.3684476 | 0.1342102 | 486.8642 | 0 | 0 | 0 |  | Fe_Cr_Ni_Si_Ta | Fe7Cr3Ni17Si52Ta21 | 0.08679721 | -51.4556 | 5.57 | 43.96942 | 1198.063 | 91.79501 | -14.58969 | 359.6224
3775 | 3775 | 7 | 6 | 16 | 43 | 28 | 44.89415 | 0.3587709 | 0.1369006 | 600.1903 | 0 | 0 | 0 |  | Fe_Cr_Ni_Si_Ta | Fe7Cr6Ni16Si43Ta28 | 0.09093084 | -53.2284 | 5.64 | 44.18722 | 1140.251 | 107.7594 | 51.12581 | 386.607
3776 | 3776 | 7 | 9 | 15 | 36 | 33 | 49.81603 | 0.3512102 | 0.1381821 | 688.0424 | 0 | 0 | 0 |  | Fe_Cr_Ni_Si_Ta | Fe7Cr9Ni15Si36Ta33 | 0.09143299 | -52.0212 | 5.69 | 43.23089 | 1092.592 | 140.6371 | 101.3593 | 390.2223
3777 | 3777 | 8 | 14 | 13 | 30 | 36 | 54.96719 | 0.3425043 | 0.1376472 | 759.2679 | 0 | 0 | 0 |  | Fe_Cr_Ni_Si_Ta | Fe8Cr14Ni13Si30Ta36 | 0.08947115 | -48.2439 | 5.722772 | 41.21857 | 1034.804 | 173.8192 | 199.0117 | 427.1291
3778 | 3778 | 9 | 19 | 11 | 24 | 38 | 60.16417 | 0.3340746 | 0.1385469 | 839.3435 | 0 | 0 | 0 |  | Fe_Cr_Ni_Si_Ta | Fe9Cr19Ni11Si24Ta38 | 0.08667511 | -43.21223 | 5.762376 | 38.66511 | 999.7449 | 157.7543 | 259.9113 | 436.6482
3779 | 3779 | 10 | 25 | 9 | 18 | 38 | 65.89849 | 0.3244287 | 0.140597 | 932.0365 | 0 | 0 | 0 |  | Fe_Cr_Ni_Si_Ta | Fe10Cr25Ni9Si18Ta38 | 0.08278524 | -36.8028 | 5.82 | 35.3576 | 911.759 | 156.2789 | 267.2573 | 487.3925
3780 | 3780 | 11 | 33 | 7 | 12 | 37 | 72.80846 | 0.3125974 | 0.1417042 | 1025.872 | 0 | 0 | 0 |  | Fe_Cr_Ni_Si_Ta | Fe11Cr33Ni7Si12Ta37 | 0.07779207 | -28.7172 | 5.89 | 30.99984 | 834.4969 | 146.305 | 343.7337 | 459.0988
3781 | 3781 | 12 | 44 | 5 | 7 | 32 | 80.79426 | 0.2968345 | 0.1406325 | 1089.99 | 0 | 0 | 0 |  | Fe_Cr_Ni_Si_Ta | Fe12Cr44Ni5Si7Ta32 | 0.07150062 | -20.2896 | 5.98 | 26.06454 | 718.4659 | 122.1408 | 443.6723 | 417.1147
3782 | 3782 | 12 | 57 | 4 | 4 | 23 | 89.06817 | 0.2773256 | 0.1321672 | 1042.725 | 0 | 0 | 0 |  | Fe_Cr_Ni_Si_Ta | Fe12Cr57Ni4Si4Ta23 | 0.06301502 | -13.7076 | 6.09 | 21.50721 | 571.3798 | 118.0851 | 586.8322 | 318.0307
3783 | 3783 | 5 | 6 | 10 | 42 | 37 | 45.84832 | 0.3595814 | 0.124259 | 543.5661 | 0 | 0 | 0 |  | Fe_Cr_Ni_Si_Ta | Fe5Cr6Ni10Si42Ta37 | 0.09709091 | -54.4428 | 5.29 | 45.67921 | 1098.488 | 134.7271 | 115.0953 | 462.3722
3784 | 3784 | 5 | 9 | 10 | 35 | 41 | 50.59384 | 0.3522327 | 0.1271718 | 629.9031 | 0 | 0 | 0 |  | Fe_Cr_Ni_Si_Ta | Fe5Cr9Ni10Si35Ta41 | 0.09523974 | -52.1852 | 5.39 | 44.23336 | 1070.761 | 159.9695 | 134.1561 | 489.9192
3785 | 3785 | 6 | 13 | 9 | 28 | 44 | 55.83325 | 0.3440874 | 0.1299698 | 722.6165 | 0 | 0 | 0 |  | Fe_Cr_Ni_Si_Ta | Fe6Cr13Ni9Si28Ta44 | 0.09189891 | -47.5492 | 5.48 | 41.75835 | 1019.43 | 170.3231 | 173.9282 | 490.0854
3786 | 3786 | 7 | 18 | 8 | 22 | 45 | 60.97143 | 0.3357081 | 0.1330275 | 814.9386 | 0 | 0 | 0 |  | Fe_Cr_Ni_Si_Ta | Fe7Cr18Ni8Si22Ta45 | 0.08790597 | -41.8412 | 5.57 | 38.73745 | 974.5423 | 173.8187 | 258.2108 | 513.2324
3787 | 3787 | 8 | 25 | 6 | 16 | 45 | 66.99294 | 0.3255822 | 0.1352315 | 909.1176 | 0 | 0 | 0 |  | Fe_Cr_Ni_Si_Ta | Fe8Cr25Ni6Si16Ta45 | 0.08321973 | -34.3564 | 5.63 | 34.92621 | 911.3083 | 172.1104 | 260.2305 | 490.8529
3788 | 3788 | 9 | 32 | 5 | 11 | 43 | 72.80439 | 0.3154121 | 0.138448 | 1007.102 | 0 | 0 | 0 |  | Fe_Cr_Ni_Si_Ta | Fe9Cr32Ni5Si11Ta43 | 0.07863182 | -27.3388 | 5.73 | 30.93138 | 826.7582 | 149.4196 | 420.0393 | 462.9542
3789 | 3789 | 11 | 43 | 3 | 6 | 38 | 80.5972 | 0.3002874 | 0.1399062 | 1097.796 | 0 | 0 | 0 |  | Fe_Cr_Ni_Si_Ta | Fe11Cr43Ni3Si6Ta38 | 0.07282079 | -18.74326 | 5.841584 | 25.79165 | 704.6453 | 140.4201 | 411.3719 | 470.0583
3790 | 3790 | 3 | 9 | 6 | 32 | 50 | 52.48149 | 0.351802 | 0.1149582 | 573.3057 | 0 | 0 | 0 |  | Fe_Cr_Ni_Si_Ta | Fe3Cr9Ni6Si32Ta50 | 0.09609873 | -50.3348 | 5.16 | 44.42646 | 1041.578 | 166.5232 | 149.2331 | 559.8426
3791 | 3791 | 4 | 13 | 6 | 25 | 52 | 57.65154 | 0.3438647 | 0.1204378 | 677.6195 | 0 | 0 | 0 |  | Fe_Cr_Ni_Si_Ta | Fe4Cr13Ni6Si25Ta52 | 0.09130668 | -44.7484 | 5.3 | 41.29455 | 999.5618 | 181.0959 | 190.3132 | 567.21
3792 | 3792 | 5 | 18 | 5 | 19 | 53 | 62.74954 | 0.3358679 | 0.1242726 | 770.7497 | 0 | 0 | 0 |  | Fe_Cr_Ni_Si_Ta | Fe5Cr18Ni5Si19Ta53 | 0.08652892 | -38.1116 | 5.39 | 37.80622 | 936.4615 | 178.3001 | 235.1014 | 529.1903
3793 | 3793 | 6 | 23 | 4 | 13 | 53 | 68.13861 | 0.3277212 | 0.1295951 | 884.7505 | 0 | 0 | 0 |  | Fe_Cr_Ni_Si_Ta | Fe6Cr23Ni4Si13Ta53 | 0.08133629 | -30.50219 | 5.484848 | 33.58612 | 851.7985 | 179.681 | 315.3753 | 567.7642
3794 | 3794 | 8 | 30 | 4 | 8 | 50 | 74.04694 | 0.3174326 | 0.1359429 | 1013.982 | 0 | 0 | 0 |  | Fe_Cr_Ni_Si_Ta | Fe8Cr30Ni4Si8Ta50 | 0.07657693 | -23.2976 | 5.66 | 28.80556 | 762.4921875 | 167.8112 | 376.763 | 517.5072
3795 | 3795 | 3 | 33 | 47 | 12 | 5 | 75.20464 | 0.2966677 | 0.1083142 | 636.1556 | 1 | 0 | 0 |  | Fe_Cr_Ni_Si_Ta | Fe3Cr33Ni47Si12Ta5 | 0.04199561 | -24.506 | 7.65 | 26.12949 | 727.2402 | 253.1996 | 594.1995 | 150.9717
3796 | 3796 | 5 | 39 | 40 | 11 | 5 | 78.37989 | 0.2892042 | 0.1037801 | 615.5806 | 1 | 0 | 0 |  | Fe_Cr_Ni_Si_Ta | Fe5Cr39Ni40Si11Ta5 | 0.04131009 | -23.0132 | 7.43 | 25.0158 | 682.062 | 231.301 | 647.3131 | 170.4879
3797 | 3797 | 7 | 44 | 34 | 10 | 4 | 81.44345 | 0.281602 | 0.09452812 | 546.4996 | 1 | 0 | 0 |  | Fe_Cr_Ni_Si_Ta | Fe7Cr44Ni34Si10Ta4 | 0.03806831 | -20.98643 | 7.272727 | 23.72598 | 575.9199 | 216.1994 | 699.8209 | 170.7303
3798 | 3798 | 11 | 49 | 27 | 9 | 4 | 84.4187 | 0.2749615 | 0.09085329 | 528.3926 | 0 | 0 | 0 |  | Fe_Cr_Ni_Si_Ta | Fe11Cr49Ni27Si9Ta4 | 0.03712788 | -18.8304 | 7.08 | 22.35419 | 439.5659 | 184.9437 | 744.8128 | 185.4107
3799 | 3799 | 14 | 53 | 22 | 7 | 3 | 88.48273 | 0.2667426 | 0.08078242 | 455.1999 | 0 | 0 | 0 |  | Fe_Cr_Ni_Si_Ta | Fe14Cr53Ni22Si7Ta3 | 0.03256188 | -15.37394 | 7 | 19.95148 | 319.1244 | 155.9242 | 791.8419 | 177.7464
3800 | 3800 | 3 | 21 | 51 | 19 | 6 | 64.73922 | 0.3164362 | 0.1234291 | 681.3086 | 1 | 0 | 0 |  | Fe_Cr_Ni_Si_Ta | Fe3Cr21Ni51Si19Ta6 | 0.04865763 | -31.9176 | 7.66 | 31.38073 | 918.509 | 218.3598 | 400.2109 | 164.2312
3801 | 3801 | 5 | 27 | 44 | 17 | 7 | 68.49423 | 0.3086243 | 0.1215358 | 702.4591 | 1 | 0 | 0 |  | Fe_Cr_Ni_Si_Ta | Fe5Cr27Ni44Si17Ta7 | 0.04981717 | -30.4852 | 7.45 | 30.02316 | 878.7945 | 222.8028 | 522.3518 | 156.2031
3802 | 3802 | 7 | 32 | 38 | 16 | 8 | 71.10856 | 0.3030195 | 0.1215024 | 727.1813 | 1 | 0 | 0 |  | Fe_Cr_Ni_Si_Ta | Fe7Cr32Ni38Si16Ta8 | 0.05109586 | -29.43555 | 7.247525 | 29.17047 | 865.415 | 207.7361 | 572.5109 | 190.4207
3803 | 3803 | 10 | 36 | 32 | 14 | 8 | 74.38064 | 0.2963542 | 0.1172453 | 715.5691 | 1 | 0 | 0 |  | Fe_Cr_Ni_Si_Ta | Fe10Cr36Ni32Si14Ta8 | 0.05015618 | -26.9776 | 7.12 | 27.66153 | 792.8541 | 203.8977 | 630.2577 | 180.9035
3804 | 3804 | 14 | 40 | 26 | 11 | 9 | 78.67926 | 0.2892776 | 0.1168566 | 750.533 | 1 | 0 | 0 |  | Fe_Cr_Ni_Si_Ta | Fe14Cr40Ni26Si11Ta9 | 0.05022201 | -23.3672 | 7.01 | 25.39764 | 668.5133 | 170.8016 | 709.6135 | 171.1521
3805 | 3805 | 18 | 44 | 21 | 9 | 8 | 82.37725 | 0.2817782 | 0.1101585 | 709.3951 | 0 | 0 | 0 |  | Fe_Cr_Ni_Si_Ta | Fe18Cr44Ni21Si9Ta8 | 0.04688218 | -19.7704 | 6.94 | 23.22843 | 492.6193 | 123.897 | 760.1041 | 180.166
3806 | 3806 | 23 | 46 | 16 | 7 | 7 | 85.64992 | 0.275549 | 0.1034069 | 662.5791 | 0 | 0 | 0 |  | Fe_Cr_Ni_Si_Ta | Fe23Cr46Ni16Si7Ta7 | 0.04351231 | -16.17631 | 6.89899 | 20.93811 | 358.5333 | 108.7727 | 813.0225 | 158.9162
3807 | 3807 | 3 | 12 | 52 | 29 | 4 | 54.04019 | 0.3348173 | 0.1306431 | 614.3137 | 1 | 0 | 0 |  | Fe_Cr_Ni_Si_Ta | Fe3Cr12Ni52Si29Ta4 | 0.04814823 | -37.6004 | 7.52 | 35.95817 | 1072.989 | 212.019 | 180.3659 | 186.3983
3808 | 3808 | 4 | 16 | 46 | 27 | 8 | 56.99922 | 0.3300495 | 0.1379977 | 718.4491 | 1 | 0 | 0 |  | Fe_Cr_Ni_Si_Ta | Fe4Cr16Ni46Si27Ta8 | 0.05661158 | -38.88717 | 7.287129 | 35.55159 | 1073.098 | 181.19 | 239.027 | 193.781
3809 | 3809 | 6 | 21 | 39 | 24 | 10 | 60.75761 | 0.3228312 | 0.135952 | 752.2463 | 1 | 0 | 0 |  | Fe_Cr_Ni_Si_Ta | Fe6Cr21Ni39Si24Ta10 | 0.05943024 | -37.83 | 7.1 | 34.38023 | 1043.4 | 176.4713 | 325.5223 | 203.5601
3810 | 3810 | 9 | 25 | 34 | 21 | 12 | 64.55782 | 0.3163946 | 0.1368655 | 810.0204 | 0 | 0 | 0 |  | Fe_Cr_Ni_Si_Ta | Fe9Cr25Ni34Si21Ta12 | 0.06107452 | -35.70277 | 6.990099 | 32.89633 | 986.0536 | 166.408 | 394.167 | 241.2231
3811 | 3811 | 13 | 28 | 29 | 17 | 13 | 68.87232 | 0.3093814 | 0.1352517 | 847.7465 | 0 | 0 | 0 |  | Fe_Cr_Ni_Si_Ta | Fe13Cr28Ni29Si17Ta13 | 0.06076174 | -32.1044 | 6.95 | 30.73418 | 889.0856 | 172.1812 | 445.9759 | 239.7315
3812 | 3812 | 17 | 31 | 24 | 14 | 14 | 72.56276 | 0.3034264 | 0.1345477 | 884.153 | 0 | 0 | 0 |  | Fe_Cr_Ni_Si_Ta | Fe17Cr31Ni24Si14Ta14 | 0.06046481 | -28.6828 | 6.88 | 28.763 | 812.7207 | 175.1232 | 514.9388 | 239.0609
3813 | 3813 | 23 | 34 | 19 | 11 | 13 | 76.66101 | 0.2959008 | 0.1297839 | 874.9506 | 0 | 0 | 0 |  | Fe_Cr_Ni_Si_Ta | Fe23Cr34Ni19Si11Ta13 | 0.05712756 | -23.9924 | 6.87 | 26.09425 | 666.5303 | 121.2639 | 584.3395 | 232.7849
3814 | 3814 | 29 | 36 | 15 | 8 | 12 | 80.62513 | 0.2892012 | 0.1251889 | 862.9056 | 0 | 0 | 0 |  | Fe_Cr_Ni_Si_Ta | Fe29Cr36Ni15Si8Ta12 | 0.05359078 | -19.244 | 6.9 | 23.11255 | 505.8029 | 112.1289 | 653.0712 | 236.7523
3815 | 3815 | 36 | 37 | 12 | 6 | 9 | 83.77294 | 0.2826518 | 0.1139983 | 765.1892 | 0 | 0 | 0 |  | Fe_Cr_Ni_Si_Ta | Fe36Cr37Ni12Si6Ta9 | 0.0469058 | -14.922 | 6.99 | 20.19901 | 362.3488 | 112.6843 | 723.3698 | 204.4944
3816 | 3816 | 3 | 10 | 43 | 38 | 6 | 47.41519 | 0.3467386 | 0.1398147 | 600.551 | 0 | 0 | 0 |  | Fe_Cr_Ni_Si_Ta | Fe3Cr10Ni43Si38Ta6 | 0.05632571 | -43.0592 | 6.96 | 38.81688 | 1162.059 | 176.2957 | 124.7434 | 203.1622
3817 | 3817 | 4 | 13 | 38 | 34 | 10 | 50.92724 | 0.341031 | 0.1414313 | 671.361 | 0 | 0 | 0 |  | Fe_Cr_Ni_Si_Ta | Fe4Cr13Ni38Si34Ta10 | 0.06396737 | -44.14978 | 6.828283 | 38.51705 | 1149.917 | 131.5644 | 128.6848 | 228.0076
3818 | 3818 | 7 | 16 | 33 | 29 | 14 | 55.48892 | 0.3339834 | 0.1441904 | 765.9366 | 0 | 0 | 0 |  | Fe_Cr_Ni_Si_Ta | Fe7Cr16Ni33Si29Ta14 | 0.06874096 | -43.25885 | 6.747475 | 37.42394 | 1098.588 | 140.9158 | 199.3964 | 204.519
3819 | 3819 | 10 | 19 | 29 | 25 | 17 | 59.54215 | 0.3277795 | 0.1461582 | 845.6358 | 0 | 0 | 0 |  | Fe_Cr_Ni_Si_Ta | Fe10Cr19Ni29Si25Ta17 | 0.07067711 | -41.144 | 6.69 | 36.00056 | 1015.158 | 162.8189 | 264.41 | 228.5266
3820 | 3820 | 15 | 21 | 25 | 20 | 19 | 64.11377 | 0.3211365 | 0.1473344 | 924.3701 | 0 | 0 | 0 |  | Fe_Cr_Ni_Si_Ta | Fe15Cr21Ni25Si20Ta19 | 0.07043539 | -37.1612 | 6.71 | 33.68368 | 941.5363 | 170.9394 | 332.3363 | 295.5616
3821 | 3821 | 20 | 24 | 21 | 16 | 19 | 68.46738 | 0.3137693 | 0.1455243 | 963.1656 | 0 | 0 | 0 |  | Fe_Cr_Ni_Si_Ta | Fe20Cr24Ni21Si16Ta19 | 0.06810454 | -32.4732 | 6.73 | 31.08633 | 859.393 | 167.2334 | 400.2606 | 325.591
3822 | 3822 | 26 | 26 | 17 | 12 | 18 | 72.82807 | 0.3064867 | 0.1423363 | 982.2236 | 0 | 0 | 0 |  | Fe_Cr_Ni_Si_Ta | Fe26Cr26Ni17Si12Ta18 | 0.06478205 | -27.15805 | 6.787879 | 28.02662 | 743.8685 | 140.8273 | 461.993 | 322.7579
3823 | 3823 | 34 | 28 | 13 | 9 | 17 | 76.67161 | 0.2999448 | 0.1400735 | 999.449 | 0 | 0 | 0 |  | Fe_Cr_Ni_Si_Ta | Fe34Cr28Ni13Si9Ta17 | 0.06111413 | -21.98882 | 6.841584 | 24.93124 | 610.6895 | 112.5603 | 504.0751 | 327.2045
3824 | 3824 | 43 | 28 | 11 | 6 | 12 | 80.5917 | 0.2919905 | 0.1269785 | 887.0869 | 0 | 0 | 0 |  | Fe_Cr_Ni_Si_Ta | Fe43Cr28Ni11Si6Ta12 | 0.05238072 | -16.0576 | 7.06 | 20.87367 | 420.513 | 134.2429 | 566.6276 | 262.9281
3825 | 3825 | 3 | 8 | 35 | 45 | 9 | 42.84178 | 0.3564274 | 0.142381 | 562.2046 | 0 | 0 | 0 |  | Fe_Cr_Ni_Si_Ta | Fe3Cr8Ni35Si45Ta9 | 0.0650453 | -46.3852 | 6.47 | 40.59298 | 1194.982 | 131.1298 | 79.13845 | 262.588
3826 | 3826 | 5 | 10 | 31 | 39 | 14 | 47.13422 | 0.3496631 | 0.1447556 | 653.5125 | 0 | 0 | 0 |  | Fe_Cr_Ni_Si_Ta | Fe5Cr10Ni31Si39Ta14 | 0.07278336 | -47.88777 | 6.424242 | 40.60832 | 1189.084 | 80.64062 | 71.81298 | 247.0956
3827 | 3827 | 8 | 12 | 27 | 33 | 19 | 51.82083 | 0.3428156 | 0.1478449 | 758.0174 | 0 | 0 | 0 |  | Fe_Cr_Ni_Si_Ta | Fe8Cr12Ni27Si33Ta19 | 0.0774034 | -47.42088 | 6.393939 | 39.84359 | 1098.676 | 139.0068 | 126.5642 | 273.7788
3828 | 3828 | 12 | 14 | 24 | 28 | 22 | 56.10995 | 0.3363461 | 0.150432 | 849.6826 | 0 | 0 | 0 |  | Fe_Cr_Ni_Si_Ta | Fe12Cr14Ni24Si28Ta22 | 0.07803231 | -44.8656 | 6.42 | 38.26225 | 1047.995 | 141.8715 | 189.7583 | 281.489
3829 | 3829 | 17 | 16 | 20 | 23 | 24 | 60.4119 | 0.3298292 | 0.1512798 | 925.3515 | 0 | 0 | 0 |  | Fe_Cr_Ni_Si_Ta | Fe17Cr16Ni20Si23Ta24 | 0.07732156 | -41.0132 | 6.44 | 36.149 | 964.7133 | 173.8062 | 278.5642 | 326.9375
3830 | 3830 | 22 | 18 | 17 | 18 | 25 | 64.91746 | 0.3230871 | 0.1520523 | 1000.6 | 0 | 0 | 0 |  | Fe_Cr_Ni_Si_Ta | Fe22Cr18Ni17Si18Ta25 | 0.07526381 | -36.1196 | 6.51 | 33.39102 | 891.8691 | 174.2341 | 304.1836 | 367.2505
3831 | 3831 | 30 | 20 | 13 | 13 | 24 | 69.91538 | 0.3149831 | 0.1513802 | 1060.705 | 0 | 0 | 0 |  | Fe_Cr_Ni_Si_Ta | Fe30Cr20Ni13Si13Ta24 | 0.07127942 | -29.564 | 6.62 | 29.65198 | 779.6512 | 155.4538 | 337.1486 | 362.9228
3832 | 3832 | 38 | 20 | 11 | 9 | 22 | 73.85196 | 0.3089 | 0.1500395 | 1095.148 | 0 | 0 | 0 |  | Fe_Cr_Ni_Si_Ta | Fe38Cr20Ni11Si9Ta22 | 0.06686533 | -23.7808 | 6.8 | 25.8774 | 643.2809 | 137.8943 | 389.2628 | 368.7141
3833 | 3833 | 50 | 20 | 8 | 6 | 16 | 77.76877 | 0.300542 | 0.1396294 | 1011.237 | 0 | 0 | 0 |  | Fe_Cr_Ni_Si_Ta | Fe50Cr20Ni8Si6Ta16 | 0.05831859 | -17.2432 | 7.04 | 21.57869 | 484.9178 | 134.7186 | 458.3804 | 313.6201
3834 | 3834 | 3 | 7 | 25 | 50 | 14 | 39.99887 | 0.3634939 | 0.13584 | 495.79 | 0 | 0 | 0 |  | Fe_Cr_Ni_Si_Ta | Fe3Cr7Ni25Si50Ta14 | 0.07622657 | -49.08152 | 5.919192 | 42.14579 | 1200.653 | 92.71384 | -6.21719 | 338.234
3835 | 3835 | 6 | 8 | 23 | 42 | 21 | 45.49125 | 0.3552121 | 0.143369 | 637.4899 | 0 | 0 | 0 |  | Fe_Cr_Ni_Si_Ta | Fe6Cr8Ni23Si42Ta21 | 0.08322215 | -51.1876 | 5.99 | 42.56102 | 1154.584 | 110.7613 | 31.90058 | 329.8367
3836 | 3836 | 9 | 9 | 20 | 36 | 26 | 49.63052 | 0.3494044 | 0.1459392 | 728.8142 | 0 | 0 | 0 |  | Fe_Cr_Ni_Si_Ta | Fe9Cr9Ni20Si36Ta26 | 0.08590089 | -50.5892 | 6 | 41.96796 | 1093.74 | 147.2021 | 110.4448 | 309.008
3837 | 3837 | 13 | 11 | 18 | 29 | 28 | 54.61271 | 0.3415521 | 0.1488297 | 831.0828 | 0 | 0 | 0 |  | Fe_Cr_Ni_Si_Ta | Fe13Cr11Ni18Si29Ta28 | 0.08446014 | -47.17029 | 6.121212 | 39.88991 | 1037.991 | 145.1102 | 133.9792 | 377.6513
3838 | 3838 | 18 | 12 | 16 | 24 | 30 | 58.60901 | 0.3358363 | 0.1521585 | 924.9986 | 0 | 0 | 0 |  | Fe_Cr_Ni_Si_Ta | Fe18Cr12Ni16Si24Ta30 | 0.0827585 | -43.2528 | 6.22 | 37.6728 | 971.2872 | 170.1766 | 195.0889 | 398.5231
3839 | 3839 | 25 | 14 | 13 | 18 | 31 | 63.82121 | 0.3280128 | 0.1548949 | 1031.829 | 0 | 0 | 0 |  | Fe_Cr_Ni_Si_Ta | Fe25Cr14Ni13Si18Ta31 | 0.07940725 | -36.97912 | 6.346535 | 34.13071 | 886.2639 | 165.8981 | 240.1585 | 388.8427
3840 | 3840 | 32 | 15 | 10 | 13 | 30 | 68.19185 | 0.321375 | 0.1558002 | 1104.64 | 0 | 0 | 0 |  | Fe_Cr_Ni_Si_Ta | Fe32Cr15Ni10Si13Ta30 | 0.07579513 | -30.894 | 6.48 | 30.52278 | 791.4074 | 159.0632 | 306.722 | 415.6977
3841 | 3841 | 42 | 15 | 8 | 8 | 26 | 73.01272 | 0.3134701 | 0.1550237 | 1156.53 | 0 | 0 | 0 |  | Fe_Cr_Ni_Si_Ta | Fe42Cr15Ni8Si8Ta26 | 0.06990271 | -23.54535 | 6.747475 | 25.55895 | 639.4642 | 144.4709 | 349.7697 | 392.0664
3842 | 3842 | 55 | 15 | 6 | 5 | 19 | 76.99309 | 0.3048324 | 0.1466898 | 1094.745 | 0 | 0 | 0 |  | Fe_Cr_Ni_Si_Ta | Fe55Cr15Ni6Si5Ta19 | 0.0612825 | -16.8044 | 7.05 | 20.86408 | 472.4886 | 141.5699 | 404.2201 | 368.2223
3843 | 3843 | 3 | 7 | 17 | 52 | 21 | 39.77371 | 0.3657865 | 0.1276729 | 460.2436 | 0 | 0 | 0 |  | Fe_Cr_Ni_Si_Ta | Fe3Cr7Ni17Si52Ta21 | 0.08679602 | -51.4892 | 5.49 | 43.75146 | 1200.145 | 73.68893 | 19.14693 | 358.5469
3844 | 3844 | 6 | 7 | 16 | 43 | 28 | 45.097 | 0.358133 | 0.135545 | 593.7638 | 0 | 0 | 0 |  | Fe_Cr_Ni_Si_Ta | Fe6Cr7Ni16Si43Ta28 | 0.09091816 | -53.2052 | 5.62 | 44.15156 | 1145.038 | 107.8545 | 9.787746 | 397.2946
3845 | 3845 | 9 | 7 | 15 | 36 | 33 | 49.40096 | 0.35245 | 0.1405354 | 700.4109 | 0 | 0 | 0 |  | Fe_Cr_Ni_Si_Ta | Fe9Cr7Ni15Si36Ta33 | 0.09147479 | -52.1148 | 5.73 | 43.27528 | 1082.832 | 145.8602 | 110.7912 | 421.3101
3846 | 3846 | 14 | 8 | 13 | 30 | 36 | 53.69777 | 0.3461425 | 0.1449333 | 803.5892 | 0 | 0 | 0 |  | Fe_Cr_Ni_Si_Ta | Fe14Cr8Ni13Si30Ta36 | 0.08962907 | -48.62739 | 5.841584 | 41.28915 | 1026.566 | 156.8606 | 164.8121 | 413.1318
3847 | 3847 | 19 | 9 | 11 | 24 | 38 | 57.98371 | 0.3400906 | 0.1486584 | 904.3421 | 0 | 0 | 0 |  | Fe_Cr_Ni_Si_Ta | Fe19Cr9Ni11Si24Ta38 | 0.08698946 | -44.00039 | 5.960396 | 38.68159 | 976.5299 | 180.2166 | 162.2189 | 452.4919
3848 | 3848 | 25 | 10 | 9 | 18 | 38 | 62.4693 | 0.3335679 | 0.1526369 | 1010.689 | 0 | 0 | 0 |  | Fe_Cr_Ni_Si_Ta | Fe25Cr10Ni9Si18Ta38 | 0.08332302 | -38.1408 | 6.12 | 35.23223 | 883.8497 | 173.2522 | 277.0493 | 465.4863
3849 | 3849 | 33 | 11 | 7 | 12 | 37 | 67.53596 | 0.326167 | 0.156868 | 1129.956 | 0 | 0 | 0 |  | Fe_Cr_Ni_Si_Ta | Fe33Cr11Ni7Si12Ta37 | 0.0786601 | -30.8028 | 6.33 | 30.55667 | 796.0045 | 160.4296 | 260.182 | 467.78
3850 | 3850 | 44 | 12 | 5 | 7 | 32 | 72.61533 | 0.3173678 | 0.1591221 | 1218.522 | 0 | 0 | 0 |  | Fe_Cr_Ni_Si_Ta | Fe44Cr12Ni5Si7Ta32 | 0.07275574 | -23.0672 | 6.62 | 25.13961 | 636.3378 | 153.6451 | 307.8905 | 450.5656
3851 | 3851 | 57 | 12 | 4 | 4 | 23 | 76.63663 | 0.3082616 | 0.1532418 | 1181.436 | 0 | 0 | 0 |  | Fe_Cr_Ni_Si_Ta | Fe57Cr12Ni4Si4Ta23 | 0.06452637 | -16.5156 | 6.99 | 20.20173 | 489.3987 | 144.8813 | 335.2373 | 402.189
3852 | 3852 | 6 | 5 | 10 | 42 | 37 | 45.65214 | 0.3601826 | 0.1255263 | 549.7522 | 0 | 0 | 0 |  | Fe_Cr_Ni_Si_Ta | Fe6Cr5Ni10Si42Ta37 | 0.09711216 | -54.5076 | 5.31 | 45.70733 | 1119.013 | 141.8467 | 74.95203 | 436.3417
3853 | 3853 | 9 | 5 | 10 | 35 | 41 | 49.78818 | 0.3545883 | 0.1317277 | 654.6449 | 0 | 0 | 0 |  | Fe_Cr_Ni_Si_Ta | Fe9Cr5Ni10Si35Ta41 | 0.09535186 | -52.518 | 5.47 | 44.29571 | 1054.339 | 157.4931 | 84.93262 | 450.8409
3854 | 3854 | 13 | 6 | 9 | 28 | 44 | 54.3791 | 0.3481541 | 0.1370722 | 765.1192 | 0 | 0 | 0 |  | Fe_Cr_Ni_Si_Ta | Fe13Cr6Ni9Si28Ta44 | 0.09213899 | -48.252 | 5.62 | 41.78265 | 1000.527 | 166.8434 | 138.0621 | 544.2319
3855 | 3855 | 18 | 7 | 8 | 22 | 45 | 58.60702 | 0.3420896 | 0.1430192 | 879.259 | 0 | 0 | 0 |  | Fe_Cr_Ni_Si_Ta | Fe18Cr7Ni8Si22Ta45 | 0.08833346 | -43.0556 | 5.79 | 38.66213 | 939.9568 | 191.627 | 176.0214 | 504.6757
3856 | 3856 | 25 | 8 | 6 | 16 | 45 | 63.19079 | 0.3354965 | 0.1488992 | 1003.182 | 0 | 0 | 0 |  | Fe_Cr_Ni_Si_Ta | Fe25Cr8Ni6Si16Ta45 | 0.08395304 | -36.3828 | 5.97 | 34.62066 | 866.1881 | 180.0457 | 256.6539 | 540.2162
3857 | 3857 | 32 | 9 | 5 | 11 | 43 | 67.42794 | 0.3290588 | 0.1547593 | 1123.924 | 0 | 0 | 0 |  | Fe_Cr_Ni_Si_Ta | Fe32Cr9Ni5Si11Ta43 | 0.07967737 | -30.0712 | 6.19 | 30.28135 | 771.0125 | 176.5932 | 316.754 | 530.5283
3858 | 3858 | 43 | 11 | 3 | 6 | 38 | 72.69368 | 0.3198656 | 0.1598159 | 1246.991 | 0 | 0 | 0 |  | Fe_Cr_Ni_Si_Ta | Fe43Cr11Ni3Si6Ta38 | 0.07425363 | -22.219 | 6.475248 | 24.56443 | 621.9581 | 157.8471 | 316.8136 | 487.2007
3859 | 3859 | 9 | 3 | 6 | 32 | 50 | 51.29833 | 0.3551504 | 0.1215897 | 611.4256 | 0 | 0 | 0 |  | Fe_Cr_Ni_Si_Ta | Fe9Cr3Ni6Si32Ta50 | 0.09631807 | -51.0692 | 5.28 | 44.45886 | 1027.315 | 163.7782 | 128.9073 | 556.3235
3860 | 3860 | 13 | 4 | 6 | 25 | 52 | 55.81474 | 0.3488524 | 0.1294263 | 734.5324 | 0 | 0 | 0 |  | Fe_Cr_Ni_Si_Ta | Fe13Cr4Ni6Si25Ta52 | 0.09168839 | -45.958 | 5.48 | 41.23239 | 966.1876 | 200.6759 | 189.4402 | 566.9118
3861 | 3861 | 18 | 5 | 5 | 19 | 53 | 60.00683 | 0.3430627 | 0.1360266 | 851.0567 | 0 | 0 | 0 |  | Fe_Cr_Ni_Si_Ta | Fe18Cr5Ni5Si19Ta53 | 0.0871465 | -39.9888 | 5.65 | 37.56647 | 889.0865 | 200.8157 | 182.2673 | 559.5253
3862 | 3862 | 23 | 6 | 4 | 13 | 53 | 64.38636 | 0.3372378 | 0.1425038 | 976.37 | 0 | 0 | 0 |  | Fe_Cr_Ni_Si_Ta | Fe23Cr6Ni4Si13Ta53 | 0.08224423 | -33.12478 | 5.828283 | 33.02891 | 811.575 | 191.5594 | 210.7964 | 584.2021
3863 | 3863 | 30 | 8 | 4 | 8 | 50 | 68.9857 | 0.3299443 | 0.1514847 | 1131.837 | 0 | 0 | 0 |  | Fe_Cr_Ni_Si_Ta | Fe30Cr8Ni4Si8Ta50 | 0.0777769 | -26.5008 | 6.1 | 27.80288 | 727.5129 | 184.8136 | 257.0509 | 534.3702
3864 | 3864 | 33 | 5 | 47 | 12 | 3 | 67.31976 | 0.317029 | 0.1018625 | 523.6024 | 1 | 0 | 0 |  | Fe_Cr_Ni_Si_Ta | Fe33Cr5Ni47Si12Ta3 | 0.03620046 | -20.4988 | 8.27 | 25.61464 | 433.5904 | 77.04971 | 225.8482 | 107.2605
3865 | 3865 | 39 | 5 | 40 | 11 | 5 | 68.45409 | 0.3157488 | 0.1116231 | 620.9759 | 1 | 0 | 0 |  | Fe_Cr_Ni_Si_Ta | Fe39Cr5Ni40Si11Ta5 | 0.04138049 | -20.538 | 8.11 | 24.93411 | 453.4124 | 79.73187 | 270.6575 | 148.2856
3866 | 3866 | 44 | 4 | 34 | 10 | 7 | 69.11929 | 0.3156901 | 0.1199393 | 707.7815 | 1 | 0 | 0 |  | Fe_Cr_Ni_Si_Ta | Fe44Cr4Ni34Si10Ta7 | 0.04588501 | -20.50321 | 7.989899 | 24.35747 | 481.2328 | 93.85094 | 270.1732 | 187.6606
3867 | 3867 | 49 | 4 | 27 | 9 | 11 | 70.0928 | 0.3156744 | 0.1345089 | 868.2944 | 1 | 0 | 0 |  | Fe_Cr_Ni_Si_Ta | Fe49Cr4Ni27Si9Ta11 | 0.05297675 | -21.054 | 7.77 | 23.88535 | 523.101 | 103.6662 | 269.8891 | 205.4873
3868 | 3868 | 53 | 3 | 22 | 7 | 14 | 71.53771 | 0.3153317 | 0.1417718 | 970.7594 | 1 | 0 | 0 |  | Fe_Cr_Ni_Si_Ta | Fe53Cr3Ni22Si7Ta14 | 0.05670864 | -19.88328 | 7.676768 | 22.30517 | 506.6676 | 126.0774 | 296.7666 | 279.8092
3869 | 3869 | 21 | 6 | 51 | 19 | 3 | 60.88278 | 0.3259825 | 0.1176591 | 589.3716 | 1 | 0 | 0 |  | Fe_Cr_Ni_Si_Ta | Fe21Cr6Ni51Si19Ta3 | 0.04051369 | -28.0212 | 8.05 | 30.86406 | 689.0416 | 165.1354 | 214.2669 | 131.803
3870 | 3870 | 27 | 7 | 44 | 17 | 5 | 63.17843 | 0.3225365 | 0.122731 | 660.2133 | 1 | 0 | 0 |  | Fe_Cr_Ni_Si_Ta | Fe27Cr7Ni44Si17Ta5 | 0.04504049 | -27.4076 | 7.91 | 29.73399 | 665.3575 | 128.056 | 255.4085 | 151.5728
3871 | 3871 | 32 | 8 | 38 | 16 | 7 | 64.65834 | 0.3203763 | 0.1287338 | 733.3165 | 1 | 0 | 0 |  | Fe_Cr_Ni_Si_Ta | Fe32Cr8Ni38Si16Ta7 | 0.04904259 | -27.26399 | 7.752475 | 29.11497 | 662.8054 | 120.7609 | 276.1109 | 160.2331
3872 | 3872 | 36 | 8 | 32 | 14 | 10 | 66.36477 | 0.3190158 | 0.1363371 | 832.1977 | 1 | 0 | 0 |  | Fe_Cr_Ni_Si_Ta | Fe36Cr8Ni32Si14Ta10 | 0.05421681 | -26.8672 | 7.62 | 28.22481 | 666.2373 | 135.0471 | 294.413 | 195.3976
3873 | 3873 | 40 | 9 | 26 | 11 | 14 | 69.28608 | 0.3162546 | 0.1439523 | 956.2464 | 1 | 0 | 0 |  | Fe_Cr_Ni_Si_Ta | Fe40Cr9Ni26Si11Ta14 | 0.05893011 | -25.2172 | 7.48 | 26.39621 | 637.4003 | 128.6279 | 327.5053 | 248.3137
3874 | 3874 | 44 | 8 | 21 | 9 | 18 | 70.66211 | 0.3163711 | 0.1510115 | 1062.307 | 0 | 0 | 0 |  | Fe_Cr_Ni_Si_Ta | Fe44Cr8Ni21Si9Ta18 | 0.06287869 | -24.1528 | 7.36 | 25.13643 | 616.0291 | 131.7198 | 344.1645 | 335.6993
3875 | 3875 | 46 | 7 | 16 | 7 | 23 | 71.80796 | 0.3173198 | 0.1575426 | 1168.071 | 0 | 0 | 0 |  | Fe_Cr_Ni_Si_Ta | Fe46Cr7Ni16Si7Ta23 | 0.06688027 | -23.19192 | 7.20202 | 23.87901 | 603.0266 | 143.1405 | 330.516 | 398.421
3876 | 3876 | 12 | 4 | 52 | 29 | 3 | 52.04087 | 0.3404339 | 0.135312 | 621.7138 | 1 | 0 | 0 |  | Fe_Cr_Ni_Si_Ta | Fe12Cr4Ni52Si29Ta3 | 0.04509017 | -35.8256 | 7.71 | 35.92826 | 995.329 | 220.7503 | 128.7178 | 184.4899
3877 | 3877 | 16 | 8 | 46 | 27 | 4 | 55.15104 | 0.3336934 | 0.1325099 | 641.0509 | 1 | 0 | 0 |  | Fe_Cr_Ni_Si_Ta | Fe16Cr8Ni46Si27Ta4 | 0.04698959 | -35.10871 | 7.564356 | 34.7794 | 990.7739 | 205.7539 | 163.4258 | 192.1726
3878 | 3878 | 21 | 10 | 39 | 24 | 6 | 58.16609 | 0.3285418 | 0.1339464 | 694.1284 | 1 | 0 | 0 |  | Fe_Cr_Ni_Si_Ta | Fe21Cr10Ni39Si24Ta6 | 0.05105183 | -34.2792 | 7.44 | 33.65397 | 925.1943 | 199.9078 | 229.0237 | 169.6465
3879 | 3879 | 25 | 12 | 34 | 21 | 9 | 61.43729 | 0.3239384 | 0.1383065 | 780.2408 | 1 | 0 | 0 |  | Fe_Cr_Ni_Si_Ta | Fe25Cr12Ni34Si21Ta9 | 0.0558201 | -33.214 | 7.336634 | 32.40998 | 875.7947 | 182.9205 | 253.9972 | 170.7208
3880 | 3880 | 28 | 13 | 29 | 17 | 13 | 64.90679 | 0.3203112 | 0.1442058 | 891.9553 | 0 | 0 | 0 |  | Fe_Cr_Ni_Si_Ta | Fe28Cr13Ni29Si17Ta13 | 0.06092914 | -31.6544 | 7.25 | 30.83894 | 809.6608 | 165.6869 | 300.2845 | 232.6516
3881 | 3881 | 31 | 14 | 24 | 14 | 17 | 67.68166 | 0.3177605 | 0.1492064 | 991.2578 | 0 | 0 | 0 |  | Fe_Cr_Ni_Si_Ta | Fe31Cr14Ni24Si14Ta17 | 0.06471481 | -29.9548 | 7.13 | 29.38214 | 768.8546 | 154.095 | 325.0956 | 279.0447
3882 | 3882 | 34 | 13 | 19 | 11 | 23 | 69.69775 | 0.3179901 | 0.1560351 | 1112.323 | 0 | 0 | 0 |  | Fe_Cr_Ni_Si_Ta | Fe34Cr13Ni19Si11Ta23 | 0.0691745 | -28.3472 | 6.99 | 27.89193 | 727.4417 | 152.2242 | 308.3401 | 361.7443
3883 | 3883 | 36 | 12 | 15 | 8 | 29 | 71.61971 | 0.3183787 | 0.1601989 | 1208.717 | 0 | 0 | 0 |  | Fe_Cr_Ni_Si_Ta | Fe36Cr12Ni15Si8Ta29 | 0.07161808 | -25.9628 | 6.87 | 25.85421 | 690.4069 | 144.3948 | 279.0471 | 414.3675
3884 | 3884 | 37 | 9 | 12 | 6 | 36 | 71.9551 | 0.321715 | 0.1629712 | 1271.513 | 0 | 0 | 0 |  | Fe_Cr_Ni_Si_Ta | Fe37Cr9Ni12Si6Ta36 | 0.07360145 | -24.5988 | 6.74 | 24.31851 | 672.1307 | 158.355 | 283.1168 | 453.524
3885 | 3885 | 10 | 6 | 43 | 38 | 3 | 46.46649 | 0.34833 | 0.1394168 | 574.9885 | 0 | 0 | 0 |  | Fe_Cr_Ni_Si_Ta | Fe10Cr6Ni43Si38Ta3 | 0.0479357 | -40.2092 | 7.13 | 38.13135 | 1124.054 | 199.0676 | 132.6246 | 198.7236
3886 | 3886 | 13 | 10 | 38 | 34 | 4 | 50.29368 | 0.340094 | 0.1348849 | 595.8091 | 0 | 0 | 0 |  | Fe_Cr_Ni_Si_Ta | Fe13Cr10Ni38Si34Ta4 | 0.04997692 | -39.42128 | 7.070707 | 36.98211 | 1109.655 | 191.9718 | 137.8217 | 183.9806
3887 | 3887 | 16 | 14 | 33 | 29 | 7 | 55.26414 | 0.3314019 | 0.1357001 | 672.3285 | 0 | 0 | 0 |  | Fe_Cr_Ni_Si_Ta | Fe16Cr14Ni33Si29Ta7 | 0.05578731 | -38.563 | 7 | 35.71246 | 1082.718 | 167.4513 | 189.0529 | 217.8622
3888 | 3888 | 19 | 17 | 29 | 25 | 10 | 59.45307 | 0.3249582 | 0.1380488 | 752.177 | 0 | 0 | 0 |  | Fe_Cr_Ni_Si_Ta | Fe19Cr17Ni29Si25Ta10 | 0.05991573 | -37.0704 | 6.94 | 34.4109 | 1006.104 | 167.5353 | 274.2265 | 199.2822
3889 | 3889 | 21 | 19 | 25 | 20 | 15 | 63.93143 | 0.320006 | 0.1440745 | 878.9633 | 0 | 0 | 0 |  | Fe_Cr_Ni_Si_Ta | Fe21Cr19Ni25Si20Ta15 | 0.06545384 | -35.1716 | 6.87 | 32.86016 | 911.6481 | 168.5502 | 329.9803 | 230.9733
3890 | 3890 | 24 | 19 | 21 | 16 | 20 | 67.08508 | 0.3178997 | 0.1497813 | 993.599 | 0 | 0 | 0 |  | Fe_Cr_Ni_Si_Ta | Fe24Cr19Ni21Si16Ta20 | 0.0692846 | -32.938 | 6.8 | 31.28898 | 850.0592 | 162.352 | 364.9138 | 341.2376
3891 | 3891 | 26 | 18 | 17 | 12 | 26 | 69.77533 | 0.3174302 | 0.1549694 | 1107.057 | 0 | 0 | 0 |  | Fe_Cr_Ni_Si_Ta | Fe26Cr18Ni17Si12Ta26 | 0.0724539 | -30.31201 | 6.707071 | 29.41354 | 784.2336 | 149.0015 | 300.7602 | 397.0512
3892 | 3892 | 28 | 17 | 13 | 9 | 34 | 71.60333 | 0.3186052 | 0.1575667 | 1188.908 | 0 | 0 | 0 |  | Fe_Cr_Ni_Si_Ta | Fe28Cr17Ni13Si9Ta34 | 0.07461565 | -27.52358 | 6.554455 | 27.51905 | 747.8016 | 158.5694 | 335.7253 | 425.6091
3893 | 3893 | 28 | 12 | 11 | 6 | 43 | 71.95059 | 0.3234643 | 0.1589184 | 1242.464 | 0 | 0 | 0 |  | Fe_Cr_Ni_Si_Ta | Fe28Cr12Ni11Si6Ta43 | 0.07519193 | -25.1588 | 6.45 | 25.1006 | 700.5994 | 165.455 | 300.7204 | 433.8735
3894 | 3894 | 8 | 9 | 35 | 45 | 3 | 42.94371 | 0.3531356 | 0.1343881 | 496.2013 | 0 | 0 | 0 |  | Fe_Cr_Ni_Si_Ta | Fe8Cr9Ni35Si45Ta3 | 0.049476 | -41.8304 | 6.63 | 38.62642 | 1133.6 | 226.592 | 89.7142 | 250.3149
3895 | 3895 | 10 | 14 | 31 | 39 | 5 | 48.06069 | 0.3423507 | 0.1315311 | 547.1154 | 0 | 0 | 0 |  | Fe_Cr_Ni_Si_Ta | Fe10Cr14Ni31Si39Ta5 | 0.05424104 | -41.89981 | 6.616162 | 37.79695 | 1176.202 | 153.4158 | 148.0614 | 218.0089
3896 | 3896 | 12 | 19 | 27 | 33 | 8 | 53.74071 | 0.3318929 | 0.1315397 | 623.1356 | 0 | 0 | 0 |  | Fe_Cr_Ni_Si_Ta | Fe12Cr19Ni27Si33Ta8 | 0.05954311 | -41.10519 | 6.585859 | 36.72158 | 1151.13 | 117.2297 | 181.1274 | 220.8293
3897 | 3897 | 14 | 22 | 24 | 28 | 12 | 58.47104 | 0.3251134 | 0.1356358 | 723.4346 | 0 | 0 | 0 |  | Fe_Cr_Ni_Si_Ta | Fe14Cr22Ni24Si28Ta12 | 0.06478315 | -39.8416 | 6.56 | 35.72618 | 1070.875 | 134.282 | 280.7469 | 220.5765
3898 | 3898 | 16 | 24 | 20 | 23 | 17 | 62.81431 | 0.320221 | 0.1408208 | 836.904 | 0 | 0 | 0 |  | Fe_Cr_Ni_Si_Ta | Fe16Cr24Ni20Si23Ta17 | 0.06966916 | -37.912 | 6.49 | 34.55488 | 973.5565 | 172.6898 | 314.6024 | 262.1567
3899 | 3899 | 18 | 25 | 17 | 18 | 22 | 66.90999 | 0.3165331 | 0.1456248 | 951.0746 | 0 | 0 | 0 |  | Fe_Cr_Ni_Si_Ta | Fe18Cr25Ni17Si18Ta22 | 0.07242752 | -34.8316 | 6.46 | 32.79878 | 896.3237 | 171.5796 | 331.376 | 296.4583
3900 | 3900 | 20 | 24 | 13 | 13 | 30 | 70.2716 | 0.3161005 | 0.1507473 | 1075.608 | 0 | 0 | 0 |  | Fe_Cr_Ni_Si_Ta | Fe20Cr24Ni13Si13Ta30 | 0.07544151 | -31.1112 | 6.36 | 30.70114 | 832.5507 | 158.6883 | 363.5987 | 418.3043
3901 | 3901 | 20 | 22 | 11 | 9 | 38 | 72.38999 | 0.3176553 | 0.1529378 | 1156.467 | 0 | 0 | 0 |  | Fe_Cr_Ni_Si_Ta | Fe20Cr22Ni11Si9Ta38 | 0.07613075 | -27.4744 | 6.28 | 28.28427 | 776.8269 | 148.7655 | 372.419 | 482.3532
3902 | 3902 | 20 | 16 | 8 | 6 | 50 | 72.26548 | 0.3241937 | 0.1497925 | 1157.088 | 0 | 0 | 0 |  | Fe_Cr_Ni_Si_Ta | Fe20Cr16Ni8Si6Ta50 | 0.07536013 | -24.0832 | 6.1 | 25.8457 | 723.9602 | 181.79 | 289.6687 | 537.52
3903 | 3903 | 7 | 14 | 25 | 50 | 3 | 41.17501 | 0.3540325 | 0.1213869 | 400.3313 | 0 | 0 | 0 |  | Fe_Cr_Ni_Si_Ta | Fe7Cr14Ni25Si50Ta3 | 0.05042156 | -41.72309 | 6.111111 | 37.81935 | 1144.07 | 204.6509 | 123.2762 | 336.5766
3904 | 3904 | 8 | 21 | 23 | 42 | 6 | 48.31164 | 0.3391148 | 0.1203519 | 479.2957 | 0 | 0 | 0 |  | Fe_Cr_Ni_Si_Ta | Fe8Cr21Ni23Si42Ta6 | 0.05743524 | -42.6668 | 6.18 | 37.48653 | 1181.611 | 127.8726 | 176.8012 | 227.0569
3905 | 3905 | 9 | 26 | 20 | 36 | 9 | 53.7699 | 0.3290956 | 0.1220129 | 555.1449 | 0 | 0 | 0 |  | Fe_Cr_Ni_Si_Ta | Fe9Cr26Ni20Si36Ta9 | 0.06242556 | -42.0892 | 6.17 | 36.84277 | 1169.453 | 112.4637 | 190.8983 | 233.3622
3906 | 3906 | 11 | 28 | 18 | 29 | 13 | 59.23901 | 0.3216199 | 0.1293159 | 680.7095 | 0 | 0 | 0 |  | Fe_Cr_Ni_Si_Ta | Fe11Cr28Ni18Si29Ta13 | 0.0671868 | -40.36813 | 6.232323 | 35.93178 | 1079.695 | 150.6609 | 265.5508 | 228.632
3907 | 3907 | 12 | 30 | 16 | 24 | 18 | 63.61124 | 0.3170112 | 0.1350153 | 794.0574 | 0 | 0 | 0 |  | Fe_Cr_Ni_Si_Ta | Fe12Cr30Ni16Si24Ta18 | 0.07138237 | -38.2992 | 6.22 | 34.93079 | 995.9119 | 157.4953 | 326.6606 | 284.8927
3908 | 3908 | 14 | 31 | 13 | 18 | 25 | 68.40703 | 0.3134974 | 0.1413242 | 932.8489 | 0 | 0 | 0 |  | Fe_Cr_Ni_Si_Ta | Fe14Cr31Ni13Si18Ta25 | 0.07470558 | -34.40643 | 6.188119 | 33.05952 | 901.107 | 165.6127 | 354.0674 | 334.8336
3909 | 3909 | 15 | 30 | 10 | 13 | 32 | 71.66905 | 0.3129464 | 0.1456389 | 1041.312 | 0 | 0 | 0 |  | Fe_Cr_Ni_Si_Ta | Fe15Cr30Ni10Si13Ta32 | 0.07641474 | -30.3204 | 6.12 | 31.02821 | 838.0941 | 142.2694 | 334.5503 | 434.505
3910 | 3910 | 15 | 26 | 8 | 8 | 42 | 73.81317 | 0.3161957 | 0.1480785 | 1130.117 | 0 | 0 | 0 |  | Fe_Cr_Ni_Si_Ta | Fe15Cr26Ni8Si8Ta42 | 0.07628534 | -25.38353 | 6.040404 | 28.0095 | 765.3409 | 157.6563 | 371.7761 | 516.8845
3911 | 3911 | 15 | 19 | 6 | 5 | 55 | 73.31161 | 0.3237251 | 0.1422592 | 1095.652 | 0 | 0 | 0 |  | Fe_Cr_Ni_Si_Ta | Fe15Cr19Ni6Si5Ta55 | 0.07363921 | -21.3052 | 5.89 | 25.06212 | 697.2615 | 177.9227 | 338.6387 | 574.4863
3912 | 3912 | 7 | 21 | 17 | 52 | 3 | 42.19322 | 0.3488237 | 0.1051058 | 324.7461 | 0 | 0 | 0 |  | Fe_Cr_Ni_Si_Ta | Fe7Cr21Ni17Si52Ta3 | 0.05058198 | -40.9436 | 5.75 | 36.38942 | 1137.084 | 215.2142 | 124.5157 | 334.9829
3913 | 3913 | 7 | 28 | 16 | 43 | 6 | 49.60568 | 0.3335501 | 0.1083042 | 415.4341 | 0 | 0 | 0 |  | Fe_Cr_Ni_Si_Ta | Fe7Cr28Ni16Si43Ta6 | 0.05775479 | -42.0788 | 5.86 | 36.53423 | 1182.763 | 131.4338 | 167.3621 | 256.2075
3914 | 3914 | 7 | 33 | 15 | 36 | 9 | 55.6868 | 0.3228289 | 0.1128466 | 507.3036 | 0 | 0 | 0 |  | Fe_Cr_Ni_Si_Ta | Fe7Cr33Ni15Si36Ta9 | 0.06246447 | -41.346 | 5.93 | 36.0903 | 1154.318 | 133.3626 | 263.5107 | 238.7511
3915 | 3915 | 8 | 36 | 13 | 30 | 14 | 60.93039 | 0.3161871 | 0.1205235 | 627.9728 | 0 | 0 | 0 |  | Fe_Cr_Ni_Si_Ta | Fe8Cr36Ni13Si30Ta14 | 0.06848642 | -39.89334 | 5.940594 | 35.65236 | 1105.422 | 138.7166 | 315.1884 | 230.6094
3916 | 3916 | 9 | 38 | 11 | 24 | 19 | 65.86256 | 0.3109543 | 0.1275753 | 751.7057 | 0 | 0 | 0 |  | Fe_Cr_Ni_Si_Ta | Fe9Cr38Ni11Si24Ta19 | 0.07215723 | -37.07323 | 5.950495 | 34.57587 | 1010.602 | 148.5085 | 367.0874 | 290.2599
3917 | 3917 | 10 | 38 | 9 | 18 | 25 | 70.2239 | 0.3082309 | 0.1349476 | 886.8775 | 0 | 0 | 0 |  | Fe_Cr_Ni_Si_Ta | Fe10Cr38Ni9Si18Ta25 | 0.07490032 | -33.2668 | 5.95 | 33.01515 | 923.0245 | 157.9429 | 396.6815 | 381.2254
3918 | 3918 | 11 | 37 | 7 | 12 | 33 | 74.27103 | 0.3075532 | 0.1406059 | 1018.245 | 0 | 0 | 0 |  | Fe_Cr_Ni_Si_Ta | Fe11Cr37Ni7Si12Ta33 | 0.07600457 | -27.8596 | 5.93 | 30.44257 | 823.9758 | 143.7667 | 404.5441 | 424.0744
3919 | 3919 | 12 | 32 | 5 | 7 | 44 | 76.05009 | 0.3121338 | 0.1425967 | 1097.895 | 0 | 0 | 0 |  | Fe_Cr_Ni_Si_Ta | Fe12Cr32Ni5Si7Ta44 | 0.07537502 | -22.2624 | 5.86 | 27.28809 | 735.7852 | 161.0466 | 347.8267 | 492.3434
3920 | 3920 | 12 | 23 | 4 | 4 | 57 | 74.89533 | 0.3212977 | 0.1372005 | 1060.4 | 0 | 0 | 0 |  | Fe_Cr_Ni_Si_Ta | Fe12Cr23Ni4Si4Ta57 | 0.07195407 | -18.2228 | 5.75 | 24.12965 | 669.9991 | 163.0694 | 357.7395 | 546.6742
3921 | 3921 | 5 | 37 | 10 | 42 | 6 | 52.68043 | 0.3241556 | 0.0963164 | 365.7502 | 0 | 0 | 0 |  | Fe_Cr_Ni_Si_Ta | Fe5Cr37Ni10Si42Ta6 | 0.05761219 | -40.9516 | 5.6 | 35.22655 | 1150.137 | 184.5946 | 221.66 | 260.5374
3922 | 3922 | 5 | 41 | 10 | 35 | 9 | 58.60185 | 0.3145646 | 0.1040355 | 468.2349 | 0 | 0 | 0 |  | Fe_Cr_Ni_Si_Ta | Fe5Cr41Ni10Si35Ta9 | 0.06215349 | -39.9612 | 5.71 | 35.02842 | 1154.635 | 133.7596 | 288.0313 | 226.3969
3923 | 3923 | 6 | 44 | 9 | 28 | 13 | 64.59079 | 0.3066803 | 0.1130594 | 596.2391 | 0 | 0 | 0 |  | Fe_Cr_Ni_Si_Ta | Fe6Cr44Ni9Si28Ta13 | 0.06637254 | -37.4556 | 5.79 | 34.25434 | 1084.428 | 152.1253 | 347.4625 | 245.3661
3924 | 3924 | 7 | 45 | 8 | 22 | 18 | 69.39 | 0.302588 | 0.1223568 | 734.3135 | 0 | 0 | 0 |  | Fe_Cr_Ni_Si_Ta | Fe7Cr45Ni8Si22Ta18 | 0.07018442 | -34.3676 | 5.84 | 33.2462 | 977.7841 | 162.9129 | 458.1703 | 278.4379
3925 | 3925 | 8 | 45 | 6 | 16 | 25 | 73.84229 | 0.300777 | 0.1309282 | 882.8034 | 0 | 0 | 0 |  | Fe_Cr_Ni_Si_Ta | Fe8Cr45Ni6Si16Ta25 | 0.07350429 | -29.9724 | 5.83 | 31.65817 | 885.3978 | 158.4213 | 449.216 | 375.8036
3926 | 3926 | 9 | 43 | 5 | 11 | 32 | 76.87151 | 0.3016374 | 0.1371769 | 1004.898 | 0 | 0 | 0 |  | Fe_Cr_Ni_Si_Ta | Fe9Cr43Ni5Si11Ta32 | 0.07460876 | -25.3808 | 5.84 | 29.51932 | 811.3981 | 138.8882 | 387.4965 | 455.6382
3927 | 3927 | 11 | 38 | 3 | 6 | 43 | 78.61964 | 0.3065542 | 0.1398966 | 1091.606 | 0 | 0 | 0 |  | Fe_Cr_Ni_Si_Ta | Fe11Cr38Ni3Si6Ta43 | 0.07405517 | -19.3981 | 5.792079 | 26.23632 | 716.8467 | 155.7981 | 417.1329 | 535.5361
3928 | 3928 | 3 | 50 | 6 | 32 | 9 | 63.33894 | 0.3032605 | 0.09735656 | 453.5797 | 0 | 0 | 0 |  | Fe_Cr_Ni_Si_Ta | Fe3Cr50Ni6Si32Ta9 | 0.06106452 | -37.51 | 5.57 | 33.52894 | 1121.092 | 168.545 | 356.0472 | 248.3277
3929 | 3929 | 4 | 52 | 6 | 25 | 13 | 69.25341 | 0.2966166 | 0.1083911 | 594.0035 | 0 | 0 | 0 |  | Fe_Cr_Ni_Si_Ta | Fe4Cr52Ni6Si25Ta13 | 0.06492251 | -34.4056 | 5.69 | 32.6919 | 1038.57 | 185.031 | 491.6981 | 248.4087
3930 | 3930 | 5 | 53 | 5 | 19 | 18 | 74.19932 | 0.2928707 | 0.1183422 | 738.36 | 0 | 0 | 0 |  | Fe_Cr_Ni_Si_Ta | Fe5Cr53Ni5Si19Ta18 | 0.0684041 | -30.5376 | 5.74 | 31.45966 | 937.5997 | 180.3857 | 514.2335 | 287.194
3931 | 3931 | 6 | 53 | 4 | 13 | 23 | 78.98795 | 0.2900475 | 0.1270775 | 885.5936 | 0 | 0 | 0 |  | Fe_Cr_Ni_Si_Ta | Fe6Cr53Ni4Si13Ta23 | 0.0699687 | -25.3721 | 5.787879 | 29.30303 | 822.4078 | 163.1556 | 500.1485 | 371.6751
3932 | 3932 | 8 | 50 | 4 | 8 | 30 | 81.78666 | 0.2922824 | 0.1355939 | 1032.476 | 0 | 0 | 0 |  | Fe_Cr_Ni_Si_Ta | Fe8Cr50Ni4Si8Ta30 | 0.0710666 | -20.4816 | 5.86 | 26.73126 | 732.4549 | 139.3463 | 486.6536 | 447.3868
3933 | 3933 | 3 | 5 | 47 | 12 | 33 | 64.55605 | 0.3347818 | 0.1738491 | 1267.052 | 0 | 0 | 0 |  | Fe_Cr_Ni_Si_Ta | Fe3Cr5Ni47Si12Ta33 | 0.07623673 | -39.1108 | 7.37 | 30.07507 | 923.2608 | 196.0233 | 266.1248 | 434.012
3934 | 3934 | 5 | 5 | 40 | 11 | 39 | 65.23036 | 0.3353778 | 0.171529 | 1270.961 | 0 | 0 | 0 |  | Fe_Cr_Ni_Si_Ta | Fe5Cr5Ni40Si11Ta39 | 0.07793794 | -38.7756 | 7.09 | 29.64372 | 912.5092 | 175.7709 | 298.0892 | 466.8117
3935 | 3935 | 7 | 4 | 34 | 10 | 44 | 65.55388 | 0.3365623 | 0.1677493 | 1251.216 | 0 | 0 | 0 |  | Fe_Cr_Ni_Si_Ta | Fe7Cr4Ni34Si10Ta44 | 0.07853659 | -37.89899 | 6.868687 | 29.10283 | 881.7094 | 204.2674 | 281.8874 | 503.4176
3936 | 3936 | 11 | 4 | 27 | 9 | 49 | 66.37554 | 0.3363237 | 0.1626573 | 1219.347 | 0 | 0 | 0 |  | Fe_Cr_Ni_Si_Ta | Fe11Cr4Ni27Si9Ta49 | 0.07811708 | -35.3724 | 6.63 | 28.25792 | 827.2227 | 180.701 | 258.6846 | 520.8544
3937 | 3937 | 14 | 3 | 22 | 7 | 53 | 67.49266 | 0.3362514 | 0.1581517 | 1200.223 | 0 | 0 | 0 |  | Fe_Cr_Ni_Si_Ta | Fe14Cr3Ni22Si7Ta53 | 0.07626572 | -31.96409 | 6.494949 | 26.14855 | 794.7286 | 191.6215 | 266.2813 | 541.8187
3938 | 3938 | 3 | 6 | 51 | 19 | 21 | 59.74042 | 0.3364128 | 0.1672272 | 1070.499 | 0 | 0 | 0 |  | Fe_Cr_Ni_Si_Ta | Fe3Cr6Ni51Si19Ta21 | 0.0719634 | -41.0676 | 7.51 | 34.21622 | 967.4706 | 164.0859375 | 231.0255 | 310.1403
3939 | 3939 | 5 | 7 | 44 | 17 | 27 | 61.57452 | 0.3352728 | 0.1679043 | 1128.051 | 0 | 0 | 0 |  | Fe_Cr_Ni_Si_Ta | Fe5Cr7Ni44Si17Ta27 | 0.07603203 | -41.3732 | 7.25 | 33.57067 | 945.2731 | 172.7332 | 261.1777 | 340.245
3940 | 3940 | 7 | 8 | 38 | 16 | 32 | 62.71825 | 0.3346111 | 0.1668278 | 1148.603 | 0 | 0 | 0 |  | Fe_Cr_Ni_Si_Ta | Fe7Cr8Ni38Si16Ta32 | 0.07836549 | -41.08617 | 7.009901 | 33.24168 | 935.7817 | 183.7184 | 285.8217 | 427.7831
3941 | 3941 | 10 | 8 | 32 | 14 | 36 | 64.15422 | 0.3337757 | 0.1655598 | 1173.274 | 0 | 0 | 0 |  | Fe_Cr_Ni_Si_Ta | Fe10Cr8Ni32Si14Ta36 | 0.07925114 | -39.4096 | 6.84 | 32.22484 | 916.8625 | 182.2694 | 239.4511 | 430.2765
3942 | 3942 | 14 | 9 | 26 | 11 | 40 | 66.74224 | 0.3310863 | 0.1636668 | 1207.04 | 0 | 0 | 0 |  | Fe_Cr_Ni_Si_Ta | Fe14Cr9Ni26Si11Ta40 | 0.07842087 | -35.482 | 6.7 | 29.96665 | 863.0886 | 173.8489 | 315.9407 | 467.3016
3943 | 3943 | 18 | 8 | 21 | 9 | 44 | 67.99043 | 0.3308189 | 0.1617437 | 1218.31 | 0 | 0 | 0 |  | Fe_Cr_Ni_Si_Ta | Fe18Cr8Ni21Si9Ta44 | 0.07777383 | -32.5144 | 6.58 | 28.26234 | 818.6377 | 184.0505 | 307.9781 | 526.3231
3944 | 3944 | 23 | 7 | 16 | 7 | 46 | 69.31563 | 0.3299035 | 0.1600181 | 1228.547 | 0 | 0 | 0 |  | Fe_Cr_Ni_Si_Ta | Fe23Cr7Ni16Si7Ta46 | 0.07654251 | -29.02112 | 6.505051 | 26.26573 | 748.7201 | 178.7291 | 308.8799 | 498.8625
3945 | 3945 | 3 | 4 | 52 | 29 | 12 | 51.85347 | 0.3450332 | 0.158331 | 827.2514 | 0 | 0 | 0 |  | Fe_Cr_Ni_Si_Ta | Fe3Cr4Ni52Si29Ta12 | 0.06520022 | -43.1588 | 7.44 | 37.99197 | 1062.456 | 167.5365 | 137.4331 | 189.8063
3946 | 3946 | 4 | 8 | 46 | 27 | 16 | 54.728 | 0.3401751 | 0.1573291 | 874.1172 | 0 | 0 | 0 |  | Fe_Cr_Ni_Si_Ta | Fe4Cr8Ni46Si27Ta16 | 0.06999162 | -43.84668 | 7.207921 | 37.4425 | 1038.016 | 155.3738 | 181.5858 | 251.8052
3947 | 3947 | 6 | 10 | 39 | 24 | 21 | 57.42731 | 0.336966 | 0.1599048 | 956.5199 | 0 | 0 | 0 |  | Fe_Cr_Ni_Si_Ta | Fe6Cr10Ni39Si24Ta21 | 0.0748258 | -43.9812 | 6.99 | 36.82716 | 1018.97 | 174.9697 | 236.0093 | 258.1134
3948 | 3948 | 9 | 12 | 34 | 21 | 25 | 60.41728 | 0.3331011 | 0.1594697 | 1009.816 | 0 | 0 | 0 |  | Fe_Cr_Ni_Si_Ta | Fe9Cr12Ni34Si21Ta25 | 0.07661701 | -42.19194 | 6.861386 | 35.53338 | 973.0306 | 167.7444 | 280.7361 | 334.193
3949 | 3949 | 13 | 13 | 29 | 17 | 28 | 63.69575 | 0.3291581 | 0.1602201 | 1080.261 | 0 | 0 | 0 |  | Fe_Cr_Ni_Si_Ta | Fe13Cr13Ni29Si17Ta28 | 0.07684813 | -38.9624 | 6.8 | 33.51701 | 923.6998 | 158.2067 | 313.9355 | 370.4193
3950 | 3950 | 17 | 14 | 24 | 14 | 31 | 66.37059 | 0.3260858 | 0.1598854 | 1127.705 | 0 | 0 | 0 |  | Fe_Cr_Ni_Si_Ta | Fe17Cr14Ni24Si14Ta31 | 0.07681025 | -35.7004 | 6.71 | 31.66623 | 869.5128 | 162.2207 | 290.208 | 387.4778
3951 | 3951 | 23 | 13 | 19 | 11 | 34 | 68.56861 | 0.3243851 | 0.160523 | 1179.295 | 0 | 0 | 0 |  | Fe_Cr_Ni_Si_Ta | Fe23Cr13Ni19Si11Ta34 | 0.07633104 | -31.964 | 6.66 | 29.45149 | 812.9396 | 165.6042 | 322.887 | 456.902
3952 | 3952 | 29 | 12 | 15 | 8 | 36 | 70.83679 | 0.3223771 | 0.1612986 | 1231.344 | 0 | 0 | 0 |  | Fe_Cr_Ni_Si_Ta | Fe29Cr12Ni15Si8Ta36 | 0.07498972 | -27.7688 | 6.66 | 26.69738 | 739.59 | 157.9277 | 319.7253 | 490.2544
3953 | 3953 | 36 | 9 | 12 | 6 | 37 | 71.84176 | 0.3222613 | 0.162893 | 1271.913 | 0 | 0 | 0 |  | Fe_Cr_Ni_Si_Ta | Fe36Cr9Ni12Si6Ta37 | 0.07393742 | -24.8004 | 6.71 | 24.41639 | 677.5743 | 175.2233 | 298.7111 | 489.2882
3954 | 3954 | 3 | 6 | 43 | 38 | 10 | 46.50021 | 0.3515454 | 0.1511658 | 679.055 | 0 | 0 | 0 |  | Fe_Cr_Ni_Si_Ta | Fe3Cr6Ni43Si38Ta10 | 0.06502553 | -45.7952 | 6.92 | 40.06233 | 1165.651 | 136.4562 | 77.72796 | 237.0929
3955 | 3955 | 4 | 10 | 38 | 34 | 13 | 50.17713 | 0.3447251 | 0.1505753 | 740.7345 | 0 | 0 | 0 |  | Fe_Cr_Ni_Si_Ta | Fe4Cr10Ni38Si34Ta13 | 0.06927523 | -46.03285 | 6.79798 | 39.38461 | 1148.609 | 115.2416 | 106.2728 | 233.2628
3956 | 3956 | 7 | 14 | 33 | 29 | 16 | 54.93545 | 0.3365016 | 0.1499063 | 813.5032 | 0 | 0 | 0 |  | Fe_Cr_Ni_Si_Ta | Fe7Cr14Ni33Si29Ta16 | 0.0716439 | -44.38119 | 6.727273 | 37.94163 | 1090.396 | 146.8013 | 217.1372 | 226.4215
3957 | 3957 | 10 | 17 | 29 | 25 | 19 | 58.94738 | 0.3303154 | 0.1495022 | 874.0721 | 0 | 0 | 0 |  | Fe_Cr_Ni_Si_Ta | Fe10Cr17Ni29Si25Ta19 | 0.0731377 | -42.1464 | 6.67 | 36.46423 | 1014.256 | 165.4851 | 256.4671 | 267.6286
3958 | 3958 | 15 | 19 | 25 | 20 | 21 | 63.46081 | 0.3237343 | 0.1504267 | 952.3405 | 0 | 0 | 0 |  | Fe_Cr_Ni_Si_Ta | Fe15Cr19Ni25Si20Ta21 | 0.07262031 | -38.0732 | 6.69 | 34.09677 | 942.8079 | 164.9963 | 279.7565 | 289.4774
3959 | 3959 | 20 | 19 | 21 | 16 | 24 | 66.71027 | 0.3203905 | 0.1528521 | 1032.546 | 0 | 0 | 0 |  | Fe_Cr_Ni_Si_Ta | Fe20Cr19Ni21Si16Ta24 | 0.07309581 | -34.5652 | 6.68 | 32.02437 | 874.152 | 172.267 | 354.1319 | 341.2491
3960 | 3960 | 26 | 18 | 17 | 12 | 26 | 69.77533 | 0.3174302 | 0.1554432 | 1113.723 | 0 | 0 | 0 |  | Fe_Cr_Ni_Si_Ta | Fe26Cr18Ni17Si12Ta26 | 0.0724539 | -30.31201 | 6.707071 | 29.41354 | 788.1302 | 157.002 | 329.7962 | 385.2805
3961 | 3961 | 34 | 17 | 13 | 9 | 28 | 72.29525 | 0.3150311 | 0.1559786 | 1160.57 | 0 | 0 | 0 |  | Fe_Cr_Ni_Si_Ta | Fe34Cr17Ni13Si9Ta28 | 0.0713546 | -26.01314 | 6.732673 | 26.70222 | 699.5547 | 145.9069 | 374.8324 | 413.5779
3962 | 3962 | 43 | 12 | 11 | 6 | 28 | 73.73305 | 0.3149515 | 0.159108 | 1225.231 | 0 | 0 | 0 |  | Fe_Cr_Ni_Si_Ta | Fe43Cr12Ni11Si6Ta28 | 0.06959217 | -22.1888 | 6.9 | 23.49872 | 610.8412 | 141.4718 | 323.4163 | 451.306
3963 | 3963 | 3 | 9 | 35 | 45 | 8 | 43.04153 | 0.3552847 | 0.1400176 | 547.3283 | 0 | 0 | 0 |  | Fe_Cr_Ni_Si_Ta | Fe3Cr9Ni35Si45Ta8 | 0.06286562 | -45.7184 | 6.48 | 40.23369 | 1174.198 | 154.3142 | 82.92812 | 252.013
3964 | 3964 | 5 | 14 | 31 | 39 | 10 | 48.04437 | 0.3448977 | 0.1388755 | 614.2854 | 0 | 0 | 0 |  | Fe_Cr_Ni_Si_Ta | Fe5Cr14Ni31Si39Ta10 | 0.06569688 | -45.45046 | 6.464646 | 39.31331 | 1187.862 | 106.598 | 124.8777 | 245.482
3965 | 3965 | 8 | 19 | 27 | 33 | 12 | 53.62031 | 0.3342145 | 0.1378499 | 683.7972 | 0 | 0 | 0 |  | Fe_Cr_Ni_Si_Ta | Fe8Cr19Ni27Si33Ta12 | 0.06721225 | -43.61269 | 6.464646 | 37.84308 | 1143.527 | 113.77 | 176.0383 | 226.4251
3966 | 3966 | 12 | 22 | 24 | 28 | 14 | 58.36551 | 0.3263463 | 0.1380276 | 748.3055 | 0 | 0 | 0 |  | Fe_Cr_Ni_Si_Ta | Fe12Cr22Ni24Si28Ta14 | 0.06795352 | -40.936 | 6.5 | 36.23479 | 1076.658 | 133.0678 | 248.3497 | 250.7054
3967 | 3967 | 17 | 24 | 20 | 23 | 16 | 62.88877 | 0.3195782 | 0.1398355 | 825.7189 | 0 | 0 | 0 |  | Fe_Cr_Ni_Si_Ta | Fe17Cr24Ni20Si23Ta16 | 0.0683709 | -37.4452 | 6.52 | 34.32361 | 952.546875 | 172.4392 | 277.1491 | 240.2254
3968 | 3968 | 22 | 25 | 17 | 18 | 18 | 67.29242 | 0.3138941 | 0.1423716 | 911.14 | 0 | 0 | 0 |  | Fe_Cr_Ni_Si_Ta | Fe22Cr25Ni17Si18Ta18 | 0.06817038 | -33.2524 | 6.58 | 31.96873 | 887.985 | 175.3877 | 409.915 | 294.1344
3969 | 3969 | 30 | 24 | 13 | 13 | 20 | 71.40475 | 0.3095705 | 0.1456087 | 1004.095 | 0 | 0 | 0 |  | Fe_Cr_Ni_Si_Ta | Fe30Cr24Ni13Si13Ta20 | 0.06742932 | -28.0392 | 6.66 | 28.91989 | 760.554 | 153.004 | 399.358 | 301.7979
3970 | 3970 | 38 | 22 | 11 | 9 | 20 | 74.65731 | 0.3061073 | 0.1466806 | 1060.6 | 0 | 0 | 0 |  | Fe_Cr_Ni_Si_Ta | Fe38Cr22Ni11Si9Ta20 | 0.06487182 | -23.0248 | 6.82 | 25.53507 | 622.8312 | 132.9527 | 416.5532 | 366.0346
3971 | 3971 | 50 | 16 | 8 | 6 | 20 | 76.04414 | 0.3063573 | 0.1484866 | 1104.97 | 0 | 0 | 0 |  | Fe_Cr_Ni_Si_Ta | Fe50Cr16Ni8Si6Ta20 | 0.06298687 | -18.8272 | 7 | 22.2935 | 524.011 | 133.511 | 355.7059 | 356.234
3972 | 3972 | 3 | 14 | 25 | 50 | 7 | 41.27975 | 0.3557546 | 0.1251638 | 435.1681 | 0 | 0 | 0 |  | Fe_Cr_Ni_Si_Ta | Fe3Cr14Ni25Si50Ta7 | 0.06188866 | -44.67626 | 5.989899 | 39.31928 | 1187.04 | 137.614 | 84.84447 | 308.447
3973 | 3973 | 6 | 21 | 23 | 42 | 8 | 48.30116 | 0.3401901 | 0.1226969 | 499.8915 | 0 | 0 | 0 |  | Fe_Cr_Ni_Si_Ta | Fe6Cr21Ni23Si42Ta8 | 0.06215039 | -43.97 | 6.12 | 38.15442 | 1182.015625 | 127.2238 | 163.1079 | 239.0736
3974 | 3974 | 9 | 26 | 20 | 36 | 9 | 53.7699 | 0.3290956 | 0.1220129 | 555.1449 | 0 | 0 | 0 |  | Fe_Cr_Ni_Si_Ta | Fe9Cr26Ni20Si36Ta9 | 0.06242556 | -42.0892 | 6.17 | 36.84277 | 1168.521 | 106.5401 | 190.3481 | 242.4651
3975 | 3975 | 13 | 28 | 18 | 29 | 11 | 59.35573 | 0.3202934 | 0.1281582 | 668.2604 | 0 | 0 | 0 |  | Fe_Cr_Ni_Si_Ta | Fe13Cr28Ni18Si29Ta11 | 0.06382509 | -39.33721 | 6.292929 | 35.37287 | 1101.618 | 133.2787 | 240.692 | 222.3102
3976 | 3976 | 18 | 30 | 16 | 24 | 12 | 64.09435 | 0.3128914 | 0.1284516 | 722.9853 | 0 | 0 | 0 |  | Fe_Cr_Ni_Si_Ta | Fe18Cr30Ni16Si24Ta12 | 0.06292867 | -35.6208 | 6.4 | 33.41916 | 988.2227 | 165.823 | 341.474 | 230.435
3977 | 3977 | 25 | 31 | 13 | 18 | 14 | 69.56367 | 0.3058427 | 0.1304398 | 804.681 | 0 | 0 | 0 |  | Fe_Cr_Ni_Si_Ta | Fe25Cr31Ni13Si18Ta14 | 0.06260366 | -30.45976 | 6.514851 | 30.6528 | 848.5612 | 167.309 | 445.6472 | 235.357
3978 | 3978 | 32 | 30 | 10 | 13 | 15 | 73.78668 | 0.3010365 | 0.13461 | 898.0019 | 0 | 0 | 0 |  | Fe_Cr_Ni_Si_Ta | Fe32Cr30Ni10Si13Ta15 | 0.06140639 | -25.404 | 6.63 | 27.72075 | 703.7423 | 148.5074 | 500.4865 | 280.8314
3979 | 3979 | 42 | 26 | 8 | 8 | 15 | 77.57922 | 0.2977797 | 0.1377993 | 980.7179 | 0 | 0 | 0 |  | Fe_Cr_Ni_Si_Ta | Fe42Cr26Ni8Si8Ta15 | 0.0585149 | -19.43312 | 6.858586 | 23.62384 | 522.2557 | 126.047 | 476.9825 | 309.8617
3980 | 3980 | 55 | 19 | 6 | 5 | 15 | 78.75876 | 0.2989328 | 0.1370201 | 991.7184 | 0 | 0 | 0 |  | Fe_Cr_Ni_Si_Ta | Fe55Cr19Ni6Si5Ta15 | 0.056347 | -15.2092 | 7.09 | 20.12238 | 438.8145 | 130.8274 | 432.7766 | 307.7673
3981 | 3981 | 3 | 21 | 17 | 52 | 7 | 42.27593 | 0.3506914 | 0.1086391 | 353.5653 | 0 | 0 | 0 |  | Fe_Cr_Ni_Si_Ta | Fe3Cr21Ni17Si52Ta7 | 0.06204251 | -43.6268 | 5.63 | 38.01197 | 1172.33 | 161.6602 | 74.04656 | 338.5436
3982 | 3982 | 6 | 28 | 16 | 43 | 7 | 49.59369 | 0.3341355 | 0.1095914 | 425.8891 | 0 | 0 | 0 |  | Fe_Cr_Ni_Si_Ta | Fe6Cr28Ni16Si43Ta7 | 0.06018918 | -42.68 | 5.83 | 36.89661 | 1180.237 | 129.6725 | 161.8941 | 264.9231
3983 | 3983 | 9 | 33 | 15 | 36 | 7 | 55.76962 | 0.321491 | 0.1098455 | 481.5644 | 0 | 0 | 0 |  | Fe_Cr_Ni_Si_Ta | Fe9Cr33Ni15Si36Ta7 | 0.05817482 | -40.2588 | 5.99 | 35.42584 | 1158.983 | 136.9183 | 231.7925 | 211.6509
3984 | 3984 | 14 | 36 | 13 | 30 | 8 | 61.33492 | 0.3119367 | 0.1104331 | 534.2373 | 0 | 0 | 0 |  | Fe_Cr_Ni_Si_Ta | Fe14Cr36Ni13Si30Ta8 | 0.05788524 | -37.07715 | 6.118812 | 33.86804 | 1106.666 | 157.1828 | 323.7316 | 205.6668
3985 | 3985 | 19 | 38 | 11 | 24 | 9 | 66.79922 | 0.3035269 | 0.1131306 | 604.9406 | 0 | 0 | 0 |  | Fe_Cr_Ni_Si_Ta | Fe19Cr38Ni11Si24Ta9 | 0.05728535 | -33.03833 | 6.247525 | 31.88088 | 987.7088 | 192.0127 | 443.0904 | 221.0588
3986 | 3986 | 25 | 38 | 9 | 18 | 10 | 72.01104 | 0.2967644 | 0.1188557 | 706.0378 | 0 | 0 | 0 |  | Fe_Cr_Ni_Si_Ta | Fe25Cr38Ni9Si18Ta10 | 0.05639374 | -28.1728 | 6.4 | 29.37261 | 831.4705 | 201.1197 | 542.1909 | 204.6178
3987 | 3987 | 33 | 37 | 7 | 12 | 11 | 77.42307 | 0.2907606 | 0.1217106 | 788.1085 | 0 | 0 | 0 |  | Fe_Cr_Ni_Si_Ta | Fe33Cr37Ni7Si12Ta11 | 0.05465076 | -22.0252 | 6.59 | 25.79515 | 592.1556 | 155.0118 | 612.3515625 | 224.8882
3988 | 3988 | 44 | 32 | 5 | 7 | 12 | 80.99643 | 0.2890246 | 0.125284 | 867.0123 | 0 | 0 | 0 |  | Fe_Cr_Ni_Si_Ta | Fe44Cr32Ni5Si7Ta12 | 0.05308769 | -16.1952 | 6.82 | 21.72556 | 428.6384 | 141.2517 | 598.9269 | 258.877
3989 | 3989 | 57 | 23 | 4 | 4 | 12 | 81.58522 | 0.2919516 | 0.1267055 | 896.8177 | 0 | 0 | 0 |  | Fe_Cr_Ni_Si_Ta | Fe57Cr23Ni4Si4Ta12 | 0.05111544 | -12.2828 | 7.1 | 18.16012 | 345.8569 | 135.3113 | 467.1509 | 259.9739
3990 | 3990 | 6 | 37 | 10 | 42 | 5 | 52.70807 | 0.3234861 | 0.09458162 | 353.0101 | 0 | 0 | 0 |  | Fe_Cr_Ni_Si_Ta | Fe6Cr37Ni10Si42Ta5 | 0.05503916 | -40.402 | 5.63 | 34.83734 | 1157.076 | 176.7144 | 243.4738 | 261.4028
3991 | 3991 | 9 | 41 | 10 | 35 | 5 | 58.83177 | 0.3115817 | 0.096603 | 408.2885 | 0 | 0 | 0 |  | Fe_Cr_Ni_Si_Ta | Fe9Cr41Ni10Si35Ta5 | 0.05307575 | -37.9596 | 5.83 | 33.61235 | 1132.379 | 192.5062 | 316.6418 | 254.8754
3992 | 3992 | 13 | 44 | 9 | 28 | 6 | 65.21664 | 0.3010661 | 0.1006398 | 484.4208 | 0 | 0 | 0 |  | Fe_Cr_Ni_Si_Ta | Fe13Cr44Ni9Si28Ta6 | 0.05296054 | -34.3896 | 6 | 32.02046 | 1085.475 | 189.7636 | 407.518 | 193.4143
3993 | 3993 | 18 | 45 | 8 | 22 | 7 | 70.6696 | 0.2934839 | 0.1049215 | 561.1618 | 0 | 0 | 0 |  | Fe_Cr_Ni_Si_Ta | Fe18Cr45Ni8Si22Ta7 | 0.05250077 | -30.1964 | 6.17 | 30.08322 | 954.5219 | 211.605 | 543.621 | 188.9228
3994 | 3994 | 25 | 45 | 6 | 16 | 8 | 76.26624 | 0.2865829 | 0.1086566 | 639.7021 | 0 | 0 | 0 |  | Fe_Cr_Ni_Si_Ta | Fe25Cr45Ni6Si16Ta8 | 0.05140831 | -24.75 | 6.34 | 27.30769 | 730.2018 | 244.9844 | 651.6224 | 200.1004
3995 | 3995 | 32 | 43 | 5 | 11 | 9 | 80.58147 | 0.2827466 | 0.1124809 | 715.1196 | 0 | 0 | 0 |  | Fe_Cr_Ni_Si_Ta | Fe32Cr43Ni5Si11Ta9 | 0.05035075 | -19.64 | 6.53 | 24.30144 | 524.8513 | 158.7018 | 706.0381 | 195.4681
3996 | 3996 | 43 | 38 | 3 | 6 | 11 | 84.06704 | 0.2821223 | 0.116264 | 791.9494 | 0 | 0 | 0 |  | Fe_Cr_Ni_Si_Ta | Fe43Cr38Ni3Si6Ta11 | 0.0504176 | -13.93981 | 6.742574 | 20.26634 | 366.7019 | 138.1941 | 683.3126 | 242.1401
3997 | 3997 | 9 | 50 | 6 | 32 | 3 | 63.84587 | 0.2981602 | 0.08282408 | 340.6961 | 0 | 0 | 0 |  | Fe_Cr_Ni_Si_Ta | Fe9Cr50Ni6Si32Ta3 | 0.04663786 | -34.7884 | 5.75 | 31.30799 | 1084.299 | 243.9024 | 434.1163 | 260.9037
3998 | 3998 | 13 | 52 | 6 | 25 | 4 | 70.31447 | 0.2885467 | 0.08824511 | 416.9123 | 0 | 0 | 0 |  | Fe_Cr_Ni_Si_Ta | Fe13Cr52Ni6Si25Ta4 | 0.0466652 | -30.8092 | 5.96 | 29.70168 | 1006.662 | 254.7492 | 541.2872 | 201.6682
3999 | 3999 | 18 | 53 | 5 | 19 | 5 | 76.11419 | 0.2809198 | 0.09266247 | 488.2773 | 0 | 0 | 0 |  | Fe_Cr_Ni_Si_Ta | Fe18Cr53Ni5Si19Ta5 | 0.04628711 | -26.1072 | 6.13 | 27.53979 | 815.4727 | 287.1402 | 668.0363 | 186.8176
4000 | 4000 | 23 | 53 | 4 | 13 | 6 | 82.03248 | 0.2740125 | 0.1002621 | 596.6548 | 0 | 0 | 0 |  | Fe_Cr_Ni_Si_Ta | Fe23Cr53Ni4Si13Ta6 | 0.04540733 | -20.5224 | 6.30303 | 24.57018 | 567.0623 | 235.0912 | 755.9512 | 168.0965
4001 | 4001 | 30 | 50 | 4 | 8 | 8 | 86.06886 | 0.2724492 | 0.1049087 | 676.655 | 0 | 0 | 0 |  | Fe_Cr_Ni_Si_Ta | Fe30Cr50Ni4Si8Ta8 | 0.04624692 | -15.4128 | 6.52 | 21.3813 | 392.366 | 163.208 | 791.4415 | 194.296
4002 | 4002 | 5 | 33 | 47 | 12 | 3 | 75.52379 | 0.2948629 | 0.09738431 | 535.5617 | 1 | 0 | 0 |  | Fe_Cr_Ni_Si_Ta | Fe5Cr33Ni47Si12Ta3 | 0.03633659 | -23.1308 | 7.71 | 25.64742 | 675.5746 | 242.3653 | 576.3002 | 118.1578
4003 | 4003 | 5 | 39 | 40 | 11 | 5 | 78.37989 | 0.2892042 | 0.1037801 | 615.5806 | 1 | 0 | 0 |  | Fe_Cr_Ni_Si_Ta | Fe5Cr39Ni40Si11Ta5 | 0.04131009 | -23.0132 | 7.43 | 25.0158 | 673.7007 | 219.5308 | 642.7836 | 173.2291
4004 | 4004 | 4 | 44 | 34 | 10 | 7 | 80.85263 | 0.284611 | 0.1086358 | 682.8361 | 1 | 0 | 0 |  | Fe_Cr_Ni_Si_Ta | Fe4Cr44Ni34Si10Ta7 | 0.04557953 | -22.69075 | 7.181818 | 24.53277 | 682.0332 | 207.0405 | 719.9527 | 172.1546
4005 | 4005 | 4 | 49 | 27 | 9 | 11 | 82.95656 | 0.2820608 | 0.1185944 | 808.061 | 0 | 0 | 0 |  | Fe_Cr_Ni_Si_Ta | Fe4Cr49Ni27Si9Ta11 | 0.05229216 | -22.224 | 6.87 | 24.2685 | 699.7334 | 160.9237 | 727.9679 | 200.7777
4006 | 4006 | 3 | 53 | 22 | 7 | 14 | 85.91731 | 0.2784339 | 0.1229948 | 887.4941 | 0 | 0 | 0 |  | Fe_Cr_Ni_Si_Ta | Fe3Cr53Ni22Si7Ta14 | 0.05563549 | -20.12815 | 6.666667 | 23.12492 | 654.8137 | 159.3541 | 703.8634 | 239.5134
4007 | 4007 | 6 | 21 | 51 | 19 | 3 | 65.01996 | 0.3142114 | 0.1100951 | 563.3312 | 1 | 0 | 0 |  | Fe_Cr_Ni_Si_Ta | Fe6Cr21Ni51Si19Ta3 | 0.04069598 | -29.6352 | 7.75 | 30.68615 | 873.6033 | 242.2271 | 385.8476 | 139.1145
4008 | 4008 | 7 | 27 | 44 | 17 | 5 | 68.72364 | 0.30704 | 0.1136205 | 628.7568 | 1 | 0 | 0 |  | Fe_Cr_Ni_Si_Ta | Fe7Cr27Ni44Si17Ta5 | 0.04511983 | -29.1196 | 7.51 | 29.55182 | 852.1601 | 223.5797 | 508.9609 | 117.9786
4009 | 4009 | 8 | 32 | 38 | 16 | 7 | 71.23619 | 0.3022035 | 0.1180456 | 693.6005 | 1 | 0 | 0 |  | Fe_Cr_Ni_Si_Ta | Fe8Cr32Ni38Si16Ta7 | 0.04900216 | -28.82619 | 7.277228 | 28.93258 | 872.0109 | 204.532 | 573.5136 | 156.6443
4010 | 4010 | 8 | 36 | 32 | 14 | 10 | 74.08832 | 0.2980664 | 0.1234602 | 778.323 | 1 | 0 | 0 |  | Fe_Cr_Ni_Si_Ta | Fe8Cr36Ni32Si14Ta10 | 0.05396276 | -28.0768 | 7.06 | 28.14534 | 839.1931 | 196.1989 | 610.972 | 196.5586
4011 | 4011 | 9 | 40 | 26 | 11 | 14 | 77.83556 | 0.2936948 | 0.1300915 | 892.4068 | 1 | 0 | 0 |  | Fe_Cr_Ni_Si_Ta | Fe9Cr40Ni26Si11Ta14 | 0.0583883 | -25.7132 | 6.86 | 26.58928 | 794.1457 | 169.7704 | 619.8535 | 246.7237
4012 | 4012 | 8 | 44 | 21 | 9 | 18 | 80.50602 | 0.2909017 | 0.1345088 | 977.5083 | 0 | 0 | 0 |  | Fe_Cr_Ni_Si_Ta | Fe8Cr44Ni21Si9Ta18 | 0.06201594 | -23.8504 | 6.64 | 25.64683 | 757.9139 | 150.4287 | 577.7754 | 296.5298
4013 | 4013 | 7 | 46 | 16 | 7 | 23 | 82.40088 | 0.2904586 | 0.1384266 | 1056.759 | 0 | 0 | 0 |  | Fe_Cr_Ni_Si_Ta | Fe7Cr46Ni16Si7Ta23 | 0.0656566 | -21.75941 | 6.414141 | 24.84274 | 727.628 | 137.9559 | 544.3339 | 380.9389
4014 | 4014 | 4 | 12 | 52 | 29 | 3 | 54.0733 | 0.3342238 | 0.1271361 | 585.4747 | 1 | 0 | 0 |  | Fe_Cr_Ni_Si_Ta | Fe4Cr12Ni52Si29Ta3 | 0.04526132 | -36.7664 | 7.55 | 35.7049 | 1067.64 | 210.9713 | 183.4251 | 208.692
4015 | 4015 | 8 | 16 | 46 | 27 | 4 | 57.19142 | 0.3275669 | 0.1262435 | 614.6554 | 1 | 0 | 0 |  | Fe_Cr_Ni_Si_Ta | Fe8Cr16Ni46Si27Ta4 | 0.04711541 | -35.89923 | 7.405941 | 34.5702 | 1032.246 | 213.9023 | 252.6812 | 195.6487
4016 | 4016 | 10 | 21 | 39 | 24 | 6 | 61.03102 | 0.3201372 | 0.1254394 | 654.4928 | 1 | 0 | 0 |  | Fe_Cr_Ni_Si_Ta | Fe10Cr21Ni39Si24Ta6 | 0.0511351 | -35.1372 | 7.22 | 33.40299 | 1015.442 | 180.5664 | 319.7088 | 185.3627
4017 | 4017 | 12 | 25 | 34 | 21 | 9 | 64.81986 | 0.3142921 | 0.1300786 | 742.4965 | 1 | 0 | 0 |  | Fe_Cr_Ni_Si_Ta | Fe12Cr25Ni34Si21Ta9 | 0.05580142 | -33.92765 | 7.079208 | 32.19695 | 966.6987 | 175.0067 | 420.5296 | 202.9063
4018 | 4018 | 13 | 28 | 29 | 17 | 13 | 68.87232 | 0.3093814 | 0.1352517 | 847.7465 | 0 | 0 | 0 |  | Fe_Cr_Ni_Si_Ta | Fe13Cr28Ni29Si17Ta13 | 0.06076174 | -32.1044 | 6.95 | 30.73418 | 893.7557 | 182.9312 | 463.3677 | 223.9195
4019 | 4019 | 14 | 31 | 24 | 14 | 17 | 72.17575 | 0.3057072 | 0.1396652 | 941.2921 | 0 | 0 | 0 |  | Fe_Cr_Ni_Si_Ta | Fe14Cr31Ni24Si14Ta17 | 0.06439724 | -30.0364 | 6.79 | 29.40816 | 847.9816 | 170.2283 | 474.8339 | 280.702
4020 | 4020 | 13 | 34 | 19 | 11 | 23 | 75.1813 | 0.3037093 | 0.1444665 | 1046.156 | 0 | 0 | 0 |  | Fe_Cr_Ni_Si_Ta | Fe13Cr34Ni19Si11Ta23 | 0.06859654 | -27.7844 | 6.57 | 28.17286 | 795.4547 | 146.4785 | 431.9464 | 353.7824
4021 | 4021 | 12 | 36 | 15 | 8 | 29 | 77.80965 | 0.3027032 | 0.1471371 | 1127.411 | 0 | 0 | 0 |  | Fe_Cr_Ni_Si_Ta | Fe12Cr36Ni15Si8Ta29 | 0.07076125 | -24.6092 | 6.39 | 26.51415 | 757.1876 | 144.4664 | 453.3315 | 375.0725
4022 | 4022 | 9 | 37 | 12 | 6 | 36 | 78.99617 | 0.3042634 | 0.147213 | 1164.923 | 0 | 0 | 0 |  | Fe_Cr_Ni_Si_Ta | Fe9Cr37Ni12Si6Ta36 | 0.07237543 | -22.1796 | 6.18 | 25.49882 | 744.8156 | 141.6961 | 393.7644 | 415.2807
4023 | 4023 | 6 | 10 | 43 | 38 | 3 | 47.41528 | 0.3452445 | 0.1335982 | 549.0281 | 0 | 0 | 0 |  | Fe_Cr_Ni_Si_Ta | Fe6Cr10Ni43Si38Ta3 | 0.04805374 | -40.6364 | 7.05 | 37.95049 | 1149.602 | 204.8809 | 145.9311 | 207.3183
4024 | 4024 | 10 | 13 | 38 | 34 | 4 | 51.02957 | 0.3377644 | 0.1299378 | 570.4615 | 0 | 0 | 0 |  | Fe_Cr_Ni_Si_Ta | Fe10Cr13Ni38Si34Ta4 | 0.05004414 | -39.69799 | 7.010101 | 36.85775 | 1143.729 | 171.3228 | 165.6525 | 193.1825
4025 | 4025 | 14 | 16 | 33 | 29 | 7 | 55.76614 | 0.3298775 | 0.1326876 | 655.2108 | 0 | 0 | 0 |  | Fe_Cr_Ni_Si_Ta | Fe14Cr16Ni33Si29Ta7 | 0.05580584 | -38.69932 | 6.959596 | 35.64698 | 1096.796 | 156.786 | 216.8468 | 196.5183
4026 | 4026 | 17 | 19 | 29 | 25 | 10 | 59.95866 | 0.3234767 | 0.1363307 | 743.3113 | 0 | 0 | 0 |  | Fe_Cr_Ni_Si_Ta | Fe17Cr19Ni29Si25Ta10 | 0.05991531 | -37.1624 | 6.9 | 34.36204 | 1021.451 | 151.629 | 298.756 | 183.1804
4027 | 4027 | 19 | 21 | 25 | 20 | 15 | 64.44206 | 0.3185741 | 0.1426373 | 871.2633 | 0 | 0 | 0 |  | Fe_Cr_Ni_Si_Ta | Fe19Cr21Ni25Si20Ta15 | 0.06543058 | -35.2076 | 6.83 | 32.8358 | 913.2308 | 180.5641 | 338.1452 | 244.4221
4028 | 4028 | 19 | 24 | 21 | 16 | 20 | 68.36395 | 0.3144393 | 0.1465527 | 975.4499 | 0 | 0 | 0 |  | Fe_Cr_Ni_Si_Ta | Fe19Cr24Ni21Si16Ta20 | 0.06918187 | -32.892 | 6.7 | 31.28498 | 867.054 | 171.2263 | 370.8199 | 313.6104
4029 | 4029 | 18 | 26 | 17 | 12 | 26 | 71.82814 | 0.312069 | 0.1495666 | 1072.43 | 0 | 0 | 0 |  | Fe_Cr_Ni_Si_Ta | Fe18Cr26Ni17Si12Ta26 | 0.07221313 | -29.98878 | 6.545455 | 29.52019 | 812.1252 | 157.9256 | 418.3347 | 362.6324
4030 | 4030 | 17 | 28 | 13 | 9 | 34 | 74.32006 | 0.3117247 | 0.1515552 | 1151.466 | 0 | 0 | 0 |  | Fe_Cr_Ni_Si_Ta | Fe17Cr28Ni13Si9Ta34 | 0.07418968 | -26.70836 | 6.336634 | 27.83077 | 767.0092 | 138.0219 | 378.931 | 454.0854
4031 | 4031 | 12 | 28 | 11 | 6 | 43 | 75.82111 | 0.3139484 | 0.1491637 | 1172.774 | 0 | 0 | 0 |  | Fe_Cr_Ni_Si_Ta | Fe12Cr28Ni11Si6Ta43 | 0.07439018 | -23.386 | 6.13 | 25.90367 | 738.0099 | 169.2874 | 412.247 | 489.3355
4032 | 4032 | 9 | 8 | 35 | 45 | 3 | 42.71832 | 0.3539035 | 0.1361721 | 503.8252 | 0 | 0 | 0 |  | Fe_Cr_Ni_Si_Ta | Fe9Cr8Ni35Si45Ta3 | 0.04944002 | -41.734 | 6.65 | 38.68579 | 1136.813 | 211.4791 | 91.57024 | 248.429
4033 | 4033 | 14 | 10 | 31 | 39 | 5 | 47.1204 | 0.3454217 | 0.1359106 | 564.9252 | 0 | 0 | 0 |  | Fe_Cr_Ni_Si_Ta | Fe14Cr10Ni31Si39Ta5 | 0.05414861 | -41.58474 | 6.69697 | 38.00101 | 1144.262 | 163.4903 | 131.4732 | 214.4826
4034 | 4034 | 19 | 12 | 27 | 33 | 8 | 52.04497 | 0.3371729 | 0.1385955 | 655.9299 | 0 | 0 | 0 |  | Fe_Cr_Ni_Si_Ta | Fe19Cr12Ni27Si33Ta8 | 0.05947338 | -40.7138 | 6.727273 | 37.00445 | 1115.576 | 140.7421875 | 147.3217 | 201.9346
4035 | 4035 | 22 | 14 | 24 | 28 | 12 | 56.51561 | 0.3309365 | 0.1434761 | 765.0874 | 0 | 0 | 0 |  | Fe_Cr_Ni_Si_Ta | Fe22Cr14Ni24Si28Ta12 | 0.06479527 | -39.5856 | 6.72 | 35.95831 | 1014.537 | 156.0597 | 210.9993 | 198.2145
4036 | 4036 | 24 | 16 | 20 | 23 | 17 | 60.83932 | 0.3258523 | 0.1474732 | 874.1865 | 0 | 0 | 0 |  | Fe_Cr_Ni_Si_Ta | Fe24Cr16Ni20Si23Ta17 | 0.06976579 | -37.88 | 6.65 | 34.69352 | 945.1531 | 162.8213 | 235.6714 | 265.0207
4037 | 4037 | 25 | 18 | 17 | 18 | 22 | 65.16574 | 0.3213019 | 0.1506629 | 980.71 | 0 | 0 | 0 |  | Fe_Cr_Ni_Si_Ta | Fe25Cr18Ni17Si18Ta22 | 0.07257605 | -34.9856 | 6.6 | 32.82971 | 882.1724 | 175.1069 | 333.8181 | 304.1186
4038 | 4038 | 24 | 20 | 13 | 13 | 30 | 69.2829 | 0.3186847 | 0.1533747 | 1092.328 | 0 | 0 | 0 |  | Fe_Cr_Ni_Si_Ta | Fe24Cr20Ni13Si13Ta30 | 0.0755717 | -31.3496 | 6.44 | 30.64898 | 818.2228 | 158.9887 | 338.154 | 433.2424
4039 | 4039 | 22 | 20 | 11 | 9 | 38 | 71.90324 | 0.3188822 | 0.1541992 | 1165.099 | 0 | 0 | 0 |  | Fe_Cr_Ni_Si_Ta | Fe22Cr20Ni11Si9Ta38 | 0.07621645 | -27.6592 | 6.32 | 28.21985 | 775.2911 | 157.537 | 321.5052 | 477.8365
4040 | 4040 | 16 | 20 | 8 | 6 | 50 | 73.19799 | 0.3219177 | 0.1471369 | 1137.007 | 0 | 0 | 0 |  | Fe_Cr_Ni_Si_Ta | Fe16Cr20Ni8Si6Ta50 | 0.0751334 | -23.5264 | 6.02 | 26.07374 | 726.1199 | 164.7209 | 355.521 | 504.6969
4041 | 4041 | 14 | 7 | 25 | 50 | 3 | 39.64111 | 0.3594477 | 0.1332769 | 446.1939 | 0 | 0 | 0 |  | Fe_Cr_Ni_Si_Ta | Fe14Cr7Ni25Si50Ta3 | 0.05013022 | -41.14886 | 6.252525 | 38.33889 | 1158.654 | 176.4889 | 84.83633 | 310.7438
4042 | 4042 | 21 | 8 | 23 | 42 | 6 | 45.3537 | 0.3489193 | 0.1407039 | 574.2469 | 0 | 0 | 0 |  | Fe_Cr_Ni_Si_Ta | Fe21Cr8Ni23Si42Ta6 | 0.05714983 | -41.8816 | 6.44 | 38.23336 | 1162.835 | 133.0817 | 118.4879 | 230.4733
4043 | 4043 | 26 | 9 | 20 | 36 | 9 | 49.78757 | 0.3416918 | 0.1439266 | 666.1786 | 0 | 0 | 0 |  | Fe_Cr_Ni_Si_Ta | Fe26Cr9Ni20Si36Ta9 | 0.06225948 | -41.4092 | 6.51 | 37.63031 | 1099.374 | 153.2741 | 86.82188 | 238.1423
4044 | 4044 | 28 | 11 | 18 | 29 | 13 | 55.10407 | 0.3340141 | 0.1456833 | 766.6876 | 0 | 0 | 0 |  | Fe_Cr_Ni_Si_Ta | Fe28Cr11Ni18Si29Ta13 | 0.06722834 | -40.06285 | 6.575758 | 36.48744 | 1001.55 | 166.407 | 179.1142 | 233.3146
4045 | 4045 | 30 | 12 | 16 | 24 | 18 | 59.22251 | 0.3295877 | 0.1506807 | 883.7256 | 0 | 0 | 0 |  | Fe_Cr_Ni_Si_Ta | Fe30Cr12Ni16Si24Ta18 | 0.07160952 | -38.4144 | 6.58 | 35.28456 | 926.9084 | 175.0757 | 236.453 | 248.2934
4046 | 4046 | 31 | 14 | 13 | 18 | 25 | 64.27017 | 0.3247466 | 0.1546832 | 1017.678 | 0 | 0 | 0 |  | Fe_Cr_Ni_Si_Ta | Fe31Cr14Ni13Si18Ta25 | 0.07511144 | -35.06637 | 6.524752 | 33.10989 | 855.8162 | 180.0951 | 326.2456 | 381.8259
4047 | 4047 | 30 | 15 | 10 | 13 | 32 | 68.00145 | 0.3225086 | 0.1557676 | 1107.746 | 0 | 0 | 0 |  | Fe_Cr_Ni_Si_Ta | Fe30Cr15Ni10Si13Ta32 | 0.07692957 | -31.4004 | 6.42 | 30.82207 | 807.2473 | 164.2412 | 276.3009 | 408.3215
4048 | 4048 | 26 | 15 | 8 | 8 | 42 | 71.15544 | 0.3228232 | 0.1545349 | 1173.613 | 0 | 0 | 0 |  | Fe_Cr_Ni_Si_Ta | Fe26Cr15Ni8Si8Ta42 | 0.07681387 | -26.64055 | 6.262626 | 27.57742 | 726.8087 | 171.4024 | 304.3583 | 508.3181
4049 | 4049 | 19 | 15 | 6 | 5 | 55 | 72.39654 | 0.3259343 | 0.145021 | 1117.4 | 0 | 0 | 0 |  | Fe_Cr_Ni_Si_Ta | Fe19Cr15Ni6Si5Ta55 | 0.07389088 | -21.9452 | 5.97 | 24.79093 | 702.6161 | 175.6835 | 326.8239 | 526.9348
4050 | 4050 | 21 | 7 | 17 | 52 | 3 | 39.18143 | 0.3595629 | 0.1341541 | 443.4655 | 0 | 0 | 0 |  | Fe_Cr_Ni_Si_Ta | Fe21Cr7Ni17Si52Ta3 | 0.04998038 | -40.0196 | 6.03 | 37.53332 | 1113.939 | 245.9986 | 51.4283 | 336.3273
4051 | 4051 | 28 | 7 | 16 | 43 | 6 | 44.85396 | 0.3494101 | 0.1423536 | 576.3411 | 0 | 0 | 0 |  | Fe_Cr_Ni_Si_Ta | Fe28Cr7Ni16Si43Ta6 | 0.0572758 | -41.0876 | 6.28 | 37.85816 | 1125.605 | 174.5839 | 80.53365 | 243.6093
4052 | 4052 | 33 | 7 | 15 | 36 | 9 | 49.58869 | 0.3421262 | 0.1468031 | 682.9745 | 0 | 0 | 0 |  | Fe_Cr_Ni_Si_Ta | Fe33Cr7Ni15Si36Ta9 | 0.06220929 | -40.566 | 6.45 | 37.36456 | 1087.745 | 148.8326 | 89.14656 | 212.9929
4053 | 4053 | 36 | 8 | 13 | 30 | 14 | 54.29481 | 0.3361074 | 0.1514939 | 803.8085 | 0 | 0 | 0 |  | Fe_Cr_Ni_Si_Ta | Fe36Cr8Ni13Si30Ta14 | 0.06857612 | -39.75061 | 6.49505 | 36.61332 | 983.052 | 173.7987 | 124.8616 | 197.5806
4054 | 4054 | 38 | 9 | 11 | 24 | 19 | 58.87498 | 0.3309273 | 0.1543747 | 913.9451 | 0 | 0 | 0 |  | Fe_Cr_Ni_Si_Ta | Fe38Cr9Ni11Si24Ta19 | 0.0725511 | -37.63043 | 6.524752 | 35.17096 | 912.3788 | 182.4501 | 213.4941 | 274.1319
4055 | 4055 | 38 | 10 | 9 | 18 | 25 | 63.35664 | 0.3269291 | 0.156388 | 1022.035 | 0 | 0 | 0 |  | Fe_Cr_Ni_Si_Ta | Fe38Cr10Ni9Si18Ta25 | 0.07557811 | -34.5996 | 6.51 | 33.15057 | 832.3943 | 183.7754 | 285.4947 | 383.3813
4056 | 4056 | 37 | 11 | 7 | 12 | 33 | 67.90123 | 0.3240398 | 0.1581847 | 1137.327 | 0 | 0 | 0 |  | Fe_Cr_Ni_Si_Ta | Fe37Cr11Ni7Si12Ta33 | 0.07693954 | -29.9916 | 6.45 | 30.02982 | 758.8251 | 171.5375 | 282.3451 | 437.1441
4057 | 4057 | 32 | 12 | 5 | 7 | 44 | 71.26966 | 0.3239603 | 0.1555964 | 1194.299 | 0 | 0 | 0 |  | Fe_Cr_Ni_Si_Ta | Fe32Cr12Ni5Si7Ta44 | 0.07637479 | -24.7664 | 6.26 | 26.42423 | 706.6902 | 173.4386 | 303.6176 | 502.6924
4058 | 4058 | 23 | 12 | 4 | 4 | 57 | 72.38755 | 0.3273072 | 0.1448773 | 1122.425 | 0 | 0 | 0 |  | Fe_Cr_Ni_Si_Ta | Fe23Cr12Ni4Si4Ta57 | 0.0726843 | -20.106 | 5.97 | 23.297 | 657.2434 | 172.9274 | 279.9102 | 556.2842
4059 | 4059 | 37 | 5 | 10 | 42 | 6 | 45.37375 | 0.3483986 | 0.1460213 | 606.077 | 0 | 0 | 0 |  | Fe_Cr_Ni_Si_Ta | Fe37Cr5Ni10Si42Ta6 | 0.05690502 | -39.8508 | 6.24 | 37.31742 | 1073.981 | 205.0256 | 52.23441 | 228.8791
4060 | 4060 | 41 | 5 | 10 | 35 | 9 | 50.084 | 0.3413562 | 0.1492712 | 707.1802 | 0 | 0 | 0 |  | Fe_Cr_Ni_Si_Ta | Fe41Cr5Ni10Si35Ta9 | 0.06182388 | -39.27 | 6.43 | 36.84169 | 1006.292 | 192.4961 | 119.5103 | 224.4684
4061 | 4061 | 44 | 6 | 9 | 28 | 13 | 55.32519 | 0.3342544 | 0.1512964 | 814.0614 | 0 |  | 0 |  | Fe_Cr_Ni_Si_Ta | Fe44Cr6Ni9Si28Ta13 | 0.066487 | -37.5012 | 6.55 | 35.5927 | 905.822 | 196.8284 | 115.8423 | 204.7313
4062 | 4062 | 45 | 7 | 8 | 22 | 18 | 59.97087 | 0.3292559 | 0.1541468 | 925.9936 | 0 | 0 | 0 |  | Fe_Cr_Ni_Si_Ta | Fe45Cr7Ni8Si22Ta18 | 0.07071286 | -35.2796 | 6.6 | 34.01456 | 852.5705 | 197.5566 | 179.3025 | 267.5919
4063 | 4063 | 45 | 8 | 6 | 16 | 25 | 64.62869 | 0.3255519 | 0.1575084 | 1053.827 | 0 | 0 | 0 |  | Fe_Cr_Ni_Si_Ta | Fe45Cr8Ni6Si16Ta25 | 0.07445142 | -32.0148 | 6.57 | 31.74571 | 780.6808 | 172.1614 | 244.9793 | 347.6657
4064 | 4064 | 43 | 9 | 5 | 11 | 32 | 68.43196 | 0.3233801 | 0.1593663 | 1156.589 | 0 | 0 | 0 |  | Fe_Cr_Ni_Si_Ta | Fe43Cr9Ni5Si11Ta32 | 0.07582767 | -28.2232 | 6.52 | 28.96118 | 714.6984 | 173.4364 | 273.7055 | 449.0622
4065 | 4065 | 38 | 11 | 3 | 6 | 43 | 72.13177 | 0.3225329 | 0.1576452 | 1228.172 | 0 | 0 | 0 |  | Fe_Cr_Ni_Si_Ta | Fe38Cr11Ni3Si6Ta43 | 0.07538397 | -22.75424 | 6.326733 | 25.03874 | 654.2828 | 166.5918 | 306.187 | 487.6858
4066 | 4066 | 50 | 3 | 6 | 32 | 9 | 51.95186 | 0.3383918 | 0.1515359 | 751.0273 | 0 | 0 | 0 |  | Fe_Cr_Ni_Si_Ta | Fe50Cr3Ni6Si32Ta9 | 0.06073273 | -37.0964 | 6.51 | 35.8 | 906.6978 | 235.2451 | 110.6593 | 205.1973
4067 | 4067 | 52 | 4 | 6 | 25 | 13 | 57.27171 | 0.3315836 | 0.1521932 | 850.6703 | 0 |  | 0 |  | Fe_Cr_Ni_Si_Ta | Fe52Cr4Ni6Si25Ta13 | 0.06516515 | -34.8664 | 6.65 | 34.24091 | 835.1483 | 181.3497 | 114.5432 | 207.5927
4068 | 4068 | 53 | 5 | 5 | 19 | 18 | 62.0215 | 0.3266836 | 0.1546689 | 962.7527 | 0 | 0 | 0 |  | Fe_Cr_Ni_Si_Ta | Fe53Cr5Ni5Si19Ta18 | 0.06917085 | -32.0928 | 6.7 | 32.25818 | 774.6484 | 186.1718 | 191.834 | 270.9477
4069 | 4069 | 53 | 6 | 4 | 13 | 23 | 66.78007 | 0.3223608 | 0.1566264 | 1073.823 | 0 | 0 | 0 |  | Fe_Cr_Ni_Si_Ta | Fe53Cr6Ni4Si13Ta23 | 0.07120138 | -28.01918 | 6.737374 | 29.27028 | 688.1501 | 156.7438 | 260.7572 | 381.2152
4070 | 4070 | 50 | 8 | 4 | 8 | 30 | 71.0039 | 0.3196049 | 0.160167 | 1201.444 | 0 | 0 | 0 |  | Fe_Cr_Ni_Si_Ta | Fe50Cr8Ni4Si8Ta30 | 0.07260086 | -23.9088 | 6.7 | 25.78759 | 636.489 | 154.8442 | 286.7414 | 406.0255
4071 | 4071 | 5 | 3 | 47 | 12 | 33 | 64.06766 | 0.3360357 | 0.1750511 | 1272.708 | 0 | 0 | 0 |  | Fe_Cr_Ni_Si_Ta | Fe5Cr3Ni47Si12Ta33 | 0.07630925 | -39.1148 | 7.41 | 30.00317 | 900.0896 | 187.3029 | 250.665 | 422.7881
4072 | 4072 | 5 | 5 | 40 | 11 | 39 | 65.23036 | 0.3353778 | 0.171529 | 1270.961 | 0 | 0 | 0 |  | Fe_Cr_Ni_Si_Ta | Fe5Cr5Ni40Si11Ta39 | 0.07793794 | -38.7756 | 7.09 | 29.64372 | 896.8175 | 186.2531 | 306.3735 | 465.5075
4073 | 4073 | 4 | 7 | 34 | 10 | 44 | 66.26016 | 0.3347937 | 0.1658324 | 1239.918 | 0 | 0 | 0 |  | Fe_Cr_Ni_Si_Ta | Fe4Cr7Ni34Si10Ta44 | 0.07839189 | -37.70064 | 6.808081 | 29.24971 | 876.4108 | 199.0221 | 273.6168 | 483.7366
4074 | 4074 | 4 | 11 | 27 | 9 | 49 | 67.98185 | 0.3323442 | 0.1581643 | 1190.425 | 0 | 0 | 0 |  | Fe_Cr_Ni_Si_Ta | Fe4Cr11Ni27Si9Ta49 | 0.07774731 | -34.7032 | 6.49 | 28.63564 | 855.5008 | 183.491 | 292.7 | 521.2513
4075 | 4075 | 3 | 14 | 22 | 7 | 53 | 70.01743 | 0.3300938 | 0.150888 | 1149.595 | 0 | 0 | 0 |  | Fe_Cr_Ni_Si_Ta | Fe3Cr14Ni22Si7Ta53 | 0.07560854 | -30.61728 | 6.272727 | 26.88084 | 814.7267 | 191.5379 | 318.5926 | 497.7823
4076 | 4076 | 6 | 3 | 51 | 19 | 21 | 58.99747 | 0.3384488 | 0.1689211 | 1075.979 | 0 | 0 | 0 |  | Fe_Cr_Ni_Si_Ta | Fe6Cr3Ni51Si19Ta21 | 0.07202249 | -40.9176 | 7.57 | 34.19298 | 950.4744 | 172.1436 | 237.9348 | 287.7921
4077 | 4077 | 7 | 5 | 44 | 17 | 27 | 61.08787 | 0.3365766 | 0.1692473 | 1134.381 | 0 |  | 0 |  | Fe_Cr_Ni_Si_Ta | Fe7Cr5Ni44Si17Ta27 | 0.07608617 | -41.3428 | 7.29 | 33.54087 | 939.2849 | 183.5225 | 280.5601 | 392.7382
4078 | 4078 | 8 | 7 | 38 | 16 | 32 | 62.48127 | 0.3352372 | 0.1675017 | 1152.112 | 0 | 0 | 0 |  | Fe_Cr_Ni_Si_Ta | Fe8Cr7Ni38Si16Ta32 | 0.0783973 | -41.0995 | 7.029703 | 33.22251 | 933.4561 | 175.5706 | 259.4407 | 393.6913
4079 | 4079 | 8 | 10 | 32 | 14 | 36 | 64.6284 | 0.3325443 | 0.1642298 | 1165.803 | 0 | 0 | 0 |  | Fe_Cr_Ni_Si_Ta | Fe8Cr10Ni32Si14Ta36 | 0.0791767 | -39.3296 | 6.8 | 32.27631 | 910.4758 | 176.3272 | 269.4106 | 460.8206
4080 | 4080 | 9 | 14 | 26 | 11 | 40 | 67.92803 | 0.3280772 | 0.1604986 | 1187.783 | 0 | 0 | 0 |  | Fe_Cr_Ni_Si_Ta | Fe9Cr14Ni26Si11Ta40 | 0.07820579 | -35.146 | 6.6 | 30.14548 | 882.7101 | 182.6388 | 290.8837 | 468.909
4081 | 4081 | 8 | 18 | 21 | 9 | 44 | 70.34569 | 0.3249399 | 0.155396 | 1176.641 | 0 | 0 | 0 |  | Fe_Cr_Ni_Si_Ta | Fe8Cr18Ni21Si9Ta44 | 0.07729143 | -31.5984 | 6.38 | 28.70819 | 851.8972 | 175.504 | 304.6053 | 495.515
4082 | 4082 | 7 | 23 | 16 | 7 | 46 | 73.12436 | 0.3205261 | 0.1498628 | 1157.751 | 0 | 0 | 0 |  | Fe_Cr_Ni_Si_Ta | Fe7Cr23Ni16Si7Ta46 | 0.07569748 | -27.23192 | 6.181818 | 27.11891 | 794.2551 | 171.9068 | 338.3177 | 481.6859
4083 | 4083 | 4 | 3 | 52 | 29 | 12 | 51.61213 | 0.3457537 | 0.1593962 | 832.1257 | 0 | 0 | 0 |  | Fe_Cr_Ni_Si_Ta | Fe4Cr3Ni52Si29Ta12 | 0.06520127 | -43.07 | 7.46 | 38.01 | 1050.85 | 171.0587 | 114.6472 | 188.7386
4084 | 4084 | 8 | 4 | 46 | 27 | 16 | 53.77507 | 0.3429555 | 0.1611437 | 892.3115 | 0 | 0 | 0 |  | Fe_Cr_Ni_Si_Ta | Fe8Cr4Ni46Si27Ta16 | 0.07002432 | -43.602 | 7.287129 | 37.49535 | 1033.606 | 150.9237 | 153.8722 | 216.7572
4085 | 4085 | 10 | 6 | 39 | 24 | 21 | 56.47154 | 0.3396782 | 0.1633451 | 973.6767 | 0 | 0 | 0 |  | Fe_Cr_Ni_Si_Ta | Fe10Cr6Ni39Si24Ta21 | 0.07489083 | -43.8612 | 7.07 | 36.85322 | 993.5939 | 159.0439 | 169.665 | 260.6989
4086 | 4086 | 12 | 9 | 34 | 21 | 25 | 59.70487 | 0.3350687 | 0.1618135 | 1022.197 | 0 | 0 | 0 |  | Fe_Cr_Ni_Si_Ta | Fe12Cr9Ni34Si21Ta25 | 0.07668306 | -42.17783 | 6.920792 | 35.53173 | 973.8004 | 166.1862 | 224.3511 | 363.3128
4087 | 4087 | 13 | 13 | 29 | 17 | 28 | 63.69575 | 0.3291581 | 0.1602201 | 1080.261 | 0 | 0 | 0 |  | Fe_Cr_Ni_Si_Ta | Fe13Cr13Ni29Si17Ta28 | 0.07684813 | -38.9624 | 6.8 | 33.51701 | 930.1031 | 157.2526 | 291.0397 | 417.142
4088 | 4088 | 14 | 17 | 24 | 14 | 31 | 67.10185 | 0.3241691 | 0.1579255 | 1116.277 | 0 | 0 | 0 |  | Fe_Cr_Ni_Si_Ta | Fe14Cr17Ni24Si14Ta31 | 0.07671193 | -35.5804 | 6.65 | 31.71687 | 887.1845 | 163.2709 | 313.4445 | 381.6844
4089 | 4089 | 13 | 23 | 19 | 11 | 34 | 71.01971 | 0.3181042 | 0.154318 | 1140.698 | 0 | 0 | 0 |  | Fe_Cr_Ni_Si_Ta | Fe13Cr23Ni19Si11Ta34 | 0.07595376 | -31.344 | 6.46 | 29.70842 | 827.0733 | 161.3693 | 327.0939 | 427.7726
4090 | 4090 | 12 | 29 | 15 | 8 | 36 | 75.04913 | 0.3118079 | 0.1512988 | 1165.712 | 0 | 0 | 0 |  | Fe_Cr_Ni_Si_Ta | Fe12Cr29Ni15Si8Ta36 | 0.07427583 | -26.4292 | 6.32 | 27.30494 | 786.1416 | 157.7831 | 398.707 | 476.3459
4091 | 4091 | 9 | 36 | 12 | 6 | 37 | 78.59308 | 0.3055481 | 0.1475292 | 1167.248 | 0 | 0 | 0 |  | Fe_Cr_Ni_Si_Ta | Fe9Cr36Ni12Si6Ta37 | 0.07273093 | -22.3812 | 6.17 | 25.58808 | 739.8749 | 146.7183 | 409.6334 | 450.5995
4092 | 4092 | 6 | 3 | 43 | 38 | 10 | 45.81497 | 0.353729 | 0.155388 | 698.0814 | 0 | 0 | 0 |  | Fe_Cr_Ni_Si_Ta | Fe6Cr3Ni43Si38Ta10 | 0.06499904 | -45.542 | 6.98 | 40.17263 | 1145.315 | 153.1617 | 76.80138 | 239.2714
4093 | 4093 | 10 | 4 | 38 | 34 | 13 | 48.77703 | 0.3490495 | 0.1577931 | 774.6657 | 0 | 0 | 0 |  | Fe_Cr_Ni_Si_Ta | Fe10Cr4Ni38Si34Ta13 | 0.06927076 | -45.65575 | 6.919192 | 39.56838 | 1122.603 | 130.705 | 105.0575 | 241.9755
4094 | 4094 | 14 | 7 | 33 | 29 | 16 | 53.26588 | 0.3414605 | 0.1569773 | 848.8287 | 0 | 0 | 0 |  | Fe_Cr_Ni_Si_Ta | Fe14Cr7Ni33Si29Ta16 | 0.071693 | -44.10978 | 6.868687 | 38.09755 | 1054.127 | 148.5837 | 138.62 | 250.101
4095 | 4095 | 17 | 10 | 29 | 25 | 19 | 57.26636 | 0.3351446 | 0.1557021 | 906.8792 | 0 | 0 | 0 |  | Fe_Cr_Ni_Si_Ta | Fe17Cr10Ni29Si25Ta19 | 0.07323049 | -42.026 | 6.81 | 36.56487 | 990.8611 | 163.6142 | 209.7844 | 256.0583
4096 | 4096 | 19 | 15 | 25 | 20 | 21 | 62.47439 | 0.3264682 | 0.1534213 | 968.8152 | 0 | 0 | 0 |  | Fe_Cr_Ni_Si_Ta | Fe19Cr15Ni25Si20Ta21 | 0.07269559 | -38.078 | 6.77 | 34.11906 | 925.8193 | 169.115 | 278.6782 | 299.7896
4097 | 4097 | 19 | 20 | 21 | 16 | 24 | 66.96018 | 0.319719 | 0.1521835 | 1028.701 | 0 | 0 | 0 |  | Fe_Cr_Ni_Si_Ta | Fe19Cr20Ni21Si16Ta24 | 0.0730711 | -34.5432 | 6.66 | 32.02796 | 881.196 | 161.5367 | 300.7897 | 354.0354
4098 | 4098 | 18 | 26 | 17 | 12 | 26 | 71.82814 | 0.312069 | 0.1505921 | 1084.631 | 0 | 0 | 0 |  | Fe_Cr_Ni_Si_Ta | Fe18Cr26Ni17Si12Ta26 | 0.07221313 | -29.98878 | 6.545455 | 29.52019 | 812.321 | 141.7527 | 350.4122 | 360.2076
4099 | 4099 | 17 | 34 | 13 | 9 | 28 | 76.64014 | 0.3039373 | 0.1464912 | 1100.646 | 0 | 0 | 0 |  | Fe_Cr_Ni_Si_Ta | Fe17Cr34Ni13Si9Ta28 | 0.0707869 | -25.07323 | 6.39604 | 27.06794 | 755.3663 | 130.8104 | 413.1837 | 426.8954
4100 | 4100 | 12 | 43 | 11 | 6 | 28 | 81.90175 | 0.2944972 | 0.1431474 | 1122.743 | 0 | 0 | 0 |  | Fe_Cr_Ni_Si_Ta | Fe12Cr43Ni11Si6Ta28 | 0.06846019 | -20.242 | 6.28 | 24.47448 | 697.2448 | 123.7714 | 489.1588 | 410.0108
4101 | 4101 | 9 | 3 | 35 | 45 | 8 | 41.72375 | 0.3597039 | 0.1501807 | 590.9306 | 0 | 0 | 0 |  | Fe_Cr_Ni_Si_Ta | Fe9Cr3Ni35Si45Ta8 | 0.0627553 | -45.236 | 6.6 | 40.54861 | 1176.422 | 146.0453 | 57.87007 | 250.8922
4102 | 4102 | 14 | 5 | 31 | 39 | 10 | 45.98513 | 0.3515257 | 0.151427 | 672.3895 | 0 | 0 | 0 |  | Fe_Cr_Ni_Si_Ta | Fe14Cr5Ni31Si39Ta10 | 0.06560906 | -44.88848 | 6.646465 | 39.71303 | 1160.38 | 109.5968 | 56.9063 | 229.714
4103 | 4103 | 19 | 8 | 27 | 33 | 12 | 51.01448 | 0.3422436 | 0.1505221 | 747.1996 | 0 | 0 | 0 |  | Fe_Cr_Ni_Si_Ta | Fe19Cr8Ni27Si33Ta12 | 0.06719165 | -43.14131 | 6.686869 | 38.23256 | 1085.113 | 141.1525 | 134.1251 | 233.6497
4104 | 4104 | 22 | 12 | 24 | 28 | 14 | 55.94873 | 0.3335098 | 0.1478178 | 800.4715 | 0 | 0 | 0 |  | Fe_Cr_Ni_Si_Ta | Fe22Cr12Ni24Si28Ta14 | 0.06800007 | -40.68 | 6.7 | 36.50151 | 1013.809 | 159.3779 | 183.0784 | 226.2777
4105 | 4105 | 24 | 17 | 20 | 23 | 16 | 61.1507 | 0.3245442 | 0.1456391 | 858.1628 | 0 | 0 | 0 |  | Fe_Cr_Ni_Si_Ta | Fe24Cr17Ni20Si23Ta16 | 0.06844646 | -37.3948 | 6.66 | 34.45287 | 940.3292 | 172.7683 | 245.006 | 253.3266
4106 | 4106 | 25 | 22 | 17 | 18 | 18 | 66.52728 | 0.3160013 | 0.1444765 | 923.323 | 0 | 0 | 0 |  | Fe_Cr_Ni_Si_Ta | Fe25Cr22Ni17Si18Ta18 | 0.06822073 | -33.28 | 6.64 | 31.99547 | 873.4817 | 174.0385 | 346.6626 | 283.8983
4107 | 4107 | 24 | 30 | 13 | 13 | 20 | 72.97693 | 0.3053962 | 0.1420054 | 982.3969 | 0 | 0 | 0 |  | Fe_Cr_Ni_Si_Ta | Fe24Cr30Ni13Si13Ta20 | 0.06729269 | -27.8736 | 6.54 | 28.93026 | 782.4117 | 147.9784 | 417.7393 | 367.1683
4108 | 4108 | 22 | 38 | 11 | 9 | 20 | 78.98348 | 0.2949278 | 0.1383939 | 1010.376 | 0 | 0 | 0 |  | Fe_Cr_Ni_Si_Ta | Fe22Cr38Ni11Si9Ta20 | 0.06445514 | -22.468 | 6.5 | 25.70992 | 687.0897 | 119.3319 | 509.9128 | 339.4469
4109 | 4109 | 16 | 50 | 8 | 6 | 20 | 85.46224 | 0.2825128 | 0.1325904 | 1006.994 | 0 | 0 | 0 |  | Fe_Cr_Ni_Si_Ta | Fe16Cr50Ni8Si6Ta20 | 0.06201084 | -17.3584 | 6.32 | 22.93992 | 607.8409 | 132.8313 | 619.2587 | 316.1787
4110 | 4110 | 14 | 3 | 25 | 50 | 7 | 38.91768 | 0.363982 | 0.1454555 | 517.4548 | 0 | 0 | 0 |  | Fe_Cr_Ni_Si_Ta | Fe14Cr3Ni25Si50Ta7 | 0.0616092 | -43.91756 | 6.212121 | 40.06295 | 1170.919 | 150.2572 | -6.728003 | 291.8625
4111 | 4111 | 21 | 6 | 23 | 42 | 8 | 44.9242 | 0.3513171 | 0.1456448 | 607.0497 | 0 | 0 | 0 |  | Fe_Cr_Ni_Si_Ta | Fe21Cr6Ni23Si42Ta8 | 0.06190515 | -43.16 | 6.42 | 38.9732 | 1167.166 | 117.6054 | 81.7365 | 222.7983
4112 | 4112 | 26 | 9 | 20 | 36 | 9 | 49.78757 | 0.3416918 | 0.1439266 | 666.1786 | 0 | 0 | 0 |  | Fe_Cr_Ni_Si_Ta | Fe26Cr9Ni20Si36Ta9 | 0.06225948 | -41.4092 | 6.51 | 37.63031 | 1118.408 | 130.7496 | 114.0256 | 217.2058
4113 | 4113 | 28 | 13 | 18 | 29 | 11 | 55.66523 | 0.3314088 | 0.1435472 | 751.2859 | 0 | 0 | 0 |  | Fe_Cr_Ni_Si_Ta | Fe28Cr13Ni18Si29Ta11 | 0.06381065 | -38.9699 | 6.59596 | 35.9011 | 1026.909 | 148.0555 | 169.1538 | 214.5826
4114 | 4114 | 30 | 18 | 16 | 24 | 12 | 61.06519 | 0.3216833 | 0.1388368 | 781.7665 | 0 | 0 | 0 |  | Fe_Cr_Ni_Si_Ta | Fe30Cr18Ni16Si24Ta12 | 0.06297996 | -35.4672 | 6.64 | 33.74078 | 933.9982 | 172.6076 | 253.519 | 208.2119
4115 | 4115 | 31 | 25 | 13 | 18 | 14 | 68.00705 | 0.3101605 | 0.1346058 | 829.2679 | 0 | 0 | 0 |  | Fe_Cr_Ni_Si_Ta | Fe31Cr25Ni13Si18Ta14 | 0.0626726 | -30.48564 | 6.633663 | 30.74572 | 826.024 | 178.2425 | 395.2363 | 244.9353
4116 | 4116 | 30 | 32 | 10 | 13 | 15 | 74.32746 | 0.2995881 | 0.1334476 | 891.0165 | 0 | 0 | 0 |  | Fe_Cr_Ni_Si_Ta | Fe30Cr32Ni10Si13Ta15 | 0.06137255 | -25.3688 | 6.59 | 27.70848 | 713.3953 | 151.2586 | 478.1046 | 271.242
4117 | 4117 | 26 | 42 | 8 | 8 | 15 | 82.12185 | 0.2860273 | 0.1301565 | 935.055 | 0 | 0 | 0 |  | Fe_Cr_Ni_Si_Ta | Fe26Cr42Ni8Si8Ta15 | 0.05816926 | -19.0152 | 6.535354 | 23.71006 | 566.497 | 130.0581 | 607.0925 | 269.8566
4118 | 4118 | 19 | 55 | 6 | 5 | 15 | 89.15003 | 0.2726275 | 0.1221703 | 903.9037 | 0 | 0 | 0 |  | Fe_Cr_Ni_Si_Ta | Fe19Cr55Ni6Si5Ta15 | 0.05547669 | -14.0572 | 6.37 | 20.63468 | 467.9813 | 125.6954 | 710.4995 | 272.9417
4119 | 4119 | 21 | 3 | 17 | 52 | 7 | 38.48038 | 0.364045 | 0.1427637 | 492.6465 | 0 | 0 | 0 |  | Fe_Cr_Ni_Si_Ta | Fe21Cr3Ni17Si52Ta7 | 0.06156377 | -42.6692 | 5.99 | 39.35213 | 1159.246 | 167.2985 | -0.804598 | 327.0281
4120 | 4120 | 28 | 6 | 16 | 43 | 7 | 44.64214 | 0.350613 | 0.1442397 | 588.9949 | 0 | 0 | 0 |  | Fe_Cr_Ni_Si_Ta | Fe28Cr6Ni16Si43Ta7 | 0.05975303 | -41.712 | 6.27 | 38.24918 | 1122.249 | 174.017 | 68.27918 | 251.282
4121 | 4121 | 33 | 9 | 15 | 36 | 7 | 50.07753 | 0.3396014 | 0.1414409 | 644.0951 | 0 | 0 | 0 |  | Fe_Cr_Ni_Si_Ta | Fe33Cr9Ni15Si36Ta7 | 0.05782407 | -39.3852 | 6.47 | 36.67083 | 1059.988 | 193.2053 | 119.7592 | 194.3616
4122 | 4122 | 36 | 14 | 13 | 30 | 8 | 55.94063 | 0.3283639 | 0.1346552 | 668.3315 | 0 | 0 | 0 |  | Fe_Cr_Ni_Si_Ta | Fe36Cr14Ni13Si30Ta8 | 0.05771799 | -36.55093 | 6.554455 | 34.79462 | 998.6559 | 179.3136 | 182.4885 | 220.844
4123 | 4123 | 38 | 19 | 11 | 24 | 9 | 61.94703 | 0.3176909 | 0.130003 | 702.9397 | 0 | 0 | 0 |  | Fe_Cr_Ni_Si_Ta | Fe38Cr19Ni11Si24Ta9 | 0.05726483 | -32.80737 | 6.623762 | 32.50572 | 893.4833 | 173.589 | 271.3985 | 205.5583
4124 | 4124 | 38 | 25 | 9 | 18 | 10 | 68.52375 | 0.3065261 | 0.127972 | 760.3803 | 0 | 0 | 0 |  | Fe_Cr_Ni_Si_Ta | Fe38Cr25Ni9Si18Ta10 | 0.05646486 | -28.1676 | 6.66 | 29.67423 | 760.8683 | 177.7814 | 395.1224 | 198.0464
4125 | 4125 | 37 | 33 | 7 | 12 | 11 | 76.30366 | 0.293759 | 0.1238754 | 801.0834 | 0 | 0 | 0 |  | Fe_Cr_Ni_Si_Ta | Fe37Cr33Ni7Si12Ta11 | 0.0546996 | -22.0716 | 6.67 | 25.84009 | 576.4171 | 150.0796 | 565.8133 | 233.1965
4126 | 4126 | 32 | 44 | 5 | 7 | 12 | 84.47347 | 0.2800537 | 0.1200847 | 836.2225 | 0 | 0 | 0 |  | Fe_Cr_Ni_Si_Ta | Fe32Cr44Ni5Si7Ta12 | 0.05286712 | -15.9216 | 6.58 | 21.74764 | 447.6872 | 132.8109 | 673.5179 | 251.0268
4127 | 4127 | 23 | 57 | 4 | 4 | 12 | 91.68949 | 0.2664509 | 0.1141072 | 824.4864 | 0 | 0 | 0 |  | Fe_Cr_Ni_Si_Ta | Fe23Cr57Ni4Si4Ta12 | 0.05038313 | -11.358 | 6.42 | 18.56744 | 338.0844 | 120.729 | 784.8738 | 211.4438
4128 | 4128 | 37 | 6 | 10 | 42 | 5 | 45.59108 | 0.34717 | 0.1434932 | 589.1314 | 0 | 0 | 0 |  | Fe_Cr_Ni_Si_Ta | Fe37Cr6Ni10Si42Ta5 | 0.05425123 | -39.2364 | 6.25 | 36.91544 | 1056.102 | 214.441 | 54.35267 | 233.8812
4129 | 4129 | 41 | 9 | 10 | 35 | 5 | 51.08614 | 0.3362073 | 0.1388135 | 630.0851 | 0 | 0 | 0 |  | Fe_Cr_Ni_Si_Ta | Fe41Cr9Ni10Si35Ta5 | 0.05244398 | -36.9356 | 6.47 | 35.42019 | 1026.134 | 204.8188 | 145.1608 | 211.4381
4130 | 4130 | 44 | 13 | 9 | 28 | 6 | 57.3395 | 0.3248989 | 0.1331301 | 667.4185 | 0 | 0 | 0 |  | Fe_Cr_Ni_Si_Ta | Fe44Cr13Ni9Si28Ta6 | 0.05261481 | -33.7324 | 6.62 | 33.41796 | 916.7715 | 200.7392 | 218.7728 | 196.5062
4131 | 4131 | 45 | 18 | 8 | 22 | 7 | 63.51798 | 0.314199 | 0.1274109 | 693.1713 | 0 | 0 | 0 |  | Fe_Cr_Ni_Si_Ta | Fe45Cr18Ni8Si22Ta7 | 0.0523985 | -29.894 | 6.71 | 31.02435 | 812.4345 | 203.9926 | 281.7581 | 180.6239
4132 | 4132 | 45 | 25 | 6 | 16 | 8 | 70.73922 | 0.3019004 | 0.1215787 | 717.4442 | 0 | 0 | 0 |  | Fe_Cr_Ni_Si_Ta | Fe45Cr25Ni6Si16Ta8 | 0.05147722 | -24.766 | 6.74 | 27.79406 | 670.4283 | 196.5517 | 456.4136 | 195.094
4133 | 4133 | 43 | 32 | 5 | 11 | 9 | 77.43462 | 0.291145 | 0.1180746 | 748.5292 | 0 | 0 | 0 |  | Fe_Cr_Ni_Si_Ta | Fe43Cr32Ni5Si11Ta9 | 0.05045952 | -19.75 | 6.75 | 24.44811 | 504.9031 | 157.858 | 603.0193 | 224.7295
4134 | 4134 | 38 | 43 | 3 | 6 | 11 | 85.52577 | 0.278381 | 0.1142658 | 780.2049 | 0 | 0 | 0 |  | Fe_Cr_Ni_Si_Ta | Fe38Cr43Ni3Si6Ta11 | 0.05032887 | -13.82021 | 6.643564 | 20.27601 | 378.7807 | 127.2304 | 694.3055 | 250.5101
4135 | 4135 | 50 | 9 | 6 | 32 | 3 | 53.55487 | 0.3304051 | 0.1342261 | 619.2612 | 0 | 0 | 0 |  | Fe_Cr_Ni_Si_Ta | Fe50Cr9Ni6Si32Ta3 | 0.0456256 | -33.6404 | 6.57 | 33.6862 | 896.0417 | 277.7886 | 150.4369 | 188.8678
4136 | 4136 | 52 | 13 | 6 | 25 | 4 | 60.03004 | 0.3191758 | 0.1259277 | 633.3382 | 0 | 0 | 0 |  | Fe_Cr_Ni_Si_Ta | Fe52Cr13Ni6Si25Ta4 | 0.04609129 | -30.0604 | 6.74 | 31.48015 | 807.0723 | 232.2205 | 219.0345 | 193.6984
4137 | 4137 | 53 | 18 | 5 | 19 | 5 | 66.48447 | 0.3083487 | 0.1187366 | 642.9174 | 0 | 0 | 0 |  | Fe_Cr_Ni_Si_Ta | Fe53Cr18Ni5Si19Ta5 | 0.04606741 | -25.7852 | 6.83 | 28.76439 | 672.7013 | 224.7618 | 337.8596 | 151.8139
4138 | 4138 | 53 | 23 | 4 | 13 | 6 | 73.34074 | 0.2976929 | 0.116935 | 695.8749 | 0 | 0 | 0 |  | Fe_Cr_Ni_Si_Ta | Fe53Cr23Ni4Si13Ta6 | 0.04546732 | -20.54688 | 6.909091 | 25.27635 | 508.4031 | 189.4396 | 446.6584 | 153.8225
4139 | 4139 | 50 | 30 | 4 | 8 | 8 | 80.15991 | 0.2879003 | 0.1133373 | 725.1912 | 0 | 0 | 0 |  | Fe_Cr_Ni_Si_Ta | Fe50Cr30Ni4Si8Ta8 | 0.04647072 | -15.6368 | 6.92 | 21.54901 | 386.3387 | 144.451 | 608.8318 | 193.3334
4140 | 4140 | 33 | 12 | 47 | 3 | 5 | 78.48557 | 0.3018034 | 0.09894127 | 592.4513 | 1 | 0 | 0 |  | Fe_Cr_Ni_Si_Ta | Fe33Cr12Ni47Si3Ta5 | 0.03516291 | -11.3732 | 8.43 | 15.5753 | 245.5405 | 50.16687 | 390.2935 | 223.3215
4141 | 4141 | 39 | 11 | 40 | 5 | 5 | 76.36422 | 0.3036197 | 0.100999 | 593.2698 | 1 | 0 | 0 |  | Fe_Cr_Ni_Si_Ta | Fe39Cr11Ni40Si5Ta5 | 0.03693065 | -13.5996 | 8.23 | 18.44424 | 302.4566 | 65.3494 | 379.2267 | 208.7332
4142 | 4142 | 44 | 10 | 34 | 7 | 4 | 74.3518 | 0.3049396 | 0.09672281 | 535.2035 | 1 | 0 | 0 |  | Fe_Cr_Ni_Si_Ta | Fe44Cr10Ni34Si7Ta4 | 0.03583584 | -15.15519 | 8.080808 | 20.62882 | 338.2457 | 79.61924 | 356.1049 | 170.43
4143 | 4143 | 49 | 9 | 27 | 11 | 4 | 70.43421 | 0.3091562 | 0.103925 | 563.4201 | 1 | 0 | 0 |  | Fe_Cr_Ni_Si_Ta | Fe49Cr9Ni27Si11Ta4 | 0.03858918 | -19.1936 | 7.8 | 24.26747 | 443.4406 | 130.7885 | 313.1307 | 123.8112
4144 | 4144 | 53 | 7 | 22 | 14 | 3 | 67.2214 | 0.3128555 | 0.1043397 | 535.4978 | 1 | 0 | 0 |  | Fe_Cr_Ni_Si_Ta | Fe53Cr7Ni22Si14Ta3 | 0.03762251 | -21.42434 | 7.646465 | 26.33673 | 510.8684 | 153.365 | 239.0268 | 113.9254
4145 | 4145 | 21 | 19 | 51 | 3 | 6 | 80.25571 | 0.2980451 | 0.1064256 | 676.3459 | 1 | 0 | 0 |  | Fe_Cr_Ni_Si_Ta | Fe21Cr19Ni51Si3Ta6 | 0.03772729 | -12.9312 | 8.34 | 16.20463 | 286.4887 | 72.3046875 | 533.5538 | 202.2939
4146 | 4146 | 27 | 17 | 44 | 5 | 7 | 77.62796 | 0.3014719 | 0.1136037 | 725.7985 | 1 | 0 | 0 |  | Fe_Cr_Ni_Si_Ta | Fe27Cr17Ni44Si5Ta7 | 0.04188479 | -15.7204 | 8.13 | 19.16533 | 353.678 | 74.64832 | 518.6732 | 197.3467
4147 | 4147 | 32 | 16 | 38 | 7 | 8 | 75.42418 | 0.3041736 | 0.1199671 | 768.4865 | 1 | 0 | 0 |  | Fe_Cr_Ni_Si_Ta | Fe32Cr16Ni38Si7Ta8 | 0.04543524 | -18.23821 | 7.920792 | 21.54688 | 427.6255 | 76.59384 | 484.456 | 200.7715
4148 | 4148 | 36 | 14 | 32 | 10 | 8 | 72.06666 | 0.3082336 | 0.1227653 | 759.7686 | 1 | 0 | 0 |  | Fe_Cr_Ni_Si_Ta | Fe36Cr14Ni32Si10Ta8 | 0.0477801 | -21.4128 | 7.72 | 24.49816 | 515.0402 | 86.95255 | 411.6031 | 189.9817
4149 | 4149 | 40 | 11 | 26 | 14 | 9 | 67.60384 | 0.3148677 | 0.131158 | 791.3559 | 1 | 0 | 0 |  | Fe_Cr_Ni_Si_Ta | Fe40Cr11Ni26Si14Ta9 | 0.05233716 | -25.726 | 7.47 | 27.7964 | 638.5967 | 134.6559 | 320.2567 | 169.807
4150 | 4150 | 44 | 9 | 21 | 18 | 8 | 63.82787 | 0.3194935 | 0.1326993 | 755.5548 | 1 | 0 | 0 |  | Fe_Cr_Ni_Si_Ta | Fe44Cr9Ni21Si18Ta8 | 0.05255845 | -28.4484 | 7.28 | 30.04996 | 715.3528 | 166.2806 | 251.4188 | 152.9077
4151 | 4151 | 46 | 7 | 16 | 23 | 7 | 59.2184 | 0.3257091 | 0.136495 | 726.1199 | 0 | 0 | 0 |  | Fe_Cr_Ni_Si_Ta | Fe46Cr7Ni16Si23Ta7 | 0.05308922 | -31.72003 | 7.040404 | 32.40614 | 801.0156 | 180.3825 | 186.3134 | 169.0496
4152 | 4152 | 12 | 29 | 52 | 3 | 4 | 83.75161 | 0.2885658 | 0.09378626 | 567.3452 | 1 | 0 | 0 |  | Fe_Cr_Ni_Si_Ta | Fe12Cr29Ni52Si3Ta4 | 0.03193746 | -12.4428 | 8.22 | 16.18765 | 284.8052 | 89.98232 | 567.4287 | 146.3425
4153 | 4153 | 16 | 27 | 46 | 4 | 8 | 81.46814 | 0.2938209 | 0.1166019 | 787.49 | 1 | 0 | 0 |  | Fe_Cr_Ni_Si_Ta | Fe16Cr27Ni46Si4Ta8 | 0.04293136 | -15.72003 | 7.980198 | 18.31442 | 374.6144 | 87.27299 | 638.5546 | 184.5329
4154 | 4154 | 21 | 24 | 39 | 6 | 10 | 78.38653 | 0.2988501 | 0.1260962 | 861.3846 | 1 | 0 | 0 |  | Fe_Cr_Ni_Si_Ta | Fe21Cr24Ni39Si6Ta10 | 0.04869789 | -18.9168 | 7.76 | 21.14025 | 478.4189 | 85.95938 | 577.2197 | 199.0147
4155 | 4155 | 25 | 21 | 34 | 9 | 12 | 74.4482 | 0.3051769 | 0.1347698 | 913.6387 | 1 | 0 | 0 |  | Fe_Cr_Ni_Si_Ta | Fe25Cr21Ni34Si9Ta12 | 0.05406702 | -22.92912 | 7.544554 | 24.41513 | 600.4715 | 116.0037 | 491.3537 | 242.1417
4156 | 4156 | 28 | 17 | 29 | 13 | 13 | 69.56629 | 0.3127012 | 0.1402491 | 912.9633 | 1 | 0 | 0 |  | Fe_Cr_Ni_Si_Ta | Fe28Cr17Ni29Si13Ta13 | 0.05854159 | -27.5808 | 7.33 | 28 | 719.7926 | 156.8695 | 406.8698 | 244.7035
4157 | 4157 | 31 | 14 | 24 | 17 | 14 | 65.33788 | 0.3192548 | 0.1448148 | 904.6831 | 0 | 0 | 0 |  | Fe_Cr_Ni_Si_Ta | Fe31Cr14Ni24Si17Ta14 | 0.06245279 | -31.5196 | 7.1 | 30.85628 | 816.4404 | 174.1004 | 307.2699 | 237.5178
4158 | 4158 | 34 | 11 | 19 | 23 | 13 | 59.89825 | 0.3268076 | 0.1463081 | 839.1782 | 0 | 0 | 0 |  | Fe_Cr_Ni_Si_Ta | Fe34Cr11Ni19Si23Ta13 | 0.0641392 | -35.5512 | 6.85 | 33.82366 | 892.7693 | 174.3858 | 221.0752 | 205.1343
4159 | 4159 | 36 | 8 | 15 | 29 | 12 | 54.7823 | 0.3346446 | 0.148376 | 780.0815 | 0 | 0 | 0 |  | Fe_Cr_Ni_Si_Ta | Fe36Cr8Ni15Si29Ta12 | 0.06523688 | -38.6368 | 6.62 | 36 | 956.0839 | 171.8966 | 148.6546 | 198.9128
4160 | 4160 | 37 | 6 | 12 | 36 | 9 | 49.51613 | 0.3422395 | 0.1477258 | 688.08 | 0 | 0 | 0 |  | Fe_Cr_Ni_Si_Ta | Fe37Cr6Ni12Si36Ta9 | 0.06218046 | -40.062 | 6.41 | 37.19395 | 1055.317 | 175.5079 | 84.118 | 208.4561
4161 | 4161 | 10 | 38 | 43 | 3 | 6 | 86.60017 | 0.2815237 | 0.1036749 | 682.477 | 1 | 0 | 0 |  | Fe_Cr_Ni_Si_Ta | Fe10Cr38Ni43Si3Ta6 | 0.03752731 | -13.6368 | 7.8 | 16.79166 | 330.8995 | 105.9799 | 694.9718 | 179.5161
4162 | 4162 | 13 | 34 | 38 | 4 | 10 | 83.60831 | 0.2886199 | 0.1220038 | 862.7922 | 1 | 0 | 0 |  | Fe_Cr_Ni_Si_Ta | Fe13Cr34Ni38Si4Ta10 | 0.04720569 | -16.73135 | 7.616162 | 19.00655 | 446.442 | 90.49905 | 690.8417 | 193.5307
4163 | 4163 | 16 | 29 | 33 | 7 | 14 | 78.38534 | 0.2984829 | 0.1363844 | 977.2626 | 1 | 0 | 0 |  | Fe_Cr_Ni_Si_Ta | Fe16Cr29Ni33Si7Ta14 | 0.05601508 | -22.02959 | 7.373737 | 23.15754 | 633.4017 | 117.725 | 569.0971 | 263.8444
4164 | 4164 | 19 | 25 | 29 | 10 | 17 | 74.06224 | 0.3063545 | 0.1442907 | 1020.412 | 0 | 0 | 0 |  | Fe_Cr_Ni_Si_Ta | Fe19Cr25Ni29Si10Ta17 | 0.06187303 | -26.3156 | 7.17 | 26.35811 | 743.8906 | 141.5968 | 475.6594 | 301.5087
4165 | 4165 | 21 | 20 | 25 | 15 | 19 | 68.11084 | 0.3161926 | 0.1490829 | 998.3926 | 0 | 0 | 0 |  | Fe_Cr_Ni_Si_Ta | Fe21Cr20Ni25Si15Ta19 | 0.0675245 | -32.19 | 6.93 | 30.53703 | 841.1105 | 170.6537 | 348.9166 | 304.9918
4166 | 4166 | 24 | 16 | 21 | 20 | 19 | 63.06654 | 0.3238431 | 0.1501475 | 937.8635 | 0 | 0 | 0 |  | Fe_Cr_Ni_Si_Ta | Fe24Cr16Ni21Si20Ta19 | 0.07056212 | -36.4012 | 6.73 | 33.5732 | 900.4274 | 165.5994 | 270.2186 | 270.6583
4167 | 4167 | 26 | 12 | 17 | 26 | 18 | 57.45627 | 0.3323882 | 0.1503303 | 855.0177 | 0 | 0 | 0 |  | Fe_Cr_Ni_Si_Ta | Fe26Cr12Ni17Si26Ta18 | 0.0729496 | -40.45383 | 6.505051 | 36.40654 | 969.2298 | 175.2348 | 203.359 | 261.2053
4168 | 4168 | 28 | 9 | 13 | 34 | 17 | 51.6405 | 0.3414783 | 0.1485596 | 751.338 | 0 | 0 | 0 |  | Fe_Cr_Ni_Si_Ta | Fe28Cr9Ni13Si34Ta17 | 0.07458211 | -43.56789 | 6.227723 | 38.65852 | 1041.874 | 159.7242 | 108.3839 | 259.3266
4169 | 4169 | 28 | 6 | 11 | 43 | 12 | 44.96206 | 0.3517633 | 0.1454064 | 615.8924 | 0 | 0 | 0 |  | Fe_Cr_Ni_Si_Ta | Fe28Cr6Ni11Si43Ta12 | 0.07022667 | -44.048 | 6.02 | 39.44617 | 1118.066 | 145.1222 | 43.61433 | 287.8109
4170 | 4170 | 8 | 45 | 35 | 3 | 9 | 88.4647 | 0.2774488 | 0.114425 | 811.7712 | 1 | 0 | 0 |  | Fe_Cr_Ni_Si_Ta | Fe8Cr45Ni35Si3Ta9 | 0.04413402 | -14.6168 | 7.41 | 17.54537 | 410.5112 | 99.79935 | 760.2637 | 200.9889
4171 | 4171 | 10 | 39 | 31 | 5 | 14 | 83.52566 | 0.2882949 | 0.131691 | 974.2863 | 0 | 0 | 0 |  | Fe_Cr_Ni_Si_Ta | Fe10Cr39Ni31Si5Ta14 | 0.05433408 | -19.20865 | 7.212121 | 21.10555 | 586.4271 | 117.0618 | 656.6985 | 254.8055
4172 | 4172 | 12 | 33 | 27 | 8 | 19 | 77.96945 | 0.2995932 | 0.1433734 | 1060.169 | 0 | 0 | 0 |  | Fe_Cr_Ni_Si_Ta | Fe12Cr33Ni27Si8Ta19 | 0.062823 | -24.5881 | 6.979798 | 25.08063 | 743.6974 | 142.0908 | 507.9015 | 331.7485
4173 | 4173 | 14 | 28 | 24 | 12 | 22 | 72.58167 | 0.3091438 | 0.1479769 | 1052.665 | 0 | 0 | 0 |  | Fe_Cr_Ni_Si_Ta | Fe14Cr28Ni24Si12Ta22 | 0.06845954 | -29.8512 | 6.78 | 28.86451 | 820.452 | 167.1505 | 453.4879 | 359.7698
4174 | 4174 | 16 | 23 | 20 | 17 | 24 | 66.91777 | 0.3186074 | 0.1493669 | 997.1922 | 0 | 0 | 0 |  | Fe_Cr_Ni_Si_Ta | Fe16Cr23Ni20Si17Ta24 | 0.07363719 | -35.2828 | 6.54 | 32.66497 | 888.8928 | 155.612 | 340.7131 | 357.6583
4175 | 4175 | 18 | 18 | 17 | 22 | 25 | 61.74225 | 0.3274083 | 0.1496262 | 930.6644 | 0 | 0 | 0 |  | Fe_Cr_Ni_Si_Ta | Fe18Cr18Ni17Si22Ta25 | 0.07763314 | -39.83 | 6.35 | 35.69314 | 952.0304 | 173.2373 | 241.7275 | 349.2345
4176 | 4176 | 20 | 13 | 13 | 30 | 24 | 54.92668 | 0.3381282 | 0.1468653 | 805.4829 | 0 | 0 | 0 |  | Fe_Cr_Ni_Si_Ta | Fe20Cr13Ni13Si30Ta24 | 0.08114663 | -44.698 | 6.08 | 39.00718 | 1021.461 | 155.9355 | 185.4125 | 347.7814
4177 | 4177 | 20 | 9 | 11 | 38 | 22 | 48.8132 | 0.3482409 | 0.1433913 | 685.3784 | 0 | 0 | 0 |  | Fe_Cr_Ni_Si_Ta | Fe20Cr9Ni11Si38Ta22 | 0.08280781 | -47.6428 | 5.86 | 41.08479 | 1092.486 | 135.7123 | 94.86262 | 314.8105
4178 | 4178 | 20 | 6 | 8 | 50 | 16 | 40.99705 | 0.3608237 | 0.134643 | 503.8496 | 0 | 0 | 0 |  | Fe_Cr_Ni_Si_Ta | Fe20Cr6Ni8Si50Ta16 | 0.0790593 | -46.744 | 5.56 | 41.32796 | 1140.454 | 157.5172 | 5.75416 | 364.8737
4179 | 4179 | 7 | 50 | 25 | 3 | 14 | 89.33288 | 0.2765025 | 0.1262861 | 960.5835 | 0 | 0 | 0 |  | Fe_Cr_Ni_Si_Ta | Fe7Cr50Ni25Si3Ta14 | 0.0525851 | -15.34823 | 6.949495 | 18.74438 | 507.1014 | 114.0589 | 721.8333 | 239.2429
4180 | 4180 | 8 | 42 | 23 | 6 | 21 | 82.34485 | 0.2918012 | 0.1411987 | 1087.039 | 0 | 0 | 0 |  | Fe_Cr_Ni_Si_Ta | Fe8Cr42Ni23Si6Ta21 | 0.06291233 | -21.4988 | 6.75 | 23.40855 | 701.4674 | 131.6201 | 546.318 | 334.9815
4181 | 4181 | 9 | 36 | 20 | 9 | 26 | 77.09497 | 0.3025258 | 0.1465833 | 1103.437 | 0 | 0 | 0 |  | Fe_Cr_Ni_Si_Ta | Fe9Cr36Ni20Si9Ta26 | 0.06945196 | -26.3972 | 6.54 | 27.03683 | 803.9588 | 153.6928 | 474.164 | 413.0166
4182 | 4182 | 11 | 29 | 18 | 13 | 28 | 71.42877 | 0.3126339 | 0.1485392 | 1060.018 | 0 | 0 | 0 |  | Fe_Cr_Ni_Si_Ta | Fe11Cr29Ni18Si13Ta28 | 0.07418811 | -31.82818 | 6.40404 | 30.69444 | 863.0049 | 148.5159 | 351.184 | 416.9861
4183 | 4183 | 12 | 24 | 16 | 18 | 30 | 66.00205 | 0.3218663 | 0.1475627 | 983.0201 | 0 | 0 | 0 |  | Fe_Cr_Ni_Si_Ta | Fe12Cr24Ni16Si18Ta30 | 0.078738 | -37.2096 | 6.22 | 34.24383 | 918.6943 | 159.5136 | 312.7602 | 390.062
4184 | 4184 | 14 | 18 | 13 | 25 | 31 | 59.49798 | 0.3326897 | 0.144318 | 865.8337 | 0 | 0 | 0 |  | Fe_Cr_Ni_Si_Ta | Fe14Cr18Ni13Si25Ta31 | 0.08356537 | -42.99853 | 5.990099 | 38.02109 | 999.3344 | 147.7357 | 237.5496 | 396.8581
4185 | 4185 | 15 | 13 | 10 | 32 | 30 | 53.53403 | 0.3424671 | 0.1405706 | 749.3758 | 0 | 0 | 0 |  | Fe_Cr_Ni_Si_Ta | Fe15Cr13Ni10Si32Ta30 | 0.08725426 | -47.3348 | 5.76 | 40.90611 | 1039.111 | 159.3163 | 169.8065 | 374.5029
4186 | 4186 | 15 | 8 | 8 | 42 | 26 | 46.02617 | 0.3547577 | 0.1353319 | 599.0123 | 0 | 0 | 0 |  | Fe_Cr_Ni_Si_Ta | Fe15Cr8Ni8Si42Ta26 | 0.08911617 | -50.28875 | 5.515152 | 43.07296 | 1118.578 | 132.6351 | 43.19316 | 368.2017
4187 | 4187 | 15 | 5 | 6 | 55 | 19 | 38.22715 | 0.3677252 | 0.1242003 | 415.9758 | 0 | 0 | 0 |  | Fe_Cr_Ni_Si_Ta | Fe15Cr5Ni6Si55Ta19 | 0.08498139 | -47.7924 | 5.25 | 42.51717 | 1155.425 | 146.3568 | -13.42229 | 390.7161
4188 | 4188 | 7 | 52 | 17 | 3 | 21 | 88.59219 | 0.2802838 | 0.136204 | 1088.732 | 0 | 0 | 0 |  | Fe_Cr_Ni_Si_Ta | Fe7Cr52Ni17Si3Ta21 | 0.06038219 | -15.6268 | 6.55 | 20.11243 | 596.2048 | 114.2523 | 603.4974 | 337.121
4189 | 4189 | 7 | 43 | 16 | 6 | 28 | 81.68076 | 0.2953839 | 0.1443985 | 1136.576 | 0 | 0 | 0 |  | Fe_Cr_Ni_Si_Ta | Fe7Cr43Ni16Si6Ta28 | 0.06833924 | -21.586 | 6.38 | 24.55097 | 723.8922 | 131.9433 | 491.0304 | 400.699
4190 | 4190 | 7 | 36 | 15 | 9 | 33 | 76.31784 | 0.3064831 | 0.1465206 | 1113.528 | 0 | 0 | 0 |  | Fe_Cr_Ni_Si_Ta | Fe7Cr36Ni15Si9Ta33 | 0.07358665 | -26.6412 | 6.23 | 28.04906 | 801.2701 | 147.6168 | 393.5567 | 448.6734
4191 | 4191 | 8 | 30 | 13 | 14 | 36 | 70.34944 | 0.316714 | 0.1440384 | 1019.099 | 0 | 0 | 0 |  | Fe_Cr_Ni_Si_Ta | Fe8Cr30Ni13Si14Ta36 | 0.07865394 | -32.77875 | 6.039604 | 32.28148 | 880.1166 | 156.1903 | 333.1802 | 428.5114
4192 | 4192 | 9 | 24 | 11 | 19 | 38 | 64.93602 | 0.326118 | 0.140812 | 922.1586 | 0 | 0 | 0 |  | Fe_Cr_Ni_Si_Ta | Fe9Cr24Ni11Si19Ta38 | 0.08320959 | -38.24998 | 5.861386 | 35.84705 | 937.8271 | 167.0006 | 301.5546875 | 440.0277
4193 | 4193 | 10 | 18 | 9 | 25 | 38 | 59.17544 | 0.3356514 | 0.1373876 | 815.8884 | 0 | 0 | 0 |  | Fe_Cr_Ni_Si_Ta | Fe10Cr18Ni9Si25Ta38 | 0.08768948 | -43.8 | 5.68 | 39.30649 | 1005.008 | 157.5009 | 231.233 | 435.4377
4194 | 4194 | 11 | 12 | 7 | 33 | 37 | 52.65607 | 0.3464803 | 0.1318279 | 683.2466 | 0 | 0 | 0 |  | Fe_Cr_Ni_Si_Ta | Fe11Cr12Ni7Si33Ta37 | 0.09221112 | -49.0284 | 5.47 | 42.5764 | 1057.676 | 168.9115 | 176.4745 | 434.3189
4195 | 4195 | 12 | 7 | 5 | 44 | 32 | 45.08159 | 0.3585159 | 0.1249072 | 528.8271 | 0 | 0 | 0 |  | Fe_Cr_Ni_Si_Ta | Fe12Cr7Ni5Si44Ta32 | 0.09475247 | -51.9764 | 5.24 | 44.69944 | 1105.714 | 132.8212 | 79.37965 | 409.0936
4196 | 4196 | 12 | 4 | 4 | 57 | 23 | 37.2346 | 0.3713132 | 0.1160409 | 368.6311 | 0 | 0 | 0 |  | Fe_Cr_Ni_Si_Ta | Fe12Cr4Ni4Si57Ta23 | 0.09088638 | -49.048 | 5.03 | 43.80639 | 1170.828 | 98.23526 | -43.41371 | 396.4529
4197 | 4197 | 5 | 42 | 10 | 6 | 37 | 80.19758 | 0.3014593 | 0.1430884 | 1130.325 | 0 | 0 | 0 |  | Fe_Cr_Ni_Si_Ta | Fe5Cr42Ni10Si6Ta37 | 0.07251474 | -21.1356 | 6.01 | 25.7936 | 747.2607 | 145.1051 | 471.6107 | 448.8367
4198 | 4198 | 5 | 35 | 10 | 9 | 41 | 75.22898 | 0.3113108 | 0.1421192 | 1072.614 | 0 | 0 | 0 |  | Fe_Cr_Ni_Si_Ta | Fe5Cr35Ni10Si9Ta41 | 0.07632928 | -26.0916 | 5.91 | 29.03016 | 811.3658 | 153.1283 | 329.0961 | 454.4944
4199 | 4199 | 6 | 28 | 9 | 13 | 44 | 69.97337 | 0.3209174 | 0.1392058 | 984.9005 | 0 | 0 | 0 |  | Fe_Cr_Ni_Si_Ta | Fe6Cr28Ni9Si13Ta44 | 0.08048019 | -31.6072 | 5.78 | 32.63679 | 870.4037 | 164.6935 | 298.4807 | 457.0421
4200 | 4200 | 7 | 22 | 8 | 18 | 45 | 64.73388 | 0.3295679 | 0.135552 | 885.362 | 0 | 0 | 0 |  | Fe_Cr_Ni_Si_Ta | Fe7Cr22Ni8Si18Ta45 | 0.08481895 | -37.51 | 5.65 | 36.28705 | 927.637 | 176.5052 | 294.914 | 512.3261
4201 | 4201 | 8 | 16 | 6 | 25 | 45 | 58.56013 | 0.339397 | 0.129326 | 751.737 | 0 | 0 | 0 |  | Fe_Cr_Ni_Si_Ta | Fe8Cr16Ni6Si25Ta45 | 0.09012157 | -43.9864 | 5.45 | 40.33609 | 996.5587 | 179.6887 | 235.6335 | 518.0374
4202 | 4202 | 9 | 11 | 5 | 32 | 43 | 53.05663 | 0.3480439 | 0.1251172 | 646.7853 | 0 | 0 | 0 |  | Fe_Cr_Ni_Si_Ta | Fe9Cr11Ni5Si32Ta43 | 0.09425564 | -48.994 | 5.31 | 43.23182 | 1044.781 | 160.6122 | 149.7127 | 509.502
4203 | 4203 | 11 | 6 | 3 | 43 | 38 | 45.83701 | 0.3591667 | 0.1177906 | 500.8714 | 0 | 0 | 0 |  | Fe_Cr_Ni_Si_Ta | Fe11Cr6Ni3Si43Ta38 | 0.09783604 | -52.62033 | 5.108911 | 45.60457 | 1094.224 | 149.7389 | 101.8734 | 473.5453
4204 | 4204 | 3 | 32 | 6 | 9 | 50 | 73.61028 | 0.3175278 | 0.1336911 | 983.0171 | 0 | 0 | 0 |  | Fe_Cr_Ni_Si_Ta | Fe3Cr32Ni6Si9Ta50 | 0.07731184 | -25.0348 | 5.62 | 29.86285 | 815.1275 | 162.8205 | 327.9713 | 503.9559
4205 | 4205 | 4 | 25 | 6 | 13 | 52 | 68.67897 | 0.3261947 | 0.1302728 | 895.1839 | 0 | 0 | 0 |  | Fe_Cr_Ni_Si_Ta | Fe4Cr25Ni6Si13Ta52 | 0.08115686 | -30.9148 | 5.54 | 33.38922 | 875.2947 | 171.3575 | 343.6697 | 522.1583
4206 | 4206 | 5 | 19 | 5 | 18 | 53 | 63.66702 | 0.3344042 | 0.1251078 | 788.9607 | 0 | 0 | 0 |  | Fe_Cr_Ni_Si_Ta | Fe5Cr19Ni5Si18Ta53 | 0.08567076 | -36.9388 | 5.41 | 37.14014 | 917.9913 | 179.3192 | 283.5515 | 537.0572
4207 | 4207 | 6 | 13 | 4 | 23 | 53 | 58.86436 | 0.3424595 | 0.1213855 | 701.3509 | 0 | 0 | 0 |  | Fe_Cr_Ni_Si_Ta | Fe6Cr13Ni4Si23Ta53 | 0.09010182 | -42.4724 | 5.282828 | 40.44922 | 966.8441 | 194.635 | 239.5781 | 586.1536
4208 | 4208 | 8 | 8 | 4 | 30 | 50 | 53.60006 | 0.3502006 | 0.119096 | 617.8637 | 0 | 0 | 0 |  | Fe_Cr_Ni_Si_Ta | Fe8Cr8Ni4Si30Ta50 | 0.0948487 | -48.4128 | 5.22 | 43.48609 | 1017.439 | 174.7673 | 177.4569 | 563.8635
4209 | 4209 | 3 | 12 | 47 | 33 | 5 | 51.25076 | 0.3393347 | 0.1387843 | 639.9571 | 1 | 0 | 0 |  | Fe_Cr_Ni_Si_Ta | Fe3Cr12Ni47Si33Ta5 | 0.0522566 | -40.4492 | 7.23 | 37.32814 | 1125.069 | 208.8168 | 159.6794 | 198.1176
4210 | 4210 | 5 | 11 | 40 | 39 | 5 | 47.1254 | 0.3460909 | 0.1395827 | 589.9313 | 0 | 0 | 0 |  | Fe_Cr_Ni_Si_Ta | Fe5Cr11Ni40Si39Ta5 | 0.05404084 | -42.4452 | 6.87 | 38.50442 | 1144.954 | 205.7427 | 148.9376 | 219.9203
4211 | 4211 | 7 | 10 | 34 | 44 | 4 | 43.60339 | 0.3519165 | 0.1367473 | 521.6461 | 0 | 0 | 0 |  | Fe_Cr_Ni_Si_Ta | Fe7Cr10Ni34Si44Ta4 | 0.05258365 | -42.5777 | 6.585859 | 38.77788 | 1152.955 | 195.3896 | 76.07845 | 231.184
4212 | 4212 | 11 | 9 | 27 | 49 | 4 | 40.90384 | 0.3568583 | 0.1346488 | 473.0034 | 0 | 0 | 0 |  | Fe_Cr_Ni_Si_Ta | Fe11Cr9Ni27Si49Ta4 | 0.05312009 | -42.2064 | 6.28 | 38.64337 | 1152.695 | 189.1503 | 76.89312 | 305.1156
4213 | 4213 | 14 | 7 | 22 | 53 | 3 | 38.02222 | 0.3626078 | 0.1322848 | 419.8659 | 0 | 0 | 0 |  | Fe_Cr_Ni_Si_Ta | Fe14Cr7Ni22Si53Ta3 | 0.05037211 | -40.69952 | 6.070707 | 38.09541 | 1145.559 | 202.4023 | 57.12663 | 310.3957
4214 | 4214 | 3 | 19 | 51 | 21 | 6 | 62.42398 | 0.3204665 | 0.1335329 | 738.4619 | 1 | 0 | 0 |  | Fe_Cr_Ni_Si_Ta | Fe3Cr19Ni51Si21Ta6 | 0.04969767 | -33.5808 | 7.62 | 32.5409 | 963.9613 | 210.1329 | 366.5739 | 166.3416
4215 | 4215 | 5 | 17 | 44 | 27 | 7 | 57.20753 | 0.3286137 | 0.1390385 | 722.8448 | 1 | 0 | 0 |  | Fe_Cr_Ni_Si_Ta | Fe5Cr17Ni44Si27Ta7 | 0.05474923 | -38.3452 | 7.25 | 35.32973 | 1065.797 | 183.9876 | 237.4365 | 199.9245
4216 | 4216 | 7 | 16 | 38 | 32 | 8 | 53.60756 | 0.3344531 | 0.1410353 | 694.007 | 0 | 0 | 0 |  | Fe_Cr_Ni_Si_Ta | Fe7Cr16Ni38Si32Ta8 | 0.05860829 | -41.25556 | 6.930693 | 36.96797 | 1132.34 | 152.9678 | 169.9864 | 222.1276
4217 | 4217 | 10 | 14 | 32 | 36 | 8 | 50.3297 | 0.3399694 | 0.1406294 | 647.4774 | 0 | 0 | 0 |  | Fe_Cr_Ni_Si_Ta | Fe10Cr14Ni32Si36Ta8 | 0.06027394 | -42.712 | 6.68 | 37.96051 | 1155.397 | 125.5854 | 143.6566 | 231.5574
4218 | 4218 | 14 | 11 | 26 | 40 | 9 | 47.2077 | 0.3462987 | 0.1420692 | 618.1895 | 0 | 0 | 0 |  | Fe_Cr_Ni_Si_Ta | Fe14Cr11Ni26Si40Ta9 | 0.06359917 | -43.9572 | 6.43 | 38.87879 | 1169.664 | 114.9402 | 108.6236 | 237.375
4219 | 4219 | 18 | 9 | 21 | 44 | 8 | 44.41672 | 0.3511136 | 0.140579 | 566.3892 | 0 | 0 | 0 |  | Fe_Cr_Ni_Si_Ta | Fe18Cr9Ni21Si44Ta8 | 0.06246418 | -43.5284 | 6.24 | 38.96357 | 1168.479 | 118.8753 | 58.21028 | 270.0344
4220 | 4220 | 23 | 7 | 16 | 46 | 7 | 42.69077 | 0.3541205 | 0.140287 | 537.4401 | 0 | 0 | 0 |  | Fe_Cr_Ni_Si_Ta | Fe23Cr7Ni16Si46Ta7 | 0.06076044 | -42.48669 | 6.111111 | 38.64821 | 1145.157 | 156.2222 | 73.8716 | 269.5951
4221 | 4221 | 3 | 29 | 52 | 12 | 4 | 73.91782 | 0.3000012 | 0.109932 | 636.9898 | 1 | 0 | 0 |  | Fe_Cr_Ni_Si_Ta | Fe3Cr29Ni52Si12Ta4 | 0.0392999 | -23.9052 | 7.86 | 26.09579 | 691.033 | 256.132 | 558.2826 | 116.2896
4222 | 4222 | 4 | 27 | 46 | 16 | 8 | 69.31745 | 0.3084354 | 0.1289328 | 778.9849 | 1 | 0 | 0 |  | Fe_Cr_Ni_Si_Ta | Fe4Cr27Ni46Si16Ta8 | 0.05108838 | -30.06215 | 7.50495 | 29.54877 | 884.0632 | 208.971 | 521.8417 | 166.4446
4223 | 4223 | 6 | 24 | 39 | 21 | 10 | 64.06579 | 0.3169744 | 0.1369097 | 797.649 | 1 | 0 | 0 |  | Fe_Cr_Ni_Si_Ta | Fe6Cr24Ni39Si21Ta10 | 0.0579351 | -35.4528 | 7.16 | 32.8323 | 998.1605 | 168.3973 | 398.5384 | 213.0096
4224 | 4224 | 9 | 21 | 34 | 25 | 12 | 60.2491 | 0.3240129 | 0.142353 | 803.5667 | 0 | 0 | 0 |  | Fe_Cr_Ni_Si_Ta | Fe9Cr21Ni34Si25Ta12 | 0.06307282 | -38.86482 | 6.910891 | 34.90882 | 1041.378 | 156.8049 | 282.8611 | 214.0997
4225 | 4225 | 13 | 17 | 29 | 28 | 13 | 56.94092 | 0.3303524 | 0.1458456 | 792.5692 | 0 | 0 | 0 |  | Fe_Cr_Ni_Si_Ta | Fe13Cr17Ni29Si28Ta13 | 0.06641217 | -41.0628 | 6.73 | 36.39712 | 1062.725 | 148.3674 | 213.2199 | 219.4468
4226 | 4226 | 17 | 14 | 24 | 31 | 14 | 54.20374 | 0.3355791 | 0.1470237 | 767.3097 | 0 | 0 | 0 |  | Fe_Cr_Ni_Si_Ta | Fe17Cr14Ni24Si31Ta14 | 0.06930082 | -42.6636 | 6.54 | 37.55995 | 1078.935 | 135.294 | 159.3967 | 234.8719
4227 | 4227 | 23 | 11 | 19 | 34 | 13 | 51.64106 | 0.3397034 | 0.1466886 | 724.8263 | 0 | 0 | 0 |  | Fe_Cr_Ni_Si_Ta | Fe23Cr11Ni19Si34Ta13 | 0.06893041 | -42.8156 | 6.41 | 38.05509 | 1086.577 | 143.875 | 155.0985 | 236.9122
4228 | 4228 | 29 | 8 | 15 | 36 | 12 | 49.78821 | 0.342897 | 0.1478432 | 703.3514 | 0 | 0 | 0 |  | Fe_Cr_Ni_Si_Ta | Fe29Cr8Ni15Si36Ta12 | 0.06795674 | -42.4168 | 6.34 | 38.18625 | 1066.834 | 162.7464 | 98.66389 | 250.0635
4229 | 4229 | 36 | 6 | 12 | 37 | 9 | 48.82971 | 0.3434434 | 0.1478124 | 678.711 | 0 | 0 | 0 |  | Fe_Cr_Ni_Si_Ta | Fe36Cr6Ni12Si37Ta9 | 0.06250617 | -40.4784 | 6.37 | 37.43314 | 1042.43 | 193.8868 | 63.0881 | 246.1921
4230 | 4230 | 3 | 38 | 43 | 10 | 6 | 78.80578 | 0.2902985 | 0.1115956 | 694.64 | 1 | 0 | 0 |  | Fe_Cr_Ni_Si_Ta | Fe3Cr38Ni43Si10Ta6 | 0.04307288 | -22.7312 | 7.52 | 24.55423 | 668.2949 | 204.021 | 674.7875 | 160.7682
4231 | 4231 | 4 | 34 | 38 | 13 | 10 | 74.13184 | 0.299639 | 0.1283459 | 827.4032 | 1 | 0 | 0 |  | Fe_Cr_Ni_Si_Ta | Fe4Cr34Ni38Si13Ta10 | 0.05357463 | -28.03714 | 7.252525 | 27.81944 | 844.2502 | 207.0429 | 618.5768 | 199.2725
4232 | 4232 | 7 | 29 | 33 | 16 | 14 | 69.62695 | 0.3091478 | 0.1390252 | 896.3868 | 0 | 0 | 0 |  | Fe_Cr_Ni_Si_Ta | Fe7Cr29Ni33Si16Ta14 | 0.06189104 | -32.57872 | 7.010101 | 30.61656 | 916.274 | 182.9794 | 489.1691 | 240.5926
4233 | 4233 | 10 | 25 | 29 | 19 | 17 | 65.93524 | 0.3166741 | 0.1448606 | 916.7253 | 0 | 0 | 0 |  | Fe_Cr_Ni_Si_Ta | Fe10Cr25Ni29Si19Ta17 | 0.06740466 | -36.032 | 6.81 | 32.82012 | 943.5622 | 170.5808 | 367.5639 | 253.2948
4234 | 4234 | 15 | 20 | 25 | 21 | 19 | 63.04567 | 0.3229595 | 0.1492864 | 927.1475 | 0 | 0 | 0 |  | Fe_Cr_Ni_Si_Ta | Fe15Cr20Ni25Si21Ta19 | 0.07100727 | -38.0676 | 6.69 | 34.24544 | 949.9656 | 167.4536 | 301.7682 | 290.3674
4235 | 4235 | 20 | 16 | 21 | 24 | 19 | 59.88181 | 0.3283453 | 0.150649 | 894.8829 | 0 | 0 | 0 |  | Fe_Cr_Ni_Si_Ta | Fe20Cr16Ni21Si24Ta19 | 0.07270886 | -39.846 | 6.57 | 35.66006 | 971.5338 | 160.0589 | 236.1504 | 273.9759
4236 | 4236 | 26 | 12 | 17 | 26 | 18 | 57.45627 | 0.3323882 | 0.15111 | 861.4372 | 0 | 0 | 0 |  | Fe_Cr_Ni_Si_Ta | Fe26Cr12Ni17Si26Ta18 | 0.0729496 | -40.45383 | 6.505051 | 36.40654 | 962.2028 | 163.1329 | 196.2702 | 249.9249
4237 | 4237 | 34 | 9 | 13 | 28 | 17 | 55.88083 | 0.3347144 | 0.1521971 | 843.2893 | 0 | 0 | 0 |  | Fe_Cr_Ni_Si_Ta | Fe34Cr9Ni13Si28Ta17 | 0.07197428 | -40.00353 | 6.465347 | 36.56215 | 955.7205 | 174.8984 | 161.7549 | 235.0985
4238 | 4238 | 43 | 6 | 11 | 28 | 12 | 55.2575 | 0.3341034 | 0.1503188 | 802.1433 | 0 | 0 | 0 |  | Fe_Cr_Ni_Si_Ta | Fe43Cr6Ni11Si28Ta12 | 0.06481702 | -37.292 | 6.62 | 35.45067 | 922.2488 | 164.4234 | 138.5274 | 192.3977
4239 | 4239 | 3 | 45 | 35 | 8 | 9 | 82.85975 | 0.2835825 | 0.1159256 | 778.1849 | 1 | 0 | 0 |  | Fe_Cr_Ni_Si_Ta | Fe3Cr45Ni35Si8Ta9 | 0.04800503 | -21.2548 | 7.21 | 23.1903 | 653.369 | 182.9716 | 717.5479 | 183.2132
4240 | 4240 | 5 | 39 | 31 | 10 | 14 | 78.28065 | 0.2942407 | 0.1314985 | 914.8845 | 1 | 0 | 0 |  | Fe_Cr_Ni_Si_Ta | Fe5Cr39Ni31Si10Ta14 | 0.05793027 | -25.64881 | 7.010101 | 26.07117 | 802.7791 | 173.049 | 621.1265 | 233.7032
4241 | 4241 | 8 | 33 | 27 | 12 | 19 | 74.09268 | 0.3041673 | 0.1420227 | 996.5842 | 0 | 0 | 0 |  | Fe_Cr_Ni_Si_Ta | Fe8Cr33Ni27Si12Ta19 | 0.06558207 | -29.47414 | 6.818182 | 28.56854 | 851.874 | 157.9858 | 476.1386 | 311.6428
4242 | 4242 | 12 | 28 | 24 | 14 | 22 | 70.78447 | 0.3113589 | 0.1471705 | 1019.638 | 0 | 0 | 0 |  | Fe_Cr_Ni_Si_Ta | Fe12Cr28Ni24Si14Ta22 | 0.06977104 | -32.1088 | 6.7 | 30.38157 | 867.5261 | 152.7529 | 437.4149 | 328.8251
4243 | 4243 | 17 | 23 | 20 | 16 | 24 | 67.75924 | 0.3175175 | 0.1498929 | 1014.467 | 0 | 0 | 0 |  | Fe_Cr_Ni_Si_Ta | Fe17Cr23Ni20Si16Ta24 | 0.0730128 | -34.254 | 6.58 | 32.00797 | 881.9606 | 167.7929 | 384.6642 | 367.7823
4244 | 4244 | 22 | 18 | 17 | 18 | 25 | 64.91746 | 0.3230871 | 0.1520523 | 1000.6 | 0 | 0 | 0 |  | Fe_Cr_Ni_Si_Ta | Fe22Cr18Ni17Si18Ta25 | 0.07526381 | -36.1196 | 6.51 | 33.39102 | 889.4304 | 176.2416 | 310.748 | 375.34375
4245 | 4245 | 30 | 13 | 13 | 20 | 24 | 62.36985 | 0.327277 | 0.1535787 | 975.9302 | 0 | 0 | 0 |  | Fe_Cr_Ni_Si_Ta | Fe30Cr13Ni13Si20Ta24 | 0.07576892 | -36.914 | 6.48 | 34.28936 | 893.9891 | 167.8292 | 267.3073 | 337.7468
4246 | 4246 | 38 | 9 | 11 | 20 | 22 | 61.63429 | 0.3284747 | 0.1554133 | 977.3873 | 0 | 0 | 0 |  | Fe_Cr_Ni_Si_Ta | Fe38Cr9Ni11Si20Ta22 | 0.07399245 | -35.806 | 6.58 | 33.85498 | 856.1416 | 184.321 | 231.2885 | 325.7363
4247 | 4247 | 50 | 6 | 8 | 20 | 16 | 61.44412 | 0.3265244 | 0.1522683 | 924.9015 | 0 | 0 | 0 |  | Fe_Cr_Ni_Si_Ta | Fe50Cr6Ni8Si20Ta16 | 0.0671058 | -32.632 | 6.76 | 32.51154 | 787.2179 | 178.7787 | 201.4465 | 260.5539
4248 | 4248 | 3 | 50 | 25 | 7 | 14 | 84.89254 | 0.2812748 | 0.1252266 | 905.6178 | 0 | 0 | 0 |  | Fe_Cr_Ni_Si_Ta | Fe3Cr50Ni25Si7Ta14 | 0.05565918 | -20.77461 | 6.787879 | 23.21739 | 675.2052 | 148.857 | 691.6557 | 250.0453
4249 | 4249 | 6 | 42 | 23 | 8 | 21 | 80.3349 | 0.2940425 | 0.1403093 | 1052.619 | 0 | 0 | 0 |  | Fe_Cr_Ni_Si_Ta | Fe6Cr42Ni23Si8Ta21 | 0.0643866 | -24.0964 | 6.67 | 25.38819 | 781.6553 | 146.2964 | 566.9387 | 333.1901
4250 | 4250 | 9 | 36 | 20 | 9 | 26 | 77.09497 | 0.3025258 | 0.1465833 | 1103.437 | 0 | 0 | 0 |  | Fe_Cr_Ni_Si_Ta | Fe9Cr36Ni20Si9Ta26 | 0.06945196 | -26.3972 | 6.54 | 27.03683 | 799.0135 | 146.127 | 454.6087 | 382.6123
4251 | 4251 | 13 | 29 | 18 | 11 | 28 | 73.20293 | 0.3104901 | 0.1492403 | 1092.573 | 0 | 0 | 0 |  | Fe_Cr_Ni_Si_Ta | Fe13Cr29Ni18Si11Ta28 | 0.07277149 | -29.48067 | 6.484848 | 29.09126 | 818.7086 | 151.4928 | 375.3979 | 380.3611
4252 | 4252 | 18 | 24 | 16 | 12 | 30 | 70.98926 | 0.3155835 | 0.1522527 | 1103.204 | 0 | 0 | 0 |  | Fe_Cr_Ni_Si_Ta | Fe18Cr24Ni16Si12Ta30 | 0.07467517 | -30.7248 | 6.46 | 29.96598 | 822.9543 | 143.7444 | 345.9774 | 425.9801
4253 | 4253 | 25 | 18 | 13 | 14 | 31 | 67.96581 | 0.3213646 | 0.1546887 | 1090.632 | 0 | 0 | 0 |  | Fe_Cr_Ni_Si_Ta | Fe25Cr18Ni13Si14Ta31 | 0.07664728 | -32.59053 | 6.425743 | 31.38723 | 834.8458 | 152.4826 | 291.0967 | 428.1473
4254 | 4254 | 32 | 13 | 10 | 15 | 30 | 66.05696 | 0.3247453 | 0.1560647 | 1075.831 | 0 | 0 | 0 |  | Fe_Cr_Ni_Si_Ta | Fe32Cr13Ni10Si15Ta30 | 0.07721232 | -33.2044 | 6.44 | 32.01187 | 818.0622 | 168.9395 | 284.3472 | 442.4593
4255 | 4255 | 42 | 8 | 8 | 15 | 26 | 65.13887 | 0.3256772 | 0.1579927 | 1071.737 | 0 | 0 | 0 |  | Fe_Cr_Ni_Si_Ta | Fe42Cr8Ni8Si15Ta26 | 0.0748947 | -32.01877 | 6.606061 | 31.4247 | 790.7401 | 153.6702 | 244.2609 | 381.0201
4256 | 4256 | 55 | 5 | 6 | 15 | 19 | 65.20738 | 0.3229771 | 0.1545589 | 1015.183 | 0 | 0 | 0 |  | Fe_Cr_Ni_Si_Ta | Fe55Cr5Ni6Si15Ta19 | 0.06805849 | -28.8004 | 6.85 | 29.91505 | 688.2285 | 164.7243 | 247.3382 | 297.6453
4257 | 4257 | 3 | 52 | 17 | 7 | 21 | 84.38527 | 0.2847787 | 0.1339176 | 1015.973 | 0 | 0 | 0 |  | Fe_Cr_Ni_Si_Ta | Fe3Cr52Ni17Si7Ta21 | 0.06347113 | -21.0332 | 6.39 | 24.42519 | 720.0351 | 142.7497 | 582.1136 | 329.7473
4258 | 4258 | 6 | 43 | 16 | 7 | 28 | 80.7116 | 0.2964517 | 0.1436369 | 1115.516 | 0 | 0 | 0 |  | Fe_Cr_Ni_Si_Ta | Fe6Cr43Ni16Si7Ta28 | 0.0691176 | -22.9076 | 6.34 | 25.56091 | 753.7125 | 137.518 | 500.5898 | 421.2568
4259 | 4259 | 9 | 36 | 15 | 7 | 33 | 78.13955 | 0.3044211 | 0.1482978 | 1158.379 | 0 | 0 | 0 |  | Fe_Cr_Ni_Si_Ta | Fe9Cr36Ni15Si7Ta33 | 0.07201514 | -24.066 | 6.31 | 26.12642 | 756.3878 | 143.5459 | 400.8167 | 451.1001
4260 | 4260 | 14 | 30 | 13 | 8 | 36 | 75.43526 | 0.3107054 | 0.1509441 | 1164.962 | 0 | 0 | 0 |  | Fe_Cr_Ni_Si_Ta | Fe14Cr30Ni13Si8Ta36 | 0.07411453 | -25.60298 | 6.277228 | 27.19332 | 769.0027 | 143.935 | 377.7871 | 406.9405
4261 | 4261 | 19 | 24 | 11 | 9 | 38 | 72.9445 | 0.3162481 | 0.1525402 | 1157.801 | 0 | 0 | 0 |  | Fe_Cr_Ni_Si_Ta | Fe19Cr24Ni11Si9Ta38 | 0.07587229 | -27.11381 | 6.257426 | 28.20896 | 779.4744 | 151.4914 | 354.6103 | 459.4522
4262 | 4262 | 25 | 18 | 9 | 10 | 38 | 70.66678 | 0.3207642 | 0.1540402 | 1145.626 | 0 | 0 | 0 |  | Fe_Cr_Ni_Si_Ta | Fe25Cr18Ni9Si10Ta38 | 0.07714273 | -28.512 | 6.28 | 29.09897 | 764.8991 | 164.5759 | 347.5385 | 486.0402
4263 | 4263 | 33 | 12 | 7 | 11 | 37 | 68.58817 | 0.3245577 | 0.1569294 | 1146.526 | 0 | 0 | 0 |  | Fe_Cr_Ni_Si_Ta | Fe33Cr12Ni7Si11Ta37 | 0.0778711 | -29.5364 | 6.35 | 29.70842 | 765.9694 | 171.7038 | 270.2968 | 464.2398
4264 | 4264 | 44 | 7 | 5 | 12 | 32 | 67.11477 | 0.3256709 | 0.1600284 | 1144.174 | 0 | 0 | 0 |  | Fe_Cr_Ni_Si_Ta | Fe44Cr7Ni5Si12Ta32 | 0.07660698 | -29.5252 | 6.52 | 29.78255 | 734.9506 | 172.5373 | 232.2274 | 453.8872
4265 | 4265 | 57 | 4 | 4 | 12 | 23 | 67.24833 | 0.322366 | 0.1580933 | 1097.825 | 0 | 0 | 0 |  | Fe_Cr_Ni_Si_Ta | Fe57Cr4Ni4Si12Ta23 | 0.07031884 | -26.746 | 6.83 | 28.29753 | 672.6525 | 150.3939 | 256.0284 | 377.4659
4266 | 4266 | 6 | 42 | 10 | 5 | 37 | 81.12494 | 0.3004528 | 0.1441521 | 1154.708 | 0 | 0 | 0 |  | Fe_Cr_Ni_Si_Ta | Fe6Cr42Ni10Si5Ta37 | 0.0716628 | -19.772 | 6.05 | 24.71113 | 715.2503 | 129.1082 | 481.7638 | 462.2036
4267 | 4267 | 9 | 35 | 10 | 5 | 41 | 78.74474 | 0.3073918 | 0.146693 | 1171.926 | 0 | 0 | 0 |  | Fe_Cr_Ni_Si_Ta | Fe9Cr35Ni10Si5Ta41 | 0.07289617 | -20.778 | 6.07 | 24.88594 | 727.1714 | 150.306 | 378.0105 | 478.8762
4268 | 4268 | 13 | 28 | 9 | 6 | 44 | 75.77712 | 0.3141977 | 0.1477637 | 1158.146 | 0 | 0 | 0 |  | Fe_Cr_Ni_Si_Ta | Fe13Cr28Ni9Si6Ta44 | 0.07456434 | -22.776 | 6.06 | 26.01134 | 739.2003 | 156.925 | 362.9953 | 498.4759
4269 | 4269 | 18 | 22 | 8 | 7 | 45 | 73.40672 | 0.3190914 | 0.1494763 | 1151.647 | 0 | 0 | 0 |  | Fe_Cr_Ni_Si_Ta | Fe18Cr22Ni8Si7Ta45 | 0.07587991 | -24.5696 | 6.09 | 26.94736 | 740.8855 | 161.6621 | 312.3671 | 488.0883
4270 | 4270 | 25 | 16 | 6 | 8 | 45 | 71.24291 | 0.3232397 | 0.1517001 | 1149.293 | 0 | 0 | 0 |  | Fe_Cr_Ni_Si_Ta | Fe25Cr16Ni6Si8Ta45 | 0.07711614 | -25.9732 | 6.13 | 27.77391 | 741.7932 | 165.9352 | 308.7264 | 476.7803
4271 | 4271 | 32 | 11 | 5 | 9 | 43 | 69.49567 | 0.325959 | 0.1552093 | 1159.917 | 0 | 0 | 0 |  | Fe_Cr_Ni_Si_Ta | Fe32Cr11Ni5Si9Ta43 | 0.07796192 | -27.3832 | 6.23 | 28.42534 | 742.3931 | 173.7857 | 259.2075 | 500.0979
4272 | 4272 | 43 | 6 | 3 | 11 | 38 | 67.35724 | 0.3277929 | 0.1597933 | 1164.096 | 0 | 0 | 0 |  | Fe_Cr_Ni_Si_Ta | Fe43Cr6Ni3Si11Ta38 | 0.07835129 | -28.9301 | 6.376238 | 29.49332 | 721.8922 | 180.7736 | 222.1882 | 477.2948
4273 | 4273 | 9 | 32 | 6 | 3 | 50 | 78.66208 | 0.3119627 | 0.1420472 | 1142.54 | 0 | 0 | 0 |  | Fe_Cr_Ni_Si_Ta | Fe9Cr32Ni6Si3Ta50 | 0.07158583 | -16.8028 | 5.86 | 22.99804 | 672.7755 | 163.4923 | 381.195 | 546.2871
4274 | 4274 | 13 | 25 | 6 | 4 | 52 | 75.88046 | 0.3179592 | 0.1432233 | 1130.002 | 0 | 0 | 0 |  | Fe_Cr_Ni_Si_Ta | Fe13Cr25Ni6Si4Ta52 | 0.07277191 | -19.1788 | 5.9 | 24.00396 | 702.2489 | 173.6117 | 366.9892 | 529.1231
4275 | 4275 | 18 | 19 | 5 | 5 | 53 | 73.57512 | 0.3225978 | 0.1444651 | 1119.472 | 0 | 0 | 0 |  | Fe_Cr_Ni_Si_Ta | Fe18Cr19Ni5Si5Ta53 | 0.07402789 | -21.0944 | 5.93 | 25 | 699.2506 | 174.6571 | 298.8253 | 537.561
4276 | 4276 | 23 | 13 | 4 | 6 | 53 | 71.35266 | 0.3269396 | 0.1457386 | 1107.463 | 0 | 0 | 0 |  | Fe_Cr_Ni_Si_Ta | Fe23Cr13Ni4Si6Ta53 | 0.07537831 | -23.09438 | 5.969697 | 26.01829 | 706.4785 | 180.8109 | 306.4635 | 504.7914
4277 | 4277 | 30 | 8 | 4 | 8 | 50 | 68.9857 | 0.3299443 | 0.1514847 | 1131.837 | 0 | 0 | 0 |  | Fe_Cr_Ni_Si_Ta | Fe30Cr8Ni4Si8Ta50 | 0.0777769 | -26.5008 | 6.1 | 27.80288 | 722.3491 | 185.0847 | 264.6812 | 559.4654
4278 | 4278 | 33 | 12 | 47 | 5 | 3 | 76.63263 | 0.3026369 | 0.08688381 | 465.5978 | 1 | 0 | 0 |  | Fe_Cr_Ni_Si_Ta | Fe33Cr12Ni47Si5Ta3 | 0.03064788 | -12.6028 | 8.41 | 18.17113 | 252.6427 | 49.01963 | 334.2171 | 185.6514
4279 | 4279 | 39 | 11 | 40 | 5 | 5 | 76.36422 | 0.3036197 | 0.100999 | 593.2698 | 1 | 0 | 0 |  | Fe_Cr_Ni_Si_Ta | Fe39Cr11Ni40Si5Ta5 | 0.03693065 | -13.5996 | 8.23 | 18.44424 | 296.6473 | 64.35137 | 382.7533 | 208.4827
4280 | 4280 | 44 | 10 | 34 | 4 | 7 | 77.07401 | 0.3036469 | 0.1109245 | 698.7408 | 1 | 0 | 0 |  | Fe_Cr_Ni_Si_Ta | Fe44Cr10Ni34Si4Ta7 | 0.0414706 | -13.25253 | 8.111111 | 17.41011 | 327.5198 | 85.16174 | 384.2021 | 205.9362
4281 | 4281 | 49 | 9 | 27 | 4 | 11 | 76.52193 | 0.3060428 | 0.1286701 | 882.8674 | 1 | 0 | 0 |  | Fe_Cr_Ni_Si_Ta | Fe49Cr9Ni27Si4Ta11 | 0.04940725 | -14.862 | 7.87 | 18.04744 | 385.267 | 107.5032 | 357.5502 | 233.8621
4282 | 4282 | 53 | 7 | 22 | 3 | 14 | 76.70444 | 0.3077356 | 0.1379223 | 994.6417 | 0 | 0 | 0 |  | Fe_Cr_Ni_Si_Ta | Fe53Cr7Ni22Si3Ta14 | 0.05373801 | -14.63647 | 7.757576 | 17.08296 | 405.3845 | 115.2285 | 332.7416 | 301.8441
4283 | 4283 | 21 | 19 | 51 | 6 | 3 | 77.47957 | 0.2992101 | 0.0901243 | 495.2687 | 1 | 0 | 0 |  | Fe_Cr_Ni_Si_Ta | Fe21Cr19Ni51Si6Ta3 | 0.03152188 | -14.7924 | 8.31 | 19.77347 | 291.1573 | 75.23277 | 447.7377 | 144.7271
4284 | 4284 | 27 | 17 | 44 | 7 | 5 | 75.82666 | 0.3022884 | 0.1048606 | 619.9866 | 1 | 0 | 0 |  | Fe_Cr_Ni_Si_Ta | Fe27Cr17Ni44Si7Ta5 | 0.03845854 | -16.9476 | 8.11 | 21.17805 | 353.3955 | 67.88336 | 476.8492 | 186.1903
4285 | 4285 | 32 | 16 | 38 | 8 | 7 | 74.55411 | 0.3045918 | 0.1163855 | 721.6337 | 1 | 0 | 0 |  | Fe_Cr_Ni_Si_Ta | Fe32Cr16Ni38Si8Ta7 | 0.04397262 | -18.84129 | 7.910891 | 22.41213 | 433.7646 | 71.59844 | 479.1432 | 200.9699
4286 | 4286 | 36 | 14 | 32 | 8 | 10 | 73.77875 | 0.3073489 | 0.1286717 | 843.4103 | 1 | 0 | 0 |  | Fe_Cr_Ni_Si_Ta | Fe36Cr14Ni32Si8Ta10 | 0.05034641 | -20.2192 | 7.74 | 22.96432 | 503.2084 | 92.17657 | 441.626 | 204.2105
4287 | 4287 | 40 | 11 | 26 | 9 | 14 | 71.71968 | 0.312484 | 0.141936 | 967.0241 | 1 | 0 | 0 |  | Fe_Cr_Ni_Si_Ta | Fe40Cr11Ni26Si9Ta14 | 0.05760248 | -22.894 | 7.52 | 24.56909 | 578.3915 | 111.2034 | 355.7018 | 240.1355
4288 | 4288 | 44 | 9 | 21 | 8 | 18 | 71.86728 | 0.3145416 | 0.1502179 | 1070.638 | 0 | 0 | 0 |  | Fe_Cr_Ni_Si_Ta | Fe44Cr9Ni21Si8Ta18 | 0.06218081 | -22.9244 | 7.38 | 24.14539 | 596.0841 | 122.4512 | 346.6253 | 321.3213
4289 | 4289 | 46 | 7 | 16 | 7 | 23 | 71.80796 | 0.3173198 | 0.1575426 | 1168.071 | 0 | 0 | 0 |  | Fe_Cr_Ni_Si_Ta | Fe46Cr7Ni16Si7Ta23 | 0.06688027 | -23.19192 | 7.20202 | 23.87901 | 600.689 | 141.9407 | 336.4531 | 391.3872
4290 | 4290 | 12 | 29 | 52 | 4 | 3 | 82.80623 | 0.2888803 | 0.08772102 | 502.3462 | 1 | 0 | 0 |  | Fe_Cr_Ni_Si_Ta | Fe12Cr29Ni52Si4Ta3 | 0.02958036 | -13.1156 | 8.21 | 17.43101 | 293.731 | 93.44188 | 561.7507 | 124.6802
4291 | 4291 | 16 | 27 | 46 | 8 | 4 | 77.87488 | 0.2952186 | 0.09905124 | 574.3042 | 1 | 0 | 0 |  | Fe_Cr_Ni_Si_Ta | Fe16Cr27Ni46Si8Ta4 | 0.03618229 | -18.28605 | 7.940594 | 22.13397 | 407.2613 | 111.152 | 566.9786 | 144.3634
4292 | 4292 | 21 | 24 | 39 | 10 | 6 | 74.88102 | 0.3003924 | 0.1123818 | 677.7943 | 1 | 0 | 0 |  | Fe_Cr_Ni_Si_Ta | Fe21Cr24Ni39Si10Ta6 | 0.04318329 | -21.4272 | 7.72 | 24.35796 | 513.5709 | 114.8752 | 556.3415 | 178.181
4293 | 4293 | 25 | 21 | 34 | 12 | 9 | 71.94238 | 0.3064367 | 0.1269894 | 796.8292 | 1 | 0 | 0 |  | Fe_Cr_Ni_Si_Ta | Fe25Cr21Ni34Si12Ta9 | 0.05075693 | -24.69836 | 7.514851 | 26.41691 | 632.3939 | 143.1847 | 520.7846 | 186.7976
4294 | 4294 | 28 | 17 | 29 | 13 | 13 | 69.56629 | 0.3127012 | 0.1402491 | 912.9633 | 1 | 0 | 0 |  | Fe_Cr_Ni_Si_Ta | Fe28Cr17Ni29Si13Ta13 | 0.05854159 | -27.5808 | 7.33 | 28 | 723.7115 | 143.3306 | 388.4997 | 238.9819
4295 | 4295 | 31 | 14 | 24 | 14 | 17 | 67.68166 | 0.3177605 | 0.1492064 | 991.2578 | 0 | 0 | 0 |  | Fe_Cr_Ni_Si_Ta | Fe31Cr14Ni24Si14Ta17 | 0.06471481 | -29.9548 | 7.13 | 29.38214 | 769.0264 | 156.4133 | 327.132 | 274.2605
4296 | 4296 | 34 | 11 | 19 | 13 | 23 | 67.43539 | 0.321525 | 0.1570327 | 1089.438 | 0 | 0 | 0 |  | Fe_Cr_Ni_Si_Ta | Fe34Cr11Ni19Si13Ta23 | 0.07054298 | -30.6752 | 6.95 | 29.53032 | 769.3339 | 154.6033 | 318.403 | 373.7402
4297 | 4297 | 36 | 8 | 15 | 12 | 29 | 67.16095 | 0.3251606 | 0.1613319 | 1152.065 | 0 | 0 | 0 |  | Fe_Cr_Ni_Si_Ta | Fe36Cr8Ni15Si12Ta29 | 0.07460578 | -30.9868 | 6.79 | 29.51271 | 775.0087 | 158.3882 | 279.5074 | 457.1227
4298 | 4298 | 37 | 6 | 12 | 9 | 36 | 68.66116 | 0.3265713 | 0.1631986 | 1221.367 | 0 | 0 | 0 |  | Fe_Cr_Ni_Si_Ta | Fe37Cr6Ni12Si9Ta36 | 0.07609078 | -28.7004 | 6.68 | 27.51345 | 729.1808 | 166.1232 | 293.5964 | 472.4991
4299 | 4299 | 10 | 38 | 43 | 6 | 3 | 83.80649 | 0.2823005 | 0.08808373 | 505.3572 | 1 | 0 | 0 |  | Fe_Cr_Ni_Si_Ta | Fe10Cr38Ni43Si6Ta3 | 0.03148248 | -15.8124 | 7.77 | 19.85346 | 364.9504 | 130.9972 | 640.4719 | 150.5612
4300 | 4300 | 13 | 34 | 38 | 10 | 4 | 78.19624 | 0.2905125 | 0.0984931 | 565.63 | 1 | 0 | 0 |  | Fe_Cr_Ni_Si_Ta | Fe13Cr34Ni38Si10Ta4 | 0.0380788 | -20.8893 | 7.555556 | 23.96431 | 534.6729 | 162.272 | 632.179 | 166.2545
4301 | 4301 | 16 | 29 | 33 | 14 | 7 | 72.40923 | 0.3011699 | 0.1174179 | 699.3061 | 1 | 0 | 0 |  | Fe_Cr_Ni_Si_Ta | Fe16Cr29Ni33Si14Ta7 | 0.04831456 | -26.46628 | 7.30303 | 27.65538 | 748.6152 | 184.8251 | 577.9932 | 163.0903
4302 | 4302 | 19 | 25 | 29 | 17 | 10 | 68.39847 | 0.3093636 | 0.1301474 | 785.8774 | 1 | 0 | 0 |  | Fe_Cr_Ni_Si_Ta | Fe19Cr25Ni29Si17Ta10 | 0.0558269 | -30.3728 | 7.1 | 30.07906 | 845.3699 | 176.7587 | 472.8829 | 196.7572
4303 | 4303 | 21 | 20 | 25 | 19 | 15 | 65.0333 | 0.3181299 | 0.1433803 | 886.6607 | 0 | 0 | 0 |  | Fe_Cr_Ni_Si_Ta | Fe21Cr20Ni25Si19Ta15 | 0.06489899 | -34.262 | 6.89 | 32.28173 | 897.3035 | 168.9067 | 337.5784 | 254.3975
4304 | 4304 | 24 | 16 | 21 | 19 | 20 | 63.80903 | 0.3233234 | 0.1512234 | 962.3522 | 0 | 0 | 0 |  | Fe_Cr_Ni_Si_Ta | Fe24Cr16Ni21Si19Ta20 | 0.07110481 | -35.9248 | 6.74 | 33.19277 | 886.4545 | 184.061 | 293.4228 | 293.6396
4305 | 4305 | 26 | 12 | 17 | 18 | 26 | 63.23718 | 0.3279118 | 0.1566141 | 1027.734 | 0 | 0 | 0 |  | Fe_Cr_Ni_Si_Ta | Fe26Cr12Ni17Si18Ta26 | 0.07653268 | -36.97011 | 6.585859 | 33.72981 | 899.8356 | 172.5188 | 306.2434 | 369.2857
4306 | 4306 | 28 | 9 | 13 | 17 | 34 | 63.2158 | 0.3316377 | 0.1576334 | 1062.566 | 0 | 0 | 0 |  | Fe_Cr_Ni_Si_Ta | Fe28Cr9Ni13Si17Ta34 | 0.08056358 | -37.08185 | 6.39604 | 33.87991 | 871.9433 | 184.8336 | 264.0813 | 441.563
4307 | 4307 | 28 | 6 | 11 | 12 | 43 | 65.68468 | 0.3327663 | 0.1577889 | 1132.55 | 0 | 0 | 0 |  | Fe_Cr_Ni_Si_Ta | Fe28Cr6Ni11Si12Ta43 | 0.0804349 | -33.3716 | 6.33 | 31.09662 | 809.1019 | 175.8048 | 290.8815 | 485.0973
4308 | 4308 | 8 | 45 | 35 | 9 | 3 | 83.00295 | 0.2788093 | 0.08808982 | 495.7136 | 1 | 0 | 0 |  | Fe_Cr_Ni_Si_Ta | Fe8Cr45Ni35Si9Ta3 | 0.0340692 | -19.1648 | 7.35 | 22.51755 | 493.55 | 194.2057 | 702.5401 | 158.9381
4309 | 4309 | 10 | 39 | 31 | 14 | 5 | 75.69859 | 0.2910907 | 0.1037483 | 592.3077 | 1 | 0 | 0 |  | Fe_Cr_Ni_Si_Ta | Fe10Cr39Ni31Si14Ta5 | 0.04354591 | -25.49332 | 7.121212 | 26.91839 | 751.9055 | 222.1894 | 635.5974 | 165.7451
4310 | 4310 | 12 | 33 | 27 | 19 | 8 | 68.95989 | 0.3038798 | 0.1195312 | 684.3926 | 1 | 0 | 0 |  | Fe_Cr_Ni_Si_Ta | Fe12Cr33Ni27Si19Ta8 | 0.0533173 | -31.44332 | 6.868687 | 30.63988 | 939.7177 | 181.4111 | 531.1138 | 188.2091
4311 | 4311 | 14 | 28 | 24 | 22 | 12 | 64.85484 | 0.3135868 | 0.1319778 | 765.6505 | 0 | 0 | 0 |  | Fe_Cr_Ni_Si_Ta | Fe14Cr28Ni24Si22Ta12 | 0.0619154 | -35.3872 | 6.68 | 33.00242 | 982.1871 | 169.4922 | 366.7647 | 237.4668
4312 | 4312 | 16 | 23 | 20 | 24 | 17 | 61.76474 | 0.3220709 | 0.1411957 | 827.135 | 0 | 0 | 0 |  | Fe_Cr_Ni_Si_Ta | Fe16Cr23Ni20Si24Ta17 | 0.07019591 | -38.7268 | 6.47 | 35.04283 | 980.037 | 164.8129 | 290.4959 | 269.904
4313 | 4313 | 18 | 18 | 17 | 25 | 22 | 59.6214 | 0.3290196 | 0.1470422 | 867.3463 | 0 | 0 | 0 |  | Fe_Cr_Ni_Si_Ta | Fe18Cr18Ni17Si25Ta22 | 0.07649462 | -41.1344 | 6.32 | 36.56501 | 986.0283 | 161.1018 | 242.1287 | 317.6151
4314 | 4314 | 20 | 13 | 13 | 24 | 30 | 58.97994 | 0.3346627 | 0.1503905 | 913.1437 | 0 | 0 | 0 |  | Fe_Cr_Ni_Si_Ta | Fe20Cr13Ni13Si24Ta30 | 0.08278193 | -42.4588 | 6.14 | 37.56541 | 975.8366 | 174.7661 | 225.7555 | 408.3409
4315 | 4315 | 20 | 9 | 11 | 22 | 38 | 59.22836 | 0.3384723 | 0.1500197 | 936.5686 | 0 | 0 | 0 |  | Fe_Cr_Ni_Si_Ta | Fe20Cr9Ni11Si22Ta38 | 0.08600399 | -42.5804 | 6.02 | 37.75659 | 950.4442 | 186.3446 | 204.0718 | 478.6578
4316 | 4316 | 20 | 6 | 8 | 16 | 50 | 62.35292 | 0.3390675 | 0.1450953 | 966.0229 | 0 | 0 | 0 |  | Fe_Cr_Ni_Si_Ta | Fe20Cr6Ni8Si16Ta50 | 0.08453764 | -37.6592 | 5.9 | 35.09986 | 877.906 | 198.6748 | 240.2613 | 545.7311
4317 | 4317 | 7 | 50 | 25 | 14 | 3 | 79.60631 | 0.2789388 | 0.08734347 | 465.4058 | 0 | 0 | 0 |  | Fe_Cr_Ni_Si_Ta | Fe7Cr50Ni25Si14Ta3 | 0.03796051 | -23.94531 | 6.838384 | 25.75579 | 724.3607 | 308.3833 | 690.0385 | 172.5515
4318 | 4318 | 8 | 42 | 23 | 21 | 6 | 70.12623 | 0.296788 | 0.1063578 | 571.1091 | 1 | 0 | 0 |  | Fe_Cr_Ni_Si_Ta | Fe8Cr42Ni23Si21Ta6 | 0.04974709 | -31.5368 | 6.6 | 30.47885 | 991.6612 | 217.2355 | 582.2512 | 155.0357
4319 | 4319 | 9 | 36 | 20 | 26 | 9 | 64.00517 | 0.309416 | 0.1174984 | 620.127 | 0 | 0 | 0 |  | Fe_Cr_Ni_Si_Ta | Fe9Cr36Ni20Si26Ta9 | 0.05849308 | -36.4612 | 6.37 | 33.44533 | 1083.473 | 155.0768 | 372.2524 | 207.0114
4320 | 4320 | 11 | 29 | 18 | 28 | 13 | 60.27009 | 0.319695 | 0.1289838 | 689.2653 | 0 | 0 | 0 |  | Fe_Cr_Ni_Si_Ta | Fe11Cr29Ni18Si28Ta13 | 0.06673485 | -39.71309 | 6.252525 | 35.54637 | 1079.724 | 158.1324 | 271.3836 | 225.7119
4321 | 4321 | 12 | 24 | 16 | 30 | 18 | 57.54169 | 0.3280365 | 0.1357855 | 729.0238 | 0 | 0 | 0 |  | Fe_Cr_Ni_Si_Ta | Fe12Cr24Ni16Si30Ta18 | 0.07439086 | -42.6624 | 6.1 | 37.45718 | 1079.709 | 129.6311 | 240.6942 | 254.204
4322 | 4322 | 14 | 18 | 13 | 31 | 25 | 55.50653 | 0.3360303 | 0.140229 | 759.8487 | 0 | 0 | 0 |  | Fe_Cr_Ni_Si_Ta | Fe14Cr18Ni13Si31Ta25 | 0.08212625 | -45.26419 | 5.930693 | 39.31404 | 1048.428 | 145.426 | 196.4704 | 353.6138
4323 | 4323 | 15 | 13 | 10 | 30 | 32 | 54.82419 | 0.3412716 | 0.1415356 | 780.1356 | 0 | 0 | 0 |  | Fe_Cr_Ni_Si_Ta | Fe15Cr13Ni10Si30Ta32 | 0.0875635 | -46.6948 | 5.78 | 40.54763 | 1022.462 | 154.2795 | 201.9176 | 433.0445
4324 | 4324 | 15 | 8 | 8 | 26 | 42 | 56.04309 | 0.3445276 | 0.1404683 | 812.8081 | 0 | 0 | 0 |  | Fe_Cr_Ni_Si_Ta | Fe15Cr8Ni8Si26Ta42 | 0.09048181 | -46.18794 | 5.676768 | 40.65528 | 987.8145 | 193.9267 | 174.5718 | 477.5975
4325 | 4325 | 15 | 5 | 6 | 19 | 55 | 59.86885 | 0.3439598 | 0.1330051 | 824.947 | 0 | 0 | 0 |  | Fe_Cr_Ni_Si_Ta | Fe15Cr5Ni6Si19Ta55 | 0.08707695 | -40.362 | 5.61 | 37.76387 | 907.8287 | 210.4958 | 204.3745 | 554.1096
4326 | 4326 | 7 | 52 | 17 | 21 | 3 | 73.60114 | 0.2847727 | 0.08665929 | 423.5803 | 0 | 0 | 0 |  | Fe_Cr_Ni_Si_Ta | Fe7Cr52Ni17Si21Ta3 | 0.04193655 | -29.2132 | 6.37 | 28.73517 | 956.9257 | 282.1283 | 613.2395 | 187.4691
4327 | 4327 | 7 | 43 | 16 | 28 | 6 | 64.597 | 0.3033055 | 0.1025467 | 496.2304 | 0 | 0 | 0 |  | Fe_Cr_Ni_Si_Ta | Fe7Cr43Ni16Si28Ta6 | 0.05298672 | -35.7188 | 6.16 | 32.63051 | 1105.147 | 174.4358 | 417.1832 | 190.3633
4328 | 4328 | 7 | 36 | 15 | 33 | 9 | 58.65939 | 0.3169224 | 0.1121725 | 528.8366 | 0 | 0 | 0 |  | Fe_Cr_Ni_Si_Ta | Fe7Cr36Ni15Si33Ta9 | 0.06139426 | -39.9372 | 5.99 | 35.25266 | 1148.927 | 133.1916 | 284.094 | 234.6486
4329 | 4329 | 8 | 30 | 13 | 36 | 14 | 55.0941 | 0.3274523 | 0.1205738 | 570.5978 | 0 | 0 | 0 |  | Fe_Cr_Ni_Si_Ta | Fe8Cr30Ni13Si36Ta14 | 0.07096597 | -43.15655 | 5.821782 | 37.53298 | 1146.714 | 114.7733 | 201.3876 | 266.9349
4330 | 4330 | 9 | 24 | 11 | 38 | 19 | 52.3309 | 0.336289 | 0.1256438 | 590.9861 | 0 | 0 | 0 |  | Fe_Cr_Ni_Si_Ta | Fe9Cr24Ni11Si38Ta19 | 0.07875426 | -45.85668 | 5.673267 | 39.55244 | 1124.284 | 127.2538 | 138.4022 | 271.4129
4331 | 4331 | 10 | 18 | 9 | 38 | 25 | 50.81284 | 0.3432043 | 0.1298206 | 618.2313 | 0 | 0 | 0 |  | Fe_Cr_Ni_Si_Ta | Fe10Cr18Ni9Si38Ta25 | 0.08585183 | -48.1628 | 5.55 | 41.40048 | 1111.06 | 126.9184 | 129.1676 | 340.9773
4332 | 4332 | 11 | 12 | 7 | 37 | 33 | 50.18923 | 0.3489563 | 0.1302921 | 631.8457 | 0 | 0 | 0 |  | Fe_Cr_Ni_Si_Ta | Fe11Cr12Ni7Si37Ta33 | 0.09198987 | -50.0796 | 5.43 | 43.09002 | 1086.9 | 136.6075 | 131.578 | 421.0361
4333 | 4333 | 12 | 7 | 5 | 32 | 44 | 52.22645 | 0.350729 | 0.1278096 | 660.2695 | 0 | 0 | 0 |  | Fe_Cr_Ni_Si_Ta | Fe12Cr7Ni5Si32Ta44 | 0.09471416 | -49.5524 | 5.36 | 43.44698 | 1025.353 | 170.8272 | 188.3638 | 519.074
4334 | 4334 | 12 | 4 | 4 | 23 | 57 | 57.02644 | 0.3484558 | 0.1223124 | 696.5937 | 0 | 0 | 0 |  | Fe_Cr_Ni_Si_Ta | Fe12Cr4Ni4Si23Ta57 | 0.09029243 | -43.5536 | 5.37 | 40.58325 | 955.5566 | 188.6395 | 211.4847 | 540.4788
4335 | 4335 | 5 | 42 | 10 | 37 | 6 | 57.49506 | 0.3140692 | 0.09576879 | 396.1085 | 0 | 0 | 0 |  | Fe_Cr_Ni_Si_Ta | Fe5Cr42Ni10Si37Ta6 | 0.05624416 | -39.3636 | 5.7 | 34.25945 | 1158.52 | 145.984375 | 267.2236 | 258.1437
4336 | 4336 | 5 | 35 | 10 | 41 | 9 | 52.83565 | 0.3263829 | 0.1040621 | 422.6573 | 0 | 0 | 0 |  | Fe_Cr_Ni_Si_Ta | Fe5Cr35Ni10Si41Ta9 | 0.06408981 | -42.2196 | 5.59 | 36.36963 | 1186.024 | 111.7962 | 186.6685 | 265.1411
4337 | 4337 | 6 | 28 | 9 | 44 | 13 | 49.22723 | 0.3372322 | 0.1113186 | 446.8403 | 0 | 0 | 0 |  | Fe_Cr_Ni_Si_Ta | Fe6Cr28Ni9Si44Ta13 | 0.07247123 | -44.7388 | 5.47 | 38.47805 | 1182.219 | 105.2834 | 133.2137 | 288.8181
4338 | 4338 | 7 | 22 | 8 | 45 | 18 | 47.32781 | 0.3448909 | 0.117235 | 476.7574 | 0 | 0 | 0 |  | Fe_Cr_Ni_Si_Ta | Fe7Cr22Ni8Si45Ta18 | 0.08047479 | -47.1004 | 5.38 | 40.50617 | 1172.275 | 93.77007 | 107.1211 | 314.3299
4339 | 4339 | 8 | 16 | 6 | 45 | 25 | 46.19918 | 0.3515063 | 0.1199738 | 496.4292 | 0 | 0 | 0 |  | Fe_Cr_Ni_Si_Ta | Fe8Cr16Ni6Si45Ta25 | 0.08885784 | -49.6344 | 5.25 | 42.74342 | 1136.124 | 119.6091 | 73.89703 | 357.4201
4340 | 4340 | 9 | 11 | 5 | 43 | 32 | 46.457 | 0.3550023 | 0.1215742 | 523.06 | 0 | 0 | 0 |  | Fe_Cr_Ni_Si_Ta | Fe9Cr11Ni5Si43Ta32 | 0.09423072 | -51.48 | 5.2 | 44.33723 | 1108.514 | 128.8571 | 66.84885 | 393.0522
4341 | 4341 | 11 | 6 | 3 | 38 | 43 | 48.71813 | 0.3559095 | 0.1187 | 547.9134 | 0 | 0 | 0 |  | Fe_Cr_Ni_Si_Ta | Fe11Cr6Ni3Si38Ta43 | 0.09759141 | -51.77139 | 5.158416 | 45.20515 | 1067.148 | 153.2645 | 139.0719 | 501.4372
4342 | 4342 | 3 | 32 | 6 | 50 | 9 | 46.4403 | 0.3387304 | 0.09429331 | 314.8943 | 0 | 0 | 0 |  | Fe_Cr_Ni_Si_Ta | Fe3Cr32Ni6Si50Ta9 | 0.06638955 | -42.8452 | 5.21 | 36.75582 | 1178.938 | 159.87 | 146.2235 | 307.9305
4343 | 4343 | 4 | 25 | 6 | 52 | 13 | 43.7792 | 0.348193 | 0.1017923 | 341.9406 | 0 | 0 | 0 |  | Fe_Cr_Ni_Si_Ta | Fe4Cr25Ni6Si52Ta13 | 0.07468709 | -44.8924 | 5.15 | 38.89267 | 1199.411 | 92.92205 | 47.97689 | 324.7474
4344 | 4344 | 5 | 19 | 5 | 53 | 18 | 42.11515 | 0.3554289 | 0.1064634 | 361.208 | 0 | 0 | 0 |  | Fe_Cr_Ni_Si_Ta | Fe5Cr19Ni5Si53Ta18 | 0.08301941 | -47.0888 | 5.06 | 41.07785 | 1190.721 | 106.5871 | 62.4404 | 364.2552
4345 | 4345 | 6 | 13 | 4 | 53 | 23 | 40.82943 | 0.3616321 | 0.1103619 | 377.9267 | 0 | 0 | 0 |  | Fe_Cr_Ni_Si_Ta | Fe6Cr13Ni4Si53Ta23 | 0.09005324 | -49.25538 | 4.979798 | 43.15839 | 1172.602 | 108.0617 | 28.71526 | 406.1519
4346 | 4346 | 8 | 8 | 4 | 50 | 30 | 41.93005 | 0.3632806 | 0.1143936 | 423.6341 | 0 | 0 | 0 |  | Fe_Cr_Ni_Si_Ta | Fe8Cr8Ni4Si50Ta30 | 0.09568941 | -51.9648 | 5.02 | 45.11142 | 1150.132 | 104.5984 | -11.86503 | 427.7642
4347 | 4347 | 3 | 12 | 47 | 5 | 33 | 72.34324 | 0.3231906 | 0.1724232 | 1387.824 | 0 | 0 | 0 |  | Fe_Cr_Ni_Si_Ta | Fe3Cr12Ni47Si5Ta33 | 0.07054226 | -29.9548 | 7.51 | 22.42744 | 814.765625 | 191.3966 | 362.0975 | 441.0717
4348 | 4348 | 5 | 11 | 40 | 5 | 39 | 71.71628 | 0.3258218 | 0.1714747 | 1383.748 | 0 | 0 | 0 |  | Fe_Cr_Ni_Si_Ta | Fe5Cr11Ni40Si5Ta39 | 0.07273876 | -30.6132 | 7.21 | 22.88646 | 818.1401 | 194.1251 | 348.1048 | 480.7531
4349 | 4349 | 7 | 10 | 34 | 4 | 44 | 71.97061 | 0.3272333 | 0.1686956 | 1372.086 | 0 | 0 | 0 |  | Fe_Cr_Ni_Si_Ta | Fe7Cr10Ni34Si4Ta44 | 0.07291707 | -29.28926 | 6.989899 | 21.8004 | 785.31 | 181.2447 | 322.8692 | 485.2873
4350 | 4350 | 11 | 9 | 27 | 4 | 49 | 71.5676 | 0.3288386 | 0.1640513 | 1321.159 | 0 | 0 | 0 |  | Fe_Cr_Ni_Si_Ta | Fe11Cr9Ni27Si4Ta49 | 0.07322468 | -28.0404 | 6.73 | 22.02975 | 755.0546 | 191.7867 | 356.438 | 524.2454
4351 | 4351 | 14 | 7 | 22 | 3 | 53 | 71.64324 | 0.3303637 | 0.1596995 | 1284.507 | 0 | 0 | 0 |  | Fe_Cr_Ni_Si_Ta | Fe14Cr7Ni22Si3Ta53 | 0.07201827 | -25.76227 | 6.575758 | 20.51226 | 709.0469 | 192.4405 | 335.9447 | 547.8276
4352 | 4352 | 3 | 19 | 51 | 6 | 21 | 74.6386 | 0.3130355 | 0.158643 | 1216.34 | 1 | 0 | 0 |  | Fe_Cr_Ni_Si_Ta | Fe3Cr19Ni51Si6Ta21 | 0.06306165 | -26.4348 | 7.77 | 22.91091 | 777.2591 | 190.6277 | 452.069 | 316.2598
4353 | 4353 | 5 | 17 | 44 | 7 | 27 | 72.69235 | 0.3180333 | 0.1674001 | 1303.836 | 0 | 0 | 0 |  | Fe_Cr_Ni_Si_Ta | Fe5Cr17Ni44Si7Ta27 | 0.0687703 | -29.5932 | 7.45 | 24.74247 | 823.6781 | 182.2888 | 388.0626 | 383.5163
4354 | 4354 | 7 | 16 | 38 | 8 | 32 | 71.30285 | 0.3213829 | 0.1680812 | 1302.32 | 0 | 0 | 0 |  | Fe_Cr_Ni_Si_Ta | Fe7Cr16Ni38Si8Ta32 | 0.07235596 | -31.48711 | 7.168317 | 26.24976 | 834.197 | 172.9689 | 307.9265 | 377.6747
4355 | 4355 | 10 | 14 | 32 | 8 | 36 | 70.55547 | 0.3240376 | 0.1676616 | 1300.39 | 0 | 0 | 0 |  | Fe_Cr_Ni_Si_Ta | Fe10Cr14Ni32Si8Ta36 | 0.07445126 | -31.8256 | 6.96 | 26.70206 | 836.6083 | 170.8111 | 334.6367 | 440.7786
4356 | 4356 | 14 | 11 | 26 | 9 | 40 | 68.8487 | 0.3279232 | 0.1653671 | 1258.82 | 0 | 0 | 0 |  | Fe_Cr_Ni_Si_Ta | Fe14Cr11Ni26Si9Ta40 | 0.07673638 | -32.8468 | 6.74 | 28.03854 | 833.6657 | 179.126 | 284.7545 | 448.9663
4357 | 4357 | 18 | 9 | 21 | 8 | 44 | 69.03544 | 0.3292768 | 0.1625444 | 1243.484 | 0 | 0 | 0 |  | Fe_Cr_Ni_Si_Ta | Fe18Cr9Ni21Si8Ta44 | 0.07687894 | -31.13 | 6.6 | 27.21323 | 790.2412 | 179.0854 | 294.5638 | 508.2875
4358 | 4358 | 23 | 7 | 16 | 7 | 46 | 69.31563 | 0.3299035 | 0.160187 | 1230.255 | 0 | 0 | 0 |  | Fe_Cr_Ni_Si_Ta | Fe23Cr7Ni16Si7Ta46 | 0.07654251 | -29.02112 | 6.505051 | 26.26573 | 762.2313 | 168.5612 | 293.4944 | 474.287
4359 | 4359 | 3 | 29 | 52 | 4 | 12 | 80.99549 | 0.296974 | 0.1362 | 1002.732 | 1 | 0 | 0 |  | Fe_Cr_Ni_Si_Ta | Fe3Cr29Ni52Si4Ta12 | 0.05029235 | -19.0988 | 7.94 | 19.37498 | 565.6895 | 163.2717 | 601.5599 | 207.6966
4360 | 4360 | 4 | 27 | 46 | 8 | 16 | 75.92452 | 0.3050448 | 0.1460064 | 1059.134 | 1 | 0 | 0 |  | Fe_Cr_Ni_Si_Ta | Fe4Cr27Ni46Si8Ta16 | 0.05873819 | -25.68297 | 7.584158 | 24.53129 | 764.0696 | 173.6522 | 526.8934 | 248.7422
4361 | 4361 | 6 | 24 | 39 | 10 | 21 | 72.76782 | 0.3117912 | 0.1567898 | 1152.922 | 0 | 0 | 0 |  | Fe_Cr_Ni_Si_Ta | Fe6Cr24Ni39Si10Ta21 | 0.06601394 | -29.8692 | 7.27 | 27.22793 | 844.3468 | 166.8701 | 440.7227 | 316.209
4362 | 4362 | 9 | 21 | 34 | 12 | 25 | 70.02766 | 0.317501 | 0.1596107 | 1155.274 | 0 | 0 | 0 |  | Fe_Cr_Ni_Si_Ta | Fe9Cr21Ni34Si12Ta25 | 0.07074966 | -32.82933 | 7.039604 | 29.31295 | 873.6802 | 162.2836 | 376.4653 | 355.3127
4363 | 4363 | 13 | 17 | 29 | 13 | 28 | 67.98341 | 0.3223133 | 0.1620181 | 1163.241 | 0 | 0 | 0 |  | Fe_Cr_Ni_Si_Ta | Fe13Cr17Ni29Si13Ta28 | 0.07407741 | -34.5288 | 6.88 | 30.57368 | 879.3523 | 163.1323 | 323.6588 | 436.9576
4364 | 4364 | 17 | 14 | 24 | 14 | 31 | 66.37059 | 0.3260858 | 0.1618572 | 1146.586 | 0 | 0 | 0 |  | Fe_Cr_Ni_Si_Ta | Fe17Cr14Ni24Si14Ta31 | 0.07681025 | -35.7004 | 6.71 | 31.66623 | 875.6819 | 165.1286 | 316.9251 | 432.437
4365 | 4365 | 23 | 11 | 19 | 13 | 34 | 66.43685 | 0.3276698 | 0.1613187 | 1153.747 | 0 | 0 | 0 |  | Fe_Cr_Ni_Si_Ta | Fe23Cr11Ni19Si13Ta34 | 0.0778615 | -34.424 | 6.62 | 31.13503 | 838.5208 | 164.2585 | 282.8478 | 444.5408
4366 | 4366 | 29 | 8 | 15 | 12 | 36 | 66.54229 | 0.3288577 | 0.1616333 | 1166.979 | 0 | 0 | 0 |  | Fe_Cr_Ni_Si_Ta | Fe29Cr8Ni15Si12Ta36 | 0.07819752 | -32.9608 | 6.58 | 30.42022 | 805.705 | 173.899 | 258.5028 | 458.0508
4367 | 4367 | 36 | 6 | 12 | 9 | 37 | 68.56537 | 0.327087 | 0.163156 | 1222.223 | 0 | 0 | 0 |  | Fe_Cr_Ni_Si_Ta | Fe36Cr6Ni12Si9Ta37 | 0.07645229 | -28.92 | 6.65 | 27.61956 | 738.5573 | 164.9408 | 316.081 | 502.7935
4368 | 4368 | 3 | 38 | 43 | 6 | 10 | 82.34599 | 0.2890523 | 0.1266192 | 893.0493 | 1 | 0 | 0 |  | Fe_Cr_Ni_Si_Ta | Fe3Cr38Ni43Si6Ta10 | 0.04840044 | -20.0544 | 7.56 | 21.55249 | 608.7173 | 173.2488 | 675.7551 | 203.3913
4369 | 4369 | 4 | 34 | 38 | 10 | 13 | 76.67109 | 0.2985101 | 0.1402885 | 988.7957 | 1 | 0 | 0 |  | Fe_Cr_Ni_Si_Ta | Fe4Cr34Ni38Si10Ta13 | 0.05649654 | -26.17855 | 7.282828 | 26.04651 | 796.0518 | 172.6142 | 603.8905 | 224.4465
4370 | 4370 | 7 | 29 | 33 | 14 | 16 | 71.23331 | 0.3082754 | 0.1474055 | 1007.172 | 0 | 0 | 0 |  | Fe_Cr_Ni_Si_Ta | Fe7Cr29Ni33Si14Ta16 | 0.06336725 | -31.45801 | 7.030303 | 29.65502 | 887.5457 | 183.1462 | 459.187 | 270.9632
4371 | 4371 | 10 | 25 | 29 | 17 | 19 | 67.46157 | 0.3157237 | 0.1506365 | 998.8169 | 0 | 0 | 0 |  | Fe_Cr_Ni_Si_Ta | Fe10Cr25Ni29Si17Ta19 | 0.0685818 | -35.0168 | 6.83 | 32.00562 | 917.2892 | 166.9591 | 379.4992 | 297.2495
4372 | 4372 | 15 | 20 | 25 | 19 | 21 | 64.52738 | 0.3219374 | 0.1537363 | 996.4535 | 0 | 0 | 0 |  | Fe_Cr_Ni_Si_Ta | Fe15Cr20Ni25Si19Ta21 | 0.07202463 | -37.1276 | 6.71 | 33.50746 | 934.1787 | 171.477 | 341.7253 | 282.3799
4373 | 4373 | 20 | 16 | 21 | 19 | 24 | 63.504 | 0.3256648 | 0.1555501 | 1011.555 | 0 | 0 | 0 |  | Fe_Cr_Ni_Si_Ta | Fe20Cr16Ni21Si19Ta24 | 0.07500008 | -37.624 | 6.62 | 33.95055 | 926.8448 | 180.3305 | 270.4524 | 339.0206
4374 | 4374 | 26 | 12 | 17 | 18 | 26 | 63.23718 | 0.3279118 | 0.1575368 | 1037.912 | 0 | 0 | 0 |  | Fe_Cr_Ni_Si_Ta | Fe26Cr12Ni17Si18Ta26 | 0.07653268 | -36.97011 | 6.585859 | 33.72981 | 895.1013 | 168.4264 | 298.5847 | 381.6301
4375 | 4375 | 34 | 9 | 13 | 17 | 28 | 63.6393 | 0.3285824 | 0.1585937 | 1058.611 | 0 | 0 | 0 |  | Fe_Cr_Ni_Si_Ta | Fe34Cr9Ni13Si17Ta28 | 0.0769432 | -35.28909 | 6.574257 | 32.9639 | 838.4432 | 156.0149 | 254.438 | 405.2246
4376 | 4376 | 43 | 6 | 11 | 12 | 28 | 66.94724 | 0.325186 | 0.1613604 | 1145.659 | 0 | 0 | 0 |  | Fe_Cr_Ni_Si_Ta | Fe43Cr6Ni11Si12Ta28 | 0.07408814 | -29.8616 | 6.78 | 29.27029 | 739.0065 | 161.502 | 251.4324 | 449.9805
4377 | 4377 | 3 | 45 | 35 | 9 | 8 | 81.98134 | 0.2838476 | 0.1176554 | 779.8278 | 1 | 0 | 0 |  | Fe_Cr_Ni_Si_Ta | Fe3Cr45Ni35Si9Ta8 | 0.04675219 | -21.9728 | 7.2 | 23.85351 | 680.5038 | 203.9875 | 733.0455 | 171.3856
4378 | 4378 | 5 | 39 | 31 | 14 | 10 | 74.92013 | 0.2956171 | 0.1305309 | 850.1317 | 1 | 0 | 0 |  | Fe_Cr_Ni_Si_Ta | Fe5Cr39Ni31Si14Ta10 | 0.05419861 | -28.27875 | 6.969697 | 28.20661 | 872.1195 | 200.3445 | 605.1277 | 202.0293
4379 | 4379 | 8 | 33 | 27 | 19 | 12 | 68.50933 | 0.3070531 | 0.1370856 | 851.0391 | 0 | 0 | 0 |  | Fe_Cr_Ni_Si_Ta | Fe8Cr33Ni27Si19Ta12 | 0.0605761 | -33.608 | 6.747475 | 31.65212 | 963.5189 | 173.6918 | 438.8535 | 232.3338
4380 | 4380 | 12 | 28 | 24 | 22 | 14 | 64.68114 | 0.3149906 | 0.1402425 | 841.3103 | 0 | 0 | 0 |  | Fe_Cr_Ni_Si_Ta | Fe12Cr28Ni24Si22Ta14 | 0.06499808 | -36.4096 | 6.62 | 33.48791 | 984.1932 | 171.8036 | 354.5911 | 233.4156
4381 | 4381 | 17 | 23 | 20 | 24 | 16 | 61.83362 | 0.3214416 | 0.1431973 | 840.6624 | 0 | 0 | 0 |  | Fe_Cr_Ni_Si_Ta | Fe17Cr23Ni20Si24Ta16 | 0.06889035 | -38.254 | 6.5 | 34.80963 | 979.4684 | 167.0278 | 312.8832 | 253.2306
4382 | 4382 | 22 | 18 | 17 | 25 | 18 | 59.84809 | 0.3267396 | 0.1468536 | 855.0774 | 0 | 0 | 0 |  | Fe_Cr_Ni_Si_Ta | Fe22Cr18Ni17Si25Ta18 | 0.07203441 | -39.3872 | 6.44 | 35.68137 | 973.8793 | 165.2259 | 236.2021 | 255.5437
4383 | 4383 | 30 | 13 | 13 | 24 | 20 | 59.50364 | 0.3294467 | 0.15099 | 895.4273 | 0 | 0 | 0 |  | Fe_Cr_Ni_Si_Ta | Fe30Cr13Ni13Si24Ta20 | 0.07396534 | -38.7268 | 6.44 | 35.5719 | 930.2695 | 176.9503 | 219.4494 | 266.0249
4384 | 4384 | 38 | 9 | 11 | 22 | 20 | 60.18832 | 0.3295743 | 0.1542511 | 937.1577 | 0 | 0 | 0 |  | Fe_Cr_Ni_Si_Ta | Fe38Cr9Ni11Si22Ta20 | 0.07299159 | -36.7268 | 6.56 | 34.54504 | 879.8806 | 191.5267 | 257.1991 | 296.8362
4385 | 4385 | 50 | 6 | 8 | 16 | 20 | 64.43639 | 0.3243822 | 0.155633 | 1017.331 | 0 | 0 | 0 |  | Fe_Cr_Ni_Si_Ta | Fe50Cr6Ni8Si16Ta20 | 0.06971123 | -30.6032 | 6.8 | 30.8707 | 755.7032 | 185.186 | 270.2953 | 324.8374
4386 | 4386 | 3 | 50 | 25 | 14 | 7 | 78.87289 | 0.283038 | 0.1160604 | 726.7157 | 0 | 0 | 0 |  | Fe_Cr_Ni_Si_Ta | Fe3Cr50Ni25Si14Ta7 | 0.0482454 | -26.01694 | 6.717172 | 26.94756 | 837.8099 | 249.4652 | 712.5268 | 162.4728
4387 | 4387 | 6 | 42 | 23 | 21 | 8 | 69.88394 | 0.2985214 | 0.1189058 | 678.6743 | 1 | 0 | 0 |  | Fe_Cr_Ni_Si_Ta | Fe6Cr42Ni23Si21Ta8 | 0.05409608 | -32.588 | 6.54 | 31.05415 | 1012.462 | 184.5571 | 563.93 | 185.4535
4388 | 4388 | 9 | 36 | 20 | 26 | 9 | 64.00517 | 0.309416 | 0.1223383 | 657.1318 | 0 | 0 | 0 |  | Fe_Cr_Ni_Si_Ta | Fe9Cr36Ni20Si26Ta9 | 0.05849308 | -36.4612 | 6.37 | 33.44533 | 1085.322 | 143.0508 | 398.1613 | 202.025
4389 | 4389 | 13 | 29 | 18 | 28 | 11 | 60.39779 | 0.318339 | 0.1310328 | 701.112 | 0 | 0 | 0 |  | Fe_Cr_Ni_Si_Ta | Fe13Cr29Ni18Si28Ta11 | 0.06338979 | -38.69442 | 6.313131 | 34.9918 | 1086.895 | 141.7338 | 286.2007 | 210.5212
4390 | 4390 | 18 | 24 | 16 | 30 | 12 | 57.83152 | 0.3244145 | 0.133714 | 696.0832 | 0 | 0 | 0 |  | Fe_Cr_Ni_Si_Ta | Fe18Cr24Ni16Si30Ta12 | 0.06565566 | -39.768 | 6.28 | 35.87144 | 1085.466 | 132.8871 | 212.1782 | 229.4199
4391 | 4391 | 25 | 18 | 13 | 31 | 14 | 55.91007 | 0.3301947 | 0.1390444 | 720.9098 | 0 | 0 | 0 |  | Fe_Cr_Ni_Si_Ta | Fe25Cr18Ni13Si31Ta14 | 0.06897251 | -40.47642 | 6.257426 | 36.63045 | 1057.999 | 133.3379 | 218.4438 | 214.5304
4392 | 4392 | 32 | 13 | 10 | 30 | 15 | 55.38463 | 0.3328974 | 0.1453264 | 770.5665 | 0 | 0 | 0 |  | Fe_Cr_Ni_Si_Ta | Fe32Cr13Ni10Si30Ta15 | 0.07041885 | -40.0444 | 6.29 | 36.6846 | 1001.365 | 157.0284 | 171.1151 | 236.4981
4393 | 4393 | 42 | 8 | 8 | 26 | 15 | 57.09019 | 0.3317712 | 0.1516498 | 851.4096 | 0 | 0 | 0 |  | Fe_Cr_Ni_Si_Ta | Fe42Cr8Ni8Si26Ta15 | 0.06899891 | -37.26232 | 6.494949 | 35.32553 | 897.4571 | 195.9656 | 174.6413 | 237.4027
4394 | 4394 | 55 | 5 | 6 | 19 | 15 | 62.18143 | 0.325093 | 0.1512329 | 922.5133 | 0 | 0 | 0 |  | Fe_Cr_Ni_Si_Ta | Fe55Cr5Ni6Si19Ta15 | 0.06522194 | -30.906 | 6.81 | 31.64348 | 749.7776 | 193.7414 | 174.3628 | 226.6776
4395 | 4395 | 3 | 52 | 17 | 21 | 7 | 73.02991 | 0.2886493 | 0.1053971 | 580.6825 | 0 | 0 | 0 |  | Fe_Cr_Ni_Si_Ta | Fe3Cr52Ni17Si21Ta7 | 0.05200883 | -31.1524 | 6.25 | 30.02982 | 989.7418 | 228.0818 | 592.9031 | 181.0841
4396 | 4396 | 6 | 43 | 16 | 28 | 7 | 64.50749 | 0.304128 | 0.1088143 | 544.4666 | 0 | 0 | 0 |  | Fe_Cr_Ni_Si_Ta | Fe6Cr43Ni16Si28Ta7 | 0.05526114 | -36.23 | 6.13 | 32.95391 | 1114.687 | 155.7377 | 391.5557 | 199.8931
4397 | 4397 | 9 | 36 | 15 | 33 | 7 | 58.77302 | 0.315492 | 0.1119648 | 521.0202 | 0 | 0 | 0 |  | Fe_Cr_Ni_Si_Ta | Fe9Cr36Ni15Si33Ta7 | 0.05716499 | -38.886 | 6.05 | 34.60332 | 1143.517 | 137.9149 | 266.7919 | 213.9917
4398 | 4398 | 14 | 30 | 13 | 36 | 8 | 55.31778 | 0.323722 | 0.1156506 | 517.9511 | 0 | 0 | 0 |  | Fe_Cr_Ni_Si_Ta | Fe14Cr30Ni13Si36Ta8 | 0.06004152 | -40.12861 | 6 | 35.66474 | 1143.021 | 143.9086 | 202.3423 | 236.8122
4399 | 4399 | 19 | 24 | 11 | 38 | 9 | 52.56202 | 0.3307949 | 0.1220982 | 538.9397 | 0 | 0 | 0 |  | Fe_Cr_Ni_Si_Ta | Fe19Cr24Ni11Si38Ta9 | 0.06271664 | -40.99833 | 5.970297 | 36.54981 | 1145.907 | 122.6714 | 151.0455 | 242.4049
4400 | 4400 | 25 | 18 | 9 | 38 | 10 | 51.04339 | 0.3357435 | 0.1312129 | 590.7336 | 0 | 0 | 0 |  | Fe_Cr_Ni_Si_Ta | Fe25Cr18Ni9Si38Ta10 | 0.06496789 | -41.2688 | 6 | 37.13152 | 1123.505 | 129.4191 | 123.466 | 241.4801
4401 | 4401 | 33 | 12 | 7 | 37 | 11 | 50.44585 | 0.339058 | 0.1404774 | 652.7159 | 0 | 0 | 0 |  | Fe_Cr_Ni_Si_Ta | Fe33Cr12Ni7Si37Ta11 | 0.06649161 | -40.9452 | 6.09 | 37.38168 | 1065.702 | 171.2881 | 117.7215 | 261.9509
4402 | 4402 | 44 | 7 | 5 | 32 | 12 | 52.87737 | 0.3368827 | 0.1493232 | 756.8321 | 0 | 0 | 0 |  | Fe_Cr_Ni_Si_Ta | Fe44Cr7Ni5Si32Ta12 | 0.06644616 | -38.6852 | 6.32 | 36.42801 | 965.6171875 | 187.8267 | 89.82655 | 239.5258
4403 | 4403 | 57 | 4 | 4 | 23 | 12 | 58.99081 | 0.3282594 | 0.1499593 | 852.3893 | 0 | 0 | 0 |  | Fe_Cr_Ni_Si_Ta | Fe57Cr4Ni4Si23Ta12 | 0.06259177 | -32.4836 | 6.72 | 32.96589 | 786.0584 | 200.1658 | 157.4122 | 206.1971
4404 | 4404 | 6 | 42 | 10 | 37 | 5 | 57.5471 | 0.3133193 | 0.09557561 | 391.7397 | 0 | 0 | 0 |  | Fe_Cr_Ni_Si_Ta | Fe6Cr42Ni10Si37Ta5 | 0.0537358 | -38.844 | 5.73 | 33.88569 | 1154.716 | 160.592 | 311.393 | 236.941
4405 | 4405 | 9 | 35 | 10 | 41 | 5 | 52.94762 | 0.3237765 | 0.1001321 | 387.8952 | 0 | 0 | 0 |  | Fe_Cr_Ni_Si_Ta | Fe9Cr35Ni10Si41Ta5 | 0.05473247 | -40.074 | 5.71 | 34.88424 | 1162.146 | 170.4149 | 207.7281 | 267.9957
4406 | 4406 | 13 | 28 | 9 | 44 | 6 | 49.29732 | 0.3333063 | 0.1074972 | 406.0464 | 0 | 0 | 0 |  | Fe_Cr_Ni_Si_Ta | Fe13Cr28Ni9Si44Ta6 | 0.05790937 | -41.0008 | 5.68 | 35.94704 | 1161.286 | 171.4666 | 175.8693 | 259.5152
4407 | 4407 | 18 | 22 | 8 | 45 | 7 | 47.33456 | 0.3394285 | 0.1160121 | 442.0531 | 0 | 0 | 0 |  | Fe_Cr_Ni_Si_Ta | Fe18Cr22Ni8Si45Ta7 | 0.06047734 | -41.4112 | 5.71 | 36.73364 | 1152.62 | 184.831 | 126.5794 | 245.6181
4408 | 4408 | 25 | 16 | 6 | 45 | 8 | 46.11151 | 0.3440019 | 0.1259528 | 492.5957 | 0 | 0 | 0 |  | Fe_Cr_Ni_Si_Ta | Fe25Cr16Ni6Si45Ta8 | 0.0626822 | -41.454 | 5.76 | 37.32278 | 1138.594 | 166.6578 | 86.22385 | 292.5398
4409 | 4409 | 32 | 11 | 5 | 43 | 9 | 46.34754 | 0.3455491 | 0.1367172 | 566.7378 | 0 | 0 | 0 |  | Fe_Cr_Ni_Si_Ta | Fe32Cr11Ni5Si43Ta9 | 0.06429016 | -41.3232 | 5.89 | 37.68289 | 1099.703125 | 179.4371 | 78.90261 | 290.5441
4410 | 4410 | 43 | 6 | 3 | 38 | 11 | 48.85571 | 0.3433093 | 0.148257 | 684.3609 | 0 | 0 | 0 |  | Fe_Cr_Ni_Si_Ta | Fe43Cr6Ni3Si38Ta11 | 0.06643166 | -40.29017 | 6.108911 | 37.47678 | 996.0029 | 214.6848 | 54.4722 | 250.4937
4411 | 4411 | 9 | 32 | 6 | 50 | 3 | 46.43137 | 0.335353 | 0.08805869 | 268.9223 | 0 | 0 | 0 |  | Fe_Cr_Ni_Si_Ta | Fe9Cr32Ni6Si50Ta3 | 0.0505082 | -39.4756 | 5.39 | 34.17762 | 1111.325 | 279.8076 | 206.3355 | 305.1797
4412 | 4412 | 13 | 25 | 6 | 52 | 4 | 43.65416 | 0.3438479 | 0.09811328 | 302.1212 | 0 | 0 | 0 |  | Fe_Cr_Ni_Si_Ta | Fe13Cr25Ni6Si52Ta4 | 0.05367772 | -39.838 | 5.42 | 35.19361 | 1147.875 | 215.263 | 117.8896 | 328.3741
4413 | 4413 | 18 | 19 | 5 | 53 | 5 | 41.83527 | 0.3499467 | 0.1080653 | 339.5408 | 0 | 0 | 0 |  | Fe_Cr_Ni_Si_Ta | Fe18Cr19Ni5Si53Ta5 | 0.0565579 | -40.0064 | 5.45 | 36.01389 | 1143.925 | 212.9671 | 122.3877 | 327.2139
4414 | 4414 | 23 | 13 | 4 | 53 | 6 | 40.36003 | 0.3552845 | 0.1202486 | 391.8005 | 0 | 0 | 0 |  | Fe_Cr_Ni_Si_Ta | Fe23Cr13Ni4Si53Ta6 | 0.05939778 | -40.24283 | 5.494949 | 36.84973 | 1127.413 | 236.8809 | 58.35476 | 331.8192
4415 | 4415 | 30 | 8 | 4 | 50 | 8 | 41.4103 | 0.3555567 | 0.1345524 | 486.8273 | 0 | 0 | 0 |  | Fe_Cr_Ni_Si_Ta | Fe30Cr8Ni4Si50Ta8 | 0.06359103 | -41.352 | 5.68 | 38.01316 | 1100.819 | 250.7208 | 9.770336 | 340.0713
4416 | 4416 | 5 | 12 | 47 | 33 | 3 | 51.28832 | 0.3382201 | 0.1334277 | 595.0618 | 0 | 0 | 0 |  | Fe_Cr_Ni_Si_Ta | Fe5Cr12Ni47Si33Ta3 | 0.04665067 | -38.822 | 7.29 | 36.78736 | 1103.065 | 215.0313 | 187.9438 | 188.7147
4417 | 4417 | 5 | 11 | 40 | 39 | 5 | 47.1254 | 0.3460909 | 0.1395827 | 589.9313 | 0 | 0 | 0 |  | Fe_Cr_Ni_Si_Ta | Fe5Cr11Ni40Si39Ta5 | 0.05404084 | -42.4452 | 6.87 | 38.50442 | 1141.658 | 204.3404 | 138.9629 | 216.9195
4418 | 4418 | 4 | 10 | 34 | 44 | 7 | 43.65401 | 0.3532569 | 0.1398651 | 551.1331 | 0 | 0 | 0 |  | Fe_Cr_Ni_Si_Ta | Fe4Cr10Ni34Si44Ta7 | 0.06058463 | -44.90644 | 6.494949 | 39.75078 | 1182.611 | 163.5122 | 114.0769 | 255.706
4419 | 4419 | 4 | 9 | 27 | 49 | 11 | 41.09593 | 0.3596035 | 0.1374477 | 512.0089 | 0 | 0 | 0 |  | Fe_Cr_Ni_Si_Ta | Fe4Cr9Ni27Si49Ta11 | 0.07011447 | -47.28 | 6.07 | 41.02877 | 1193.713 | 108.6567 | 52.94741 | 275.0039
4420 | 4420 | 3 | 7 | 22 | 53 | 14 | 38.44589 | 0.3663983 | 0.131322 | 449.1262 | 0 | 0 | 0 |  | Fe_Cr_Ni_Si_Ta | Fe3Cr7Ni22Si53Ta14 | 0.07699753 | -48.55137 | 5.737374 | 42.11673 | 1200.734 | 101.0246 | 14.59528 | 349.2091
4421 | 4421 | 6 | 19 | 51 | 21 | 3 | 62.66342 | 0.3183394 | 0.1218965 | 633.0243 | 1 | 0 | 0 |  | Fe_Cr_Ni_Si_Ta | Fe6Cr19Ni51Si21Ta3 | 0.04174695 | -31.2624 | 7.71 | 31.83771 | 911.6459 | 238.2605 | 308.1516 | 166.4333
4422 | 4422 | 7 | 17 | 44 | 27 | 5 | 57.30634 | 0.3273475 | 0.1335872 | 673.4848 | 1 | 0 | 0 |  | Fe_Cr_Ni_Si_Ta | Fe7Cr17Ni44Si27Ta5 | 0.04999643 | -36.8596 | 7.31 | 34.82686 | 1060.538 | 194.8511 | 239.0585 | 196.7238
4423 | 4423 | 8 | 16 | 38 | 32 | 7 | 53.63727 | 0.3338808 | 0.1390944 | 676.1633 | 0 | 0 | 0 |  | Fe_Cr_Ni_Si_Ta | Fe8Cr16Ni38Si32Ta7 | 0.05643485 | -40.5521 | 6.960396 | 36.70371 | 1143.454 | 144.8218 | 176.8629 | 210.2563
4424 | 4424 | 8 | 14 | 32 | 36 | 10 | 50.30272 | 0.3410145 | 0.1430354 | 671.158 | 0 | 0 | 0 |  | Fe_Cr_Ni_Si_Ta | Fe8Cr14Ni32Si36Ta10 | 0.06435675 | -44.0752 | 6.62 | 38.52064 | 1157.714 | 122.4775 | 144.9549 | 225.5178
4425 | 4425 | 9 | 11 | 26 | 40 | 14 | 47.2134 | 0.348601 | 0.1446285 | 651.4006 | 0 | 0 | 0 |  | Fe_Cr_Ni_Si_Ta | Fe9Cr11Ni26Si40Ta14 | 0.07276811 | -47.1732 | 6.28 | 40.32009 | 1170.225 | 102.3422 | 87.64249 | 266.4453125
4426 | 4426 | 8 | 9 | 21 | 44 | 18 | 44.54633 | 0.3552432 | 0.1409897 | 599.4156 | 0 | 0 | 0 |  | Fe_Cr_Ni_Si_Ta | Fe8Cr9Ni21Si44Ta18 | 0.08012033 | -49.7084 | 5.94 | 41.98047 | 1186.539 | 80.1442 | 28.82044 | 317.3582
4427 | 4427 | 7 | 7 | 16 | 46 | 23 | 43.00823 | 0.3602197 | 0.1343556 | 547.0591 | 0 | 0 | 0 |  | Fe_Cr_Ni_Si_Ta | Fe7Cr7Ni16Si46Ta23 | 0.08754202 | -51.88981 | 5.626263 | 43.60783 | 1178.656 | 73.23187 | 13.69244 | 370.4489
4428 | 4428 | 4 | 29 | 52 | 12 | 3 | 74.06942 | 0.299126 | 0.1042395 | 584.3398 | 1 | 0 | 0 |  | Fe_Cr_Ni_Si_Ta | Fe4Cr29Ni52Si12Ta3 | 0.03632701 | -23.1732 | 7.89 | 25.86426 | 660.5381 | 261.9566 | 543.6018 | 109.1855
4429 | 4429 | 8 | 27 | 46 | 16 | 4 | 69.7954 | 0.3052662 | 0.1135593 | 631.4938 | 1 | 0 | 0 |  | Fe_Cr_Ni_Si_Ta | Fe8Cr27Ni46Si16Ta4 | 0.04167316 | -27.33301 | 7.623762 | 28.63287 | 790.4973 | 234.7988 | 506.2568 | 115.2297
4430 | 4430 | 10 | 24 | 39 | 21 | 6 | 64.41477 | 0.3140956 | 0.1271563 | 701.6175 | 1 | 0 | 0 |  | Fe_Cr_Ni_Si_Ta | Fe10Cr24Ni39Si21Ta6 | 0.04969868 | -32.832 | 7.28 | 31.87538 | 965.3854 | 195.1314 | 397.907 | 143.2863
4431 | 4431 | 12 | 21 | 34 | 25 | 9 | 60.43955 | 0.3220848 | 0.137097 | 750.4091 | 0 | 0 | 0 |  | Fe_Cr_Ni_Si_Ta | Fe12Cr21Ni34Si25Ta9 | 0.05772741 | -37.01912 | 7 | 34.18868 | 1048.856 | 155.0426 | 283.1359 | 195.5366
4432 | 4432 | 13 | 17 | 29 | 28 | 13 | 56.94092 | 0.3303524 | 0.1458456 | 792.5692 | 0 | 0 | 0 |  | Fe_Cr_Ni_Si_Ta | Fe13Cr17Ni29Si28Ta13 | 0.06641217 | -41.0628 | 6.73 | 36.39712 | 1082.627 | 133.6148 | 211.3819 | 201.1233
4433 | 4433 | 14 | 14 | 24 | 31 | 17 | 54.11236 | 0.3371607 | 0.1488428 | 790.3901 | 0 | 0 | 0 |  | Fe_Cr_Ni_Si_Ta | Fe14Cr14Ni24Si31Ta17 | 0.07358921 | -44.3232 | 6.45 | 38.29674 | 1083.006 | 138.6816 | 178.4178 | 246.7202
4434 | 4434 | 13 | 11 | 19 | 34 | 23 | 51.46515 | 0.3444705 | 0.1479265 | 762.1312 | 0 | 0 | 0 |  | Fe_Cr_Ni_Si_Ta | Fe13Cr11Ni19Si34Ta23 | 0.08203964 | -47.9876 | 6.11 | 40.54368 | 1075.963 | 157.2732 | 136.0772 | 290.6325
4435 | 4435 | 12 | 8 | 15 | 36 | 29 | 49.63738 | 0.3503175 | 0.1437171 | 718.3704 | 0 | 0 | 0 |  | Fe_Cr_Ni_Si_Ta | Fe12Cr8Ni15Si36Ta29 | 0.08853845 | -50.638 | 5.83 | 42.40707 | 1093.886 | 131.3962 | 140.0079 | 399.5172
4436 | 4436 | 9 | 6 | 12 | 37 | 36 | 48.70769 | 0.3546108 | 0.1354661 | 658.5342 | 0 | 0 | 0 |  | Fe_Cr_Ni_Si_Ta | Fe9Cr6Ni12Si37Ta36 | 0.0939129 | -52.758 | 5.56 | 44.09932 | 1073.195 | 139.7382 | 113.0185 | 414.3563
4437 | 4437 | 6 | 38 | 43 | 10 | 3 | 79.35596 | 0.2874348 | 0.0959013 | 544.3334 | 1 | 0 | 0 |  | Fe_Cr_Ni_Si_Ta | Fe6Cr38Ni43Si10Ta3 | 0.03485166 | -20.8124 | 7.61 | 23.8042 | 586.6694 | 223.2072 | 619.6549 | 148.8402
4438 | 4438 | 10 | 34 | 38 | 13 | 4 | 75.04547 | 0.2943615 | 0.1073257 | 617.2994 | 1 | 0 | 0 |  | Fe_Cr_Ni_Si_Ta | Fe10Cr34Ni38Si13Ta4 | 0.04019473 | -24.3567 | 7.434343 | 26.36538 | 685.7176 | 227.6756 | 611.1237 | 141.2893
4439 | 4439 | 14 | 29 | 33 | 16 | 7 | 70.471 | 0.3036689 | 0.1230392 | 729.2043 | 1 | 0 | 0 |  | Fe_Cr_Ni_Si_Ta | Fe14Cr29Ni33Si16Ta7 | 0.04951082 | -28.57627 | 7.222222 | 28.99922 | 812.6433 | 206.272 | 541.0183 | 173.0256
4440 | 4440 | 17 | 25 | 29 | 19 | 10 | 66.60163 | 0.3117774 | 0.1335923 | 794.8159 | 0 | 0 | 0 |  | Fe_Cr_Ni_Si_Ta | Fe17Cr25Ni29Si19Ta10 | 0.05691972 | -32.3024 | 7.02 | 31.25684 | 903.4909 | 172.1949 | 435.5435 | 216.8677
4441 | 4441 | 19 | 20 | 25 | 21 | 15 | 63.35056 | 0.3204507 | 0.1452802 | 880.2477 | 0 | 0 | 0 |  | Fe_Cr_Ni_Si_Ta | Fe19Cr20Ni25Si21Ta15 | 0.06597503 | -36.09 | 6.81 | 33.39027 | 927.8298 | 163.1853 | 302.5142 | 242.2624
4442 | 4442 | 19 | 16 | 21 | 24 | 20 | 59.82431 | 0.328912 | 0.1511836 | 902.1801 | 0 | 0 | 0 |  | Fe_Cr_Ni_Si_Ta | Fe19Cr16Ni21Si24Ta20 | 0.07384251 | -40.3128 | 6.54 | 35.87353 | 973.986 | 176.2585 | 251.9335 | 287.0926
4443 | 4443 | 18 | 12 | 17 | 26 | 26 | 57.10343 | 0.3365508 | 0.1520403 | 889.4735 | 0 | 0 | 0 |  | Fe_Cr_Ni_Si_Ta | Fe18Cr12Ni17Si26Ta26 | 0.08119787 | -43.97021 | 6.262626 | 38.11201 | 1000.225 | 168.8804 | 227.3721 | 380.8145
4444 | 4444 | 17 | 9 | 13 | 28 | 34 | 55.2968 | 0.342717 | 0.1489332 | 856.1277 | 0 | 0 | 0 |  | Fe_Cr_Ni_Si_Ta | Fe17Cr9Ni13Si28Ta34 | 0.08735557 | -46.62288 | 5.960396 | 40.04703 | 1003.376 | 176.8242 | 196.3508 | 443.6725
4445 | 4445 | 12 | 6 | 11 | 28 | 43 | 54.31411 | 0.3481174 | 0.1394551 | 782.5481 | 0 | 0 | 0 |  | Fe_Cr_Ni_Si_Ta | Fe12Cr6Ni11Si28Ta43 | 0.09179217 | -48.7124 | 5.69 | 41.68405 | 1014.836 | 174.5209 | 166.1475 | 507.1462
4446 | 4446 | 9 | 45 | 35 | 8 | 3 | 84.12355 | 0.2775237 | 0.08711605 | 493.7217 | 1 | 0 | 0 |  | Fe_Cr_Ni_Si_Ta | Fe9Cr45Ni35Si8Ta3 | 0.03324287 | -17.9356 | 7.39 | 21.59884 | 428.8867 | 170.59 | 700.6119 | 171.7493
4447 | 4447 | 14 | 39 | 31 | 10 | 5 | 79.88602 | 0.2859947 | 0.1018885 | 607.6334 | 1 | 0 | 0 |  | Fe_Cr_Ni_Si_Ta | Fe14Cr39Ni31Si10Ta5 | 0.04083584 | -20.94358 | 7.282828 | 23.88755 | 528.1976 | 177.436 | 679.0627 | 172.0493
4448 | 4448 | 19 | 33 | 27 | 12 | 8 | 75.71559 | 0.2951953 | 0.117712 | 732.7704 | 1 | 0 | 0 |  | Fe_Cr_Ni_Si_Ta | Fe19Cr33Ni27Si12Ta8 | 0.04919172 | -24.18121 | 7.151515 | 26.13098 | 678.2764 | 182.6022 | 651.7863 | 186.1481
4449 | 4449 | 22 | 28 | 24 | 14 | 12 | 72.00707 | 0.3040708 | 0.131869 | 846.5539 | 1 | 0 | 0 |  | Fe_Cr_Ni_Si_Ta | Fe22Cr28Ni24Si14Ta12 | 0.05749113 | -27.6688 | 7 | 28.32737 | 762.1244 | 156.7283 | 527.5608 | 233.6372
4450 | 4450 | 24 | 23 | 20 | 16 | 17 | 68.46712 | 0.3129166 | 0.1434879 | 936.4597 | 0 | 0 | 0 |  | Fe_Cr_Ni_Si_Ta | Fe24Cr23Ni20Si16Ta17 | 0.06580269 | -31.4148 | 6.79 | 30.64376 | 848.4154 | 166.459 | 387.4912 | 270.1145
4451 | 4451 | 25 | 18 | 17 | 18 | 22 | 65.16574 | 0.3213019 | 0.1506629 | 980.71 | 0 | 0 | 0 |  | Fe_Cr_Ni_Si_Ta | Fe25Cr18Ni17Si18Ta22 | 0.07257605 | -34.9856 | 6.6 | 32.82971 | 876.9632 | 184.8175 | 294.4873 | 325.5184
4452 | 4452 | 24 | 13 | 13 | 20 | 30 | 61.97215 | 0.3304912 | 0.1536925 | 989.7073 | 0 | 0 | 0 |  | Fe_Cr_Ni_Si_Ta | Fe24Cr13Ni13Si20Ta30 | 0.08037094 | -38.9516 | 6.3 | 35.36948 | 912.3626 | 175.6259 | 238.7695 | 395.1483
4453 | 4453 | 22 | 9 | 11 | 20 | 38 | 60.67278 | 0.3364925 | 0.1521175 | 978.8099 | 0 | 0 | 0 |  | Fe_Cr_Ni_Si_Ta | Fe22Cr9Ni11Si20Ta38 | 0.08467654 | -40.7404 | 6.1 | 36.55462 | 932.1738 | 182.7279 | 230.772 | 456.1776
4454 | 4454 | 16 | 6 | 8 | 20 | 50 | 59.54393 | 0.34275 | 0.1396336 | 872.4485 | 0 | 0 | 0 |  | Fe_Cr_Ni_Si_Ta | Fe16Cr6Ni8Si20Ta50 | 0.0876635 | -41.7712 | 5.74 | 37.98105 | 926.6339 | 190.2738 | 224.9281 | 545.2164
4455 | 4455 | 14 | 50 | 25 | 7 | 3 | 87.38248 | 0.2698448 | 0.08338009 | 474.6316 | 0 | 0 | 0 |  | Fe_Cr_Ni_Si_Ta | Fe14Cr50Ni25Si7Ta3 | 0.03256129 | -15.73758 | 7.121212 | 20.15905 | 329.4448 | 156.7738 | 778.9895 | 173.1432
4456 | 4456 | 21 | 42 | 23 | 8 | 6 | 83.16949 | 0.2805176 | 0.1023608 | 635.6222 | 0 | 0 | 0 |  | Fe_Cr_Ni_Si_Ta | Fe21Cr42Ni23Si8Ta6 | 0.04171231 | -17.8504 | 7.12 | 21.87487 | 388.3148 | 96.99921 | 743.0704 | 162.3635
4457 | 4457 | 26 | 36 | 20 | 9 | 9 | 79.88711 | 0.2886834 | 0.1169846 | 763.688 | 0 | 0 | 0 |  | Fe_Cr_Ni_Si_Ta | Fe26Cr36Ni20Si9Ta9 | 0.04897559 | -19.9712 | 7.05 | 23.47254 | 504.4631 | 109.3963 | 698.416 | 211.1269
4458 | 4458 | 28 | 29 | 18 | 11 | 13 | 75.26198 | 0.2994465 | 0.1322759 | 888.4676 | 0 | 0 | 0 |  | Fe_Cr_Ni_Si_Ta | Fe28Cr29Ni18Si11Ta13 | 0.05748152 | -24.02612 | 6.939394 | 26.18403 | 645.3604 | 120.4401 | 535.3201 | 261.9648
4459 | 4459 | 30 | 24 | 16 | 12 | 18 | 72.41748 | 0.3075894 | 0.1437717 | 992.7046 | 0 | 0 | 0 |  | Fe_Cr_Ni_Si_Ta | Fe30Cr24Ni16Si12Ta18 | 0.06456141 | -26.7504 | 6.82 | 27.84888 | 725.4217 | 127.2063 | 442.1158 | 295.0992
4460 | 4460 | 31 | 18 | 13 | 14 | 25 | 68.54658 | 0.3178282 | 0.1531696 | 1063.99 | 0 | 0 | 0 |  | Fe_Cr_Ni_Si_Ta | Fe31Cr18Ni13Si14Ta25 | 0.07252581 | -30.81894 | 6.60396 | 30.41361 | 781.9628 | 150.514 | 365.3969 | 402.8063
4461 | 4461 | 30 | 13 | 10 | 15 | 32 | 65.88882 | 0.325835 | 0.1558689 | 1077.47 | 0 | 0 | 0 |  | Fe_Cr_Ni_Si_Ta | Fe30Cr13Ni10Si15Ta32 | 0.07837742 | -33.7348 | 6.38 | 32.31965 | 823.5665 | 174.0513 | 276.8066 | 450.3066
4462 | 4462 | 26 | 8 | 8 | 15 | 42 | 63.92141 | 0.3338273 | 0.152549 | 1044.991 | 0 | 0 | 0 |  | Fe_Cr_Ni_Si_Ta | Fe26Cr8Ni8Si15Ta42 | 0.08272622 | -35.79961 | 6.121212 | 33.70318 | 848.118 | 183.754 | 225.8966 | 525.5197
4463 | 4463 | 19 | 5 | 6 | 15 | 55 | 62.63967 | 0.3403817 | 0.1390809 | 921.4069 | 0 | 0 | 0 |  | Fe_Cr_Ni_Si_Ta | Fe19Cr5Ni6Si15Ta55 | 0.0837393 | -36.1012 | 5.77 | 34.69568 | 862.7805 | 210.341 | 228.1329 | 558.5764
4464 | 4464 | 21 | 52 | 17 | 7 | 3 | 88.34764 | 0.2667752 | 0.08053739 | 451.6902 | 0 | 0 | 0 |  | Fe_Cr_Ni_Si_Ta | Fe21Cr52Ni17Si7Ta3 | 0.03242283 | -14.4236 | 6.93 | 19.564 | 277.362 | 130.1521 | 776.9452 | 181.0679
4465 | 4465 | 28 | 43 | 16 | 7 | 6 | 84.92211 | 0.2770412 | 0.1003345 | 626.2664 | 0 | 0 | 0 |  | Fe_Cr_Ni_Si_Ta | Fe28Cr43Ni16Si7Ta6 | 0.04099841 | -15.542 | 7 | 20.5514 | 328.9179 | 115.0229 | 748.9563 | 169.6112
4466 | 4466 | 33 | 36 | 15 | 7 | 9 | 82.24933 | 0.2852383 | 0.1152714 | 766.4076 | 0 | 0 | 0 |  | Fe_Cr_Ni_Si_Ta | Fe33Cr36Ni15Si7Ta9 | 0.04761819 | -16.6932 | 7.03 | 21.36609 | 405.8161 | 108.8605 | 683.2063 | 214.2785
4467 | 4467 | 36 | 30 | 13 | 8 | 14 | 78.68564 | 0.2949572 | 0.1322523 | 927.7767 | 0 | 0 | 0 |  | Fe_Cr_Ni_Si_Ta | Fe36Cr30Ni13Si8Ta14 | 0.05648842 | -19.57298 | 6.930693 | 23.36718 | 530.0858 | 113.9208 | 557.8994 | 261.7159
4468 | 4468 | 38 | 24 | 11 | 9 | 19 | 75.39071 | 0.3038852 | 0.1443151 | 1039.081 | 0 | 0 | 0 |  | Fe_Cr_Ni_Si_Ta | Fe38Cr24Ni11Si9Ta19 | 0.06351348 | -22.42015 | 6.821782 | 25.23995 | 611.1171875 | 126.1682 | 413.9441 | 326.6275
4469 | 4469 | 38 | 18 | 9 | 10 | 25 | 72.13133 | 0.3129891 | 0.1531304 | 1115.618 | 0 | 0 | 0 |  | Fe_Cr_Ni_Si_Ta | Fe38Cr18Ni9Si10Ta25 | 0.07020039 | -25.5948 | 6.67 | 27.23674 | 691.4989 | 143.4316 | 362.545 | 373.4913
4470 | 4470 | 37 | 12 | 7 | 11 | 33 | 68.97564 | 0.3223888 | 0.1578926 | 1150.674 | 0 | 0 | 0 |  | Fe_Cr_Ni_Si_Ta | Fe37Cr12Ni7Si11Ta33 | 0.076183 | -28.7492 | 6.47 | 29.19092 | 741.0551 | 162.5832 | 288.0089 | 443.6914
4471 | 4471 | 32 | 7 | 5 | 12 | 44 | 66.10278 | 0.3316621 | 0.154381 | 1103.137 | 0 | 0 | 0 |  | Fe_Cr_Ni_Si_Ta | Fe32Cr7Ni5Si12Ta44 | 0.08074218 | -31.5844 | 6.16 | 31.22243 | 790.5201 | 188.8051 | 270.9913 | 494.8313
4472 | 4472 | 23 | 4 | 4 | 12 | 57 | 64.52943 | 0.3387292 | 0.1401064 | 962.9492 | 0 | 0 | 0 |  | Fe_Cr_Ni_Si_Ta | Fe23Cr4Ni4Si12Ta57 | 0.08097439 | -31.9684 | 5.81 | 32.14514 | 813.0141 | 197.6459 | 223.0536 | 524.4826
4473 | 4473 | 37 | 42 | 10 | 5 | 6 | 87.16016 | 0.2741015 | 0.09845752 | 622.7588 | 0 | 0 | 0 |  | Fe_Cr_Ni_Si_Ta | Fe37Cr42Ni10Si5Ta6 | 0.03948613 | -11.9972 | 6.98 | 18.08286 | 264.3654 | 97.56118 | 751.4244 | 180.4007
4474 | 4474 | 41 | 35 | 10 | 5 | 9 | 84.36588 | 0.2825636 | 0.1138415 | 769.7836 | 0 | 0 | 0 |  | Fe_Cr_Ni_Si_Ta | Fe41Cr35Ni10Si5Ta9 | 0.0462125 | -13.29 | 7.03 | 18.97656 | 337.9967 | 112.7791 | 683.5085 | 226.3124
4475 | 4475 | 44 | 28 | 9 | 6 | 13 | 80.50656 | 0.2924639 | 0.1295803 | 916.4604 | 0 | 0 | 0 |  | Fe_Cr_Ni_Si_Ta | Fe44Cr28Ni9Si6Ta13 | 0.05396547 | -16.1172 | 6.99 | 21.05137 | 428.6537 | 130.133 | 541.188 | 271.8478
4476 | 4476 | 45 | 22 | 8 | 7 | 18 | 77.01769 | 0.3018057 | 0.1430036 | 1043.494 | 0 | 0 | 0 |  | Fe_Cr_Ni_Si_Ta | Fe45Cr22Ni8Si7Ta18 | 0.06138185 | -19.2236 | 6.9 | 23.11255 | 519.5853 | 120.6872 | 440.9174 | 321.6342
4477 | 4477 | 45 | 16 | 6 | 8 | 25 | 73.56543 | 0.311623 | 0.1539285 | 1146.534 | 0 | 0 | 0 |  | Fe_Cr_Ni_Si_Ta | Fe45Cr16Ni6Si8Ta25 | 0.0689147 | -22.5652 | 6.73 | 25.26242 | 626.3978 | 146.5309 | 340.8965 | 413.2646
4478 | 4478 | 43 | 11 | 5 | 9 | 32 | 70.62161 | 0.3200585 | 0.1589059 | 1185.11 | 0 | 0 | 0 |  | Fe_Cr_Ni_Si_Ta | Fe43Cr11Ni5Si9Ta32 | 0.07429914 | -25.6672 | 6.56 | 27.16082 | 681.5922 | 157.5459 | 270.0646 | 447.6417
4479 | 4479 | 38 | 6 | 3 | 11 | 43 | 66.93081 | 0.3302214 | 0.1569529 | 1140.872 | 0 | 0 | 0 |  | Fe_Cr_Ni_Si_Ta | Fe38Cr6Ni3Si11Ta43 | 0.07970143 | -29.61239 | 6.227723 | 30.03674 | 756.0037 | 188.7739 | 310.2253 | 495.7574
4480 | 4480 | 50 | 32 | 6 | 3 | 9 | 85.8747 | 0.281624 | 0.1129448 | 774.992 | 0 | 0 | 0 |  | Fe_Cr_Ni_Si_Ta | Fe50Cr32Ni6Si3Ta9 | 0.04476394 | -9.964 | 7.09 | 16.18641 | 281.0704 | 124.9126 | 658.1127 | 207.1617
4481 | 4481 | 52 | 25 | 6 | 4 | 13 | 81.88137 | 0.2917327 | 0.1293224 | 930.7053 | 0 | 0 | 0 |  | Fe_Cr_Ni_Si_Ta | Fe52Cr25Ni6Si4Ta13 | 0.05261711 | -13.0012 | 7.07 | 18.52998 | 366.1837 | 126.8256 | 508.566 | 280.9839
4482 | 4482 | 53 | 19 | 5 | 5 | 18 | 78.30908 | 0.3010882 | 0.1433232 | 1065.975 | 0 | 0 | 0 |  | Fe_Cr_Ni_Si_Ta | Fe53Cr19Ni5Si5Ta18 | 0.06008612 | -16.1384 | 6.98 | 20.75452 | 470.7286 | 145.7525 | 399.0755 | 333.6833
4483 | 4483 | 53 | 13 | 4 | 6 | 23 | 74.93845 | 0.3099096 | 0.1531756 | 1154.122 | 0 | 0 | 0 |  | Fe_Cr_Ni_Si_Ta | Fe53Cr13Ni4Si6Ta23 | 0.06620823 | -19.27436 | 6.878788 | 22.8019 | 542.5966 | 144.1647 | 340.1425 | 423.1697
4484 | 4484 | 50 | 8 | 4 | 8 | 30 | 71.0039 | 0.3196049 | 0.160167 | 1201.444 | 0 | 0 | 0 |  | Fe_Cr_Ni_Si_Ta | Fe50Cr8Ni4Si8Ta30 | 0.07260086 | -23.9088 | 6.7 | 25.78759 | 647.5008 | 154.2421875 | 281.0718 | 446.4331
4485 | 4485 | 5 | 12 | 47 | 3 | 33 | 74.17876 | 0.3211363 | 0.1730391 | 1428.726 | 0 | 0 | 0 |  | Fe_Cr_Ni_Si_Ta | Fe5Cr12Ni47Si3Ta33 | 0.06886974 | -27.098 | 7.59 | 19.37292 | 767.6384 | 191.6055 | 361.218 | 431.7814
4486 | 4486 | 5 | 11 | 40 | 5 | 39 | 71.71628 | 0.3258218 | 0.1714747 | 1383.748 | 0 | 0 | 0 |  | Fe_Cr_Ni_Si_Ta | Fe5Cr11Ni40Si5Ta39 | 0.07273876 | -30.6132 | 7.21 | 22.88646 | 823.1257 | 190.0111 | 327.0178 | 450.7971
4487 | 4487 | 4 | 10 | 34 | 7 | 44 | 69.42428 | 0.3301277 | 0.1664167 | 1299.804 | 0 | 0 | 0 |  | Fe_Cr_Ni_Si_Ta | Fe4Cr10Ni34Si7Ta44 | 0.07564513 | -33.52066 | 6.868687 | 25.96333 | 838.9191 | 184.9167 | 304.4677 | 474.8082
4488 | 4488 | 4 | 9 | 27 | 11 | 49 | 65.96822 | 0.3353404 | 0.1573833 | 1150.198 | 0 | 0 | 0 |  | Fe_Cr_Ni_Si_Ta | Fe4Cr9Ni27Si11Ta49 | 0.07960687 | -37.4456 | 6.45 | 30.63593 | 882.5165 | 187.6175 | 276.855 | 503.9667
4489 | 4489 | 3 | 7 | 22 | 14 | 53 | 63.09177 | 0.3404093 | 0.1471364 | 1008.056 | 0 | 0 | 0 |  | Fe_Cr_Ni_Si_Ta | Fe3Cr7Ni22Si14Ta53 | 0.08246118 | -40.402 | 6.131313 | 33.83944 | 908.0081 | 211.9093 | 181.6728 | 523.1664
4490 | 4490 | 6 | 19 | 51 | 3 | 21 | 77.62402 | 0.3096878 | 0.1583617 | 1259.54 | 0 | 0 | 0 |  | Fe_Cr_Ni_Si_Ta | Fe6Cr19Ni51Si3Ta21 | 0.06075562 | -22.2552 | 7.89 | 18.7414 | 664.6985 | 177.7949 | 442.4709 | 313.1612
4491 | 4491 | 7 | 17 | 44 | 5 | 27 | 74.56332 | 0.3158943 | 0.1651934 | 1312.671 | 0 | 0 | 0 |  | Fe_Cr_Ni_Si_Ta | Fe7Cr17Ni44Si5Ta27 | 0.06722692 | -26.8804 | 7.53 | 22.26455 | 774.6849 | 176.5641 | 373.2745 | 375.4502
4492 | 4492 | 8 | 16 | 38 | 7 | 32 | 72.18511 | 0.3203573 | 0.1661486 | 1297.797 | 0 | 0 | 0 |  | Fe_Cr_Ni_Si_Ta | Fe8Cr16Ni38Si7Ta32 | 0.07158496 | -30.18057 | 7.207921 | 25.13058 | 823.9891 | 179.0709 | 321.7536 | 402.8719
4493 | 4493 | 8 | 14 | 32 | 10 | 36 | 68.8564 | 0.3260507 | 0.1645753 | 1238.223 | 0 | 0 | 0 |  | Fe_Cr_Ni_Si_Ta | Fe8Cr14Ni32Si10Ta36 | 0.076023 | -34.3824 | 6.88 | 28.78611 | 870.4479 | 179.4324 | 337.2961 | 433.7829
4494 | 4494 | 9 | 11 | 26 | 14 | 40 | 64.83815 | 0.3328246 | 0.160039 | 1133.934 | 0 | 0 | 0 |  | Fe_Cr_Ni_Si_Ta | Fe9Cr11Ni26Si14Ta40 | 0.08064671 | -38.8948 | 6.54 | 32.70031 | 909.8265 | 182.918 | 283.1878 | 469.4897
4495 | 4495 | 8 | 9 | 21 | 18 | 44 | 61.33937 | 0.3388345 | 0.1524398 | 1010.143 | 0 | 0 | 0 |  | Fe_Cr_Ni_Si_Ta | Fe8Cr9Ni21Si18Ta44 | 0.08482234 | -42.834 | 6.2 | 36.12146 | 956.0302 | 175.3111 | 209.1893 | 486.3932
4496 | 4496 | 7 | 7 | 16 | 23 | 46 | 57.35679 | 0.3451097 | 0.1420504 | 857.4497 | 0 | 0 | 0 |  | Fe_Cr_Ni_Si_Ta | Fe7Cr7Ni16Si23Ta46 | 0.08929788 | -46.95235 | 5.858586 | 39.72151 | 981.8739 | 184.4369 | 247.9148 | 539.9988
4497 | 4497 | 4 | 29 | 52 | 3 | 12 | 82.08942 | 0.295779 | 0.133805 | 991.1774 | 1 | 0 | 0 |  | Fe_Cr_Ni_Si_Ta | Fe4Cr29Ni52Si3Ta12 | 0.04950311 | -17.694 | 7.98 | 17.93209 | 531.3449 | 163.9636 | 627.1116 | 218.8956
4498 | 4498 | 8 | 27 | 46 | 4 | 16 | 79.98167 | 0.3004517 | 0.1414883 | 1065.965 | 1 | 0 | 0 |  | Fe_Cr_Ni_Si_Ta | Fe8Cr27Ni46Si4Ta16 | 0.05582284 | -20.38781 | 7.742574 | 19.84945 | 624.6805 | 150.8304 | 557.953125 | 266.4575
4499 | 4499 | 10 | 24 | 39 | 6 | 21 | 76.60024 | 0.3073272 | 0.1535866 | 1177.661 | 0 | 0 | 0 |  | Fe_Cr_Ni_Si_Ta | Fe10Cr24Ni39Si6Ta21 | 0.0631468 | -24.738 | 7.43 | 23.08766 | 750.9818 | 166.216 | 488.0876 | 351.7035
4500 | 4500 | 12 | 21 | 34 | 9 | 25 | 72.70572 | 0.3142763 | 0.1571124 | 1172.749 | 0 | 0 | 0 |  | Fe_Cr_Ni_Si_Ta | Fe12Cr21Ni34Si9Ta25 | 0.06866864 | -29.21439 | 7.158416 | 26.60328 | 820.0738 | 163.3977 | 385.8421 | 366.7903
4501 | 4501 | 13 | 17 | 29 | 13 | 28 | 67.98341 | 0.3223133 | 0.1593812 | 1137.653 | 0 | 0 | 0 |  | Fe_Cr_Ni_Si_Ta | Fe13Cr17Ni29Si13Ta28 | 0.07407741 | -34.5288 | 6.88 | 30.57368 | 872.8637 | 165.0224 | 339.7641 | 382.3988
4502 | 4502 | 14 | 14 | 24 | 17 | 31 | 63.95309 | 0.3291998 | 0.1581088 | 1070.257 | 0 | 0 | 0 |  | Fe_Cr_Ni_Si_Ta | Fe14Cr14Ni24Si17Ta31 | 0.07883532 | -38.9248 | 6.59 | 33.87388 | 918.233 | 165.7338 | 294.0403 | 417.3681
4503 | 4503 | 13 | 11 | 19 | 23 | 34 | 58.77598 | 0.3378359 | 0.1529078 | 946.9192 | 0 | 0 | 0 |  | Fe_Cr_Ni_Si_Ta | Fe13Cr11Ni19Si23Ta34 | 0.08454178 | -44.472 | 6.22 | 37.90765 | 988.2984 | 173.9247 | 222.3652 | 434.349
4504 | 4504 | 12 | 8 | 15 | 29 | 36 | 54.07261 | 0.3458991 | 0.1459152 | 818.4504 | 0 | 0 | 0 |  | Fe_Cr_Ni_Si_Ta | Fe12Cr8Ni15Si29Ta36 | 0.08936871 | -48.832 | 5.9 | 41.11642 | 1032.6 | 171.603 | 191.7962 | 430.5596
4505 | 4505 | 9 | 6 | 12 | 36 | 37 | 49.31335 | 0.3539576 | 0.1356037 | 669.9565 | 0 | 0 | 0 |  | Fe_Cr_Ni_Si_Ta | Fe9Cr6Ni12Si36Ta37 | 0.09393584 | -52.5612 | 5.57 | 43.96305 | 1070.802 | 142.1842 | 98.40383 | 464.4162
4506 | 4506 | 6 | 38 | 43 | 3 | 10 | 85.68636 | 0.2854055 | 0.1220643 | 881.0498 | 1 | 0 | 0 |  | Fe_Cr_Ni_Si_Ta | Fe6Cr38Ni43Si3Ta10 | 0.04604737 | -15.96 | 7.68 | 17.77751 | 474.7738 | 129.3837 | 696.5283 | 199.4322
4507 | 4507 | 10 | 34 | 38 | 4 | 13 | 82.99056 | 0.2913282 | 0.1348089 | 1008.884 | 0 | 0 | 0 |  | Fe_Cr_Ni_Si_Ta | Fe10Cr34Ni38Si4Ta13 | 0.05213494 | -18.34017 | 7.525253 | 19.66197 | 548.7546 | 119.2889 | 649.5014 | 246.9754
4508 | 4508 | 14 | 29 | 33 | 7 | 16 | 78.04922 | 0.300101 | 0.1431394 | 1055.692 | 0 | 0 | 0 |  | Fe_Cr_Ni_Si_Ta | Fe14Cr29Ni33Si7Ta16 | 0.05866419 | -23.01888 | 7.313131 | 23.54684 | 681.4752 | 136.927 | 534.0339 | 282.8814
4509 | 4509 | 17 | 25 | 29 | 10 | 19 | 73.788 | 0.3078102 | 0.1476007 | 1059.24 | 0 | 0 | 0 |  | Fe_Cr_Ni_Si_Ta | Fe17Cr25Ni29Si10Ta19 | 0.06413538 | -27.23 | 7.11 | 26.72433 | 758.1312 | 150.1473 | 456.6699 | 287.7744
4510 | 4510 | 19 | 20 | 25 | 15 | 21 | 67.90852 | 0.3174886 | 0.1512653 | 1024.497 | 0 | 0 | 0 |  | Fe_Cr_Ni_Si_Ta | Fe19Cr20Ni25Si15Ta21 | 0.06961734 | -33.078 | 6.87 | 30.90809 | 850.1308 | 169.6116 | 377.1578 | 327.5787
4511 | 4511 | 19 | 16 | 21 | 20 | 24 | 62.70449 | 0.3267522 | 0.1532257 | 978.3357 | 0 | 0 | 0 |  | Fe_Cr_Ni_Si_Ta | Fe19Cr16Ni21Si20Ta24 | 0.07559094 | -38.5672 | 6.58 | 34.54432 | 935.2964 | 163.1343 | 285.3548 | 333.8181
4512 | 4512 | 18 | 12 | 17 | 26 | 26 | 57.10343 | 0.3365508 | 0.1517022 | 888.4045 | 0 | 0 | 0 |  | Fe_Cr_Ni_Si_Ta | Fe18Cr12Ni17Si26Ta26 | 0.08119787 | -43.97021 | 6.262626 | 38.11201 | 992.8741 | 166.0006 | 211.0677 | 369.4486
4513 | 4513 | 17 | 9 | 13 | 34 | 28 | 51.45756 | 0.346374 | 0.1456445 | 755.363 | 0 | 0 | 0 |  | Fe_Cr_Ni_Si_Ta | Fe17Cr9Ni13Si34Ta28 | 0.08635813 | -48.39447 | 5.90099 | 41.23379 | 1058.789 | 156.209 | 95.69686 | 382.7848
4514 | 4514 | 12 | 6 | 11 | 43 | 28 | 45.13494 | 0.357854 | 0.1352482 | 591.4599 | 0 | 0 | 0 |  | Fe_Cr_Ni_Si_Ta | Fe12Cr6Ni11Si43Ta28 | 0.09097281 | -51.9584 | 5.54 | 43.8926 | 1124.045 | 127.3358 | 37.77863 | 346.562
4515 | 4515 | 9 | 45 | 35 | 3 | 8 | 88.70809 | 0.2764307 | 0.1102523 | 766.019 | 1 | 0 | 0 |  | Fe_Cr_Ni_Si_Ta | Fe9Cr45Ni35Si3Ta8 | 0.04210739 | -14.1056 | 7.44 | 17.27744 | 376.4623 | 99.63524 | 741.1905 | 204.306
4516 | 4516 | 14 | 39 | 31 | 5 | 10 | 84.35922 | 0.2845883 | 0.1230571 | 875.7922 | 1 | 0 | 0 |  | Fe_Cr_Ni_Si_Ta | Fe14Cr39Ni31Si5Ta10 | 0.04798322 | -17.28885 | 7.333333 | 20.18332 | 453.0406 | 93.68324 | 731.2014 | 192.2568
4517 | 4517 | 19 | 33 | 27 | 8 | 12 | 79.15186 | 0.2938148 | 0.1312502 | 919.5632 | 1 | 0 | 0 |  | Fe_Cr_Ni_Si_Ta | Fe19Cr33Ni27Si8Ta12 | 0.05373759 | -21.45985 | 7.191919 | 23.63809 | 590.5283 | 106.4838 | 639.6295 | 224.0675
4518 | 4518 | 22 | 28 | 24 | 12 | 14 | 73.63515 | 0.3032691 | 0.1360777 | 914.5188 | 1 | 0 | 0 |  | Fe_Cr_Ni_Si_Ta | Fe22Cr28Ni24Si12Ta14 | 0.0592698 | -26.4336 | 7.02 | 27.29176 | 728.7156 | 147.518 | 486.5764 | 275.2755
4519 | 4519 | 24 | 23 | 20 | 17 | 16 | 67.69307 | 0.3133742 | 0.1419864 | 908.1769 | 0 | 0 | 0 |  | Fe_Cr_Ni_Si_Ta | Fe24Cr23Ni20Si17Ta16 | 0.0651211 | -31.9708 | 6.78 | 31.06831 | 847.0408 | 170.6893 | 382.0794 | 264.7905
4520 | 4520 | 25 | 18 | 17 | 22 | 18 | 62.21526 | 0.3233387 | 0.1464298 | 885.2685 | 0 | 0 | 0 |  | Fe_Cr_Ni_Si_Ta | Fe25Cr18Ni17Si22Ta18 | 0.07048572 | -36.9488 | 6.56 | 34.24894 | 933.7664 | 162.2311 | 263.7484 | 279.5732
4521 | 4521 | 24 | 13 | 13 | 30 | 20 | 55.05781 | 0.3361381 | 0.1471688 | 798.0179 | 0 | 0 | 0 |  | Fe_Cr_Ni_Si_Ta | Fe24Cr13Ni13Si30Ta20 | 0.0769291 | -43.0036 | 6.2 | 38.09199 | 1007.394 | 166.3083 | 166.7622 | 291.6295
4522 | 4522 | 22 | 9 | 11 | 38 | 20 | 48.82327 | 0.3473877 | 0.1442984 | 686.71 | 0 | 0 | 0 |  | Fe_Cr_Ni_Si_Ta | Fe22Cr9Ni11Si38Ta20 | 0.08047148 | -46.7236 | 5.92 | 40.56895 | 1081.7 | 137.4252 | 74.91198 | 295.4554
4523 | 4523 | 16 | 6 | 8 | 50 | 20 | 41.10253 | 0.3621792 | 0.1311733 | 494.0256 | 0 | 0 | 0 |  | Fe_Cr_Ni_Si_Ta | Fe16Cr6Ni8Si50Ta20 | 0.0848529 | -48.8272 | 5.44 | 42.59765 | 1173.036 | 94.87271 | 3.692111 | 322.3812
4524 | 4524 | 14 | 50 | 25 | 3 | 7 | 91.1012 | 0.2691949 | 0.1067273 | 738.6219 | 0 | 0 | 0 |  | Fe_Cr_Ni_Si_Ta | Fe14Cr50Ni25Si3Ta7 | 0.04011811 | -12.38282 | 7.161616 | 16.77802 | 296.0182 | 74.54311 | 800.2786 | 184.3401
4525 | 4525 | 21 | 42 | 23 | 6 | 8 | 84.94999 | 0.2800358 | 0.1100298 | 731.5991 | 0 | 0 | 0 |  | Fe_Cr_Ni_Si_Ta | Fe21Cr42Ni23Si6Ta8 | 0.04470163 | -16.304 | 7.14 | 20.42817 | 369.6606 | 75.47945 | 753.1449 | 178.4686
4526 | 4526 | 26 | 36 | 20 | 9 | 9 | 79.88711 | 0.2886834 | 0.1169846 | 763.688 | 0 | 0 | 0 |  | Fe_Cr_Ni_Si_Ta | Fe26Cr36Ni20Si9Ta9 | 0.04897559 | -19.9712 | 7.05 | 23.47254 | 505.7819 | 109.7365 | 679.9293 | 205.5365
4527 | 4527 | 28 | 29 | 18 | 13 | 11 | 73.6013 | 0.3002039 | 0.1301201 | 842.6609 | 0 | 0 | 0 |  | Fe_Cr_Ni_Si_Ta | Fe28Cr29Ni18Si13Ta11 | 0.05553763 | -25.35496 | 6.919192 | 27.24578 | 691.9896 | 150.3059 | 529.9285 | 223.9357
4528 | 4528 | 30 | 24 | 16 | 18 | 12 | 67.68782 | 0.3101793 | 0.1337525 | 814.1278 | 0 | 0 | 0 |  | Fe_Cr_Ni_Si_Ta | Fe30Cr24Ni16Si18Ta12 | 0.05988461 | -30.3408 | 6.76 | 30.56076 | 819.012 | 167.6602 | 392.058 | 209.3143
4529 | 4529 | 31 | 18 | 13 | 25 | 14 | 60.45777 | 0.3232624 | 0.1398585 | 786.656 | 0 | 0 | 0 |  | Fe_Cr_Ni_Si_Ta | Fe31Cr18Ni13Si25Ta14 | 0.06630081 | -36.43917 | 6.49505 | 34.37483 | 938.1015625 | 174.963 | 266.9056 | 218.9773
4530 | 4530 | 30 | 13 | 10 | 32 | 15 | 53.93691 | 0.3352071 | 0.144027 | 740.3021 | 0 | 0 | 0 |  | Fe_Cr_Ni_Si_Ta | Fe30Cr13Ni10Si32Ta15 | 0.07126784 | -41.2148 | 6.21 | 37.34649 | 1035.008 | 149.0376 | 147.0313 | 257.8589
4531 | 4531 | 26 | 8 | 8 | 42 | 15 | 45.95077 | 0.3503756 | 0.1421753 | 618.1792 | 0 | 0 | 0 |  | Fe_Cr_Ni_Si_Ta | Fe26Cr8Ni8Si42Ta15 | 0.07539253 | -45.14396 | 5.848485 | 39.98393 | 1130.793 | 115.528 | 33.6194 | 305.9448
4532 | 4532 | 19 | 5 | 6 | 55 | 15 | 38.07881 | 0.3665197 | 0.128357 | 427.8703 | 0 | 0 | 0 |  | Fe_Cr_Ni_Si_Ta | Fe19Cr5Ni6Si55Ta15 | 0.07871697 | -45.6372 | 5.37 | 41.13137 | 1159.298 | 159.3748 | -48.70265 | 423.4532
4533 | 4533 | 21 | 52 | 17 | 3 | 7 | 92.01745 | 0.2662271 | 0.100165 | 672.0586 | 0 | 0 | 0 |  | Fe_Cr_Ni_Si_Ta | Fe21Cr52Ni17Si3Ta7 | 0.04000388 | -10.9564 | 6.97 | 16.33248 | 243.4826 | 76.50634 | 828.0176 | 179.2417
4534 | 4534 | 28 | 43 | 16 | 6 | 7 | 85.81581 | 0.2768255 | 0.1043309 | 675.0522 | 0 | 0 | 0 |  | Fe_Cr_Ni_Si_Ta | Fe28Cr43Ni16Si6Ta7 | 0.0425849 | -14.7316 | 7.01 | 19.82322 | 319.3336 | 97.41718 | 765.9049 | 182.2683
4535 | 4535 | 33 | 36 | 15 | 9 | 7 | 80.50634 | 0.2857947 | 0.1086026 | 678.8532 | 0 | 0 | 0 |  | Fe_Cr_Ni_Si_Ta | Fe33Cr36Ni15Si9Ta7 | 0.04486137 | -18.2172 | 7.01 | 22.70044 | 439.421 | 133.4851 | 694.8229 | 186.6861
4536 | 4536 | 36 | 30 | 13 | 14 | 8 | 73.73193 | 0.2970338 | 0.1144371 | 679.1758 | 0 | 0 | 0 |  | Fe_Cr_Ni_Si_Ta | Fe36Cr30Ni13Si14Ta8 | 0.05003386 | -23.72081 | 6.871287 | 26.68129 | 636.0981 | 181.5019 | 558.945 | 184.9603
4537 | 4537 | 38 | 24 | 11 | 19 | 9 | 67.48794 | 0.3079784 | 0.1239972 | 709.7019 | 0 | 0 | 0 |  | Fe_Cr_Ni_Si_Ta | Fe38Cr24Ni11Si19Ta9 | 0.05482948 | -28.69797 | 6.722772 | 29.96354 | 783.6534 | 183.8784 | 406.5768 | 177.1299
4538 | 4538 | 38 | 18 | 9 | 25 | 10 | 60.75246 | 0.3201437 | 0.1350569 | 736.3977 | 0 | 0 | 0 |  | Fe_Cr_Ni_Si_Ta | Fe38Cr18Ni9Si25Ta10 | 0.05992905 | -33.9888 | 6.52 | 33.23913 | 897.3636 | 180.5159 | 256.191 | 198.5076
4539 | 4539 | 37 | 12 | 7 | 33 | 11 | 53.2546 | 0.334306 | 0.1420746 | 702.027 | 0 | 0 | 0 |  | Fe_Cr_Ni_Si_Ta | Fe37Cr12Ni7Si33Ta11 | 0.06505971 | -39.1068 | 6.25 | 36.37183 | 1005.175 | 190.5222 | 149.0592 | 226.7735
4540 | 4540 | 32 | 7 | 5 | 44 | 12 | 44.86318 | 0.3510033 | 0.1423537 | 592.9627 | 0 | 0 | 0 |  | Fe_Cr_Ni_Si_Ta | Fe32Cr7Ni5Si44Ta12 | 0.07049904 | -43.1684 | 5.84 | 39.05432 | 1109.039 | 149.2064 | 17.763 | 260.4853
4541 | 4541 | 23 | 4 | 4 | 57 | 12 | 36.78287 | 0.3682165 | 0.1290361 | 407.7321 | 0 | 0 | 0 |  | Fe_Cr_Ni_Si_Ta | Fe23Cr4Ni4Si57Ta12 | 0.0735691 | -43.2004 | 5.36 | 39.89123 | 1139.504 | 204.452 | -29.35246 | 407.2232
4542 | 4542 | 37 | 42 | 10 | 6 | 5 | 86.257 | 0.2742974 | 0.09403909 | 571.2891 | 0 | 0 | 0 |  | Fe_Cr_Ni_Si_Ta | Fe37Cr42Ni10Si6Ta5 | 0.03768528 | -12.8412 | 6.97 | 18.873 | 266.4565 | 114.887 | 729.9533 | 191.4466
4543 | 4543 | 41 | 35 | 10 | 9 | 5 | 80.84151 | 0.2836091 | 0.09923605 | 586.1905 | 0 | 0 | 0 |  | Fe_Cr_Ni_Si_Ta | Fe41Cr35Ni10Si9Ta5 | 0.04000993 | -16.458 | 6.99 | 21.85658 | 370.5277 | 153.6297 | 619.9232 | 186.3397
4544 | 4544 | 44 | 28 | 9 | 13 | 6 | 74.57432 | 0.2948093 | 0.1105705 | 646.3202 | 0 | 0 | 0 |  | Fe_Cr_Ni_Si_Ta | Fe44Cr28Ni9Si13Ta6 | 0.04522751 | -21.2104 | 6.92 | 25.36454 | 547.2538 | 180.4533 | 523.4662 | 167.4316
4545 | 4545 | 45 | 22 | 8 | 18 | 7 | 68.09904 | 0.3062398 | 0.1217208 | 690.9012 | 0 | 0 | 0 |  | Fe_Cr_Ni_Si_Ta | Fe45Cr22Ni8Si18Ta7 | 0.05040678 | -26.4748 | 6.79 | 28.86849 | 691.4816 | 201.7455 | 374.183 | 166.4798
4546 | 4546 | 45 | 16 | 6 | 25 | 8 | 60.53622 | 0.3196688 | 0.1331614 | 710.712 | 0 | 0 | 0 |  | Fe_Cr_Ni_Si_Ta | Fe45Cr16Ni6Si25Ta8 | 0.05593448 | -32.398 | 6.56 | 32.55442 | 872.6559 | 197.4251 | 233.5484 | 183.0075
4547 | 4547 | 43 | 11 | 5 | 32 | 9 | 53.90678 | 0.3322941 | 0.1416009 | 699.7655 | 0 | 0 | 0 |  | Fe_Cr_Ni_Si_Ta | Fe43Cr11Ni5Si32Ta9 | 0.06079619 | -37.1212 | 6.33 | 35.39647 | 969.3968 | 206.9507 | 148.0511 | 221.9131
4548 | 4548 | 38 | 6 | 3 | 43 | 11 | 45.62359 | 0.3491781 | 0.1451584 | 616.644 | 0 | 0 | 0 |  | Fe_Cr_Ni_Si_Ta | Fe38Cr6Ni3Si43Ta11 | 0.06795892 | -41.82139 | 5.910891 | 38.38138 | 1057.796 | 195.1887 | 40.94848 | 288.7505
4549 | 4549 | 50 | 32 | 6 | 9 | 3 | 80.53214 | 0.2831695 | 0.0886558 | 484.4476 | 0 | 0 | 0 |  | Fe_Cr_Ni_Si_Ta | Fe50Cr32Ni6Si9Ta3 | 0.03407731 | -14.8264 | 7.03 | 21.0238 | 332.4344 | 151.8655 | 478.1346 | 147.0401
4550 | 4550 | 52 | 25 | 6 | 13 | 4 | 74.17215 | 0.294739 | 0.1028644 | 568.9058 | 0 | 0 | 0 |  | Fe_Cr_Ni_Si_Ta | Fe52Cr25Ni6Si13Ta4 | 0.03994059 | -19.6828 | 6.98 | 24.65684 | 467.5056 | 193.9854 | 458.3349 | 146.8284
4551 | 4551 | 53 | 19 | 5 | 18 | 5 | 67.65983 | 0.3063289 | 0.1169296 | 638.6271 | 0 | 0 | 0 |  | Fe_Cr_Ni_Si_Ta | Fe53Cr19Ni5Si18Ta5 | 0.04555301 | -24.9004 | 6.85 | 28.19131 | 633.9717 | 228.2778 | 353.0564 | 175.3501
4552 | 4552 | 53 | 13 | 4 | 23 | 6 | 61.49435 | 0.3179207 | 0.1325824 | 712.6136 | 0 | 0 | 0 |  | Fe_Cr_Ni_Si_Ta | Fe53Cr13Ni4Si23Ta6 | 0.05072603 | -29.63983 | 6.707071 | 31.2149 | 783.4949 | 226.415 | 215.1654 | 179.7959
4553 | 4553 | 50 | 8 | 4 | 30 | 8 | 54.75396 | 0.3313067 | 0.1437228 | 724.4196 | 0 | 0 | 0 |  | Fe_Cr_Ni_Si_Ta | Fe50Cr8Ni4Si30Ta8 | 0.0579087 | -35.208 | 6.48 | 34.53983 | 881.0789 | 222.3599 | 140.8003 | 224.1076
4554 | 4554 | 12 | 33 | 47 | 3 | 5 | 85.05175 | 0.2853128 | 0.09914035 | 627.4375 | 1 | 0 | 0 |  | Fe_Cr_Ni_Si_Ta | Fe12Cr33Ni47Si3Ta5 | 0.03490296 | -13.0616 | 8.01 | 16.47301 | 293.3994 | 85.78913 | 647.3436 | 157.3735
4555 | 4555 | 11 | 39 | 40 | 5 | 5 | 84.97546 | 0.2816243 | 0.09884749 | 618.3786 | 1 | 0 | 0 |  | Fe_Cr_Ni_Si_Ta | Fe11Cr39Ni40Si5Ta5 | 0.03666799 | -15.5036 | 7.67 | 19.11518 | 360.1498 | 113.9842 | 674.5458 | 173.5644
4556 | 4556 | 10 | 44 | 34 | 7 | 4 | 84.80583 | 0.2777397 | 0.09215875 | 546.7502 | 1 | 0 | 0 |  | Fe_Cr_Ni_Si_Ta | Fe10Cr44Ni34Si7Ta4 | 0.03569206 | -17.26436 | 7.393939 | 20.95418 | 383.9589 | 127.5271 | 716.9122 | 162.0087
4557 | 4557 | 9 | 49 | 27 | 11 | 4 | 82.22336 | 0.2775131 | 0.09203318 | 525.4111 | 0 | 0 | 0 |  | Fe_Cr_Ni_Si_Ta | Fe9Cr49Ni27Si11Ta4 | 0.03862129 | -21.1936 | 7 | 23.98562 | 563.1808 | 212.2677 | 719.639 | 173.4696
4558 | 4558 | 7 | 53 | 22 | 14 | 3 | 80.65777 | 0.2758435 | 0.08488374 | 449.3038 | 0 | 0 | 0 |  | Fe_Cr_Ni_Si_Ta | Fe7Cr53Ni22Si14Ta3 | 0.03796999 | -23.56453 | 6.717172 | 25.47618 | 700.1357 | 306.7309 | 710.3494 | 172.3508
4559 | 4559 | 19 | 21 | 51 | 3 | 6 | 80.87619 | 0.2964902 | 0.1063452 | 679.1761 | 1 | 0 | 0 |  | Fe_Cr_Ni_Si_Ta | Fe19Cr21Ni51Si3Ta6 | 0.03769859 | -13.1016 | 8.3 | 16.30061 | 291.3074 | 75.296 | 552.2325 | 197.7063
4560 | 4560 | 17 | 27 | 44 | 5 | 7 | 80.65802 | 0.2937609 | 0.1122841 | 732.2432 | 1 | 0 | 0 |  | Fe_Cr_Ni_Si_Ta | Fe17Cr27Ni44Si5Ta7 | 0.04175114 | -16.4164 | 7.93 | 19.46561 | 379.1847 | 82.36224 | 636.1287 | 166.135
4561 | 4561 | 16 | 32 | 38 | 7 | 8 | 80.11972 | 0.2920509 | 0.1166544 | 768.1819 | 1 | 0 | 0 |  | Fe_Cr_Ni_Si_Ta | Fe16Cr32Ni38Si7Ta8 | 0.04523549 | -19.11656 | 7.60396 | 21.83253 | 466.0573 | 92.20785 | 668.1827 | 158.7212
4562 | 4562 | 14 | 36 | 32 | 10 | 8 | 78.42262 | 0.2914294 | 0.115696 | 738.1928 | 1 | 0 | 0 |  | Fe_Cr_Ni_Si_Ta | Fe14Cr36Ni32Si10Ta8 | 0.04757336 | -22.4336 | 7.28 | 24.59675 | 615.9095 | 153.3227 | 681.9485 | 182.9188
4563 | 4563 | 11 | 40 | 26 | 14 | 9 | 75.66389 | 0.2929455 | 0.1173595 | 727.6512 | 1 | 0 | 0 |  | Fe_Cr_Ni_Si_Ta | Fe11Cr40Ni26Si14Ta9 | 0.05212541 | -26.7236 | 6.89 | 27.5817 | 803.399 | 194.0089 | 655.3757 | 190.955
4564 | 4564 | 9 | 44 | 21 | 18 | 8 | 73.31399 | 0.2928749 | 0.1110987 | 642.7692 | 0 | 0 | 0 |  | Fe_Cr_Ni_Si_Ta | Fe9Cr44Ni21Si18Ta8 | 0.05249361 | -29.5264 | 6.58 | 29.37261 | 933.6951 | 212.8919 | 619.4266 | 172.2526
4565 | 4565 | 7 | 46 | 16 | 23 | 7 | 69.52747 | 0.2956231 | 0.1040165 | 547.233 | 0 | 0 | 0 |  | Fe_Cr_Ni_Si_Ta | Fe7Cr46Ni16Si23Ta7 | 0.05326871 | -32.8342 | 6.252525 | 31.14127 | 1035.913 | 197.9315 | 551.8613 | 181.2822
4566 | 4566 | 29 | 12 | 52 | 3 | 4 | 78.4018 | 0.3020087 | 0.09216324 | 527.8096 | 1 | 0 | 0 |  | Fe_Cr_Ni_Si_Ta | Fe29Cr12Ni52Si3Ta4 | 0.0321125 | -10.8516 | 8.56 | 15.40747 | 228.4827 | 47.14582 | 343.6308 | 212.2773
4567 | 4567 | 27 | 16 | 46 | 4 | 8 | 78.16013 | 0.302158 | 0.118114 | 780.5439 | 1 | 0 | 0 |  | Fe_Cr_Ni_Si_Ta | Fe27Cr16Ni46Si4Ta8 | 0.04310828 | -14.96951 | 8.19802 | 17.8915 | 336.0715 | 71.92436 | 511.715 | 203.8383
4568 | 4568 | 24 | 21 | 39 | 6 | 10 | 77.50306 | 0.3011072 | 0.1267888 | 861.817 | 1 | 0 | 0 |  | Fe_Cr_Ni_Si_Ta | Fe24Cr21Ni39Si6Ta10 | 0.04874877 | -18.7644 | 7.82 | 21.06276 | 469.1837 | 82.2749 | 577.9408 | 196.8731
4569 | 4569 | 21 | 25 | 34 | 9 | 12 | 75.5731 | 0.3022463 | 0.1337273 | 912.3515 | 1 | 0 | 0 |  | Fe_Cr_Ni_Si_Ta | Fe21Cr25Ni34Si9Ta12 | 0.05400121 | -23.07342 | 7.465347 | 24.47047 | 617.727 | 118.2629 | 556.6713 | 230.9188
4570 | 4570 | 17 | 28 | 29 | 13 | 13 | 72.56869 | 0.3046548 | 0.1349528 | 888.7593 | 1 | 0 | 0 |  | Fe_Cr_Ni_Si_Ta | Fe17Cr28Ni29Si13Ta13 | 0.0583828 | -27.8756 | 7.11 | 28.01767 | 784.0834 | 178.4873 | 517.0612 | 243.5889
4571 | 4571 | 14 | 31 | 24 | 17 | 14 | 69.80858 | 0.3069469 | 0.1342373 | 848.9778 | 0 | 0 | 0 |  | Fe_Cr_Ni_Si_Ta | Fe14Cr31Ni24Si17Ta14 | 0.06223994 | -31.8052 | 6.76 | 30.71547 | 894.5512 | 180.6929 | 463.9255 | 255.807
4572 | 4572 | 11 | 34 | 19 | 23 | 13 | 65.71133 | 0.3100916 | 0.1274702 | 734.5988 | 0 | 0 | 0 |  | Fe_Cr_Ni_Si_Ta | Fe11Cr34Ni19Si23Ta13 | 0.06398796 | -35.8916 | 6.39 | 33.30631 | 1028.988 | 150.4939 | 366.1642 | 217.8885
4573 | 4573 | 8 | 36 | 15 | 29 | 12 | 61.58795 | 0.3142231 | 0.1196589 | 622.0936 | 0 | 0 | 0 |  | Fe_Cr_Ni_Si_Ta | Fe8Cr36Ni15Si29Ta12 | 0.06521572 | -39.0512 | 6.06 | 35.02228 | 1101.328 | 140.8193 | 319.8746 | 231.9996
4574 | 4574 | 6 | 37 | 12 | 36 | 9 | 56.79249 | 0.3192077 | 0.1077484 | 480.3009 | 0 | 0 | 0 |  | Fe_Cr_Ni_Si_Ta | Fe6Cr37Ni12Si36Ta9 | 0.06248556 | -40.806 | 5.79 | 35.62303 | 1162.297 | 126.9482 | 242.6265 | 231.5894
4575 | 4575 | 38 | 10 | 43 | 3 | 6 | 77.90213 | 0.3033522 | 0.1049513 | 648.1681 | 1 | 0 | 0 |  | Fe_Cr_Ni_Si_Ta | Fe38Cr10Ni43Si3Ta6 | 0.03792598 | -11.6992 | 8.36 | 15.65248 | 270.6656 | 64.5545 | 389.4124 | 221.0155
4576 | 4576 | 34 | 13 | 38 | 4 | 10 | 77.25967 | 0.3046006 | 0.1258778 | 858.474 | 1 | 0 | 0 |  | Fe_Cr_Ni_Si_Ta | Fe34Cr13Ni38Si4Ta10 | 0.04761548 | -15.72003 | 8.040404 | 18.24736 | 393.2821 | 83.39516 | 465.3916 | 230.7913
4577 | 4577 | 29 | 16 | 33 | 7 | 14 | 74.65381 | 0.3080415 | 0.1403611 | 987.1548 | 1 | 0 | 0 |  | Fe_Cr_Ni_Si_Ta | Fe29Cr16Ni33Si7Ta14 | 0.0562954 | -21.67411 | 7.636364 | 22.85196 | 585.433 | 114.7147 | 437.6464 | 265.6419
4578 | 4578 | 25 | 19 | 29 | 10 | 17 | 72.4264 | 0.3106179 | 0.1469654 | 1032.479 | 0 | 0 | 0 |  | Fe_Cr_Ni_Si_Ta | Fe25Cr19Ni29Si10Ta17 | 0.0620052 | -26.246 | 7.29 | 26.27147 | 707.6774 | 134.7636 | 412.7731 | 279.5204
4579 | 4579 | 20 | 21 | 25 | 15 | 19 | 68.36996 | 0.3154954 | 0.1484824 | 995.1925 | 0 | 0 | 0 |  | Fe_Cr_Ni_Si_Ta | Fe20Cr21Ni25Si15Ta19 | 0.06750429 | -32.1912 | 6.91 | 30.53916 | 852.1432 | 169.9505 | 373.652 | 321.0749
4580 | 4580 | 16 | 24 | 21 | 20 | 19 | 65.06325 | 0.3182844 | 0.14416 | 904.1835 | 0 | 0 | 0 |  | Fe_Cr_Ni_Si_Ta | Fe16Cr24Ni21Si20Ta19 | 0.07042968 | -36.3788 | 6.57 | 33.49687 | 929.2728 | 172.964 | 339.5094 | 265.8752
4581 | 4581 | 12 | 26 | 17 | 26 | 18 | 60.8427 | 0.322546 | 0.1364168 | 775.0622 | 0 | 0 | 0 |  | Fe_Cr_Ni_Si_Ta | Fe12Cr26Ni17Si26Ta18 | 0.07278875 | -40.41384 | 6.222222 | 36.08931 | 1020.809 | 153.579 | 265.8176 | 282.6428
4582 | 4582 | 9 | 28 | 13 | 34 | 17 | 55.94386 | 0.3283224 | 0.1274896 | 639.5383 | 0 | 0 | 0 |  | Fe_Cr_Ni_Si_Ta | Fe9Cr28Ni13Si34Ta17 | 0.07448817 | -43.54553 | 5.851485 | 37.9682 | 1121.305 | 119.5381 | 195.4899 | 244.5885
4583 | 4583 | 6 | 28 | 11 | 43 | 12 | 49.79172 | 0.3359159 | 0.1127873 | 459.471 | 0 | 0 | 0 |  | Fe_Cr_Ni_Si_Ta | Fe6Cr28Ni11Si43Ta12 | 0.07041229 | -44.444 | 5.58 | 38.19372 | 1183.296 | 111.2454 | 154.0393 | 288.5474
4584 | 4584 | 45 | 8 | 35 | 3 | 9 | 77.19821 | 0.3056431 | 0.1203021 | 801.9518 | 1 | 0 | 0 |  | Fe_Cr_Ni_Si_Ta | Fe45Cr8Ni35Si3Ta9 | 0.04483614 | -13.0036 | 8.15 | 16.12793 | 327.0825 | 88.23013 | 380.3293 | 196.7016
4585 | 4585 | 39 | 10 | 31 | 5 | 14 | 75.05827 | 0.3096737 | 0.1400445 | 995.7325 | 0 | 0 | 0 |  | Fe_Cr_Ni_Si_Ta | Fe39Cr10Ni31Si5Ta14 | 0.05501819 | -18.58137 | 7.79798 | 20.20303 | 502.6136 | 114.0122 | 395.442 | 269.9933
4586 | 4586 | 33 | 12 | 27 | 8 | 19 | 72.1756 | 0.3144454 | 0.1519059 | 1096.443 | 0 | 0 | 0 |  | Fe_Cr_Ni_Si_Ta | Fe33Cr12Ni27Si8Ta19 | 0.06337721 | -24.59667 | 7.40404 | 24.60628 | 654.7151 | 131.5125 | 334.4477 | 329.8152
4587 | 4587 | 28 | 14 | 24 | 12 | 22 | 68.93452 | 0.3187131 | 0.1556789 | 1094.127 | 0 | 0 | 0 |  | Fe_Cr_Ni_Si_Ta | Fe28Cr14Ni24Si12Ta22 | 0.06882 | -30.0304 | 7.06 | 28.69425 | 770.7074 | 155.7403 | 323.3593 | 362.9914
4588 | 4588 | 23 | 16 | 20 | 17 | 24 | 65.18115 | 0.3233054 | 0.154236 | 1025.432 | 0 | 0 | 0 |  | Fe_Cr_Ni_Si_Ta | Fe23Cr16Ni20Si17Ta24 | 0.07380514 | -35.4452 | 6.68 | 32.65746 | 875.0184 | 163.9523 | 312.0063 | 357.7993
4589 | 4589 | 18 | 18 | 17 | 22 | 25 | 61.74225 | 0.3274083 | 0.1496262 | 930.6644 | 0 | 0 | 0 |  | Fe_Cr_Ni_Si_Ta | Fe18Cr18Ni17Si22Ta25 | 0.07763314 | -39.83 | 6.35 | 35.69314 | 954.484375 | 168.0968 | 268.5091 | 373.6448
4590 | 4590 | 13 | 20 | 13 | 30 | 24 | 56.50928 | 0.3334751 | 0.1395614 | 764.4167 | 0 | 0 | 0 |  | Fe_Cr_Ni_Si_Ta | Fe13Cr20Ni13Si30Ta24 | 0.08103723 | -44.5104 | 5.94 | 38.84263 | 1037.621 | 152.5535 | 192.5359 | 313.6467
4591 | 4591 | 9 | 20 | 11 | 38 | 22 | 51.19041 | 0.3408692 | 0.1296129 | 614.3287 | 0 | 0 | 0 |  | Fe_Cr_Ni_Si_Ta | Fe9Cr20Ni11Si38Ta22 | 0.08270984 | -47.4448 | 5.64 | 40.67173 | 1126.146 | 117.8183 | 133.5527 | 324.2766
4592 | 4592 | 6 | 20 | 8 | 50 | 16 | 43.86875 | 0.3511068 | 0.1123108 | 407.4376 | 0 | 0 | 0 |  | Fe_Cr_Ni_Si_Ta | Fe6Cr20Ni8Si50Ta16 | 0.07914027 | -46.8112 | 5.28 | 40.44799 | 1171.922 | 136.7884 | 76.34661 | 351.1086
4593 | 4593 | 50 | 7 | 25 | 3 | 14 | 76.5523 | 0.3083263 | 0.1381796 | 996.9215 | 0 | 0 | 0 |  | Fe_Cr_Ni_Si_Ta | Fe50Cr7Ni25Si3Ta14 | 0.05369061 | -15.01479 | 7.818182 | 17.10444 | 411.5462 | 118.9211 | 351.9266 | 286.9986
4594 | 4594 | 42 | 8 | 23 | 6 | 21 | 73.00444 | 0.3153547 | 0.1554289 | 1157.853 | 0 | 0 | 0 |  | Fe_Cr_Ni_Si_Ta | Fe42Cr8Ni23Si6Ta21 | 0.06392774 | -22.0564 | 7.43 | 22.38392 | 589.8665 | 132.325 | 327.1703 | 353.0432
4595 | 4595 | 36 | 9 | 20 | 9 | 26 | 70.06378 | 0.3205086 | 0.1607725 | 1184.841 | 0 | 0 | 0 |  | Fe_Cr_Ni_Si_Ta | Fe36Cr9Ni20Si9Ta26 | 0.07031851 | -27.3692 | 7.08 | 26.4053 | 717.2318 | 156.867 | 320.8857 | 397.9762
4596 | 4596 | 29 | 11 | 18 | 13 | 28 | 66.89763 | 0.3245067 | 0.1592343 | 1121.119 | 0 | 0 | 0 |  | Fe_Cr_Ni_Si_Ta | Fe29Cr11Ni18Si13Ta28 | 0.07475023 | -32.62157 | 6.767677 | 30.45115 | 809.7137 | 163.466 | 315.3452 | 432.2923
4597 | 4597 | 24 | 12 | 16 | 18 | 30 | 63.14202 | 0.3295787 | 0.1566293 | 1038.395 | 0 | 0 | 0 |  | Fe_Cr_Ni_Si_Ta | Fe24Cr12Ni16Si18Ta30 | 0.07908547 | -37.8048 | 6.46 | 34.20175 | 894.0085 | 178.6008 | 283.6987 | 385.8873
4598 | 4598 | 18 | 14 | 13 | 25 | 31 | 58.60086 | 0.3352102 | 0.1489408 | 896.0252 | 0 | 0 | 0 |  | Fe_Cr_Ni_Si_Ta | Fe18Cr14Ni13Si25Ta31 | 0.08366514 | -43.20714 | 6.069307 | 38.05665 | 977.8727 | 170.2715 | 210.4676 | 410.9716
4599 | 4599 | 13 | 15 | 10 | 32 | 30 | 53.96682 | 0.341195 | 0.1384025 | 737.2381 | 0 | 0 | 0 |  | Fe_Cr_Ni_Si_Ta | Fe13Cr15Ni10Si32Ta30 | 0.08721358 | -47.234 | 5.72 | 40.86306 | 1047.232 | 151.449 | 160.1111 | 387.0462
4600 | 4600 | 8 | 15 | 8 | 42 | 26 | 47.47959 | 0.3501787 | 0.1248542 | 546.0431 | 0 | 0 | 0 |  | Fe_Cr_Ni_Si_Ta | Fe8Cr15Ni8Si42Ta26 | 0.08903714 | -50.04877 | 5.373737 | 42.79015 | 1129.609 | 125.5184 | 120.2809 | 382.2126
4601 | 4601 | 5 | 15 | 6 | 55 | 19 | 40.1844 | 0.3609686 | 0.1079776 | 352.3811 | 0 | 0 | 0 |  | Fe_Cr_Ni_Si_Ta | Fe5Cr15Ni6Si55Ta19 | 0.08502189 | -47.7444 | 5.05 | 41.84866 | 1173.058 | 135.7596 | 29.02464 | 402.1152
4602 | 4602 | 52 | 7 | 17 | 3 | 21 | 75.92071 | 0.311601 | 0.1536961 | 1182.107 | 0 | 0 | 0 |  | Fe_Cr_Ni_Si_Ta | Fe52Cr7Ni17Si3Ta21 | 0.06185495 | -17.0128 | 7.45 | 18.24719 | 474.2119 | 129.9885 | 328.5303 | 350.2574
4603 | 4603 | 43 | 7 | 16 | 6 | 28 | 72.19899 | 0.3191029 | 0.1622804 | 1244.996 | 0 | 0 | 0 |  | Fe_Cr_Ni_Si_Ta | Fe43Cr7Ni16Si6Ta28 | 0.06965538 | -23.4868 | 7.1 | 23.30215 | 628.309 | 148.9249 | 282.8095 | 430.1997
4604 | 4604 | 36 | 7 | 15 | 9 | 33 | 69.06233 | 0.3248772 | 0.163524 | 1222.295 | 0 | 0 | 0 |  | Fe_Cr_Ni_Si_Ta | Fe36Cr7Ni15Si9Ta33 | 0.07470214 | -28.6248 | 6.81 | 27.2147 | 734.9002 | 165.0271 | 284.7854 | 454.1823
4605 | 4605 | 30 | 8 | 13 | 14 | 36 | 65.16202 | 0.3302317 | 0.1602359 | 1127.788 | 0 | 0 | 0 |  | Fe_Cr_Ni_Si_Ta | Fe30Cr8Ni13Si14Ta36 | 0.07945726 | -34.46094 | 6.475248 | 31.9153 | 828.421 | 176.1173 | 275.7335 | 429.9494
4606 | 4606 | 24 | 9 | 11 | 19 | 38 | 61.55364 | 0.3351789 | 0.1538964 | 1009.217 | 0 | 0 | 0 |  | Fe_Cr_Ni_Si_Ta | Fe24Cr9Ni11Si19Ta38 | 0.08372919 | -39.49103 | 6.158416 | 35.74024 | 910.7725 | 188.4778 | 224.0568 | 472.9376
4607 | 4607 | 18 | 10 | 9 | 25 | 38 | 57.43108 | 0.3404976 | 0.1449208 | 862.0648 | 0 | 0 | 0 |  | Fe_Cr_Ni_Si_Ta | Fe18Cr10Ni9Si25Ta38 | 0.08793975 | -44.4688 | 5.84 | 39.33904 | 986.9517 | 170.0637 | 174.5886 | 499.5262
4608 | 4608 | 12 | 11 | 7 | 33 | 37 | 52.44817 | 0.3470865 | 0.1329239 | 689.3941 | 0 | 0 | 0 |  | Fe_Cr_Ni_Si_Ta | Fe12Cr11Ni7Si33Ta37 | 0.09223698 | -49.1064 | 5.49 | 42.5939 | 1039.673 | 165.0841 | 171.6208 | 447.9868
4609 | 4609 | 7 | 12 | 5 | 44 | 32 | 46.07276 | 0.3554074 | 0.1184386 | 497.9833 | 0 | 0 | 0 |  | Fe_Cr_Ni_Si_Ta | Fe7Cr12Ni5Si44Ta32 | 0.09467286 | -51.6904 | 5.14 | 44.51281 | 1114.406 | 135.0279 | 91.96381 | 437.3211
4610 | 4610 | 4 | 12 | 4 | 57 | 23 | 38.75372 | 0.3660716 | 0.1036076 | 322.2003 | 0 | 0 | 0 |  | Fe_Cr_Ni_Si_Ta | Fe4Cr12Ni4Si57Ta23 | 0.09088476 | -48.888 | 4.87 | 43.28464 | 1190.463 | 85.04829 | -30.91541 | 392.5094
4611 | 4611 | 42 | 5 | 10 | 6 | 37 | 70.94389 | 0.3243755 | 0.16434 | 1277.203 | 0 | 0 | 0 |  | Fe_Cr_Ni_Si_Ta | Fe42Cr5Ni10Si6Ta37 | 0.07416754 | -24.5988 | 6.75 | 24.23304 | 654.6005 | 165.3911 | 306.1278 | 482.0914
4612 | 4612 | 35 | 5 | 10 | 9 | 41 | 68.04462 | 0.3293524 | 0.1615676 | 1208.264 | 0 | 0 | 0 |  | Fe_Cr_Ni_Si_Ta | Fe35Cr5Ni10Si9Ta41 | 0.07769398 | -29.2116 | 6.51 | 27.97767 | 732.3563 | 179.9073 | 235.2884 | 501.841
4613 | 4613 | 28 | 6 | 9 | 13 | 44 | 64.92808 | 0.3338514 | 0.1554392 | 1097.388 | 0 | 0 | 0 |  | Fe_Cr_Ni_Si_Ta | Fe28Cr6Ni9Si13Ta44 | 0.08146321 | -34.08 | 6.22 | 32.07242 | 822.1784 | 177.4215 | 268.3715 | 514.5867
4614 | 4614 | 22 | 7 | 8 | 18 | 45 | 61.42381 | 0.3382974 | 0.1480817 | 969.2851 | 0 | 0 | 0 |  | Fe_Cr_Ni_Si_Ta | Fe22Cr7Ni8Si18Ta45 | 0.08544379 | -39.214 | 5.95 | 36.06938 | 889.1376 | 181.7586 | 212.6614 | 529.1158
4615 | 4615 | 16 | 8 | 6 | 25 | 45 | 56.8734 | 0.3440296 | 0.1370438 | 800.1195 | 0 | 0 | 0 |  | Fe_Cr_Ni_Si_Ta | Fe16Cr8Ni6Si25Ta45 | 0.09041679 | -44.8824 | 5.61 | 40.32815 | 981.9562 | 189.7089 | 179.2353 | 531.6432
4616 | 4616 | 11 | 9 | 5 | 32 | 43 | 52.64959 | 0.3492108 | 0.1272789 | 659.1877 | 0 | 0 | 0 |  | Fe_Cr_Ni_Si_Ta | Fe11Cr9Ni5Si32Ta43 | 0.09431803 | -49.198 | 5.35 | 43.25494 | 1031.664 | 177.6114 | 179.2958 | 516.6026
4617 | 4617 | 6 | 11 | 3 | 43 | 38 | 46.80295 | 0.3561985 | 0.1128176 | 478.2682 | 0 | 0 | 0 |  | Fe_Cr_Ni_Si_Ta | Fe6Cr11Ni3Si43Ta38 | 0.09772983 | -52.22233 | 5.009901 | 45.45169 | 1117.783 | 121.0244 | 108.653 | 456.415
4618 | 4618 | 32 | 3 | 6 | 9 | 50 | 66.98361 | 0.3339996 | 0.1544331 | 1137.252 | 0 | 0 | 0 |  | Fe_Cr_Ni_Si_Ta | Fe32Cr3Ni6Si9Ta50 | 0.07886522 | -29.118 | 6.2 | 28.61818 | 753.2264 | 189.3601 | 245.1541 | 585.6631
4619 | 4619 | 25 | 4 | 6 | 13 | 52 | 64.05205 | 0.3379389 | 0.1469441 | 1015.667 | 0 | 0 | 0 |  | Fe_Cr_Ni_Si_Ta | Fe25Cr4Ni6Si13Ta52 | 0.08224113 | -33.9388 | 5.96 | 32.71254 | 814.7356 | 195.8033 | 186.6425 | 540.0222
4620 | 4620 | 19 | 5 | 5 | 18 | 53 | 60.69448 | 0.3421582 | 0.1375286 | 874.7746 | 0 | 0 | 0 |  | Fe_Cr_Ni_Si_Ta | Fe19Cr5Ni5Si18Ta53 | 0.08634678 | -38.9716 | 5.69 | 36.85254 | 892.0115 | 203.1616 | 203.9119 | 573.4033
4621 | 4621 | 13 | 6 | 4 | 23 | 53 | 57.41532 | 0.3463485 | 0.1272289 | 737.339 | 0 | 0 | 0 |  | Fe_Cr_Ni_Si_Ta | Fe13Cr6Ni4Si23Ta53 | 0.09041877 | -43.49515 | 5.424242 | 40.37499 | 959.8847 | 192.5346 | 223.3596 | 558.4819
4622 | 4622 | 8 | 8 | 4 | 30 | 50 | 53.60006 | 0.3502006 | 0.119096 | 617.8637 | 0 | 0 | 0 |  | Fe_Cr_Ni_Si_Ta | Fe8Cr8Ni4Si30Ta50 | 0.0948487 | -48.4128 | 5.22 | 43.48609 | 1036.573 | 166.2222 | 163.5706 | 521.4543
4623 | 4623 | 12 | 3 | 47 | 33 | 5 | 49.05842 | 0.3461865 | 0.1454161 | 660.5056 | 0 | 0 | 0 |  | Fe_Cr_Ni_Si_Ta | Fe12Cr3Ni47Si33Ta5 | 0.05209728 | -39.5096 | 7.41 | 37.6319 | 1085.391 | 200.8388 | 108.8508 | 190.0664
4624 | 4624 | 11 | 5 | 40 | 39 | 5 | 45.72741 | 0.3506414 | 0.1456857 | 612.3677 | 0 | 0 | 0 |  | Fe_Cr_Ni_Si_Ta | Fe11Cr5Ni40Si39Ta5 | 0.05390505 | -41.874 | 6.99 | 38.7777 | 1153.123 | 177.3186 | 98.23507 | 207.6761
4625 | 4625 | 10 | 7 | 34 | 44 | 4 | 42.9212 | 0.3542248 | 0.1407553 | 537.1726 | 0 | 0 | 0 |  | Fe_Cr_Ni_Si_Ta | Fe10Cr7Ni34Si44Ta4 | 0.05249026 | -42.30099 | 6.646465 | 38.95194 | 1171.503 | 174.6511 | 103.6943 | 244.6175
4626 | 4626 | 9 | 11 | 27 | 49 | 4 | 41.34014 | 0.3553376 | 0.131451 | 460.4454 | 0 | 0 | 0 |  | Fe_Cr_Ni_Si_Ta | Fe9Cr11Ni27Si49Ta4 | 0.05319027 | -42.3672 | 6.24 | 38.50649 | 1182.537 | 143.9734 | 96.95422 | 291.6241
4627 | 4627 | 7 | 14 | 22 | 53 | 3 | 39.52404 | 0.3572041 | 0.1191024 | 370.0441 | 0 | 0 | 0 |  | Fe_Cr_Ni_Si_Ta | Fe7Cr14Ni22Si53Ta3 | 0.05068503 | -41.24804 | 5.929293 | 37.52685 | 1141.675 | 224.6613 | 114.1876 | 396.9986
4628 | 4628 | 19 | 3 | 51 | 21 | 6 | 58.16438 | 0.3326787 | 0.1359296 | 717.0068 | 1 | 0 | 0 |  | Fe_Cr_Ni_Si_Ta | Fe19Cr3Ni51Si21Ta6 | 0.04961922 | -31.9872 | 7.94 | 32.73209 | 792.3002 | 178.1227 | 192.6998 | 137.1144
4629 | 4629 | 17 | 5 | 44 | 27 | 7 | 54.17703 | 0.3376623 | 0.1443633 | 731.1964 | 0 | 0 | 0 |  | Fe_Cr_Ni_Si_Ta | Fe17Cr5Ni44Si27Ta7 | 0.05465975 | -37.2988 | 7.49 | 35.61727 | 983.3054 | 192.5306 | 146.4265 | 165.1504
4630 | 4630 | 16 | 7 | 38 | 32 | 8 | 51.44631 | 0.3411039 | 0.1472184 | 714.8027 | 0 | 0 | 0 |  | Fe_Cr_Ni_Si_Ta | Fe16Cr7Ni38Si32Ta8 | 0.05852878 | -40.58504 | 7.108911 | 37.26036 | 1087.478 | 161.3524 | 136.5176 | 187.1315
4631 | 4631 | 14 | 10 | 32 | 36 | 8 | 49.39012 | 0.3429456 | 0.1444977 | 663.5122 | 0 | 0 | 0 |  | Fe_Cr_Ni_Si_Ta | Fe14Cr10Ni32Si36Ta8 | 0.06022615 | -42.4432 | 6.76 | 38.12663 | 1155.888 | 124.2873 | 130.8203 | 219.691
4632 | 4632 | 11 | 14 | 26 | 40 | 9 | 47.88898 | 0.3440893 | 0.1384822 | 602.3943 | 0 | 0 | 0 |  | Fe_Cr_Ni_Si_Ta | Fe11Cr14Ni26Si40Ta9 | 0.0636367 | -44.1228 | 6.37 | 38.73229 | 1180.43 | 107.7458 | 115.7908 | 235.9054
4633 | 4633 | 9 | 18 | 21 | 44 | 8 | 46.41445 | 0.3444464 | 0.127862 | 510.3149 | 0 | 0 | 0 |  | Fe_Cr_Ni_Si_Ta | Fe9Cr18Ni21Si44Ta8 | 0.0626244 | -43.9928 | 6.06 | 38.43683 | 1192.834 | 102.5252 | 121.1398 | 275.2948
4634 | 4634 | 7 | 23 | 16 | 46 | 7 | 46.23599 | 0.3420663 | 0.114883 | 425.72 | 0 | 0 | 0 |  | Fe_Cr_Ni_Si_Ta | Fe7Cr23Ni16Si46Ta7 | 0.06111932 | -43.24416 | 5.787879 | 37.57521 | 1191.387 | 131.984 | 156.3045 | 288.7011
4635 | 4635 | 29 | 3 | 52 | 12 | 4 | 66.35819 | 0.3203701 | 0.1088634 | 578.5206 | 1 | 0 | 0 |  | Fe_Cr_Ni_Si_Ta | Fe29Cr3Ni52Si12Ta4 | 0.03925856 | -21.2844 | 8.38 | 25.95592 | 447.96875 | 98.01545 | 224.1675 | 122.8827
4636 | 4636 | 27 | 4 | 46 | 16 | 8 | 63.06241 | 0.3256604 | 0.1342911 | 771.1878 | 1 | 0 | 0 |  | Fe_Cr_Ni_Si_Ta | Fe27Cr4Ni46Si16Ta8 | 0.05117544 | -28.27644 | 7.960396 | 29.60214 | 673.3483 | 122.0981 | 262.9155 | 173.7918
4637 | 4637 | 24 | 6 | 39 | 21 | 10 | 59.37892 | 0.3303173 | 0.1462008 | 829.1968 | 0 | 0 | 0 |  | Fe_Cr_Ni_Si_Ta | Fe24Cr6Ni39Si21Ta10 | 0.05799527 | -34.3224 | 7.52 | 33.0672 | 876.6027 | 176.6335 | 191.1494 | 179.4348
4638 | 4638 | 21 | 9 | 34 | 25 | 12 | 57.2754 | 0.3326695 | 0.150424 | 837.9331 | 0 | 0 | 0 |  | Fe_Cr_Ni_Si_Ta | Fe21Cr9Ni34Si25Ta12 | 0.06311657 | -38.28134 | 7.148515 | 35.14224 | 972.2929 | 158.5435 | 204.5665 | 180.7932
4639 | 4639 | 17 | 13 | 29 | 28 | 13 | 55.96968 | 0.333236 | 0.1489198 | 806.3452 | 0 | 0 | 0 |  | Fe_Cr_Ni_Si_Ta | Fe17Cr13Ni29Si28Ta13 | 0.06642483 | -40.9076 | 6.81 | 36.49918 | 1039.271 | 156.1995 | 212.2403 | 225.7216
4640 | 4640 | 14 | 17 | 24 | 31 | 14 | 54.91273 | 0.3334363 | 0.1443286 | 754.4162 | 0 | 0 | 0 |  | Fe_Cr_Ni_Si_Ta | Fe14Cr17Ni24Si31Ta14 | 0.06929278 | -42.7476 | 6.48 | 37.46679 | 1092.72 | 127.7019 | 187.5666 | 236.4843
4641 | 4641 | 11 | 23 | 19 | 34 | 13 | 54.43293 | 0.3310749 | 0.1340615 | 661.9697 | 0 | 0 | 0 |  | Fe_Cr_Ni_Si_Ta | Fe11Cr23Ni19Si34Ta13 | 0.06894092 | -43.0988 | 6.17 | 37.5887 | 1137.178 | 122.1407 | 179.553 | 237.2574
4642 | 4642 | 8 | 29 | 15 | 36 | 12 | 54.63326 | 0.3276858 | 0.1229914 | 577.215 | 0 | 0 | 0 |  | Fe_Cr_Ni_Si_Ta | Fe8Cr29Ni15Si36Ta12 | 0.06803887 | -42.8452 | 5.92 | 37.24245 | 1163.326 | 102.7407 | 222.013 | 245.7053
4643 | 4643 | 6 | 36 | 12 | 37 | 9 | 55.81908 | 0.321177 | 0.1094444 | 483.0436 | 0 | 0 | 0 |  | Fe_Cr_Ni_Si_Ta | Fe6Cr36Ni12Si37Ta9 | 0.06282249 | -41.2224 | 5.77 | 35.86976 | 1153.984 | 159.2697 | 247.7641 | 221.2849
4644 | 4644 | 38 | 3 | 43 | 10 | 6 | 68.57527 | 0.3173903 | 0.1160683 | 666.9956 | 1 | 0 | 0 |  | Fe_Cr_Ni_Si_Ta | Fe38Cr3Ni43Si10Ta6 | 0.04326693 | -20.1132 | 8.22 | 24.26026 | 452.5675 | 79.47089 | 276.9662 | 177.299
4645 | 4645 | 34 | 4 | 38 | 13 | 10 | 65.72772 | 0.3222644 | 0.1385851 | 850.563 | 1 | 0 | 0 |  | Fe_Cr_Ni_Si_Ta | Fe34Cr4Ni38Si13Ta10 | 0.05387987 | -26.372 | 7.858586 | 27.73679 | 637.1322 | 108.3851 | 293.9402 | 187.473
4646 | 4646 | 29 | 7 | 33 | 16 | 14 | 63.75806 | 0.3251834 | 0.1501484 | 941.8812 | 1 | 0 | 0 |  | Fe_Cr_Ni_Si_Ta | Fe29Cr7Ni33Si16Ta14 | 0.06218978 | -31.81553 | 7.454545 | 30.65686 | 795.9099 | 163.3841 | 258.5776 | 222.1763
4647 | 4647 | 25 | 10 | 29 | 19 | 17 | 62.12343 | 0.3272427 | 0.1536958 | 957.2431 | 0 | 0 | 0 |  | Fe_Cr_Ni_Si_Ta | Fe25Cr10Ni29Si19Ta17 | 0.06762883 | -35.75 | 7.11 | 32.91367 | 876.8798 | 171.9131 | 242.2475 | 250.1722
4648 | 4648 | 20 | 15 | 25 | 21 | 19 | 61.80785 | 0.3264261 | 0.1515883 | 934.8499 | 0 | 0 | 0 |  | Fe_Cr_Ni_Si_Ta | Fe20Cr15Ni25Si21Ta19 | 0.07108673 | -38.0376 | 6.79 | 34.29286 | 928.134 | 177.333 | 259.1028 | 258.3651
4649 | 4649 | 16 | 20 | 21 | 24 | 19 | 60.85076 | 0.3255763 | 0.145514 | 861.6363 | 0 | 0 | 0 |  | Fe_Cr_Ni_Si_Ta | Fe16Cr20Ni21Si24Ta19 | 0.07265345 | -39.8476 | 6.49 | 35.59494 | 977.234375 | 167.0013 | 238.3885 | 265.1151
4650 | 4650 | 12 | 26 | 17 | 26 | 18 | 60.8427 | 0.322546 | 0.136573 | 776.4373 | 0 | 0 | 0 |  | Fe_Cr_Ni_Si_Ta | Fe12Cr26Ni17Si26Ta18 | 0.07278875 | -40.41384 | 6.222222 | 36.08931 | 1015.988 | 162.7185 | 276.684 | 276.8518
4651 | 4651 | 9 | 34 | 13 | 28 | 17 | 61.7939 | 0.3173063 | 0.1275765 | 703.3158 | 0 | 0 | 0 |  | Fe_Cr_Ni_Si_Ta | Fe9Cr34Ni13Si28Ta17 | 0.07175901 | -39.85648 | 5.970297 | 35.8651 | 1051.764 | 162.9986 | 312.2466 | 261.6533
4652 | 4652 | 6 | 43 | 11 | 28 | 12 | 64.32737 | 0.3070554 | 0.1131466 | 592.5831 | 0 | 0 | 0 |  | Fe_Cr_Ni_Si_Ta | Fe6Cr43Ni11Si28Ta12 | 0.0647648 | -37.514 | 5.88 | 34.13737 | 1095.481 | 147.2719 | 372.0649 | 264.6219
4653 | 4653 | 45 | 3 | 35 | 8 | 9 | 70.60597 | 0.3154281 | 0.1266308 | 795.1925 | 1 | 0 | 0 |  | Fe_Cr_Ni_Si_Ta | Fe45Cr3Ni35Si8Ta9 | 0.04856051 | -19.2556 | 8.05 | 22.60332 | 463.2322 | 100.2749 | 282.0937 | 191.9116
4654 | 4654 | 39 | 5 | 31 | 10 | 14 | 68.75596 | 0.3191845 | 0.1459954 | 975.7612 | 1 | 0 | 0 |  | Fe_Cr_Ni_Si_Ta | Fe39Cr5Ni31Si10Ta14 | 0.05856578 | -24.77461 | 7.69697 | 25.66213 | 625.9417 | 117.3076 | 293.1954 | 278.3828
4655 | 4655 | 33 | 8 | 27 | 12 | 19 | 67.41085 | 0.3217825 | 0.1554895 | 1065.499 | 0 | 0 | 0 |  | Fe_Cr_Ni_Si_Ta | Fe33Cr8Ni27Si12Ta19 | 0.06615544 | -29.40271 | 7.323232 | 28.30843 | 735.3952 | 152.1777 | 312.2213 | 305.6764
4656 | 4656 | 28 | 12 | 24 | 14 | 22 | 66.67946 | 0.3222754 | 0.1567228 | 1071.784 | 0 | 0 | 0 |  | Fe_Cr_Ni_Si_Ta | Fe28Cr12Ni24Si14Ta22 | 0.07015814 | -32.288 | 7.02 | 30.26549 | 800.538 | 161.5494 | 317.4786 | 336.5342
4657 | 4657 | 23 | 17 | 20 | 16 | 24 | 66.25961 | 0.3215479 | 0.1539199 | 1037.822 | 0 | 0 | 0 |  | Fe_Cr_Ni_Si_Ta | Fe23Cr17Ni20Si16Ta24 | 0.07316106 | -34.398 | 6.7 | 31.98922 | 857.6042 | 157.0365 | 328.8692 | 372.7134
4658 | 4658 | 18 | 22 | 17 | 18 | 25 | 65.89734 | 0.3204223 | 0.1491197 | 983.135 | 0 | 0 | 0 |  | Fe_Cr_Ni_Si_Ta | Fe18Cr22Ni17Si18Ta25 | 0.07516677 | -35.9932 | 6.43 | 33.38622 | 916.6656 | 171.2535 | 368.6534 | 374.6631
4659 | 4659 | 13 | 30 | 13 | 20 | 24 | 66.49921 | 0.3158745 | 0.1402008 | 895.1396 | 0 | 0 | 0 |  | Fe_Cr_Ni_Si_Ta | Fe13Cr30Ni13Si20Ta24 | 0.07539706 | -36.3224 | 6.14 | 34.15772 | 937.2284 | 164.9281 | 362.0123 | 371.1013
4660 | 4660 | 9 | 38 | 11 | 20 | 22 | 68.76091 | 0.308718 | 0.1327267 | 840.0756 | 0 | 0 | 0 |  | Fe_Cr_Ni_Si_Ta | Fe9Cr38Ni11Si20Ta22 | 0.0734184 | -34.8664 | 6 | 33.54087 | 954.0595 | 159.3256 | 359.6551 | 329.9892
4661 | 4661 | 6 | 50 | 8 | 20 | 16 | 72.64828 | 0.2950991 | 0.11847 | 721.6893 | 0 | 0 | 0 |  | Fe_Cr_Ni_Si_Ta | Fe6Cr50Ni8Si20Ta16 | 0.06654208 | -31.7872 | 5.88 | 31.66133 | 943.4315 | 182.5418 | 509.9967 | 265.3257
4662 | 4662 | 50 | 3 | 25 | 7 | 14 | 71.38243 | 0.3159248 | 0.1429914 | 982.2443 | 1 | 0 | 0 |  | Fe_Cr_Ni_Si_Ta | Fe50Cr3Ni25Si7Ta14 | 0.05666927 | -20.25671 | 7.737374 | 22.35452 | 512.8056 | 119.2262 | 313.8829 | 276.8867
4663 | 4663 | 42 | 6 | 23 | 8 | 21 | 70.59958 | 0.318936 | 0.1567127 | 1136.525 | 0 | 0 | 0 |  | Fe_Cr_Ni_Si_Ta | Fe42Cr6Ni23Si8Ta21 | 0.06539666 | -24.6292 | 7.39 | 24.58129 | 643.6807 | 141.4583 | 312.735 | 344.3669
4664 | 4664 | 36 | 9 | 20 | 9 | 26 | 70.06378 | 0.3205086 | 0.1607725 | 1184.841 | 0 | 0 | 0 |  | Fe_Cr_Ni_Si_Ta | Fe36Cr9Ni20Si9Ta26 | 0.07031851 | -27.3692 | 7.08 | 26.4053 | 712.2426 | 144.095 | 306.2421 | 388.5103
4665 | 4665 | 29 | 13 | 18 | 11 | 28 | 69.11467 | 0.3210623 | 0.1589705 | 1151.894 | 0 | 0 | 0 |  | Fe_Cr_Ni_Si_Ta | Fe29Cr13Ni18Si11Ta28 | 0.07329656 | -30.21202 | 6.808081 | 28.78947 | 785.5155 | 151.8165 | 319.3832 | 402.5061
4666 | 4666 | 24 | 18 | 16 | 12 | 30 | 69.49581 | 0.3194597 | 0.1560148 | 1126.611 | 0 | 0 | 0 |  | Fe_Cr_Ni_Si_Ta | Fe24Cr18Ni16Si12Ta30 | 0.07487522 | -31.0512 | 6.58 | 29.86369 | 806.1033 | 151.6814 | 303.3763 | 431.3325
4667 | 4667 | 18 | 25 | 13 | 14 | 31 | 69.66166 | 0.3169123 | 0.1500554 | 1061.335 | 0 | 0 | 0 |  | Fe_Cr_Ni_Si_Ta | Fe18Cr25Ni13Si14Ta31 | 0.07642187 | -32.16508 | 6.287129 | 31.46802 | 841.0586 | 151.433 | 337.0254 | 407.9613
4668 | 4668 | 13 | 32 | 10 | 15 | 30 | 70.68731 | 0.3124811 | 0.1426574 | 989.522 | 0 | 0 | 0 |  | Fe_Cr_Ni_Si_Ta | Fe13Cr32Ni10Si15Ta30 | 0.07662261 | -31.9884 | 6.06 | 32.14514 | 868.5712 | 148.5253 | 372.0987 | 391.3476
4669 | 4669 | 8 | 42 | 8 | 15 | 26 | 73.68 | 0.3028911 | 0.1338044 | 916.159 | 0 | 0 | 0 |  | Fe_Cr_Ni_Si_Ta | Fe8Cr42Ni8Si15Ta26 | 0.07395209 | -30.10387 | 5.919192 | 31.48535 | 867.8478 | 158.4351 | 414.9003 | 380.9653
4670 | 4670 | 5 | 55 | 6 | 15 | 19 | 78.20548 | 0.2879082 | 0.1216773 | 810.0886 | 0 | 0 | 0 |  | Fe_Cr_Ni_Si_Ta | Fe5Cr55Ni6Si15Ta19 | 0.06705467 | -26.9604 | 5.85 | 29.54505 | 839.7455 | 172.0232 | 541.2695 | 319.0821
4671 | 4671 | 52 | 3 | 17 | 7 | 21 | 71.01816 | 0.3187558 | 0.1562886 | 1139.65 | 0 | 0 | 0 |  | Fe_Cr_Ni_Si_Ta | Fe52Cr3Ni17Si7Ta21 | 0.06488724 | -22.3856 | 7.37 | 23.32724 | 570.0526 | 141.699 | 279.8669 | 380.9474
4672 | 4672 | 43 | 6 | 16 | 7 | 28 | 71.03996 | 0.3208084 | 0.1626521 | 1230.97 | 0 | 0 | 0 |  | Fe_Cr_Ni_Si_Ta | Fe43Cr6Ni16Si7Ta28 | 0.07043711 | -24.8316 | 7.08 | 24.42847 | 653.4865 | 147.5046 | 313.7728 | 434.074
4673 | 4673 | 36 | 9 | 15 | 7 | 33 | 71.28476 | 0.3215755 | 0.1631828 | 1253.957 | 0 | 0 | 0 |  | Fe_Cr_Ni_Si_Ta | Fe36Cr9Ni15Si7Ta33 | 0.07310068 | -25.956 | 6.85 | 25.15234 | 696.8234 | 157.5271 | 276.6354 | 419.0495
4674 | 4674 | 30 | 14 | 13 | 8 | 36 | 71.49925 | 0.320585 | 0.1601818 | 1226.119 | 0 | 0 | 0 |  | Fe_Cr_Ni_Si_Ta | Fe30Cr14Ni13Si8Ta36 | 0.07477559 | -26.90168 | 6.594059 | 26.64857 | 725.3375 | 154.7903 | 330.0151 | 438.2418
4675 | 4675 | 24 | 19 | 11 | 9 | 38 | 71.73639 | 0.3192931 | 0.1556064 | 1178.643 | 0 | 0 | 0 |  | Fe_Cr_Ni_Si_Ta | Fe24Cr19Ni11Si9Ta38 | 0.07608316 | -27.56671 | 6.356436 | 28.0504 | 768.9865 | 153.8895 | 345.399 | 463.8172
4676 | 4676 | 18 | 25 | 9 | 10 | 38 | 72.35866 | 0.3164712 | 0.1494605 | 1114.011 | 0 | 0 | 0 |  | Fe_Cr_Ni_Si_Ta | Fe18Cr25Ni9Si10Ta38 | 0.07684887 | -27.8428 | 6.14 | 29.29437 | 797.3634 | 158.5645 | 352.6215 | 465.1286
4677 | 4677 | 12 | 33 | 7 | 11 | 37 | 73.65665 | 0.3115942 | 0.1428304 | 1049.126 | 0 | 0 | 0 |  | Fe_Cr_Ni_Si_Ta | Fe12Cr33Ni7Si11Ta37 | 0.07702559 | -27.5288 | 5.93 | 30.18874 | 807.6584 | 149.5181 | 363.4793 | 493.1424
4678 | 4678 | 7 | 44 | 5 | 12 | 32 | 76.2329 | 0.3020297 | 0.1353524 | 976.9848 | 0 | 0 | 0 |  | Fe_Cr_Ni_Si_Ta | Fe7Cr44Ni5Si12Ta32 | 0.07530976 | -26.4616 | 5.78 | 30.29373 | 828.8464 | 130.7542 | 407.9615 | 398.897
4679 | 4679 | 4 | 57 | 4 | 12 | 23 | 81.0142 | 0.286191 | 0.1253188 | 884.9708 | 0 | 0 | 0 |  | Fe_Cr_Ni_Si_Ta | Fe4Cr57Ni4Si12Ta23 | 0.06890838 | -23.778 | 5.77 | 28.45628 | 799.2426 | 156.0912 | 545.4363 | 371.0783
4680 | 4680 | 42 | 6 | 10 | 5 | 37 | 72.05599 | 0.322768 | 0.164264 | 1294.347 | 0 | 0 | 0 |  | Fe_Cr_Ni_Si_Ta | Fe42Cr6Ni10Si5Ta37 | 0.07330531 | -23.1704 | 6.77 | 23.02173 | 627.8493 | 167.9294 | 320.4289 | 475.7902
4681 | 4681 | 35 | 9 | 10 | 5 | 41 | 72.34035 | 0.3230781 | 0.1618819 | 1280.371 | 0 | 0 | 0 |  | Fe_Cr_Ni_Si_Ta | Fe35Cr9Ni10Si5Ta41 | 0.07417707 | -23.5652 | 6.59 | 23.53274 | 656.267 | 167.0913 | 278.458 | 476.4061
4682 | 4682 | 28 | 13 | 9 | 6 | 44 | 72.16766 | 0.3230652 | 0.1570955 | 1226.135 | 0 | 0 | 0 |  | Fe_Cr_Ni_Si_Ta | Fe28Cr13Ni9Si6Ta44 | 0.07532951 | -24.546 | 6.36 | 25.25945 | 703.1586 | 177.5455 | 282.5589 | 504.9866
4683 | 4683 | 22 | 18 | 8 | 7 | 45 | 72.45592 | 0.3214395 | 0.1520667 | 1170.628 | 0 | 0 | 0 |  | Fe_Cr_Ni_Si_Ta | Fe22Cr18Ni8Si7Ta45 | 0.07608362 | -25.0592 | 6.17 | 26.76266 | 739.0403 | 164.9898 | 344.7895 | 521.2921
4684 | 4684 | 16 | 25 | 6 | 8 | 45 | 73.36778 | 0.3179579 | 0.1456739 | 1104.935 | 0 | 0 | 0 |  | Fe_Cr_Ni_Si_Ta | Fe16Cr25Ni6Si8Ta45 | 0.07666665 | -24.8428 | 5.95 | 28.14249 | 764.9237 | 163.1388 | 322.1488 | 494.9186
4685 | 4685 | 11 | 32 | 5 | 9 | 43 | 74.47264 | 0.3134792 | 0.1410094 | 1056.616 | 0 | 0 | 0 |  | Fe_Cr_Ni_Si_Ta | Fe11Cr32Ni5Si9Ta43 | 0.07697039 | -24.8548 | 5.81 | 29.15116 | 783.5729 | 159.7267 | 365.1964 | 495.4259
4686 | 4686 | 6 | 43 | 3 | 11 | 38 | 76.17955 | 0.3052472 | 0.1350568 | 989.705 | 0 | 0 | 0 |  | Fe_Cr_Ni_Si_Ta | Fe6Cr43Ni3Si11Ta38 | 0.0768542 | -25.05637 | 5.643564 | 30.29412 | 809.5634 | 155.7663 | 372.5226 | 464.6696
4687 | 4687 | 32 | 9 | 6 | 3 | 50 | 73.18897 | 0.3250863 | 0.1564289 | 1254.981 | 0 | 0 | 0 |  | Fe_Cr_Ni_Si_Ta | Fe32Cr9Ni6Si3Ta50 | 0.07296857 | -20.1516 | 6.32 | 21.28943 | 630.4854 | 173.868 | 305.4854 | 574.905
4688 | 4688 | 25 | 13 | 6 | 4 | 52 | 73.07393 | 0.3247159 | 0.1510695 | 1191.493 | 0 | 0 | 0 |  | Fe_Cr_Ni_Si_Ta | Fe25Cr13Ni6Si4Ta52 | 0.07350362 | -20.9932 | 6.14 | 23.16441 | 662.3149 | 177.488 | 305.6417 | 540.3687
4689 | 4689 | 19 | 18 | 5 | 5 | 53 | 73.344 | 0.3231571 | 0.1451442 | 1124.802 | 0 | 0 | 0 |  | Fe_Cr_Ni_Si_Ta | Fe19Cr18Ni5Si5Ta53 | 0.07408869 | -21.25 | 5.95 | 24.93572 | 696.6005 | 179.691 | 340.7145 | 537.9929
4690 | 4690 | 13 | 23 | 4 | 6 | 53 | 73.66452 | 0.3213119 | 0.138615 | 1051.715 | 0 | 0 | 0 |  | Fe_Cr_Ni_Si_Ta | Fe13Cr23Ni4Si6Ta53 | 0.07477122 | -21.49454 | 5.767677 | 26.6096 | 720.5129 | 178.8284 | 298.6187 | 514.1684
4691 | 4691 | 8 | 30 | 4 | 8 | 50 | 74.04694 | 0.3174326 | 0.1359429 | 1013.982 | 0 | 0 | 0 |  | Fe_Cr_Ni_Si_Ta | Fe8Cr30Ni4Si8Ta50 | 0.07657693 | -23.2976 | 5.66 | 28.80556 | 775.691 | 167.302 | 337.5172 | 530.0546875
4692 | 4692 | 12 | 33 | 47 | 5 | 3 | 83.17623 | 0.2858904 | 0.08794278 | 503.7421 | 1 | 0 | 0 |  | Fe_Cr_Ni_Si_Ta | Fe12Cr33Ni47Si5Ta3 | 0.03055645 | -14.4592 | 7.99 | 18.72325 | 311.9291 | 103.6821 | 598.4394 | 133.1949
4693 | 4693 | 11 | 39 | 40 | 5 | 5 | 84.97546 | 0.2816243 | 0.09884749 | 618.3786 | 1 | 0 | 0 |  | Fe_Cr_Ni_Si_Ta | Fe11Cr39Ni40Si5Ta5 | 0.03666799 | -15.5036 | 7.67 | 19.11518 | 363.8641 | 107.5577 | 680.3676 | 173.3317
4694 | 4694 | 10 | 44 | 34 | 4 | 7 | 87.58031 | 0.2770676 | 0.1059611 | 709.7543 | 1 | 0 | 0 |  | Fe_Cr_Ni_Si_Ta | Fe10Cr44Ni34Si4Ta7 | 0.04096935 | -14.94541 | 7.424242 | 18.36996 | 371.4635 | 102.4151 | 763.3533 | 173.2855
4695 | 4695 | 9 | 49 | 27 | 4 | 11 | 88.44595 | 0.2760175 | 0.1186511 | 858.2983 | 0 | 0 | 0 |  | Fe_Cr_Ni_Si_Ta | Fe9Cr49Ni27Si4Ta11 | 0.04858827 | -15.742 | 7.07 | 19.18619 | 451.6127 | 115.5055 | 732.1113 | 213.0203
4696 | 4696 | 7 | 53 | 22 | 3 | 14 | 90.38305 | 0.2736583 | 0.1240575 | 941.5377 | 0 | 0 | 0 |  | Fe_Cr_Ni_Si_Ta | Fe7Cr53Ni22Si3Ta14 | 0.0525568 | -14.71156 | 6.828283 | 18.72151 | 496.4937 | 118.2991 | 715.259 | 229.9193
4697 | 4697 | 19 | 21 | 51 | 6 | 3 | 78.09677 | 0.2976191 | 0.09011835 | 498.2544 | 1 | 0 | 0 |  | Fe_Cr_Ni_Si_Ta | Fe19Cr21Ni51Si6Ta3 | 0.03151607 | -14.9868 | 8.27 | 19.82196 | 307.076 | 79.81897 | 475.9365 | 133.8291
4698 | 4698 | 17 | 27 | 44 | 7 | 5 | 78.84621 | 0.29446 | 0.1035851 | 626.1346 | 1 | 0 | 0 |  | Fe_Cr_Ni_Si_Ta | Fe17Cr27Ni44Si7Ta5 | 0.03839049 | -17.7236 | 7.91 | 21.35673 | 397.1709 | 92.09414 | 590.3561 | 149.6066
4699 | 4699 | 16 | 32 | 38 | 8 | 7 | 79.2417 | 0.292379 | 0.1130056 | 720.6037 | 1 | 0 | 0 |  | Fe_Cr_Ni_Si_Ta | Fe16Cr32Ni38Si8Ta7 | 0.04381909 | -19.78237 | 7.594059 | 22.61764 | 484.1702 | 102.9908 | 646.9739 | 171.3157
4700 | 4700 | 14 | 36 | 32 | 8 | 10 | 80.1563 | 0.2907907 | 0.1220184 | 824.7554 | 1 | 0 | 0 |  | Fe_Cr_Ni_Si_Ta | Fe14Cr36Ni32Si8Ta10 | 0.05002153 | -21.064 | 7.3 | 23.25941 | 565.7729 | 104.3741 | 681.9727 | 194.7946
4701 | 4701 | 11 | 40 | 26 | 9 | 14 | 79.84825 | 0.2913392 | 0.1303172 | 916.4901 | 0 | 0 | 0 |  | Fe_Cr_Ni_Si_Ta | Fe11Cr40Ni26Si9Ta14 | 0.05704344 | -23.3116 | 6.94 | 24.91486 | 698.8887 | 137.0831 | 625.4417 | 244.1901
4702 | 4702 | 9 | 44 | 21 | 8 | 18 | 81.51418 | 0.2897566 | 0.1348898 | 993.0048 | 0 | 0 | 0 |  | Fe_Cr_Ni_Si_Ta | Fe9Cr44Ni21Si8Ta18 | 0.06131091 | -22.6024 | 6.68 | 24.75379 | 712.6402 | 133.6178 | 611.2651 | 293.3907
4703 | 4703 | 7 | 46 | 16 | 7 | 23 | 82.40088 | 0.2904586 | 0.1384266 | 1056.759 | 0 | 0 | 0 |  | Fe_Cr_Ni_Si_Ta | Fe7Cr46Ni16Si7Ta23 | 0.0656566 | -21.75941 | 6.414141 | 24.84274 | 722.8102 | 128.4491 | 531.3322 | 346.3504
4704 | 4704 | 29 | 12 | 52 | 4 | 3 | 77.4658 | 0.3024274 | 0.08558137 | 460.8279 | 1 | 0 | 0 |  | Fe_Cr_Ni_Si_Ta | Fe29Cr12Ni52Si4Ta3 | 0.02968316 | -11.4564 | 8.55 | 16.81041 | 232.365 | 48.36992 | 313.794 | 193.5471
4705 | 4705 | 27 | 16 | 46 | 8 | 4 | 74.58972 | 0.3038091 | 0.1004455 | 567.7423 | 1 | 0 | 0 |  | Fe_Cr_Ni_Si_Ta | Fe27Cr16Ni46Si8Ta4 | 0.03621529 | -17.363 | 8.158416 | 21.98243 | 365.8541 | 72.36986 | 432.8007 | 164.1175
4706 | 4706 | 24 | 21 | 39 | 10 | 6 | 74.00366 | 0.3027176 | 0.1131484 | 678.8819 | 1 | 0 | 0 |  | Fe_Cr_Ni_Si_Ta | Fe24Cr21Ni39Si10Ta6 | 0.04319978 | -21.2268 | 7.78 | 24.34009 | 503.9601 | 103.6306 | 530.0262 | 174.3196
4707 | 4707 | 21 | 25 | 34 | 12 | 9 | 73.0615 | 0.303442 | 0.1258313 | 794.6112 | 1 | 0 | 0 |  | Fe_Cr_Ni_Si_Ta | Fe21Cr25Ni34Si12Ta9 | 0.05072057 | -24.88972 | 7.435644 | 26.42359 | 661.6572 | 148.1242 | 557.8264 | 185.3532
4708 | 4708 | 17 | 28 | 29 | 13 | 13 | 72.56869 | 0.3046548 | 0.1349528 | 888.7593 | 1 | 0 | 0 |  | Fe_Cr_Ni_Si_Ta | Fe17Cr28Ni29Si13Ta13 | 0.0583828 | -27.8756 | 7.11 | 28.01767 | 797.1268 | 178.3116 | 518.4084 | 246.4105
4709 | 4709 | 14 | 31 | 24 | 14 | 17 | 72.17575 | 0.3057072 | 0.1396652 | 941.2921 | 0 | 0 | 0 |  | Fe_Cr_Ni_Si_Ta | Fe14Cr31Ni24Si14Ta17 | 0.06439724 | -30.0364 | 6.79 | 29.40816 | 847.2248 | 169.0605 | 490.858 | 296.9368
4710 | 4710 | 11 | 34 | 19 | 13 | 23 | 73.35043 | 0.3059123 | 0.1433538 | 1010.635 | 0 | 0 | 0 |  | Fe_Cr_Ni_Si_Ta | Fe11Cr34Ni19Si13Ta23 | 0.06994631 | -30.0956 | 6.49 | 29.72053 | 848.0756 | 153.8266 | 446.4019 | 334.1042
4711 | 4711 | 8 | 36 | 15 | 12 | 29 | 74.17137 | 0.3069358 | 0.1439471 | 1044.187 | 0 | 0 | 0 |  | Fe_Cr_Ni_Si_Ta | Fe8Cr36Ni15Si12Ta29 | 0.07369787 | -29.4972 | 6.23 | 29.94595 | 838.7 | 142.0239 | 394.8639 | 430.0491
4712 | 4712 | 6 | 37 | 12 | 9 | 36 | 76.28966 | 0.3072978 | 0.1441903 | 1094.305 | 0 | 0 | 0 |  | Fe_Cr_Ni_Si_Ta | Fe6Cr37Ni12Si9Ta36 | 0.07481664 | -26.0964 | 6.06 | 28.4605 | 802.5945 | 147.475 | 392.8814 | 455.8882
4713 | 4713 | 38 | 10 | 43 | 6 | 3 | 75.15265 | 0.3046372 | 0.08813937 | 466.7541 | 1 | 0 | 0 |  | Fe_Cr_Ni_Si_Ta | Fe38Cr10Ni43Si6Ta3 | 0.03156024 | -13.5388 | 8.33 | 19.33908 | 277.8654 | 58.80614 | 314.4058 | 174.9895
4714 | 4714 | 34 | 13 | 38 | 10 | 4 | 71.91311 | 0.307236 | 0.1027524 | 566.4725 | 1 | 0 | 0 |  | Fe_Cr_Ni_Si_Ta | Fe34Cr13Ni38Si10Ta4 | 0.03808945 | -19.36374 | 7.979798 | 23.91061 | 428.3148 | 75.96866 | 392.8581 | 130.6733
4715 | 4715 | 29 | 16 | 33 | 14 | 7 | 68.72319 | 0.3112323 | 0.1224946 | 716.8136 | 1 | 0 | 0 |  | Fe_Cr_Ni_Si_Ta | Fe29Cr16Ni33Si14Ta7 | 0.04836099 | -25.73941 | 7.565657 | 27.73679 | 650.3927 | 143.6824 | 399.627 | 154.2541
4716 | 4716 | 25 | 19 | 29 | 17 | 10 | 66.78251 | 0.3138438 | 0.1335887 | 802.5005 | 1 | 0 | 0 |  | Fe_Cr_Ni_Si_Ta | Fe25Cr19Ni29Si17Ta10 | 0.05586576 | -30.1352 | 7.22 | 30.14283 | 798.2855 | 167.137 | 385.9983 | 201.5319
4717 | 4717 | 20 | 21 | 25 | 19 | 15 | 65.2906 | 0.3174133 | 0.1426924 | 882.9914 | 0 | 0 | 0 |  | Fe_Cr_Ni_Si_Ta | Fe20Cr21Ni25Si19Ta15 | 0.06488663 | -34.2792 | 6.87 | 32.27135 | 891.0389 | 165.4999 | 335.8411 | 244.9238
4718 | 4718 | 16 | 24 | 21 | 19 | 20 | 65.80928 | 0.317802 | 0.1454219 | 929.5853 | 0 | 0 | 0 |  | Fe_Cr_Ni_Si_Ta | Fe16Cr24Ni21Si19Ta20 | 0.07095772 | -35.8704 | 6.58 | 33.1397 | 921.6681 | 170.3584 | 325.8773 | 289.1167
4719 | 4719 | 12 | 26 | 17 | 18 | 26 | 66.67249 | 0.3185798 | 0.145578 | 960.0524 | 0 | 0 | 0 |  | Fe_Cr_Ni_Si_Ta | Fe12Cr26Ni17Si18Ta26 | 0.07617402 | -36.47301 | 6.30303 | 33.72769 | 925.5734 | 169.233 | 352.17 | 376.7112
4720 | 4720 | 9 | 28 | 13 | 17 | 34 | 67.64989 | 0.3198321 | 0.1440183 | 977.8274 | 0 | 0 | 0 |  | Fe_Cr_Ni_Si_Ta | Fe9Cr28Ni13Si17Ta34 | 0.07994292 | -35.79296 | 6.019802 | 34.03349 | 924.1318 | 156.779 | 286.0776 | 429.4537
4721 | 4721 | 6 | 28 | 11 | 12 | 43 | 70.79014 | 0.3197442 | 0.1421812 | 1025.255 | 0 | 0 | 0 |  | Fe_Cr_Ni_Si_Ta | Fe6Cr28Ni11Si12Ta43 | 0.07945232 | -31.0396 | 5.89 | 31.72003 | 868.5585 | 158.0457 | 286.4974 | 507.5545
4722 | 4722 | 45 | 8 | 35 | 9 | 3 | 71.84815 | 0.3083162 | 0.09344689 | 486.7399 | 1 | 0 | 0 |  | Fe_Cr_Ni_Si_Ta | Fe45Cr8Ni35Si9Ta3 | 0.03401627 | -16.6636 | 8.09 | 22.44348 | 373.8495 | 96.45838 | 289.2661 | 144.2165
4723 | 4723 | 39 | 10 | 31 | 14 | 5 | 67.36114 | 0.3139445 | 0.1148989 | 632.6936 | 1 | 0 | 0 |  | Fe_Cr_Ni_Si_Ta | Fe39Cr10Ni31Si14Ta5 | 0.04351096 | -23.80084 | 7.707071 | 27.21355 | 575.8199 | 118.4905 | 329.0766 | 124.8443
4724 | 4724 | 33 | 12 | 27 | 19 | 8 | 63.27677 | 0.3199477 | 0.1321305 | 744.4546 | 1 | 0 | 0 |  | Fe_Cr_Ni_Si_Ta | Fe33Cr12Ni27Si19Ta8 | 0.05333996 | -30.50913 | 7.292929 | 31.02211 | 786.4156 | 151.9276 | 279.3231 | 161.4801
4725 | 4725 | 28 | 14 | 24 | 22 | 12 | 61.27131 | 0.3238374 | 0.14276 | 823.3769 | 0 | 0 | 0 |  | Fe_Cr_Ni_Si_Ta | Fe28Cr14Ni24Si22Ta12 | 0.06199661 | -35.0064 | 6.96 | 33.27702 | 905.0042 | 177.0804 | 273.6836 | 201.7704
4726 | 4726 | 23 | 16 | 20 | 24 | 17 | 60.04956 | 0.3269936 | 0.1472299 | 860.8569 | 0 | 0 | 0 |  | Fe_Cr_Ni_Si_Ta | Fe23Cr16Ni20Si24Ta17 | 0.07027574 | -38.6932 | 6.61 | 35.17542 | 960.3389 | 169.8609 | 268.1903 | 247.4293
4727 | 4727 | 18 | 18 | 17 | 25 | 22 | 59.6214 | 0.3290196 | 0.1470422 | 867.3463 | 0 | 0 | 0 |  | Fe_Cr_Ni_Si_Ta | Fe18Cr18Ni17Si25Ta22 | 0.07649462 | -41.1344 | 6.32 | 36.56501 | 981.8342 | 161.375 | 204.9261 | 312.1754
4728 | 4728 | 13 | 20 | 13 | 24 | 30 | 60.57964 | 0.3301832 | 0.1440942 | 875.4601 | 0 | 0 | 0 |  | Fe_Cr_Ni_Si_Ta | Fe13Cr20Ni13Si24Ta30 | 0.08260673 | -42.1032 | 6 | 37.50667 | 988.2279 | 154.7401 | 235.463 | 425.5264
4729 | 4729 | 9 | 20 | 11 | 22 | 38 | 61.67513 | 0.3317959 | 0.1403526 | 876.0866 | 0 | 0 | 0 |  | Fe_Cr_Ni_Si_Ta | Fe9Cr20Ni11Si22Ta38 | 0.08563901 | -41.6784 | 5.8 | 37.77552 | 972.4321 | 170.0054 | 246.3863 | 458.2177
4730 | 4730 | 6 | 20 | 8 | 16 | 50 | 65.40718 | 0.3311621 | 0.1335108 | 885.768 | 0 | 0 | 0 |  | Fe_Cr_Ni_Si_Ta | Fe6Cr20Ni8Si16Ta50 | 0.08387457 | -35.8224 | 5.62 | 35.42937 | 910.7723 | 175.9321 | 262.7859 | 503.966
4731 | 4731 | 50 | 7 | 25 | 14 | 3 | 67.05553 | 0.3135002 | 0.1040334 | 532.7284 | 1 | 0 | 0 |  | Fe_Cr_Ni_Si_Ta | Fe50Cr7Ni25Si14Ta3 | 0.03763757 | -21.68146 | 7.707071 | 26.47814 | 515.7935 | 148.95 | 244.8788 | 122.8053
4732 | 4732 | 42 | 8 | 23 | 21 | 6 | 61.02155 | 0.3229896 | 0.1302476 | 694.9149 | 1 | 0 | 0 |  | Fe_Cr_Ni_Si_Ta | Fe42Cr8Ni23Si21Ta6 | 0.04957027 | -30.0544 | 7.28 | 31.36941 | 774.5174 | 163.4399 | 235.4336 | 168.5135
4733 | 4733 | 36 | 9 | 20 | 26 | 9 | 57.17897 | 0.3296234 | 0.1421139 | 753.2327 | 0 | 0 | 0 |  | Fe_Cr_Ni_Si_Ta | Fe36Cr9Ni20Si26Ta9 | 0.05842462 | -35.5972 | 6.91 | 34.30219 | 937.2074 | 168.6385 | 203.4512 | 182.4023
4734 | 4734 | 29 | 11 | 18 | 28 | 13 | 55.85857 | 0.3328312 | 0.1457991 | 778.2293 | 0 | 0 | 0 |  | Fe_Cr_Ni_Si_Ta | Fe29Cr11Ni18Si28Ta13 | 0.06679117 | -39.40455 | 6.616162 | 36.10769 | 988.0312 | 165.6321 | 188.1017 | 203.3232
4735 | 4735 | 24 | 12 | 16 | 30 | 18 | 54.74224 | 0.3363738 | 0.1483751 | 798.368 | 0 | 0 | 0 |  | Fe_Cr_Ni_Si_Ta | Fe24Cr12Ni16Si30Ta18 | 0.07449629 | -42.6816 | 6.34 | 37.80159 | 1027.061 | 159.7533 | 164.763 | 251.6039
4736 | 4736 | 18 | 14 | 13 | 31 | 25 | 54.61893 | 0.3386469 | 0.1455687 | 792.2968 | 0 | 0 | 0 |  | Fe_Cr_Ni_Si_Ta | Fe18Cr14Ni13Si31Ta25 | 0.08218964 | -45.37869 | 6.009901 | 39.40818 | 1027.934 | 159.7858 | 181.3433 | 368.834
4737 | 4737 | 13 | 15 | 10 | 30 | 32 | 55.25855 | 0.340015 | 0.1394581 | 768.213 | 0 | 0 | 0 |  | Fe_Cr_Ni_Si_Ta | Fe13Cr15Ni10Si30Ta32 | 0.08751698 | -46.578 | 5.74 | 40.51407 | 1038.718 | 157.3681 | 137.9383 | 379.1096
4738 | 4738 | 8 | 15 | 8 | 26 | 42 | 57.5397 | 0.3403709 | 0.1326937 | 763.3859 | 0 | 0 | 0 |  | Fe_Cr_Ni_Si_Ta | Fe8Cr15Ni8Si26Ta42 | 0.09024077 | -45.49087 | 5.535354 | 40.63771 | 1000.432 | 165.1982 | 209.4043 | 508.0584
4739 | 4739 | 5 | 15 | 6 | 19 | 55 | 61.95885 | 0.3384938 | 0.1238377 | 762.2411 | 0 | 0 | 0 |  | Fe_Cr_Ni_Si_Ta | Fe5Cr15Ni6Si19Ta55 | 0.08658501 | -38.874 | 5.41 | 37.96986 | 922.0344 | 188.2095 | 228.9729 | 599.6068
4740 | 4740 | 52 | 7 | 17 | 21 | 3 | 61.29708 | 0.3204363 | 0.119382 | 597.8076 | 0 | 0 | 0 |  | Fe_Cr_Ni_Si_Ta | Fe52Cr7Ni17Si21Ta3 | 0.04128222 | -27.3592 | 7.27 | 30.26814 | 680.3297 | 197.0896 | 204.088 | 146.544
4741 | 4741 | 43 | 7 | 16 | 28 | 6 | 55.46495 | 0.3309166 | 0.1387597 | 692.315 | 0 | 0 | 0 |  | Fe_Cr_Ni_Si_Ta | Fe43Cr7Ni16Si28Ta6 | 0.05258779 | -34.4516 | 6.88 | 34.1085 | 922.7383 | 192.3545 | 162.0998 | 190.1711
4742 | 4742 | 36 | 7 | 15 | 33 | 9 | 51.7026 | 0.3385113 | 0.1463798 | 710.1044 | 0 | 0 | 0 |  | Fe_Cr_Ni_Si_Ta | Fe36Cr7Ni15Si33Ta9 | 0.0611712 | -39.1368 | 6.57 | 36.54914 | 1018.172 | 173.4158 | 110.9435 | 214.8517
4743 | 4743 | 30 | 8 | 13 | 36 | 14 | 50.10343 | 0.3430142 | 0.1492464 | 724.1451 | 0 | 0 | 0 |  | Fe_Cr_Ni_Si_Ta | Fe30Cr8Ni13Si36Ta14 | 0.07095337 | -42.94089 | 6.257426 | 38.4722 | 1064.75 | 156.2369 | 117.9993 | 243.5321
4744 | 4744 | 24 | 9 | 11 | 38 | 19 | 49.06058 | 0.346487 | 0.1459665 | 699.0903 | 0 | 0 | 0 |  | Fe_Cr_Ni_Si_Ta | Fe24Cr9Ni11Si38Ta19 | 0.07883233 | -45.9802 | 5.970297 | 40.15752 | 1084.629 | 151.5924 | 93.13258 | 276.8407
4745 | 4745 | 18 | 10 | 9 | 38 | 25 | 49.10884 | 0.3484519 | 0.1396817 | 669.4262 | 0 | 0 | 0 |  | Fe_Cr_Ni_Si_Ta | Fe18Cr10Ni9Si38Ta25 | 0.0859493 | -48.4156 | 5.71 | 41.68165 | 1089.648 | 138.5906 | 79.00735 | 345.8352
4746 | 4746 | 12 | 11 | 7 | 37 | 33 | 49.98283 | 0.3495771 | 0.1314686 | 638.0813 | 0 | 0 | 0 |  | Fe_Cr_Ni_Si_Ta | Fe12Cr11Ni7Si37Ta33 | 0.09201021 | -50.1416 | 5.45 | 43.11659 | 1072.286 | 155.6194 | 133.8286 | 409.7295
4747 | 4747 | 7 | 12 | 5 | 32 | 44 | 53.23941 | 0.3478304 | 0.1223962 | 629.1953 | 0 | 0 | 0 |  | Fe_Cr_Ni_Si_Ta | Fe7Cr12Ni5Si32Ta44 | 0.0945543 | -49.0264 | 5.26 | 43.39343 | 1038.528 | 169.5601 | 135.2198 | 491.9682
4748 | 4748 | 4 | 12 | 4 | 23 | 57 | 58.6427 | 0.3441458 | 0.1142731 | 643.8486 | 0 | 0 | 0 |  | Fe_Cr_Ni_Si_Ta | Fe4Cr12Ni4Si23Ta57 | 0.08991008 | -42.3056 | 5.21 | 40.69349 | 954.5183 | 175.2758 | 211.0154 | 565.5788
4749 | 4749 | 42 | 5 | 10 | 37 | 6 | 48.72433 | 0.3422447 | 0.1463499 | 655.8053 | 0 | 0 | 0 |  | Fe_Cr_Ni_Si_Ta | Fe42Cr5Ni10Si37Ta6 | 0.05556998 | -38.2388 | 6.44 | 36.4011 | 1015.846 | 224.8521 | 82.98165 | 196.8391
4750 | 4750 | 35 | 5 | 10 | 41 | 9 | 46.0459 | 0.348575 | 0.1478574 | 638.2219 | 0 | 0 | 0 |  | Fe_Cr_Ni_Si_Ta | Fe35Cr5Ni10Si41Ta9 | 0.06368931 | -41.4996 | 6.19 | 38.14119 | 1069.278 | 189.7545 | 49.82513 | 267.5126
4751 | 4751 | 28 | 6 | 9 | 44 | 13 | 44.45397 | 0.3529491 | 0.144146 | 602.8383 | 0 | 0 | 0 |  | Fe_Cr_Ni_Si_Ta | Fe28Cr6Ni9Si44Ta13 | 0.07231177 | -44.4836 | 5.91 | 39.75475 | 1126.091 | 137.343 | -1.022365 | 287.9982
4752 | 4752 | 22 | 7 | 8 | 45 | 18 | 44.17481 | 0.3551925 | 0.1389785 | 578.8242 | 0 | 0 | 0 |  | Fe_Cr_Ni_Si_Ta | Fe22Cr7Ni8Si45Ta18 | 0.0804747 | -47.1844 | 5.68 | 41.30375 | 1119.638 | 139.4397 | 17.03495 | 321.5381
4753 | 4753 | 16 | 8 | 6 | 45 | 25 | 44.57231 | 0.3567257 | 0.1309137 | 547.8523 | 0 | 0 | 0 |  | Fe_Cr_Ni_Si_Ta | Fe16Cr8Ni6Si45Ta25 | 0.08892599 | -49.8904 | 5.41 | 43.1087 | 1122.89 | 129.92 | 37.56878 | 380.3256
4754 | 4754 | 11 | 9 | 5 | 43 | 32 | 46.05798 | 0.3562468 | 0.124131 | 535.4624 | 0 | 0 | 0 |  | Fe_Cr_Ni_Si_Ta | Fe11Cr9Ni5Si43Ta32 | 0.09426354 | -51.596 | 5.24 | 44.40935 | 1119.846 | 127.2187 | 78.34467 | 415.1523
4755 | 4755 | 6 | 11 | 3 | 38 | 43 | 49.69278 | 0.3530244 | 0.1140191 | 524.8059 | 0 | 0 | 0 |  | Fe_Cr_Ni_Si_Ta | Fe6Cr11Ni3Si38Ta43 | 0.09745351 | -51.27537 | 5.059406 | 45.10529 | 1078.577 | 150.8538 | 158.4685 | 492.9123
4756 | 4756 | 32 | 3 | 6 | 50 | 9 | 40.2813 | 0.3600183 | 0.1441331 | 530.2487 | 0 | 0 | 0 |  | Fe_Cr_Ni_Si_Ta | Fe32Cr3Ni6Si50Ta9 | 0.06582018 | -42.1724 | 5.79 | 38.93584 | 1103.211 | 212.9238 | 7.036372 | 344.2011
4757 | 4757 | 25 | 4 | 6 | 52 | 13 | 39.46648 | 0.3630933 | 0.1370671 | 489.2259 | 0 | 0 | 0 |  | Fe_Cr_Ni_Si_Ta | Fe25Cr4Ni6Si52Ta13 | 0.07443116 | -44.6404 | 5.57 | 40.39443 | 1150.62 | 153.446 | -28.36535 | 378.2263
4758 | 4758 | 19 | 5 | 5 | 53 | 18 | 39.32519 | 0.3649806 | 0.1288062 | 452.6032 | 0 | 0 | 0 |  | Fe_Cr_Ni_Si_Ta | Fe19Cr5Ni5Si53Ta18 | 0.08295745 | -47.1616 | 5.34 | 42.00131 | 1158.516 | 130.7689 | -49.26422 | 358.6455
4759 | 4759 | 13 | 6 | 4 | 53 | 23 | 39.45797 | 0.3662716 | 0.1194088 | 412.3707 | 0 | 0 | 0 |  | Fe_Cr_Ni_Si_Ta | Fe13Cr6Ni4Si53Ta23 | 0.09006885 | -49.42108 | 5.121212 | 43.58325 | 1167.354 | 104.0213 | -28.57767 | 372.0933
4760 | 4760 | 8 | 8 | 4 | 50 | 30 | 41.93005 | 0.3632806 | 0.1143936 | 423.6341 | 0 | 0 | 0 |  | Fe_Cr_Ni_Si_Ta | Fe8Cr8Ni4Si50Ta30 | 0.09568941 | -51.9648 | 5.02 | 45.11142 | 1147.1 | 106.3726 | -4.172506 | 436.7488
4761 | 4761 | 12 | 3 | 47 | 5 | 33 | 70.02892 | 0.3288668 | 0.1764426 | 1403.749 | 0 | 0 | 0 |  | Fe_Cr_Ni_Si_Ta | Fe12Cr3Ni47Si5Ta33 | 0.07092321 | -30.0232 | 7.69 | 21.80275 | 787.6107 | 196.3734 | 314.3258 | 404.4705
4762 | 4762 | 11 | 5 | 40 | 5 | 39 | 70.22411 | 0.3294608 | 0.1744355 | 1398.565 | 0 | 0 | 0 |  | Fe_Cr_Ni_Si_Ta | Fe11Cr5Ni40Si5Ta39 | 0.07302501 | -30.858 | 7.33 | 22.45239 | 806.6707 | 183.9389 | 285.5679 | 443.837
4763 | 4763 | 10 | 7 | 34 | 4 | 44 | 71.23383 | 0.3290104 | 0.1702729 | 1381.215 | 0 | 0 | 0 |  | Fe_Cr_Ni_Si_Ta | Fe10Cr7Ni34Si4Ta44 | 0.07307984 | -29.5023 | 7.050505 | 21.54761 | 783.2897 | 192.373 | 284.1655 | 473.783
4764 | 4764 | 9 | 11 | 27 | 4 | 49 | 72.04247 | 0.3276972 | 0.162923 | 1313.761 | 0 | 0 | 0 |  | Fe_Cr_Ni_Si_Ta | Fe9Cr11Ni27Si4Ta49 | 0.0731084 | -27.8412 | 6.69 | 22.19797 | 764.9872 | 175.7054 | 293.4114 | 497.3329
4765 | 4765 | 7 | 14 | 22 | 3 | 53 | 73.29402 | 0.3264333 | 0.1554994 | 1254.514 | 0 | 0 | 0 |  | Fe_Cr_Ni_Si_Ta | Fe7Cr14Ni22Si3Ta53 | 0.0715656 | -24.88236 | 6.434343 | 21.19384 | 734.1178 | 188.319 | 349.1467 | 524.9557
4766 | 4766 | 19 | 3 | 51 | 6 | 21 | 70.25569 | 0.3240247 | 0.1642285 | 1227.667 | 0 | 0 | 0 |  | Fe_Cr_Ni_Si_Ta | Fe19Cr3Ni51Si6Ta21 | 0.0635434 | -25.8012 | 8.09 | 22.12216 | 679.7698 | 158.5806 | 353.3702 | 326.4703
4767 | 4767 | 17 | 5 | 44 | 7 | 27 | 69.5449 | 0.3259252 | 0.1699072 | 1295.252 | 0 | 0 | 0 |  | Fe_Cr_Ni_Si_Ta | Fe17Cr5Ni44Si7Ta27 | 0.06918984 | -29.5068 | 7.69 | 24.1783 | 775.045 | 170.4002 | 345.059 | 379.424
4768 | 4768 | 16 | 7 | 38 | 8 | 32 | 69.04284 | 0.327056 | 0.1699919 | 1297.293 | 0 | 0 | 0 |  | Fe_Cr_Ni_Si_Ta | Fe16Cr7Ni38Si8Ta32 | 0.07269807 | -31.66356 | 7.346535 | 25.85353 | 803.6304 | 170.6689 | 297.2978 | 426.1978
4769 | 4769 | 14 | 10 | 32 | 8 | 36 | 69.56547 | 0.3265127 | 0.1677342 | 1290.644 | 0 | 0 | 0 |  | Fe_Cr_Ni_Si_Ta | Fe14Cr10Ni32Si8Ta36 | 0.0746198 | -32.0048 | 7.04 | 26.51867 | 827.1364 | 174.3739 | 326.1402 | 434.7262
4770 | 4770 | 11 | 14 | 26 | 9 | 40 | 69.57025 | 0.3261148 | 0.162056 | 1232.49 | 0 | 0 | 0 |  | Fe_Cr_Ni_Si_Ta | Fe11Cr14Ni26Si9Ta40 | 0.07660218 | -32.6404 | 6.68 | 28.16718 | 842.0216 | 161.3088 | 339.9105 | 488.365
4771 | 4771 | 9 | 18 | 21 | 8 | 44 | 71.1699 | 0.3239815 | 0.1563731 | 1200.649 | 0 | 0 | 0 |  | Fe_Cr_Ni_Si_Ta | Fe9Cr18Ni21Si8Ta44 | 0.0764364 | -30.2984 | 6.42 | 27.65122 | 827.4874 | 172.4502 | 304.5107 | 484.8317
4772 | 4772 | 7 | 23 | 16 | 7 | 46 | 73.12436 | 0.3205261 | 0.1498628 | 1157.751 | 0 | 0 | 0 |  | Fe_Cr_Ni_Si_Ta | Fe7Cr23Ni16Si7Ta46 | 0.07569748 | -27.23192 | 6.181818 | 27.11891 | 815.5258 | 165.3071 | 353.4813 | 463.3869
4773 | 4773 | 29 | 3 | 52 | 4 | 12 | 73.32405 | 0.3161727 | 0.1378855 | 958.1879 | 1 | 0 | 0 |  | Fe_Cr_Ni_Si_Ta | Fe29Cr3Ni52Si4Ta12 | 0.05086563 | -17.31 | 8.46 | 18.06959 | 414.7422 | 114.1267 | 352.8159 | 231.5537
4774 | 4774 | 27 | 4 | 46 | 8 | 16 | 69.57752 | 0.3213216 | 0.1499963 | 1040.045 | 1 | 0 | 0 |  | Fe_Cr_Ni_Si_Ta | Fe27Cr4Ni46Si8Ta16 | 0.059255 | -24.61876 | 8.039604 | 23.85091 | 637.7139 | 131.7561 | 361.1194 | 286.5865
4775 | 4775 | 24 | 6 | 39 | 10 | 21 | 67.98501 | 0.3241542 | 0.1613799 | 1149.966 | 0 | 0 | 0 |  | Fe_Cr_Ni_Si_Ta | Fe24Cr6Ni39Si10Ta21 | 0.06649039 | -29.5308 | 7.63 | 26.78134 | 752.7762 | 159.8479 | 301.5121 | 335.8092
4776 | 4776 | 21 | 9 | 34 | 12 | 25 | 66.98278 | 0.3254345 | 0.1628327 | 1155.178 | 0 | 0 | 0 |  | Fe_Cr_Ni_Si_Ta | Fe21Cr9Ni34Si12Ta25 | 0.07109016 | -32.85756 | 7.277228 | 29.06915 | 817.7568 | 150.9875 | 311.8853 | 350.8912
4777 | 4777 | 17 | 13 | 29 | 13 | 28 | 66.98514 | 0.3249227 | 0.1617864 | 1150.668 | 0 | 0 | 0 |  | Fe_Cr_Ni_Si_Ta | Fe17Cr13Ni29Si13Ta28 | 0.07420075 | -34.6136 | 6.96 | 30.49902 | 857.5691 | 166.1242 | 324.576 | 393.7673
4778 | 4778 | 14 | 17 | 24 | 14 | 31 | 67.10185 | 0.3241691 | 0.1579255 | 1116.277 | 0 | 0 | 0 |  | Fe_Cr_Ni_Si_Ta | Fe14Cr17Ni24Si14Ta31 | 0.07671193 | -35.5804 | 6.65 | 31.71687 | 873.4833 | 161.866 | 305.3639 | 423.2647
4779 | 4779 | 11 | 23 | 19 | 13 | 34 | 69.33625 | 0.3201454 | 0.1526951 | 1097.916 | 0 | 0 | 0 |  | Fe_Cr_Ni_Si_Ta | Fe11Cr23Ni19Si13Ta34 | 0.07742769 | -33.6992 | 6.38 | 31.3769 | 869.6857 | 162.7401 | 321.2404 | 444.3482
4780 | 4780 | 8 | 29 | 15 | 12 | 36 | 71.59902 | 0.3158449 | 0.1475144 | 1074.841 | 0 | 0 | 0 |  | Fe_Cr_Ni_Si_Ta | Fe8Cr29Ni15Si12Ta36 | 0.07738591 | -31.3732 | 6.16 | 30.90307 | 863.1612 | 156.572 | 321.1097 | 461.9789
4781 | 4781 | 6 | 36 | 12 | 9 | 37 | 75.90698 | 0.3085625 | 0.1444463 | 1095.945 | 0 | 0 | 0 |  | Fe_Cr_Ni_Si_Ta | Fe6Cr36Ni12Si9Ta37 | 0.0751928 | -26.304 | 6.05 | 28.56991 | 807.869 | 142.8312 | 387.1308 | 461.6952
4782 | 4782 | 38 | 3 | 43 | 6 | 10 | 72.04307 | 0.315352 | 0.1298854 | 850.4151 | 1 | 0 | 0 |  | Fe_Cr_Ni_Si_Ta | Fe38Cr3Ni43Si6Ta10 | 0.04899569 | -17.9964 | 8.26 | 20.54653 | 427.97 | 91.23161 | 303.2126 | 210.4702
4783 | 4783 | 34 | 4 | 38 | 10 | 13 | 68.22137 | 0.3206483 | 0.1468745 | 979.0146 | 1 | 0 | 0 |  | Fe_Cr_Ni_Si_Ta | Fe34Cr4Ni38Si10Ta13 | 0.05701934 | -24.88073 | 7.888889 | 25.60203 | 609.02 | 116.1361 | 302.6969 | 237.2067
4784 | 4784 | 29 | 7 | 33 | 14 | 16 | 65.34307 | 0.3240868 | 0.1543704 | 1016.243 | 0 | 0 | 0 |  | Fe_Cr_Ni_Si_Ta | Fe29Cr7Ni33Si14Ta16 | 0.06375911 | -30.8744 | 7.474747 | 29.54507 | 764.1171875 | 154.6691 | 307.194 | 283.0375
4785 | 4785 | 25 | 10 | 29 | 17 | 19 | 63.63599 | 0.3261495 | 0.1559554 | 1009.39 | 0 | 0 | 0 |  | Fe_Cr_Ni_Si_Ta | Fe25Cr10Ni29Si17Ta19 | 0.06886313 | -34.8548 | 7.13 | 32.00797 | 857.4651 | 175.5135 | 293.1805 | 280.1701
4786 | 4786 | 20 | 15 | 25 | 19 | 21 | 63.2851 | 0.325358 | 0.1536779 | 983.5517 | 0 | 0 | 0 |  | Fe_Cr_Ni_Si_Ta | Fe20Cr15Ni25Si19Ta21 | 0.07212219 | -37.1376 | 6.81 | 33.52611 | 905.8595 | 171.9198 | 292.8968 | 303.4057
4787 | 4787 | 16 | 20 | 21 | 19 | 24 | 64.48165 | 0.3229859 | 0.1507162 | 977.8388 | 0 | 0 | 0 |  | Fe_Cr_Ni_Si_Ta | Fe16Cr20Ni21Si19Ta24 | 0.07490965 | -37.5456 | 6.54 | 33.94113 | 925.6287 | 171.3974 | 287.3712 | 362.5441
4788 | 4788 | 12 | 26 | 17 | 18 | 26 | 66.67249 | 0.3185798 | 0.1464587 | 969.9269 | 0 | 0 | 0 |  | Fe_Cr_Ni_Si_Ta | Fe12Cr26Ni17Si18Ta26 | 0.07617402 | -36.47301 | 6.30303 | 33.72769 | 914.139 | 153.9132 | 350.1351 | 389.2683
4789 | 4789 | 9 | 34 | 13 | 17 | 28 | 69.66605 | 0.3123806 | 0.1401889 | 943.4178 | 0 | 0 | 0 |  | Fe_Cr_Ni_Si_Ta | Fe9Cr34Ni13Si17Ta28 | 0.07625869 | -34.06372 | 6.079208 | 33.01591 | 913.135 | 149.9158 | 394.92 | 374.6972
4790 | 4790 | 6 | 43 | 11 | 12 | 28 | 76.26896 | 0.3009 | 0.1380259 | 996.7442 | 0 | 0 | 0 |  | Fe_Cr_Ni_Si_Ta | Fe6Cr43Ni11Si12Ta28 | 0.07292357 | -27.7156 | 6.04 | 29.7281 | 837.338 | 137.28 | 433.1171 | 405.7975
4791 | 4791 | 45 | 3 | 35 | 9 | 8 | 69.74847 | 0.3159299 | 0.1234689 | 751.8226 | 1 | 0 | 0 |  | Fe_Cr_Ni_Si_Ta | Fe45Cr3Ni35Si9Ta8 | 0.04719184 | -19.8056 | 8.04 | 23.46295 | 481.4381 | 96.41445 | 268.0229 | 185.3765
4792 | 4792 | 39 | 5 | 31 | 14 | 10 | 65.46222 | 0.3212937 | 0.1402874 | 861.7647 | 1 | 0 | 0 |  | Fe_Cr_Ni_Si_Ta | Fe39Cr5Ni31Si14Ta10 | 0.05451145 | -26.84951 | 7.656566 | 28.3232 | 652.2666 | 124.3356 | 252.2426 | 188.7552
4793 | 4793 | 33 | 8 | 27 | 19 | 12 | 61.9103 | 0.3255556 | 0.147671 | 883.471 | 0 | 0 | 0 |  | Fe_Cr_Ni_Si_Ta | Fe33Cr8Ni27Si19Ta12 | 0.06078156 | -32.82237 | 7.252525 | 31.98083 | 810.8675 | 162.2 | 240.9707 | 200.2082
4794 | 4794 | 28 | 12 | 24 | 22 | 14 | 60.63389 | 0.3265188 | 0.1476135 | 865.8056 | 0 | 0 | 0 |  | Fe_Cr_Ni_Si_Ta | Fe28Cr12Ni24Si22Ta14 | 0.06513884 | -36.0768 | 6.94 | 33.76389 | 911.156 | 166.0886 | 233.3935 | 211.1915
4795 | 4795 | 23 | 17 | 20 | 24 | 16 | 60.35505 | 0.3256942 | 0.1454306 | 845.3262 | 0 | 0 | 0 |  | Fe_Cr_Ni_Si_Ta | Fe23Cr17Ni20Si24Ta16 | 0.06895102 | -38.206 | 6.62 | 34.93007 | 955.651 | 163.9911 | 251.4427 | 258.1261
4796 | 4796 | 18 | 22 | 17 | 25 | 18 | 60.81594 | 0.3239483 | 0.141687 | 821.8162 | 0 | 0 | 0 |  | Fe_Cr_Ni_Si_Ta | Fe18Cr22Ni17Si25Ta18 | 0.07198654 | -39.3728 | 6.36 | 35.59831 | 979.9135 | 170.0739 | 258.4863 | 254.7536
4797 | 4797 | 13 | 30 | 13 | 24 | 20 | 63.60426 | 0.3177388 | 0.1354916 | 803.4519 | 0 | 0 | 0 |  | Fe_Cr_Ni_Si_Ta | Fe13Cr30Ni13Si24Ta20 | 0.07371106 | -38.4072 | 6.1 | 35.25266 | 996.3828125 | 154.4042 | 319.5045 | 300.5133
4798 | 4798 | 9 | 38 | 11 | 22 | 20 | 67.29044 | 0.3095524 | 0.1299859 | 791.9214 | 0 | 0 | 0 |  | Fe_Cr_Ni_Si_Ta | Fe9Cr38Ni11Si22Ta20 | 0.07251999 | -36.0192 | 5.98 | 34.06743 | 971.6138 | 161.676 | 417.5626 | 311.5077
4799 | 4799 | 6 | 50 | 8 | 16 | 20 | 75.71536 | 0.2938064 | 0.1255444 | 831.0667 | 0 | 0 | 0 |  | Fe_Cr_Ni_Si_Ta | Fe6Cr50Ni8Si16Ta20 | 0.06881135 | -29.0544 | 5.92 | 30.55552 | 889.3262 | 171.0615 | 533.8792 | 319.4496
4800 | 4800 | 50 | 3 | 25 | 14 | 7 | 65.52132 | 0.3195196 | 0.1298504 | 755.6007 | 1 | 0 | 0 |  | Fe_Cr_Ni_Si_Ta | Fe50Cr3Ni25Si14Ta7 | 0.04840917 | -24.15631 | 7.666667 | 27.45877 | 570.2646 | 123.6915 | 214.1576 | 147.2157
4801 | 4801 | 42 | 6 | 23 | 21 | 8 | 60.36368 | 0.3257998 | 0.1377799 | 758.3173 | 0 | 0 | 0 |  | Fe_Cr_Ni_Si_Ta | Fe42Cr6Ni23Si21Ta8 | 0.05407322 | -31.2488 | 7.26 | 31.90047 | 789.3258 | 167.1664 | 214.4129 | 167.7436
4802 | 4802 | 36 | 9 | 20 | 26 | 9 | 57.17897 | 0.3296234 | 0.1421139 | 753.2327 | 0 | 0 | 0 |  | Fe_Cr_Ni_Si_Ta | Fe36Cr9Ni20Si26Ta9 | 0.05842462 | -35.5972 | 6.91 | 34.30219 | 916.1152 | 173.9745 | 188.9367 | 188.428
4803 | 4803 | 29 | 13 | 18 | 28 | 11 | 56.43093 | 0.3302072 | 0.1436224 | 762.3122 | 0 | 0 | 0 |  | Fe_Cr_Ni_Si_Ta | Fe29Cr13Ni18Si28Ta11 | 0.06338579 | -38.31568 | 6.636364 | 35.53116 | 985.8787 | 162.9932 | 166.9711 | 205.7826
4804 | 4804 | 24 | 18 | 16 | 30 | 12 | 56.38455 | 0.3287847 | 0.1378203 | 714.0062 | 0 | 0 | 0 |  | Fe_Cr_Ni_Si_Ta | Fe24Cr18Ni16Si30Ta12 | 0.06565616 | -39.6624 | 6.4 | 36.08656 | 1051.521 | 158.4283 | 186.7588 | 241.9856
4805 | 4805 | 18 | 25 | 13 | 31 | 14 | 57.55667 | 0.3252195 | 0.13024 | 669.8276 | 0 | 0 | 0 |  | Fe_Cr_Ni_Si_Ta | Fe18Cr25Ni13Si31Ta14 | 0.06895458 | -40.5176 | 6.118812 | 36.38045 | 1079.764 | 134.853 | 226.827 | 231.6638
4806 | 4806 | 13 | 32 | 10 | 30 | 15 | 59.89604 | 0.3193589 | 0.1247543 | 654.0164 | 0 | 0 | 0 |  | Fe_Cr_Ni_Si_Ta | Fe13Cr32Ni10Si30Ta15 | 0.07032946 | -39.9684 | 5.91 | 36.01819 | 1076.148 | 143.9785 | 256.1617 | 226.819
4807 | 4807 | 8 | 42 | 8 | 26 | 15 | 65.47139 | 0.3072257 | 0.1194886 | 664.7649 | 0 | 0 | 0 |  | Fe_Cr_Ni_Si_Ta | Fe8Cr42Ni8Si26Ta15 | 0.0687464 | -36.87379 | 5.808081 | 34.28397 | 1043.593 | 153.8484 | 378.0474 | 258.4242
4808 | 4808 | 5 | 55 | 6 | 19 | 15 | 75.0948 | 0.2890403 | 0.1140033 | 696.2913 | 0 | 0 | 0 |  | Fe_Cr_Ni_Si_Ta | Fe5Cr55Ni6Si19Ta15 | 0.06461117 | -29.866 | 5.81 | 30.64816 | 935.4432 | 173.8201 | 576.3419 | 261.736
4809 | 4809 | 52 | 3 | 17 | 21 | 7 | 59.97109 | 0.3261694 | 0.136648 | 739.5363 | 0 | 0 | 0 |  | Fe_Cr_Ni_Si_Ta | Fe52Cr3Ni17Si21Ta7 | 0.05186826 | -29.7608 | 7.23 | 31.40955 | 727.1228 | 181.6199 | 162.8701 | 162.5922
4810 | 4810 | 43 | 6 | 16 | 28 | 7 | 55.17785 | 0.3322674 | 0.1419754 | 717.7002 | 0 | 0 | 0 |  | Fe_Cr_Ni_Si_Ta | Fe43Cr6Ni16Si28Ta7 | 0.05494605 | -35.046 | 6.87 | 34.4202 | 908.3475 | 193.5079 | 152.9643 | 186.8555
4811 | 4811 | 36 | 9 | 15 | 33 | 7 | 52.22172 | 0.3359286 | 0.1411613 | 670.6725 | 0 | 0 | 0 |  | Fe_Cr_Ni_Si_Ta | Fe36Cr9Ni15Si33Ta7 | 0.05683134 | -37.968 | 6.59 | 35.88649 | 1015.288 | 188.3109 | 116.6528 | 221.6508
4812 | 4812 | 30 | 14 | 13 | 36 | 8 | 51.56812 | 0.3355975 | 0.1345621 | 614.1749 | 0 | 0 | 0 |  | Fe_Cr_Ni_Si_Ta | Fe30Cr14Ni13Si36Ta8 | 0.05985053 | -39.67062 | 6.316832 | 36.47571 | 1092.204 | 146.0262 | 147.0414 | 216.4427
4813 | 4813 | 24 | 19 | 11 | 38 | 9 | 51.41323 | 0.3344708 | 0.1276863 | 566.1028 | 0 | 0 | 0 |  | Fe_Cr_Ni_Si_Ta | Fe24Cr19Ni11Si38Ta9 | 0.06266125 | -40.88266 | 6.069307 | 36.81571 | 1127.026 | 139.9219 | 150.3008 | 220.8029
4814 | 4814 | 18 | 25 | 9 | 38 | 10 | 52.6544 | 0.3305904 | 0.1211051 | 537.5511 | 0 | 0 | 0 |  | Fe_Cr_Ni_Si_Ta | Fe18Cr25Ni9Si38Ta10 | 0.06503169 | -41.3836 | 5.86 | 36.75541 | 1136.81 | 119.4626 | 190.8706 | 220.3784
4815 | 4815 | 12 | 33 | 7 | 37 | 11 | 55.29063 | 0.3236984 | 0.1126344 | 505.7492 | 0 | 0 | 0 |  | Fe_Cr_Ni_Si_Ta | Fe12Cr33Ni7Si37Ta11 | 0.06662752 | -41.1216 | 5.67 | 36.28994 | 1145.516 | 127.6889 | 220.9817 | 242.0841
4816 | 4816 | 7 | 44 | 5 | 32 | 12 | 61.69082 | 0.3098875 | 0.1069694 | 520.5258 | 0 | 0 | 0 |  | Fe_Cr_Ni_Si_Ta | Fe7Cr44Ni5Si32Ta12 | 0.06649618 | -38.5816 | 5.58 | 34.78089 | 1103.869 | 166.5351 | 325.7111 | 256.6686
4817 | 4817 | 4 | 57 | 4 | 23 | 12 | 72.51215 | 0.2892344 | 0.1043704 | 580.3592 | 0 | 0 | 0 |  | Fe_Cr_Ni_Si_Ta | Fe4Cr57Ni4Si23Ta12 | 0.06233202 | -31.8476 | 5.66 | 31.29153 | 993.7354 | 197.936 | 555.6121 | 233.385
4818 | 4818 | 42 | 6 | 10 | 37 | 5 | 48.96494 | 0.3409662 | 0.1436337 | 636.3617 | 0 | 0 | 0 |  | Fe_Cr_Ni_Si_Ta | Fe42Cr6Ni10Si37Ta5 | 0.05296671 | -37.6344 | 6.45 | 36.02777 | 1016.755 | 223.1995 | 83.73173 | 204.9897
4819 | 4819 | 35 | 9 | 10 | 41 | 5 | 46.93405 | 0.3436608 | 0.1386151 | 575.1121 | 0 | 0 | 0 |  | Fe_Cr_Ni_Si_Ta | Fe35Cr9Ni10Si41Ta5 | 0.05409284 | -39.1172 | 6.23 | 36.58675 | 1058.309 | 238.1745 | 107.6968 | 227.8814
4820 | 4820 | 28 | 13 | 9 | 44 | 6 | 45.92191 | 0.3446505 | 0.1308804 | 515.8605 | 0 | 0 | 0 |  | Fe_Cr_Ni_Si_Ta | Fe28Cr13Ni9Si44Ta6 | 0.05755442 | -40.4908 | 5.98 | 36.98162 | 1130.59 | 178.6365 | 120.5296 | 222.4902
4821 | 4821 | 22 | 18 | 8 | 45 | 7 | 46.44553 | 0.3424265 | 0.1219131 | 469.0502 | 0 | 0 | 0 |  | Fe_Cr_Ni_Si_Ta | Fe22Cr18Ni8Si45Ta7 | 0.06039175 | -41.2928 | 5.79 | 37.01135 | 1146.509 | 168.8213 | 94.6099 | 264.9964
4822 | 4822 | 16 | 25 | 6 | 45 | 8 | 48.10242 | 0.3373076 | 0.1110504 | 421.8086 | 0 | 0 | 0 |  | Fe_Cr_Ni_Si_Ta | Fe16Cr25Ni6Si45Ta8 | 0.06285018 | -41.6556 | 5.58 | 36.7015 | 1160.615 | 152.2831 | 117.9779 | 296.2079
4823 | 4823 | 11 | 32 | 5 | 43 | 9 | 51.0374 | 0.33002 | 0.1043099 | 408.4646 | 0 | 0 | 0 |  | Fe_Cr_Ni_Si_Ta | Fe11Cr32Ni5Si43Ta9 | 0.06460056 | -41.6508 | 5.47 | 36.3179 | 1171.471 | 146.1442 | 172.1263 | 262.6032
4824 | 4824 | 6 | 43 | 3 | 38 | 11 | 57.28285 | 0.3164713 | 0.09826885 | 420.6746 | 0 | 0 | 0 |  | Fe_Cr_Ni_Si_Ta | Fe6Cr43Ni3Si38Ta11 | 0.06669287 | -40.33369 | 5.376238 | 35.44748 | 1140.525 | 158.6055 | 258.6379 | 237.7534
4825 | 4825 | 32 | 9 | 6 | 50 | 3 | 41.39442 | 0.3531022 | 0.1317811 | 456.4848 | 0 | 0 | 0 |  | Fe_Cr_Ni_Si_Ta | Fe32Cr9Ni6Si50Ta3 | 0.04956104 | -38.5004 | 5.85 | 36.17513 | 1078.465 | 269.6288 | 68.11833 | 315.9994
4826 | 4826 | 25 | 13 | 6 | 52 | 4 | 41.07752 | 0.3530106 | 0.1211557 | 397.8854 | 0 | 0 | 0 |  | Fe_Cr_Ni_Si_Ta | Fe25Cr13Ni6Si52Ta4 | 0.05322051 | -39.3484 | 5.66 | 36.25176 | 1108.677 | 263.411 | 66.77283 | 288.6286
4827 | 4827 | 19 | 18 | 5 | 53 | 5 | 41.62311 | 0.3507033 | 0.1097411 | 346.2053 | 0 | 0 | 0 |  | Fe_Cr_Ni_Si_Ta | Fe19Cr18Ni5Si53Ta5 | 0.05652323 | -39.97 | 5.47 | 36.10249 | 1139.908 | 225.0522 | 79.47805 | 346.564
4828 | 4828 | 13 | 23 | 4 | 53 | 6 | 42.48427 | 0.3477109 | 0.1012335 | 314.1721 | 0 | 0 | 0 |  | Fe_Cr_Ni_Si_Ta | Fe13Cr23Ni4Si53Ta6 | 0.05971183 | -40.56117 | 5.292929 | 35.95988 | 1129.815 | 253.0762 | 133.167 | 362.532
4829 | 4829 | 8 | 30 | 4 | 50 | 8 | 46.10854 | 0.3392641 | 0.09575767 | 317.6936 | 0 | 0 | 0 |  | Fe_Cr_Ni_Si_Ta | Fe8Cr30Ni4Si50Ta8 | 0.06408154 | -41.8448 | 5.24 | 36.28994 | 1157.709 | 175.6284 | 135.7994 | 302.5561
4830 | 4830 | 12 | 5 | 47 | 33 | 3 | 49.56364 | 0.3436406 | 0.1386647 | 611.7975 | 0 | 0 | 0 |  | Fe_Cr_Ni_Si_Ta | Fe12Cr5Ni47Si33Ta3 | 0.04647557 | -38.0464 | 7.43 | 37.04052 | 1077.806 | 210.4173 | 120.3167 | 182.8546
4831 | 4831 | 11 | 5 | 40 | 39 | 5 | 45.72741 | 0.3506414 | 0.1456857 | 612.3677 | 0 | 0 | 0 |  | Fe_Cr_Ni_Si_Ta | Fe11Cr5Ni40Si39Ta5 | 0.05390505 | -41.874 | 6.99 | 38.7777 | 1150.428 | 172.4561 | 106.2029 | 195.467
4832 | 4832 | 10 | 4 | 34 | 44 | 7 | 42.31095 | 0.3577584 | 0.1476737 | 581.24 | 0 | 0 | 0 |  | Fe_Cr_Ni_Si_Ta | Fe10Cr4Ni34Si44Ta7 | 0.06046031 | -44.41179 | 6.616162 | 40.07365 | 1170.678 | 149.3661 | 84.66072 | 241.2008
4833 | 4833 | 9 | 4 | 27 | 49 | 11 | 40.04259 | 0.3631934 | 0.144845 | 540.87 | 0 | 0 | 0 |  | Fe_Cr_Ni_Si_Ta | Fe9Cr4Ni27Si49Ta11 | 0.07004372 | -46.99 | 6.17 | 41.31961 | 1182.507 | 122.4805 | 23.24495 | 292.1255
4834 | 4834 | 7 | 3 | 22 | 53 | 14 | 37.63228 | 0.3692204 | 0.1378356 | 473.5372 | 0 | 0 | 0 |  | Fe_Cr_Ni_Si_Ta | Fe7Cr3Ni22Si53Ta14 | 0.0769536 | -48.38159 | 5.818182 | 42.37034 | 1204.048 | 79.19868 | -21.31217 | 347.9121
4835 | 4835 | 19 | 6 | 51 | 21 | 3 | 59.13722 | 0.3285196 | 0.1226208 | 609.1152 | 1 | 0 | 0 |  | Fe_Cr_Ni_Si_Ta | Fe19Cr6Ni51Si21Ta3 | 0.04156392 | -29.8428 | 7.97 | 32.03919 | 766.2947 | 204.9221 | 176.1816 | 142.01
4836 | 4836 | 17 | 7 | 44 | 27 | 5 | 54.75093 | 0.335016 | 0.1377536 | 679.076 | 1 | 0 | 0 |  | Fe_Cr_Ni_Si_Ta | Fe17Cr7Ni44Si27Ta5 | 0.04986843 | -35.9236 | 7.51 | 35.09003 | 981.1165 | 194.0684 | 162.2577 | 174.3362
4837 | 4837 | 16 | 8 | 38 | 32 | 7 | 51.70537 | 0.3398414 | 0.1445493 | 694.4356 | 0 | 0 | 0 |  | Fe_Cr_Ni_Si_Ta | Fe16Cr8Ni38Si32Ta7 | 0.05634526 | -39.93099 | 7.118812 | 36.97301 | 1087.553 | 165.338 | 158.0284 | 204.5392
4838 | 4838 | 14 | 8 | 32 | 36 | 10 | 48.90859 | 0.3454064 | 0.1488146 | 695.1065 | 0 | 0 | 0 |  | Fe_Cr_Ni_Si_Ta | Fe14Cr8Ni32Si36Ta10 | 0.0643114 | -43.7104 | 6.74 | 38.75513 | 1151.885 | 120.7025 | 107.2504 | 220.7157
4839 | 4839 | 11 | 9 | 26 | 40 | 14 | 46.77089 | 0.3500163 | 0.1469544 | 661.6283 | 0 | 0 | 0 |  | Fe_Cr_Ni_Si_Ta | Fe11Cr9Ni26Si40Ta14 | 0.07276219 | -47.0948 | 6.32 | 40.40532 | 1165.006 | 110.4149 | 82.37818 | 261.2211
4840 | 4840 | 9 | 8 | 21 | 44 | 18 | 44.33525 | 0.3559278 | 0.1422956 | 605.1536 | 0 | 0 | 0 |  | Fe_Cr_Ni_Si_Ta | Fe9Cr8Ni21Si44Ta18 | 0.08012097 | -49.6888 | 5.96 | 42.02606 | 1164.529 | 119.3805 | 37.51038 | 300.6191
4841 | 4841 | 7 | 7 | 16 | 46 | 23 | 43.00823 | 0.3602197 | 0.1343556 | 547.0591 | 0 | 0 | 0 |  | Fe_Cr_Ni_Si_Ta | Fe7Cr7Ni16Si46Ta23 | 0.08754202 | -51.88981 | 5.626263 | 43.60783 | 1175.719 | 85.70454 | 28.26101 | 350.241
4842 | 4842 | 29 | 4 | 52 | 12 | 3 | 66.75131 | 0.3188826 | 0.1020372 | 522.0721 | 1 | 0 | 0 |  | Fe_Cr_Ni_Si_Ta | Fe29Cr4Ni52Si12Ta3 | 0.03620727 | -20.5732 | 8.39 | 25.76257 | 417.9586 | 90.31271 | 199.1141 | 107.0117
4843 | 4843 | 27 | 8 | 46 | 16 | 4 | 64.49453 | 0.3199828 | 0.1154233 | 608.8549 | 1 | 0 | 0 |  | Fe_Cr_Ni_Si_Ta | Fe27Cr8Ni46Si16Ta4 | 0.04156354 | -25.61945 | 8 | 28.76915 | 602.7947 | 125.0974 | 260.4875 | 134.7228
4844 | 4844 | 24 | 10 | 39 | 21 | 6 | 60.67904 | 0.3248253 | 0.1331243 | 717.2189 | 1 | 0 | 0 |  | Fe_Cr_Ni_Si_Ta | Fe24Cr10Ni39Si21Ta6 | 0.04962828 | -31.7736 | 7.56 | 32.12476 | 834.6983 | 182.2741 | 246.7176 | 172.0063
4845 | 4845 | 21 | 12 | 34 | 25 | 9 | 58.17008 | 0.3287365 | 0.1428984 | 774.3712 | 0 | 0 | 0 |  | Fe_Cr_Ni_Si_Ta | Fe21Cr12Ni34Si25Ta9 | 0.05771275 | -36.49681 | 7.178218 | 34.39451 | 973.3388 | 179.7195 | 224.7266 | 188.5146
4846 | 4846 | 17 | 13 | 29 | 28 | 13 | 55.96968 | 0.333236 | 0.1489198 | 806.3452 | 0 | 0 | 0 |  | Fe_Cr_Ni_Si_Ta | Fe17Cr13Ni29Si28Ta13 | 0.06642483 | -40.9076 | 6.81 | 36.49918 | 1040.241 | 162.2182 | 196.3146 | 221.7225
4847 | 4847 | 14 | 14 | 24 | 31 | 17 | 54.11236 | 0.3371607 | 0.1488428 | 790.3901 | 0 | 0 | 0 |  | Fe_Cr_Ni_Si_Ta | Fe14Cr14Ni24Si31Ta17 | 0.07358921 | -44.3232 | 6.45 | 38.29674 | 1070.828 | 142.9086 | 150.8221 | 257.5486
4848 | 4848 | 11 | 13 | 19 | 34 | 23 | 51.90667 | 0.3431385 | 0.1458726 | 751.8248 | 0 | 0 | 0 |  | Fe_Cr_Ni_Si_Ta | Fe11Cr13Ni19Si34Ta23 | 0.08201503 | -47.9708 | 6.07 | 40.48839 | 1087.138 | 142.3709 | 109.2889 | 319.6374
4849 | 4849 | 8 | 12 | 15 | 36 | 29 | 50.48349 | 0.3477678 | 0.1393332 | 696.0054 | 0 | 0 | 0 |  | Fe_Cr_Ni_Si_Ta | Fe8Cr12Ni15Si36Ta29 | 0.0884694 | -50.502 | 5.75 | 42.30319 | 1088.241 | 142.0444 | 95.17866 | 371.5083
4850 | 4850 | 6 | 9 | 12 | 37 | 36 | 49.3179 | 0.3527886 | 0.1320939 | 641.1363 | 0 | 0 | 0 |  | Fe_Cr_Ni_Si_Ta | Fe6Cr9Ni12Si37Ta36 | 0.09384408 | -52.5732 | 5.5 | 44.03362 | 1093.622 | 149.6788 | 124.1027 | 444.0375
4851 | 4851 | 38 | 6 | 43 | 10 | 3 | 69.80798 | 0.3128563 | 0.09666133 | 500.3259 | 1 | 0 | 0 |  | Fe_Cr_Ni_Si_Ta | Fe38Cr6Ni43Si10Ta3 | 0.03476986 | -18.1116 | 8.25 | 23.66939 | 392.4861 | 86.51699 | 238.6819 | 115.6279
4852 | 4852 | 34 | 10 | 38 | 13 | 4 | 68.04912 | 0.3134142 | 0.1105381 | 600.4652 | 1 | 0 | 0 |  | Fe_Cr_Ni_Si_Ta | Fe34Cr10Ni38Si13Ta4 | 0.04012506 | -22.55443 | 7.919192 | 26.49046 | 514.2819 | 88.79258 | 338.721 | 124.7975
4853 | 4853 | 29 | 14 | 33 | 16 | 7 | 66.2884 | 0.3152556 | 0.1269683 | 731.1943 | 1 | 0 | 0 |  | Fe_Cr_Ni_Si_Ta | Fe29Cr14Ni33Si16Ta7 | 0.04953607 | -27.71309 | 7.525253 | 29.15712 | 714.4133 | 145.8809 | 346.1796 | 152.9573
4854 | 4854 | 25 | 17 | 29 | 19 | 10 | 64.48131 | 0.3177391 | 0.1358369 | 796.1004 | 1 | 0 | 0 |  | Fe_Cr_Ni_Si_Ta | Fe25Cr17Ni29Si19Ta10 | 0.05695844 | -31.9728 | 7.18 | 31.3718 | 845.5781 | 184.563 | 347.7299 | 182.3788
4855 | 4855 | 20 | 19 | 25 | 21 | 15 | 63.0972 | 0.321166 | 0.1440365 | 867.3522 | 0 | 0 | 0 |  | Fe_Cr_Ni_Si_Ta | Fe20Cr19Ni25Si21Ta15 | 0.06598594 | -36.0712 | 6.83 | 33.40419 | 921.4119 | 173.8459 | 300.3059 | 229.2784
4856 | 4856 | 16 | 19 | 21 | 24 | 20 | 60.54699 | 0.326851 | 0.1469658 | 874.146 | 0 | 0 | 0 |  | Fe_Cr_Ni_Si_Ta | Fe16Cr19Ni21Si24Ta20 | 0.07379747 | -40.3044 | 6.48 | 35.82792 | 988.4114 | 154.9944 | 277.5316 | 275.8776
4857 | 4857 | 12 | 18 | 17 | 26 | 26 | 58.49279 | 0.3325799 | 0.1453218 | 848.6354 | 0 | 0 | 0 |  | Fe_Cr_Ni_Si_Ta | Fe12Cr18Ni17Si26Ta26 | 0.0810757 | -43.79635 | 6.141414 | 38.02759 | 1036.302 | 152.0033 | 286.4074 | 348.5708
4858 | 4858 | 9 | 17 | 13 | 28 | 34 | 57.02869 | 0.3377918 | 0.1407274 | 807.5122 | 0 | 0 | 0 |  | Fe_Cr_Ni_Si_Ta | Fe9Cr17Ni13Si28Ta34 | 0.08714936 | -46.1492 | 5.80198 | 39.96175 | 1027 | 154.8583 | 230.1431 | 433.7004
4859 | 4859 | 6 | 12 | 11 | 28 | 43 | 55.56614 | 0.3446109 | 0.1332346 | 745.3444 | 0 | 0 | 0 |  | Fe_Cr_Ni_Si_Ta | Fe6Cr12Ni11Si28Ta43 | 0.09159104 | -48.1532 | 5.57 | 41.66245 | 1029.135 | 159.6286 | 183.8067 | 511.9062
4860 | 4860 | 45 | 9 | 35 | 8 | 3 | 73.17475 | 0.306263 | 0.09130205 | 478.157 | 1 | 0 | 0 |  | Fe_Cr_Ni_Si_Ta | Fe45Cr9Ni35Si8Ta3 | 0.03323805 | -15.5308 | 8.11 | 21.41471 | 342.4604 | 81.06837 | 319.1425 | 166.0268
4861 | 4861 | 39 | 14 | 31 | 10 | 5 | 72.44767 | 0.3057781 | 0.1094447 | 630.3823 | 1 | 0 | 0 |  | Fe_Cr_Ni_Si_Ta | Fe39Cr14Ni31Si10Ta5 | 0.04091374 | -19.56617 | 7.787879 | 23.89823 | 441.3086 | 95.57461 | 403.9449 | 142.8327
4862 | 4862 | 33 | 19 | 27 | 12 | 8 | 71.70084 | 0.3059835 | 0.1237838 | 759.6787 | 1 | 0 | 0 |  | Fe_Cr_Ni_Si_Ta | Fe33Cr19Ni27Si12Ta8 | 0.04929626 | -23.6384 | 7.434343 | 26.18286 | 585.7965 | 123.9886 | 479.9602 | 191.7949
4863 | 4863 | 28 | 22 | 24 | 14 | 12 | 70.37086 | 0.3084983 | 0.134996 | 862.2086 | 1 | 0 | 0 |  | Fe_Cr_Ni_Si_Ta | Fe28Cr22Ni24Si14Ta12 | 0.05756382 | -27.544 | 7.12 | 28.35489 | 743.6672 | 154.4384 | 443.5555 | 234.5872
4864 | 4864 | 23 | 24 | 20 | 16 | 17 | 68.72754 | 0.312208 | 0.1428568 | 932.9388 | 0 | 0 | 0 |  | Fe_Cr_Ni_Si_Ta | Fe23Cr24Ni20Si16Ta17 | 0.0657856 | -31.4132 | 6.77 | 30.63903 | 841.4949 | 176.0474 | 408.8694 | 302.1669
4865 | 4865 | 18 | 25 | 17 | 18 | 22 | 66.90999 | 0.3165331 | 0.1456248 | 951.0746 | 0 | 0 | 0 |  | Fe_Cr_Ni_Si_Ta | Fe18Cr25Ni17Si18Ta22 | 0.07242752 | -34.8316 | 6.46 | 32.79878 | 900.8773 | 176.0949 | 312.3797 | 313.5035
4866 | 4866 | 13 | 24 | 13 | 20 | 30 | 64.55768 | 0.3234276 | 0.1448096 | 935.0251 | 0 | 0 | 0 |  | Fe_Cr_Ni_Si_Ta | Fe13Cr24Ni13Si20Ta30 | 0.08006748 | -38.3576 | 6.08 | 35.35237 | 954.5957 | 154.376 | 287.1957 | 410.5967
4867 | 4867 | 9 | 22 | 11 | 20 | 38 | 63.60388 | 0.3285892 | 0.1412194 | 909.4483 | 0 | 0 | 0 |  | Fe_Cr_Ni_Si_Ta | Fe9Cr22Ni11Si20Ta38 | 0.08422809 | -39.6536 | 5.84 | 36.6239 | 962.6048 | 161.1742 | 250.3495 | 449.5183
4868 | 4868 | 6 | 16 | 8 | 20 | 50 | 61.66984 | 0.3371206 | 0.1306576 | 812.745 | 0 | 0 | 0 |  | Fe_Cr_Ni_Si_Ta | Fe6Cr16Ni8Si20Ta50 | 0.08722049 | -40.4912 | 5.54 | 38.13083 | 957.9335 | 182.6987 | 248.3725 | 527.1002
4869 | 4869 | 50 | 14 | 25 | 7 | 3 | 76.21224 | 0.2989933 | 0.0905381 | 487.5514 | 1 | 0 | 0 |  | Fe_Cr_Ni_Si_Ta | Fe50Cr14Ni25Si7Ta3 | 0.03260018 | -14.04795 | 7.848485 | 20.11344 | 311.239 | 103.4669 | 407.9621 | 142.5806
4870 | 4870 | 42 | 21 | 23 | 8 | 6 | 76.90243 | 0.2969165 | 0.1082785 | 655.2955 | 1 | 0 | 0 |  | Fe_Cr_Ni_Si_Ta | Fe42Cr21Ni23Si8Ta6 | 0.04187083 | -17.1532 | 7.54 | 21.84125 | 388.6992 | 103.9444 | 489.412 | 156.072
4871 | 4871 | 36 | 26 | 20 | 9 | 9 | 76.98705 | 0.2962955 | 0.1206974 | 780.31 | 1 | 0 | 0 |  | Fe_Cr_Ni_Si_Ta | Fe36Cr26Ni20Si9Ta9 | 0.04909585 | -19.7872 | 7.25 | 23.45975 | 475.7894 | 101.3284 | 565.2933 | 192.4276
4872 | 4872 | 29 | 28 | 18 | 11 | 13 | 74.98177 | 0.3001885 | 0.1327787 | 891.1929 | 0 | 0 | 0 |  | Fe_Cr_Ni_Si_Ta | Fe29Cr28Ni18Si11Ta13 | 0.05749784 | -24.02285 | 6.959596 | 26.18364 | 652.0109 | 126.5181 | 505.926 | 252.8331
4873 | 4873 | 24 | 30 | 16 | 12 | 18 | 74.02069 | 0.3033499 | 0.1404629 | 973.7338 | 0 | 0 | 0 |  | Fe_Cr_Ni_Si_Ta | Fe24Cr30Ni16Si12Ta18 | 0.06443311 | -26.6544 | 6.7 | 27.86826 | 758.368 | 154.0404 | 464.4043 | 309.5844
4874 | 4874 | 18 | 31 | 13 | 14 | 25 | 71.80426 | 0.3091953 | 0.1449897 | 1013.936 | 0 | 0 | 0 |  | Fe_Cr_Ni_Si_Ta | Fe18Cr31Ni13Si14Ta25 | 0.07217858 | -30.2735 | 6.346535 | 30.48058 | 835.6033 | 152.7571 | 395.9777 | 385.495
4875 | 4875 | 13 | 30 | 10 | 15 | 32 | 69.9862 | 0.3150162 | 0.1437131 | 998.5578 | 0 | 0 | 0 |  | Fe_Cr_Ni_Si_Ta | Fe13Cr30Ni10Si15Ta32 | 0.07781935 | -32.538 | 6.04 | 32.47445 | 876.0988 | 146.6644 | 343.445 | 436.8777
4876 | 4876 | 8 | 26 | 8 | 15 | 42 | 68.06433 | 0.3230433 | 0.1384301 | 948.6634 | 0 | 0 | 0 |  | Fe_Cr_Ni_Si_Ta | Fe8Cr26Ni8Si15Ta42 | 0.08196919 | -33.84553 | 5.757576 | 34.03666 | 877.4405 | 164.9341 | 331.8974 | 464.4225
4877 | 4877 | 5 | 19 | 6 | 15 | 55 | 65.6408 | 0.3327064 | 0.1271961 | 836.4671 | 0 | 0 | 0 |  | Fe_Cr_Ni_Si_Ta | Fe5Cr19Ni6Si15Ta55 | 0.08300388 | -33.9732 | 5.49 | 35.11282 | 890.2481 | 191.5104 | 290.7309 | 551.6024
4878 | 4878 | 52 | 21 | 17 | 7 | 3 | 78.80024 | 0.2917037 | 0.08761276 | 473.7278 | 0 | 0 | 0 |  | Fe_Cr_Ni_Si_Ta | Fe52Cr21Ni17Si7Ta3 | 0.03245193 | -13.4936 | 7.55 | 19.71395 | 303.0803 | 123.4196 | 436.5537 | 106.1075
4879 | 4879 | 43 | 28 | 16 | 7 | 6 | 80.40063 | 0.2887944 | 0.1047883 | 644.4445 | 0 | 0 | 0 |  | Fe_Cr_Ni_Si_Ta | Fe43Cr28Ni16Si7Ta6 | 0.04112801 | -15.266 | 7.3 | 20.55505 | 359.8255 | 124.3156 | 576.1375 | 177.5263
4880 | 4880 | 36 | 33 | 15 | 7 | 9 | 81.36371 | 0.2875303 | 0.1163157 | 771.2999 | 0 | 0 | 0 |  | Fe_Cr_Ni_Si_Ta | Fe36Cr33Ni15Si7Ta9 | 0.04766042 | -16.6728 | 7.09 | 21.35416 | 406.9272 | 113.6702 | 671.5392 | 205.1233
4881 | 4881 | 30 | 36 | 13 | 8 | 14 | 80.37038 | 0.2905982 | 0.1297586 | 914.4942 | 0 | 0 | 0 |  | Fe_Cr_Ni_Si_Ta | Fe30Cr36Ni13Si8Ta14 | 0.05636968 | -19.50005 | 6.811881 | 23.40867 | 538.0261 | 117.9483 | 609.914 | 266.7408
4882 | 4882 | 24 | 38 | 11 | 9 | 19 | 79.16935 | 0.2941093 | 0.1374626 | 998.6857 | 0 | 0 | 0 |  | Fe_Cr_Ni_Si_Ta | Fe24Cr38Ni11Si9Ta19 | 0.06316908 | -21.98647 | 6.544554 | 25.37282 | 653.114 | 113.5119 | 523.9572 | 326.6976
4883 | 4883 | 18 | 38 | 9 | 10 | 25 | 77.33764 | 0.2995379 | 0.1415448 | 1041.279 | 0 | 0 | 0 |  | Fe_Cr_Ni_Si_Ta | Fe18Cr38Ni9Si10Ta25 | 0.069596 | -24.5148 | 6.27 | 27.49982 | 744.3387 | 126.0974 | 455.9108 | 349.2147
4884 | 4884 | 12 | 37 | 7 | 11 | 33 | 75.14474 | 0.3065229 | 0.14165 | 1040.598 | 0 | 0 | 0 |  | Fe_Cr_Ni_Si_Ta | Fe12Cr37Ni7Si11Ta33 | 0.07526416 | -26.6792 | 5.97 | 29.654 | 806.3433 | 138.4171 | 409.8375 | 465.619
4885 | 4885 | 7 | 32 | 5 | 12 | 44 | 71.87677 | 0.3169372 | 0.1361001 | 972.8342 | 0 | 0 | 0 |  | Fe_Cr_Ni_Si_Ta | Fe7Cr32Ni5Si12Ta44 | 0.07960517 | -28.5544 | 5.66 | 31.88401 | 868.8469 | 149.7624 | 331.6195 | 509.8311
4886 | 4886 | 4 | 23 | 4 | 12 | 57 | 68.64203 | 0.3284098 | 0.1245136 | 846.6247 | 0 | 0 | 0 |  | Fe_Cr_Ni_Si_Ta | Fe4Cr23Ni4Si12Ta57 | 0.07988824 | -28.8372 | 5.43 | 32.89012 | 851.819 | 196.3692 | 290.2971 | 532.2681
4887 | 4887 | 42 | 37 | 10 | 5 | 6 | 85.6248 | 0.2780352 | 0.09986703 | 628.9609 | 0 | 0 | 0 |  | Fe_Cr_Ni_Si_Ta | Fe42Cr37Ni10Si5Ta6 | 0.03954141 | -11.9732 | 7.08 | 18.07318 | 270.3972 | 108.6198 | 705.7186 | 184.9447
4888 | 4888 | 35 | 41 | 10 | 5 | 9 | 86.1692 | 0.2779629 | 0.1118762 | 760.1304 | 0 | 0 | 0 |  | Fe_Cr_Ni_Si_Ta | Fe35Cr41Ni10Si5Ta9 | 0.04611494 | -13.2612 | 6.91 | 19.02078 | 314.2255 | 109.1596 | 771.2193 | 187.2548
4889 | 4889 | 28 | 44 | 9 | 6 | 13 | 85.1462 | 0.2806044 | 0.1231539 | 880.5689 | 0 | 0 | 0 |  | Fe_Cr_Ni_Si_Ta | Fe28Cr44Ni9Si6Ta13 | 0.05363353 | -15.8164 | 6.67 | 21.20283 | 438.6442 | 116.3801 | 692.5224 | 245.2127
4890 | 4890 | 22 | 45 | 8 | 7 | 18 | 83.41948 | 0.2854375 | 0.1321383 | 977.3436 | 0 | 0 | 0 |  | Fe_Cr_Ni_Si_Ta | Fe22Cr45Ni8Si7Ta18 | 0.06079191 | -18.3956 | 6.44 | 23.40427 | 596.0848 | 119.8273 | 598.2977 | 322.0389
4891 | 4891 | 16 | 45 | 6 | 8 | 25 | 81.23359 | 0.2920664 | 0.1379887 | 1041.544 | 0 | 0 | 0 |  | Fe_Cr_Ni_Si_Ta | Fe16Cr45Ni6Si8Ta25 | 0.06799023 | -20.7788 | 6.15 | 25.7682 | 707.4005 | 118.5725 | 529.0822 | 368.8945
4892 | 4892 | 11 | 43 | 5 | 9 | 32 | 78.68123 | 0.29956 | 0.1392918 | 1049.929 | 0 | 0 | 0 |  | Fe_Cr_Ni_Si_Ta | Fe11Cr43Ni5Si9Ta32 | 0.0730994 | -22.9408 | 5.92 | 27.87024 | 761.0175 | 137.6703 | 470.2119 | 443.1811
4893 | 4893 | 6 | 38 | 3 | 11 | 43 | 74.36059 | 0.3113581 | 0.1346476 | 980.1456 | 0 | 0 | 0 |  | Fe_Cr_Ni_Si_Ta | Fe6Cr38Ni3Si11Ta43 | 0.07827041 | -25.76022 | 5.594059 | 30.89648 | 814.9739 | 148.7995 | 346.596 | 487.9146
4894 | 4894 | 32 | 50 | 6 | 3 | 9 | 91.3826 | 0.267776 | 0.1074771 | 747.4724 | 0 | 0 | 0 |  | Fe_Cr_Ni_Si_Ta | Fe32Cr50Ni6Si3Ta9 | 0.04442873 | -9.7048 | 6.73 | 16.41828 | 261.0913 | 102.5932 | 777.2343 | 221.1682
4895 | 4895 | 25 | 52 | 6 | 4 | 13 | 89.84663 | 0.2716615 | 0.1192518 | 873.6064 | 0 | 0 | 0 |  | Fe_Cr_Ni_Si_Ta | Fe25Cr52Ni6Si4Ta13 | 0.05200099 | -12.2884 | 6.53 | 18.9407 | 367.5283 | 114.2881 | 741.3037 | 232.9643
4896 | 4896 | 19 | 53 | 5 | 5 | 18 | 87.93081 | 0.2768236 | 0.1282269 | 972.0199 | 0 | 0 | 0 |  | Fe_Cr_Ni_Si_Ta | Fe19Cr53Ni5Si5Ta18 | 0.05915034 | -14.656 | 6.3 | 21.36797 | 523.4485 | 130.192 | 655.1506 | 313.9518
4897 | 4897 | 13 | 53 | 4 | 6 | 23 | 85.90542 | 0.282234 | 0.1322535 | 1014.279 | 0 | 0 | 0 |  | Fe_Cr_Ni_Si_Ta | Fe13Cr53Ni4Si6Ta23 | 0.06492054 | -16.79298 | 6.070707 | 23.6368 | 630.0255 | 122.2228 | 565.9864 | 375.8814
4898 | 4898 | 8 | 50 | 4 | 8 | 30 | 81.78666 | 0.2922824 | 0.1355939 | 1032.476 | 0 | 0 | 0 |  | Fe_Cr_Ni_Si_Ta | Fe8Cr50Ni4Si8Ta30 | 0.0710666 | -20.4816 | 5.86 | 26.73126 | 735.306 | 129.8148 | 446.1394 | 416.9993
4899 | 4899 | 12 | 5 | 47 | 3 | 33 | 72.35145 | 0.3255586 | 0.1758717 | 1438.876 | 0 | 0 | 0 |  | Fe_Cr_Ni_Si_Ta | Fe12Cr5Ni47Si3Ta33 | 0.06917985 | -27.1624 | 7.73 | 18.76166 | 732.7518 | 182.4355 | 342.0771 | 408.0254
4900 | 4900 | 11 | 5 | 40 | 5 | 39 | 70.22411 | 0.3294608 | 0.1744355 | 1398.565 | 0 | 0 | 0 |  | Fe_Cr_Ni_Si_Ta | Fe11Cr5Ni40Si5Ta39 | 0.07302501 | -30.858 | 7.33 | 22.45239 | 801.4705 | 192.6264 | 323.5197 | 471.741
4901 | 4901 | 10 | 4 | 34 | 7 | 44 | 67.98173 | 0.3336733 | 0.1698971 | 1320.193 | 0 | 0 | 0 |  | Fe_Cr_Ni_Si_Ta | Fe10Cr4Ni34Si7Ta44 | 0.07595172 | -33.93205 | 6.989899 | 25.58448 | 836.612 | 185.3783 | 294.3005 | 501.7828
4902 | 4902 | 9 | 4 | 27 | 11 | 49 | 64.8362 | 0.3381786 | 0.1607936 | 1172.066 | 0 | 0 | 0 |  | Fe_Cr_Ni_Si_Ta | Fe9Cr4Ni27Si11Ta49 | 0.07986153 | -37.9156 | 6.55 | 30.40576 | 875.2268 | 193.9835 | 243.0601 | 494.7974
4903 | 4903 | 7 | 3 | 22 | 14 | 53 | 62.2153 | 0.3426366 | 0.1502096 | 1028.344 | 0 | 0 | 0 |  | Fe_Cr_Ni_Si_Ta | Fe7Cr3Ni22Si14Ta53 | 0.08267175 | -40.86889 | 6.212121 | 33.68532 | 891.5395 | 204.8715 | 199.2354 | 527.3965
4904 | 4904 | 19 | 6 | 51 | 3 | 21 | 73.97603 | 0.3186411 | 0.1621772 | 1263.555 | 1 | 0 | 0 |  | Fe_Cr_Ni_Si_Ta | Fe19Cr6Ni51Si3Ta21 | 0.06118519 | -21.7716 | 8.15 | 17.8132 | 591.2641 | 151.5305 | 382.8069 | 344.2915
4905 | 4905 | 17 | 7 | 44 | 5 | 27 | 71.89975 | 0.3224825 | 0.1690698 | 1325.363 | 0 | 0 | 0 |  | Fe_Cr_Ni_Si_Ta | Fe17Cr7Ni44Si5Ta27 | 0.06759485 | -26.8244 | 7.73 | 21.68202 | 729.3398 | 165.1473 | 339.871 | 411.9254
4906 | 4906 | 16 | 8 | 38 | 7 | 32 | 70.16135 | 0.3254043 | 0.1697414 | 1313.459 | 0 | 0 | 0 |  | Fe_Cr_Ni_Si_Ta | Fe16Cr8Ni38Si7Ta32 | 0.07189599 | -30.34369 | 7.366337 | 24.74218 | 794.0473 | 172.3628 | 322.1352 | 410.5621
4907 | 4907 | 14 | 8 | 32 | 10 | 36 | 67.39268 | 0.3297573 | 0.1678029 | 1254.982 | 0 | 0 | 0 |  | Fe_Cr_Ni_Si_Ta | Fe14Cr8Ni32Si10Ta36 | 0.07626546 | -34.6416 | 7 | 28.55801 | 852.4962 | 175.3623 | 251.9276 | 433.7602
4908 | 4908 | 11 | 9 | 26 | 14 | 40 | 64.37363 | 0.3340253 | 0.1614313 | 1142.371 | 0 | 0 | 0 |  | Fe_Cr_Ni_Si_Ta | Fe11Cr9Ni26Si14Ta40 | 0.08072791 | -39.0244 | 6.58 | 32.64644 | 896.9106 | 189.5745 | 253.6846 | 477.7914
4909 | 4909 | 9 | 8 | 21 | 18 | 44 | 61.11781 | 0.3394183 | 0.1532479 | 1015.209 | 0 | 0 | 0 |  | Fe_Cr_Ni_Si_Ta | Fe9Cr8Ni21Si18Ta44 | 0.08486326 | -42.9184 | 6.22 | 36.10249 | 932.6893 | 193.8982 | 241.7715 | 466.1964
4910 | 4910 | 7 | 7 | 16 | 23 | 46 | 57.35679 | 0.3451097 | 0.1420504 | 857.4497 | 0 | 0 | 0 |  | Fe_Cr_Ni_Si_Ta | Fe7Cr7Ni16Si23Ta46 | 0.08929788 | -46.95235 | 5.858586 | 39.72151 | 990.0406 | 178.5766 | 180.0899 | 480.9651
4911 | 4911 | 29 | 4 | 52 | 3 | 12 | 74.64992 | 0.3142573 | 0.1368352 | 963.4769 | 1 | 0 | 0 |  | Fe_Cr_Ni_Si_Ta | Fe29Cr4Ni52Si3Ta12 | 0.05008288 | -15.994 | 8.48 | 16.47149 | 376.7635 | 94.45014 | 343.4517 | 252.3915
4912 | 4912 | 27 | 8 | 46 | 4 | 16 | 74.56518 | 0.3139484 | 0.1461628 | 1067.694 | 1 | 0 | 0 |  | Fe_Cr_Ni_Si_Ta | Fe27Cr8Ni46Si4Ta16 | 0.05632309 | -19.56828 | 8.118812 | 18.89767 | 529.8579 | 126.7169 | 415.2496 | 273.6257
4913 | 4913 | 24 | 10 | 39 | 6 | 21 | 72.76118 | 0.3169781 | 0.1587339 | 1194.466 | 0 | 0 | 0 |  | Fe_Cr_Ni_Si_Ta | Fe24Cr10Ni39Si6Ta21 | 0.06356684 | -24.5196 | 7.71 | 22.51666 | 677.6297 | 140.8561 | 370.90625 | 346.4109
4914 | 4914 | 21 | 12 | 34 | 9 | 25 | 70.36976 | 0.3202422 | 0.161337 | 1192.202 | 0 | 0 | 0 |  | Fe_Cr_Ni_Si_Ta | Fe21Cr12Ni34Si9Ta25 | 0.06894563 | -29.25674 | 7.336634 | 26.33663 | 775.1846 | 155.6291 | 364.2295 | 377.7199
4915 | 4915 | 17 | 13 | 29 | 13 | 28 | 66.98514 | 0.3249227 | 0.1617864 | 1150.668 | 0 | 0 | 0 |  | Fe_Cr_Ni_Si_Ta | Fe17Cr13Ni29Si13Ta28 | 0.07420075 | -34.6136 | 6.96 | 30.49902 | 861.576 | 166.1232 | 334.4488 | 378.5396
4916 | 4916 | 14 | 14 | 24 | 17 | 31 | 63.95309 | 0.3291998 | 0.1581088 | 1070.257 | 0 | 0 | 0 |  | Fe_Cr_Ni_Si_Ta | Fe14Cr14Ni24Si17Ta31 | 0.07883532 | -38.9248 | 6.59 | 33.87388 | 916.5114 | 172.9125 | 289.7372 | 441.4919
4917 | 4917 | 11 | 13 | 19 | 23 | 34 | 59.2265 | 0.3365924 | 0.1511455 | 936.4967 | 0 | 0 | 0 |  | Fe_Cr_Ni_Si_Ta | Fe11Cr13Ni19Si23Ta34 | 0.08448334 | -44.3672 | 6.18 | 37.9066 | 978.578125 | 172.5079 | 267.2221 | 446.7617
4918 | 4918 | 8 | 12 | 15 | 29 | 36 | 54.92966 | 0.3434553 | 0.1418304 | 795.0562 | 0 | 0 | 0 |  | Fe_Cr_Ni_Si_Ta | Fe8Cr12Ni15Si29Ta36 | 0.08925954 | -48.584 | 5.82 | 41.07749 | 1034.137 | 170.755 | 170.5664 | 463.5956
4919 | 4919 | 6 | 9 | 12 | 36 | 37 | 49.92469 | 0.3521461 | 0.1321134 | 651.4055 | 0 | 0 | 0 |  | Fe_Cr_Ni_Si_Ta | Fe6Cr9Ni12Si36Ta37 | 0.09386297 | -52.3644 | 5.51 | 43.90399 | 1088.906 | 134.9501 | 97.90838 | 429.6852
4920 | 4920 | 38 | 6 | 43 | 3 | 10 | 76.02157 | 0.3095223 | 0.1264198 | 859.551 | 1 | 0 | 0 |  | Fe_Cr_Ni_Si_Ta | Fe38Cr6Ni43Si3Ta10 | 0.04670271 | -14.1552 | 8.32 | 16.27391 | 341.0053 | 81.31886 | 374.41 | 239.2617
4921 | 4921 | 34 | 10 | 38 | 4 | 13 | 75.88273 | 0.3091427 | 0.1409272 | 1016.896 | 1 | 0 | 0 |  | Fe_Cr_Ni_Si_Ta | Fe34Cr10Ni38Si4Ta13 | 0.05269913 | -17.41945 | 8.010101 | 18.68496 | 456.5946 | 101.5564 | 418.3685 | 249.2943
4922 | 4922 | 29 | 14 | 33 | 7 | 16 | 73.79952 | 0.3109539 | 0.1486238 | 1075.14 | 0 | 0 | 0 |  | Fe_Cr_Ni_Si_Ta | Fe29Cr14Ni33Si7Ta16 | 0.05902405 | -22.70666 | 7.616162 | 23.15358 | 604.4303 | 121.6804 | 420.4451 | 289.0665
4923 | 4923 | 25 | 17 | 29 | 10 | 19 | 71.63381 | 0.3134069 | 0.151314 | 1076.589 | 0 | 0 | 0 |  | Fe_Cr_Ni_Si_Ta | Fe25Cr17Ni29Si10Ta19 | 0.0643295 | -27.1884 | 7.27 | 26.58928 | 735.8221 | 147.0807 | 406.4669 | 318.9255
4924 | 4924 | 20 | 19 | 25 | 15 | 21 | 67.65244 | 0.3181753 | 0.1518794 | 1027.819 | 0 | 0 | 0 |  | Fe_Cr_Ni_Si_Ta | Fe20Cr19Ni25Si15Ta21 | 0.06963973 | -33.0832 | 6.89 | 30.90372 | 858.0413 | 166.0604 | 354.365 | 320.855
4925 | 4925 | 16 | 19 | 21 | 20 | 24 | 63.43236 | 0.3247449 | 0.1509159 | 965.0835 | 0 | 0 | 0 |  | Fe_Cr_Ni_Si_Ta | Fe16Cr19Ni21Si20Ta24 | 0.07552516 | -38.5108 | 6.52 | 34.53172 | 937.5136 | 178.2777 | 293.3211 | 327.5281
4926 | 4926 | 12 | 18 | 17 | 26 | 26 | 58.49279 | 0.3325799 | 0.1460687 | 856.3818 | 0 | 0 | 0 |  | Fe_Cr_Ni_Si_Ta | Fe12Cr18Ni17Si26Ta26 | 0.0810757 | -43.79635 | 6.141414 | 38.02759 | 1023.218 | 159.1268 | 234.3562 | 378.7855
4927 | 4927 | 9 | 17 | 13 | 34 | 28 | 53.17088 | 0.3412655 | 0.1365444 | 705.7309 | 0 | 0 | 0 |  | Fe_Cr_Ni_Si_Ta | Fe9Cr17Ni13Si34Ta28 | 0.08622116 | -48.10901 | 5.742574 | 41.03647 | 1078.329 | 148.2151 | 141.246 | 352.0378
4928 | 4928 | 6 | 12 | 11 | 43 | 28 | 46.35306 | 0.3540214 | 0.1272669 | 553.1686 | 0 | 0 | 0 |  | Fe_Cr_Ni_Si_Ta | Fe6Cr12Ni11Si43Ta28 | 0.09089686 | -51.7592 | 5.42 | 43.66646 | 1136.047 | 107.0992 | 36.20599 | 361.7928
4929 | 4929 | 45 | 9 | 35 | 3 | 8 | 77.66859 | 0.3040955 | 0.1152666 | 751.7733 | 1 | 0 | 0 |  | Fe_Cr_Ni_Si_Ta | Fe45Cr9Ni35Si3Ta8 | 0.04273659 | -12.4208 | 8.16 | 15.95588 | 320.6359 | 85.03691 | 354.8334 | 215.7548
4930 | 4930 | 39 | 14 | 31 | 5 | 10 | 76.85811 | 0.3036384 | 0.1294872 | 889.2306 | 1 | 0 | 0 |  | Fe_Cr_Ni_Si_Ta | Fe39Cr14Ni31Si5Ta10 | 0.04843979 | -16.42159 | 7.838384 | 19.55426 | 410.4542 | 92.74194 | 469.8856 | 221.6217
4931 | 4931 | 33 | 19 | 27 | 8 | 12 | 75.10978 | 0.304289 | 0.1363551 | 939.5882 | 1 | 0 | 0 |  | Fe_Cr_Ni_Si_Ta | Fe33Cr19Ni27Si8Ta12 | 0.05398778 | -21.1456 | 7.474747 | 23.45306 | 545.1376 | 95.7772 | 486.041 | 248.6631
4932 | 4932 | 28 | 22 | 24 | 12 | 14 | 71.99336 | 0.307634 | 0.1389905 | 928.9024 | 1 | 0 | 0 |  | Fe_Cr_Ni_Si_Ta | Fe28Cr22Ni24Si12Ta14 | 0.05936934 | -26.3568 | 7.14 | 27.27636 | 709.103 | 142.4902 | 437.5591 | 262.4518
4933 | 4933 | 23 | 24 | 20 | 17 | 16 | 67.95305 | 0.3126607 | 0.1413339 | 904.5411 | 0 | 0 | 0 |  | Fe_Cr_Ni_Si_Ta | Fe23Cr24Ni20Si17Ta16 | 0.06510599 | -31.9732 | 6.76 | 31.06042 | 855.6651 | 164.936 | 376.9449 | 271.8223
4934 | 4934 | 18 | 25 | 17 | 22 | 18 | 63.94734 | 0.3184402 | 0.1407384 | 852.5385 | 0 | 0 | 0 |  | Fe_Cr_Ni_Si_Ta | Fe18Cr25Ni17Si22Ta18 | 0.07038793 | -36.9068 | 6.42 | 34.13737 | 944.067 | 169.9113 | 301.2743 | 272.378
4935 | 4935 | 13 | 24 | 13 | 30 | 20 | 57.59786 | 0.3286044 | 0.1356312 | 733.4436 | 0 | 0 | 0 |  | Fe_Cr_Ni_Si_Ta | Fe13Cr24Ni13Si30Ta20 | 0.07680586 | -42.8496 | 5.98 | 37.78611 | 1053.011 | 148.6354 | 211.3377 | 278.7817
4936 | 4936 | 9 | 22 | 11 | 38 | 20 | 51.66109 | 0.3385444 | 0.1278572 | 601.9769 | 0 | 0 | 0 |  | Fe_Cr_Ni_Si_Ta | Fe9Cr22Ni11Si38Ta20 | 0.08038653 | -46.5728 | 5.66 | 40.05134 | 1137.8 | 107.8285 | 123.9909 | 324.6035
4937 | 4937 | 6 | 16 | 8 | 50 | 20 | 43.11546 | 0.3554458042 | 0.1158405 | 428.0072 | 0 | 0 | 0 |  | Fe_Cr_Ni_Si_Ta | Fe6Cr16Ni8Si50Ta20 | 0.08485302 | -48.7472 | 5.24 | 42.02333 | 1180.287 | 108.7464 | 54.32786 | 335.3699
4938 | 4938 | 50 | 14 | 25 | 3 | 7 | 79.8605 | 0.2974528 | 0.113621 | 746.526 | 1 | 0 | 0 |  | Fe_Cr_Ni_Si_Ta | Fe50Cr14Ni25Si3Ta7 | 0.04069337 | -11.28089 | 7.888889 | 15.82026 | 291.251 | 99.20862 | 434.3158 | 191.6154
4939 | 4939 | 42 | 21 | 23 | 6 | 8 | 78.66305 | 0.2961893 | 0.1156511 | 749.124 | 1 | 0 | 0 |  | Fe_Cr_Ni_Si_Ta | Fe42Cr21Ni23Si6Ta8 | 0.04498806 | -15.7748 | 7.56 | 20.18514 | 379.9888 | 96.85856 | 539.7275 | 210.2335
4940 | 4940 | 36 | 26 | 20 | 9 | 9 | 76.98705 | 0.2962955 | 0.1206974 | 780.31 | 1 | 0 | 0 |  | Fe_Cr_Ni_Si_Ta | Fe36Cr26Ni20Si9Ta9 | 0.04909585 | -19.7872 | 7.25 | 23.45975 | 487.5775 | 101.4303 | 587.4177 | 210.0024
4941 | 4941 | 29 | 28 | 18 | 13 | 11 | 73.32202 | 0.3009568 | 0.1306409 | 845.4285 | 0 | 0 | 0 |  | Fe_Cr_Ni_Si_Ta | Fe29Cr28Ni18Si13Ta11 | 0.05554922 | -25.34354 | 6.939394 | 27.25289 | 695.0885 | 142.7398 | 511.8053 | 236.9449
4942 | 4942 | 24 | 30 | 16 | 18 | 12 | 69.27498 | 0.3057575 | 0.129697 | 791.0745 | 0 | 0 | 0 |  | Fe_Cr_Ni_Si_Ta | Fe24Cr30Ni16Si18Ta12 | 0.05983191 | -30.3888 | 6.64 | 30.46047 | 845.665 | 180.085 | 477.1898 | 231.2641
4943 | 4943 | 18 | 31 | 13 | 25 | 14 | 63.65514 | 0.3139695 | 0.1280491 | 718.1826 | 0 | 0 | 0 |  | Fe_Cr_Ni_Si_Ta | Fe18Cr31Ni13Si25Ta14 | 0.06621621 | -36.45447 | 6.237624 | 34.02456 | 991.0536 | 167.8996 | 328.3379 | 236.0502
4944 | 4944 | 13 | 30 | 10 | 32 | 15 | 57.91449 | 0.3231169 | 0.1248818 | 634.4226 | 0 | 0 | 0 |  | Fe_Cr_Ni_Si_Ta | Fe13Cr30Ni10Si32Ta15 | 0.07120955 | -41.174 | 5.87 | 36.70136 | 1091.03 | 138.3226 | 198.3067 | 252.7314
4945 | 4945 | 8 | 26 | 8 | 42 | 15 | 49.89701 | 0.3375809 | 0.1170046 | 495.929 | 0 | 0 | 0 |  | Fe_Cr_Ni_Si_Ta | Fe8Cr26Ni8Si42Ta15 | 0.07544192 | -45.17335 | 5.484848 | 39.01449 | 1160.091 | 109.648 | 155.098 | 288.6517
4946 | 4946 | 5 | 19 | 6 | 55 | 15 | 40.86957 | 0.3567683 | 0.104521 | 334.0217 | 0 | 0 | 0 |  | Fe_Cr_Ni_Si_Ta | Fe5Cr19Ni6Si55Ta15 | 0.07886164 | -45.7492 | 5.09 | 40.11122 | 1189.024 | 124.6979 | 38.64529 | 371.0687
4947 | 4947 | 52 | 21 | 17 | 3 | 7 | 82.4132 | 0.2903989 | 0.1067938 | 690.1656 | 0 | 0 | 0 |  | Fe_Cr_Ni_Si_Ta | Fe52Cr21Ni17Si3Ta7 | 0.04048848 | -10.5224 | 7.59 | 15.74293 | 267.7241 | 101.0333 | 507.5112 | 182.4207
4948 | 4948 | 43 | 28 | 16 | 6 | 7 | 81.28749 | 0.2884897 | 0.108658 | 692.3727 | 0 | 0 | 0 |  | Fe_Cr_Ni_Si_Ta | Fe43Cr28Ni16Si6Ta7 | 0.04276182 | -14.5156 | 7.31 | 19.7512 | 330.3658 | 110.1403 | 615.8007 | 180.132
4949 | 4949 | 36 | 33 | 15 | 9 | 7 | 79.62344 | 0.2881213 | 0.10972 | 684.2088 | 0 | 0 | 0 |  | Fe_Cr_Ni_Si_Ta | Fe36Cr33Ni15Si9Ta7 | 0.04488649 | -18.1728 | 7.07 | 22.71563 | 435.3412 | 133.1875 | 649.2142 | 190.0745
4950 | 4950 | 30 | 36 | 13 | 14 | 8 | 75.4009 | 0.2924818 | 0.1112295 | 661.3344 | 0 | 0 | 0 |  | Fe_Cr_Ni_Si_Ta | Fe30Cr36Ni13Si14Ta8 | 0.0500024 | -23.78904 | 6.752475 | 26.58522 | 656.3181 | 178.321 | 618.8193 | 181.1894
4951 | 4951 | 24 | 38 | 11 | 19 | 9 | 71.20631 | 0.29749 | 0.1139656 | 650.8905 | 0 | 0 | 0 |  | Fe_Cr_Ni_Si_Ta | Fe24Cr38Ni11Si19Ta9 | 0.05478995 | -28.81325 | 6.445545 | 29.61571 | 849.8777 | 213.885 | 530.1926 | 201.1587
4952 | 4952 | 18 | 38 | 9 | 25 | 10 | 65.83015 | 0.3052293 | 0.116525 | 628.3723 | 0 | 0 | 0 |  | Fe_Cr_Ni_Si_Ta | Fe18Cr38Ni9Si25Ta10 | 0.05992826 | -34.1088 | 6.12 | 32.54597 | 1011.756 | 183.4289 | 395.3719 | 218.4536
4953 | 4953 | 12 | 37 | 7 | 33 | 11 | 59.1955 | 0.3159483 | 0.1123979 | 538.6846 | 0 | 0 | 0 |  | Fe_Cr_Ni_Si_Ta | Fe12Cr37Ni7Si33Ta11 | 0.06515445 | -39.2368 | 5.75 | 35.21591 | 1114.44 | 148.6246 | 246.917 | 244.7588
4954 | 4954 | 7 | 32 | 5 | 44 | 12 | 50.32043 | 0.332977 | 0.104902 | 413.2824 | 0 | 0 | 0 |  | Fe_Cr_Ni_Si_Ta | Fe7Cr32Ni5Si44Ta12 | 0.07072701 | -43.3384 | 5.34 | 37.50987 | 1178.231 | 118.9764 | 151.8968 | 292.6157
4955 | 4955 | 4 | 23 | 4 | 57 | 12 | 40.57405 | 0.3546863 | 0.09500226 | 278.7218 | 0 | 0 | 0 |  | Fe_Cr_Ni_Si_Ta | Fe4Cr23Ni4Si57Ta12 | 0.07389871 | -43.4892 | 4.98 | 38.3244 | 1190.203 | 142.3434 | 34.82562 | 371.2437
4956 | 4956 | 42 | 37 | 10 | 6 | 5 | 84.72384 | 0.2782614 | 0.09549283 | 577.7852 | 0 | 0 | 0 |  | Fe_Cr_Ni_Si_Ta | Fe42Cr37Ni10Si6Ta5 | 0.03772341 | -12.7972 | 7.07 | 18.89021 | 284.6346 | 119.0712 | 670.6215 | 193.2714
4957 | 4957 | 35 | 41 | 10 | 9 | 5 | 82.63422 | 0.2788668 | 0.09697474 | 574.6866 | 0 | 0 | 0 |  | Fe_Cr_Ni_Si_Ta | Fe35Cr41Ni10Si9Ta5 | 0.03998625 | -16.5252 | 6.87 | 21.78509 | 356.2908 | 156.3373 | 692.7307 | 199.8276
4958 | 4958 | 28 | 44 | 9 | 13 | 6 | 79.16468 | 0.2823192 | 0.1022666 | 599.3437 | 0 | 0 | 0 |  | Fe_Cr_Ni_Si_Ta | Fe28Cr44Ni9Si13Ta6 | 0.04519508 | -21.3576 | 6.6 | 25.04716 | 589.8468 | 205.8957 | 708.7482 | 187.4419
4959 | 4959 | 22 | 45 | 8 | 18 | 7 | 74.39067 | 0.2885221 | 0.105719 | 596.4309 | 0 | 0 | 0 |  | Fe_Cr_Ni_Si_Ta | Fe22Cr45Ni8Si18Ta7 | 0.05041566 | -26.6588 | 6.33 | 28.21985 | 807.2343 | 241.733 | 621.1774 | 197.5935
4960 | 4960 | 16 | 45 | 6 | 25 | 8 | 67.99451 | 0.2976579 | 0.1057826 | 550.0356 | 0 | 0 | 0 |  | Fe_Cr_Ni_Si_Ta | Fe16Cr45Ni6Si25Ta8 | 0.05604992 | -32.5836 | 5.98 | 31.41656 | 1007.657 | 208.637 | 507.3603 | 201.3808
4961 | 4961 | 11 | 43 | 5 | 32 | 9 | 61.66039 | 0.308368 | 0.1040035 | 490.348 | 0 | 0 | 0 |  | Fe_Cr_Ni_Si_Ta | Fe11Cr43Ni5Si32Ta9 | 0.06102228 | -37.3388 | 5.69 | 33.83415 | 1120.458 | 151.0521 | 324.2231 | 217.4266
4962 | 4962 | 6 | 38 | 3 | 43 | 11 | 52.65471 | 0.3260805 | 0.09724433 | 380.3343 | 0 | 0 | 0 |  | Fe_Cr_Ni_Si_Ta | Fe6Cr38Ni3Si43Ta11 | 0.06828815 | -41.98451 | 5.277228 | 36.39715 | 1170.121 | 121.0576 | 188.1561 | 255.6364
4963 | 4963 | 32 | 50 | 6 | 9 | 3 | 85.99344 | 0.2686702 | 0.08182175 | 448.5962 | 0 | 0 | 0 |  | Fe_Cr_Ni_Si_Ta | Fe32Cr50Ni6Si9Ta3 | 0.03411086 | -14.9992 | 6.67 | 20.68719 | 329.3778 | 204.5518 | 734.4072 | 198.5027
4964 | 4964 | 25 | 52 | 6 | 13 | 4 | 82.03217 | 0.27327 | 0.08870768 | 488.0794 | 0 | 0 | 0 |  | Fe_Cr_Ni_Si_Ta | Fe25Cr52Ni6Si13Ta4 | 0.04002894 | -19.942 | 6.44 | 23.97394 | 524.2162 | 240.1143 | 742.2511 | 179.7961
4965 | 4965 | 19 | 53 | 5 | 18 | 5 | 77.09146 | 0.2796564 | 0.0928092 | 495.499 | 0 | 0 | 0 |  | Fe_Cr_Ni_Si_Ta | Fe19Cr53Ni5Si18Ta5 | 0.0457351 | -25.186 | 6.17 | 27.05901 | 765.4478 | 281.6002 | 685.7757 | 171.4507
4966 | 4966 | 13 | 53 | 4 | 23 | 6 | 72.16649 | 0.286669 | 0.09725614 | 504.2878 | 0 | 0 | 0 |  | Fe_Cr_Ni_Si_Ta | Fe13Cr53Ni4Si23Ta6 | 0.0510146 | -29.93368 | 5.89899 | 29.56992 | 964.1052 | 255.8948 | 564.0859375 | 207.0834
4967 | 4967 | 8 | 50 | 4 | 30 | 8 | 65.15109 | 0.2995664 | 0.09700572 | 460.2336 | 0 | 0 | 0 |  | Fe_Cr_Ni_Si_Ta | Fe8Cr50Ni4Si30Ta8 | 0.05823657 | -35.4768 | 5.64 | 32.52322 | 1090 | 204.6841 | 420.7294 | 199.9415
4968 | 4968 | 33 | 47 | 3 | 5 | 12 | 87.61823 | 0.2750176 | 0.1183676 | 843.4382 | 0 | 0 | 0 |  | Fe_Cr_Ni_Si_Ta | Fe33Cr47Ni3Si5Ta12 | 0.05137874 | -12.8392 | 6.56 | 19.60893 | 371.0392 | 128.9735 | 725.7487 | 243.2171
4969 | 4969 | 39 | 40 | 5 | 5 | 11 | 85.66889 | 0.2797046 | 0.1185186 | 830.8014 | 0 | 0 | 0 |  | Fe_Cr_Ni_Si_Ta | Fe39Cr40Ni5Si5Ta11 | 0.04984527 | -13.106 | 6.77 | 19.37292 | 353.0872 | 132.5305 | 681.2743 | 235.8387
4970 | 4970 | 44 | 34 | 7 | 4 | 10 | 85.13185 | 0.2823738 | 0.1169804 | 812.3371 | 0 | 0 | 0 |  | Fe_Cr_Ni_Si_Ta | Fe44Cr34Ni7Si4Ta10 | 0.04761628 | -11.97429 | 6.989899 | 17.99795 | 320.334 | 127.8461 | 678.1237 | 241.9912
4971 | 4971 | 49 | 27 | 11 | 4 | 9 | 83.016 | 0.287652 | 0.1154253 | 781.4628 | 0 | 0 | 0 |  | Fe_Cr_Ni_Si_Ta | Fe49Cr27Ni11Si4Ta9 | 0.04557019 | -12.1196 | 7.25 | 17.66664 | 311.0161 | 120.2684 | 598.127 | 202.0145
4972 | 4972 | 53 | 22 | 14 | 3 | 7 | 82.88102 | 0.2889775 | 0.1063608 | 687.759 | 0 | 0 | 0 |  | Fe_Cr_Ni_Si_Ta | Fe53Cr22Ni14Si3Ta7 | 0.04069046 | -10.26589 | 7.505051 | 15.74268 | 277.0047 | 111.7064 | 539.7205 | 169.5008
4973 | 4973 | 21 | 51 | 3 | 6 | 19 | 86.17575 | 0.279962 | 0.1298453 | 976.8518 | 0 | 0 | 0 |  | Fe_Cr_Ni_Si_Ta | Fe21Cr51Ni3Si6Ta19 | 0.06106385 | -15.81 | 6.23 | 22.5413 | 552.9805 | 123.1818 | 638.2484 | 328.0868
4974 | 4974 | 27 | 44 | 5 | 7 | 17 | 83.46998 | 0.2846996 | 0.1305801 | 956.7125 | 0 | 0 | 0 |  | Fe_Cr_Ni_Si_Ta | Fe27Cr44Ni5Si7Ta17 | 0.05972266 | -17.4636 | 6.43 | 23.05016 | 548.139 | 122.8706 | 595.2823 | 305.8972
4975 | 4975 | 32 | 38 | 7 | 8 | 16 | 80.85808 | 0.289725 | 0.1320198 | 946.9259 | 0 | 0 | 0 |  | Fe_Cr_Ni_Si_Ta | Fe32Cr38Ni7Si8Ta16 | 0.05907372 | -18.94951 | 6.594059 | 23.67144 | 551.7355 | 123.6993 | 601.4075 | 291.9953
4976 | 4976 | 36 | 32 | 10 | 8 | 14 | 79.37054 | 0.2929264 | 0.1311913 | 921.1146 | 0 | 0 | 0 |  | Fe_Cr_Ni_Si_Ta | Fe36Cr32Ni10Si8Ta14 | 0.05673257 | -19.1568 | 6.82 | 23.38889 | 519.5482 | 126.3191 | 562.5782 | 261.2512
4977 | 4977 | 40 | 26 | 14 | 9 | 11 | 76.96362 | 0.2967919 | 0.1266252 | 843.9074 | 0 | 0 | 0 |  | Fe_Cr_Ni_Si_Ta | Fe40Cr26Ni14Si9Ta11 | 0.0527941 | -19.8472 | 7.07 | 23.71413 | 499.8907 | 128.6971 | 555.5732 | 242.5612
4978 | 4978 | 44 | 21 | 18 | 8 | 9 | 76.6658 | 0.2984633 | 0.1211653 | 785.2248 | 1 | 0 | 0 |  | Fe_Cr_Ni_Si_Ta | Fe44Cr21Ni18Si8Ta9 | 0.04849049 | -18.1772 | 7.35 | 22.4 | 446.7217 | 110.9518 | 512.9838 | 220.7403
4979 | 4979 | 46 | 16 | 23 | 7 | 7 | 76.25679 | 0.3004564 | 0.1129498 | 700.916 | 1 | 0 | 0 |  | Fe_Cr_Ni_Si_Ta | Fe46Cr16Ni23Si7Ta7 | 0.04377759 | -16.45097 | 7.646465 | 21.09491 | 385.2475 | 112.1531 | 455.0455 | 180.1853
4980 | 4980 | 12 | 52 | 3 | 4 | 29 | 86.46423 | 0.2857521 | 0.1378269 | 1106.197 | 0 | 0 | 0 |  | Fe_Cr_Ni_Si_Ta | Fe12Cr52Ni3Si4Ta29 | 0.06728677 | -14.5756 | 5.99 | 22.60531 | 614.4113 | 128.3394 | 536.6037 | 403.6903
4981 | 4981 | 16 | 46 | 4 | 8 | 27 | 81.24888 | 0.2926171 | 0.1377294 | 1043.9 | 0 | 0 | 0 |  | Fe_Cr_Ni_Si_Ta | Fe16Cr46Ni4Si8Ta27 | 0.06918845 | -20.36271 | 6.049505 | 25.98817 | 693.464 | 119.3983 | 462.3057 | 402.9527
4982 | 4982 | 21 | 39 | 6 | 10 | 24 | 77.88974 | 0.2975584 | 0.1397123 | 1022.557 | 0 | 0 | 0 |  | Fe_Cr_Ni_Si_Ta | Fe21Cr39Ni6Si10Ta24 | 0.06883698 | -23.4468 | 6.22 | 27.22848 | 726.6336 | 121.5604 | 461.4975 | 359.2977
4983 | 4983 | 25 | 34 | 9 | 12 | 21 | 75.05875 | 0.3014152 | 0.1401004 | 987.1965 | 0 | 0 | 0 |  | Fe_Cr_Ni_Si_Ta | Fe25Cr34Ni9Si12Ta21 | 0.0673396 | -25.8108 | 6.405941 | 28.12718 | 753.3623 | 151.9108 | 460.4252 | 339.4477
4984 | 4984 | 28 | 29 | 13 | 13 | 17 | 73.10264 | 0.3038746 | 0.138887 | 942.2102 | 0 | 0 | 0 |  | Fe_Cr_Ni_Si_Ta | Fe28Cr29Ni13Si13Ta17 | 0.06395263 | -26.8016 | 6.65 | 28.29558 | 736.7373 | 143.2454 | 445.127 | 312.7924
4985 | 4985 | 31 | 24 | 17 | 14 | 14 | 71.02302 | 0.3071487 | 0.137261 | 895.2393 | 0 | 0 | 0 |  | Fe_Cr_Ni_Si_Ta | Fe31Cr24Ni17Si14Ta14 | 0.06064091 | -27.4144 | 6.88 | 28.51859 | 742.1454 | 152.9727 | 423.5683 | 264.6642
4986 | 4986 | 34 | 19 | 23 | 13 | 11 | 70.6581 | 0.3085733 | 0.1330511 | 845.3195 | 1 | 0 | 0 |  | Fe_Cr_Ni_Si_Ta | Fe34Cr19Ni23Si13Ta11 | 0.0553465 | -25.7024 | 7.23 | 27.36494 | 663.1106 | 142.0749 | 431.7559 | 216.4058
4987 | 4987 | 36 | 15 | 29 | 12 | 8 | 70.55726 | 0.3093033 | 0.1243612 | 756.4636 | 1 | 0 | 0 |  | Fe_Cr_Ni_Si_Ta | Fe36Cr15Ni29Si12Ta8 | 0.04907199 | -23.4548 | 7.56 | 26.13121 | 584.4366 | 118.7555 | 427.5285 | 173.286
4988 | 4988 | 37 | 12 | 36 | 9 | 6 | 72.55138 | 0.3077969 | 0.1127325 | 667.4482 | 1 | 0 | 0 |  | Fe_Cr_Ni_Si_Ta | Fe37Cr12Ni36Si9Ta6 | 0.04256924 | -19.146 | 7.94 | 23.20754 | 432.5885 | 77.58921 | 400.7901 | 175.6904
4989 | 4989 | 10 | 43 | 3 | 6 | 38 | 80.58944 | 0.300343 | 0.1399062 | 1097.866 | 0 | 0 | 0 |  | Fe_Cr_Ni_Si_Ta | Fe10Cr43Ni3Si6Ta38 | 0.07295134 | -18.7884 | 5.82 | 25.91833 | 711.222 | 137.892 | 401.8432 | 469.075
4990 | 4990 | 13 | 38 | 4 | 10 | 34 | 76.23259 | 0.3051023 | 0.140868 | 1047.1 | 0 | 0 | 0 |  | Fe_Cr_Ni_Si_Ta | Fe13Cr38Ni4Si10Ta34 | 0.07519465 | -24.7036 | 5.878788 | 29.09336 | 783.0541 | 137.2838 | 402.6035 | 453.3208
4991 | 4991 | 16 | 33 | 7 | 14 | 29 | 71.96017 | 0.309735 | 0.1421545 | 996.0673 | 0 | 0 | 0 |  | Fe_Cr_Ni_Si_Ta | Fe16Cr33Ni7Si14Ta29 | 0.07562259 | -29.99898 | 6.030303 | 31.35286 | 851.5984 | 147.6234 | 401.3669 | 422.0145
4992 | 4992 | 19 | 29 | 10 | 17 | 25 | 68.78799 | 0.3133789 | 0.1428969 | 953.6894 | 0 | 0 | 0 |  | Fe_Cr_Ni_Si_Ta | Fe19Cr29Ni10Si17Ta25 | 0.07448655 | -33.0228 | 6.19 | 32.5163 | 883.5457 | 157.7703 | 342.8696 | 407.9674
4993 | 4993 | 21 | 25 | 15 | 19 | 20 | 66.3544 | 0.3159745 | 0.1433592 | 914.364 | 0 | 0 | 0 |  | Fe_Cr_Ni_Si_Ta | Fe21Cr25Ni15Si19Ta20 | 0.07101265 | -34.6 | 6.44 | 32.89544 | 903.6131 | 161.979 | 347.319 | 302.0831
4994 | 4994 | 24 | 21 | 20 | 19 | 16 | 65.45453 | 0.317103 | 0.1431668 | 891.3664 | 0 | 0 | 0 |  | Fe_Cr_Ni_Si_Ta | Fe24Cr21Ni20Si19Ta16 | 0.06627664 | -33.8972 | 6.74 | 32.28064 | 891.4111 | 173.8026 | 318.8146 | 241.7855
4995 | 4995 | 26 | 17 | 26 | 18 | 12 | 65.19336 | 0.3175364 | 0.1396759 | 846.2029 | 0 | 0 | 0 |  | Fe_Cr_Ni_Si_Ta | Fe26Cr17Ni26Si18Ta12 | 0.06017518 | -32.06285 | 7.090909 | 31.24888 | 848.6071 | 174.3825 | 325.2714 | 196.3751
4996 | 4996 | 28 | 13 | 34 | 17 | 9 | 65.1438 | 0.3183995 | 0.1344902 | 792.7862 | 1 | 0 | 0 |  | Fe_Cr_Ni_Si_Ta | Fe28Cr13Ni34Si17Ta9 | 0.05373324 | -29.55004 | 7.475248 | 30.03445 | 762.4875 | 153.8051 | 326.9842 | 182.2107
4997 | 4997 | 28 | 11 | 43 | 12 | 6 | 68.91999 | 0.3137433 | 0.1186047 | 686.6965 | 1 | 0 | 0 |  | Fe_Cr_Ni_Si_Ta | Fe28Cr11Ni43Si12Ta6 | 0.044553 | -23.1228 | 7.98 | 26.1618 | 543.0426 | 101.854 | 371.9279 | 181.2811
4998 | 4998 | 8 | 35 | 3 | 9 | 45 | 75.02611 | 0.3125292 | 0.1362467 | 1013.473 | 0 | 0 | 0 |  | Fe_Cr_Ni_Si_Ta | Fe8Cr35Ni3Si9Ta45 | 0.07712696 | -23.7352 | 5.65 | 29.46184 | 802.2795 | 162.3291 | 327.8246 | 516.694
4999 | 4999 | 10 | 31 | 5 | 14 | 39 | 70.46174 | 0.3168503 | 0.1388057 | 971.4438 | 0 | 0 | 0 |  | Fe_Cr_Ni_Si_Ta | Fe10Cr31Ni5Si14Ta39 | 0.0802974 | -30.93439 | 5.727273 | 32.91411 | 871.5343 | 156.322 | 356.2928 | 518.7449
5000 | 5000 | 12 | 27 | 8 | 19 | 33 | 65.92049 | 0.3215155 | 0.1407728 | 919.5648 | 0 | 0 | 0 |  | Fe_Cr_Ni_Si_Ta | Fe12Cr27Ni8Si19Ta33 | 0.08147464 | -36.73666 | 5.848485 | 35.31426 | 941.8127 | 165.4333 | 323.1049 | 417.7002
5001 | 5001 | 14 | 24 | 12 | 22 | 28 | 63.19708 | 0.3242283 | 0.1430398 | 893.6239 | 0 | 0 | 0 |  | Fe_Cr_Ni_Si_Ta | Fe14Cr24Ni12Si22Ta28 | 0.07993935 | -39.3552 | 6.04 | 36.03831 | 958.9457 | 168.986 | 293.6192 | 374.3495
5002 | 5002 | 16 | 20 | 17 | 24 | 23 | 60.80087 | 0.3271293 | 0.1461791 | 878.3112 | 0 | 0 | 0 |  | Fe_Cr_Ni_Si_Ta | Fe16Cr20Ni17Si24Ta23 | 0.07690536 | -40.702 | 6.29 | 36.27616 | 986.0781 | 163.4684 | 257.5958 | 341.6588
5003 | 5003 | 18 | 17 | 22 | 25 | 18 | 59.35485 | 0.3284009 | 0.1472263 | 854.4582 | 0 | 0 | 0 |  | Fe_Cr_Ni_Si_Ta | Fe18Cr17Ni22Si25Ta18 | 0.07200579 | -40.3508 | 6.56 | 35.93661 | 1000.361 | 158.3292 | 240.7784 | 268.4238
5004 | 5004 | 20 | 13 | 30 | 24 | 13 | 59.02517 | 0.3287364 | 0.1467645 | 833.2967 | 0 | 0 | 0 |  | Fe_Cr_Ni_Si_Ta | Fe20Cr13Ni30Si24Ta13 | 0.06456531 | -38.0796 | 6.99 | 34.7931 | 969.1508 | 175.6475 | 241.0273 | 213.0979
5005 | 5005 | 20 | 11 | 38 | 22 | 9 | 59.9567 | 0.3270073 | 0.1403586 | 780.3109 | 1 | 0 | 0 |  | Fe_Cr_Ni_Si_Ta | Fe20Cr11Ni38Si22Ta9 | 0.05658718 | -34.7436 | 7.39 | 33.28663 | 917.416 | 178.4187 | 242.3703 | 171.1407
5006 | 5006 | 20 | 8 | 50 | 16 | 6 | 63.94282 | 0.3224675 | 0.1267145 | 707.0902 | 1 | 0 | 0 |  | Fe_Cr_Ni_Si_Ta | Fe20Cr8Ni50Si16Ta6 | 0.04696912 | -27.6432 | 8.02 | 29.47813 | 668.107 | 139.4177 | 293.2143 | 147.3966
5007 | 5007 | 7 | 25 | 3 | 14 | 50 | 68.12343 | 0.3259211 | 0.130505 | 886.2734 | 0 | 0 | 0 |  | Fe_Cr_Ni_Si_Ta | Fe7Cr25Ni3Si14Ta50 | 0.08224616 | -31.1609 | 5.474747 | 34.15516 | 871.8525 | 175.3747 | 326.5045 | 555.4078
5008 | 5008 | 8 | 23 | 6 | 21 | 42 | 63.0451 | 0.3300984 | 0.1331495 | 833.3514 | 0 | 0 | 0 |  | Fe_Cr_Ni_Si_Ta | Fe8Cr23Ni6Si21Ta42 | 0.08632143 | -39.4156 | 5.56 | 37.70358 | 952.4709 | 163.6261 | 281.4952 | 524.1796
5009 | 5009 | 9 | 20 | 9 | 26 | 36 | 59.00598 | 0.3344982 | 0.1360862 | 796.7602 | 0 | 0 | 0 |  | Fe_Cr_Ni_Si_Ta | Fe9Cr20Ni9Si26Ta36 | 0.08734089 | -44.0416 | 5.66 | 39.43032 | 1008.445 | 163.6342 | 216.7036 | 463.8581
5010 | 5010 | 11 | 18 | 13 | 28 | 29 | 57.09848 | 0.3355044 | 0.141941 | 806.6456 | 0 | 0 | 0 |  | Fe_Cr_Ni_Si_Ta | Fe11Cr18Ni13Si28Ta29 | 0.08459259 | -45.28273 | 5.888889 | 39.34729 | 1031.551 | 144.2146 | 265.0758 | 400.7005
5011 | 5011 | 12 | 16 | 18 | 30 | 24 | 55.35921 | 0.3370673 | 0.1450258 | 796.7064 | 0 | 0 | 0 |  | Fe_Cr_Ni_Si_Ta | Fe12Cr16Ni18Si30Ta24 | 0.08104813 | -45.7824 | 6.12 | 39.17959 | 1050.693 | 159.2977 | 191.725 | 317.8766
5012 | 5012 | 14 | 13 | 25 | 31 | 18 | 54.00792 | 0.3381629 | 0.1485924 | 791.5642 | 0 | 0 | 0 |  | Fe_Cr_Ni_Si_Ta | Fe14Cr13Ni25Si31Ta18 | 0.07452594 | -44.6913 | 6.475248 | 38.45079 | 1068.261 | 146.6693 | 162.4055 | 241.1459
5013 | 5013 | 15 | 10 | 32 | 30 | 13 | 53.59885 | 0.3383442 | 0.1498367 | 782.3132 | 0 | 0 | 0 |  | Fe_Cr_Ni_Si_Ta | Fe15Cr10Ni32Si30Ta13 | 0.06729577 | -42.5356 | 6.85 | 37.50987 | 1070.716 | 146.3771 | 159.248 | 211.0396
5014 | 5014 | 15 | 8 | 42 | 26 | 8 | 55.57482 | 0.3347302 | 0.1433991 | 745.0901 | 1 | 0 | 0 |  | Fe_Cr_Ni_Si_Ta | Fe15Cr8Ni42Si26Ta8 | 0.05669755 | -37.70962 | 7.393939 | 35.40083 | 990.5237 | 196.8428 | 182.2423 | 178.0315
5015 | 5015 | 15 | 6 | 55 | 19 | 5 | 60.51955 | 0.3281359 | 0.1285237 | 680.9398 | 1 | 0 | 0 |  | Fe_Cr_Ni_Si_Ta | Fe15Cr6Ni55Si19Ta5 | 0.0461493 | -29.8692 | 8.07 | 31.45457 | 732.7802 | 188.5695 | 208.4971 | 144.5885
5016 | 5016 | 7 | 17 | 3 | 21 | 52 | 61.29272 | 0.337519 | 0.1225992 | 736.7382 | 0 | 0 | 0 |  | Fe_Cr_Ni_Si_Ta | Fe7Cr17Ni3Si21Ta52 | 0.0881982 | -39.4864 | 5.32 | 38.94547 | 961.3992 | 172.8712 | 276.4227 | 554.0674
5017 | 5017 | 7 | 16 | 6 | 28 | 43 | 56.6274 | 0.3414393 | 0.1272689 | 706.5412 | 0 | 0 | 0 |  | Fe_Cr_Ni_Si_Ta | Fe7Cr16Ni6Si28Ta43 | 0.091564 | -46.1044 | 5.39 | 41.49349 | 1030.277 | 149.4192 | 194.2641 | 506.6508
5018 | 5018 | 7 | 15 | 9 | 33 | 36 | 53.21064 | 0.3445984 | 0.1305412 | 677.8777 | 0 | 0 | 0 |  | Fe_Cr_Ni_Si_Ta | Fe7Cr15Ni9Si33Ta36 | 0.09157324 | -49.176 | 5.48 | 42.40979 | 1062.303 | 157.329 | 170.7196 | 459.2006
5019 | 5019 | 8 | 13 | 14 | 36 | 30 | 50.94242 | 0.34692 | 0.1362313 | 680.8977 | 0 | 0 | 0 |  | Fe_Cr_Ni_Si_Ta | Fe8Cr13Ni14Si36Ta30 | 0.08884151 | -50.24919 | 5.70297 | 42.26691 | 1095.709 | 134.8517 | 112.8548 | 371.6748
5020 | 5020 | 9 | 11 | 19 | 38 | 24 | 49.06593 | 0.3487827 | 0.1418651 | 684.3864 | 0 | 0 | 0 |  | Fe_Cr_Ni_Si_Ta | Fe9Cr11Ni19Si38Ta24 | 0.08445836 | -50.03588 | 5.940594 | 41.80892 | 1114.595 | 120.7403 | 78.74626 | 357.9331
5021 | 5021 | 10 | 9 | 25 | 38 | 18 | 48.12486 | 0.3492422 | 0.1478096 | 699.7777 | 0 | 0 | 0 |  | Fe_Cr_Ni_Si_Ta | Fe10Cr9Ni25Si38Ta18 | 0.07787392 | -48.5228 | 6.26 | 40.91259 | 1147.156 | 104.1386 | 94.37557 | 305.8251
5022 | 5022 | 11 | 7 | 33 | 37 | 12 | 47.93627 | 0.3484582 | 0.1505997 | 700.9759 | 0 | 0 | 0 |  | Fe_Cr_Ni_Si_Ta | Fe11Cr7Ni33Si37Ta12 | 0.06834774 | -45.6016 | 6.68 | 39.65993 | 1151.946 | 123.838 | 92.67001 | 226.4122
5023 | 5023 | 12 | 5 | 44 | 32 | 7 | 50.41457 | 0.3438013 | 0.1474365 | 700.7572 | 0 | 0 | 0 |  | Fe_Cr_Ni_Si_Ta | Fe12Cr5Ni44Si32Ta7 | 0.05662651 | -40.5268 | 7.29 | 37.56381 | 1080.585 | 186.1938 | 140.6585 | 204.3434
5024 | 5024 | 12 | 4 | 57 | 23 | 4 | 56.52157 | 0.3345061 | 0.1318017 | 656.44 | 1 | 0 | 0 |  | Fe_Cr_Ni_Si_Ta | Fe12Cr4Ni57Si23Ta4 | 0.04547576 | -32.4448 | 8.02 | 33.64283 | 836.1589 | 220.0818 | 156.0037 | 149.5739
5025 | 5025 | 5 | 10 | 6 | 37 | 42 | 49.75607 | 0.3532551 | 0.1190363 | 560.7538 | 0 | 0 | 0 |  | Fe_Cr_Ni_Si_Ta | Fe5Cr10Ni6Si37Ta42 | 0.09683965 | -51.9988 | 5.18 | 44.93673 | 1089.979 | 148.1292 | 94.40086 | 468.446
5026 | 5026 | 5 | 10 | 9 | 41 | 35 | 47.25794 | 0.3553285 | 0.1238047 | 553.7182 | 0 | 0 | 0 |  | Fe_Cr_Ni_Si_Ta | Fe5Cr10Ni9Si41Ta35 | 0.09530981 | -52.978 | 5.29 | 44.81194 | 1099.276 | 149.7124 | 94.40807 | 441.5583
5027 | 5027 | 6 | 9 | 13 | 44 | 28 | 45.05825 | 0.3573611 | 0.1301784 | 556.758 | 0 | 0 | 0 |  | Fe_Cr_Ni_Si_Ta | Fe6Cr9Ni13Si44Ta28 | 0.09134867 | -52.6532 | 5.48 | 44.11349 | 1142.309 | 119.6446 | 54.58252 | 371.2545
5028 | 5028 | 7 | 8 | 18 | 45 | 22 | 43.94361 | 0.3579277 | 0.1371718 | 575.6554 | 0 | 0 | 0 |  | Fe_Cr_Ni_Si_Ta | Fe7Cr8Ni18Si45Ta22 | 0.08556912 | -51.4108 | 5.74 | 43.10209 | 1184.161 | 69.96917 | 13.99214 | 329.4251
5029 | 5029 | 8 | 6 | 25 | 45 | 16 | 43.07113 | 0.3584893 | 0.1450383 | 600.4232 | 0 | 0 | 0 |  | Fe_Cr_Ni_Si_Ta | Fe8Cr6Ni25Si45Ta16 | 0.07756493 | -49.44 | 6.1 | 42.01143 | 1184.368 | 90.396 | 46.90516 | 311.4749
5030 | 5030 | 9 | 5 | 32 | 43 | 11 | 43.63152 | 0.3563795 | 0.1494104 | 624.1261 | 0 | 0 | 0 |  | Fe_Cr_Ni_Si_Ta | Fe9Cr5Ni32Si43Ta11 | 0.06845965 | -46.7388 | 6.49 | 40.76996 | 1196.646 | 105.6698 | 62.02974 | 268.6548
5031 | 5031 | 11 | 3 | 43 | 38 | 6 | 46.05316 | 0.3514428 | 0.1498128 | 649.4938 | 0 | 0 | 0 |  | Fe_Cr_Ni_Si_Ta | Fe11Cr3Ni43Si38Ta6 | 0.05593021 | -42.13548 | 7.108911 | 38.96741 | 1144.716 | 176.1863 | 108.441 | 185.3085
5032 | 5032 | 3 | 6 | 9 | 50 | 32 | 41.359 | 0.3660096 | 0.1160653 | 430.7853 | 0 | 0 | 0 |  | Fe_Cr_Ni_Si_Ta | Fe3Cr6Ni9Si50Ta32 | 0.09734328 | -54.2144 | 5.1 | 46.07592 | 1156.76 | 111.3806 | -18.77323 | 425.2032
5033 | 5033 | 4 | 6 | 13 | 52 | 25 | 39.89599 | 0.3668604 | 0.123501 | 445.1237 | 0 | 0 | 0 |  | Fe_Cr_Ni_Si_Ta | Fe4Cr6Ni13Si52Ta25 | 0.09153148 | -52.5252 | 5.31 | 44.68512 | 1173.245 | 105.5529 | 4.728191 | 361.0025
5034 | 5034 | 5 | 5 | 18 | 53 | 19 | 38.71437 | 0.3678391 | 0.1313569 | 463.0985 | 0 | 0 | 0 |  | Fe_Cr_Ni_Si_Ta | Fe5Cr5Ni18Si53Ta19 | 0.08442196 | -50.59 | 5.57 | 43.41647 | 1198.012 | 87.2178 | -29.18803 | 376.3759
5035 | 5035 | 6 | 4 | 23 | 53 | 13 | 37.74378 | 0.3684192 | 0.1385992 | 476.4905 | 0 | 0 | 0 |  | Fe_Cr_Ni_Si_Ta | Fe6Cr4Ni23Si53Ta13 | 0.07516526 | -47.94082 | 5.848485 | 42.06073 | 1199.406 | 99.15148 | -8.200395 | 359.6702
5036 | 5036 | 8 | 4 | 30 | 50 | 8 | 39.19929 | 0.3639874 | 0.1440903 | 515.8419 | 0 | 0 | 0 |  | Fe_Cr_Ni_Si_Ta | Fe8Cr4Ni30Si50Ta8 | 0.06384833 | -45.3184 | 6.28 | 40.69398 | 1183.782 | 141.0734 | 46.75454 | 299.8713
5037 | 5037 | 3 | 47 | 33 | 5 | 12 | 86.20613 | 0.280908 | 0.1238813 | 901.6229 | 1 | 0 | 0 |  | Fe_Cr_Ni_Si_Ta | Fe3Cr47Ni33Si5Ta12 | 0.05094289 | -18.5392 | 7.16 | 20.768 | 593.9682 | 144.7726 | 727.7766 | 208.1519
5038 | 5038 | 5 | 40 | 39 | 5 | 11 | 84.03362 | 0.2864425 | 0.1246056 | 892.8827 | 1 | 0 | 0 |  | Fe_Cr_Ni_Si_Ta | Fe5Cr40Ni39Si5Ta11 | 0.0493869 | -18.8044 | 7.45 | 20.56478 | 570.0999 | 138.5427 | 688.5253 | 206.9194
5039 | 5039 | 7 | 34 | 44 | 4 | 10 | 83.30935 | 0.2898356 | 0.1238407 | 880.798 | 1 | 0 | 0 |  | Fe_Cr_Ni_Si_Ta | Fe7Cr34Ni44Si4Ta10 | 0.04712226 | -17.47087 | 7.737374 | 19.13655 | 501.1991 | 134.5056 | 689.9359 | 189.7899
5040 | 5040 | 11 | 27 | 49 | 4 | 9 | 81.11936 | 0.2953164 | 0.1218482 | 842.6856 | 1 | 0 | 0 |  | Fe_Cr_Ni_Si_Ta | Fe11Cr27Ni49Si4Ta9 | 0.04511389 | -16.8012 | 8.01 | 18.67057 | 439.7694 | 125.7077 | 642.4007 | 174.201
5041 | 5041 | 14 | 22 | 53 | 3 | 7 | 80.87941 | 0.29704 | 0.112807 | 746.1723 | 1 | 0 | 0 |  | Fe_Cr_Ni_Si_Ta | Fe14Cr22Ni53Si3Ta7 | 0.04026659 | -14.16549 | 8.292929 | 16.67554 | 330.5408 | 98.6899 | 592.3722 | 163.8412
5042 | 5042 | 3 | 51 | 21 | 6 | 19 | 85.36114 | 0.2833322 | 0.1334332 | 1016.618 | 0 | 0 | 0 |  | Fe_Cr_Ni_Si_Ta | Fe3Cr51Ni21Si6Ta19 | 0.06072322 | -20.1444 | 6.59 | 23.12466 | 692.9396 | 139.5231 | 631.3689 | 296.7532
5043 | 5043 | 5 | 44 | 27 | 7 | 17 | 82.44438 | 0.2888859 | 0.1347538 | 1000.919 | 0 | 0 | 0 |  | Fe_Cr_Ni_Si_Ta | Fe5Cr44Ni27Si7Ta17 | 0.05935346 | -22.1892 | 6.87 | 23.76447 | 728.4738 | 141.1609 | 611.7214 | 279.7661
5044 | 5044 | 7 | 38 | 32 | 8 | 16 | 79.67702 | 0.2944846 | 0.1365053 | 992.316 | 0 | 0 | 0 |  | Fe_Cr_Ni_Si_Ta | Fe7Cr38Ni32Si8Ta16 | 0.05869666 | -23.77257 | 7.089109 | 24.45565 | 743.6542 | 146.8424 | 609.6462 | 269.3971
5045 | 5045 | 10 | 32 | 36 | 8 | 14 | 78.10233 | 0.2979981 | 0.1359248 | 967.2089 | 1 | 0 | 0 |  | Fe_Cr_Ni_Si_Ta | Fe10Cr32Ni36Si8Ta14 | 0.05637766 | -23.608 | 7.34 | 24.18677 | 707.8658 | 150.5172 | 603.6263 | 252.5737
5046 | 5046 | 14 | 26 | 40 | 9 | 11 | 75.65426 | 0.3019837 | 0.1310696 | 883.9928 | 1 | 0 | 0 |  | Fe_Cr_Ni_Si_Ta | Fe14Cr26Ni40Si9Ta11 | 0.05252414 | -23.5392 | 7.59 | 24.56502 | 661.2288 | 148.1915 | 543.5552 | 200.3934
5047 | 5047 | 18 | 21 | 44 | 8 | 9 | 75.33148 | 0.3037335 | 0.1255225 | 823.0587 | 1 | 0 | 0 |  | Fe_Cr_Ni_Si_Ta | Fe18Cr21Ni44Si8Ta9 | 0.04825755 | -21.214 | 7.87 | 23.18707 | 544.3141 | 110.5248 | 562.3207 | 183.7262
5048 | 5048 | 23 | 16 | 46 | 7 | 7 | 75.04197 | 0.3052354 | 0.1168251 | 732.994 | 1 | 0 | 0 |  | Fe_Cr_Ni_Si_Ta | Fe23Cr16Ni46Si7Ta7 | 0.04360665 | -18.60055 | 8.111111 | 21.74135 | 437.3687 | 97.54833 | 497.8589 | 191.2693
5049 | 5049 | 3 | 52 | 12 | 4 | 29 | 86.07985 | 0.2873311 | 0.1400559 | 1132.134 | 0 | 0 | 0 |  | Fe_Cr_Ni_Si_Ta | Fe3Cr52Ni12Si4Ta29 | 0.06705103 | -17.2324 | 6.17 | 22.74621 | 671.9932 | 131.8663 | 507.9559 | 411.6316
5050 | 5050 | 4 | 46 | 16 | 8 | 27 | 80.72051 | 0.2947406 | 0.1404056 | 1072.694 | 0 | 0 | 0 |  | Fe_Cr_Ni_Si_Ta | Fe4Cr46Ni16Si8Ta27 | 0.06892251 | -23.62827 | 6.287129 | 26.26507 | 780.2477 | 144.2315 | 498.4903 | 366.1147
5051 | 5051 | 6 | 39 | 21 | 10 | 24 | 77.20004 | 0.3002952 | 0.1431704 | 1057.873 | 0 | 0 | 0 |  | Fe_Cr_Ni_Si_Ta | Fe6Cr39Ni21Si10Ta24 | 0.06854504 | -27.1668 | 6.52 | 27.63042 | 813.6779 | 147.4841 | 490.5585 | 372.683
5052 | 5052 | 9 | 34 | 25 | 12 | 21 | 74.3069 | 0.3043747 | 0.1433719 | 1018.54 | 0 | 0 | 0 |  | Fe_Cr_Ni_Si_Ta | Fe9Cr34Ni25Si12Ta21 | 0.06708065 | -29.31164 | 6.722772 | 28.61643 | 847.147 | 173.0674 | 470.3017 | 314.9202
5053 | 5053 | 13 | 29 | 28 | 13 | 17 | 72.36819 | 0.3067545 | 0.1418789 | 969.3076 | 0 | 0 | 0 |  | Fe_Cr_Ni_Si_Ta | Fe13Cr29Ni28Si13Ta17 | 0.06375672 | -29.6636 | 6.95 | 28.81302 | 838.6954 | 168.2887 | 452.8492 | 278.7258
5054 | 5054 | 17 | 24 | 31 | 14 | 14 | 70.31838 | 0.3098983 | 0.139856 | 917.1944 | 1 | 0 | 0 |  | Fe_Cr_Ni_Si_Ta | Fe17Cr24Ni31Si14Ta14 | 0.06049947 | -29.7104 | 7.16 | 29.03429 | 815.0046 | 168.6534 | 443.6215 | 256.4778
5055 | 5055 | 23 | 19 | 34 | 13 | 11 | 70.09084 | 0.3107811 | 0.1349731 | 860.8758 | 1 | 0 | 0 |  | Fe_Cr_Ni_Si_Ta | Fe23Cr19Ni34Si13Ta11 | 0.05526021 | -27.1676 | 7.45 | 27.75806 | 723.609375 | 162.7375 | 445.076 | 206.0658
5056 | 5056 | 29 | 15 | 36 | 12 | 8 | 70.18794 | 0.3107394 | 0.1254872 | 765.0943 | 1 | 0 | 0 |  | Fe_Cr_Ni_Si_Ta | Fe29Cr15Ni36Si12Ta8 | 0.04903587 | -24.1884 | 7.7 | 26.37783 | 589.3707 | 113.9551 | 433.5885 | 175.3872
5057 | 5057 | 36 | 12 | 37 | 9 | 6 | 72.49801 | 0.3080048 | 0.1128887 | 668.6365 | 1 | 0 | 0 |  | Fe_Cr_Ni_Si_Ta | Fe36Cr12Ni37Si9Ta6 | 0.04256473 | -19.2264 | 7.96 | 23.2379 | 439.7562 | 79.25974 | 402.7942 | 188.8954
5058 | 5058 | 3 | 43 | 10 | 6 | 38 | 80.29412 | 0.3015111 | 0.1419857 | 1120.863 | 0 | 0 | 0 |  | Fe_Cr_Ni_Si_Ta | Fe3Cr43Ni10Si6Ta38 | 0.07274244 | -21.0844 | 5.96 | 25.95747 | 751.8137 | 141.4346 | 478.2093 | 432.9479
5059 | 5059 | 4 | 38 | 13 | 10 | 34 | 75.83399 | 0.3066585 | 0.1437113 | 1076.616 | 0 | 0 | 0 |  | Fe_Cr_Ni_Si_Ta | Fe4Cr38Ni13Si10Ta34 | 0.07496431 | -27.47311 | 6.060606 | 29.24133 | 830.6385 | 148.0615 | 381.728 | 416.2563
5060 | 5060 | 7 | 33 | 16 | 14 | 29 | 71.54415 | 0.3113462 | 0.1448071 | 1021.551 | 0 | 0 | 0 |  | Fe_Cr_Ni_Si_Ta | Fe7Cr33Ni16Si14Ta29 | 0.07543731 | -32.47465 | 6.212121 | 31.59211 | 889.433 | 154.2694 | 403.7827 | 428.4405
5061 | 5061 | 10 | 29 | 19 | 17 | 25 | 68.36197 | 0.3150229 | 0.1451221 | 973.435 | 0 | 0 | 0 |  | Fe_Cr_Ni_Si_Ta | Fe10Cr29Ni19Si17Ta25 | 0.07433842 | -35.2152 | 6.37 | 32.81524 | 918.5241 | 166.3689 | 375.3365 | 341.6977
5062 | 5062 | 15 | 25 | 21 | 19 | 20 | 66.06028 | 0.3171097 | 0.1446757 | 925.1676 | 0 | 0 | 0 |  | Fe_Cr_Ni_Si_Ta | Fe15Cr25Ni21Si19Ta20 | 0.07093908 | -35.86 | 6.56 | 33.13171 | 936.1935 | 164.9708 | 398.4583 | 317.8798
5063 | 5063 | 20 | 21 | 24 | 19 | 16 | 65.25288 | 0.3178813 | 0.1439503 | 897.4384 | 0 | 0 | 0 |  | Fe_Cr_Ni_Si_Ta | Fe20Cr21Ni24Si19Ta16 | 0.06623974 | -34.6092 | 6.82 | 32.44626 | 904.9397 | 166.9004 | 326.686 | 235.4138
5064 | 5064 | 26 | 17 | 26 | 18 | 12 | 65.19336 | 0.3175364 | 0.1398475 | 847.7571 | 0 | 0 | 0 |  | Fe_Cr_Ni_Si_Ta | Fe26Cr17Ni26Si18Ta12 | 0.06017518 | -32.06285 | 7.090909 | 31.24888 | 856.9031 | 178.2688 | 345.8498 | 210.3852
5065 | 5065 | 34 | 13 | 28 | 17 | 9 | 65.45907 | 0.3171836 | 0.1334289 | 785.1959 | 1 | 0 | 0 |  | Fe_Cr_Ni_Si_Ta | Fe34Cr13Ni28Si17Ta9 | 0.05375351 | -28.87011 | 7.356436 | 29.78964 | 756.0112 | 154.3335 | 315.77 | 169.1362
5066 | 5066 | 43 | 11 | 28 | 12 | 6 | 69.72699 | 0.3106168 | 0.1164308 | 671.273 | 1 | 0 | 0 |  | Fe_Cr_Ni_Si_Ta | Fe43Cr11Ni28Si12Ta6 | 0.04459002 | -21.8628 | 7.68 | 25.63182 | 507.6583 | 113.2727 | 329.5899 | 151.9565
5067 | 5067 | 3 | 35 | 8 | 9 | 45 | 74.8163 | 0.3133337 | 0.1379514 | 1031.087 | 0 | 0 | 0 |  | Fe_Cr_Ni_Si_Ta | Fe3Cr35Ni8Si9Ta45 | 0.07696794 | -25.5052 | 5.75 | 29.47457 | 815.1171 | 154.6993 | 351.6227 | 478.5905
5068 | 5068 | 5 | 31 | 10 | 14 | 39 | 70.24049 | 0.3176929 | 0.1407336 | 990.1005 | 0 | 0 | 0 |  | Fe_Cr_Ni_Si_Ta | Fe5Cr31Ni10Si14Ta39 | 0.08016673 | -32.57096 | 5.828283 | 32.9977 | 893.8414 | 161.0561 | 333.9966 | 465.9334
5069 | 5069 | 8 | 27 | 12 | 19 | 33 | 65.73579 | 0.3222174 | 0.1422674 | 932.8804 | 0 | 0 | 0 |  | Fe_Cr_Ni_Si_Ta | Fe8Cr27Ni12Si19Ta33 | 0.08139285 | -37.91042 | 5.929293 | 35.43022 | 955.0554 | 153.147 | 328.3163 | 441.6422
5070 | 5070 | 12 | 24 | 14 | 22 | 28 | 63.10252 | 0.3245883 | 0.1435885 | 898.0922 | 0 | 0 | 0 |  | Fe_Cr_Ni_Si_Ta | Fe12Cr24Ni14Si22Ta28 | 0.0799073 | -39.872 | 6.08 | 36.11094 | 966.8771 | 158.1113 | 335.3307 | 395.7469
5071 | 5071 | 17 | 20 | 16 | 24 | 23 | 60.84972 | 0.3269429 | 0.145934 | 876.4664 | 0 | 0 | 0 |  | Fe_Cr_Ni_Si_Ta | Fe17Cr20Ni16Si24Ta23 | 0.07691743 | -40.4772 | 6.27 | 36.2341 | 986.5325 | 158.5281 | 266.0397 | 331.4484
5072 | 5072 | 22 | 17 | 18 | 25 | 18 | 59.55637 | 0.327629 | 0.1463856 | 848.6534 | 0 | 0 | 0 |  | Fe_Cr_Ni_Si_Ta | Fe22Cr17Ni18Si25Ta18 | 0.07203819 | -39.5844 | 6.48 | 35.74913 | 978.5975 | 168.3571 | 242.3678 | 238.5286
5073 | 5073 | 30 | 13 | 20 | 24 | 13 | 59.54586 | 0.326738 | 0.1450559 | 822.6132 | 0 | 0 | 0 |  | Fe_Cr_Ni_Si_Ta | Fe30Cr13Ni20Si24Ta13 | 0.06460735 | -36.5596 | 6.79 | 34.30977 | 931.0707 | 172.3311 | 222.6222 | 188.9108
5074 | 5074 | 38 | 11 | 20 | 22 | 9 | 60.91765 | 0.323309306 | 0.1379961 | 767.0045 | 0 | 0 | 0 |  | Fe_Cr_Ni_Si_Ta | Fe38Cr11Ni20Si22Ta9 | 0.0566022 | -32.5692 | 7.03 | 32.41543 | 841.9594 | 178.7778 | 254.7477 | 147.9856
5075 | 5075 | 50 | 8 | 20 | 16 | 6 | 65.57509 | 0.3161898 | 0.1231115 | 685.5054 | 1 | 0 | 0 |  | Fe_Cr_Ni_Si_Ta | Fe50Cr8Ni20Si16Ta6 | 0.04696677 | -25.0992 | 7.42 | 28.26234 | 619.9255 | 167.691 | 254.4524 | 144.9916
5076 | 5076 | 3 | 25 | 7 | 14 | 50 | 67.95314 | 0.3265549 | 0.132421 | 904.3806 | 0 | 0 | 0 |  | Fe_Cr_Ni_Si_Ta | Fe3Cr25Ni7Si14Ta50 | 0.08211795 | -32.66279 | 5.555556 | 34.17606 | 893.3019 | 186.8937 | 284.2299 | 527.0798
5077 | 5077 | 6 | 23 | 8 | 21 | 42 | 62.95653 | 0.3304291 | 0.1338648 | 839.3965 | 0 | 0 | 0 |  | Fe_Cr_Ni_Si_Ta | Fe6Cr23Ni8Si21Ta42 | 0.08627353 | -40.0804 | 5.6 | 37.7497 | 969.3997 | 169.0698 | 301.0009 | 481.9847
5078 | 5078 | 9 | 20 | 9 | 26 | 36 | 59.00598 | 0.3344982 | 0.1360862 | 796.7602 | 0 | 0 | 0 |  | Fe_Cr_Ni_Si_Ta | Fe9Cr20Ni9Si26Ta36 | 0.08734089 | -44.0416 | 5.66 | 39.43032 | 1005.197 | 160.4294 | 233.6818 | 432.8341
5079 | 5079 | 13 | 18 | 11 | 28 | 29 | 57.19445 | 0.3351417 | 0.1416473 | 804.9028 | 0 | 0 | 0 |  | Fe_Cr_Ni_Si_Ta | Fe13Cr18Ni11Si28Ta29 | 0.08462141 | -44.7489 | 5.848485 | 39.26189 | 1030.785 | 155.5051 | 205.9856 | 389.8502
5080 | 5080 | 18 | 16 | 12 | 30 | 24 | 55.65265 | 0.3359508 | 0.1434695 | 786.2718 | 0 | 0 | 0 |  | Fe_Cr_Ni_Si_Ta | Fe18Cr16Ni12Si30Ta24 | 0.08111036 | -44.3856 | 6 | 38.88907 | 1015.398 | 162.1487 | 164.4386 | 320.8535
5081 | 5081 | 25 | 13 | 14 | 31 | 18 | 54.56003 | 0.3360482 | 0.146131 | 776.4764 | 0 | 0 | 0 |  | Fe_Cr_Ni_Si_Ta | Fe25Cr13Ni14Si31Ta18 | 0.07458728 | -42.59935 | 6.257426 | 37.86582 | 1032.716 | 153.9033 | 176.2884 | 249.7443
5082 | 5082 | 32 | 10 | 15 | 30 | 13 | 54.48696 | 0.3349296 | 0.1472757 | 769.7088 | 0 | 0 | 0 |  | Fe_Cr_Ni_Si_Ta | Fe32Cr10Ni15Si30Ta13 | 0.06732256 | -39.87 | 6.51 | 36.55735 | 992.7698 | 167.2317 | 164.5919 | 215.7209
5083 | 5083 | 42 | 8 | 15 | 26 | 8 | 57.04517 | 0.3290672 | 0.1407972 | 735.8947 | 0 | 0 | 0 |  | Fe_Cr_Ni_Si_Ta | Fe42Cr8Ni15Si26Ta8 | 0.05662995 | -34.51403 | 6.848485 | 33.91443 | 882.4992 | 186.488 | 193.0049 | 182.6812
5084 | 5084 | 55 | 6 | 15 | 19 | 5 | 62.72122 | 0.3196793 | 0.1250743 | 666.2382 | 0 | 0 | 0 |  | Fe_Cr_Ni_Si_Ta | Fe55Cr6Ni15Si19Ta5 | 0.04600963 | -26.6532 | 7.27 | 29.63427 | 657.5524 | 183.3561 | 202.7438 | 166.6037
5085 | 5085 | 3 | 17 | 7 | 21 | 52 | 61.12166 | 0.3381449 | 0.1242739 | 750.5479 | 0 | 0 | 0 |  | Fe_Cr_Ni_Si_Ta | Fe3Cr17Ni7Si21Ta52 | 0.08808248 | -40.9824 | 5.4 | 38.99987 | 946.9368 | 181.6047 | 211.1563 | 535.7872
5086 | 5086 | 6 | 16 | 7 | 28 | 43 | 56.58272 | 0.3416046 | 0.1276555 | 709.4224 | 0 | 0 | 0 |  | Fe_Cr_Ni_Si_Ta | Fe6Cr16Ni7Si28Ta43 | 0.09154244 | -46.4396 | 5.41 | 41.52397 | 1023.279 | 164.6514 | 211.7977 | 492.8815
5087 | 5087 | 9 | 15 | 7 | 33 | 36 | 53.30296 | 0.3442526 | 0.1298265 | 673.0169 | 0 | 0 | 0 |  | Fe_Cr_Ni_Si_Ta | Fe9Cr15Ni7Si33Ta36 | 0.09160572 | -48.5688 | 5.44 | 42.32482 | 1052.901 | 154.7656 | 138.2659 | 452.0898
5088 | 5088 | 14 | 13 | 8 | 36 | 30 | 51.22537 | 0.3458497 | 0.1339806 | 666.2904 | 0 | 0 | 0 |  | Fe_Cr_Ni_Si_Ta | Fe14Cr13Ni8Si36Ta30 | 0.08891196 | -48.65405 | 5.584158 | 41.96735 | 1079.757 | 140.1687 | 82.19059 | 397.646
5089 | 5089 | 19 | 11 | 9 | 38 | 24 | 49.55188 | 0.3469259 | 0.138864 | 666.7905 | 0 | 0 | 0 |  | Fe_Cr_Ni_Si_Ta | Fe19Cr11Ni9Si38Ta24 | 0.08453217 | -47.71454 | 5.742574 | 41.23878 | 1093.828 | 128.3799 | 65.45031 | 349.7886
5090 | 5090 | 25 | 9 | 10 | 38 | 18 | 48.8843 | 0.3463158 | 0.1447167 | 684.7133 | 0 | 0 | 0 |  | Fe_Cr_Ni_Si_Ta | Fe25Cr9Ni10Si38Ta18 | 0.07791889 | -45.5468 | 5.96 | 39.97237 | 1092.784 | 136.5899 | 68.93559 | 300.6623
5091 | 5091 | 33 | 7 | 11 | 37 | 12 | 49.08974 | 0.3439823 | 0.1479026 | 692.9055 | 0 | 0 | 0 |  | Fe_Cr_Ni_Si_Ta | Fe33Cr7Ni11Si37Ta12 | 0.06829514 | -42.1256 | 6.24 | 38.20196 | 1077.377 | 140.479 | 77.78454 | 270.332
5092 | 5092 | 44 | 5 | 12 | 32 | 7 | 52.15222 | 0.3370695 | 0.1458683 | 704.9231 | 0 | 0 | 0 |  | Fe_Cr_Ni_Si_Ta | Fe44Cr5Ni12Si32Ta7 | 0.05640666 | -36.8404 | 6.65 | 35.55053 | 956.7777 | 198.2714 | 129.457 | 202.5566
5093 | 5093 | 57 | 4 | 12 | 23 | 4 | 59.02314 | 0.3248863 | 0.129777 | 658.1032 | 0 | 0 | 0 |  | Fe_Cr_Ni_Si_Ta | Fe57Cr4Ni12Si23Ta4 | 0.04512765 | -28.9348 | 7.12 | 31.30799 | 706.4957 | 213.5236 | 165.6651 | 172.8388
5094 | 5094 | 6 | 10 | 5 | 37 | 42 | 49.80118 | 0.3530877 | 0.1186205 | 558.1229 | 0 | 0 | 0 |  | Fe_Cr_Ni_Si_Ta | Fe6Cr10Ni5Si37Ta42 | 0.09685752 | -51.6656 | 5.16 | 44.89499 | 1073.792 | 149.523 | 172.6598 | 502.0822
5095 | 5095 | 9 | 10 | 5 | 41 | 35 | 47.44361 | 0.3546286 | 0.122279 | 544.8093 | 0 | 0 | 0 |  | Fe_Cr_Ni_Si_Ta | Fe9Cr10Ni5Si41Ta35 | 0.09536202 | -51.77 | 5.21 | 44.60168 | 1106.796 | 131.7422 | 66.84916 | 406.5693
5096 | 5096 | 13 | 9 | 6 | 44 | 28 | 45.39327 | 0.3560784 | 0.1278386 | 544.3424 | 0 | 0 | 0 |  | Fe_Cr_Ni_Si_Ta | Fe13Cr9Ni6Si44Ta28 | 0.09140541 | -50.7884 | 5.34 | 43.67734 | 1115.343 | 136.7519 | 74.16372 | 394.181
5097 | 5097 | 18 | 8 | 7 | 45 | 22 | 44.48544 | 0.3558291 | 0.1341474 | 561.2101 | 0 | 0 | 0 |  | Fe_Cr_Ni_Si_Ta | Fe18Cr8Ni7Si45Ta22 | 0.08561005 | -48.8544 | 5.52 | 42.34383 | 1122.623 | 130.3412 | 31.32648 | 348.1811
5098 | 5098 | 25 | 6 | 8 | 45 | 16 | 43.93588 | 0.3551079 | 0.1417388 | 588.1048 | 0 | 0 | 0 |  | Fe_Cr_Ni_Si_Ta | Fe25Cr6Ni8Si45Ta16 | 0.0775423 | -46.142 | 5.76 | 40.7523 | 1128.539 | 118.1103 | 7.759839 | 324.0178
5099 | 5099 | 32 | 5 | 9 | 43 | 11 | 44.83705 | 0.351644 | 0.1469372 | 620.6664 | 0 | 0 | 0 |  | Fe_Cr_Ni_Si_Ta | Fe32Cr5Ni9Si43Ta11 | 0.06832086 | -43.068 | 6.03 | 39.02615 | 1120.86 | 139.7425 | 15.46183 | 291.9591
5100 | 5100 | 43 | 3 | 11 | 38 | 6 | 47.77742 | 0.3446934 | 0.1495425 | 665.1388 | 0 | 0 | 0 |  | Fe_Cr_Ni_Si_Ta | Fe43Cr3Ni11Si38Ta6 | 0.05556764 | -38.47152 | 6.475248 | 36.69115 | 1029.077 | 203.3438 | 96.67451 | 223.9359
5101 | 5101 | 9 | 6 | 3 | 50 | 32 | 41.63952 | 0.3649332 | 0.1136442 | 419.031 | 0 | 0 | 0 |  | Fe_Cr_Ni_Si_Ta | Fe9Cr6Ni3Si50Ta32 | 0.09739522 | -52.4528 | 4.98 | 45.67833 | 1149.605 | 104.0757 | 8.234818 | 441.1739
5102 | 5102 | 13 | 6 | 4 | 52 | 25 | 40.32924 | 0.365169 | 0.1203765 | 431.2843 | 0 | 0 | 0 |  | Fe_Cr_Ni_Si_Ta | Fe13Cr6Ni4Si52Ta25 | 0.09156428 | -50.1996 | 5.13 | 44.00216 | 1157.927 | 120.3504 | -18.89709 | 402.4398
5103 | 5103 | 18 | 5 | 5 | 53 | 19 | 39.35783 | 0.3652926 | 0.1277339 | 449.1804 | 0 | 0 | 0 |  | Fe_Cr_Ni_Si_Ta | Fe18Cr5Ni5Si53Ta19 | 0.08440428 | -47.6728 | 5.31 | 42.33249 | 1168.047 | 120.496 | -29.01505 | 379.4204
5104 | 5104 | 23 | 4 | 6 | 53 | 13 | 38.61842 | 0.3649116 | 0.1356372 | 469.5513 | 0 | 0 | 0 |  | Fe_Cr_Ni_Si_Ta | Fe23Cr4Ni6Si53Ta13 | 0.07503572 | -44.67299 | 5.505051 | 40.5019 | 1159.666 | 160.423 | -23.16137 | 385.2641
5105 | 5105 | 30 | 4 | 8 | 50 | 8 | 40.35741 | 0.3593329 | 0.1424717 | 519.1212 | 0 | 0 | 0 |  | Fe_Cr_Ni_Si_Ta | Fe30Cr4Ni8Si50Ta8 | 0.06355293 | -41.9216 | 5.84 | 38.69315 | 1110.538 | 217.2692 | 3.34796 | 328.5489
5106 | 5106 | 33 | 47 | 5 | 3 | 12 | 89.76085 | 0.2730189 | 0.1184284 | 864.4077 | 0 | 0 | 0 |  | Fe_Cr_Ni_Si_Ta | Fe33Cr47Ni5Si3Ta12 | 0.04981776 | -10.5808 | 6.68 | 17.31213 | 314.7711 | 116.649 | 727.9475 | 246.9669
5107 | 5107 | 39 | 40 | 5 | 5 | 11 | 85.66889 | 0.2797046 | 0.1185186 | 830.8014 | 0 | 0 | 0 |  | Fe_Cr_Ni_Si_Ta | Fe39Cr40Ni5Si5Ta11 | 0.04984527 | -13.106 | 6.77 | 19.37292 | 366.1736 | 126.7982 | 695.8055 | 224.7817
5108 | 5108 | 44 | 34 | 4 | 7 | 10 | 82.00803 | 0.2854269 | 0.1183573 | 795.9234 | 0 | 0 | 0 |  | Fe_Cr_Ni_Si_Ta | Fe44Cr34Ni4Si7Ta10 | 0.04987026 | -15.3315 | 6.808081 | 21.24288 | 398.6294 | 140.8403 | 617.6463 | 219.0692
5109 | 5109 | 49 | 27 | 4 | 11 | 9 | 76.06601 | 0.2947378 | 0.120393 | 760.9117 | 0 | 0 | 0 |  | Fe_Cr_Ni_Si_Ta | Fe49Cr27Ni4Si11Ta9 | 0.05051233 | -19.5956 | 6.83 | 24.44811 | 486.7723 | 163.3652 | 543.9714 | 211.0257
5110 | 5110 | 53 | 22 | 3 | 14 | 7 | 71.99686 | 0.3003659 | 0.1184508 | 698.5641 | 0 | 0 | 0 |  | Fe_Cr_Ni_Si_Ta | Fe53Cr22Ni3Si14Ta7 | 0.04842264 | -21.92919 | 6.838384 | 26.22569 | 559.5706 | 196.0039 | 421.1874 | 170.7219
5111 | 5111 | 21 | 51 | 6 | 3 | 19 | 89.24451 | 0.2771099 | 0.1317411 | 1031.97 | 0 | 0 | 0 |  | Fe_Cr_Ni_Si_Ta | Fe21Cr51Ni6Si3Ta19 | 0.05871256 | -12.5268 | 6.41 | 19.34399 | 464.4189 | 113.4542 | 627.1652 | 337.6428
5112 | 5112 | 27 | 44 | 7 | 5 | 17 | 85.46923 | 0.2827769 | 0.1313862 | 987.9579 | 0 | 0 | 0 |  | Fe_Cr_Ni_Si_Ta | Fe27Cr44Ni7Si5Ta17 | 0.05822889 | -15.3276 | 6.55 | 21.0853 | 486.0075 | 116.7214 | 636.5305 | 304.1534
5113 | 5113 | 32 | 38 | 8 | 7 | 16 | 81.82173 | 0.2887681 | 0.1322657 | 960.6799 | 0 | 0 | 0 |  | Fe_Cr_Ni_Si_Ta | Fe32Cr38Ni8Si7Ta16 | 0.05836483 | -17.91903 | 6.653465 | 22.76625 | 526.7548 | 119.4635 | 589.0294 | 265.0429
5114 | 5114 | 36 | 32 | 8 | 10 | 14 | 77.46821 | 0.2948804 | 0.1312116 | 899.2619 | 0 | 0 | 0 |  | Fe_Cr_Ni_Si_Ta | Fe36Cr32Ni8Si10Ta14 | 0.05809853 | -21.1776 | 6.7 | 25.07907 | 573.462 | 135.7071 | 525.7553 | 270.032
5115 | 5115 | 40 | 26 | 9 | 14 | 11 | 72.34782 | 0.3017727 | 0.1284636 | 809.7177 | 0 | 0 | 0 |  | Fe_Cr_Ni_Si_Ta | Fe40Cr26Ni9Si14Ta11 | 0.05597532 | -24.6412 | 6.77 | 27.43647 | 660.3165 | 157.8445 | 474.3713 | 228.7243
5116 | 5116 | 44 | 21 | 8 | 18 | 9 | 67.61561 | 0.3085518 | 0.1281337 | 750.2631 | 0 | 0 | 0 |  | Fe_Cr_Ni_Si_Ta | Fe44Cr21Ni8Si18Ta9 | 0.05459042 | -27.4772 | 6.75 | 29.43739 | 721.4988 | 194.0311 | 364.1967 | 189.4376
5117 | 5117 | 46 | 16 | 7 | 23 | 7 | 62.04329 | 0.316963 | 0.1297693 | 696.8221 | 0 | 0 | 0 |  | Fe_Cr_Ni_Si_Ta | Fe46Cr16Ni7Si23Ta7 | 0.05311811 | -30.73197 | 6.676768 | 31.60277 | 814.4814 | 210.8884 | 250.8918 | 208.488
5118 | 5118 | 12 | 52 | 4 | 3 | 29 | 87.43729 | 0.284865 | 0.1389531 | 1131.303 | 0 | 0 | 0 |  | Fe_Cr_Ni_Si_Ta | Fe12Cr52Ni4Si3Ta29 | 0.06643217 | -13.48 | 6.05 | 21.46532 | 572.6757 | 118.258 | 508.6808 | 421.2018
5119 | 5119 | 16 | 46 | 8 | 4 | 27 | 84.98302 | 0.2890599 | 0.1417533 | 1136.544 | 0 | 0 | 0 |  | Fe_Cr_Ni_Si_Ta | Fe16Cr46Ni8Si4Ta27 | 0.0660259 | -16.22664 | 6.287129 | 22.04344 | 596.3953 | 125.1628 | 531.5709 | 409.4611
5120 | 5120 | 21 | 39 | 10 | 6 | 24 | 81.56944 | 0.2939087 | 0.1428682 | 1104.913 | 0 | 0 | 0 |  | Fe_Cr_Ni_Si_Ta | Fe21Cr39Ni10Si6Ta24 | 0.06584408 | -19.4292 | 6.46 | 23.64297 | 648.23 | 122.8392 | 516.8848 | 388.5587
5121 | 5121 | 25 | 34 | 12 | 9 | 21 | 77.72525 | 0.2986506 | 0.141915 | 1041.082 | 0 | 0 | 0 |  | Fe_Cr_Ni_Si_Ta | Fe25Cr34Ni12Si9Ta21 | 0.06527543 | -22.97343 | 6.584158 | 25.77911 | 677.9359 | 128.8155 | 482.1553 | 312.1183
5122 | 5122 | 28 | 29 | 13 | 13 | 17 | 73.10264 | 0.3038746 | 0.138887 | 942.2102 | 0 | 0 | 0 |  | Fe_Cr_Ni_Si_Ta | Fe28Cr29Ni13Si13Ta17 | 0.06395263 | -26.8016 | 6.65 | 28.29558 | 732.8665 | 143.3608 | 453.0318 | 307.046
5123 | 5123 | 31 | 24 | 14 | 17 | 14 | 68.46361 | 0.3100672 | 0.137141 | 861.5439 | 0 | 0 | 0 |  | Fe_Cr_Ni_Si_Ta | Fe31Cr24Ni14Si17Ta14 | 0.06241507 | -29.9596 | 6.7 | 30.35309 | 802.7682 | 174.7755 | 388.2774 | 234.024
5124 | 5124 | 34 | 19 | 13 | 23 | 11 | 62.36111 | 0.3184963 | 0.1359346 | 767.8964 | 0 | 0 | 0 |  | Fe_Cr_Ni_Si_Ta | Fe34Cr19Ni13Si23Ta11 | 0.06080177 | -33.6584 | 6.63 | 32.83961 | 884.9941 | 183.7367 | 303.222 | 199.7478
5125 | 5125 | 36 | 15 | 12 | 29 | 8 | 56.80244 | 0.3265251 | 0.1351871 | 684.5023 | 0 | 0 | 0 |  | Fe_Cr_Ni_Si_Ta | Fe36Cr15Ni12Si29Ta8 | 0.05761734 | -36.062 | 6.54 | 34.4784 | 989.4622 | 202.6654 | 190.0686 | 219.6467
5126 | 5126 | 37 | 12 | 9 | 36 | 6 | 51.11904 | 0.3355306 | 0.1361536 | 614.3975 | 0 | 0 | 0 |  | Fe_Cr_Ni_Si_Ta | Fe37Cr12Ni9Si36Ta6 | 0.05539415 | -37.9704 | 6.32 | 35.73947 | 1058.603 | 194.0004 | 115.5333 | 206.3569
5127 | 5127 | 10 | 43 | 6 | 3 | 38 | 83.26615 | 0.2978431 | 0.1440739 | 1181.957 | 0 | 0 | 0 |  | Fe_Cr_Ni_Si_Ta | Fe10Cr43Ni6Si3Ta38 | 0.07024246 | -15.6132 | 6 | 22.50866 | 659.752 | 143.0623 | 437.4932 | 442.3111
5128 | 5128 | 13 | 38 | 10 | 4 | 34 | 81.53007 | 0.2999433 | 0.1481802 | 1202.459 | 0 | 0 | 0 |  | Fe_Cr_Ni_Si_Ta | Fe13Cr38Ni10Si4Ta34 | 0.07014758 | -18.61361 | 6.242424 | 23.1077 | 673.0349 | 137.8982 | 435.4253 | 441.6682
5129 | 5129 | 16 | 33 | 14 | 7 | 29 | 77.97705 | 0.3035279 | 0.1493103 | 1157.226 | 0 | 0 | 0 |  | Fe_Cr_Ni_Si_Ta | Fe16Cr33Ni14Si7Ta29 | 0.07033951 | -23.42536 | 6.454545 | 25.57132 | 728.7325 | 127.8367 | 396.0099 | 397.8378
5130 | 5130 | 19 | 29 | 17 | 10 | 25 | 74.61156 | 0.3070662 | 0.1488359 | 1096.691 | 0 | 0 | 0 |  | Fe_Cr_Ni_Si_Ta | Fe19Cr29Ni17Si10Ta25 | 0.06971362 | -26.9412 | 6.61 | 27.57735 | 760.8372 | 144.4512 | 422.149 | 401.2185
5131 | 5131 | 21 | 25 | 19 | 15 | 20 | 69.59283 | 0.312247 | 0.1457607 | 982.6997 | 0 | 0 | 0 |  | Fe_Cr_Ni_Si_Ta | Fe21Cr25Ni19Si15Ta20 | 0.06857566 | -31.4272 | 6.68 | 30.54489 | 843.4733 | 161.5652 | 413.8633 | 297.4376
5132 | 5132 | 24 | 21 | 19 | 20 | 16 | 64.66137 | 0.31806 | 0.1428517 | 877.5608 | 0 | 0 | 0 |  | Fe_Cr_Ni_Si_Ta | Fe24Cr21Ni19Si20Ta16 | 0.06683227 | -34.6388 | 6.68 | 32.79695 | 903.9994 | 174.7605 | 341.1871 | 255.6981
5133 | 5133 | 26 | 17 | 18 | 26 | 12 | 58.93511 | 0.3254784 | 0.1399341 | 764.847 | 0 | 0 | 0 |  | Fe_Cr_Ni_Si_Ta | Fe26Cr17Ni18Si26Ta12 | 0.06422942 | -37.58718 | 6.606061 | 34.88258 | 979.0198 | 163.5468 | 220.5988 | 196.7465
5134 | 5134 | 28 | 13 | 17 | 34 | 9 | 52.52066 | 0.3353084 | 0.139026 | 665.4638 | 0 | 0 | 0 |  | Fe_Cr_Ni_Si_Ta | Fe28Cr13Ni17Si34Ta9 | 0.06128661 | -39.92903 | 6.465347 | 36.59725 | 1084.018 | 147.607 | 136.0117 | 217.2999
5135 | 5135 | 28 | 11 | 12 | 43 | 6 | 45.96459 | 0.3455576 | 0.1350623 | 543.4831 | 0 | 0 | 0 |  | Fe_Cr_Ni_Si_Ta | Fe28Cr11Ni12Si43Ta6 | 0.05731489 | -40.6812 | 6.12 | 37.26607 | 1130.073 | 176.9635 | 85.51363 | 253.2119
5136 | 5136 | 8 | 35 | 9 | 3 | 45 | 79.99435 | 0.307757 | 0.1458253 | 1189.934 | 0 | 0 | 0 |  | Fe_Cr_Ni_Si_Ta | Fe8Cr35Ni9Si3Ta45 | 0.07148445 | -17.6656 | 6.01 | 22.77191 | 681.9389 | 157.887 | 409.8354 | 501.9162
5137 | 5137 | 10 | 31 | 14 | 5 | 39 | 77.83515 | 0.3093789 | 0.1514426 | 1214.835 | 0 | 0 | 0 |  | Fe_Cr_Ni_Si_Ta | Fe10Cr31Ni14Si5Ta39 | 0.07268588 | -22.43853 | 6.272727 | 24.58387 | 728.8749 | 159.2769 | 413.797 | 460.1187
5138 | 5138 | 12 | 27 | 19 | 8 | 33 | 74.70305 | 0.3120432 | 0.1541343 | 1187.08 | 0 | 0 | 0 |  | Fe_Cr_Ni_Si_Ta | Fe12Cr27Ni19Si8Ta33 | 0.07325901 | -27.32252 | 6.515152 | 27.01713 | 788.891 | 143.4245 | 327.0735 | 408.8715
5139 | 5139 | 14 | 24 | 22 | 12 | 28 | 70.9339 | 0.3154127 | 0.153518 | 1111.608 | 0 | 0 | 0 |  | Fe_Cr_Ni_Si_Ta | Fe14Cr24Ni22Si12Ta28 | 0.07330725 | -31.6032 | 6.64 | 29.76508 | 837.7679 | 157.5653 | 369.5229 | 403.5609
5140 | 5140 | 16 | 20 | 24 | 17 | 23 | 66.06671 | 0.3207575 | 0.1519589 | 1010.992 | 0 | 0 | 0 |  | Fe_Cr_Ni_Si_Ta | Fe16Cr20Ni24Si17Ta23 | 0.07276417 | -35.8048 | 6.71 | 32.60123 | 910.0379 | 170.7304 | 333.3866 | 341.8867
5141 | 5141 | 18 | 17 | 25 | 22 | 18 | 61.56614 | 0.3255769 | 0.1489063 | 901.9694 | 0 | 0 | 0 |  | Fe_Cr_Ni_Si_Ta | Fe18Cr17Ni25Si22Ta18 | 0.0704248 | -38.4428 | 6.74 | 34.60289 | 957.4348 | 161.8374 | 282.1512 | 283.5851
5142 | 5142 | 20 | 13 | 24 | 30 | 13 | 54.73311 | 0.3345811 | 0.1453469 | 759.3932 | 0 | 0 | 0 |  | Fe_Cr_Ni_Si_Ta | Fe20Cr13Ni24Si30Ta13 | 0.06730481 | -41.442 | 6.63 | 36.98648 | 1056.372 | 151.4075 | 165.2502 | 209.2232
5143 | 5143 | 20 | 11 | 22 | 38 | 9 | 48.76691 | 0.3430493 | 0.1407783 | 630.127 | 0 | 0 | 0 |  | Fe_Cr_Ni_Si_Ta | Fe20Cr11Ni22Si38Ta9 | 0.06294873 | -42.6348 | 6.43 | 38.15966 | 1151.907 | 113.1388 | 94.19765 | 229.4942
5144 | 5144 | 20 | 8 | 16 | 50 | 6 | 40.72811 | 0.3572934 | 0.1347216 | 475.5094 | 0 | 0 | 0 |  | Fe_Cr_Ni_Si_Ta | Fe20Cr8Ni16Si50Ta6 | 0.05873893 | -42.0864 | 5.98 | 38.44789 | 1153.067 | 169.8483 | 53.13155 | 305.4734
5145 | 5145 | 7 | 25 | 14 | 3 | 50 | 76.62064 | 0.3174007 | 0.1495389 | 1212.44 | 0 | 0 | 0 |  | Fe_Cr_Ni_Si_Ta | Fe7Cr25Ni14Si3Ta50 | 0.07165742 | -20.69626 | 6.141414 | 22.36866 | 711.8576 | 160.9483 | 352.0493 | 534.4344
5146 | 5146 | 8 | 23 | 21 | 6 | 42 | 74.29809 | 0.3180107 | 0.1563123 | 1238.384 | 0 | 0 | 0 |  | Fe_Cr_Ni_Si_Ta | Fe8Cr23Ni21Si6Ta42 | 0.07418501 | -26.8876 | 6.46 | 25.47077 | 791.6373 | 159.3085 | 364.0244 | 454.1009
5147 | 5147 | 9 | 20 | 26 | 9 | 36 | 71.4533 | 0.3202975 | 0.1595587 | 1217.103 | 0 | 0 | 0 |  | Fe_Cr_Ni_Si_Ta | Fe9Cr20Ni26Si9Ta36 | 0.07515339 | -31.3324 | 6.68 | 28.01767 | 844.4677 | 164.1289 | 347.5348 | 455.5732
5148 | 5148 | 11 | 18 | 28 | 13 | 29 | 68.07561 | 0.3222983 | 0.1587673 | 1135.028 | 0 | 0 | 0 |  | Fe_Cr_Ni_Si_Ta | Fe11Cr18Ni28Si13Ta29 | 0.07497477 | -34.96133 | 6.79798 | 30.87342 | 871.3764 | 164.7492 | 308.0643 | 399.8632
5149 | 5149 | 12 | 16 | 30 | 18 | 24 | 63.87311 | 0.3262411 | 0.1565254 | 1031.294 | 0 | 0 | 0 |  | Fe_Cr_Ni_Si_Ta | Fe12Cr16Ni30Si18Ta24 | 0.07426296 | -38.4672 | 6.84 | 33.58571 | 932.5946 | 157.7135 | 298.23 | 312.2206
5150 | 5150 | 14 | 13 | 31 | 25 | 18 | 58.11552 | 0.332576 | 0.1528272 | 890.1832 | 0 | 0 | 0 |  | Fe_Cr_Ni_Si_Ta | Fe14Cr13Ni31Si25Ta18 | 0.0716406 | -41.54338 | 6.831683 | 36.23302 | 992.3016 | 150.9173 | 223.6787 | 266.1349
5151 | 5151 | 15 | 10 | 30 | 32 | 13 | 52.25244 | 0.3402891 | 0.1490615 | 755.7809 | 0 | 0 | 0 |  | Fe_Cr_Ni_Si_Ta | Fe15Cr10Ni30Si32Ta13 | 0.06813148 | -43.4524 | 6.73 | 38.11496 | 1097.811 | 131.0335 | 124.8715 | 219.2076
5152 | 5152 | 15 | 8 | 26 | 42 | 8 | 44.9426 | 0.3510196 | 0.1427692 | 589.0051 | 0 | 0 | 0 |  | Fe_Cr_Ni_Si_Ta | Fe15Cr8Ni26Si42Ta8 | 0.06226842 | -43.9196 | 6.424242 | 39.21638 | 1174.19 | 126.4405 | 48.57001 | 242.9029
5153 | 5153 | 15 | 6 | 19 | 55 | 5 | 37.21427 | 0.3652504 | 0.132927 | 417.8304 | 0 | 0 | 0 |  | Fe_Cr_Ni_Si_Ta | Fe15Cr6Ni19Si55Ta5 | 0.05663761 | -41.5332 | 5.91 | 38.60712 | 1124.685 | 216.4134 | -6.644965 | 366.6913
5154 | 5154 | 7 | 17 | 21 | 3 | 52 | 74.21827 | 0.3238798 | 0.1552915 | 1259.067 | 0 | 0 | 0 |  | Fe_Cr_Ni_Si_Ta | Fe7Cr17Ni21Si3Ta52 | 0.07166759 | -24.0424 | 6.4 | 21.44271 | 741.5377 | 170.2792 | 341.1389 | 492.0991
5155 | 5155 | 7 | 16 | 28 | 6 | 43 | 72.17119 | 0.3238705 | 0.162525 | 1288.975 | 0 | 0 | 0 |  | Fe_Cr_Ni_Si_Ta | Fe7Cr16Ni28Si6Ta43 | 0.07444996 | -29.6308 | 6.71 | 25.03977 | 818.8301 | 185.5587 | 304.6554 | 485.3661
5156 | 5156 | 7 | 15 | 33 | 9 | 36 | 69.90117 | 0.3245957 | 0.1649136 | 1259.182 | 0 | 0 | 0 |  | Fe_Cr_Ni_Si_Ta | Fe7Cr15Ni33Si9Ta36 | 0.07517525 | -33.3072 | 6.92 | 27.80845 | 860.3723 | 182.927 | 338.3764 | 422.3612
5157 | 5157 | 8 | 13 | 36 | 14 | 30 | 65.76606 | 0.3280337 | 0.1642269 | 1164.347 | 0 | 0 | 0 |  | Fe_Cr_Ni_Si_Ta | Fe8Cr13Ni36Si14Ta30 | 0.07574806 | -37.61984 | 7.009901 | 31.50942 | 910.8475 | 159.2211 | 286.6387 | 386.3976
5158 | 5158 | 9 | 11 | 38 | 19 | 24 | 61.6034 | 0.3318265 | 0.1620831 | 1054.965 | 0 | 0 | 0 |  | Fe_Cr_Ni_Si_Ta | Fe9Cr11Ni38Si19Ta24 | 0.07454896 | -40.53681 | 7.069307 | 34.24655 | 949.9254 | 176.7395 | 294.8587 | 374.5252
5159 | 5159 | 10 | 9 | 38 | 25 | 18 | 56.60832 | 0.3370568 | 0.1580502 | 916.856 | 0 | 0 | 0 |  | Fe_Cr_Ni_Si_Ta | Fe10Cr9Ni38Si25Ta18 | 0.07197115 | -42.8756 | 7.04 | 36.73364 | 1003.831 | 164.0258 | 197.1202 | 240.3582
5160 | 5160 | 11 | 7 | 37 | 33 | 12 | 50.48441 | 0.3445463 | 0.1524043 | 754.2767 | 0 | 0 | 0 |  | Fe_Cr_Ni_Si_Ta | Fe11Cr7Ni37Si33Ta12 | 0.06685688 | -44.1664 | 6.92 | 38.68785 | 1108.649 | 139.6187 | 134.3737 | 232.9421
5161 | 5161 | 12 | 5 | 32 | 44 | 7 | 42.92737 | 0.3559749 | 0.1462812 | 580.8381 | 0 | 0 | 0 |  | Fe_Cr_Ni_Si_Ta | Fe12Cr5Ni32Si44Ta7 | 0.06017324 | -44.0548 | 6.57 | 39.74921 | 1157.546 | 159.9848 | 68.97716 | 248.9245
5162 | 5162 | 12 | 4 | 23 | 57 | 4 | 35.43099 | 0.3697909 | 0.1349429 | 401.9467 | 0 | 0 | 0 |  | Fe_Cr_Ni_Si_Ta | Fe12Cr4Ni23Si57Ta4 | 0.05375132 | -40.9312 | 5.98 | 38.75255 | 1129.159 | 228.549 | 38.8925 | 363.6485
5163 | 5163 | 5 | 10 | 37 | 6 | 42 | 70.42155 | 0.3284135 | 0.169681 | 1348.535 | 0 | 0 | 0 |  | Fe_Cr_Ni_Si_Ta | Fe5Cr10Ni37Si6Ta42 | 0.07432484 | -32.1712 | 7.04 | 24.40881 | 829.5495 | 184.7193 | 311.2446 | 467.5117
5164 | 5164 | 5 | 10 | 41 | 9 | 35 | 68.39608 | 0.3285502 | 0.1703308 | 1298.776 | 0 | 0 | 0 |  | Fe_Cr_Ni_Si_Ta | Fe5Cr10Ni41Si9Ta35 | 0.07479722 | -34.93 | 7.21 | 27.45378 | 867.9581 | 175.8661 | 300.2769 | 426.6341
5165 | 5165 | 6 | 9 | 44 | 13 | 28 | 65.26202 | 0.3302294 | 0.1682593 | 1199.003 | 0 | 0 | 0 |  | Fe_Cr_Ni_Si_Ta | Fe6Cr9Ni44Si13Ta28 | 0.0740256 | -37.4756 | 7.34 | 30.56403 | 908.8958 | 178.0594 | 290.3081 | 392.2397
5166 | 5166 | 7 | 8 | 45 | 18 | 22 | 61.28771 | 0.3333313 | 0.1648342 | 1074.628 | 0 | 0 | 0 |  | Fe_Cr_Ni_Si_Ta | Fe7Cr8Ni45Si18Ta22 | 0.07239882 | -39.9088 | 7.36 | 33.58139 | 945.3414 | 175.1387 | 265.2469 | 301.8842
5167 | 5167 | 8 | 6 | 45 | 25 | 16 | 55.59636 | 0.3395029 | 0.1608061 | 920.7239 | 0 | 0 | 0 |  | Fe_Cr_Ni_Si_Ta | Fe8Cr6Ni45Si25Ta16 | 0.06938532 | -42.432 | 7.3 | 36.64096 | 1009.235 | 159.9986 | 173.0489 | 226.7399
5168 | 5168 | 9 | 5 | 43 | 32 | 11 | 50.41617 | 0.3455536 | 0.1546145 | 768.7049 | 0 | 0 | 0 |  | Fe_Cr_Ni_Si_Ta | Fe9Cr5Ni43Si32Ta11 | 0.06470593 | -43.4652 | 7.15 | 38.48259 | 1117.228 | 142.5494 | 109.3659 | 220.032
5169 | 5169 | 11 | 3 | 38 | 43 | 6 | 43.05503 | 0.3565003 | 0.1490773 | 598.4876 | 0 | 0 | 0 |  | Fe_Cr_Ni_Si_Ta | Fe11Cr3Ni38Si43Ta6 | 0.05722148 | -43.34124 | 6.811881 | 39.71494 | 1164.496 | 167.9272 | 58.03301 | 230.6456
5170 | 5170 | 3 | 6 | 50 | 9 | 32 | 67.25579 | 0.3311014 | 0.1749729 | 1327.342 | 0 | 0 | 0 |  | Fe_Cr_Ni_Si_Ta | Fe3Cr6Ni50Si9Ta32 | 0.07341116 | -35.4692 | 7.56 | 26.93901 | 876.071 | 192.6841 | 306.5551 | 421.0137
5171 | 5171 | 4 | 6 | 52 | 13 | 25 | 64.35659 | 0.3320875 | 0.1702806 | 1199.43 | 0 | 0 | 0 |  | Fe_Cr_Ni_Si_Ta | Fe4Cr6Ni52Si13Ta25 | 0.07178505 | -37.128 | 7.65 | 30.18278 | 906.1205 | 195.0081 | 320.2565 | 349.1393
5172 | 5172 | 5 | 5 | 53 | 18 | 19 | 60.31405 | 0.3353324 | 0.1661958 | 1064.875 | 1 | 0 | 0 |  | Fe_Cr_Ni_Si_Ta | Fe5Cr5Ni53Si18Ta19 | 0.06924783 | -38.998 | 7.67 | 33.26545 | 951.2385 | 170.8867 | 269.9162 | 285.0547
5173 | 5173 | 6 | 4 | 53 | 23 | 13 | 56.1407 | 0.3390789 | 0.1582867 | 901.2688 | 1 | 0 | 0 |  | Fe_Cr_Ni_Si_Ta | Fe6Cr4Ni53Si23Ta13 | 0.06433992 | -39.74982 | 7.666667 | 35.49323 | 973.7986 | 182.2737 | 171.3355 | 186.676
5174 | 5174 | 8 | 4 | 50 | 30 | 8 | 51.29696 | 0.3438662 | 0.1507723 | 744.3082 | 0 | 0 | 0 |  | Fe_Cr_Ni_Si_Ta | Fe8Cr4Ni50Si30Ta8 | 0.058079 | -40.5184 | 7.48 | 37.41657 | 1064.947 | 193.2066 | 125.8666 | 187.08
5175 | 5175 | 3 | 47 | 5 | 33 | 12 | 61.64116 | 0.3088606 | 0.1035405 | 493.7477 | 0 | 0 | 0 |  | Fe_Cr_Ni_Si_Ta | Fe3Cr47Ni5Si33Ta12 | 0.06690548 | -39.0688 | 5.48 | 34.8613 | 1129.146 | 138.7376 | 317.8819 | 257.5623
5176 | 5176 | 5 | 40 | 5 | 39 | 11 | 55.58406 | 0.3205193 | 0.1022846 | 436.2466 | 0 | 0 | 0 |  | Fe_Cr_Ni_Si_Ta | Fe5Cr40Ni5Si39Ta11 | 0.06735929 | -41.4076 | 5.41 | 36.03817 | 1172.295 | 123.6451 | 249.755 | 259.4452
5177 | 5177 | 7 | 34 | 4 | 44 | 10 | 50.62392 | 0.3304896 | 0.09984373 | 380.0489 | 0 | 0 | 0 |  | Fe_Cr_Ni_Si_Ta | Fe7Cr34Ni4Si44Ta10 | 0.06728339 | -42.30099 | 5.313131 | 36.59466 | 1170.002 | 134.9441 | 137.9693 | 289.4868
5178 | 5178 | 11 | 27 | 4 | 49 | 9 | 46.08915 | 0.3408052 | 0.1026731 | 357.3921 | 0 | 0 | 0 |  | Fe_Cr_Ni_Si_Ta | Fe11Cr27Ni4Si49Ta9 | 0.06604801 | -42.2892 | 5.31 | 36.92953 | 1158.545 | 177.0847 | 145.1335 | 298.4174
5179 | 5179 | 14 | 22 | 3 | 53 | 7 | 42.34285 | 0.34873 | 0.1014791 | 314.9589 | 0 | 0 | 0 |  | Fe_Cr_Ni_Si_Ta | Fe14Cr22Ni3Si53Ta7 | 0.06229546 | -40.91787 | 5.262626 | 36.37121 | 1118.808 | 263.7313 | 64.46886 | 362.4286
5180 | 5180 | 3 | 51 | 6 | 21 | 19 | 71.74712 | 0.2975839 | 0.1195208 | 730.0619 | 0 | 0 | 0 |  | Fe_Cr_Ni_Si_Ta | Fe3Cr51Ni6Si21Ta19 | 0.07070291 | -32.9964 | 5.69 | 32.78338 | 971.2424 | 161.1979 | 490.3323 | 295.6668
5181 | 5181 | 5 | 44 | 7 | 27 | 17 | 65.15309 | 0.3080982 | 0.1179718 | 651.7168 | 0 | 0 | 0 |  | Fe_Cr_Ni_Si_Ta | Fe5Cr44Ni7Si27Ta17 | 0.07156315 | -37.7412 | 5.67 | 34.93923 | 1066.494 | 142.1336 | 362.7427 | 279.6588
5182 | 5182 | 7 | 38 | 8 | 32 | 16 | 60.01048 | 0.3174317 | 0.1188092 | 607.9941 | 0 | 0 | 0 |  | Fe_Cr_Ni_Si_Ta | Fe7Cr38Ni8Si32Ta16 | 0.07224208 | -40.74032 | 5.663366 | 36.39499 | 1114.464 | 126.5735 | 269.7702 | 263.5457
5183 | 5183 | 10 | 32 | 8 | 36 | 14 | 55.61 | 0.3253296 | 0.1181255 | 555.8053 | 0 | 0 | 0 |  | Fe_Cr_Ni_Si_Ta | Fe10Cr32Ni8Si36Ta14 | 0.07132444 | -42.2896 | 5.66 | 37.18118 | 1142.32 | 123.5224 | 187.6154 | 267.3668
5184 | 5184 | 14 | 26 | 9 | 40 | 11 | 51.4761 | 0.3328357 | 0.1192675 | 515.2286 | 0 | 0 | 0 |  | Fe_Cr_Ni_Si_Ta | Fe14Cr26Ni9Si40Ta11 | 0.06760472 | -42.6228 | 5.73 | 37.377 | 1146.225 | 137.2049 | 150.8813 | 256.7399
5185 | 5185 | 18 | 21 | 8 | 44 | 9 | 47.7592 | 0.3400176 | 0.1200091 | 476.4834 | 0 | 0 | 0 |  | Fe_Cr_Ni_Si_Ta | Fe18Cr21Ni8Si44Ta9 | 0.06474027 | -42.3388 | 5.71 | 37.43848 | 1155.172 | 133.8602 | 86.82336 | 273.6133
5186 | 5186 | 23 | 16 | 7 | 46 | 7 | 45.1545 | 0.3454355 | 0.1233468 | 463.6915 | 0 | 0 | 0 |  | Fe_Cr_Ni_Si_Ta | Fe23Cr16Ni7Si46Ta7 | 0.06084559 | -41.32966 | 5.747475 | 37.19038 | 1153.078125 | 171.2619 | 83.40829 | 276.5728
5187 | 5187 | 3 | 52 | 4 | 12 | 29 | 78.73628 | 0.294426 | 0.1303292 | 935.9305 | 0 | 0 | 0 |  | Fe_Cr_Ni_Si_Ta | Fe3Cr52Ni4Si12Ta29 | 0.07339877 | -25.0468 | 5.69 | 29.74475 | 839.6226 | 144.2988 | 451.0544 | 424.0851
5188 | 5188 | 4 | 46 | 8 | 16 | 27 | 73.80862 | 0.3018521 | 0.1328837 | 906.8401 | 0 | 0 | 0 |  | Fe_Cr_Ni_Si_Ta | Fe4Cr46Ni8Si16Ta27 | 0.07466397 | -30.65817 | 5.811881 | 31.99414 | 898.9741 | 143.6157 | 441.0957 | 374.2552
5189 | 5189 | 6 | 39 | 10 | 21 | 24 | 68.02273 | 0.3103271 | 0.1322942 | 831.6482 | 0 | 0 | 0 |  | Fe_Cr_Ni_Si_Ta | Fe6Cr39Ni10Si21Ta24 | 0.07583036 | -36.0372 | 5.86 | 34.43603 | 966.6639 | 148.6365 | 389.4613 | 360.8305
5190 | 5190 | 9 | 34 | 12 | 25 | 21 | 63.88746 | 0.3163483 | 0.1335458 | 788.9111 | 0 | 0 | 0 |  | Fe_Cr_Ni_Si_Ta | Fe9Cr34Ni12Si25Ta21 | 0.07491601 | -38.9154 | 5.950495 | 35.63036 | 1009.623 | 150.131 | 340.5116 | 304.555
5191 | 5191 | 13 | 29 | 13 | 28 | 17 | 60.43933 | 0.3210592 | 0.1330271 | 734.6629 | 0 | 0 | 0 |  | Fe_Cr_Ni_Si_Ta | Fe13Cr29Ni13Si28Ta17 | 0.07215218 | -40.2116 | 6.05 | 36.16338 | 1048.406 | 151.187 | 279.7709 | 259.5169
5192 | 5192 | 17 | 24 | 14 | 31 | 14 | 57.08433 | 0.3264284 | 0.1339884 | 695.3842 | 0 | 0 | 0 |  | Fe_Cr_Ni_Si_Ta | Fe17Cr24Ni14Si31Ta14 | 0.06929769 | -40.9916 | 6.14 | 36.61625 | 1083.451 | 129.1385 | 196.0701 | 237.9265
5193 | 5193 | 23 | 19 | 13 | 34 | 11 | 53.86763 | 0.3316111 | 0.1346533 | 653.3389 | 0 | 0 | 0 |  | Fe_Cr_Ni_Si_Ta | Fe23Cr19Ni13Si34Ta11 | 0.065479 | -40.826 | 6.19 | 36.7667 | 1094.634 | 139.9927 | 165.7219 | 222.3178
5194 | 5194 | 29 | 15 | 12 | 36 | 8 | 51.62697 | 0.3350463 | 0.1353858 | 622.0476 | 0 | 0 | 0 |  | Fe_Cr_Ni_Si_Ta | Fe29Cr15Ni12Si36Ta8 | 0.06014984 | -39.7692 | 6.26 | 36.4608 | 1098.551 | 152.3619 | 123.097 | 215.3224
5195 | 5195 | 36 | 12 | 9 | 37 | 6 | 50.41291 | 0.3367646 | 0.1364602 | 607.6024 | 0 | 0 | 0 |  | Fe_Cr_Ni_Si_Ta | Fe36Cr12Ni9Si37Ta6 | 0.05569564 | -38.3784 | 6.28 | 35.9533 | 1053.007 | 197.7096 | 119.4132 | 209.2573
5196 | 5196 | 3 | 43 | 6 | 10 | 38 | 76.87911 | 0.3048435 | 0.1364589 | 1014.241 | 0 | 0 | 0 |  | Fe_Cr_Ni_Si_Ta | Fe3Cr43Ni6Si10Ta38 | 0.07616208 | -24.9484 | 5.72 | 29.67339 | 823.5241 | 148.4946 | 396.1598 | 475.223
5197 | 5197 | 4 | 38 | 10 | 13 | 34 | 73.33449 | 0.3092372 | 0.139043 | 992.5757 | 0 | 0 | 0 |  | Fe_Cr_Ni_Si_Ta | Fe4Cr38Ni10Si13Ta34 | 0.07731827 | -30.15447 | 5.878788 | 31.59211 | 872.95 | 146.3968 | 394.1455 | 460.9098
5198 | 5198 | 7 | 33 | 14 | 16 | 29 | 69.92327 | 0.3131191 | 0.1426739 | 976.4114 | 0 | 0 | 0 |  | Fe_Cr_Ni_Si_Ta | Fe7Cr33Ni14Si16Ta29 | 0.07684498 | -34.1104 | 6.090909 | 32.91318 | 910.5944 | 154.3924 | 367.3121 | 426.3708
5199 | 5199 | 10 | 29 | 17 | 19 | 25 | 66.7932 | 0.316826 | 0.1451239 | 949.8925 | 0 | 0 | 0 |  | Fe_Cr_Ni_Si_Ta | Fe10Cr29Ni17Si19Ta25 | 0.07560842 | -36.7152 | 6.25 | 33.95585 | 950.5406 | 163.6679 | 332.889 | 358.4826
5200 | 5200 | 15 | 25 | 19 | 21 | 20 | 64.50396 | 0.318973 | 0.1457167 | 911.5034 | 0 | 0 | 0 |  | Fe_Cr_Ni_Si_Ta | Fe15Cr25Ni19Si21Ta20 | 0.07209717 | -37.288 | 6.44 | 34.15421 | 962.0692 | 171.8555 | 330.1722 | 300.0703
5201 | 5201 | 20 | 21 | 19 | 24 | 16 | 61.39045 | 0.3226659 | 0.1442403 | 845.0301 | 0 | 0 | 0 |  | Fe_Cr_Ni_Si_Ta | Fe20Cr21Ni19Si24Ta16 | 0.06891784 | -38.0532 | 6.52 | 34.80172 | 974.7416 | 160.2881 | 281.8063 | 249.4971
5202 | 5202 | 26 | 17 | 18 | 26 | 12 | 58.93511 | 0.3254784 | 0.1419555 | 781.1004 | 0 | 0 | 0 |  | Fe_Cr_Ni_Si_Ta | Fe26Cr17Ni18Si26Ta12 | 0.06422942 | -37.58718 | 6.606061 | 34.88258 | 977.9055 | 176.4635 | 243.805 | 218.8381
5203 | 5203 | 34 | 13 | 17 | 28 | 9 | 56.96763 | 0.328127 | 0.140483 | 733.4559 | 0 | 0 | 0 |  | Fe_Cr_Ni_Si_Ta | Fe34Cr13Ni17Si28Ta9 | 0.05898903 | -36.43996 | 6.70297 | 34.66167 | 969.5621 | 170.4799 | 201.9893 | 206.979
5204 | 5204 | 43 | 11 | 12 | 28 | 6 | 56.67872 | 0.3270464 | 0.1358158 | 681.7245 | 0 | 0 | 0 |  | Fe_Cr_Ni_Si_Ta | Fe43Cr11Ni12Si28Ta6 | 0.05261042 | -34.0932 | 6.72 | 33.7003 | 921.8932 | 217.7759 | 183.4582 | 202.3563
5205 | 5205 | 3 | 35 | 9 | 8 | 45 | 75.61912 | 0.3125385 | 0.1402303 | 1066.203 | 0 | 0 | 0 |  | Fe_Cr_Ni_Si_Ta | Fe3Cr35Ni9Si8Ta45 | 0.07606334 | -24.5596 | 5.81 | 28.51158 | 800.4725 | 157.8804 | 398.0888 | 522.712
5206 | 5206 | 5 | 31 | 14 | 10 | 39 | 73.41457 | 0.3143728 | 0.1464638 | 1094.582 | 0 | 0 | 0 |  | Fe_Cr_Ni_Si_Ta | Fe5Cr31Ni14Si10Ta39 | 0.07690918 | -29.06438 | 6.070707 | 29.76183 | 834.5699 | 148.4683 | 374.9449 | 489.84
5207 | 5207 | 8 | 27 | 19 | 12 | 33 | 71.18061 | 0.3161903 | 0.1522019 | 1111.925 | 0 | 0 | 0 |  | Fe_Cr_Ni_Si_Ta | Fe8Cr27Ni19Si12Ta33 | 0.07631989 | -32.2967 | 6.353535 | 30.65786 | 866.702 | 153.5986 | 351.1823 | 412.1278
5208 | 5208 | 12 | 24 | 22 | 14 | 28 | 69.21131 | 0.3175364 | 0.1550471 | 1099.605 | 0 | 0 | 0 |  | Fe_Cr_Ni_Si_Ta | Fe12Cr24Ni22Si14Ta28 | 0.0746824 | -33.8816 | 6.56 | 31.32794 | 885.4665 | 155.8553 | 326.199 | 360.533
5209 | 5209 | 17 | 20 | 24 | 16 | 23 | 66.9078 | 0.3196607 | 0.155472 | 1056.277 | 0 | 0 | 0 |  | Fe_Cr_Ni_Si_Ta | Fe17Cr20Ni24Si16Ta23 | 0.07214612 | -34.7748 | 6.75 | 31.93415 | 878.4014 | 165.7011 | 320.6219 | 350.6122
5210 | 5210 | 22 | 17 | 25 | 18 | 18 | 64.85568 | 0.3210387 | 0.1528329 | 984.5811 | 0 | 0 | 0 |  | Fe_Cr_Ni_Si_Ta | Fe22Cr17Ni25Si18Ta18 | 0.0682152 | -34.7628 | 6.9 | 32.32708 | 872.9716 | 166.762 | 319.2006 | 266.6294
5211 | 5211 | 30 | 13 | 24 | 20 | 13 | 62.60458 | 0.3228401 | 0.1473788 | 885.7592 | 0 | 0 | 0 |  | Fe_Cr_Ni_Si_Ta | Fe30Cr13Ni24Si20Ta13 | 0.06258419 | -33.79 | 7.03 | 32.44996 | 865.119 | 177.5659 | 286.6293 | 222.225
5212 | 5212 | 38 | 11 | 22 | 20 | 9 | 62.49431 | 0.3213027 | 0.1388444 | 794.1701 | 1 | 0 | 0 |  | Fe_Cr_Ni_Si_Ta | Fe38Cr11Ni22Si20Ta9 | 0.05561562 | -31.1076 | 7.15 | 31.46363 | 807.6827 | 173.8608 | 259.6777 | 183.1728
5213 | 5213 | 50 | 8 | 16 | 20 | 6 | 62.25489 | 0.3202916 | 0.1302222 | 706.2935 | 0 | 0 | 0 |  | Fe_Cr_Ni_Si_Ta | Fe50Cr8Ni16Si20Ta6 | 0.04905927 | -28.3824 | 7.18 | 30.46375 | 710.5901 | 178.6108 | 228.6322 | 144.7097
5214 | 5214 | 3 | 25 | 14 | 7 | 50 | 73.22836 | 0.3211335 | 0.1440956 | 1100.207 | 0 | 0 | 0 |  | Fe_Cr_Ni_Si_Ta | Fe3Cr25Ni14Si7Ta50 | 0.07558753 | -26.38057 | 5.979798 | 27.52743 | 798.0148 | 169.574 | 349.8683 | 508.3616
5215 | 5215 | 6 | 23 | 21 | 8 | 42 | 72.58612 | 0.3199537 | 0.1563028 | 1209.491 | 0 | 0 | 0 |  | Fe_Cr_Ni_Si_Ta | Fe6Cr23Ni21Si8Ta42 | 0.07590903 | -29.566 | 6.38 | 27.70848 | 826.3036 | 171.4409 | 345.7631 | 463.2892
5216 | 5216 | 9 | 20 | 26 | 9 | 36 | 71.4533 | 0.3202975 | 0.1622626 | 1244.76 | 0 | 0 | 0 |  | Fe_Cr_Ni_Si_Ta | Fe9Cr20Ni26Si9Ta36 | 0.07515339 | -31.3324 | 6.68 | 28.01767 | 834.223 | 166.2365 | 341.2519 | 435.6547
5217 | 5217 | 13 | 18 | 28 | 11 | 29 | 69.80268 | 0.3201738 | 0.1619717 | 1194.969 | 0 | 0 | 0 |  | Fe_Cr_Ni_Si_Ta | Fe13Cr18Ni28Si11Ta29 | 0.07355216 | -32.59341 | 6.878788 | 29.16272 | 847.9016 | 151.4091 | 359.3039 | 425.1967
5218 | 5218 | 18 | 16 | 30 | 12 | 24 | 68.94789 | 0.3197082 | 0.1606659 | 1152.024 | 0 | 0 | 0 |  | Fe_Cr_Ni_Si_Ta | Fe18Cr16Ni30Si12Ta24 | 0.07042449 | -31.9872 | 7.08 | 29.15407 | 823.3662 | 151.6656 | 365.2289 | 364.9078
5219 | 5219 | 25 | 13 | 31 | 14 | 18 | 67.08908 | 0.3202125 | 0.1548145 | 1043.801 | 0 | 0 | 0 |  | Fe_Cr_Ni_Si_Ta | Fe25Cr13Ni31Si14Ta18 | 0.06555328 | -31.26046 | 7.267327 | 29.60644 | 802.0963 | 165.1045 | 344.1136 | 285.4477
5220 | 5220 | 32 | 10 | 30 | 15 | 13 | 65.82053 | 0.3203339 | 0.1465135 | 928.1217 | 1 | 0 | 0 |  | Fe_Cr_Ni_Si_Ta | Fe32Cr10Ni30Si15Ta13 | 0.05981577 | -29.628 | 7.41 | 29.51 | 742.4245 | 158.5467 | 316.0666 | 225.8775
5221 | 5221 | 42 | 8 | 26 | 15 | 8 | 65.8316 | 0.3178569 | 0.1328321 | 782.9159 | 1 | 0 | 0 |  | Fe_Cr_Ni_Si_Ta | Fe42Cr8Ni26Si15Ta8 | 0.05116076 | -26.24467 | 7.515152 | 28.44291 | 643.0568 | 129.3691 | 269.6723 | 149.4319
5222 | 5222 | 55 | 6 | 19 | 15 | 5 | 66.09147 | 0.3155492 | 0.1187334 | 650.3187 | 0 | 0 | 0 |  | Fe_Cr_Ni_Si_Ta | Fe55Cr6Ni19Si15Ta5 | 0.04385458 | -23.2452 | 7.51 | 27.30769 | 560.5117 | 153.8433 | 242.5857 | 139.9064
5223 | 5223 | 3 | 17 | 21 | 7 | 52 | 70.93036 | 0.3275378 | 0.151949 | 1167.335 | 0 | 0 | 0 |  | Fe_Cr_Ni_Si_Ta | Fe3Cr17Ni21Si7Ta52 | 0.07561135 | -29.7096 | 6.24 | 26.94049 | 811.9495 | 176.1377 | 317.0799 | 512.7509
5224 | 5224 | 6 | 16 | 28 | 7 | 43 | 71.32521 | 0.3248349 | 0.1637601 | 1286.727 | 0 | 0 | 0 |  | Fe_Cr_Ni_Si_Ta | Fe6Cr16Ni28Si7Ta43 | 0.07532521 | -30.992 | 6.67 | 26.25567 | 838.4658 | 185.6983 | 344.1051 | 490.1202
5225 | 5225 | 9 | 15 | 33 | 7 | 36 | 71.62475 | 0.3225817 | 0.1680952 | 1323.157 | 0 | 0 | 0 |  | Fe_Cr_Ni_Si_Ta | Fe9Cr15Ni33Si7Ta36 | 0.07357599 | -30.6912 | 7 | 25.60684 | 820.3908 | 176.4467 | 345.3236 | 427.9429
5226 | 5226 | 14 | 13 | 36 | 8 | 30 | 70.86102 | 0.321808 | 0.168337 | 1295.404 | 0 | 0 | 0 |  | Fe_Cr_Ni_Si_Ta | Fe14Cr13Ni36Si8Ta30 | 0.07146713 | -30.40643 | 7.247525 | 25.9251 | 803.1631 | 166.0516 | 326.6242 | 385.3689
5227 | 5227 | 19 | 11 | 38 | 9 | 24 | 70.02824 | 0.3210367 | 0.1644098 | 1219.408 | 0 | 0 | 0 |  | Fe_Cr_Ni_Si_Ta | Fe19Cr11Ni38Si9Ta24 | 0.06810358 | -29.46339 | 7.465347 | 26.19743 | 776.4352 | 149.8525 | 356.2444 | 351.5607
5228 | 5228 | 25 | 9 | 38 | 10 | 18 | 69.15183 | 0.3200563 | 0.1561639 | 1097.607 | 1 | 0 | 0 |  | Fe_Cr_Ni_Si_Ta | Fe25Cr9Ni38Si10Ta18 | 0.06326791 | -27.8396 | 7.64 | 26.40663 | 723.1985 | 140.2766 | 368.1524 | 292.2835
5229 | 5229 | 33 | 7 | 37 | 11 | 12 | 68.3906 | 0.3185342 | 0.1419135 | 921.6257 | 1 | 0 | 0 |  | Fe_Cr_Ni_Si_Ta | Fe33Cr7Ni37Si11Ta12 | 0.05579736 | -25.2464 | 7.8 | 26.26385 | 623.0826 | 109.372 | 323.8784 | 211.9267
5230 | 5230 | 44 | 5 | 32 | 12 | 7 | 67.70457 | 0.3167555 | 0.1234227 | 721.4077 | 1 | 0 | 0 |  | Fe_Cr_Ni_Si_Ta | Fe44Cr5Ni32Si12Ta7 | 0.04694134 | -22.5124 | 7.85 | 25.98153 | 525.9434 | 98.49906 | 272.4484 | 169.3774
5231 | 5231 | 57 | 4 | 23 | 12 | 4 | 68.24353 | 0.3134508 | 0.1071048 | 572.4826 | 1 | 0 | 0 |  | Fe_Cr_Ni_Si_Ta | Fe57Cr4Ni23Si12Ta4 | 0.03922798 | -19.6552 | 7.78 | 24.95816 | 460.8666 | 149.4397 | 220.3785 | 123.3602
5232 | 5232 | 6 | 10 | 37 | 5 | 42 | 71.27355 | 0.327444 | 0.1717826 | 1387.237 | 0 | 0 | 0 |  | Fe_Cr_Ni_Si_Ta | Fe6Cr10Ni37Si5Ta42 | 0.07344482 | -30.776 | 7.08 | 23.03823 | 805.9272 | 200.3698 | 315.6227 | 512.5872
5233 | 5233 | 9 | 10 | 41 | 5 | 35 | 71.87451 | 0.3244992 | 0.1735104 | 1397.595 | 0 | 0 | 0 |  | Fe_Cr_Ni_Si_Ta | Fe9Cr10Ni41Si5Ta35 | 0.07157685 | -29.5652 | 7.37 | 22.56081 | 799.1357 | 172.0647 | 331.9049 | 409.0236
5234 | 5234 | 13 | 9 | 44 | 6 | 28 | 71.38686 | 0.3228125 | 0.1708028 | 1335.235 | 0 | 0 | 0 |  | Fe_Cr_Ni_Si_Ta | Fe13Cr9Ni44Si6Ta28 | 0.06893486 | -28.6724 | 7.62 | 23.23166 | 776.5854 | 167.3439 | 354.1202 | 395.524
5235 | 5235 | 18 | 8 | 45 | 7 | 22 | 70.85453 | 0.3211987 | 0.1641466 | 1230.553 | 0 | 0 | 0 |  | Fe_Cr_Ni_Si_Ta | Fe18Cr8Ni45Si7Ta22 | 0.06516258 | -27.1488 | 7.8 | 23.76636 | 727.6467 | 151.6694 | 367.0923 | 336.2325
5236 | 5236 | 25 | 6 | 45 | 8 | 16 | 70.07482 | 0.3199617 | 0.1526683 | 1074.372 | 1 | 0 | 0 |  | Fe_Cr_Ni_Si_Ta | Fe25Cr6Ni45Si8Ta16 | 0.05947439 | -24.8744 | 7.98 | 24.02894 | 650.124 | 145.1469 | 366.5264 | 260.932
5237 | 5237 | 32 | 5 | 43 | 9 | 11 | 69.53135 | 0.3181537 | 0.1377355 | 896.6628 | 1 | 0 | 0 |  | Fe_Cr_Ni_Si_Ta | Fe32Cr5Ni43Si9Ta11 | 0.0528095 | -22.6272 | 8.07 | 24.23551 | 548.6577 | 107.7724 | 328.1602 | 223.0329
5238 | 5238 | 43 | 3 | 38 | 11 | 6 | 68.00226 | 0.3173498 | 0.1155553 | 654.9542 | 1 | 0 | 0 |  | Fe_Cr_Ni_Si_Ta | Fe43Cr3Ni38Si11Ta6 | 0.04372702 | -20.78032 | 8.079208 | 24.94146 | 471.2608 | 90.33189 | 257.3073 | 180
5239 | 5239 | 9 | 6 | 50 | 3 | 32 | 72.59273 | 0.3249087 | 0.1768979 | 1450.726 | 0 | 0 | 0 |  | Fe_Cr_Ni_Si_Ta | Fe9Cr6Ni50Si3Ta32 | 0.06862129 | -27.242 | 7.8 | 18.69198 | 753.2367 | 192.9529 | 319.5468 | 394.2256
5240 | 5240 | 13 | 6 | 52 | 4 | 25 | 72.42903 | 0.3223584 | 0.1704027 | 1346.158 | 0 | 0 | 0 |  | Fe_Cr_Ni_Si_Ta | Fe13Cr6Ni52Si4Ta25 | 0.06527171 | -25.5468 | 8.01 | 19.81187 | 698.3701 | 177.6513 | 345.5139 | 355.4033
5241 | 5241 | 18 | 5 | 53 | 5 | 19 | 71.90412 | 0.3206915 | 0.1603799 | 1202.43 | 1 | 0 | 0 |  | Fe_Cr_Ni_Si_Ta | Fe18Cr5Ni53Si5Ta19 | 0.06070701 | -23.5384 | 8.19 | 20.61553 | 634.3655 | 161.7022 | 380.1172 | 293.9293
5242 | 5242 | 23 | 4 | 53 | 6 | 13 | 71.31521 | 0.318916 | 0.1451841 | 1008.78 | 1 | 0 | 0 |  | Fe_Cr_Ni_Si_Ta | Fe23Cr4Ni53Si6Ta13 | 0.05408859 | -21.07948 | 8.353535 | 21.24 | 515.1109 | 128.7636 | 358.9385 | 232.8265
5243 | 5243 | 30 | 4 | 50 | 8 | 8 | 70.21485 | 0.3170428 | 0.1250885 | 775.3172 | 1 | 0 | 0 |  | Fe_Cr_Ni_Si_Ta | Fe30Cr4Ni50Si8Ta8 | 0.04639461 | -19.6448 | 8.36 | 22.71651 | 447.5187 | 90.95428 | 328.3841 | 213.6333
5244 | 5244 | 5 | 47 | 33 | 3 | 12 | 88.45624 | 0.2785083 | 0.1237725 | 922.2733 | 0 | 0 | 0 |  | Fe_Cr_Ni_Si_Ta | Fe5Cr47Ni33Si3Ta12 | 0.04937087 | -15.7888 | 7.24 | 18.30273 | 494.7858 | 121.2902 | 722.7737 | 223.1253
5245 | 5245 | 5 | 40 | 39 | 5 | 11 | 84.03362 | 0.2864425 | 0.1246056 | 892.8827 | 1 | 0 | 0 |  | Fe_Cr_Ni_Si_Ta | Fe5Cr40Ni39Si5Ta11 | 0.0493869 | -18.8044 | 7.45 | 20.56478 | 573.6859 | 141.6382 | 688.3254 | 225.6483
5246 | 5246 | 4 | 34 | 44 | 7 | 10 | 80.01321 | 0.2935121 | 0.1252534 | 861.868 | 1 | 0 | 0 |  | Fe_Cr_Ni_Si_Ta | Fe4Cr34Ni44Si7Ta10 | 0.049422 | -21.51862 | 7.616162 | 22.70099 | 639.0982 | 168.7743 | 646.6129 | 179.1356
5247 | 5247 | 4 | 27 | 49 | 11 | 9 | 73.76754 | 0.3038617 | 0.1264911 | 812.461 | 1 | 0 | 0 |  | Fe_Cr_Ni_Si_Ta | Fe4Cr27Ni49Si11Ta9 | 0.05018471 | -25.7696 | 7.73 | 26.2328 | 752.8499 | 213.1487 | 585.5159 | 177.2095
5248 | 5248 | 3 | 22 | 53 | 14 | 7 | 69.34644 | 0.3107894 | 0.1237749 | 736.7987 | 1 | 0 | 0 |  | Fe_Cr_Ni_Si_Ta | Fe3Cr22Ni53Si14Ta7 | 0.04827031 | -28.05102 | 7.848485 | 28.47338 | 799.5968 | 225.5886 | 513.1751 | 143.8562
5249 | 5249 | 6 | 51 | 21 | 3 | 19 | 88.57546 | 0.2799125 | 0.1348077 | 1067.437 | 0 | 0 | 0 |  | Fe_Cr_Ni_Si_Ta | Fe6Cr51Ni21Si3Ta19 | 0.05840008 | -16.0488 | 6.71 | 19.7393 | 574.4228 | 116.0504 | 630.9843 | 303.6064
5250 | 5250 | 7 | 44 | 27 | 5 | 17 | 84.54464 | 0.2865772 | 0.135266 | 1030.282 | 0 | 0 | 0 |  | Fe_Cr_Ni_Si_Ta | Fe7Cr44Ni27Si5Ta17 | 0.05786869 | -19.5436 | 6.95 | 21.65618 | 630.3637 | 132.3094 | 612.6265 | 275.1124
5251 | 5251 | 8 | 38 | 32 | 7 | 16 | 80.69192 | 0.293334 | 0.1366188 | 1005.418 | 0 | 0 | 0 |  | Fe_Cr_Ni_Si_Ta | Fe8Cr38Ni32Si7Ta16 | 0.0579889 | -22.50211 | 7.128713 | 23.47349 | 701.3072 | 145.3233 | 603.0305 | 267.7964
5252 | 5252 | 8 | 32 | 36 | 10 | 14 | 76.09411 | 0.3003501 | 0.1361346 | 945.6442 | 1 | 0 | 0 |  | Fe_Cr_Ni_Si_Ta | Fe8Cr32Ni36Si10Ta14 | 0.05774882 | -26.0832 | 7.26 | 26.04304 | 776.4753 | 166.3511 | 536.8102 | 251.7651
5253 | 5253 | 9 | 26 | 40 | 14 | 11 | 70.76825 | 0.3079856 | 0.1331331 | 847.9655 | 1 | 0 | 0 |  | Fe_Cr_Ni_Si_Ta | Fe9Cr26Ni40Si14Ta11 | 0.05574222 | -29.3532 | 7.39 | 28.72264 | 843.0075 | 209.7702 | 531.0287 | 195.4394
5254 | 5254 | 8 | 21 | 44 | 18 | 9 | 65.73228 | 0.3159031 | 0.1324705 | 779.8828 | 1 | 0 | 0 |  | Fe_Cr_Ni_Si_Ta | Fe8Cr21Ni44Si18Ta9 | 0.05447646 | -32.402 | 7.47 | 31.14868 | 910.288 | 204.8677 | 422.9915 | 186.4162
5255 | 5255 | 7 | 16 | 46 | 23 | 7 | 59.93525 | 0.3251645 | 0.132934 | 710.541 | 1 | 0 | 0 |  | Fe_Cr_Ni_Si_Ta | Fe7Cr16Ni46Si23Ta7 | 0.05320184 | -35.65024 | 7.464646 | 33.7815 | 980.8786 | 207.6983 | 278.962 | 186.7179
5256 | 5256 | 4 | 52 | 12 | 3 | 29 | 87.09723 | 0.2862677 | 0.1409201 | 1154.55 | 0 | 0 | 0 |  | Fe_Cr_Ni_Si_Ta | Fe4Cr52Ni12Si3Ta29 | 0.06621752 | -15.8256 | 6.21 | 21.56942 | 642.8079 | 125.1178 | 571.9543 | 422.0731
5257 | 5257 | 8 | 46 | 16 | 4 | 27 | 84.63625 | 0.2904719 | 0.1434346 | 1155.767 | 0 | 0 | 0 |  | Fe_Cr_Ni_Si_Ta | Fe8Cr46Ni16Si4Ta27 | 0.06583024 | -18.34095 | 6.445545 | 22.15522 | 663.9015 | 119.1304 | 467.6196 | 390.8139
5258 | 5258 | 10 | 39 | 21 | 6 | 24 | 81.07032 | 0.2959103 | 0.1454208 | 1132.635 | 0 | 0 | 0 |  | Fe_Cr_Ni_Si_Ta | Fe10Cr39Ni21Si6Ta24 | 0.06560575 | -22.0692 | 6.68 | 23.8445 | 714.8922 | 125.4358 | 530.1851 | 367.5235
5259 | 5259 | 12 | 34 | 25 | 9 | 21 | 77.11924 | 0.3010503 | 0.1445684 | 1067.732 | 0 | 0 | 0 |  | Fe_Cr_Ni_Si_Ta | Fe12Cr34Ni25Si9Ta21 | 0.06504505 | -25.7414 | 6.841584 | 26.10334 | 768.817 | 139.8277 | 481.8175 | 327.4985
5260 | 5260 | 13 | 29 | 28 | 13 | 17 | 72.36819 | 0.3067545 | 0.1418789 | 969.3076 | 0 | 0 | 0 |  | Fe_Cr_Ni_Si_Ta | Fe13Cr29Ni28Si13Ta17 | 0.06375672 | -29.6636 | 6.95 | 28.81302 | 844.4581 | 159.2115 | 483.7256 | 269.9235
5261 | 5261 | 14 | 24 | 31 | 17 | 14 | 67.60402 | 0.3134131 | 0.1401582 | 885.6219 | 0 | 0 | 0 |  | Fe_Cr_Ni_Si_Ta | Fe14Cr24Ni31Si17Ta14 | 0.06226869 | -32.8496 | 7.04 | 31.06445 | 891.6514 | 178.7967 | 409.6047 | 239.7832
5262 | 5262 | 13 | 19 | 34 | 23 | 11 | 61.26694 | 0.3227418 | 0.1389222 | 786.817 | 0 | 0 | 0 |  | Fe_Cr_Ni_Si_Ta | Fe13Cr19Ni34Si23Ta11 | 0.06074217 | -36.8756 | 7.05 | 33.93096 | 1001.246 | 168.4536 | 297.6683 | 200.4087
5263 | 5263 | 12 | 15 | 36 | 29 | 8 | 55.5232 | 0.3315107 | 0.1372832 | 691.9009 | 0 | 0 | 0 |  | Fe_Cr_Ni_Si_Ta | Fe12Cr15Ni36Si29Ta8 | 0.05770495 | -39.3932 | 7.02 | 35.97722 | 1076.902 | 161.7995 | 207.9218 | 176.5856
5264 | 5264 | 9 | 12 | 37 | 36 | 6 | 49.61142 | 0.3414693 | 0.1370141 | 608.5151 | 0 | 0 | 0 |  | Fe_Cr_Ni_Si_Ta | Fe9Cr12Ni37Si36Ta6 | 0.05568007 | -41.7336 | 6.88 | 37.81785 | 1153.786 | 170.5548 | 139.4734 | 211.147
5265 | 5265 | 6 | 43 | 10 | 3 | 38 | 83.09932 | 0.2985094 | 0.1452395 | 1195.45 | 0 | 0 | 0 |  | Fe_Cr_Ni_Si_Ta | Fe6Cr43Ni10Si3Ta38 | 0.07011539 | -16.9012 | 6.08 | 22.49444 | 680.3046 | 136.1758 | 455.9115 | 466.3738
5266 | 5266 | 10 | 38 | 13 | 4 | 34 | 81.39979 | 0.3004601 | 0.1492941 | 1215.173 | 0 | 0 | 0 |  | Fe_Cr_Ni_Si_Ta | Fe10Cr38Ni13Si4Ta34 | 0.07006024 | -19.50005 | 6.30303 | 23.11035 | 686.1794 | 134.6642 | 471.3385 | 431.5539
5267 | 5267 | 14 | 33 | 16 | 7 | 29 | 77.88623 | 0.3038843 | 0.1500986 | 1165.756 | 0 | 0 | 0 |  | Fe_Cr_Ni_Si_Ta | Fe14Cr33Ni16Si7Ta29 | 0.07029104 | -23.94694 | 6.494949 | 25.59485 | 740.4975 | 133.9955 | 423.5632 | 406.4558
5268 | 5268 | 17 | 29 | 19 | 10 | 25 | 74.51817 | 0.3074298 | 0.1493319 | 1101.613 | 0 | 0 | 0 |  | Fe_Cr_Ni_Si_Ta | Fe17Cr29Ni19Si10Ta25 | 0.06967402 | -27.4004 | 6.65 | 27.61793 | 778.0275 | 147.6882 | 383.0968 | 373.4733
5269 | 5269 | 19 | 25 | 21 | 15 | 20 | 69.4953 | 0.3126244 | 0.1462054 | 986.6106 | 0 | 0 | 0 |  | Fe_Cr_Ni_Si_Ta | Fe19Cr25Ni21Si15Ta20 | 0.06854751 | -31.8312 | 6.72 | 30.61029 | 846.601 | 154.1655 | 399.8511 | 316.0793
5270 | 5270 | 19 | 21 | 24 | 20 | 16 | 64.40909 | 0.3190336 | 0.1438242 | 884.9518 | 0 | 0 | 0 |  | Fe_Cr_Ni_Si_Ta | Fe19Cr21Ni24Si20Ta16 | 0.06678841 | -35.5388 | 6.78 | 33.01197 | 923.9254 | 173.6818 | 315.816 | 253.8029
5271 | 5271 | 18 | 17 | 26 | 26 | 12 | 58.51518 | 0.3271038 | 0.1413198 | 773.4289 | 0 | 0 | 0 |  | Fe_Cr_Ni_Si_Ta | Fe18Cr17Ni26Si26Ta12 | 0.06420943 | -38.89317 | 6.767677 | 35.32553 | 1014.405 | 174.8458 | 253.5145 | 221.0208
5272 | 5272 | 17 | 13 | 28 | 34 | 9 | 51.94292 | 0.3375649 | 0.1399822 | 667.9189 | 0 | 0 | 0 |  | Fe_Cr_Ni_Si_Ta | Fe17Cr13Ni28Si34Ta9 | 0.06133656 | -41.5422 | 6.683168 | 37.33238 | 1128.845 | 129.4867 | 145.4622 | 201.1638
5273 | 5273 | 12 | 11 | 28 | 43 | 6 | 45.10995 | 0.3489695 | 0.1356925 | 540.0998 | 0 | 0 | 0 |  | Fe_Cr_Ni_Si_Ta | Fe12Cr11Ni28Si43Ta6 | 0.05753248 | -43.0172 | 6.44 | 38.63211 | 1167.074 | 132.5277 | 109.8105 | 233.6204
5274 | 5274 | 9 | 35 | 8 | 3 | 45 | 80.03555 | 0.3075966 | 0.1454961 | 1186.21 | 0 | 0 | 0 |  | Fe_Cr_Ni_Si_Ta | Fe9Cr35Ni8Si3Ta45 | 0.07152018 | -17.3236 | 5.99 | 22.78837 | 680.9236 | 146.942 | 408.4943 | 518.6779
5275 | 5275 | 14 | 31 | 10 | 5 | 39 | 78.00824 | 0.3087084 | 0.150516 | 1204.825 | 0 | 0 | 0 |  | Fe_Cr_Ni_Si_Ta | Fe14Cr31Ni10Si5Ta39 | 0.07281063 | -21.20273 | 6.191919 | 24.60628 | 719.373 | 153.3775 | 400.4402 | 484.8262
5276 | 5276 | 19 | 27 | 12 | 8 | 33 | 75.01986 | 0.3108234 | 0.1524046 | 1169.368 | 0 | 0 | 0 |  | Fe_Cr_Ni_Si_Ta | Fe19Cr27Ni12Si8Ta33 | 0.07343971 | -25.42557 | 6.373737 | 26.96951 | 748.2625 | 141.5422 | 390.4931 | 433.0179
5277 | 5277 | 22 | 24 | 14 | 12 | 28 | 71.30737 | 0.3139816 | 0.1513729 | 1091.108 | 0 | 0 | 0 |  | Fe_Cr_Ni_Si_Ta | Fe22Cr24Ni14Si12Ta28 | 0.0734707 | -29.696 | 6.48 | 29.61419 | 792.7489 | 154.6484 | 376.1017 | 398.5824
5278 | 5278 | 24 | 20 | 16 | 17 | 23 | 66.45551 | 0.3192734 | 0.1500056 | 994.4182 | 0 | 0 | 0 |  | Fe_Cr_Ni_Si_Ta | Fe24Cr20Ni16Si17Ta23 | 0.07288418 | -34.1184 | 6.55 | 32.35491 | 866.6462 | 171.3238 | 352.911 | 371.6693
5279 | 5279 | 25 | 17 | 18 | 22 | 18 | 61.91849 | 0.3242288 | 0.1474243 | 891.1222 | 0 | 0 | 0 |  | Fe_Cr_Ni_Si_Ta | Fe25Cr17Ni18Si22Ta18 | 0.07049021 | -37.1436 | 6.6 | 34.30729 | 932.076 | 167.5106 | 286.6334 | 270.6314
5280 | 5280 | 24 | 13 | 20 | 30 | 13 | 54.94113 | 0.3337784 | 0.1447252 | 756.1427 | 0 | 0 | 0 |  | Fe_Cr_Ni_Si_Ta | Fe24Cr13Ni20Si30Ta13 | 0.06731144 | -40.786 | 6.55 | 36.7565 | 1031.328 | 159.6561 | 161.1826 | 228.2905
5281 | 5281 | 22 | 11 | 20 | 38 | 9 | 48.87276 | 0.3426337 | 0.1405963 | 629.7791 | 0 | 0 | 0 |  | Fe_Cr_Ni_Si_Ta | Fe22Cr11Ni20Si38Ta9 | 0.06293591 | -42.3292 | 6.39 | 38.01316 | 1141.396 | 117.5589 | 92.42036 | 245.8331
5282 | 5282 | 16 | 8 | 20 | 50 | 6 | 40.51631 | 0.3581514 | 0.1349497 | 474.7702 | 0 | 0 | 0 |  | Fe_Cr_Ni_Si_Ta | Fe16Cr8Ni20Si50Ta6 | 0.05880737 | -42.6976 | 6.06 | 38.83298 | 1163.869 | 170.6097 | 44.18157 | 342.9046
5283 | 5283 | 14 | 25 | 7 | 3 | 50 | 76.91124 | 0.3162983 | 0.1473773 | 1188.744 | 0 | 0 | 0 |  | Fe_Cr_Ni_Si_Ta | Fe14Cr25Ni7Si3Ta50 | 0.07193241 | -18.22508 | 6 | 22.57525 | 681.8684 | 164.0925 | 276.2948 | 526.0059
5284 | 5284 | 21 | 23 | 8 | 6 | 42 | 74.85981 | 0.31588 | 0.1520075 | 1192.628 | 0 | 0 | 0 |  | Fe_Cr_Ni_Si_Ta | Fe21Cr23Ni8Si6Ta42 | 0.07459494 | -22.9564 | 6.2 | 25.60059 | 709.3078 | 153.3593 | 372.0241 | 480.9496
5285 | 5285 | 26 | 20 | 9 | 9 | 36 | 72.21845 | 0.317404 | 0.1542961 | 1164.13 | 0 | 0 | 0 |  | Fe_Cr_Ni_Si_Ta | Fe26Cr20Ni9Si9Ta36 | 0.07560132 | -26.7832 | 6.34 | 27.97213 | 749.548 | 161.2878 | 353.7427 | 492.1915
5286 | 5286 | 28 | 18 | 11 | 13 | 29 | 68.88281 | 0.3192441 | 0.1542946 | 1094.043 | 0 | 0 | 0 |  | Fe_Cr_Ni_Si_Ta | Fe28Cr18Ni11Si13Ta29 | 0.07532653 | -30.94419 | 6.454545 | 30.57988 | 807.1492 | 172.429 | 307.9804 | 430.8126
5287 | 5287 | 30 | 16 | 12 | 18 | 24 | 64.75068 | 0.3229176 | 0.1519791 | 993.7925 | 0 | 0 | 0 |  | Fe_Cr_Ni_Si_Ta | Fe30Cr16Ni12Si18Ta24 | 0.07453471 | -34.7088 | 6.48 | 33.05087 | 856.668 | 164.6384 | 283.4927 | 340.2485
5288 | 5288 | 31 | 13 | 14 | 25 | 18 | 58.96994 | 0.3293208 | 0.1490414 | 864.2128 | 0 | 0 | 0 |  | Fe_Cr_Ni_Si_Ta | Fe31Cr13Ni14Si25Ta18 | 0.0717747 | -38.51034 | 6.49505 | 35.4801 | 931.3459 | 178.7346 | 228.1324 | 260.942
5289 | 5289 | 30 | 10 | 15 | 32 | 13 | 53.03508 | 0.337272 | 0.1468531 | 745.641 | 0 | 0 | 0 |  | Fe_Cr_Ni_Si_Ta | Fe30Cr10Ni15Si32Ta13 | 0.06814287 | -41.0404 | 6.43 | 37.22902 | 1036.876 | 151.9784 | 133.9789 | 225.9898
5290 | 5290 | 26 | 8 | 15 | 42 | 8 | 45.53222 | 0.3486855 | 0.1420894 | 590.2701 | 0 | 0 | 0 |  | Fe_Cr_Ni_Si_Ta | Fe26Cr8Ni15Si42Ta8 | 0.06215962 | -42.25855 | 6.20202 | 38.32771 | 1137.493 | 138.5593 | 51.26519 | 245.493
5291 | 5291 | 19 | 6 | 15 | 55 | 5 | 37.42542 | 0.3643822 | 0.1326968 | 418.7689 | 0 | 0 | 0 |  | Fe_Cr_Ni_Si_Ta | Fe19Cr6Ni15Si55Ta5 | 0.05654911 | -40.9236 | 5.83 | 38.18102 | 1147.095 | 204.6536 | 39.16859 | 348.8395
5292 | 5292 | 21 | 17 | 7 | 3 | 52 | 74.79993 | 0.3217105 | 0.1500144 | 1201.713 | 0 | 0 | 0 |  | Fe_Cr_Ni_Si_Ta | Fe21Cr17Ni7Si3Ta52 | 0.07222207 | -19.3104 | 6.12 | 21.97157 | 665.3378 | 184.3437 | 326.9352 | 558.6111
5293 | 5293 | 28 | 16 | 7 | 6 | 43 | 73.08762 | 0.3204422 | 0.1553266 | 1213.624 | 0 | 0 | 0 |  | Fe_Cr_Ni_Si_Ta | Fe28Cr16Ni7Si6Ta43 | 0.07511983 | -23.5156 | 6.29 | 25.3606 | 701.2890625 | 165.8462 | 307.3452 | 522.0673
5294 | 5294 | 33 | 15 | 7 | 9 | 36 | 71.08313 | 0.3201646 | 0.1567555 | 1178.183 | 0 | 0 | 0 |  | Fe_Cr_Ni_Si_Ta | Fe33Cr15Ni7Si9Ta36 | 0.07585682 | -26.6616 | 6.4 | 27.80845 | 733.1319 | 164.3535 | 362.014 | 493.6732
5295 | 5295 | 36 | 13 | 8 | 14 | 30 | 67.08116 | 0.3231061 | 0.1558667 | 1088.727 | 0 | 0 | 0 |  | Fe_Cr_Ni_Si_Ta | Fe36Cr13Ni8Si14Ta30 | 0.07630936 | -31.38359 | 6.455446 | 31.07523 | 792.0573 | 163.9821 | 278.1172 | 395.079
5296 | 5296 | 38 | 11 | 9 | 19 | 24 | 63.01862 | 0.3265064 | 0.1544584 | 993.9801 | 0 | 0 | 0 |  | Fe_Cr_Ni_Si_Ta | Fe38Cr11Ni9Si19Ta24 | 0.07496474 | -34.88521 | 6.49505 | 33.41463 | 845.9498 | 182.3823 | 250.073 | 333.5028
5297 | 5297 | 38 | 9 | 10 | 25 | 18 | 58.03732 | 0.3316412 | 0.1522077 | 879.0084 | 0 | 0 | 0 |  | Fe_Cr_Ni_Si_Ta | Fe38Cr9Ni10Si25Ta18 | 0.07219265 | -38.0484 | 6.48 | 35.52464 | 914.0779 | 196.3717 | 190.4341 | 243.2321
5298 | 5298 | 37 | 7 | 11 | 33 | 12 | 51.85315 | 0.3392712 | 0.1491518 | 742.5762 | 0 | 0 | 0 |  | Fe_Cr_Ni_Si_Ta | Fe37Cr7Ni11Si33Ta12 | 0.06683684 | -40.2664 | 6.4 | 37.12398 | 1008.146 | 185.596 | 121.2164 | 205.8772
5299 | 5299 | 32 | 5 | 12 | 44 | 7 | 43.99619 | 0.3517311 | 0.1455036 | 587.0065 | 0 | 0 | 0 |  | Fe_Cr_Ni_Si_Ta | Fe32Cr5Ni12Si44Ta7 | 0.05992473 | -41.2708 | 6.17 | 38.10512 | 1121.346 | 192.3794 | 36.0034 | 266.0572
5300 | 5300 | 23 | 4 | 12 | 57 | 4 | 36.01319 | 0.3673801 | 0.1345397 | 406.1566 | 0 | 0 | 0 |  | Fe_Cr_Ni_Si_Ta | Fe23Cr4Ni12Si57Ta4 | 0.05346287 | -39.3252 | 5.76 | 37.53119 | 1091.552 | 266.9236 | -1.785316 | 370.5021
5301 | 5301 | 37 | 10 | 5 | 6 | 42 | 71.84167 | 0.3231515 | 0.1587813 | 1236.142 | 0 | 0 | 0 |  | Fe_Cr_Ni_Si_Ta | Fe37Cr10Ni5Si6Ta42 | 0.07532135 | -23.4928 | 6.4 | 24.9918 | 660.5193 | 163.4836 | 353.9214 | 535.1457
5302 | 5302 | 41 | 10 | 5 | 9 | 35 | 70.05691 | 0.3223698 | 0.1593453 | 1191.676 | 0 | 0 | 0 |  | Fe_Cr_Ni_Si_Ta | Fe41Cr10Ni5Si9Ta35 | 0.07571618 | -26.362 | 6.49 | 27.51927 | 707.3734 | 167.4977 | 292.6746 | 495.6979
5303 | 5303 | 44 | 9 | 6 | 13 | 28 | 67.0912 | 0.3233991 | 0.1582878 | 1110.693 | 0 | 0 | 0 |  | Fe_Cr_Ni_Si_Ta | Fe44Cr9Ni6Si13Ta28 | 0.07476955 | -29.7084 | 6.58 | 30.04996 | 746.4626 | 163.337 | 306.2437 | 391.5875
5304 | 5304 | 45 | 8 | 7 | 18 | 22 | 63.18645 | 0.3262067 | 0.1557755 | 1004.227 | 0 | 0 | 0 |  | Fe_Cr_Ni_Si_Ta | Fe45Cr8Ni7Si18Ta22 | 0.07291673 | -33.1296 | 6.6 | 32.52368 | 797.7556 | 174.5131 | 245.7545 | 318.9877
5305 | 5305 | 45 | 6 | 8 | 25 | 16 | 57.51409 | 0.3322417 | 0.1533509 | 874.9213 | 0 | 0 | 0 |  | Fe_Cr_Ni_Si_Ta | Fe45Cr6Ni8Si25Ta16 | 0.06961642 | -36.734 | 6.56 | 35.02499 | 891.4818 | 185.2151 | 147.7471 | 222.7135
5306 | 5306 | 43 | 5 | 9 | 32 | 11 | 52.22255 | 0.3386067 | 0.1508161 | 757.276 | 0 | 0 | 0 |  | Fe_Cr_Ni_Si_Ta | Fe43Cr5Ni9Si32Ta11 | 0.06465422 | -38.7868 | 6.47 | 36.48712 | 952.3083 | 201.0778 | 107.548 | 237.1069
5307 | 5307 | 38 | 3 | 11 | 43 | 6 | 44.49887 | 0.3507851 | 0.1491741 | 614.4335 | 0 | 0 | 0 |  | Fe_Cr_Ni_Si_Ta | Fe38Cr3Ni11Si43Ta6 | 0.05685186 | -39.9851 | 6.277228 | 37.57814 | 1062.68 | 229.9536 | 43.55836 | 244.0594
5308 | 5308 | 50 | 6 | 3 | 9 | 32 | 69.47336 | 0.3228752 | 0.1611684 | 1195.823 | 0 | 0 | 0 |  | Fe_Cr_Ni_Si_Ta | Fe50Cr6Ni3Si9Ta32 | 0.07452735 | -25.524 | 6.62 | 27 | 653.8599 | 166.7333 | 280.7188 | 491.1055
5309 | 5309 | 52 | 6 | 4 | 13 | 25 | 66.71588 | 0.3232858 | 0.158498 | 1098.513 | 0 | 0 | 0 |  | Fe_Cr_Ni_Si_Ta | Fe52Cr6Ni4Si13Ta25 | 0.07263591 | -28.4688 | 6.69 | 29.47473 | 708.463 | 167.3375 | 269.9591 | 404.6963
5310 | 5310 | 53 | 5 | 5 | 18 | 19 | 62.76355 | 0.3261437 | 0.1553647 | 984.518 | 0 | 0 | 0 |  | Fe_Cr_Ni_Si_Ta | Fe53Cr5Ni5Si18Ta19 | 0.06980027 | -31.5868 | 6.71 | 31.86518 | 767.0954 | 191.8551 | 224.7624 | 283.9252
5311 | 5311 | 53 | 4 | 6 | 23 | 13 | 58.64829 | 0.32958 | 0.1512184 | 863.1208 | 0 | 0 | 0 |  | Fe_Cr_Ni_Si_Ta | Fe53Cr4Ni6Si23Ta13 | 0.06454988 | -33.59249 | 6.717172 | 33.46256 | 815.328 | 193.0426 | 132.5109 | 214.0749
5312 | 5312 | 50 | 4 | 8 | 30 | 8 | 53.57234 | 0.3351055 | 0.147921 | 743.4573 | 0 | 0 | 0 |  | Fe_Cr_Ni_Si_Ta | Fe50Cr4Ni8Si30Ta8 | 0.05789108 | -35.7136 | 6.64 | 34.96799 | 897.1109 | 227.1942 | 130.6829 | 226.6901
5313 | 5313 | 5 | 47 | 3 | 33 | 12 | 61.7406 | 0.3084597 | 0.1028057 | 488.7973 | 0 | 0 | 0 |  | Fe_Cr_Ni_Si_Ta | Fe5Cr47Ni3Si33Ta12 | 0.06690611 | -38.5768 | 5.44 | 34.69568 | 1120.961 | 143.5377 | 301.0822 | 240.993
5314 | 5314 | 5 | 40 | 5 | 39 | 11 | 55.58406 | 0.3205193 | 0.1022846 | 436.2466 | 0 | 0 | 0 |  | Fe_Cr_Ni_Si_Ta | Fe5Cr40Ni5Si39Ta11 | 0.06735929 | -41.4076 | 5.41 | 36.03817 | 1153.21 | 134.2669 | 240.8245 | 253.0365
5315 | 5315 | 4 | 34 | 7 | 44 | 10 | 50.47027 | 0.3311127 | 0.100956 | 385.9789 | 0 | 0 | 0 |  | Fe_Cr_Ni_Si_Ta | Fe4Cr34Ni7Si44Ta10 | 0.06730436 | -42.99153 | 5.373737 | 36.89123 | 1175.33 | 137.5445 | 169.3516 | 267.9509
5316 | 5316 | 4 | 27 | 11 | 49 | 9 | 45.73134 | 0.3422643 | 0.1052303 | 369.5657 | 0 | 0 | 0 |  | Fe_Cr_Ni_Si_Ta | Fe4Cr27Ni11Si49Ta9 | 0.06612218 | -43.7816 | 5.45 | 37.65315 | 1185.732 | 130.06 | 115.3232 | 306.3687
5317 | 5317 | 3 | 22 | 14 | 53 | 7 | 41.77068 | 0.3510904 | 0.1051635 | 330.151 | 0 | 0 | 0 |  | Fe_Cr_Ni_Si_Ta | Fe3Cr22Ni14Si53Ta7 | 0.06247404 | -43.14009 | 5.484848 | 37.62406 | 1174.472 | 168.6141 | 137.3875 | 332.09
5318 | 5318 | 6 | 51 | 3 | 21 | 19 | 71.88877 | 0.2970162 | 0.1184118 | 720.6317 | 0 | 0 | 0 |  | Fe_Cr_Ni_Si_Ta | Fe6Cr51Ni3Si21Ta19 | 0.0707369 | -32.184 | 5.63 | 32.61227 | 960.176 | 167.5482 | 456.8879 | 290.2218
5319 | 5319 | 7 | 44 | 5 | 27 | 17 | 65.2502 | 0.3077122 | 0.117226 | 646.0277 | 0 | 0 | 0 |  | Fe_Cr_Ni_Si_Ta | Fe7Cr44Ni5Si27Ta17 | 0.07157748 | -37.2316 | 5.63 | 34.80963 | 1032.228 | 169.2702 | 334.5464 | 279.6913
5320 | 5320 | 8 | 38 | 7 | 32 | 16 | 60.05937 | 0.3172381 | 0.1184329 | 605.3644 | 0 | 0 | 0 |  | Fe_Cr_Ni_Si_Ta | Fe8Cr38Ni7Si32Ta16 | 0.07224624 | -40.50034 | 5.643564 | 36.32571 | 1090.386 | 143.0078 | 275.2338 | 248.8413
5321 | 5321 | 8 | 32 | 10 | 36 | 14 | 55.50962 | 0.3257276 | 0.1188798 | 560.6016 | 0 | 0 | 0 |  | Fe_Cr_Ni_Si_Ta | Fe8Cr32Ni10Si36Ta14 | 0.07132298 | -42.744 | 5.7 | 37.3331 | 1152.921875 | 103.7379 | 216.1622 | 277.2073
5322 | 5322 | 9 | 26 | 14 | 40 | 11 | 51.21994 | 0.3338567 | 0.1211829 | 526.2341 | 0 | 0 | 0 |  | Fe_Cr_Ni_Si_Ta | Fe9Cr26Ni14Si40Ta11 | 0.06762585 | -43.6428 | 5.83 | 37.7914 | 1173.241 | 108.6382 | 168.013 | 249.5916
5323 | 5323 | 8 | 21 | 18 | 44 | 9 | 47.24068 | 0.3420984 | 0.1238974 | 496.6554 | 0 | 0 | 0 |  | Fe_Cr_Ni_Si_Ta | Fe8Cr21Ni18Si44Ta9 | 0.06482691 | -44.2268 | 5.91 | 38.33328 | 1189.482 | 100.3613 | 122.92 | 254.2352
5324 | 5324 | 7 | 16 | 23 | 46 | 7 | 44.30616 | 0.3488577 | 0.1294653 | 492.7177 | 0 | 0 | 0 |  | Fe_Cr_Ni_Si_Ta | Fe7Cr16Ni23Si46Ta7 | 0.06105609 | -44.09836 | 6.070707 | 38.70256 | 1174.752 | 137.4247 | 106.8407 | 270.3405
5325 | 5325 | 4 | 52 | 3 | 12 | 29 | 78.78028 | 0.2942497 | 0.1299503 | 932.1501 | 0 | 0 | 0 |  | Fe_Cr_Ni_Si_Ta | Fe4Cr52Ni3Si12Ta29 | 0.07342049 | -24.7356 | 5.67 | 29.71262 | 811.3801 | 141.9441 | 463.3131 | 420.0511
5326 | 5326 | 8 | 46 | 4 | 16 | 27 | 73.98862 | 0.3011406 | 0.1313333 | 892.317 | 0 | 0 | 0 |  | Fe_Cr_Ni_Si_Ta | Fe8Cr46Ni4Si16Ta27 | 0.07473688 | -29.50691 | 5.732673 | 31.84488 | 883.5015 | 165.5118 | 415.287 | 420.808
5327 | 5327 | 10 | 39 | 6 | 21 | 24 | 68.21069 | 0.3095919 | 0.1307293 | 818.278 | 0 | 0 | 0 |  | Fe_Cr_Ni_Si_Ta | Fe10Cr39Ni6Si21Ta24 | 0.0758878 | -34.9572 | 5.78 | 34.25434 | 949.34375 | 163.6832 | 377.373 | 360.9861
5328 | 5328 | 12 | 34 | 9 | 25 | 21 | 64.03104 | 0.3157886 | 0.1323396 | 779.3211 | 0 | 0 | 0 |  | Fe_Cr_Ni_Si_Ta | Fe12Cr34Ni9Si25Ta21 | 0.07494752 | -38.18253 | 5.891089 | 35.47651 | 997.8343 | 157.1151 | 309.9443 | 306.1531
5329 | 5329 | 13 | 29 | 13 | 28 | 17 | 60.43933 | 0.3210592 | 0.1330271 | 734.6629 | 0 | 0 | 0 |  | Fe_Cr_Ni_Si_Ta | Fe13Cr29Ni13Si28Ta17 | 0.07215218 | -40.2116 | 6.05 | 36.16338 | 1043.035 | 144.8367 | 256.8055 | 252.365
5330 | 5330 | 14 | 24 | 17 | 31 | 14 | 56.93172 | 0.3270247 | 0.1352667 | 704.1751 | 0 | 0 | 0 |  | Fe_Cr_Ni_Si_Ta | Fe14Cr24Ni17Si31Ta14 | 0.0692902 | -41.5856 | 6.2 | 36.80706 | 1088.75 | 134.0558 | 230.7423 | 251.4239
5331 | 5331 | 13 | 19 | 23 | 34 | 11 | 53.34779 | 0.3336487 | 0.1390472 | 681.3234 | 0 | 0 | 0 |  | Fe_Cr_Ni_Si_Ta | Fe13Cr19Ni23Si34Ta11 | 0.06549863 | -42.578 | 6.39 | 37.45651 | 1130.065 | 125.877 | 164.4025 | 244.0771
5332 | 5332 | 12 | 15 | 29 | 36 | 8 | 50.72532 | 0.3385957 | 0.1402815 | 648.838 | 0 | 0 | 0 |  | Fe_Cr_Ni_Si_Ta | Fe12Cr15Ni29Si36Ta8 | 0.06026607 | -42.3668 | 6.6 | 37.70995 | 1152.972 | 136.5549 | 148.6689 | 225.2914
5333 | 5333 | 9 | 12 | 36 | 37 | 6 | 48.96076 | 0.3424954 | 0.1405198 | 622.9076 | 0 | 0 | 0 |  | Fe_Cr_Ni_Si_Ta | Fe9Cr12Ni36Si37Ta6 | 0.05598429 | -42.0612 | 6.82 | 38.00145 | 1156.937 | 162.8119 | 142.5072 | 200.2536
5334 | 5334 | 6 | 43 | 3 | 10 | 38 | 77.00728 | 0.3043417 | 0.1350568 | 1000.048 | 0 | 0 | 0 |  | Fe_Cr_Ni_Si_Ta | Fe6Cr43Ni3Si10Ta38 | 0.0762447 | -23.9404 | 5.66 | 29.62836 | 801.6853 | 132.9461 | 406.7169 | 472.7972
5335 | 5335 | 10 | 38 | 4 | 13 | 34 | 73.60218 | 0.3081979 | 0.1363695 | 966.6934 | 0 | 0 | 0 |  | Fe_Cr_Ni_Si_Ta | Fe10Cr38Ni4Si13Ta34 | 0.07746253 | -28.2714 | 5.757576 | 31.45715 | 846.2639 | 135.191 | 379.4764 | 430.1077
5336 | 5336 | 14 | 33 | 7 | 16 | 29 | 70.24801 | 0.3118643 | 0.1392639 | 945.0405 | 0 | 0 | 0 |  | Fe_Cr_Ni_Si_Ta | Fe14Cr33Ni7Si16Ta29 | 0.07698254 | -32.15631 | 5.949495 | 32.70201 | 885.1536 | 160.6435 | 362.9156 | 430.8449
5337 | 5337 | 17 | 29 | 10 | 19 | 25 | 67.1254 | 0.3155457 | 0.1412955 | 916.3585 | 0 | 0 | 0 |  | Fe_Cr_Ni_Si_Ta | Fe17Cr29Ni10Si19Ta25 | 0.07571755 | -34.982 | 6.11 | 33.7003 | 925.0726 | 159.1925 | 314.5086 | 362.6949
5338 | 5338 | 19 | 25 | 15 | 21 | 20 | 64.7004 | 0.3182153 | 0.1423036 | 882.6318 | 0 | 0 | 0 |  | Fe_Cr_Ni_Si_Ta | Fe19Cr25Ni15Si21Ta20 | 0.07214278 | -36.432 | 6.36 | 33.98397 | 940.609 | 170.2729 | 320.049 | 290.2299
5339 | 5339 | 19 | 21 | 20 | 24 | 16 | 61.33988 | 0.3228612 | 0.142002 | 826.3636 | 0 | 0 | 0 |  | Fe_Cr_Ni_Si_Ta | Fe19Cr21Ni20Si24Ta16 | 0.0689108 | -38.2412 | 6.54 | 34.85097 | 979.5996 | 167.6563 | 246.7559 | 252.9872
5340 | 5340 | 18 | 17 | 26 | 26 | 12 | 58.51518 | 0.3271038 | 0.1410497 | 771.5575 | 0 | 0 | 0 |  | Fe_Cr_Ni_Si_Ta | Fe18Cr17Ni26Si26Ta12 | 0.06420943 | -38.89317 | 6.767677 | 35.32553 | 1023.698 | 161.0066 | 212.4267 | 194.2064
5341 | 5341 | 17 | 13 | 34 | 28 | 9 | 56.07163 | 0.3315995 | 0.1406715 | 728.9332 | 0 | 0 | 0 |  | Fe_Cr_Ni_Si_Ta | Fe17Cr13Ni34Si28Ta9 | 0.05902135 | -38.73307 | 7.039604 | 35.64301 | 1059.514 | 152.5514 | 218.5259 | 197.9387
5342 | 5342 | 12 | 11 | 43 | 28 | 6 | 54.99675 | 0.333585 | 0.1367272 | 676.893 | 0 | 0 | 0 |  | Fe_Cr_Ni_Si_Ta | Fe12Cr11Ni43Si28Ta6 | 0.05280729 | -37.6892 | 7.34 | 35.5927 | 1044.721 | 188.7715 | 191.5628 | 191.4654
5343 | 5343 | 9 | 35 | 3 | 8 | 45 | 75.87022 | 0.3115735 | 0.1376003 | 1038.982 | 0 | 0 | 0 |  | Fe_Cr_Ni_Si_Ta | Fe9Cr35Ni3Si8Ta45 | 0.07625776 | -22.4476 | 5.69 | 28.51158 | 771.71 | 158.7454 | 354.2003 | 507.6527
5344 | 5344 | 14 | 31 | 5 | 10 | 39 | 73.80952 | 0.3128597 | 0.142429 | 1053.96 | 0 | 0 | 0 |  | Fe_Cr_Ni_Si_Ta | Fe14Cr31Ni5Si10Ta39 | 0.07716317 | -26.19202 | 5.888889 | 29.68769 | 789.6152 | 157.9636 | 352.1681 | 462.9557
5345 | 5345 | 19 | 27 | 8 | 12 | 33 | 71.68314 | 0.3142686 | 0.1469436 | 1060.677 | 0 | 0 | 0 |  | Fe_Cr_Ni_Si_Ta | Fe19Cr27Ni8Si12Ta33 | 0.07658058 | -29.226 | 6.131313 | 30.48163 | 816.0709 | 145.8806 | 350.0497 | 449.7693
5346 | 5346 | 22 | 24 | 12 | 14 | 28 | 69.67985 | 0.3157452 | 0.1496313 | 1048.602 | 0 | 0 | 0 |  | Fe_Cr_Ni_Si_Ta | Fe22Cr24Ni12Si14Ta28 | 0.07487716 | -31.4576 | 6.36 | 31.10048 | 825.3256 | 166.1601 | 344.3455 | 388.1993
5347 | 5347 | 24 | 20 | 17 | 16 | 23 | 67.24758 | 0.318363 | 0.1506341 | 1012.487 | 0 | 0 | 0 |  | Fe_Cr_Ni_Si_Ta | Fe24Cr20Ni17Si16Ta23 | 0.07225426 | -33.3132 | 6.61 | 31.73074 | 849.3554 | 160.1959 | 356.8322 | 374.7036
5348 | 5348 | 25 | 17 | 22 | 18 | 18 | 65.00627 | 0.3204626 | 0.1488817 | 949.9804 | 0 | 0 | 0 |  | Fe_Cr_Ni_Si_Ta | Fe25Cr17Ni22Si18Ta18 | 0.06824847 | -34.23 | 6.84 | 32.21971 | 866.1295 | 167.9184 | 306.1609 | 276.8367
5349 | 5349 | 24 | 13 | 30 | 20 | 13 | 62.29257 | 0.3240358 | 0.1457107 | 869.9215 | 0 | 0 | 0 |  | Fe_Cr_Ni_Si_Ta | Fe24Cr13Ni30Si20Ta13 | 0.06254814 | -34.654 | 7.15 | 32.70229 | 884.6868 | 169.9294 | 302.8897 | 201.2686
5350 | 5350 | 22 | 11 | 38 | 20 | 9 | 61.64075 | 0.324585 | 0.138804 | 789.1145 | 0 | 0 | 0 |  | Fe_Cr_Ni_Si_Ta | Fe22Cr11Ni38Si20Ta9 | 0.05558645 | -32.9764 | 7.47 | 32.18758 | 862.1179 | 176.1375 | 288.0775 | 167.7955
5351 | 5351 | 16 | 8 | 50 | 20 | 6 | 60.40014 | 0.3274275 | 0.1323133 | 712.2503 | 1 | 0 | 0 |  | Fe_Cr_Ni_Si_Ta | Fe16Cr8Ni50Si20Ta6 | 0.04913819 | -31.5376 | 7.86 | 32.06244 | 805.2805 | 180.9432 | 253.9587 | 155.2594
5352 | 5352 | 14 | 25 | 3 | 7 | 50 | 73.6902 | 0.3193972 | 0.1392849 | 1050.564 | 0 | 0 | 0 |  | Fe_Cr_Ni_Si_Ta | Fe14Cr25Ni3Si7Ta50 | 0.07598721 | -22.40751 | 5.757576 | 27.66976 | 749.4433 | 171.9541 | 380.1205 | 548.8272
5353 | 5353 | 21 | 23 | 6 | 8 | 42 | 73.23758 | 0.3174923 | 0.1494234 | 1138.635 | 0 | 0 | 0 |  | Fe_Cr_Ni_Si_Ta | Fe21Cr23Ni6Si8Ta42 | 0.07636407 | -24.97 | 6.08 | 27.76527 | 741.6777 | 166.355 | 327.9261 | 524.459
5354 | 5354 | 26 | 20 | 9 | 9 | 36 | 72.21845 | 0.317404 | 0.1542961 | 1164.13 | 0 | 0 | 0 |  | Fe_Cr_Ni_Si_Ta | Fe26Cr20Ni9Si9Ta36 | 0.07560132 | -26.7832 | 6.34 | 27.97213 | 745.6925 | 153.8278 | 370.6816 | 496.4259
5355 | 5355 | 28 | 18 | 13 | 11 | 29 | 70.51239 | 0.3174823 | 0.1550513 | 1127.891 | 0 | 0 | 0 |  | Fe_Cr_Ni_Si_Ta | Fe28Cr18Ni13Si11Ta29 | 0.07387735 | -29.11009 | 6.575758 | 28.96789 | 774.1603 | 151.3584 | 361.2062 | 391.5157
5356 | 5356 | 30 | 16 | 18 | 12 | 24 | 69.52835 | 0.3175012 | 0.1550448 | 1099.24 | 0 | 0 | 0 |  | Fe_Cr_Ni_Si_Ta | Fe30Cr16Ni18Si12Ta24 | 0.07063866 | -29.6256 | 6.84 | 28.93095 | 782.1105 | 145.8906 | 356.0548 | 359.7927
5357 | 5357 | 31 | 13 | 25 | 14 | 18 | 67.38842 | 0.3190721 | 0.1512501 | 1012.075 | 0 | 0 | 0 |  | Fe_Cr_Ni_Si_Ta | Fe31Cr13Ni25Si14Ta18 | 0.06562925 | -30.31938 | 7.148515 | 29.44808 | 768.5704 | 152.5747 | 339.029 | 288.2378
5358 | 5358 | 30 | 10 | 32 | 15 | 13 | 65.7164 | 0.3207314 | 0.1450143 | 914.3974 | 1 | 0 | 0 |  | Fe_Cr_Ni_Si_Ta | Fe30Cr10Ni32Si15Ta13 | 0.05979909 | -29.8816 | 7.45 | 29.57431 | 758.187 | 154.1219 | 295.3564 | 215.8381
5359 | 5359 | 26 | 8 | 42 | 15 | 8 | 64.96348 | 0.3211857 | 0.1333988 | 783.594 | 1 | 0 | 0 |  | Fe_Cr_Ni_Si_Ta | Fe26Cr8Ni42Si15Ta8 | 0.05110921 | -27.77921 | 7.838384 | 29.0365 | 681.4705 | 120.9103 | 294.2323 | 164.2155
5360 | 5360 | 19 | 6 | 55 | 15 | 5 | 64.11572 | 0.3231374 | 0.1218404 | 666.1779 | 1 | 0 | 0 |  | Fe_Cr_Ni_Si_Ta | Fe19Cr6Ni55Si15Ta5 | 0.04389554 | -25.8516 | 8.23 | 28.70871 | 609.0118 | 160.54 | 264.1521 | 140.1304
5361 | 5361 | 21 | 17 | 3 | 7 | 52 | 71.68576 | 0.3247426 | 0.1438458 | 1084.352 | 0 | 0 | 0 |  | Fe_Cr_Ni_Si_Ta | Fe21Cr17Ni3Si7Ta52 | 0.07627145 | -23.4816 | 5.88 | 27.28571 | 722.2519 | 186.3863 | 322.9185 | 517.5818
5362 | 5362 | 28 | 16 | 6 | 7 | 43 | 72.28757 | 0.3212413 | 0.1541447 | 1187.288 | 0 | 0 | 0 |  | Fe_Cr_Ni_Si_Ta | Fe28Cr16Ni6Si7Ta43 | 0.07601358 | -24.5416 | 6.23 | 26.51415 | 716.9622 | 165.1563 | 310.7936 | 471.4005
5363 | 5363 | 33 | 15 | 9 | 7 | 36 | 72.71097 | 0.3184963 | 0.1585245 | 1224.753 | 0 | 0 | 0 |  | Fe_Cr_Ni_Si_Ta | Fe33Cr15Ni9Si7Ta36 | 0.07423143 | -24.6528 | 6.52 | 25.74704 | 689.1527 | 162.2076 | 326.2847 | 445.4575
5364 | 5364 | 36 | 13 | 14 | 8 | 30 | 71.8835 | 0.3179507 | 0.1601548 | 1213.93 | 0 | 0 | 0 |  | Fe_Cr_Ni_Si_Ta | Fe36Cr13Ni14Si8Ta30 | 0.07197244 | -25.76532 | 6.811881 | 25.88763 | 688.21875 | 155.9496 | 327.285 | 419.537
5365 | 5365 | 38 | 11 | 19 | 9 | 24 | 70.94333 | 0.3175735 | 0.1578482 | 1156.938 | 0 | 0 | 0 |  | Fe_Cr_Ni_Si_Ta | Fe38Cr11Ni19Si9Ta24 | 0.0684634 | -26.13312 | 7.089109 | 26.02624 | 683.5792 | 141.256 | 363.6526 | 406.1268
5366 | 5366 | 38 | 9 | 25 | 10 | 18 | 69.80722 | 0.3175672 | 0.1518377 | 1058.695 | 0 | 0 | 0 |  | Fe_Cr_Ni_Si_Ta | Fe38Cr9Ni25Si10Ta18 | 0.06345985 | -25.9884 | 7.38 | 26.1916 | 668.5261 | 135.3146 | 337.4503 | 304.1209
5367 | 5367 | 37 | 7 | 33 | 11 | 12 | 68.60008 | 0.3177351 | 0.1401369 | 906.5247 | 1 | 0 | 0 |  | Fe_Cr_Ni_Si_Ta | Fe37Cr7Ni33Si11Ta12 | 0.05583533 | -24.8224 | 7.72 | 26.16773 | 607.6386 | 120.574 | 312.0418 | 219.7923
5368 | 5368 | 32 | 5 | 44 | 12 | 7 | 67.05464 | 0.3192433 | 0.1246432 | 729.0194 | 1 | 0 | 0 |  | Fe_Cr_Ni_Si_Ta | Fe32Cr5Ni44Si12Ta7 | 0.0468984 | -23.4148 | 8.09 | 26.34843 | 544.4733 | 95.82501 | 293.5775 | 172.71
5369 | 5369 | 23 | 4 | 57 | 12 | 4 | 66.3661 | 0.3206592 | 0.1107647 | 594.1841 | 1 | 0 | 0 |  | Fe_Cr_Ni_Si_Ta | Fe23Cr4Ni57Si12Ta4 | 0.03926372 | -21.5592 | 8.46 | 26.10345 | 440.709 | 115.579 | 217.6985 | 103.0089
5370 | 5370 | 37 | 10 | 6 | 5 | 42 | 72.64605 | 0.3223494 | 0.1597662 | 1261.154 | 0 | 0 | 0 |  | Fe_Cr_Ni_Si_Ta | Fe37Cr10Ni6Si5Ta42 | 0.07442931 | -22.4308 | 6.46 | 23.73415 | 648.2461 | 164.3658 | 336.583 | 532.738
5371 | 5371 | 41 | 10 | 9 | 5 | 35 | 73.33774 | 0.3190188 | 0.1621207 | 1279.128 | 0 | 0 | 0 |  | Fe_Cr_Ni_Si_Ta | Fe41Cr10Ni9Si5Ta35 | 0.07246506 | -22.2052 | 6.73 | 23.0519 | 626.1448 | 156.9035 | 301.4067 | 476.6193
5372 | 5372 | 44 | 9 | 13 | 6 | 28 | 72.85958 | 0.3172651 | 0.1608209 | 1235.343 | 0 | 0 | 0 |  | Fe_Cr_Ni_Si_Ta | Fe44Cr9Ni13Si6Ta28 | 0.0696529 | -22.77 | 7 | 23.38461 | 612.8951 | 149.2804 | 317.4695 | 438.8211
5373 | 5373 | 45 | 8 | 18 | 7 | 22 | 72.18228 | 0.316173 | 0.1562401 | 1155.249 | 0 | 0 | 0 |  | Fe_Cr_Ni_Si_Ta | Fe45Cr8Ni18Si7Ta22 | 0.06567514 | -22.926 | 7.26 | 23.65819 | 591.2014 | 138.2581 | 345.7643 | 395.5441
5374 | 5374 | 45 | 6 | 25 | 8 | 16 | 71.09619 | 0.3160821 | 0.1474735 | 1028.403 | 0 | 0 | 0 |  | Fe_Cr_Ni_Si_Ta | Fe45Cr6Ni25Si8Ta16 | 0.05976127 | -22.4744 | 7.58 | 23.78634 | 582.7951 | 123.5302 | 328.6343 | 309.5192
5375 | 5375 | 43 | 5 | 32 | 9 | 11 | 70.11093 | 0.3159424 | 0.1350164 | 874.372 | 1 | 0 | 0 |  | Fe_Cr_Ni_Si_Ta | Fe43Cr5Ni32Si9Ta11 | 0.05291602 | -21.6196 | 7.85 | 24.01895 | 524.6212 | 98.24039 | 293.8575 | 209.3233
5376 | 5376 | 38 | 3 | 43 | 11 | 6 | 67.73183 | 0.318384 | 0.1160683 | 658.1523 | 1 | 0 | 0 |  | Fe_Cr_Ni_Si_Ta | Fe38Cr3Ni43Si11Ta6 | 0.04371326 | -21.08813 | 8.178218 | 25.08255 | 469.3742 | 87.23052 | 266.2353 | 146.8772
5377 | 5377 | 50 | 6 | 9 | 3 | 32 | 74.50069 | 0.3177591 | 0.1637487 | 1313.021 | 0 | 0 | 0 |  | Fe_Cr_Ni_Si_Ta | Fe50Cr6Ni9Si3Ta32 | 0.06973375 | -19.0584 | 6.98 | 19.72714 | 539.0537 | 155.129 | 292.7607 | 450.2678
5378 | 5378 | 52 | 6 | 13 | 4 | 25 | 74.31207 | 0.3152486 | 0.1592112 | 1233.989 | 0 | 0 | 0 |  | Fe_Cr_Ni_Si_Ta | Fe52Cr6Ni13Si4Ta25 | 0.06614789 | -19.2132 | 7.23 | 20.26919 | 528.5484 | 144.3166 | 280.3951 | 422.4082
5379 | 5379 | 53 | 5 | 18 | 5 | 19 | 73.65492 | 0.3140497 | 0.1514715 | 1118.43 | 0 | 0 | 0 |  | Fe_Cr_Ni_Si_Ta | Fe53Cr5Ni18Si5Ta19 | 0.06134119 | -19.0444 | 7.49 | 20.65793 | 511.7044 | 139.6708 | 333.0275 | 345.6698
5380 | 5380 | 53 | 4 | 23 | 6 | 13 | 72.88647 | 0.3129253 | 0.1386831 | 952.4068 | 1 | 0 | 0 |  | Fe_Cr_Ni_Si_Ta | Fe53Cr4Ni23Si6Ta13 | 0.05449027 | -18.18998 | 7.747475 | 20.9717 | 458.7689 | 125.32 | 319.5316 | 261.3726
5381 | 5381 | 50 | 4 | 30 | 8 | 8 | 71.28648 | 0.3129372 | 0.1213077 | 746.1569 | 1 | 0 | 0 |  | Fe_Cr_Ni_Si_Ta | Fe50Cr4Ni30Si8Ta8 | 0.0465403 | -18.2368 | 7.96 | 22.30785 | 441.6671 | 110.6052 | 270.799 | 180.7099
5382 | 5382 | 33 | 47 | 3 | 12 | 5 | 81.56402 | 0.2764399 | 0.0956184 | 549.7437 | 0 | 0 | 0 |  | Fe_Cr_Ni_Si_Ta | Fe33Cr47Ni3Si12Ta5 | 0.04207184 | -18.7276 | 6.49 | 23.56502 | 451.2312 | 202.3491 | 711.9281 | 187.5468
5383 | 5383 | 39 | 40 | 5 | 11 | 5 | 80.45599 | 0.2811406 | 0.09870379 | 574.022 | 0 | 0 | 0 |  | Fe_Cr_Ni_Si_Ta | Fe39Cr40Ni5Si11Ta5 | 0.04140795 | -17.99 | 6.71 | 23.12812 | 426.9541 | 182.7575 | 631.4044 | 191.4748
5384 | 5384 | 44 | 34 | 7 | 10 | 4 | 79.80703 | 0.2839596 | 0.09527952 | 539.5176 | 0 | 0 | 0 |  | Fe_Cr_Ni_Si_Ta | Fe44Cr34Ni7Si10Ta4 | 0.03813026 | -16.81543 | 6.929293 | 22.33854 | 393.9568 | 161.5388 | 560.2897 | 186.2238
5385 | 5385 | 49 | 27 | 11 | 9 | 4 | 78.59548 | 0.2891648 | 0.09632194 | 545.6739 | 0 | 0 | 0 |  | Fe_Cr_Ni_Si_Ta | Fe49Cr27Ni11Si9Ta4 | 0.03720872 | -15.9416 | 7.2 | 21.68202 | 363.8681 | 159.4554 | 499.9221 | 164.8811
5386 | 5386 | 53 | 22 | 14 | 7 | 3 | 79.23727 | 0.2902499 | 0.08739507 | 473.1494 | 0 | 0 | 0 |  | Fe_Cr_Ni_Si_Ta | Fe53Cr22Ni14Si7Ta3 | 0.03261805 | -13.32517 | 7.464646 | 19.66197 | 297.1651 | 132.1911 | 439.5765 | 132.9396
5387 | 5387 | 21 | 51 | 3 | 19 | 6 | 75.4993 | 0.2830873 | 0.09743545 | 526.8602 | 0 | 0 | 0 |  | Fe_Cr_Ni_Si_Ta | Fe21Cr51Ni3Si19Ta6 | 0.04870574 | -26.1216 | 6.1 | 27.80845 | 805.2736 | 273.0161 | 638.2111 | 180.196
5388 | 5388 | 27 | 44 | 5 | 17 | 7 | 75.22357 | 0.2874446 | 0.1061943 | 606.4355 | 0 | 0 | 0 |  | Fe_Cr_Ni_Si_Ta | Fe27Cr44Ni5Si17Ta7 | 0.04986603 | -25.1236 | 6.33 | 27.51927 | 745.7981 | 244.754 | 625.4213 | 175.7819
5389 | 5389 | 32 | 38 | 7 | 16 | 8 | 74.33127 | 0.2921833 | 0.1133875 | 670.3322 | 0 | 0 | 0 |  | Fe_Cr_Ni_Si_Ta | Fe32Cr38Ni7Si16Ta8 | 0.05118056 | -24.77483 | 6.514851 | 27.44557 | 709.3668 | 214.18 | 600.1544 | 194.1414
5390 | 5390 | 36 | 32 | 10 | 14 | 8 | 74.37532 | 0.2949306 | 0.1166052 | 704.439 | 0 | 0 | 0 |  | Fe_Cr_Ni_Si_Ta | Fe36Cr32Ni10Si14Ta8 | 0.05028114 | -23.4528 | 6.76 | 26.60526 | 616.3975 | 188.1525 | 573.4741 | 201.8247
5391 | 5391 | 40 | 26 | 14 | 11 | 9 | 75.27806 | 0.2975122 | 0.1214333 | 767.9345 | 0 | 0 | 0 |  | Fe_Cr_Ni_Si_Ta | Fe40Cr26Ni14Si11Ta9 | 0.05045451 | -21.2344 | 7.05 | 24.93111 | 536.6301 | 136.1613 | 549.6124 | 199.0639
5392 | 5392 | 44 | 21 | 18 | 9 | 8 | 75.80609 | 0.2988384 | 0.1181389 | 743.5235 | 1 | 0 | 0 |  | Fe_Cr_Ni_Si_Ta | Fe44Cr21Ni18Si9Ta8 | 0.04714299 | -18.8604 | 7.34 | 23.11623 | 461.8419 | 123.2991 | 507.4102 | 180.2158
5393 | 5393 | 46 | 16 | 23 | 7 | 7 | 76.25679 | 0.3004564 | 0.1129498 | 700.916 | 1 | 0 | 0 |  | Fe_Cr_Ni_Si_Ta | Fe46Cr16Ni23Si7Ta7 | 0.04377759 | -16.45097 | 7.646465 | 21.09491 | 392.7358 | 109.3366 | 439.852 | 175.1492
5394 | 5394 | 12 | 52 | 3 | 29 | 4 | 66.94955 | 0.2930051 | 0.08559785 | 378.1084 | 0 | 0 | 0 |  | Fe_Cr_Ni_Si_Ta | Fe12Cr52Ni3Si29Ta4 | 0.04835543 | -32.9056 | 5.74 | 30.59412 | 1037.397 | 276.0577 | 496.5428 | 220.0632
5395 | 5395 | 16 | 46 | 4 | 27 | 8 | 66.75916 | 0.2988868 | 0.1032694 | 520.211 | 0 | 0 | 0 |  | Fe_Cr_Ni_Si_Ta | Fe16Cr46Ni4Si27Ta8 | 0.05666442 | -33.35595 | 5.861386 | 31.79066 | 1025.102 | 195.9078 | 441.5055 | 225.6954
5396 | 5396 | 21 | 39 | 6 | 24 | 10 | 67.08998 | 0.3026616 | 0.1157526 | 632.1714 | 0 | 0 | 0 |  | Fe_Cr_Ni_Si_Ta | Fe21Cr39Ni6Si24Ta10 | 0.0594611 | -32.7204 | 6.08 | 31.91536 | 968.7354 | 189.6955 | 435.6852 | 214.6776
5397 | 5397 | 25 | 34 | 9 | 21 | 12 | 68.13819 | 0.3048675 | 0.1251584 | 733.2765 | 0 | 0 | 0 |  | Fe_Cr_Ni_Si_Ta | Fe25Cr34Ni9Si21Ta12 | 0.0611393 | -31.52436 | 6.316832 | 31.41658 | 890.5878 | 185.5238 | 426.4102 | 219.765
5398 | 5398 | 28 | 29 | 13 | 17 | 13 | 69.94482 | 0.305482 | 0.1319066 | 822.2441 | 0 | 0 | 0 |  | Fe_Cr_Ni_Si_Ta | Fe28Cr29Ni13Si17Ta13 | 0.06087652 | -29.3184 | 6.61 | 29.99733 | 810.1265 | 161.9966 | 427.5651 | 242.171
5399 | 5399 | 31 | 24 | 17 | 14 | 14 | 71.02302 | 0.3071487 | 0.137261 | 895.2393 | 0 | 0 | 0 |  | Fe_Cr_Ni_Si_Ta | Fe31Cr24Ni17Si14Ta14 | 0.06064091 | -27.4144 | 6.88 | 28.51859 | 733.5588 | 141.191 | 420.7148 | 254.1948
5400 | 5400 | 34 | 19 | 23 | 11 | 13 | 72.29888 | 0.3077026 | 0.1373011 | 914.4733 | 1 | 0 | 0 |  | Fe_Cr_Ni_Si_Ta | Fe34Cr19Ni23Si11Ta13 | 0.05732469 | -24.5 | 7.25 | 26.2 | 633.376 | 116.0245 | 434.1359 | 251.1343
5401 | 5401 | 36 | 15 | 29 | 8 | 12 | 73.93123 | 0.3075285 | 0.1348526 | 912.6436 | 1 | 0 | 0 |  | Fe_Cr_Ni_Si_Ta | Fe36Cr15Ni29Si8Ta12 | 0.05379021 | -21.0724 | 7.6 | 23.31609 | 538.5534 | 104.2871 | 437.4466 | 226.068
5402 | 5402 | 37 | 12 | 36 | 6 | 9 | 75.17669 | 0.3064699 | 0.1234788 | 807.5068 | 1 | 0 | 0 |  | Fe_Cr_Ni_Si_Ta | Fe37Cr12Ni36Si6Ta9 | 0.04702903 | -17.3508 | 7.97 | 20.54726 | 415.4446 | 81.24253 | 424.9102 | 200.0359
5403 | 5403 | 10 | 43 | 3 | 38 | 6 | 57.34803 | 0.3130734 | 0.09225127 | 370.8052 | 0 | 0 | 0 |  | Fe_Cr_Ni_Si_Ta | Fe10Cr43Ni3Si38Ta6 | 0.05650515 | -38.2828 | 5.5 | 33.65353 | 1127.482 | 210.4799 | 286.8392 | 253.5445
5404 | 5404 | 13 | 38 | 4 | 34 | 10 | 58.71121 | 0.3153007 | 0.1085824 | 502.7106 | 0 | 0 | 0 |  | Fe_Cr_Ni_Si_Ta | Fe13Cr38Ni4Si34Ta10 | 0.06401553 | -38.84746 | 5.636364 | 34.90889 | 1123.206 | 162.8352 | 293.5562 | 241.6131
5405 | 5405 | 16 | 33 | 7 | 29 | 14 | 60.96136 | 0.3164234 | 0.1233309 | 649.4689 | 0 | 0 | 0 |  | Fe_Cr_Ni_Si_Ta | Fe16Cr33Ni7Si29Ta14 | 0.06875614 | -38.48995 | 5.878788 | 35.30213 | 1046.8 | 169.1684 | 296.6255 | 240.1639
5406 | 5406 | 19 | 29 | 10 | 25 | 17 | 62.93772 | 0.3170422 | 0.1332784 | 766.1784 | 0 | 0 | 0 |  | Fe_Cr_Ni_Si_Ta | Fe19Cr29Ni10Si25Ta17 | 0.07071056 | -37.3748 | 6.11 | 34.82111 | 981.6127 | 164.3539 | 308.1496 | 250.8514
5407 | 5407 | 21 | 25 | 15 | 20 | 19 | 65.60976 | 0.3164439 | 0.142118 | 889.4762 | 0 | 0 | 0 |  | Fe_Cr_Ni_Si_Ta | Fe21Cr25Ni15Si20Ta19 | 0.07047963 | -35.134 | 6.43 | 33.23417 | 915.1556 | 174.7231 | 333.8702 | 281.3941
5408 | 5408 | 24 | 21 | 20 | 16 | 19 | 67.74457 | 0.3156721 | 0.1472375 | 972.2069 | 0 | 0 | 0 |  | Fe_Cr_Ni_Si_Ta | Fe24Cr21Ni20Si16Ta19 | 0.06817572 | -32.3012 | 6.77 | 31.05865 | 833.5026 | 175.8971 | 355.9892 | 306.3027
5409 | 5409 | 26 | 17 | 26 | 12 | 18 | 69.9636 | 0.3146119 | 0.1493634 | 1027.426 | 0 | 0 | 0 |  | Fe_Cr_Ni_Si_Ta | Fe26Cr17Ni26Si12Ta18 | 0.06484843 | -28.84032 | 7.151515 | 28.22252 | 765.7722 | 158.3331 | 382.497 | 287.2133
5410 | 5410 | 28 | 13 | 34 | 9 | 17 | 71.57372 | 0.3144939 | 0.1500538 | 1061.069 | 0 | 0 | 0 |  | Fe_Cr_Ni_Si_Ta | Fe28Cr13Ni34Si9Ta17 | 0.06113982 | -25.39673 | 7.554455 | 25.17657 | 677.7375 | 130.2259 | 388.1411 | 268.3738
5411 | 5411 | 28 | 11 | 43 | 6 | 12 | 74.07409 | 0.3108832 | 0.1368657 | 944.6005 | 1 | 0 | 0 |  | Fe_Cr_Ni_Si_Ta | Fe28Cr11Ni43Si6Ta12 | 0.05229493 | -19.8516 | 8.04 | 21.19528 | 495.8132 | 103.6035 | 432.01 | 238.257
5412 | 5412 | 8 | 35 | 3 | 45 | 9 | 50.47172 | 0.3297988 | 0.09715764 | 360.3528 | 0 | 0 | 0 |  | Fe_Cr_Ni_Si_Ta | Fe8Cr35Ni3Si45Ta9 | 0.06517814 | -41.6344 | 5.29 | 36.05551 | 1167.049 | 145.7814 | 153.631 | 292.0265
5413 | 5413 | 10 | 31 | 5 | 39 | 14 | 53.21805 | 0.329292 | 0.113985 | 503.1426 | 0 | 0 | 0 |  | Fe_Cr_Ni_Si_Ta | Fe10Cr31Ni5Si39Ta14 | 0.07281084 | -43.025 | 5.474747 | 37.6834 | 1149.417 | 113.2288 | 160.1399 | 286.5183
5414 | 5414 | 12 | 27 | 8 | 33 | 19 | 56.22061 | 0.3286916 | 0.1278869 | 650.278 | 0 | 0 | 0 |  | Fe_Cr_Ni_Si_Ta | Fe12Cr27Ni8Si33Ta19 | 0.0773884 | -43.23885 | 5.707071 | 38.22775 | 1078.349 | 151.8641 | 236.4508 | 290.6005
5415 | 5415 | 14 | 24 | 12 | 28 | 22 | 59.0228 | 0.3273243 | 0.1375947 | 773.1784 | 0 | 0 | 0 |  | Fe_Cr_Ni_Si_Ta | Fe14Cr24Ni12Si28Ta22 | 0.07800241 | -42.072 | 5.98 | 37.47479 | 1018.123 | 153.3772 | 266.6531 | 309.9911
5416 | 5416 | 16 | 20 | 17 | 23 | 24 | 61.50867 | 0.326601 | 0.1470876 | 899.6106 | 0 | 0 | 0 |  | Fe_Cr_Ni_Si_Ta | Fe16Cr20Ni17Si23Ta24 | 0.07728091 | -40.2592 | 6.3 | 35.99111 | 969.8336 | 162.248 | 292.4884 | 348.3188
5417 | 5417 | 18 | 17 | 22 | 18 | 25 | 64.43097 | 0.324669 | 0.1540686 | 1015.585 | 0 | 0 | 0 |  | Fe_Cr_Ni_Si_Ta | Fe18Cr17Ni22Si18Ta25 | 0.0752093 | -37.2372 | 6.63 | 33.53863 | 907.2698 | 171.459 | 288.6551 | 331.5646
5418 | 5418 | 20 | 13 | 30 | 13 | 24 | 67.31076 | 0.3228089 | 0.1596235 | 1120.001 | 0 | 0 | 0 |  | Fe_Cr_Ni_Si_Ta | Fe20Cr13Ni30Si13Ta24 | 0.07117163 | -33.1516 | 7.1 | 29.93259 | 840.7428 | 156.0009 | 356.8082 | 360.5358
5419 | 5419 | 20 | 11 | 38 | 9 | 22 | 70.15555 | 0.3200572 | 0.1604372 | 1172.907 | 0 | 0 | 0 |  | Fe_Cr_Ni_Si_Ta | Fe20Cr11Ni38Si9Ta22 | 0.0666279 | -28.774 | 7.52 | 26.05763 | 770.9182 | 157.5305 | 344.7178 | 342.0076
5420 | 5420 | 20 | 8 | 50 | 6 | 16 | 72.30742 | 0.3172131 | 0.1514976 | 1095.768 | 1 | 0 | 0 |  | Fe_Cr_Ni_Si_Ta | Fe20Cr8Ni50Si6Ta16 | 0.05794592 | -22.8832 | 8.12 | 21.74764 | 600.64 | 144.3546 | 397.8842 | 285.0983
5421 | 5421 | 7 | 25 | 3 | 50 | 14 | 44.8822 | 0.3461834 | 0.1043425 | 366.7895 | 0 | 0 | 0 |  | Fe_Cr_Ni_Si_Ta | Fe7Cr25Ni3Si50Ta14 | 0.0762789 | -44.72197 | 5.111111 | 38.97681 | 1180.827 | 120.2085 | 78.22224 | 349.2875
5422 | 5422 | 8 | 23 | 6 | 42 | 21 | 49.50884 | 0.3418472 | 0.1190123 | 517.4834 | 0 | 0 | 0 |  | Fe_Cr_Ni_Si_Ta | Fe8Cr23Ni6Si42Ta21 | 0.08320676 | -47.11 | 5.35 | 40.75488 | 1131.483 | 116.5601 | 103.0777 | 321.4219
5423 | 5423 | 9 | 20 | 9 | 36 | 26 | 52.53001 | 0.3401964 | 0.1297952 | 640.9255 | 0 | 0 | 0 |  | Fe_Cr_Ni_Si_Ta | Fe9Cr20Ni9Si36Ta26 | 0.08584733 | -47.5576 | 5.56 | 41.04571 | 1087.238 | 138.1065 | 170.6624 | 348.8921
5424 | 5424 | 11 | 18 | 13 | 29 | 28 | 56.42777 | 0.336078 | 0.1412749 | 789.1655 | 0 | 0 | 0 |  | Fe_Cr_Ni_Si_Ta | Fe11Cr18Ni13Si29Ta28 | 0.08438323 | -45.65126 | 5.878788 | 39.55161 | 1033.686 | 150.1746 | 193.8911 | 398.116
5425 | 5425 | 12 | 16 | 18 | 24 | 30 | 59.42698 | 0.3336374 | 0.149183 | 908.6933 | 0 | 0 | 0 |  | Fe_Cr_Ni_Si_Ta | Fe12Cr16Ni18Si24Ta30 | 0.08262598 | -43.5792 | 6.18 | 37.7126 | 990.8385 | 166.0941 | 252.6718 | 371.2902
5426 | 5426 | 14 | 13 | 25 | 18 | 31 | 63.02374 | 0.3307479 | 0.1584985 | 1059.831 | 0 | 0 | 0 |  | Fe_Cr_Ni_Si_Ta | Fe14Cr13Ni25Si18Ta31 | 0.07921019 | -39.87413 | 6.60396 | 34.39194 | 931.6266 | 157.2162 | 283.0003 | 408.2012
5427 | 5427 | 15 | 10 | 32 | 13 | 30 | 65.92162 | 0.3284863 | 0.1651683 | 1179.006 | 0 | 0 | 0 |  | Fe_Cr_Ni_Si_Ta | Fe15Cr10Ni32Si13Ta30 | 0.07549942 | -36.062 | 7.02 | 30.73418 | 885.749 | 164.2909 | 304.0551 | 382.0662
5428 | 5428 | 15 | 8 | 42 | 8 | 26 | 69.53285 | 0.3243542 | 0.1671545 | 1256.646 | 0 | 0 | 0 |  | Fe_Cr_Ni_Si_Ta | Fe15Cr8Ni42Si8Ta26 | 0.06941077 | -30.34874 | 7.575758 | 25.5114 | 791.4789 | 163.6764 | 326.9568 | 371.8807
5429 | 5429 | 15 | 6 | 55 | 5 | 19 | 72.08096 | 0.3203783 | 0.160216 | 1203.413 | 1 | 0 | 0 |  | Fe_Cr_Ni_Si_Ta | Fe15Cr6Ni55Si5Ta19 | 0.06064105 | -23.7932 | 8.21 | 20.65406 | 630.3583 | 170.2028 | 369.6634 | 296.6259
5430 | 5430 | 7 | 17 | 3 | 52 | 21 | 42.43917 | 0.3564031 | 0.1082971 | 379.3126 | 0 | 0 | 0 |  | Fe_Cr_Ni_Si_Ta | Fe7Cr17Ni3Si52Ta21 | 0.0868034 | -47.9556 | 5.01 | 42.00893 | 1169.351 | 116.5898 | 16.95824 | 376.2357
5431 | 5431 | 7 | 16 | 6 | 43 | 28 | 47.40609 | 0.3505434 | 0.1205182 | 519.3627 | 0 | 0 | 0 |  | Fe_Cr_Ni_Si_Ta | Fe7Cr16Ni6Si43Ta28 | 0.09088827 | -50.2204 | 5.24 | 43.19387 | 1136.221 | 105.9064 | 89.74128 | 400.4008
5432 | 5432 | 7 | 15 | 9 | 36 | 33 | 51.34607 | 0.3464217 | 0.1291725 | 637.8955 | 0 | 0 | 0 |  | Fe_Cr_Ni_Si_Ta | Fe7Cr15Ni9Si36Ta33 | 0.09138879 | -50.0028 | 5.45 | 42.80409 | 1081.017 | 146.7651 | 190.1745 | 361.8541
5433 | 5433 | 8 | 13 | 14 | 30 | 36 | 54.70919 | 0.343283 | 0.1390361 | 767.812 | 0 | 0 | 0 |  | Fe_Cr_Ni_Si_Ta | Fe8Cr13Ni14Si30Ta36 | 0.08948056 | -48.59288 | 5.762376 | 41.26706 | 1043.542 | 157.0415 | 144.3343 | 428.3973
5434 | 5434 | 9 | 11 | 19 | 24 | 38 | 58.05279 | 0.3402407 | 0.148743 | 907.4423 | 0 | 0 | 0 |  | Fe_Cr_Ni_Si_Ta | Fe9Cr11Ni19Si24Ta38 | 0.08676582 | -46.08881 | 6.079208 | 38.88355 | 994.814 | 170.1475 | 209.0074 | 454.0716
5435 | 5435 | 10 | 9 | 25 | 18 | 38 | 61.50485 | 0.3368868 | 0.1588853 | 1062.147 | 0 | 0 | 0 |  | Fe_Cr_Ni_Si_Ta | Fe10Cr9Ni25Si18Ta38 | 0.0829932 | -42.5628 | 6.46 | 35.46604 | 940.0313 | 174.6358 | 227.7752 | 470.1531
5436 | 5436 | 11 | 7 | 33 | 12 | 37 | 65.38736 | 0.3330337 | 0.1675317 | 1220.449 | 0 | 0 | 0 |  | Fe_Cr_Ni_Si_Ta | Fe11Cr7Ni33Si12Ta37 | 0.07816557 | -37.6716 | 6.93 | 30.54358 | 870.994 | 179.4726 | 294.952 | 416.547
5437 | 5437 | 12 | 5 | 44 | 7 | 32 | 69.02154 | 0.3286165 | 0.1736734 | 1345.419 | 0 | 0 | 0 |  | Fe_Cr_Ni_Si_Ta | Fe12Cr5Ni44Si7Ta32 | 0.07205837 | -31.7868 | 7.54 | 24.61788 | 819.3506 | 187.2229 | 326.2054 | 418.8072
5438 | 5438 | 12 | 4 | 57 | 4 | 23 | 71.8881 | 0.3234445 | 0.1686273 | 1314.171 | 1 | 0 | 0 |  | Fe_Cr_Ni_Si_Ta | Fe12Cr4Ni57Si4Ta23 | 0.06366229 | -24.9436 | 8.21 | 19.38143 | 661.7435 | 175.6381 | 343.9727 | 329.7043
5439 | 5439 | 5 | 10 | 6 | 42 | 37 | 46.81852 | 0.3564808 | 0.1178368 | 510.907 | 0 | 0 | 0 |  | Fe_Cr_Ni_Si_Ta | Fe5Cr10Ni6Si42Ta37 | 0.09706085 | -52.9308 | 5.13 | 45.35758 | 1106.759 | 135.1649 | 84.92737 | 413.5182
5440 | 5440 | 5 | 10 | 9 | 35 | 41 | 50.84105 | 0.3514747 | 0.1258819 | 622.7388 | 0 | 0 | 0 |  | Fe_Cr_Ni_Si_Ta | Fe5Cr10Ni9Si35Ta41 | 0.09522967 | -51.7804 | 5.35 | 44.17816 | 1080.634 | 153.4077 | 137.162 | 465.0518
5441 | 5441 | 6 | 9 | 13 | 28 | 44 | 54.82152 | 0.3470721 | 0.1359479 | 761.251 | 0 | 0 | 0 |  | Fe_Cr_Ni_Si_Ta | Fe6Cr9Ni13Si28Ta44 | 0.09194862 | -49.242 | 5.64 | 41.88078 | 1022.206 | 185.1678 | 140.1687 | 521.2018
5442 | 5442 | 7 | 8 | 18 | 22 | 45 | 58.37326 | 0.3431432 | 0.146259 | 907.1149 | 0 | 0 | 0 |  | Fe_Cr_Ni_Si_Ta | Fe7Cr8Ni18Si22Ta45 | 0.08804742 | -46.0932 | 5.97 | 38.83542 | 980.7286 | 195.2722 | 206.7293 | 521.8378
5443 | 5443 | 8 | 6 | 25 | 16 | 45 | 61.89622 | 0.339747 | 0.1573285 | 1073.71 | 0 | 0 | 0 |  | Fe_Cr_Ni_Si_Ta | Fe8Cr6Ni25Si16Ta45 | 0.08351918 | -42.306 | 6.39 | 34.67506 | 923.6044 | 198.8187 | 259.6495 | 519.8227
5444 | 5444 | 9 | 5 | 32 | 11 | 43 | 65.28796 | 0.3358432 | 0.1667329 | 1228.967 | 0 | 0 | 0 |  | Fe_Cr_Ni_Si_Ta | Fe9Cr5Ni32Si11Ta43 | 0.07908133 | -38.0092 | 6.81 | 30.00983 | 889.8324 | 187.985 | 256.1469 | 490.7085
5445 | 5445 | 11 | 3 | 43 | 6 | 38 | 68.93274 | 0.3313866 | 0.1761622 | 1393.406 | 0 | 0 | 0 |  | Fe_Cr_Ni_Si_Ta | Fe11Cr3Ni43Si6Ta38 | 0.07347734 | -32.31056 | 7.425743 | 23.50062 | 812.6948 | 203.827 | 284.9776 | 424.4841
5446 | 5446 | 3 | 6 | 9 | 32 | 50 | 51.75754 | 0.3539565 | 0.1197071 | 602.1973 | 0 | 0 | 0 |  | Fe_Cr_Ni_Si_Ta | Fe3Cr6Ni9Si32Ta50 | 0.09613861 | -51.7736 | 5.28 | 44.52628 | 1034.564 | 172.8735 | 175.3884 | 533.0975
5447 | 5447 | 4 | 6 | 13 | 25 | 52 | 55.91688 | 0.3488469 | 0.1306615 | 746.7269 | 0 | 0 | 0 |  | Fe_Cr_Ni_Si_Ta | Fe4Cr6Ni13Si25Ta52 | 0.09141513 | -48.1728 | 5.58 | 41.35892 | 1005.404 | 167.24 | 209.0336 | 555.7143
5448 | 5448 | 5 | 5 | 18 | 19 | 53 | 59.44313 | 0.345089 | 0.1415475 | 897.2945 | 0 | 0 | 0 |  | Fe_Cr_Ni_Si_Ta | Fe5Cr5Ni18Si19Ta53 | 0.08675525 | -44.4972 | 5.91 | 37.62698 | 942.7793 | 185.8251 | 234.4583 | 529.9781
5449 | 5449 | 6 | 4 | 23 | 13 | 53 | 63.12049 | 0.3413247 | 0.1524503 | 1064.29 | 0 | 0 | 0 |  | Fe_Cr_Ni_Si_Ta | Fe6Cr4Ni23Si13Ta53 | 0.08170926 | -39.89266 | 6.252525 | 32.79174 | 894.9955 | 206.6607 | 221.8878 | 540.4909
5450 | 5450 | 8 | 4 | 30 | 8 | 50 | 66.94403 | 0.336297 | 0.1639574 | 1247.144 | 0 | 0 | 0 |  | Fe_Cr_Ni_Si_Ta | Fe8Cr4Ni30Si8Ta50 | 0.07709878 | -35.0704 | 6.7 | 27.0555 | 861.5439 | 204.3803 | 255.881 | 491.9308
5451 | 5451 | 3 | 47 | 33 | 12 | 5 | 80.0572 | 0.2826615 | 0.09975366 | 585.4303 | 1 | 0 | 0 |  | Fe_Cr_Ni_Si_Ta | Fe3Cr47Ni33Si12Ta5 | 0.04199699 | -23.6716 | 7.09 | 25.37932 | 719.3732 | 259.7549 | 701.0153 | 147.6913
5452 | 5452 | 5 | 40 | 39 | 11 | 5 | 78.72853 | 0.2882038 | 0.1032049 | 612.2076 | 1 | 0 | 0 |  | Fe_Cr_Ni_Si_Ta | Fe5Cr40Ni39Si11Ta5 | 0.04130985 | -22.954 | 7.39 | 24.96618 | 670.3445 | 221.1765 | 664.5749 | 162.3458
5453 | 5453 | 7 | 34 | 44 | 10 | 4 | 77.88016 | 0.2917883 | 0.1002866 | 580.3025 | 1 | 0 | 0 |  | Fe_Cr_Ni_Si_Ta | Fe7Cr34Ni44Si10Ta4 | 0.03806406 | -21.49658 | 7.676768 | 24.21969 | 592.3973 | 197.8229 | 620.9855 | 149.7737
5454 | 5454 | 11 | 27 | 49 | 9 | 4 | 76.61098 | 0.2971406 | 0.101051 | 583.1016 | 1 | 0 | 0 |  | Fe_Cr_Ni_Si_Ta | Fe11Cr27Ni49Si9Ta4 | 0.03712555 | -19.9392 | 7.96 | 23.33645 | 498.1288 | 166.837 | 576.418 | 136.6031
5455 | 5455 | 14 | 22 | 53 | 7 | 3 | 77.15904 | 0.298579 | 0.0926246 | 513.1314 | 1 | 0 | 0 |  | Fe_Cr_Ni_Si_Ta | Fe14Cr22Ni53Si7Ta3 | 0.03254791 | -16.65177 | 8.252525 | 21.1818 | 360.9579 | 107.0047 | 502.8355 | 125.0865
5456 | 5456 | 3 | 51 | 21 | 19 | 6 | 74.5913 | 0.2868084 | 0.09981685 | 546.1597 | 0 | 0 | 0 |  | Fe_Cr_Ni_Si_Ta | Fe3Cr51Ni21Si19Ta6 | 0.04870883 | -29.6136 | 6.46 | 29.09897 | 974.7621 | 239.259 | 649.1483 | 170.4319
5457 | 5457 | 5 | 44 | 27 | 17 | 7 | 74.1101 | 0.2919639 | 0.1088369 | 628.049 | 1 | 0 | 0 |  | Fe_Cr_Ni_Si_Ta | Fe5Cr44Ni27Si17Ta7 | 0.04982066 | -29.0572 | 6.77 | 28.89204 | 906.1849 | 226.31 | 635.9412 | 174.7818
5458 | 5458 | 7 | 38 | 32 | 16 | 8 | 73.07269 | 0.2972411 | 0.1163455 | 694.2898 | 1 | 0 | 0 |  | Fe_Cr_Ni_Si_Ta | Fe7Cr38Ni32Si16Ta8 | 0.05109072 | -28.89207 | 7.009901 | 28.81341 | 884.1966 | 219.8936 | 598.8094 | 185.8398
5459 | 5459 | 10 | 32 | 36 | 14 | 8 | 73.04441 | 0.300243 | 0.1199634 | 731.7183 | 1 | 0 | 0 |  | Fe_Cr_Ni_Si_Ta | Fe10Cr32Ni36Si14Ta8 | 0.05016211 | -27.3424 | 7.28 | 27.87472 | 796.9298 | 207.7463 | 611.4849 | 172.7104
5460 | 5460 | 14 | 26 | 40 | 11 | 9 | 73.94738 | 0.3027855 | 0.1254043 | 801.5274 | 1 | 0 | 0 |  | Fe_Cr_Ni_Si_Ta | Fe14Cr26Ni40Si11Ta9 | 0.05026613 | -24.7392 | 7.57 | 25.94301 | 676.9294 | 176.5152 | 594.8408 | 182.108
5461 | 5461 | 18 | 21 | 44 | 9 | 8 | 74.46069 | 0.3041503 | 0.1222653 | 778.1416 | 1 | 0 | 0 |  | Fe_Cr_Ni_Si_Ta | Fe18Cr21Ni44Si9Ta8 | 0.0469542 | -21.8036 | 7.86 | 23.98833 | 558.0208 | 113.6997 | 556.2138 | 176.6885
5462 | 5462 | 23 | 16 | 46 | 7 | 7 | 75.04197 | 0.3052354 | 0.1168251 | 732.994 | 1 | 0 | 0 |  | Fe_Cr_Ni_Si_Ta | Fe23Cr16Ni46Si7Ta7 | 0.04360665 | -18.60055 | 8.111111 | 21.74135 | 433.3492 | 99.15614 | 499.1261 | 204.9621
5463 | 5463 | 3 | 52 | 12 | 29 | 4 | 66.48579 | 0.2949072 | 0.08714404 | 388.5019 | 0 | 0 | 0 |  | Fe_Cr_Ni_Si_Ta | Fe3Cr52Ni12Si29Ta4 | 0.04843595 | -34.7524 | 5.92 | 31.42276 | 1097.191 | 225.9227 | 451.7931 | 247.1208
5464 | 5464 | 4 | 46 | 16 | 27 | 8 | 66.15502 | 0.3013281 | 0.1050284 | 532.6527 | 0 | 0 | 0 |  | Fe_Cr_Ni_Si_Ta | Fe4Cr46Ni16Si27Ta8 | 0.0566846 | -35.81688 | 6.09901 | 32.70805 | 1090.658 | 174.9995 | 434.5562 | 202.8874
5465 | 5465 | 6 | 39 | 21 | 24 | 10 | 66.32943 | 0.3056987 | 0.1179223 | 648.0392 | 0 | 0 | 0 |  | Fe_Cr_Ni_Si_Ta | Fe6Cr39Ni21Si24Ta10 | 0.05943277 | -35.6844 | 6.38 | 32.9035 | 1043.749 | 166.0944 | 465.0466 | 209.4846
5466 | 5466 | 9 | 34 | 25 | 21 | 12 | 67.33832 | 0.3080307 | 0.1274766 | 750.8702 | 0 | 0 | 0 |  | Fe_Cr_Ni_Si_Ta | Fe9Cr34Ni25Si21Ta12 | 0.06105737 | -34.51701 | 6.633663 | 32.29545 | 980.0286 | 176.9246 | 429.1422 | 230.0107
5467 | 5467 | 13 | 29 | 28 | 17 | 13 | 69.18931 | 0.3084501 | 0.1344171 | 842.609 | 0 | 0 | 0 |  | Fe_Cr_Ni_Si_Ta | Fe13Cr29Ni28Si17Ta13 | 0.06075815 | -31.9644 | 6.91 | 30.68208 | 884.5365 | 186.0116 | 464.0849 | 236.7231
5468 | 5468 | 17 | 24 | 31 | 14 | 14 | 70.31838 | 0.3098983 | 0.139856 | 917.1944 | 1 | 0 | 0 |  | Fe_Cr_Ni_Si_Ta | Fe17Cr24Ni31Si14Ta14 | 0.06049947 | -29.7104 | 7.16 | 29.03429 | 822.6225 | 173.9645 | 443.5511 | 257.8522
5469 | 5469 | 23 | 19 | 34 | 11 | 13 | 71.73993 | 0.3098767 | 0.1394195 | 932.7415 | 1 | 0 | 0 |  | Fe_Cr_Ni_Si_Ta | Fe23Cr19Ni34Si11Ta13 | 0.05720673 | -26.0444 | 7.47 | 26.52753 | 703.1348 | 151.1819 | 475.0138 | 236.2974
5470 | 5470 | 29 | 15 | 36 | 8 | 12 | 73.5731 | 0.3089205 | 0.1362217 | 924.6681 | 1 | 0 | 0 |  | Fe_Cr_Ni_Si_Ta | Fe29Cr15Ni36Si8Ta12 | 0.05370974 | -21.9068 | 7.74 | 23.47318 | 566.5723 | 109.5591 | 444.6766 | 252.2595
5471 | 5471 | 36 | 12 | 37 | 6 | 9 | 75.12462 | 0.3066729 | 0.1236574 | 809.0242 | 1 | 0 | 0 |  | Fe_Cr_Ni_Si_Ta | Fe36Cr12Ni37Si6Ta9 | 0.04701905 | -17.442 | 7.99 | 20.56696 | 420.0803 | 80.05344 | 438.0933 | 201.0577
5472 | 5472 | 3 | 43 | 10 | 38 | 6 | 56.98708 | 0.3145456 | 0.09363834 | 378.8358 | 0 | 0 | 0 |  | Fe_Cr_Ni_Si_Ta | Fe3Cr43Ni10Si38Ta6 | 0.05657524 | -39.7724 | 5.64 | 34.34225 | 1151.593 | 162.1654 | 278.8783 | 232.575
5473 | 5473 | 4 | 38 | 13 | 34 | 10 | 58.24915 | 0.3171543 | 0.1103647 | 513.9856 | 0 | 0 | 0 |  | Fe_Cr_Ni_Si_Ta | Fe4Cr38Ni13Si34Ta10 | 0.06403922 | -40.82359 | 5.818182 | 35.65585 | 1150.592 | 127.1946 | 306.0105 | 235.1017
5474 | 5474 | 7 | 33 | 16 | 29 | 14 | 60.50555 | 0.3182213 | 0.1251561 | 662.1056 | 0 | 0 | 0 |  | Fe_Cr_Ni_Si_Ta | Fe7Cr33Ni16Si29Ta14 | 0.06872381 | -40.46975 | 6.060606 | 35.90053 | 1089.351 | 136.4047 | 269.462 | 237.0778
5475 | 5475 | 10 | 29 | 19 | 25 | 17 | 62.49067 | 0.3187846 | 0.1350536 | 779.2134 | 0 | 0 | 0 |  | Fe_Cr_Ni_Si_Ta | Fe10Cr29Ni19Si25Ta17 | 0.07064199 | -39.308 | 6.29 | 35.30496 | 1022.093 | 158.4553 | 295.7842 | 251.2386
5476 | 5476 | 15 | 25 | 21 | 20 | 19 | 65.31382 | 0.3175874 | 0.1433918 | 899.6658 | 0 | 0 | 0 |  | Fe_Cr_Ni_Si_Ta | Fe15Cr25Ni21Si20Ta19 | 0.07041287 | -36.3724 | 6.55 | 33.48597 | 940.0436 | 177.3381 | 333.5795 | 298.5934
5477 | 5477 | 20 | 21 | 24 | 16 | 19 | 67.54675 | 0.3164332 | 0.1481162 | 979.6151 | 0 | 0 | 0 |  | Fe_Cr_Ni_Si_Ta | Fe20Cr21Ni24Si16Ta19 | 0.06812444 | -33.0564 | 6.85 | 31.19231 | 870.0186 | 179.5889 | 378.7278 | 294.5312
5478 | 5478 | 26 | 17 | 26 | 12 | 18 | 69.9636 | 0.3146119 | 0.1495873 | 1029.668 | 0 | 0 | 0 |  | Fe_Cr_Ni_Si_Ta | Fe26Cr17Ni26Si12Ta18 | 0.06484843 | -28.84032 | 7.151515 | 28.22252 | 756.3796 | 141.126 | 344.6458 | 301.1064
5479 | 5479 | 34 | 13 | 28 | 9 | 17 | 71.87195 | 0.3133496 | 0.1484781 | 1046.571 | 0 | 0 | 0 |  | Fe_Cr_Ni_Si_Ta | Fe34Cr13Ni28Si9Ta17 | 0.06122678 | -24.5474 | 7.435644 | 25.07239 | 646.4709 | 128.0156 | 387.2913 | 282.4743
5480 | 5480 | 43 | 11 | 28 | 6 | 12 | 74.84422 | 0.307901 | 0.1339227 | 918.5342 | 1 | 0 | 0 |  | Fe_Cr_Ni_Si_Ta | Fe43Cr11Ni28Si6Ta12 | 0.05248412 | -18.2676 | 7.74 | 20.97117 | 462.1574 | 101.1931 | 395.9169 | 239.7745
5481 | 5481 | 3 | 35 | 8 | 45 | 9 | 50.21711 | 0.3308355 | 0.09836927 | 366.608 | 0 | 0 | 0 |  | Fe_Cr_Ni_Si_Ta | Fe3Cr35Ni8Si45Ta9 | 0.06522137 | -42.7564 | 5.39 | 36.56159 | 1178.092 | 131.4126 | 184.4502 | 290.5653
5482 | 5482 | 5 | 31 | 10 | 39 | 14 | 52.96512 | 0.3302986 | 0.1153191 | 511.107 | 0 | 0 | 0 |  | Fe_Cr_Ni_Si_Ta | Fe5Cr31Ni10Si39Ta14 | 0.07281312 | -44.20243 | 5.575758 | 38.09273 | 1160.171 | 115.7752 | 190.5404 | 256.2458
5483 | 5483 | 8 | 27 | 12 | 33 | 19 | 56.02165 | 0.3294671 | 0.1290425 | 658.0789 | 0 | 0 | 0 |  | Fe_Cr_Ni_Si_Ta | Fe8Cr27Ni12Si33Ta19 | 0.07736401 | -44.20692 | 5.787879 | 38.48366 | 1104.397 | 127.3021 | 218.8396 | 286.9868
5484 | 5484 | 12 | 24 | 14 | 28 | 22 | 58.92516 | 0.3277 | 0.1380769 | 776.6116 | 0 | 0 | 0 |  | Fe_Cr_Ni_Si_Ta | Fe12Cr24Ni14Si28Ta22 | 0.07798249 | -42.5456 | 6.02 | 37.57659 | 1032.484 | 153.9321 | 257.5835 | 316.7007
5485 | 5485 | 17 | 20 | 16 | 23 | 24 | 61.55725 | 0.3264159 | 0.146836 | 897.6708 | 0 | 0 | 0 |  | Fe_Cr_Ni_Si_Ta | Fe17Cr20Ni16Si23Ta24 | 0.07729402 | -40.0308 | 6.28 | 35.9515 | 982.6738 | 165.3027 | 275.0752 | 351.4896
5486 | 5486 | 22 | 17 | 18 | 18 | 25 | 64.62465 | 0.3239354 | 0.1530263 | 1006.889 | 0 | 0 | 0 |  | Fe_Cr_Ni_Si_Ta | Fe22Cr17Ni18Si18Ta25 | 0.07527225 | -36.37 | 6.55 | 33.42155 | 892.0056 | 170.2243 | 288.0899 | 359.1913
5487 | 5487 | 30 | 13 | 20 | 13 | 24 | 67.79809 | 0.3209669 | 0.1570072 | 1096.783 | 0 | 0 | 0 |  | Fe_Cr_Ni_Si_Ta | Fe30Cr13Ni20Si13Ta24 | 0.07134453 | -31.2356 | 6.9 | 29.74155 | 785.4963 | 151.5762 | 331.6983 | 377.8739
5488 | 5488 | 38 | 11 | 20 | 9 | 22 | 71.03899 | 0.3167052 | 0.1558849 | 1130.667 | 0 | 0 | 0 |  | Fe_Cr_Ni_Si_Ta | Fe38Cr11Ni20Si9Ta22 | 0.06695171 | -25.7572 | 7.16 | 25.85653 | 673.6839 | 142.9209 | 362.0833 | 374.3273
5489 | 5489 | 50 | 8 | 20 | 6 | 16 | 73.82554 | 0.3114053 | 0.1449343 | 1035.82 | 0 | 0 | 0 |  | Fe_Cr_Ni_Si_Ta | Fe50Cr8Ni20Si6Ta16 | 0.05841299 | -19.2592 | 7.52 | 21.51186 | 502.0193 | 119.0812 | 342.4891 | 333.6457
5490 | 5490 | 3 | 25 | 7 | 50 | 14 | 44.68108 | 0.3469963 | 0.1057632 | 373.7553 | 0 | 0 | 0 |  | Fe_Cr_Ni_Si_Ta | Fe3Cr25Ni7Si50Ta14 | 0.07629796 | -45.69493 | 5.191919 | 39.3701 | 1194.51 | 108.792 | 82.0736 | 359.7363
5491 | 5491 | 6 | 23 | 8 | 42 | 21 | 49.4113 | 0.3422291 | 0.1195837 | 520.7013 | 0 | 0 | 0 |  | Fe_Cr_Ni_Si_Ta | Fe6Cr23Ni8Si42Ta21 | 0.08319821 | -47.6236 | 5.39 | 40.90037 | 1140.764 | 122.7137 | 82.75509 | 353.893
5492 | 5492 | 9 | 20 | 9 | 36 | 26 | 52.53001 | 0.3401964 | 0.1297952 | 640.9255 | 0 | 0 | 0 |  | Fe_Cr_Ni_Si_Ta | Fe9Cr20Ni9Si36Ta26 | 0.08584733 | -47.5576 | 5.56 | 41.04571 | 1084.765 | 151.9799 | 136.1719 | 374.8189
5493 | 5493 | 13 | 18 | 11 | 29 | 28 | 56.5242 | 0.3357127 | 0.1409864 | 787.5111 | 0 | 0 | 0 |  | Fe_Cr_Ni_Si_Ta | Fe13Cr18Ni11Si29Ta28 | 0.08441012 | -45.12478 | 5.838384 | 39.46148 | 1035.386 | 151.3782 | 219.3707 | 410.8444
5494 | 5494 | 18 | 16 | 12 | 24 | 30 | 59.71186 | 0.3325671 | 0.1474103 | 895.002 | 0 | 0 | 0 |  | Fe_Cr_Ni_Si_Ta | Fe18Cr16Ni12Si24Ta30 | 0.08272331 | -42.0528 | 6.06 | 37.5068 | 979.3099 | 167.7442 | 240.0033 | 410.6272
5495 | 5495 | 25 | 13 | 14 | 18 | 31 | 63.54008 | 0.3288193 | 0.1548949 | 1028.877 | 0 | 0 | 0 |  | Fe_Cr_Ni_Si_Ta | Fe25Cr13Ni14Si18Ta31 | 0.0794176 | -37.27752 | 6.386139 | 34.14966 | 879.6246 | 167.0826 | 247.281 | 403.2532
5496 | 5496 | 32 | 10 | 15 | 13 | 30 | 66.7303 | 0.3254696 | 0.1601157 | 1133.373 | 0 | 0 | 0 |  | Fe_Cr_Ni_Si_Ta | Fe32Cr10Ni15Si13Ta30 | 0.07585213 | -32.356 | 6.68 | 30.52605 | 795.034 | 169.7285 | 287.6721 | 449.8842
5497 | 5497 | 42 | 8 | 15 | 8 | 26 | 70.84841 | 0.3194121 | 0.1603197 | 1192.199 | 0 | 0 | 0 |  | Fe_Cr_Ni_Si_Ta | Fe42Cr8Ni15Si8Ta26 | 0.06998319 | -25.36802 | 7.030303 | 25.4357 | 656.0666 | 150.0264 | 327.0438 | 413.872
5498 | 5498 | 55 | 6 | 15 | 5 | 19 | 74.07742 | 0.3127899 | 0.150771 | 1114.183 | 0 | 0 | 0 |  | Fe_Cr_Ni_Si_Ta | Fe55Cr6Ni15Si5Ta19 | 0.06136706 | -18.5612 | 7.41 | 20.67341 | 498.668 | 123.7491 | 347.6593 | 373.3675
5499 | 5499 | 3 | 17 | 7 | 52 | 21 | 42.24532 | 0.357173 | 0.1096605 | 385.6263 | 0 | 0 | 0 |  | Fe_Cr_Ni_Si_Ta | Fe3Cr17Ni7Si52Ta21 | 0.08679985 | -49.0052 | 5.09 | 42.35316 | 1182.768 | 95.61027 | 27.87572 | 362.545
5500 | 5500 | 6 | 16 | 7 | 43 | 28 | 47.35858 | 0.3507263 | 0.1208585 | 521.2719 | 0 | 0 | 0 |  | Fe_Cr_Ni_Si_Ta | Fe6Cr16Ni7Si43Ta28 | 0.09087972 | -50.5016 | 5.26 | 43.25783 | 1135.24 | 105.9972 | 53.22996 | 362.4966
5501 | 5501 | 9 | 15 | 7 | 36 | 33 | 51.43956 | 0.3460689 | 0.1284795 | 633.4489 | 0 | 0 | 0 |  | Fe_Cr_Ni_Si_Ta | Fe9Cr15Ni7Si36Ta33 | 0.09141607 | -49.4172 | 5.41 | 42.70585 | 1071.92 | 143.5924 | 135.8688 | 412.9565
5502 | 5502 | 14 | 13 | 8 | 30 | 36 | 54.98502 | 0.3422552 | 0.1365996 | 750.056 | 0 | 0 | 0 |  | Fe_Cr_Ni_Si_Ta | Fe14Cr13Ni8Si30Ta36 | 0.0895824 | -46.8707 | 5.643564 | 41.04626 | 1011.181 | 153.6768 | 206.0491 | 453.9749
5503 | 5503 | 19 | 11 | 9 | 24 | 38 | 58.50969 | 0.3385531 | 0.1449015 | 876.9474 | 0 | 0 | 0 |  | Fe_Cr_Ni_Si_Ta | Fe19Cr11Ni9Si24Ta38 | 0.08696707 | -43.2734 | 5.881188 | 38.62681 | 972.8686 | 184.8653 | 235.4419 | 510.3157
5504 | 5504 | 25 | 9 | 10 | 18 | 38 | 62.19618 | 0.3343434 | 0.153728 | 1018.143 | 0 | 0 | 0 |  | Fe_Cr_Ni_Si_Ta | Fe25Cr9Ni10Si18Ta38 | 0.08333578 | -38.5068 | 6.16 | 35.23904 | 893.824 | 181.3073 | 231.6387 | 480.8351
5505 | 5505 | 33 | 7 | 11 | 12 | 37 | 66.40351 | 0.3292923 | 0.1605233 | 1155.592 | 0 | 0 | 0 |  | Fe_Cr_Ni_Si_Ta | Fe33Cr7Ni11Si12Ta37 | 0.078716 | -32.2156 | 6.49 | 30.4859 | 797.8156 | 172.7247 | 293.2722 | 494.1431
5506 | 5506 | 44 | 5 | 12 | 7 | 32 | 70.52851 | 0.3230211 | 0.1640887 | 1251.594 | 0 | 0 | 0 |  | Fe_Cr_Ni_Si_Ta | Fe44Cr5Ni12Si7Ta32 | 0.0728515 | -25.2204 | 6.9 | 24.87649 | 663.2835 | 162.0337 | 263.6371 | 429.2856
5507 | 5507 | 57 | 4 | 12 | 4 | 23 | 74.09271 | 0.3151297 | 0.1571842 | 1202.237 | 0 | 0 | 0 |  | Fe_Cr_Ni_Si_Ta | Fe57Cr4Ni12Si4Ta23 | 0.06461646 | -18.3556 | 7.31 | 19.87436 | 506.6731 | 140.1604 | 327.7105 | 419.0099
5508 | 5508 | 6 | 10 | 5 | 42 | 37 | 46.86446 | 0.3563078 | 0.1172875 | 507.7057 | 0 | 0 | 0 |  | Fe_Cr_Ni_Si_Ta | Fe6Cr10Ni5Si42Ta37 | 0.09707466 | -52.6156 | 5.11 | 45.30519 | 1106.968 | 140.3409 | 91.33422 | 452.5274
5509 | 5509 | 9 | 10 | 5 | 35 | 41 | 51.02254 | 0.350802 | 0.1240434 | 610.6494 | 0 | 0 | 0 |  | Fe_Cr_Ni_Si_Ta | Fe9Cr10Ni5Si35Ta41 | 0.09530176 | -50.486 | 5.27 | 44.01943 | 1076.174 | 143.8522 | 149.2305 | 481.5271
5510 | 5510 | 13 | 9 | 6 | 28 | 44 | 55.1361 | 0.3459197 | 0.1328478 | 738.3769 | 0 | 0 | 0 |  | Fe_Cr_Ni_Si_Ta | Fe13Cr9Ni6Si28Ta44 | 0.092102 | -46.974 | 5.5 | 41.69065 | 1005.711 | 190.8175 | 145.8936 | 520.9499
5511 | 5511 | 18 | 8 | 7 | 22 | 45 | 58.86586 | 0.3413482 | 0.1417462 | 870.6043 | 0 | 0 | 0 |  | Fe_Cr_Ni_Si_Ta | Fe18Cr8Ni7Si22Ta45 | 0.08831949 | -42.626 | 5.75 | 38.6523 | 944.1627 | 174.2498 | 258.4417 | 523.0844
5512 | 5512 | 25 | 6 | 8 | 16 | 45 | 62.65743 | 0.336981 | 0.1511333 | 1019.216 | 0 | 0 | 0 |  | Fe_Cr_Ni_Si_Ta | Fe25Cr6Ni8Si16Ta45 | 0.08398398 | -37.2332 | 6.05 | 34.59407 | 873.9117 | 179.2691 | 245.7528 | 539.6942
5513 | 5513 | 32 | 5 | 9 | 11 | 43 | 66.32342 | 0.3320674 | 0.15861 | 1152.238 | 0 | 0 | 0 |  | Fe_Cr_Ni_Si_Ta | Fe32Cr5Ni9Si11Ta43 | 0.07974224 | -31.6888 | 6.35 | 30.14366 | 783.6445 | 180.3294 | 236.1414 | 524.0771
5514 | 5514 | 43 | 3 | 11 | 6 | 38 | 70.38823 | 0.3260322 | 0.1651871 | 1282.708 | 0 | 0 | 0 |  | Fe_Cr_Ni_Si_Ta | Fe43Cr3Ni11Si6Ta38 | 0.07437983 | -25.03284 | 6.792079 | 24.10032 | 651.9747 | 162.0642 | 255.1226 | 487.0311
5515 | 5515 | 9 | 6 | 3 | 32 | 50 | 52.02088 | 0.3529991 | 0.1169148 | 583.1982 | 0 | 0 | 0 |  | Fe_Cr_Ni_Si_Ta | Fe9Cr6Ni3Si32Ta50 | 0.09627843 | -49.6232 | 5.16 | 44.35888 | 1037.995 | 159.546 | 130.7428 | 537.6756
5516 | 5516 | 13 | 6 | 4 | 25 | 52 | 56.30893 | 0.3474321 | 0.1265743 | 715.518 | 0 | 0 | 0 |  | Fe_Cr_Ni_Si_Ta | Fe13Cr6Ni4Si25Ta52 | 0.09165768 | -44.9724 | 5.4 | 41.21395 | 956.7213 | 190.7773 | 167.9311 | 596.3615
5517 | 5517 | 18 | 5 | 5 | 19 | 53 | 60.00683 | 0.3430627 | 0.1360266 | 851.0567 | 0 | 0 | 0 |  | Fe_Cr_Ni_Si_Ta | Fe18Cr5Ni5Si19Ta53 | 0.0871465 | -39.9888 | 5.65 | 37.56647 | 909.1265 | 193.3414 | 234.196 | 525.7543
5518 | 5518 | 23 | 4 | 6 | 13 | 53 | 63.86108 | 0.3386637 | 0.1459545 | 1005.27 | 0 | 0 | 0 |  | Fe_Cr_Ni_Si_Ta | Fe23Cr4Ni6Si13Ta53 | 0.08228281 | -34.12713 | 5.909091 | 32.94478 | 834.3274 | 198.3727 | 177.9233 | 549.579
5519 | 5519 | 30 | 4 | 8 | 8 | 50 | 67.90102 | 0.3328305 | 0.155446 | 1163.062 | 0 | 0 | 0 |  | Fe_Cr_Ni_Si_Ta | Fe30Cr4Ni8Si8Ta50 | 0.07785526 | -28.3472 | 6.26 | 27.53107 | 744.6928 | 195.7474 | 258.1463 | 555.7239
5520 | 5520 | 33 | 47 | 5 | 12 | 3 | 81.86021 | 0.274734 | 0.08567154 | 460.0062 | 0 | 0 | 0 |  | Fe_Cr_Ni_Si_Ta | Fe33Cr47Ni5Si12Ta3 | 0.03634469 | -18.2308 | 6.59 | 23.02412 | 397.0389 | 215.0505 | 674.1691 | 177.0809
5521 | 5521 | 39 | 40 | 5 | 11 | 5 | 80.45599 | 0.2811406 | 0.09870379 | 574.022 | 0 | 0 | 0 |  | Fe_Cr_Ni_Si_Ta | Fe39Cr40Ni5Si11Ta5 | 0.04140795 | -17.99 | 6.71 | 23.12812 | 427.5259 | 177.0697 | 661.0457 | 190.2173
5522 | 5522 | 44 | 34 | 4 | 10 | 7 | 79.40523 | 0.286272 | 0.1093267 | 673.553 | 0 | 0 | 0 |  | Fe_Cr_Ni_Si_Ta | Fe44Cr34Ni4Si10Ta7 | 0.04584562 | -17.71166 | 6.777778 | 23.09313 | 437.0142 | 157.8877 | 640.412 | 188.9366
5523 | 5523 | 49 | 27 | 4 | 9 | 11 | 77.74438 | 0.2940596 | 0.1253409 | 834.0193 | 0 | 0 | 0 |  | Fe_Cr_Ni_Si_Ta | Fe49Cr27Ni4Si9Ta11 | 0.05287836 | -18.1284 | 6.85 | 23.30043 | 460.51 | 146.4528 | 543.7498 | 247.7207
5524 | 5524 | 53 | 22 | 3 | 7 | 14 | 77.86398 | 0.2977387 | 0.1342303 | 942.456 | 0 | 0 | 0 |  | Fe_Cr_Ni_Si_Ta | Fe53Cr22Ni3Si7Ta14 | 0.05658315 | -16.92113 | 6.909091 | 22.18316 | 442.2671 | 138.385 | 450.1684 | 296.14
5525 | 5525 | 21 | 51 | 6 | 19 | 3 | 75.81999 | 0.2806864 | 0.08609185 | 428.9162 | 0 | 0 | 0 |  | Fe_Cr_Ni_Si_Ta | Fe21Cr51Ni6Si19Ta3 | 0.04077139 | -25.4292 | 6.25 | 27.00722 | 766.4329 | 292.0671 | 668.934 | 184.24
5526 | 5526 | 27 | 44 | 7 | 17 | 5 | 75.43072 | 0.2859429 | 0.09935537 | 543.2213 | 0 | 0 | 0 |  | Fe_Cr_Ni_Si_Ta | Fe27Cr44Ni7Si17Ta5 | 0.04513957 | -24.6252 | 6.43 | 27.02203 | 730.3548 | 273.0344 | 639.4357 | 166.7318
5527 | 5527 | 32 | 38 | 8 | 16 | 7 | 74.42681 | 0.2914895 | 0.1103254 | 640.6427 | 0 | 0 | 0 |  | Fe_Cr_Ni_Si_Ta | Fe32Cr38Ni8Si16Ta7 | 0.04905893 | -24.51132 | 6.564356 | 27.21458 | 703.4278 | 223.727 | 624.9041 | 183.9026
5528 | 5528 | 36 | 32 | 8 | 14 | 10 | 74.18555 | 0.2962548 | 0.1223832 | 762.9274 | 0 | 0 | 0 |  | Fe_Cr_Ni_Si_Ta | Fe36Cr32Ni8Si14Ta10 | 0.05416282 | -24.0064 | 6.66 | 27.04367 | 654.8545 | 174.3247 | 574.2127 | 220.1863
5529 | 5529 | 40 | 26 | 9 | 11 | 14 | 74.78663 | 0.3006237 | 0.1344876 | 907.7649 | 0 | 0 | 0 |  | Fe_Cr_Ni_Si_Ta | Fe40Cr26Ni9Si11Ta14 | 0.05883779 | -22.6264 | 6.8 | 25.94147 | 589.8016 | 126.7055 | 474.6505 | 265.0108
5530 | 5530 | 44 | 21 | 8 | 9 | 18 | 74.81271 | 0.3047785 | 0.1437662 | 1023.725 | 0 | 0 | 0 |  | Fe_Cr_Ni_Si_Ta | Fe44Cr21Ni8Si9Ta18 | 0.06277657 | -21.7244 | 6.84 | 25.04316 | 583.0384 | 131.7166 | 417.4483 | 323.9139
5531 | 5531 | 46 | 16 | 7 | 7 | 23 | 74.65276 | 0.3095174 | 0.1523276 | 1138.429 | 0 | 0 | 0 |  | Fe_Cr_Ni_Si_Ta | Fe46Cr16Ni7Si7Ta23 | 0.06678462 | -21.08724 | 6.838384 | 24.03234 | 590.0489 | 133.4843 | 359.3799 | 380.0158
5532 | 5532 | 12 | 52 | 4 | 29 | 3 | 67.00349 | 0.2922855 | 0.08238746 | 353.7948 | 0 | 0 | 0 |  | Fe_Cr_Ni_Si_Ta | Fe12Cr52Ni4Si29Ta3 | 0.0455181 | -32.6576 | 5.79 | 30.30446 | 1029.78 | 275.4642 | 477.529 | 219.8334
5533 | 5533 | 16 | 46 | 8 | 27 | 4 | 66.96365 | 0.296252 | 0.09329295 | 435.6678 | 0 | 0 | 0 |  | Fe_Cr_Ni_Si_Ta | Fe16Cr46Ni8Si27Ta4 | 0.04724892 | -32.35212 | 6.059406 | 30.75497 | 1035.57 | 241.1442 | 476.6273 | 189.858
5534 | 5534 | 21 | 39 | 10 | 24 | 6 | 67.29908 | 0.3001681 | 0.1070137 | 551.078 | 0 | 0 | 0 |  | Fe_Cr_Ni_Si_Ta | Fe21Cr39Ni10Si24Ta6 | 0.0511621 | -31.6692 | 6.28 | 30.9611 | 977.8156 | 204.2221 | 482.9683 | 186.234
5535 | 5535 | 25 | 34 | 12 | 21 | 9 | 68.30755 | 0.3031106 | 0.1195404 | 676.608 | 0 | 0 | 0 |  | Fe_Cr_Ni_Si_Ta | Fe25Cr34Ni12Si21Ta9 | 0.05582862 | -30.74679 | 6.465347 | 30.77154 | 907.0638 | 194.5265 | 480.4454 | 214.9454
5536 | 5536 | 28 | 29 | 13 | 17 | 13 | 69.94482 | 0.305482 | 0.1319066 | 822.2441 | 0 | 0 | 0 |  | Fe_Cr_Ni_Si_Ta | Fe28Cr29Ni13Si17Ta13 | 0.06087652 | -29.3184 | 6.61 | 29.99733 | 807.1251 | 172.0053 | 438.5818 | 256.3239
5537 | 5537 | 31 | 24 | 14 | 14 | 17 | 70.8111 | 0.3087658 | 0.1418972 | 948.2239 | 0 | 0 | 0 |  | Fe_Cr_Ni_Si_Ta | Fe31Cr24Ni14Si14Ta17 | 0.06465359 | -28.1668 | 6.73 | 29.06045 | 751.1748 | 142.7248 | 398.831 | 293.1979
5538 | 5538 | 34 | 19 | 13 | 11 | 23 | 71.54238 | 0.3128241 | 0.151679 | 1085.001 | 0 | 0 | 0 |  | Fe_Cr_Ni_Si_Ta | Fe34Cr19Ni13Si11Ta23 | 0.06911786 | -26.972 | 6.75 | 27.85749 | 713.8895 | 141.3328 | 335.6707 | 383.5411
5539 | 5539 | 36 | 15 | 12 | 8 | 29 | 72.52657 | 0.3159009 | 0.1580088 | 1193.963 | 0 | 0 | 0 |  | Fe_Cr_Ni_Si_Ta | Fe36Cr15Ni12Si8Ta29 | 0.07158061 | -25.1252 | 6.75 | 25.92605 | 683.901 | 150.6931 | 335.9554 | 405.5836
5540 | 5540 | 37 | 12 | 9 | 6 | 36 | 72.83747 | 0.3193507 | 0.1606608 | 1254.756 | 0 | 0 | 0 |  | Fe_Cr_Ni_Si_Ta | Fe37Cr12Ni9Si6Ta36 | 0.073555 | -23.5824 | 6.62 | 24.48081 | 676.8358 | 153.1357 | 290.4203 | 450.2915
5541 | 5541 | 10 | 43 | 6 | 38 | 3 | 57.34736 | 0.3114103 | 0.08594559 | 324.5712 | 0 | 0 | 0 |  | Fe_Cr_Ni_Si_Ta | Fe10Cr43Ni6Si38Ta3 | 0.048376 | -37.3972 | 5.65 | 32.76645 | 1124.35 | 232.8145 | 286.0242 | 246.7242
5542 | 5542 | 13 | 38 | 10 | 34 | 4 | 58.74651 | 0.312081 | 0.09847266 | 417.4041 | 0 | 0 | 0 |  | Fe_Cr_Ni_Si_Ta | Fe13Cr38Ni10Si34Ta4 | 0.05023642 | -37.10152 | 5.939394 | 33.30792 | 1127.452 | 185.9537 | 323.9193 | 215.9444
5543 | 5543 | 16 | 33 | 14 | 29 | 7 | 61.07846 | 0.3128217 | 0.1141831 | 559.5726 | 0 | 0 | 0 |  | Fe_Cr_Ni_Si_Ta | Fe16Cr33Ni14Si29Ta7 | 0.05586882 | -36.57015 | 6.232323 | 33.67865 | 1093.21 | 148.4478 | 303.3907 | 226.762
5544 | 5544 | 19 | 29 | 17 | 25 | 10 | 63.12188 | 0.3135924 | 0.1257622 | 683.848 | 0 | 0 | 0 |  | Fe_Cr_Ni_Si_Ta | Fe19Cr29Ni17Si25Ta10 | 0.05992414 | -35.5632 | 6.46 | 33.38428 | 1009.647 | 165.7368 | 346.2936 | 215.7166
5545 | 5545 | 21 | 25 | 19 | 20 | 15 | 65.76876 | 0.3145285 | 0.1385639 | 846.2248 | 0 | 0 | 0 |  | Fe_Cr_Ni_Si_Ta | Fe21Cr25Ni19Si20Ta15 | 0.06543203 | -34.1852 | 6.63 | 32.51138 | 917.5199 | 170.5147 | 347.6604 | 250.1591
5546 | 5546 | 24 | 21 | 19 | 16 | 20 | 67.69426 | 0.3161391 | 0.1480649 | 982.8319 | 0 | 0 | 0 |  | Fe_Cr_Ni_Si_Ta | Fe24Cr21Ni19Si16Ta20 | 0.06927063 | -32.5284 | 6.72 | 31.22243 | 847.8238 | 158.8405 | 379.46 | 315.4886
5547 | 5547 | 26 | 17 | 18 | 12 | 26 | 69.47164 | 0.3182812 | 0.1557908 | 1112.514 | 0 | 0 | 0 |  | Fe_Cr_Ni_Si_Ta | Fe26Cr17Ni18Si12Ta26 | 0.07246445 | -30.57076 | 6.747475 | 29.41771 | 792.2394 | 150.3331 | 335.8116 | 382.8313
5548 | 5548 | 28 | 13 | 17 | 9 | 34 | 70.43925 | 0.321779 | 0.1609653 | 1213.784 | 0 | 0 | 0 |  | Fe_Cr_Ni_Si_Ta | Fe28Cr13Ni17Si9Ta34 | 0.07467081 | -28.78306 | 6.712871 | 27.40769 | 763.4423 | 149.7374 | 355.3289 | 414.8434
5549 | 5549 | 28 | 11 | 12 | 6 | 43 | 71.66632 | 0.3242191 | 0.1598049 | 1249.442 | 0 | 0 | 0 |  | Fe_Cr_Ni_Si_Ta | Fe28Cr11Ni12Si6Ta43 | 0.07520993 | -25.5556 | 6.49 | 25.03118 | 710.5505 | 173.5189 | 320.1713 | 526.0911
5550 | 5550 | 8 | 35 | 9 | 45 | 3 | 50.25998 | 0.3272939 | 0.08978006 | 303.7507 | 0 | 0 | 0 |  | Fe_Cr_Ni_Si_Ta | Fe8Cr35Ni9Si45Ta3 | 0.04984707 | -39.6568 | 5.59 | 34.26018 | 1137.263 | 213.6327 | 218.3047 | 271.8301
5551 | 5551 | 10 | 31 | 14 | 39 | 5 | 53.00684 | 0.3255231 | 0.1061978 | 427.8629 | 0 | 0 | 0 |  | Fe_Cr_Ni_Si_Ta | Fe10Cr31Ni14Si39Ta5 | 0.05440109 | -40.25548 | 5.929293 | 35.34978 | 1163.259 | 152.7082 | 205.8293 | 242.7298
5552 | 5552 | 12 | 27 | 19 | 33 | 8 | 56.11673 | 0.3241431 | 0.1212741 | 570.3957 | 0 | 0 | 0 |  | Fe_Cr_Ni_Si_Ta | Fe12Cr27Ni19Si33Ta8 | 0.05957856 | -40.16815 | 6.262626 | 35.78952 | 1154.257 | 118.8663 | 217.0928 | 242.6555
5553 | 5553 | 14 | 24 | 22 | 28 | 12 | 59.06538 | 0.3232493 | 0.1333381 | 710.6066 | 0 | 0 | 0 |  | Fe_Cr_Ni_Si_Ta | Fe14Cr24Ni22Si28Ta12 | 0.06478331 | -39.552 | 6.48 | 35.54659 | 1056.541 | 156.5294 | 267.2758 | 212.204
5554 | 5554 | 16 | 20 | 24 | 23 | 17 | 61.62332 | 0.3238165 | 0.1450004 | 861.9958 | 0 | 0 | 0 |  | Fe_Cr_Ni_Si_Ta | Fe16Cr20Ni24Si23Ta17 | 0.06968482 | -38.6464 | 6.65 | 34.80862 | 983.5646 | 166.312 | 286.9207 | 238.3282
5555 | 5555 | 18 | 17 | 25 | 18 | 22 | 64.52423 | 0.3234771 | 0.1532829 | 1000.344 | 0 | 0 | 0 |  | Fe_Cr_Ni_Si_Ta | Fe18Cr17Ni25Si18Ta22 | 0.07248638 | -36.6108 | 6.78 | 33.09018 | 910.6186 | 176.9242 | 267.1745 | 334.2258
5556 | 5556 | 20 | 13 | 24 | 13 | 30 | 67.0412 | 0.3251394 | 0.1608652 | 1146.736 | 0 | 0 | 0 |  | Fe_Cr_Ni_Si_Ta | Fe20Cr13Ni24Si13Ta30 | 0.07556918 | -34.2748 | 6.8 | 30.70831 | 846.7756 | 167.3823 | 330.3369 | 421.8809
5557 | 5557 | 20 | 11 | 22 | 9 | 38 | 69.22398 | 0.3262368 | 0.1630956 | 1234.151 | 0 | 0 | 0 |  | Fe_Cr_Ni_Si_Ta | Fe20Cr11Ni22Si9Ta38 | 0.0763009 | -31.3596 | 6.72 | 27.88476 | 800.6599 | 169.9276 | 310.7841 | 463.5118
5558 | 5558 | 20 | 8 | 16 | 6 | 50 | 70.0654 | 0.3299861 | 0.1577605 | 1223.176 | 0 | 0 | 0 |  | Fe_Cr_Ni_Si_Ta | Fe20Cr8Ni16Si6Ta50 | 0.07552489 | -27.7248 | 6.42 | 25.16823 | 748.9962 | 174.5653 | 298.2778 | 519.9212
5559 | 5559 | 7 | 25 | 14 | 50 | 3 | 44.19558 | 0.3430283 | 0.1002296 | 316.015 | 0 | 0 | 0 |  | Fe_Cr_Ni_Si_Ta | Fe7Cr25Ni14Si50Ta3 | 0.0506015 | -40.72197 | 5.666667 | 35.73817 | 1141.101 | 236.7621 | 162.7777 | 313.4131
5560 | 5560 | 8 | 23 | 21 | 42 | 6 | 48.87587 | 0.337172 | 0.1171815 | 464.6468 | 0 | 0 | 0 |  | Fe_Cr_Ni_Si_Ta | Fe8Cr23Ni21Si42Ta6 | 0.057453 | -42.454 | 6.1 | 37.19086 | 1186.436 | 123.1178 | 173.2032 | 251.7946
5561 | 5561 | 9 | 20 | 26 | 36 | 9 | 52.04165 | 0.3348036 | 0.1302945 | 597.0908 | 0 | 0 | 0 |  | Fe_Cr_Ni_Si_Ta | Fe9Cr20Ni26Si36Ta9 | 0.0624 | -42.8452 | 6.41 | 37.56847 | 1173.32 | 104.8939 | 179.6649 | 248.4866
5562 | 5562 | 11 | 18 | 28 | 29 | 13 | 56.27663 | 0.3309527 | 0.1411926 | 746.4207 | 0 | 0 | 0 |  | Fe_Cr_Ni_Si_Ta | Fe11Cr18Ni28Si29Ta13 | 0.06719022 | -41.93531 | 6.636364 | 36.85139 | 1091.865 | 130.3922 | 247.0593 | 231.8249
5563 | 5563 | 12 | 16 | 30 | 24 | 18 | 59.48452 | 0.3295089 | 0.1502865 | 886.3746 | 0 | 0 | 0 |  | Fe_Cr_Ni_Si_Ta | Fe12Cr16Ni30Si24Ta18 | 0.07144119 | -40.9872 | 6.78 | 35.83295 | 1002.145 | 158.7434 | 250.2813 | 268.5311
5564 | 5564 | 14 | 13 | 31 | 18 | 25 | 63.15864 | 0.328681 | 0.1594282 | 1054.142 | 0 | 0 | 0 |  | Fe_Cr_Ni_Si_Ta | Fe14Cr13Ni31Si18Ta25 | 0.07485759 | -38.76836 | 6.90099 | 33.59953 | 921.2239 | 160.7081 | 286.2098 | 368.6365
5565 | 5565 | 15 | 10 | 30 | 13 | 32 | 65.84793 | 0.3291787 | 0.1648571 | 1180.247 | 0 | 0 | 0 |  | Fe_Cr_Ni_Si_Ta | Fe15Cr10Ni30Si13Ta32 | 0.07666205 | -36.3844 | 6.92 | 30.96369 | 878.023 | 165.8819 | 334.4456 | 428.9756
5566 | 5566 | 15 | 8 | 26 | 8 | 42 | 68.66517 | 0.3300025 | 0.1653646 | 1267.108 | 0 | 0 | 0 |  | Fe_Cr_Ni_Si_Ta | Fe15Cr8Ni26Si8Ta42 | 0.07660036 | -32.45791 | 6.767677 | 27.07598 | 815.068 | 176.8523 | 300.1644 | 464.1448
5567 | 5567 | 15 | 6 | 19 | 5 | 55 | 69.79992 | 0.3328742 | 0.1559866 | 1213.772 | 0 | 0 | 0 |  | Fe_Cr_Ni_Si_Ta | Fe15Cr6Ni19Si5Ta55 | 0.07393842 | -27.7532 | 6.41 | 23.67509 | 753.6147 | 194.7547 | 287.8609 | 531.9182
5568 | 5568 | 7 | 17 | 21 | 52 | 3 | 41.11572 | 0.3527824 | 0.113078 | 355.877 | 0 | 0 | 0 |  | Fe_Cr_Ni_Si_Ta | Fe7Cr17Ni21Si52Ta3 | 0.05051469 | -41.31 | 5.91 | 37.16167 | 1153.343 | 200.9812 | 112.7681 | 330.758
5569 | 5569 | 7 | 16 | 28 | 43 | 6 | 46.23991 | 0.3452031 | 0.12766 | 503.4742 | 0 | 0 | 0 |  | Fe_Cr_Ni_Si_Ta | Fe7Cr16Ni28Si43Ta6 | 0.05764496 | -43.3652 | 6.34 | 38.34827 | 1174.57 | 149.3134 | 111.4674 | 255.9634
5570 | 5570 | 7 | 15 | 33 | 36 | 9 | 50.49715 | 0.3399643 | 0.1374964 | 631.9072 | 0 | 0 | 0 |  | Fe_Cr_Ni_Si_Ta | Fe7Cr15Ni33Si36Ta9 | 0.0623886 | -43.5996 | 6.65 | 38.26892 | 1167.154 | 120.3636 | 128.3125 | 246.7879
5571 | 5571 | 8 | 13 | 36 | 30 | 14 | 54.2863 | 0.3371246 | 0.1485238 | 785.2702 | 0 | 0 | 0 |  | Fe_Cr_Ni_Si_Ta | Fe8Cr13Ni36Si30Ta14 | 0.06850285 | -43.55495 | 6.851485 | 37.71744 | 1103.723 | 125.0186 | 188.0775 | 208.9795
5572 | 5572 | 9 | 11 | 38 | 24 | 19 | 57.99606 | 0.3346993 | 0.1573545 | 935.0637 | 0 | 0 | 0 |  | Fe_Cr_Ni_Si_Ta | Fe9Cr11Ni38Si24Ta19 | 0.07228242 | -42.35624 | 7.019802 | 36.23546 | 1008.927 | 165.9561 | 225.515 | 263.8722
5573 | 5573 | 10 | 9 | 38 | 18 | 25 | 61.69044 | 0.33292 | 0.1643253 | 1083.651 | 0 | 0 | 0 |  | Fe_Cr_Ni_Si_Ta | Fe10Cr9Ni38Si18Ta25 | 0.07515083 | -40.3892 | 7.11 | 33.89926 | 940.1259 | 179.5886 | 261.675 | 327.045
5574 | 5574 | 11 | 7 | 37 | 12 | 33 | 65.52209 | 0.3317761 | 0.1695707 | 1233.277 | 0 | 0 | 0 |  | Fe_Cr_Ni_Si_Ta | Fe11Cr7Ni37Si12Ta33 | 0.0763964 | -37.1356 | 7.13 | 30.14548 | 885.6934 | 170.8943 | 323.9348 | 407.3701
5575 | 5575 | 12 | 5 | 32 | 7 | 44 | 68.41338 | 0.3324597 | 0.1690165 | 1314.338 | 0 | 0 | 0 |  | Fe_Cr_Ni_Si_Ta | Fe12Cr5Ni32Si7Ta44 | 0.07586931 | -33.0732 | 6.94 | 25.59297 | 817.9893 | 184.9588 | 277.7031 | 486.4555
5576 | 5576 | 12 | 4 | 23 | 4 | 57 | 69.78126 | 0.3345283 | 0.1576405 | 1240.173 | 0 | 0 | 0 |  | Fe_Cr_Ni_Si_Ta | Fe12Cr4Ni23Si4Ta57 | 0.07241751 | -27.9356 | 6.51 | 21.76143 | 734.1042 | 201.9227 | 237.0733 | 571.7438
5577 | 5577 | 5 | 10 | 37 | 42 | 6 | 45.05208 | 0.3504096 | 0.1383237 | 557.9382 | 0 | 0 | 0 |  | Fe_Cr_Ni_Si_Ta | Fe5Cr10Ni37Si42Ta6 | 0.05737459 | -43.792 | 6.68 | 39.22996 | 1175.69 | 165.3619 | 103.2621 | 241.7146
5578 | 5578 | 5 | 10 | 41 | 35 | 9 | 49.59866 | 0.3441139 | 0.1450987 | 677.189 | 0 | 0 | 0 |  | Fe_Cr_Ni_Si_Ta | Fe5Cr10Ni41Si35Ta9 | 0.06203251 | -43.7804 | 6.95 | 38.69509 | 1139.926 | 162.2173 | 134.8797 | 229.757
5579 | 5579 | 6 | 9 | 44 | 28 | 13 | 54.21 | 0.3391307 | 0.1532516 | 822.9452 | 0 | 0 | 0 |  | Fe_Cr_Ni_Si_Ta | Fe6Cr9Ni44Si28Ta13 | 0.06639663 | -42.7196 | 7.19 | 37.32506 | 1079.823 | 147.2669 | 168.1064 | 228.7586
5580 | 5580 | 7 | 8 | 45 | 22 | 18 | 58.32295 | 0.3357082 | 0.1607806 | 972.1278 | 0 | 0 | 0 |  | Fe_Cr_Ni_Si_Ta | Fe7Cr8Ni45Si22Ta18 | 0.070362 | -41.3088 | 7.32 | 35.40212 | 973.2891 | 163.7196 | 228.4019 | 254.0539
5581 | 5581 | 8 | 6 | 45 | 16 | 25 | 62.21709 | 0.3340367 | 0.1688299 | 1142.625 | 0 | 0 | 0 |  | Fe_Cr_Ni_Si_Ta | Fe8Cr6Ni45Si16Ta25 | 0.07386352 | -39.426 | 7.39 | 32.55703 | 937.4046 | 175.1129 | 295.7019 | 373.5205
5582 | 5582 | 9 | 5 | 43 | 11 | 32 | 65.65406 | 0.3325643 | 0.1724587 | 1268.244 | 0 |  | 0 |  | Fe_Cr_Ni_Si_Ta | Fe9Cr5Ni43Si11Ta32 | 0.07510533 | -36.72 | 7.36 | 29.02602 | 885.0499 | 181.5704 | 283.6867 | 393.245
5583 | 5583 | 11 | 3 | 38 | 6 | 43 | 68.68173 | 0.3329018 | 0.1735114 | 1371.527 | 0 | 0 | 0 |  | Fe_Cr_Ni_Si_Ta | Fe11Cr3Ni38Si6Ta43 | 0.07468739 | -32.77914 | 7.178218 | 23.85255 | 804.556 | 189.3215 | 293.3783 | 513.387
5584 | 5584 | 3 | 6 | 50 | 32 | 9 | 50.30135 | 0.3453091 | 0.1510686 | 734.6416 | 0 | 0 | 0 |  | Fe_Cr_Ni_Si_Ta | Fe3Cr6Ni50Si32Ta9 | 0.06093053 | -42.7372 | 7.33 | 38.35244 | 1119.102 | 176.2997 | 100.9411 | 211.5535
5585 | 5585 | 4 | 6 | 52 | 25 | 13 | 55.33568 | 0.3393721 | 0.1573046 | 878.0891 | 1 | 0 | 0 |  | Fe_Cr_Ni_Si_Ta | Fe4Cr6Ni52Si25Ta13 | 0.06499219 | -41.1216 | 7.53 | 36.31804 | 1011.233 | 175.6628 | 187.999 | 182.2024
5586 | 5586 | 5 | 5 | 53 | 19 | 18 | 59.55772 | 0.3359408 | 0.1646268 | 1033.394 | 1 | 0 | 0 |  | Fe_Cr_Ni_Si_Ta | Fe5Cr5Ni53Si19Ta18 | 0.06867448 | -39.3312 | 7.66 | 33.78446 | 951.1748 | 177.7495 | 196.2874 | 235.2716
5587 | 5587 | 6 | 4 | 53 | 13 | 23 | 63.80872 | 0.3328962 | 0.1704671 | 1186.477 | 1 | 0 | 0 |  | Fe_Cr_Ni_Si_Ta | Fe6Cr4Ni53Si13Ta23 | 0.07043413 | -36.39098 | 7.767677 | 30.04435 | 884.5378 | 186.6951 | 291.1323 | 316.2773
5588 | 5588 | 8 | 4 | 50 | 8 | 30 | 67.80248 | 0.3303146 | 0.1750135 | 1333.891 | 0 | 0 | 0 |  | Fe_Cr_Ni_Si_Ta | Fe8Cr4Ni50Si8Ta30 | 0.07168147 | -33.2144 | 7.7 | 25.53429 | 840.0733 | 190.9992 | 278.8741 | 368.4077
5589 | 5589 | 3 | 47 | 5 | 12 | 33 | 76.84362 | 0.3007935 | 0.1333148 | 962.43 | 0 | 0 | 0 |  | Fe_Cr_Ni_Si_Ta | Fe3Cr47Ni5Si12Ta33 | 0.07568217 | -26.2588 | 5.69 | 30.49115 | 851.4732 | 139.6218 | 404.4357 | 454.222
5590 | 5590 | 5 | 40 | 5 | 11 | 39 | 75.1939 | 0.3081696 | 0.1362245 | 996.1698 | 0 | 0 | 0 |  | Fe_Cr_Ni_Si_Ta | Fe5Cr40Ni5Si11Ta39 | 0.07739785 | -26.2316 | 5.69 | 30.57368 | 836.7115 | 141.3806 | 404.9194 | 485.7486
5591 | 5591 | 7 | 34 | 4 | 10 | 44 | 73.97499 | 0.3138198 | 0.1361373 | 998.8692 | 0 | 0 | 0 |  | Fe_Cr_Ni_Si_Ta | Fe7Cr34Ni4Si10Ta44 | 0.07800765 | -25.59412 | 5.656566 | 30.37903 | 804.7564 | 157.9247 | 357.2584 | 492.8118
5592 | 5592 | 11 | 27 | 4 | 9 | 49 | 72.65015 | 0.3195539 | 0.138135 | 1019.733 | 0 | 0 | 0 |  | Fe_Cr_Ni_Si_Ta | Fe11Cr27Ni4Si9Ta49 | 0.07767357 | -25.1052 | 5.71 | 29.59375 | 771.422 | 172.2785 | 287.0427 | 516.3129
5593 | 5593 | 14 | 22 | 3 | 7 | 53 | 72.65937 | 0.3226363 | 0.137653 | 1028.895 | 0 | 0 | 0 |  | Fe_Cr_Ni_Si_Ta | Fe14Cr22Ni3Si7Ta53 | 0.07585177 | -22.65116 | 5.727273 | 27.73164 | 729.6833 | 173.8301 | 334.2187 | 576.1184
5594 | 5594 | 3 | 51 | 6 | 19 | 21 | 73.24275 | 0.2969074 | 0.1227011 | 779.9817 | 0 | 0 | 0 |  | Fe_Cr_Ni_Si_Ta | Fe3Cr51Ni6Si19Ta21 | 0.0716509 | -31.6716 | 5.71 | 32.32259 | 943.9643 | 162.6724 | 488.6955 | 305.1747
5595 | 5595 | 5 | 44 | 7 | 17 | 27 | 72.42921 | 0.3041565 | 0.1317278 | 881.2628 | 0 | 0 | 0 |  | Fe_Cr_Ni_Si_Ta | Fe5Cr44Ni7Si17Ta27 | 0.07567273 | -31.7532 | 5.77 | 32.72232 | 917.9251 | 152.4028 | 386.6044 | 404.3523
5596 | 5596 | 7 | 38 | 8 | 16 | 32 | 71.2635 | 0.310433 | 0.1370358 | 938.1785 | 0 | 0 | 0 |  | Fe_Cr_Ni_Si_Ta | Fe7Cr38Ni8Si16Ta32 | 0.07802106 | -32.15763 | 5.821782 | 32.95736 | 900.8469 | 151.0979 | 402.3458 | 418.14
5597 | 5597 | 10 | 32 | 8 | 14 | 36 | 70.96537 | 0.3148001 | 0.1415261 | 997.6116 | 0 | 0 | 0 |  | Fe_Cr_Ni_Si_Ta | Fe10Cr32Ni8Si14Ta36 | 0.07892788 | -31.3072 | 5.88 | 32.37345 | 859.0182 | 142.8201 | 358.8447 | 426.1755
5598 | 5598 | 14 | 26 | 9 | 11 | 40 | 71.54006 | 0.3179886 | 0.1469858 | 1079.689 | 0 | 0 | 0 |  | Fe_Cr_Ni_Si_Ta | Fe14Cr26Ni9Si11Ta40 | 0.07815589 | -29.1784 | 6.02 | 30.45062 | 817.7764 | 161.2781 | 323.2504 | 428.4983
5599 | 5599 | 18 | 21 | 8 | 9 | 44 | 71.6191 | 0.3210574 | 0.1490529 | 1118.606 | 0 | 0 | 0 |  | Fe_Cr_Ni_Si_Ta | Fe18Cr21Ni8Si9Ta44 | 0.07754672 | -27.2468 | 6.06 | 28.89014 | 786.9844 | 160.7903 | 283.3946 | 485.5497
5600 | 5600 | 23 | 16 | 7 | 7 | 46 | 71.8434 | 0.3231849 | 0.1514271 | 1159.987 | 0 | 0 | 0 |  | Fe_Cr_Ni_Si_Ta | Fe23Cr16Ni7Si7Ta46 | 0.0763709 | -25.14233 | 6.141414 | 26.88084 | 729.3692 | 169.0923 | 354.0082 | 488.6356
5601 | 5601 | 3 | 52 | 4 | 29 | 12 | 66.10329 | 0.3001623 | 0.1030934 | 523.1292 | 0 | 0 | 0 |  | Fe_Cr_Ni_Si_Ta | Fe3Cr52Ni4Si29Ta12 | 0.06520624 | -36.362 | 5.52 | 33.50746 | 1093.91 | 167.8734 | 421.1235 | 231.7449
5602 | 5602 | 4 | 46 | 8 | 27 | 16 | 65.80624 | 0.3060027 | 0.1151554 | 629.6335 | 0 | 0 | 0 |  | Fe_Cr_Ni_Si_Ta | Fe4Cr46Ni8Si27Ta16 | 0.06989353 | -37.33516 | 5.70297 | 34.52309 | 1065.463 | 152.9972 | 407.2149 | 273.3528
5603 | 5603 | 6 | 39 | 10 | 24 | 21 | 65.85625 | 0.3116038 | 0.1284904 | 763.8224 | 0 | 0 | 0 |  | Fe_Cr_Ni_Si_Ta | Fe6Cr39Ni10Si24Ta21 | 0.07466295 | -37.7172 | 5.83 | 35.1346 | 1007.549 | 147.9265 | 347.715 | 309.7177
5604 | 5604 | 9 | 34 | 12 | 21 | 25 | 66.73191 | 0.3145471 | 0.137111 | 866.4542 | 0 | 0 | 0 |  | Fe_Cr_Ni_Si_Ta | Fe9Cr34Ni12Si21Ta25 | 0.07644616 | -36.82619 | 5.990099 | 34.64837 | 958.3398 | 160.5491 | 363.5914 | 356.6547
5605 | 5605 | 13 | 29 | 13 | 17 | 28 | 68.34844 | 0.3158282 | 0.1451907 | 980.1674 | 0 | 0 | 0 |  | Fe_Cr_Ni_Si_Ta | Fe13Cr29Ni13Si17Ta28 | 0.07668925 | -34.6104 | 6.16 | 33.18117 | 909.1696 | 167.6557 | 367.713 | 405.2768
5606 | 5606 | 17 | 24 | 14 | 14 | 31 | 69.27764 | 0.3179227 | 0.1512534 | 1069.043 | 0 | 0 | 0 |  | Fe_Cr_Ni_Si_Ta | Fe17Cr24Ni14Si14Ta31 | 0.07669314 | -32.7364 | 6.31 | 31.63463 | 862.3814 | 153.4437 | 321.3239 | 419.2042
5607 | 5607 | 23 | 19 | 13 | 11 | 34 | 70.3109 | 0.3195867 | 0.1556673 | 1145.579 | 0 | 0 | 0 |  | Fe_Cr_Ni_Si_Ta | Fe23Cr19Ni13Si11Ta34 | 0.07625017 | -30.0344 | 6.42 | 29.55317 | 796.2305 | 162.2694 | 335.423 | 426.9143
5608 | 5608 | 29 | 15 | 12 | 8 | 36 | 71.71165 | 0.3200101 | 0.1591396 | 1216.419 | 0 | 0 | 0 |  | Fe_Cr_Ni_Si_Ta | Fe29Cr15Ni12Si8Ta36 | 0.07494481 | -26.7548 | 6.54 | 26.81399 | 719.7197 | 156.9831 | 316.0047 | 445.9942
5609 | 5609 | 36 | 12 | 9 | 6 | 37 | 72.71969 | 0.3199119 | 0.160733 | 1256.627 | 0 | 0 | 0 |  | Fe_Cr_Ni_Si_Ta | Fe36Cr12Ni9Si6Ta37 | 0.07388991 | -23.7588 | 6.59 | 24.58536 | 670.1939 | 163.11 | 271.1093 | 478.5841
5610 | 5610 | 3 | 43 | 6 | 38 | 10 | 56.99824 | 0.3166008 | 0.09969642 | 427.2054 | 0 | 0 | 0 |  | Fe_Cr_Ni_Si_Ta | Fe3Cr43Ni6Si38Ta10 | 0.06516812 | -40.8076 | 5.44 | 35.436 | 1151.546 | 153.8803 | 263.5327 | 255.449
5611 | 5611 | 4 | 38 | 10 | 34 | 13 | 58.24204 | 0.3186144 | 0.1148878 | 555.1464 | 0 | 0 | 0 |  | Fe_Cr_Ni_Si_Ta | Fe4Cr38Ni10Si34Ta13 | 0.06929762 | -41.55331 | 5.666667 | 36.38327 | 1148.249 | 123.2299 | 256.0663 | 253.7921
5612 | 5612 | 7 | 33 | 14 | 29 | 16 | 60.47988 | 0.3191565 | 0.1287609 | 696.9158 | 0 | 0 | 0 |  | Fe_Cr_Ni_Si_Ta | Fe7Cr33Ni14Si29Ta16 | 0.0716039 | -40.92276 | 5.959596 | 36.32321 | 1094.196 | 145.2729 | 282.1949 | 270.8641
5613 | 5613 | 10 | 29 | 17 | 25 | 19 | 62.44641 | 0.3196828 | 0.1383442 | 811.5984 | 0 | 0 | 0 |  | Fe_Cr_Ni_Si_Ta | Fe10Cr29Ni17Si25Ta19 | 0.07308441 | -39.732 | 6.19 | 35.67913 | 1019.701 | 146.5009 | 284.971 | 289.0375
5614 | 5614 | 15 | 25 | 19 | 20 | 21 | 65.24066 | 0.3184891 | 0.1468487 | 935.6182 | 0 | 0 | 0 |  | Fe_Cr_Ni_Si_Ta | Fe15Cr25Ni19Si20Ta21 | 0.07258145 | -36.7844 | 6.45 | 33.8247 | 941.3539 | 172.1491 | 321.8251 | 315.6793
5615 | 5615 | 20 | 21 | 19 | 16 | 24 | 67.30674 | 0.3186786 | 0.152897 | 1037.892 | 0 | 0 | 0 |  | Fe_Cr_Ni_Si_Ta | Fe20Cr21Ni19Si16Ta24 | 0.07307854 | -34.0884 | 6.6 | 31.97436 | 865.2451 | 166.9506 | 340.313 | 363.356
5616 | 5616 | 26 | 17 | 18 | 12 | 26 | 69.47164 | 0.3182812 | 0.1574801 | 1130.968 | 0 | 0 | 0 |  | Fe_Cr_Ni_Si_Ta | Fe26Cr17Ni18Si12Ta26 | 0.07246445 | -30.57076 | 6.747475 | 29.41771 | 792.1687 | 157.9122 | 356.5699 | 382.18
5617 | 5617 | 34 | 13 | 17 | 9 | 28 | 71.09485 | 0.3183319 | 0.1597042 | 1188.026 | 0 | 0 | 0 |  | Fe_Cr_Ni_Si_Ta | Fe34Cr13Ni17Si9Ta28 | 0.07140134 | -27.07499 | 6.891089 | 26.64047 | 718.8925 | 149.3474 | 334.165 | 387.2071
5618 | 5618 | 43 | 11 | 12 | 6 | 28 | 73.42622 | 0.3157824 | 0.1601319 | 1233.234 | 0 | 0 | 0 |  | Fe_Cr_Ni_Si_Ta | Fe43Cr11Ni12Si6Ta28 | 0.06960483 | -22.4596 | 6.94 | 23.46295 | 610.4017 | 151.6286 | 365.5947 | 443.7484
5619 | 5619 | 3 | 35 | 9 | 45 | 8 | 50.18096 | 0.330442 | 0.098727 | 365.762 | 0 | 0 | 0 |  | Fe_Cr_Ni_Si_Ta | Fe3Cr35Ni9Si45Ta8 | 0.06305963 | -42.4528 | 5.44 | 36.27823 | 1180.098 | 133.3478 | 198.1047 | 278.4517
5620 | 5620 | 5 | 31 | 14 | 39 | 10 | 52.86673 | 0.3287181 | 0.1162156 | 507.2682 | 0 | 0 | 0 |  | Fe_Cr_Ni_Si_Ta | Fe5Cr31Ni14Si39Ta10 | 0.06576862 | -43.07765 | 5.777778 | 37.10716 | 1170.888 | 130.205 | 232.8731 | 244.606
5621 | 5621 | 8 | 27 | 19 | 33 | 12 | 55.9475 | 0.3267003 | 0.1308006 | 652.451 | 0 | 0 | 0 |  | Fe_Cr_Ni_Si_Ta | Fe8Cr27Ni19Si33Ta12 | 0.06722241 | -42.40139 | 6.141414 | 36.99232 | 1144.607 | 118.5505 | 212.0161 | 235.1243
5622 | 5622 | 12 | 24 | 22 | 28 | 14 | 58.95368 | 0.3245099 | 0.1396718 | 765.9439 | 0 | 0 | 0 |  | Fe_Cr_Ni_Si_Ta | Fe12Cr24Ni22Si28Ta14 | 0.06795121 | -40.6128 | 6.42 | 36.06439 | 1058.453 | 162.9764 | 242.9423 | 232.5375
5623 | 5623 | 17 | 20 | 24 | 23 | 16 | 61.69151 | 0.3232 | 0.147799 | 882.3537 | 0 | 0 | 0 |  | Fe_Cr_Ni_Si_Ta | Fe17Cr20Ni24Si23Ta16 | 0.06838454 | -38.146 | 6.68 | 34.58598 | 971.3304 | 166.5622 | 293.0956 | 253.5958
5624 | 5624 | 22 | 17 | 25 | 18 | 18 | 64.85568 | 0.3210387 | 0.1528329 | 984.5811 | 0 | 0 | 0 |  | Fe_Cr_Ni_Si_Ta | Fe22Cr17Ni25Si18Ta18 | 0.0682152 | -34.7628 | 6.9 | 32.32708 | 878.2655 | 181.5902 | 325.8403 | 276.5512
5625 | 5625 | 30 | 13 | 24 | 13 | 20 | 67.99996 | 0.319253 | 0.1559642 | 1074.647 | 0 | 0 | 0 |  | Fe_Cr_Ni_Si_Ta | Fe30Cr13Ni24Si13Ta20 | 0.0675144 | -30.2788 | 7.1 | 29.15476 | 768.6683 | 152.8681 | 314.8086 | 315.9544
5626 | 5626 | 38 | 11 | 22 | 9 | 20 | 71.17828 | 0.3157887 | 0.1548259 | 1113.607 | 0 | 0 | 0 |  | Fe_Cr_Ni_Si_Ta | Fe38Cr11Ni22Si9Ta20 | 0.06496871 | -25.2468 | 7.26 | 25.56091 | 661.7361 | 140.4624 | 339.8741 | 363.2016
5627 | 5627 | 50 | 8 | 16 | 6 | 20 | 73.47888 | 0.3133848 | 0.1530671 | 1131.385 | 0 | 0 | 0 |  | Fe_Cr_Ni_Si_Ta | Fe50Cr8Ni16Si6Ta20 | 0.06306333 | -20.4528 | 7.32 | 22.16393 | 544.7073 | 131.4458 | 335.2719 | 341.9784
5628 | 5628 | 3 | 25 | 14 | 50 | 7 | 44.24339 | 0.3450956 | 0.1073427 | 365.1066 | 0 | 0 | 0 |  | Fe_Cr_Ni_Si_Ta | Fe3Cr25Ni14Si50Ta7 | 0.06199982 | -43.29803 | 5.545455 | 37.39393 | 1177.285 | 151.443 | 97.29422 | 327.8957
5629 | 5629 | 6 | 23 | 21 | 42 | 8 | 48.85984 | 0.3382775 | 0.1241049 | 512.9783 | 0 | 0 | 0 |  | Fe_Cr_Ni_Si_Ta | Fe6Cr23Ni21Si42Ta8 | 0.06216381 | -43.7236 | 6.04 | 37.8703 | 1185.091 | 117.0173 | 156.2604 | 245.7589
5630 | 5630 | 9 | 20 | 26 | 36 | 9 | 52.04165 | 0.3348036 | 0.1358268 | 634.7258 | 0 | 0 | 0 |  | Fe_Cr_Ni_Si_Ta | Fe9Cr20Ni26Si36Ta9 | 0.0624 | -42.8452 | 6.41 | 37.56847 | 1176.677 | 101.7447 | 149.9881 | 224.9302
5631 | 5631 | 13 | 18 | 28 | 29 | 11 | 56.36204 | 0.3297693 | 0.1442948 | 765.8276 | 0 | 0 | 0 |  | Fe_Cr_Ni_Si_Ta | Fe13Cr18Ni28Si29Ta11 | 0.06381517 | -40.73299 | 6.69697 | 36.34034 | 1091.397 | 148.8157 | 210.201 | 196.2657
5632 | 5632 | 18 | 16 | 30 | 24 | 12 | 59.83482 | 0.3259552 | 0.1462279 | 832.8941 | 0 | 0 | 0 |  | Fe_Cr_Ni_Si_Ta | Fe18Cr16Ni30Si24Ta12 | 0.0629415 | -37.6032 | 6.96 | 34.50739 | 988.7166 | 165.7722 | 245.9417 | 221.6731
5633 | 5633 | 25 | 13 | 31 | 18 | 14 | 64.00203 | 0.3222588 | 0.147679 | 912.2316 | 0 | 0 | 0 |  | Fe_Cr_Ni_Si_Ta | Fe25Cr13Ni31Si18Ta14 | 0.0626675 | -33.19126 | 7.227723 | 31.6051 | 839.0988 | 183.8561 | 289.9468 | 219.8494
5634 | 5634 | 32 | 10 | 30 | 13 | 15 | 67.41435 | 0.3193084 | 0.1497099 | 989.7719 | 1 | 0 | 0 |  | Fe_Cr_Ni_Si_Ta | Fe32Cr10Ni30Si13Ta15 | 0.06151558 | -28.612 | 7.43 | 28.37675 | 730.4504 | 144.1886 | 312.6446 | 272.3504
5635 | 5635 | 42 | 8 | 26 | 8 | 15 | 71.63318 | 0.3143655 | 0.1482667 | 1039.721 | 0 | 0 | 0 |  | Fe_Cr_Ni_Si_Ta | Fe42Cr8Ni26Si8Ta15 | 0.05864063 | -22.34221 | 7.585859 | 23.79426 | 574.7675 | 125.2683 | 362.8253 | 304.3585
5636 | 5636 | 55 | 6 | 19 | 5 | 15 | 74.44175 | 0.3107804 | 0.1425472 | 1016.55 | 0 | 0 | 0 |  | Fe_Cr_Ni_Si_Ta | Fe55Cr6Ni19Si5Ta15 | 0.05644659 | -17.2892 | 7.61 | 19.99275 | 463.3133 | 117.2541 | 332.8127 | 280.7481
5637 | 5637 | 3 | 17 | 21 | 52 | 7 | 41.21832 | 0.3545272 | 0.1205701 | 405.9492 | 0 | 0 | 0 |  | Fe_Cr_Ni_Si_Ta | Fe3Cr17Ni21Si52Ta7 | 0.06200042 | -44.1276 | 5.79 | 38.72712 | 1184.513 | 144.1627 | 96.06393 | 316.1526
5638 | 5638 | 6 | 16 | 28 | 43 | 7 | 46.24446 | 0.3456976 | 0.1340236 | 545.3013 | 0 | 0 | 0 |  | Fe_Cr_Ni_Si_Ta | Fe6Cr16Ni28Si43Ta7 | 0.06009318 | -44.0672 | 6.31 | 38.67506 | 1177.377 | 145.5792 | 135.8893 | 239.1576
5639 | 5639 | 9 | 15 | 33 | 36 | 7 | 50.52648 | 0.3388945 | 0.1389491 | 634.4094 | 0 | 0 | 0 |  | Fe_Cr_Ni_Si_Ta | Fe9Cr15Ni33Si36Ta7 | 0.05806541 | -42.21 | 6.71 | 37.70027 | 1150.808 | 144.9183 | 163.0175 | 209.0435
5640 | 5640 | 14 | 13 | 36 | 30 | 8 | 54.48065 | 0.3338423 | 0.1406771 | 701.7375 | 0 | 0 | 0 |  | Fe_Cr_Ni_Si_Ta | Fe14Cr13Ni36Si30Ta8 | 0.05780453 | -39.60239 | 7.029703 | 36.26007 | 1096.126 | 153.7021 | 169.8941 | 207.8475
5641 | 5641 | 19 | 11 | 38 | 24 | 9 | 58.50576 | 0.3290908 | 0.1412936 | 765.4317 | 0 | 0 | 0 |  | Fe_Cr_Ni_Si_Ta | Fe19Cr11Ni38Si24Ta9 | 0.05725486 | -36.09803 | 7.316832 | 34.14191 | 967.614 | 182.325 | 235.7379 | 172.5546
5642 | 5642 | 25 | 9 | 38 | 18 | 10 | 62.75818 | 0.3242981 | 0.14257 | 841.5277 | 0 | 0 | 0 |  | Fe_Cr_Ni_Si_Ta | Fe25Cr9Ni38Si18Ta10 | 0.05642928 | -31.6412 | 7.56 | 31.21074 | 797.9471 | 158.5702 | 251.5436 | 177.7593
5643 | 5643 | 33 | 7 | 37 | 12 | 11 | 67.56536 | 0.3190487 | 0.1397276 | 885.5151 | 1 | 0 | 0 |  | Fe_Cr_Ni_Si_Ta | Fe33Cr7Ni37Si12Ta11 | 0.05475896 | -25.7572 | 7.79 | 26.95533 | 636.8367 | 112.246 | 309.3344 | 193.9023
5644 | 5644 | 44 | 5 | 32 | 7 | 12 | 71.93155 | 0.3142706 | 0.1370593 | 921.4195 | 1 | 0 | 0 |  | Fe_Cr_Ni_Si_Ta | Fe44Cr5Ni32Si7Ta12 | 0.05324112 | -19.7484 | 7.9 | 22.04631 | 498.5431 | 108.2586 | 322.4439 | 248.4582
5645 | 5645 | 57 | 4 | 23 | 4 | 12 | 75.1173 | 0.3096754 | 0.1329083 | 917.2957 | 0 | 0 | 0 |  | Fe_Cr_Ni_Si_Ta | Fe57Cr4Ni23Si4Ta12 | 0.05123937 | -14.8136 | 7.86 | 17.99194 | 392.0927 | 118.1099 | 271.8419 | 237.5288
5646 | 5646 | 6 | 10 | 37 | 42 | 5 | 45.04145 | 0.3499483 | 0.1403951 | 566.7084 | 0 | 0 | 0 |  | Fe_Cr_Ni_Si_Ta | Fe6Cr10Ni37Si42Ta5 | 0.05476714 | -43.0156 | 6.71 | 38.92249 | 1157.83 | 183.203 | 119.7148 | 225.9187
5647 | 5647 | 9 | 10 | 41 | 35 | 5 | 49.63905 | 0.3420717 | 0.1403331 | 628.9638 | 0 | 0 | 0 |  | Fe_Cr_Ni_Si_Ta | Fe9Cr10Ni41Si35Ta5 | 0.05282791 | -40.7372 | 7.07 | 37.61635 | 1130.402 | 192.9023 | 150.3876 | 195.9904
5648 | 5648 | 13 | 9 | 44 | 28 | 6 | 54.4383 | 0.335315 | 0.1400672 | 695.7035 | 0 | 0 | 0 |  | Fe_Cr_Ni_Si_Ta | Fe13Cr9Ni44Si28Ta6 | 0.05279137 | -37.5956 | 7.4 | 35.70028 | 1044.863 | 197.1757 | 177.3539 | 176.0022
5649 | 5649 | 18 | 8 | 45 | 22 | 7 | 58.91674 | 0.329471 | 0.1383882 | 745.8364 | 0 | 0 | 0 |  | Fe_Cr_Ni_Si_Ta | Fe18Cr8Ni45Si22Ta7 | 0.05242106 | -33.7188 | 7.65 | 33.19398 | 891.015 | 195.8652 | 248.4047 | 152.1756
5650 | 5650 | 25 | 6 | 45 | 16 | 8 | 63.49826 | 0.3242618 | 0.1353641 | 784.3762 | 1 | 0 | 0 |  | Fe_Cr_Ni_Si_Ta | Fe25Cr6Ni45Si16Ta8 | 0.05142514 | -28.6344 | 7.9 | 29.71515 | 707.2897 | 137.798 | 266.7788 | 154.481
5651 | 5651 | 32 | 5 | 43 | 11 | 9 | 67.84372 | 0.3191927 | 0.1323924 | 816.2265 | 1 | 0 | 0 |  | Fe_Cr_Ni_Si_Ta | Fe32Cr5Ni43Si11Ta9 | 0.05045371 | -23.6376 | 8.05 | 25.81782 | 553.0518 | 99.45061 | 307.287 | 199.3558
5652 | 5652 | 43 | 3 | 38 | 6 | 11 | 72.25767 | 0.3148474 | 0.1292235 | 845.8699 | 1 | 0 | 0 |  | Fe_Cr_Ni_Si_Ta | Fe43Cr3Ni38Si6Ta11 | 0.05060856 | -18.09823 | 8.128713 | 20.56882 | 443.9856 | 102.8868 | 310.665 | 210.5167
5653 | 5653 | 9 | 6 | 50 | 32 | 3 | 50.38125 | 0.3422545 | 0.136285 | 606.5074 | 0 | 0 | 0 |  | Fe_Cr_Ni_Si_Ta | Fe9Cr6Ni50Si32Ta3 | 0.0462054 | -37.798 | 7.51 | 36.85906 | 1063.834 | 224.1686 | 128.0625 | 189.9289
5654 | 5654 | 13 | 6 | 52 | 25 | 4 | 55.68598 | 0.3344059 | 0.1323791 | 648.7635 | 1 | 0 | 0 |  | Fe_Cr_Ni_Si_Ta | Fe13Cr6Ni52Si25Ta4 | 0.04638092 | -34.0476 | 7.8 | 34.38183 | 913.1402 | 212.3527 | 158.390625 | 164.11
5655 | 5655 | 18 | 5 | 53 | 19 | 5 | 60.36057 | 0.3284778 | 0.1285996 | 679.7279 | 1 | 0 | 0 |  | Fe_Cr_Ni_Si_Ta | Fe18Cr5Ni53Si19Ta5 | 0.04613741 | -29.6592 | 8.05 | 31.38471 | 716.1733 | 160.1988 | 208.0956 | 142.2887
5656 | 5656 | 23 | 4 | 53 | 13 | 6 | 65.28887 | 0.3227186 | 0.1285591 | 745.1129 | 1 | 0 | 0 |  | Fe_Cr_Ni_Si_Ta | Fe23Cr4Ni53Si13Ta6 | 0.04540115 | -24.402 | 8.282828 | 27.38026 | 548.3231 | 129.8304 | 269.6473 | 145.2944
5657 | 5657 | 30 | 4 | 50 | 8 | 8 | 70.21485 | 0.3170428 | 0.1250885 | 775.3172 | 1 | 0 | 0 |  | Fe_Cr_Ni_Si_Ta | Fe30Cr4Ni50Si8Ta8 | 0.04639461 | -19.6448 | 8.36 | 22.71651 | 439.9946 | 93.60572 | 315.1587 | 217.8315
5658 | 5658 | 5 | 47 | 33 | 12 | 3 | 80.43806 | 0.2806263 | 0.0894149 | 490.6609 | 1 | 0 | 0 |  | Fe_Cr_Ni_Si_Ta | Fe5Cr47Ni33Si12Ta3 | 0.0363707 | -22.5316 | 7.15 | 24.81512 | 664.9852 | 271.1505 | 689.2712 | 168.4573
5659 | 5659 | 5 | 40 | 39 | 11 | 5 | 78.72853 | 0.2882038 | 0.1032049 | 612.2076 | 1 | 0 | 0 |  | Fe_Cr_Ni_Si_Ta | Fe5Cr40Ni39Si11Ta5 | 0.04130985 | -22.954 | 7.39 | 24.96618 | 680.7667 | 230.8836 | 645.9185 | 172.6395
5660 | 5660 | 4 | 34 | 44 | 10 | 7 | 77.35682 | 0.2945516 | 0.1151494 | 724.2395 | 1 | 0 | 0 |  | Fe_Cr_Ni_Si_Ta | Fe4Cr34Ni44Si10Ta7 | 0.04560373 | -23.45801 | 7.585859 | 24.93702 | 678.898 | 188.8921 | 648.5823 | 151.7508
5661 | 5661 | 4 | 27 | 49 | 9 | 11 | 75.48288 | 0.3030425 | 0.1323444 | 897.3727 | 1 | 0 | 0 |  | Fe_Cr_Ni_Si_Ta | Fe4Cr27Ni49Si9Ta11 | 0.05240959 | -24.6264 | 7.75 | 24.80645 | 713.3898 | 197.4687 | 571.8864 | 192.034
5662 | 5662 | 3 | 22 | 53 | 7 | 14 | 75.35582 | 0.3076051 | 0.1434121 | 1029.254 | 1 | 0 | 0 |  | Fe_Cr_Ni_Si_Ta | Fe3Cr22Ni53Si7Ta14 | 0.0558757 | -24.32854 | 7.919192 | 23.31562 | 720.7405 | 195.2601 | 500.1329 | 231.0755
5663 | 5663 | 6 | 51 | 21 | 19 | 3 | 75.0504 | 0.2838561 | 0.08777351 | 441.7328 | 0 | 0 | 0 |  | Fe_Cr_Ni_Si_Ta | Fe6Cr51Ni21Si19Ta3 | 0.04085262 | -28.0872 | 6.55 | 28.15741 | 892.1093 | 307.9372 | 627.701 | 171.8715
5664 | 5664 | 7 | 44 | 27 | 17 | 5 | 74.40711 | 0.2901113 | 0.1014902 | 560.0477 | 1 | 0 | 0 |  | Fe_Cr_Ni_Si_Ta | Fe7Cr44Ni27Si17Ta5 | 0.0451556 | -27.9772 | 6.83 | 28.33002 | 864.548 | 252.5203 | 628.8337 | 154.7587
5665 | 5665 | 8 | 38 | 32 | 16 | 7 | 73.21192 | 0.2963797 | 0.1130112 | 662.0158 | 1 | 0 | 0 |  | Fe_Cr_Ni_Si_Ta | Fe8Cr38Ni32Si16Ta7 | 0.0490018 | -28.33212 | 7.039604 | 28.56019 | 863.5681 | 223.5024 | 623.9205 | 173.4711
5666 | 5666 | 8 | 32 | 36 | 14 | 10 | 72.76789 | 0.3018951 | 0.1263278 | 795.9725 | 1 | 0 | 0 |  | Fe_Cr_Ni_Si_Ta | Fe8Cr32Ni36Si14Ta10 | 0.05397431 | -28.5088 | 7.22 | 28.33796 | 836.7317 | 203.9265 | 597.2518 | 195.1884
5667 | 5667 | 9 | 26 | 40 | 11 | 14 | 73.24217 | 0.3066953 | 0.1400193 | 957.5319 | 1 | 0 | 0 |  | Fe_Cr_Ni_Si_Ta | Fe9Cr26Ni40Si11Ta14 | 0.0584735 | -27.6732 | 7.42 | 26.95533 | 806.795 | 177.2346 | 508.827 | 257.091
5668 | 5668 | 8 | 21 | 44 | 9 | 18 | 73.0465 | 0.3116419 | 0.1512788 | 1094.485 | 1 | 0 | 0 |  | Fe_Cr_Ni_Si_Ta | Fe8Cr21Ni44Si9Ta18 | 0.0622134 | -27.8156 | 7.56 | 25.80775 | 803.1357 | 173.7148 | 451.8692 | 296.9354
5669 | 5669 | 7 | 16 | 46 | 7 | 23 | 72.76063 | 0.3167748 | 0.1620301 | 1233.979 | 0 | 0 | 0 |  | Fe_Cr_Ni_Si_Ta | Fe7Cr16Ni46Si7Ta23 | 0.06599916 | -28.29752 | 7.626263 | 24.3449 | 794.88 | 171.144 | 438.1679 | 341.194
5670 | 5670 | 4 | 52 | 12 | 29 | 3 | 66.58891 | 0.2939888 | 0.08368884 | 362.36 | 0 | 0 | 0 |  | Fe_Cr_Ni_Si_Ta | Fe4Cr52Ni12Si29Ta3 | 0.04560718 | -34.2544 | 5.95 | 31.05543 | 1076.482 | 250.746 | 452.3045 | 248.482
5671 | 5671 | 8 | 46 | 16 | 27 | 4 | 66.55186 | 0.2979273 | 0.09413527 | 441.1294 | 0 | 0 | 0 |  | Fe_Cr_Ni_Si_Ta | Fe8Cr46Ni16Si27Ta4 | 0.04731298 | -33.81708 | 6.217822 | 31.4147 | 1085.784 | 212.4452 | 466.4952 | 199.4225
5672 | 5672 | 10 | 39 | 21 | 24 | 6 | 66.72886 | 0.3024603 | 0.1082025 | 559.106 | 0 | 0 | 0 |  | Fe_Cr_Ni_Si_Ta | Fe10Cr39Ni21Si24Ta6 | 0.05119838 | -33.5964 | 6.5 | 31.74524 | 1065.147 | 174.5553 | 476.1593 | 172.1127
5673 | 5673 | 12 | 34 | 25 | 21 | 9 | 67.64703 | 0.3057352 | 0.1211117 | 687.9193 | 0 | 0 | 0 |  | Fe_Cr_Ni_Si_Ta | Fe12Cr34Ni25Si21Ta9 | 0.05580231 | -32.96422 | 6.722772 | 31.53244 | 981.9384 | 175.1936 | 495.8973 | 208.376
5674 | 5674 | 13 | 29 | 28 | 17 | 13 | 69.18931 | 0.3084501 | 0.1344171 | 842.609 | 0 | 0 | 0 |  | Fe_Cr_Ni_Si_Ta | Fe13Cr29Ni28Si17Ta13 | 0.06075815 | -31.9644 | 6.91 | 30.68208 | 893.0192 | 182.1516 | 460.9723 | 226.0358
5675 | 5675 | 14 | 24 | 31 | 14 | 17 | 69.96893 | 0.312037 | 0.1453421 | 978.2021 | 0 | 0 | 0 |  | Fe_Cr_Ni_Si_Ta | Fe14Cr24Ni31Si14Ta17 | 0.06444237 | -31.2404 | 7.07 | 29.63106 | 850.2186 | 173.9618 | 402.7658 | 276.8753
5676 | 5676 | 13 | 19 | 34 | 11 | 23 | 70.5294 | 0.3167056 | 0.156835 | 1133.147 | 0 | 0 | 0 |  | Fe_Cr_Ni_Si_Ta | Fe13Cr19Ni34Si11Ta23 | 0.06874399 | -31.0964 | 7.17 | 28.25792 | 842.6852 | 157.32 | 406.4074 | 354.5325
5677 | 5677 | 12 | 15 | 36 | 8 | 29 | 71.4009 | 0.3201673 | 0.1647633 | 1260.862 | 0 | 0 | 0 |  | Fe_Cr_Ni_Si_Ta | Fe12Cr15Ni36Si8Ta29 | 0.07103313 | -30.2708 | 7.23 | 26.01845 | 811.2944 | 171.2162 | 369.7386 | 398.4709
5678 | 5678 | 9 | 12 | 37 | 6 | 36 | 71.56534 | 0.3241178 | 0.1693658 | 1344.33 | 0 | 0 | 0 |  | Fe_Cr_Ni_Si_Ta | Fe9Cr12Ni37Si6Ta36 | 0.07277672 | -30.3696 | 7.18 | 24.17002 | 810.4177 | 178.5627 | 346.4225 | 441.697
5679 | 5679 | 6 | 43 | 10 | 38 | 3 | 57.13765 | 0.3122707 | 0.08658363 | 328.0375 | 0 | 0 | 0 |  | Fe_Cr_Ni_Si_Ta | Fe6Cr43Ni10Si38Ta3 | 0.04844176 | -38.1812 | 5.73 | 33.18132 | 1135.797 | 216.0489 | 312.0491 | 271.6991
5680 | 5680 | 10 | 38 | 13 | 34 | 4 | 58.58728 | 0.3127269 | 0.09888572 | 419.7867 | 0 | 0 | 0 |  | Fe_Cr_Ni_Si_Ta | Fe10Cr38Ni13Si34Ta4 | 0.05027346 | -37.65738 | 6 | 33.5843 | 1132.687 | 175.1581 | 309.745 | 228.1317
5681 | 5681 | 14 | 33 | 16 | 29 | 7 | 60.97322 | 0.3132419 | 0.114512 | 561.7161 | 0 | 0 | 0 |  | Fe_Cr_Ni_Si_Ta | Fe14Cr33Ni16Si29Ta7 | 0.05587793 | -36.93011 | 6.272727 | 33.82949 | 1109.3 | 153.3552 | 323.7571 | 221.6357
5682 | 5682 | 17 | 29 | 19 | 25 | 10 | 63.01875 | 0.3139989 | 0.1260352 | 685.64 | 0 | 0 | 0 |  | Fe_Cr_Ni_Si_Ta | Fe17Cr29Ni19Si25Ta10 | 0.05992189 | -35.9144 | 6.5 | 33.50746 | 1031.766 | 151.2639 | 340.4313 | 212.4377
5683 | 5683 | 19 | 25 | 21 | 20 | 15 | 65.66802 | 0.3149201 | 0.1389321 | 849.0538 | 0 | 0 | 0 |  | Fe_Cr_Ni_Si_Ta | Fe19Cr25Ni21Si20Ta15 | 0.06541589 | -34.5532 | 6.67 | 32.60353 | 919.5457 | 172.8606 | 348.2333 | 268.6401
5684 | 5684 | 19 | 21 | 24 | 16 | 20 | 67.44826 | 0.3170842 | 0.1491937 | 992.4218 | 0 | 0 | 0 |  | Fe_Cr_Ni_Si_Ta | Fe19Cr21Ni24Si16Ta20 | 0.06920309 | -33.5004 | 6.82 | 31.38455 | 866.0433 | 159.36 | 337.7281 | 300.6693
5685 | 5685 | 18 | 17 | 26 | 12 | 26 | 69.08597 | 0.3197456 | 0.1581953 | 1135.014 | 0 | 0 | 0 |  | Fe_Cr_Ni_Si_Ta | Fe18Cr17Ni26Si12Ta26 | 0.07230944 | -32.28813 | 6.909091 | 29.5575 | 825.806 | 151.7088 | 328.0479 | 395.1021
5686 | 5686 | 17 | 13 | 28 | 9 | 34 | 69.93661 | 0.3236624 | 0.1640757 | 1244.116 | 0 | 0 | 0 |  | Fe_Cr_Ni_Si_Ta | Fe17Cr13Ni28Si9Ta34 | 0.07439956 | -31.36673 | 6.930693 | 27.41555 | 820.1014 | 167.4576 | 340.1551 | 418.4633
5687 | 5687 | 12 | 11 | 28 | 6 | 43 | 70.96093 | 0.3268344 | 0.1653818 | 1307.094 | 0 | 0 | 0 |  | Fe_Cr_Ni_Si_Ta | Fe12Cr11Ni28Si6Ta43 | 0.074702 | -30.0228 | 6.81 | 24.7354 | 807.2368 | 173.3008 | 313.878 | 474.4697
5688 | 5688 | 9 | 35 | 8 | 45 | 3 | 50.31257 | 0.3270771 | 0.08962606 | 303.0632 | 0 | 0 | 0 |  | Fe_Cr_Ni_Si_Ta | Fe9Cr35Ni8Si45Ta3 | 0.04982638 | -39.466 | 5.57 | 34.14835 | 1131.084 | 230.1568 | 212.603 | 270.3601
5689 | 5689 | 14 | 31 | 10 | 39 | 5 | 53.21923 | 0.3246631 | 0.1058907 | 426.8543 | 0 | 0 | 0 |  | Fe_Cr_Ni_Si_Ta | Fe14Cr31Ni10Si39Ta5 | 0.05434881 | -39.51923 | 5.848485 | 34.9708 | 1133.502 | 189.1996 | 205.9338 | 219.3805
5690 | 5690 | 19 | 27 | 12 | 33 | 8 | 56.48594 | 0.3226762 | 0.1206171 | 567.5432 | 0 | 0 | 0 |  | Fe_Cr_Ni_Si_Ta | Fe19Cr27Ni12Si33Ta8 | 0.05954233 | -38.91399 | 6.121212 | 35.25064 | 1113.259 | 141.8802 | 209.898 | 237.6755
5691 | 5691 | 22 | 24 | 14 | 28 | 12 | 59.47692 | 0.3216401 | 0.1321355 | 703.2548 | 0 | 0 | 0 |  | Fe_Cr_Ni_Si_Ta | Fe22Cr24Ni14Si28Ta12 | 0.06479761 | -38.1056 | 6.32 | 35.0571 | 1025.077 | 155.4816 | 241.5147 | 218.0232
5692 | 5692 | 24 | 20 | 16 | 23 | 17 | 62.02626 | 0.3222657 | 0.1434015 | 850.4646 | 0 | 0 | 0 |  | Fe_Cr_Ni_Si_Ta | Fe24Cr20Ni16Si23Ta17 | 0.06975068 | -37.1328 | 6.49 | 34.43893 | 948.2167 | 173.3449 | 295.5135 | 258.0345
5693 | 5693 | 25 | 17 | 18 | 18 | 22 | 64.86838 | 0.322168 | 0.1515909 | 986.5045 | 0 | 0 | 0 |  | Fe_Cr_Ni_Si_Ta | Fe25Cr17Ni18Si18Ta22 | 0.07258329 | -35.2108 | 6.64 | 32.86624 | 871.5694 | 179.6569 | 264.6249 | 318.9966
5694 | 5694 | 24 | 13 | 20 | 13 | 30 | 67.23039 | 0.3244301 | 0.1596886 | 1135.994 | 0 | 0 | 0 |  | Fe_Cr_Ni_Si_Ta | Fe24Cr13Ni20Si13Ta30 | 0.07565246 | -33.374 | 6.72 | 30.65355 | 831.1166 | 158.7212 | 330.8114 | 411.814
5695 | 5695 | 22 | 11 | 20 | 9 | 38 | 69.31477 | 0.3258996 | 0.1624318 | 1227.618 | 0 | 0 | 0 |  | Fe_Cr_Ni_Si_Ta | Fe22Cr11Ni20Si9Ta38 | 0.07635533 | -30.8452 | 6.68 | 27.89265 | 789.8542 | 171.0365 | 268.8286 | 465.8
5696 | 5696 | 16 | 8 | 20 | 6 | 50 | 69.89342 | 0.3306151 | 0.1592896 | 1238.856 | 0 | 0 | 0 |  | Fe_Cr_Ni_Si_Ta | Fe16Cr8Ni20Si6Ta50 | 0.07538165 | -28.9696 | 6.5 | 25.05993 | 768.3847 | 191.9946 | 320.7167 | 540.4875
5697 | 5697 | 14 | 25 | 7 | 50 | 3 | 44.56829 | 0.3414844 | 0.09957432 | 314.5068 | 0 | 0 | 0 |  | Fe_Cr_Ni_Si_Ta | Fe14Cr25Ni7Si50Ta3 | 0.05042991 | -39.45924 | 5.525253 | 34.91941 | 1111.381 | 291.3488 | 127.6789 | 337.4025
5698 | 5698 | 21 | 23 | 8 | 42 | 6 | 49.56093 | 0.3344121 | 0.1160496 | 461.5101 | 0 | 0 | 0 |  | Fe_Cr_Ni_Si_Ta | Fe21Cr23Ni8Si42Ta6 | 0.05728843 | -40.2076 | 5.84 | 36.00264 | 1136.335 | 180.1895 | 130.6122 | 246.6701
5699 | 5699 | 26 | 20 | 9 | 36 | 9 | 52.93229 | 0.3312854 | 0.128529 | 590.4165 | 0 | 0 | 0 |  | Fe_Cr_Ni_Si_Ta | Fe26Cr20Ni9Si36Ta9 | 0.06231047 | -39.9484 | 6.07 | 36.29105 | 1106.598 | 147.2798 | 156.7741 | 214.3261
5700 | 5700 | 28 | 18 | 11 | 29 | 13 | 57.16232 | 0.3275169 | 0.1387305 | 732.9486 | 0 | 0 | 0 |  | Fe_Cr_Ni_Si_Ta | Fe28Cr18Ni11Si29Ta13 | 0.06722822 | -38.91725 | 6.292929 | 35.83966 | 1007.922 | 172.8374 | 208.4326 | 234.8748
5701 | 5701 | 30 | 16 | 12 | 24 | 18 | 60.39266 | 0.3260367 | 0.146551 | 860.3277 | 0 | 0 | 0 |  | Fe_Cr_Ni_Si_Ta | Fe30Cr16Ni12Si24Ta18 | 0.07159394 | -37.6176 | 6.42 | 35.02513 | 945.9572 | 170.0757 | 248.9706 | 269.5243
5702 | 5702 | 31 | 13 | 14 | 18 | 25 | 63.98057 | 0.325586 | 0.1546832 | 1014.714 | 0 | 0 | 0 |  | Fe_Cr_Ni_Si_Ta | Fe31Cr13Ni14Si18Ta25 | 0.07511961 | -35.31536 | 6.564356 | 33.14008 | 861.6809 | 181.1663 | 249.7046 | 350.7183
5703 | 5703 | 30 | 10 | 15 | 13 | 32 | 66.55452 | 0.3265497 | 0.1602421 | 1138.256 | 0 | 0 | 0 |  | Fe_Cr_Ni_Si_Ta | Fe30Cr10Ni15Si13Ta32 | 0.0769901 | -32.9464 | 6.62 | 30.80584 | 818.1193 | 176.6596 | 296.2911 | 434.3255
5704 | 5704 | 26 | 8 | 15 | 8 | 42 | 69.16135 | 0.3281768 | 0.1618933 | 1232.947 | 0 | 0 | 0 |  | Fe_Cr_Ni_Si_Ta | Fe26Cr8Ni15Si8Ta42 | 0.07693481 | -29.42312 | 6.545455 | 27.21243 | 759.1668 | 172.0563 | 305.9421 | 490.2614
5705 | 5705 | 19 | 6 | 15 | 5 | 55 | 69.96853 | 0.3322622 | 0.1543724 | 1197.135 | 0 | 0 | 0 |  | Fe_Cr_Ni_Si_Ta | Fe19Cr6Ni15Si5Ta55 | 0.07409709 | -26.4236 | 6.33 | 23.82834 | 730.7946 | 178.572 | 282.6985 | 518.7595
5706 | 5706 | 21 | 17 | 7 | 52 | 3 | 41.85839 | 0.3497135 | 0.1122676 | 356.6963 | 0 | 0 | 0 |  | Fe_Cr_Ni_Si_Ta | Fe21Cr17Ni7Si52Ta3 | 0.05015449 | -39.0476 | 5.63 | 35.59143 | 1119.171 | 239.6301 | 89.40069 | 357.9662
5707 | 5707 | 28 | 16 | 7 | 43 | 6 | 47.3547 | 0.3407318 | 0.1265225 | 504.5603 | 0 | 0 | 0 |  | Fe_Cr_Ni_Si_Ta | Fe28Cr16Ni7Si43Ta6 | 0.05736344 | -40.0472 | 5.92 | 36.48781 | 1113.161 | 212.405 | 129.6595 | 245.9738
5708 | 5708 | 33 | 15 | 7 | 36 | 9 | 51.86872 | 0.3345753 | 0.1352477 | 626.2998 | 0 | 0 | 0 |  | Fe_Cr_Ni_Si_Ta | Fe33Cr15Ni7Si36Ta9 | 0.06224763 | -39.4812 | 6.13 | 36.38832 | 1065.232 | 185.3781 | 128.9622 | 218.3243
5709 | 5709 | 36 | 13 | 8 | 30 | 14 | 55.72196 | 0.3315957 | 0.1440805 | 761.274 | 0 | 0 | 0 |  | Fe_Cr_Ni_Si_Ta | Fe36Cr13Ni8Si30Ta14 | 0.06857506 | -38.89972 | 6.29703 | 36.16071 | 985.227 | 161.5849 | 149.7703 | 226.4773
5710 | 5710 | 38 | 11 | 9 | 24 | 19 | 59.45069 | 0.3291838 | 0.1509406 | 890.6999 | 0 | 0 | 0 |  | Fe_Cr_Ni_Si_Ta | Fe38Cr11Ni9Si24Ta19 | 0.07254279 | -37.21635 | 6.445545 | 35.04699 | 893.1207 | 187.9997 | 230.9552 | 298.6497
5711 | 5711 | 38 | 9 | 10 | 18 | 25 | 63.06569 | 0.3277735 | 0.1568807 | 1023.743 | 0 | 0 | 0 |  | Fe_Cr_Ni_Si_Ta | Fe38Cr9Ni10Si18Ta25 | 0.07558629 | -34.8564 | 6.55 | 33.18132 | 841.5236 | 186.7735 | 262.7264 | 364.3448
5712 | 5712 | 37 | 7 | 11 | 12 | 33 | 66.74624 | 0.3272462 | 0.1613862 | 1158.168 | 0 | 0 | 0 |  | Fe_Cr_Ni_Si_Ta | Fe37Cr7Ni11Si12Ta33 | 0.07698995 | -31.27 | 6.61 | 29.98983 | 774.9843 | 155.0966 | 259.0324 | 477.6373
5713 | 5713 | 32 | 5 | 12 | 7 | 44 | 69.30371 | 0.3292026 | 0.1618744 | 1242.693 | 0 | 0 | 0 |  | Fe_Cr_Ni_Si_Ta | Fe32Cr5Ni12Si7Ta44 | 0.07650001 | -27.6252 | 6.54 | 25.98076 | 726.6426 | 178.9547 | 267.7897 | 514.9366
5714 | 5714 | 23 | 4 | 12 | 4 | 57 | 70.24187 | 0.3328632 | 0.1531042 | 1193.062 | 0 | 0 | 0 |  | Fe_Cr_Ni_Si_Ta | Fe23Cr4Ni12Si4Ta57 | 0.07287695 | -24.2308 | 6.29 | 22.29327 | 701.3394 | 201.8514 | 275.2289 | 537.0364
5715 | 5715 | 37 | 10 | 5 | 42 | 6 | 46.76619 | 0.3435887 | 0.1378774 | 570.1216 | 0 | 0 | 0 |  | Fe_Cr_Ni_Si_Ta | Fe37Cr10Ni5Si42Ta6 | 0.05695347 | -39.2608 | 6.04 | 36.57034 | 1071.185 | 220.3809 | 94.48904 | 249.9867
5716 | 5716 | 41 | 10 | 5 | 35 | 9 | 51.51293 | 0.3366463 | 0.1426952 | 676.2213 | 0 | 0 | 0 |  | Fe_Cr_Ni_Si_Ta | Fe41Cr10Ni5Si35Ta9 | 0.06184739 | -38.582 | 6.23 | 36.24514 | 1012.416 | 207.0644 | 125.3134 | 221.8576
5717 | 5717 | 44 | 9 | 6 | 28 | 13 | 56.20023 | 0.3315065 | 0.1480405 | 797.6711 | 0 | 0 | 0 |  | Fe_Cr_Ni_Si_Ta | Fe44Cr9Ni6Si28Ta13 | 0.0664871 | -37.0044 | 6.43 | 35.32704 | 909.1099 | 183.771 | 150.6227 | 211.7257
5718 | 5718 | 45 | 8 | 7 | 22 | 18 | 60.26517 | 0.3283712 | 0.1530916 | 919.948 | 0 | 0 | 0 |  | Fe_Cr_Ni_Si_Ta | Fe45Cr8Ni7Si22Ta18 | 0.07070871 | -35.0768 | 6.56 | 33.95571 | 851.8033 | 177.5466 | 206.0805 | 266.2817
5719 | 5719 | 45 | 6 | 8 | 16 | 25 | 64.04143 | 0.3272391 | 0.1590231 | 1062.196 | 0 | 0 | 0 |  | Fe_Cr_Ni_Si_Ta | Fe45Cr6Ni8Si16Ta25 | 0.0744686 | -32.5292 | 6.65 | 31.79229 | 794.9312 | 180.8456 | 240.4534 | 396.0941
5720 | 5720 | 43 | 5 | 9 | 11 | 32 | 67.26662 | 0.3266046 | 0.1625032 | 1176.83 | 0 | 0 | 0 |  | Fe_Cr_Ni_Si_Ta | Fe43Cr5Ni9Si11Ta32 | 0.07587751 | -29.4712 | 6.68 | 28.90865 | 732.4496 | 169.7654 | 249.7854 | 419.3766
5721 | 5721 | 38 | 3 | 11 | 6 | 43 | 69.88193 | 0.3285131 | 0.1636086 | 1270.855 | 0 | 0 | 0 |  | Fe_Cr_Ni_Si_Ta | Fe38Cr3Ni11Si6Ta43 | 0.07552399 | -25.89746 | 6.643564 | 24.48769 | 686.2726 | 172.7309 | 273.368 | 500.7439
5722 | 5722 | 50 | 6 | 3 | 32 | 9 | 52.82207 | 0.3355688 | 0.1481438 | 735.7066 | 0 | 0 | 0 |  | Fe_Cr_Ni_Si_Ta | Fe50Cr6Ni3Si32Ta9 | 0.06074499 | -36.6836 | 6.39 | 35.4683 | 926.3174 | 223.5224 | 115.2451 | 204.2096
5723 | 5723 | 52 | 6 | 4 | 25 | 13 | 57.86405 | 0.329753 | 0.1504612 | 842.7824 | 0 | 0 | 0 |  | Fe_Cr_Ni_Si_Ta | Fe52Cr6Ni4Si25Ta13 | 0.06516396 | -34.536 | 6.57 | 34.08167 | 839.7054 | 206.0789 | 171.8881 | 204.304
5724 | 5724 | 53 | 5 | 5 | 19 | 18 | 62.0215 | 0.3266836 | 0.1547309 | 963.295 | 0 | 0 | 0 |  | Fe_Cr_Ni_Si_Ta | Fe53Cr5Ni5Si19Ta18 | 0.06917085 | -32.0928 | 6.7 | 32.25818 | 763.6796 | 187.9442 | 198.07 | 301.3522
5725 | 5725 | 53 | 4 | 6 | 13 | 23 | 66.17265 | 0.3240851 | 0.1587259 | 1088.252 | 0 | 0 | 0 |  | Fe_Cr_Ni_Si_Ta | Fe53Cr4Ni6Si13Ta23 | 0.07121867 | -28.5073 | 6.818182 | 29.30094 | 697.2062 | 163.683 | 243.3957 | 378.0834
5726 | 5726 | 50 | 4 | 8 | 8 | 30 | 69.80798 | 0.3228727 | 0.1629638 | 1219.104 | 0 | 0 | 0 |  | Fe_Cr_Ni_Si_Ta | Fe50Cr4Ni8Si8Ta30 | 0.07265114 | -25.0832 | 6.86 | 25.6819 | 640.2103 | 163.2096 | 297.9009 | 462.2329
5727 | 5727 | 5 | 47 | 3 | 12 | 33 | 76.93083 | 0.3004487 | 0.1325422 | 954.7284 | 0 | 0 | 0 |  | Fe_Cr_Ni_Si_Ta | Fe5Cr47Ni3Si12Ta33 | 0.07572985 | -25.6156 | 5.65 | 30.43994 | 839.1569 | 131.5707 | 449.3479 | 439.9631
5728 | 5728 | 5 | 40 | 5 | 11 | 39 | 75.1939 | 0.3081696 | 0.1362245 | 996.1698 | 0 | 0 | 0 |  | Fe_Cr_Ni_Si_Ta | Fe5Cr40Ni5Si11Ta39 | 0.07739785 | -26.2316 | 5.69 | 30.57368 | 831.0958 | 143.3979 | 412.7782 | 475.2115
5729 | 5729 | 4 | 34 | 7 | 10 | 44 | 73.84702 | 0.3143094 | 0.1373698 | 1011.273 | 0 | 0 | 0 |  | Fe_Cr_Ni_Si_Ta | Fe4Cr34Ni7Si10Ta44 | 0.07791422 | -26.65932 | 5.717172 | 30.39515 | 824.9628 | 158.8631 | 353.0594 | 475.4783
5730 | 5730 | 4 | 27 | 11 | 9 | 49 | 72.35697 | 0.3206576 | 0.1411041 | 1049.698 | 0 | 0 | 0 |  | Fe_Cr_Ni_Si_Ta | Fe4Cr27Ni11Si9Ta49 | 0.0774364 | -27.6056 | 5.85 | 29.55943 | 819.7191 | 170.691 | 337.7362 | 493.8115
5731 | 5731 | 3 | 22 | 14 | 7 | 53 | 72.20073 | 0.3243454 | 0.1424473 | 1077.944 | 0 | 0 | 0 |  | Fe_Cr_Ni_Si_Ta | Fe3Cr22Ni14Si7Ta53 | 0.07543209 | -26.73197 | 5.949495 | 27.54077 | 788.8463 | 175.4001 | 388.4146 | 552.2264
5732 | 5732 | 6 | 51 | 3 | 19 | 21 | 73.38251 | 0.2963479 | 0.1215857 | 770.1319 | 0 | 0 | 0 |  | Fe_Cr_Ni_Si_Ta | Fe6Cr51Ni3Si19Ta21 | 0.07169161 | -30.8376 | 5.65 | 32.16769 | 914.3161 | 171.9123 | 477.5226 | 320.8046875
5733 | 5733 | 7 | 44 | 5 | 17 | 27 | 72.52045 | 0.3037974 | 0.1309558 | 874.1767 | 0 | 0 | 0 |  | Fe_Cr_Ni_Si_Ta | Fe7Cr44Ni5Si17Ta27 | 0.07570875 | -31.1716 | 5.73 | 32.64521 | 897.4645 | 154.2788 | 410.3167 | 404.6209
5734 | 5734 | 8 | 38 | 7 | 16 | 32 | 71.30809 | 0.3102601 | 0.1366371 | 934.4617 | 0 | 0 | 0 |  | Fe_Cr_Ni_Si_Ta | Fe8Cr38Ni7Si16Ta32 | 0.0780419 | -31.86119 | 5.80198 | 32.9285 | 892.9619 | 149.0779 | 371.9109 | 432.2124
5735 | 5735 | 8 | 32 | 10 | 14 | 36 | 70.87651 | 0.3151405 | 0.1423518 | 1005.494 | 0 | 0 | 0 |  | Fe_Cr_Ni_Si_Ta | Fe8Cr32Ni10Si14Ta36 | 0.07887962 | -31.92 | 5.92 | 32.41234 | 886.5694 | 134.9328 | 362.9913 | 472.4638
5736 | 5736 | 9 | 26 | 14 | 11 | 40 | 71.32077 | 0.3188195 | 0.1491364 | 1100.987 | 0 | 0 | 0 |  | Fe_Cr_Ni_Si_Ta | Fe9Cr26Ni14Si11Ta40 | 0.07801763 | -30.7204 | 6.12 | 30.4859 | 845.9189 | 166.4968 | 357.3516 | 459.5043
5737 | 5737 | 8 | 21 | 18 | 9 | 44 | 71.18599 | 0.3226814 | 0.1534499 | 1163.043 | 0 | 0 | 0 |  | Fe_Cr_Ni_Si_Ta | Fe8Cr21Ni18Si9Ta44 | 0.07723842 | -30.3948 | 6.26 | 28.85204 | 821.7399 | 168.6371 | 332.3257 | 513.3935
5738 | 5738 | 7 | 16 | 23 | 7 | 46 | 71.14737 | 0.3257734 | 0.1586505 | 1234.372 | 0 | 0 | 0 |  | Fe_Cr_Ni_Si_Ta | Fe7Cr16Ni23Si7Ta46 | 0.07583342 | -30.20304 | 6.464646 | 26.646 | 809.3983 | 180.2837 | 258.9981 | 494.0122
5739 | 5739 | 4 | 52 | 3 | 29 | 12 | 66.1526 | 0.2999628 | 0.1027272 | 520.487 | 0 | 0 | 0 |  | Fe_Cr_Ni_Si_Ta | Fe4Cr52Ni3Si29Ta12 | 0.06520836 | -36.112 | 5.5 | 33.42813 | 1064.825 | 176.5291 | 388.759 | 238.7784
5740 | 5740 | 8 | 46 | 4 | 27 | 16 | 65.99922 | 0.3052329 | 0.1136626 | 618.2916 | 0 | 0 | 0 |  | Fe_Cr_Ni_Si_Ta | Fe8Cr46Ni4Si27Ta16 | 0.0699188 | -36.33918 | 5.623762 | 34.25914 | 1045.107 | 149.1636 | 385.7375 | 266.7166
5741 | 5741 | 10 | 39 | 6 | 24 | 21 | 66.04764 | 0.3108526 | 0.1269439 | 751.3196 | 0 | 0 | 0 |  | Fe_Cr_Ni_Si_Ta | Fe10Cr39Ni6Si24Ta21 | 0.07470765 | -36.6804 | 5.75 | 34.9222 | 988.5021 | 150.6437 | 382.7977 | 326.1682
5742 | 5742 | 12 | 34 | 9 | 21 | 25 | 66.87219 | 0.314003 | 0.1358905 | 856.0517 | 0 | 0 | 0 |  | Fe_Cr_Ni_Si_Ta | Fe12Cr34Ni9Si21Ta25 | 0.07649009 | -36.05098 | 5.930693 | 34.52423 | 948.8676 | 172.9464 | 373.7066 | 369.9542
5743 | 5743 | 13 | 29 | 13 | 17 | 28 | 68.34844 | 0.3158282 | 0.1451907 | 980.1674 | 0 | 0 | 0 |  | Fe_Cr_Ni_Si_Ta | Fe13Cr29Ni13Si17Ta28 | 0.07668925 | -34.6104 | 6.16 | 33.18117 | 910.4838 | 154.1453 | 352.1408 | 398.434
5744 | 5744 | 14 | 24 | 17 | 14 | 31 | 69.13911 | 0.3184501 | 0.1525972 | 1081.72 | 0 | 0 | 0 |  | Fe_Cr_Ni_Si_Ta | Fe14Cr24Ni17Si14Ta31 | 0.07662959 | -33.514 | 6.37 | 31.69479 | 854.9442 | 154.1811 | 374.5534 | 432.1667
5745 | 5745 | 13 | 19 | 23 | 11 | 34 | 69.8538 | 0.321312 | 0.1603032 | 1191.032 | 0 | 0 | 0 |  | Fe_Cr_Ni_Si_Ta | Fe13Cr19Ni23Si11Ta34 | 0.07600839 | -32.6144 | 6.62 | 29.64102 | 850.0543 | 164.1442 | 322.7769 | 445.8398
5746 | 5746 | 12 | 15 | 29 | 8 | 36 | 70.94048 | 0.3229056 | 0.1661921 | 1287.974 | 0 | 0 | 0 |  | Fe_Cr_Ni_Si_Ta | Fe12Cr15Ni29Si8Ta36 | 0.07448999 | -31.066 | 6.88 | 26.7664 | 821.6112 | 166.4 | 334.1903 | 428.1241
5747 | 5747 | 9 | 12 | 36 | 6 | 37 | 71.49869 | 0.3244814 | 0.1708375 | 1361.26 | 0 | 0 | 0 |  | Fe_Cr_Ni_Si_Ta | Fe9Cr12Ni36Si6Ta37 | 0.07312421 | -30.4548 | 7.13 | 24.25923 | 809.1984 | 181.6065 | 316.9312 | 408.0383
5748 | 5748 | 6 | 43 | 3 | 38 | 10 | 57.14961 | 0.3159879 | 0.09826885 | 418.5631 | 0 | 0 | 0 |  | Fe_Cr_Ni_Si_Ta | Fe6Cr43Ni3Si38Ta10 | 0.06515572 | -40.102 | 5.38 | 35.1602 | 1152.208 | 150.9728 | 279.9657 | 268.4886
5749 | 5749 | 10 | 38 | 4 | 34 | 13 | 58.54514 | 0.3174049 | 0.1122581 | 537.7241 | 0 | 0 | 0 |  | Fe_Cr_Ni_Si_Ta | Fe10Cr38Ni4Si34Ta13 | 0.06930181 | -40.13305 | 5.545455 | 35.90991 | 1116.197 | 149.256 | 267.7193 | 241.3562
5750 | 5750 | 14 | 33 | 7 | 29 | 16 | 60.83066 | 0.3177775 | 0.1253219 | 671.7755 | 0 | 0 | 0 |  | Fe_Cr_Ni_Si_Ta | Fe14Cr33Ni7Si29Ta16 | 0.07164147 | -39.30293 | 5.818182 | 35.87409 | 1060.167 | 145.4402 | 266.462 | 260.0021
5751 | 5751 | 17 | 29 | 10 | 25 | 19 | 62.79052 | 0.3183458 | 0.1344453 | 780.8423 | 0 | 0 | 0 |  | Fe_Cr_Ni_Si_Ta | Fe17Cr29Ni10Si25Ta19 | 0.07314833 | -38.15 | 6.05 | 35.31728 | 991.1863 | 167.1052 | 327.8272 | 284.0125
5752 | 5752 | 19 | 25 | 15 | 20 | 21 | 65.43593 | 0.3177369 | 0.1434764 | 906.6202 | 0 | 0 | 0 |  | Fe_Cr_Ni_Si_Ta | Fe19Cr25Ni15Si20Ta21 | 0.07263149 | -35.914 | 6.37 | 33.66467 | 929.4185 | 168.4764 | 380.364 | 324.3013
5753 | 5753 | 19 | 21 | 20 | 16 | 24 | 67.25853 | 0.3188628 | 0.1512567 | 1022.572 | 0 | 0 | 0 |  | Fe_Cr_Ni_Si_Ta | Fe19Cr21Ni20Si16Ta24 | 0.07306245 | -34.3052 | 6.62 | 32.00297 | 876.8372 | 171.2634 | 360.3512 | 384.9049
5754 | 5754 | 18 | 17 | 26 | 12 | 26 | 69.08597 | 0.3197456 | 0.1584612 | 1139.58 | 0 | 0 | 0 |  | Fe_Cr_Ni_Si_Ta | Fe18Cr17Ni26Si12Ta26 | 0.07230944 | -32.28813 | 6.909091 | 29.5575 | 842.2863 | 155.2075 | 355.5184 | 389.7881
5755 | 5755 | 17 | 13 | 34 | 9 | 28 | 70.29536 | 0.3213516 | 0.1636201 | 1225.473 | 0 | 0 | 0 |  | Fe_Cr_Ni_Si_Ta | Fe17Cr13Ni34Si9Ta28 | 0.07103884 | -30.50799 | 7.227723 | 26.7466 | 795.7478 | 155.161 | 343.3876 | 378.8142
5756 | 5756 | 12 | 11 | 43 | 6 | 28 | 71.95981 | 0.3213268 | 0.1682031 | 1314.071 | 0 | 0 | 0 |  | Fe_Cr_Ni_Si_Ta | Fe12Cr11Ni43Si6Ta28 | 0.06888504 | -28.5108 | 7.56 | 23.35037 | 777.4832 | 162.6803 | 367.8459 | 379.4614
5757 | 5757 | 9 | 35 | 3 | 45 | 8 | 50.48811 | 0.3291889 | 0.09619059 | 352.4959 | 0 | 0 | 0 |  | Fe_Cr_Ni_Si_Ta | Fe9Cr35Ni3Si45Ta8 | 0.06299872 | -41.14 | 5.32 | 35.66104 | 1158.467 | 164.7256 | 160.8095 | 288.3841
5758 | 5758 | 14 | 31 | 5 | 39 | 10 | 53.33176 | 0.3268536 | 0.1123537 | 484.4183 | 0 | 0 | 0 |  | Fe_Cr_Ni_Si_Ta | Fe14Cr31Ni5Si39Ta10 | 0.06572381 | -41.16396 | 5.59596 | 36.32181 | 1148.578 | 140.7574 | 184.9733 | 247.0713
5759 | 5759 | 19 | 27 | 8 | 33 | 12 | 56.51517 | 0.324461 | 0.1255799 | 617.6615 | 0 | 0 | 0 |  | Fe_Cr_Ni_Si_Ta | Fe19Cr27Ni8Si33Ta12 | 0.06721987 | -40.17917 | 5.919192 | 36.2011 | 1103.52 | 138.593 | 211.187 | 225.6842
5760 | 5760 | 22 | 24 | 12 | 28 | 14 | 59.46263 | 0.3225264 | 0.1339973 | 724.2028 | 0 | 0 | 0 |  | Fe_Cr_Ni_Si_Ta | Fe22Cr24Ni12Si28Ta14 | 0.0679884 | -38.6928 | 6.22 | 35.4745 | 1019.159 | 155.62 | 283.1786 | 233.9259
5761 | 5761 | 24 | 20 | 17 | 23 | 16 | 62.04595 | 0.3218338 | 0.1426172 | 840.6781 | 0 | 0 | 0 |  | Fe_Cr_Ni_Si_Ta | Fe24Cr20Ni17Si23Ta16 | 0.0684366 | -36.8608 | 6.54 | 34.25551 | 941.0814 | 173.0424 | 283.4861 | 247.173
5762 | 5762 | 25 | 17 | 22 | 18 | 18 | 65.00627 | 0.3204626 | 0.1488817 | 949.9804 | 0 | 0 | 0 |  | Fe_Cr_Ni_Si_Ta | Fe25Cr17Ni22Si18Ta18 | 0.06824847 | -34.23 | 6.84 | 32.21971 | 876.7765 | 163.574 | 305.0409 | 258.5939
5763 | 5763 | 24 | 13 | 30 | 13 | 20 | 67.7015 | 0.3203875 | 0.1553263 | 1067.539 | 0 | 0 | 0 |  | Fe_Cr_Ni_Si_Ta | Fe24Cr13Ni30Si13Ta20 | 0.06742606 | -31.294 | 7.22 | 29.29232 | 800.7874 | 158.2222 | 362.6768 | 328.2267
5764 | 5764 | 22 | 11 | 38 | 9 | 20 | 70.38491 | 0.3188077 | 0.1573956 | 1136.43 | 0 | 0 | 0 |  | Fe_Cr_Ni_Si_Ta | Fe22Cr11Ni38Si9Ta20 | 0.06470147 | -27.7492 | 7.58 | 25.77285 | 738.6186 | 148.1684 | 369.0079 | 331.6561
5765 | 5765 | 16 | 8 | 50 | 6 | 20 | 71.79377 | 0.3197929 | 0.1607153 | 1203.604 | 0 | 0 | 0 |  | Fe_Cr_Ni_Si_Ta | Fe16Cr8Ni50Si6Ta20 | 0.06244196 | -25.3216 | 8 | 22.27106 | 687.0284 | 169.7905 | 407.4023 | 328.5457
5766 | 5766 | 14 | 25 | 3 | 50 | 7 | 44.81677 | 0.3427425 | 0.1031701 | 346.0803 | 0 | 0 | 0 |  | Fe_Cr_Ni_Si_Ta | Fe14Cr25Ni3Si50Ta7 | 0.06183816 | -41.06234 | 5.323232 | 36.18897 | 1164.259 | 192.1285 | 132.9779 | 320.9095
5767 | 5767 | 21 | 23 | 6 | 42 | 8 | 49.64186 | 0.3351397 | 0.1177796 | 478.5316 | 0 | 0 | 0 |  | Fe_Cr_Ni_Si_Ta | Fe21Cr23Ni6Si42Ta8 | 0.0620253 | -40.9636 | 5.74 | 36.54189 | 1141.913 | 157.4663 | 121.3221 | 251.8682
5768 | 5768 | 26 | 20 | 9 | 36 | 9 | 52.93229 | 0.3312854 | 0.128529 | 590.4165 | 0 | 0 | 0 |  | Fe_Cr_Ni_Si_Ta | Fe26Cr20Ni9Si36Ta9 | 0.06231047 | -39.9484 | 6.07 | 36.29105 | 1097.666 | 153.5716 | 159.1304 | 206.5333
5769 | 5769 | 28 | 18 | 13 | 29 | 11 | 57.15207 | 0.326694 | 0.1377975 | 721.1959 | 0 | 0 | 0 |  | Fe_Cr_Ni_Si_Ta | Fe28Cr18Ni13Si29Ta11 | 0.06381715 | -38.2414 | 6.393939 | 35.41467 | 1019.573 | 162.5809 | 212.9774 | 210.7926
5770 | 5770 | 30 | 16 | 18 | 24 | 12 | 60.45994 | 0.3235424 | 0.1407696 | 792.2303 | 0 | 0 | 0 |  | Fe_Cr_Ni_Si_Ta | Fe30Cr16Ni18Si24Ta12 | 0.06298131 | -35.76 | 6.72 | 33.8969 | 934.4084 | 170.9236 | 276.4943 | 200.003
5771 | 5771 | 31 | 13 | 25 | 18 | 14 | 64.30912 | 0.3210838 | 0.1439795 | 881.6889 | 0 | 0 | 0 |  | Fe_Cr_Ni_Si_Ta | Fe31Cr13Ni25Si18Ta14 | 0.06271378 | -32.33487 | 7.108911 | 31.38192 | 827.6099 | 175.3214 | 287.6812 | 231.2306
5772 | 5772 | 30 | 10 | 32 | 13 | 15 | 67.3116 | 0.3196999 | 0.1483906 | 977.3269 | 1 | 0 | 0 |  | Fe_Cr_Ni_Si_Ta | Fe30Cr10Ni32Si13Ta15 | 0.06149354 | -28.88 | 7.47 | 28.42956 | 729.7781 | 143.0018 | 320.7078 | 269.2729
5773 | 5773 | 26 | 8 | 42 | 8 | 15 | 70.80767 | 0.3175169 | 0.1506555 | 1060.093 | 1 | 0 | 0 |  | Fe_Cr_Ni_Si_Ta | Fe26Cr8Ni42Si8Ta15 | 0.05841866 | -24.28813 | 7.909091 | 24.02979 | 624.3789 | 125.01 | 389.4228 | 257.7255
5774 | 5774 | 19 | 6 | 55 | 5 | 15 | 72.60695 | 0.3177968 | 0.1497281 | 1081.578 | 1 | 0 | 0 |  | Fe_Cr_Ni_Si_Ta | Fe19Cr6Ni55Si5Ta15 | 0.05589231 | -21.1916 | 8.33 | 20.15416 | 539.8452 | 148.8373 | 415.8336 | 238.1776
5775 | 5775 | 21 | 17 | 3 | 52 | 7 | 42.15348 | 0.3506996 | 0.1136632 | 376.499 | 0 | 0 | 0 |  | Fe_Cr_Ni_Si_Ta | Fe21Cr17Ni3Si52Ta7 | 0.06171802 | -40.8156 | 5.43 | 36.83083 | 1141.781 | 201.9944 | 60.42177 | 338.9576
5776 | 5776 | 28 | 16 | 6 | 43 | 7 | 47.40611 | 0.3410482 | 0.1272285 | 512.422 | 0 | 0 | 0 |  | Fe_Cr_Ni_Si_Ta | Fe28Cr16Ni6Si43Ta7 | 0.0598387 | -40.468 | 5.87 | 36.75595 | 1112.524 | 194.9142 | 107.0201 | 261.5528
5777 | 5777 | 33 | 15 | 9 | 36 | 7 | 51.80635 | 0.3338466 | 0.133165 | 604.5865 | 0 | 0 | 0 |  | Fe_Cr_Ni_Si_Ta | Fe33Cr15Ni9Si36Ta7 | 0.05786414 | -38.6772 | 6.23 | 35.90696 | 1083.066 | 189.6344 | 150.1719 | 211.3283
5778 | 5778 | 36 | 13 | 14 | 30 | 8 | 55.64557 | 0.3293094 | 0.1357619 | 673.8211 | 0 | 0 | 0 |  | Fe_Cr_Ni_Si_Ta | Fe36Cr13Ni14Si30Ta8 | 0.05771398 | -36.66935 | 6.594059 | 34.89927 | 994.7859 | 184.3813 | 186.3178 | 207.1019
5779 | 5779 | 38 | 11 | 19 | 24 | 9 | 59.51099 | 0.3252185 | 0.1369306 | 737.5098 | 0 | 0 | 0 |  | Fe_Cr_Ni_Si_Ta | Fe38Cr11Ni19Si24Ta9 | 0.05725245 | -33.77355 | 6.940594 | 33.1791 | 867.1277 | 178.696 | 208.2998 | 182.589
5780 | 5780 | 38 | 9 | 25 | 18 | 10 | 63.44954 | 0.3216525 | 0.1389598 | 814.9931 | 1 | 0 | 0 |  | Fe_Cr_Ni_Si_Ta | Fe38Cr9Ni25Si18Ta10 | 0.05647988 | -30.1644 | 7.3 | 30.69202 | 766.8998 | 160.6212 | 256.2626 | 173.0814
5781 | 5781 | 37 | 7 | 33 | 12 | 11 | 67.77634 | 0.3182434 | 0.1379577 | 870.7951 | 1 | 0 | 0 |  | Fe_Cr_Ni_Si_Ta | Fe37Cr7Ni33Si12Ta11 | 0.05479103 | -25.3476 | 7.71 | 26.84679 | 614.1548 | 118.8047 | 306.1309 | 191.9379
5782 | 5782 | 32 | 5 | 44 | 7 | 12 | 71.30545 | 0.3166626 | 0.1389112 | 936.6574 | 1 | 0 | 0 |  | Fe_Cr_Ni_Si_Ta | Fe32Cr5Ni44Si7Ta12 | 0.05309976 | -20.8668 | 8.14 | 22.20901 | 509.6562 | 110.3985 | 333.2302 | 228.7927
5783 | 5783 | 23 | 4 | 57 | 4 | 12 | 73.35331 | 0.3164402 | 0.1391327 | 971.5573 | 1 | 0 | 0 |  | Fe_Cr_Ni_Si_Ta | Fe23Cr4Ni57Si4Ta12 | 0.0507738 | -17.6968 | 8.54 | 18.10497 | 417.9762 | 122.0338 | 356.3961 | 234.0122
5784 | 5784 | 37 | 10 | 6 | 42 | 5 | 46.71098 | 0.3432906 | 0.1368498 | 559.704 | 0 | 0 | 0 |  | Fe_Cr_Ni_Si_Ta | Fe37Cr10Ni6Si42Ta5 | 0.05429528 | -38.7996 | 6.09 | 36.30578 | 1059.465 | 240.1483 | 89.11662 | 250.7491
5785 | 5785 | 41 | 10 | 9 | 35 | 5 | 51.37829 | 0.3352344 | 0.1375175 | 624.1168 | 0 | 0 | 0 |  | Fe_Cr_Ni_Si_Ta | Fe41Cr10Ni9Si35Ta5 | 0.05245291 | -36.8332 | 6.43 | 35.29008 | 1032.174 | 214.3334 | 124.1392 | 215.4437
5786 | 5786 | 44 | 9 | 13 | 28 | 6 | 56.12554 | 0.3287723 | 0.1369798 | 685.2119 | 0 | 0 | 0 |  | Fe_Cr_Ni_Si_Ta | Fe44Cr9Ni13Si28Ta6 | 0.0525922 | -34.1484 | 6.78 | 33.84139 | 902.6849 | 210.4602 | 192.702 | 162.2555
5787 | 5787 | 45 | 8 | 18 | 22 | 7 | 60.38202 | 0.3238375 | 0.1346429 | 725.5628 | 0 | 0 | 0 |  | Fe_Cr_Ni_Si_Ta | Fe45Cr8Ni18Si22Ta7 | 0.05237023 | -30.954 | 7.11 | 31.87021 | 803.3351 | 174.3887 | 211.6987 | 157.6802
5788 | 5788 | 45 | 6 | 25 | 16 | 8 | 64.57826 | 0.3201347 | 0.1317223 | 759.7221 | 1 | 0 | 0 |  | Fe_Cr_Ni_Si_Ta | Fe45Cr6Ni25Si16Ta8 | 0.05147616 | -26.8104 | 7.5 | 28.97223 | 654.1953 | 139.6272 | 240.9449 | 165.8422
5789 | 5789 | 43 | 5 | 32 | 11 | 9 | 68.4319 | 0.3169466 | 0.129849 | 796.6117 | 1 | 0 | 0 |  | Fe_Cr_Ni_Si_Ta | Fe43Cr5Ni32Si11Ta9 | 0.0505254 | -22.7092 | 7.83 | 25.52861 | 544.3266 | 101.9574 | 259.0295 | 195.8579
5790 | 5790 | 38 | 3 | 43 | 6 | 11 | 71.99729 | 0.3158417 | 0.1298854 | 851.1317 | 1 | 0 | 0 |  | Fe_Cr_Ni_Si_Ta | Fe38Cr3Ni43Si6Ta11 | 0.05055197 | -18.49427 | 8.227723 | 20.62117 | 442.9832 | 97.96584 | 316.0374 | 235.2228
5791 | 5791 | 50 | 6 | 9 | 32 | 3 | 52.65474 | 0.3333693 | 0.1374754 | 633.3293 | 0 | 0 | 0 |  | Fe_Cr_Ni_Si_Ta | Fe50Cr6Ni9Si32Ta3 | 0.0455918 | -33.8948 | 6.69 | 34.06699 | 908.8206 | 262.5836 | 124.958 | 196.2796
5792 | 5792 | 52 | 6 | 13 | 25 | 4 | 57.8458 | 0.3260616 | 0.1311103 | 654.1875 | 0 | 0 | 0 |  | Fe_Cr_Ni_Si_Ta | Fe52Cr6Ni13Si25Ta4 | 0.04603958 | -30.6624 | 7.02 | 32.19689 | 766.2733 | 211.6798 | 177.633 | 167.9683
5793 | 5793 | 53 | 5 | 18 | 19 | 5 | 62.29051 | 0.3210759 | 0.1252898 | 664.863 | 0 | 0 | 0 |  | Fe_Cr_Ni_Si_Ta | Fe53Cr5Ni18Si19Ta5 | 0.0460138 | -26.9292 | 7.35 | 29.81191 | 644.8724 | 178.2461 | 196.7251 | 157.5994
5794 | 5794 | 53 | 4 | 23 | 13 | 6 | 66.94478 | 0.3163857 | 0.1238672 | 713.653 | 1 | 0 | 0 |  | Fe_Cr_Ni_Si_Ta | Fe53Cr4Ni23Si13Ta6 | 0.04544878 | -22.28385 | 7.676768 | 26.37234 | 538.4786 | 136.2192 | 237.0693 | 142.884
5795 | 5795 | 50 | 4 | 30 | 8 | 8 | 71.28648 | 0.3129372 | 0.1213077 | 746.1569 | 1 | 0 | 0 |  | Fe_Cr_Ni_Si_Ta | Fe50Cr4Ni30Si8Ta8 | 0.0465403 | -18.2368 | 7.96 | 22.30785 | 443.0798 | 107.2311 | 254.9351 | 174.8181
5796 | 5796 | 33 | 47 | 12 | 3 | 5 | 91.20763 | 0.2669435 | 0.09027996 | 564.3386 | 0 | 0 | 0 |  | Fe_Cr_Ni_Si_Ta | Fe33Cr47Ni12Si3Ta5 | 0.03505433 | -9.2452 | 7.03 | 15.30327 | 201.0542 | 79.21877 | 797.3469 | 179.2865
5797 | 5797 | 39 | 40 | 11 | 5 | 5 | 86.72768 | 0.2748327 | 0.09375124 | 573.3006 | 0 | 0 | 0 |  | Fe_Cr_Ni_Si_Ta | Fe39Cr40Ni11Si5Ta5 | 0.03687679 | -11.6972 | 7.07 | 17.80421 | 253.9339 | 105.9736 | 713.5566 | 180.8305
5798 | 5798 | 44 | 34 | 10 | 7 | 4 | 82.92421 | 0.2807587 | 0.09161524 | 528.7505 | 0 | 0 | 0 |  | Fe_Cr_Ni_Si_Ta | Fe44Cr34Ni10Si7Ta4 | 0.03584366 | -13.65657 | 7.111111 | 19.73087 | 298.6073 | 125.1581 | 569.6727 | 192.1351
5799 | 5799 | 49 | 27 | 9 | 11 | 4 | 76.61621 | 0.2912699 | 0.09917511 | 555.5763 | 0 | 0 | 0 |  | Fe_Cr_Ni_Si_Ta | Fe49Cr27Ni9Si11Ta4 | 0.03862939 | -17.9696 | 7.08 | 23.28326 | 421.646 | 169.3354 | 490.5978 | 159.9197
5800 | 5800 | 53 | 22 | 7 | 14 | 3 | 72.33521 | 0.2977312 | 0.1003612 | 531.8563 | 0 | 0 | 0 |  | Fe_Cr_Ni_Si_Ta | Fe53Cr22Ni7Si14Ta3 | 0.03769801 | -20.43873 | 7.040404 | 25.2812 | 500.7901 | 210.1012 | 427.0152 | 117.477
5801 | 5801 | 21 | 51 | 19 | 3 | 6 | 91.87491 | 0.2663089 | 0.09591294 | 626.2985 | 0 | 0 | 0 |  | Fe_Cr_Ni_Si_Ta | Fe21Cr51Ni19Si3Ta6 | 0.03758908 | -10.8576 | 7.06 | 16.08571 | 228.7502 | 62.40532 | 831.5705 | 172.0319
5802 | 5802 | 27 | 44 | 17 | 5 | 7 | 87.20121 | 0.2750045 | 0.1035747 | 677.6758 | 0 | 0 | 0 |  | Fe_Cr_Ni_Si_Ta | Fe27Cr44Ni17Si5Ta7 | 0.04178023 | -13.6036 | 7.05 | 18.76673 | 290.2153 | 81.14458 | 788.4854 | 173.8387
5803 | 5803 | 32 | 38 | 16 | 7 | 8 | 82.98136 | 0.2830418 | 0.1108543 | 724.1186 | 0 | 0 | 0 |  | Fe_Cr_Ni_Si_Ta | Fe32Cr38Ni16Si7Ta8 | 0.045358 | -16.26272 | 7.049505 | 21.04048 | 375.321 | 103.8408 | 728.0706 | 193.5903
5804 | 5804 | 36 | 32 | 14 | 10 | 8 | 78.16746 | 0.2908414 | 0.1147127 | 723.0004 | 0 | 0 | 0 |  | Fe_Cr_Ni_Si_Ta | Fe36Cr32Ni14Si10Ta8 | 0.04773915 | -19.6704 | 7 | 23.8126 | 491.7169 | 135.094 | 648.6611 | 201.0455
5805 | 5805 | 40 | 26 | 11 | 14 | 9 | 72.5131 | 0.3005464 | 0.1230744 | 754.1353 | 0 | 0 | 0 |  | Fe_Cr_Ni_Si_Ta | Fe40Cr26Ni11Si14Ta9 | 0.05231501 | -24.046 | 6.87 | 27.01925 | 632.6995 | 170.7964 | 504.8122 | 187.7603
5806 | 5806 | 44 | 21 | 9 | 18 | 8 | 67.66961 | 0.3079878 | 0.1253977 | 723.2724 | 0 | 0 | 0 |  | Fe_Cr_Ni_Si_Ta | Fe44Cr21Ni9Si18Ta8 | 0.05256661 | -27.1332 | 6.8 | 29.22396 | 728.9893 | 198.9306 | 381.6634 | 182.0865
5807 | 5807 | 46 | 16 | 7 | 23 | 7 | 62.04329 | 0.316963 | 0.1297693 | 696.8221 | 0 | 0 | 0 |  | Fe_Cr_Ni_Si_Ta | Fe46Cr16Ni7Si23Ta7 | 0.05311811 | -30.73197 | 6.676768 | 31.60277 | 820.3265 | 212.669 | 263.4969 | 198.9388
5808 | 5808 | 12 | 52 | 29 | 3 | 4 | 92.26052 | 0.2652948 | 0.08614446 | 529.1338 | 0 | 0 | 0 |  | Fe_Cr_Ni_Si_Ta | Fe12Cr52Ni29Si3Ta4 | 0.03186895 | -11.44 | 7.3 | 15.92985 | 239.2296 | 77.18412 | 791.6263 | 191.6745
5809 | 5809 | 16 | 46 | 27 | 4 | 8 | 88.17964 | 0.2754386 | 0.108612 | 741.8302 | 1 | 0 | 0 |  | Fe_Cr_Ni_Si_Ta | Fe16Cr46Ni27Si4Ta8 | 0.04283148 | -14.20018 | 7.227723 | 18.23288 | 336.0387 | 76.66876 | 778.143 | 184.146
5810 | 5810 | 21 | 39 | 24 | 6 | 10 | 83.5776 | 0.2844824 | 0.1187623 | 818.8053 | 1 | 0 | 0 |  | Fe_Cr_Ni_Si_Ta | Fe21Cr39Ni24Si6Ta10 | 0.04861503 | -17.3628 | 7.16 | 20.96926 | 420.2892 | 81.92051 | 719.9241 | 204.3003
5811 | 5811 | 25 | 34 | 21 | 9 | 12 | 78.75611 | 0.2930694 | 0.1272849 | 869.2437 | 0 | 0 | 0 |  | Fe_Cr_Ni_Si_Ta | Fe25Cr34Ni21Si9Ta12 | 0.05399793 | -21.3183 | 7.029703 | 24.13162 | 563.0142 | 107.1493 | 629.7766 | 245.2957
5812 | 5812 | 28 | 29 | 17 | 13 | 13 | 73.44347 | 0.3015521 | 0.1322826 | 867.2493 | 0 | 0 | 0 |  | Fe_Cr_Ni_Si_Ta | Fe28Cr29Ni17Si13Ta13 | 0.05848738 | -25.8864 | 6.85 | 27.55068 | 710.0303 | 128.7399 | 536.7671 | 252.7479
5813 | 5813 | 31 | 24 | 14 | 17 | 14 | 68.46361 | 0.3100672 | 0.137141 | 861.5439 | 0 | 0 | 0 |  | Fe_Cr_Ni_Si_Ta | Fe31Cr24Ni14Si17Ta14 | 0.06241507 | -29.9596 | 6.7 | 30.35309 | 820.3766 | 169.2311 | 402.4885 | 248.235
5814 | 5814 | 34 | 19 | 11 | 23 | 13 | 62.31639 | 0.3194342 | 0.1389341 | 799.7339 | 0 | 0 | 0 |  | Fe_Cr_Ni_Si_Ta | Fe34Cr19Ni11Si23Ta13 | 0.06412738 | -34.3064 | 6.53 | 33.24154 | 903.6726 | 166.104 | 264.4876 | 223.8304
5815 | 5815 | 36 | 15 | 8 | 29 | 12 | 56.82971 | 0.3281703 | 0.1405633 | 740.1927 | 0 | 0 | 0 |  | Fe_Cr_Ni_Si_Ta | Fe36Cr15Ni8Si29Ta12 | 0.06524226 | -37.5532 | 6.34 | 35.34459 | 966.321 | 165.696 | 195.7653 | 226.1139
5816 | 5816 | 37 | 12 | 6 | 36 | 9 | 51.22316 | 0.3365837 | 0.1394363 | 648.5834 | 0 | 0 | 0 |  | Fe_Cr_Ni_Si_Ta | Fe37Cr12Ni6Si36Ta9 | 0.06220975 | -39.2388 | 6.17 | 36.4608 | 1039.102 | 193.4697 | 98.2974 | 223.8445
5817 | 5817 | 10 | 43 | 38 | 3 | 6 | 88.42533 | 0.2765463 | 0.1016874 | 671.1489 | 1 | 0 | 0 |  | Fe_Cr_Ni_Si_Ta | Fe10Cr43Ni38Si3Ta6 | 0.03750388 | -13.3348 | 7.6 | 16.77379 | 320.5891 | 95.14235 | 753.8 | 173.3416
5818 | 5818 | 13 | 38 | 34 | 4 | 10 | 85.02948 | 0.2847382 | 0.1201326 | 851.4458 | 1 | 0 | 0 |  | Fe_Cr_Ni_Si_Ta | Fe13Cr38Ni34Si4Ta10 | 0.04717893 | -16.33139 | 7.454545 | 19.01513 | 443.8181 | 91.27283 | 712.0903 | 203.1257
5819 | 5819 | 16 | 33 | 29 | 7 | 14 | 79.73967 | 0.2947348 | 0.1339867 | 961.8514 | 0 | 0 | 0 |  | Fe_Cr_Ni_Si_Ta | Fe16Cr33Ni29Si7Ta14 | 0.05598529 | -21.46638 | 7.212121 | 23.13286 | 625.7672 | 127.6397 | 622.445 | 246.8611
5820 | 5820 | 19 | 29 | 25 | 10 | 17 | 75.35288 | 0.3027345 | 0.1414873 | 1002.109 | 0 | 0 | 0 |  | Fe_Cr_Ni_Si_Ta | Fe19Cr29Ni25Si10Ta17 | 0.06184263 | -25.6388 | 7.01 | 26.30038 | 735.6698 | 136.5691 | 500.2633 | 293.6814
5821 | 5821 | 21 | 25 | 20 | 15 | 19 | 69.65414 | 0.3117515 | 0.1449094 | 971.8412 | 0 | 0 | 0 |  | Fe_Cr_Ni_Si_Ta | Fe21Cr25Ni20Si15Ta19 | 0.06749001 | -31.222 | 6.73 | 30.37943 | 838.0703 | 171.7935 | 411.3291 | 297.1623
5822 | 5822 | 24 | 21 | 16 | 20 | 19 | 64.56093 | 0.319419 | 0.1453849 | 909.0804 | 0 | 0 | 0 |  | Fe_Cr_Ni_Si_Ta | Fe24Cr21Ni16Si20Ta19 | 0.07053474 | -35.3972 | 6.53 | 33.32507 | 897.3912 | 179.8848 | 295.8393 | 275.2571
5823 | 5823 | 26 | 17 | 12 | 26 | 18 | 58.9143 | 0.3279115 | 0.1447883 | 823.9626 | 0 | 0 | 0 |  | Fe_Cr_Ni_Si_Ta | Fe26Cr17Ni12Si26Ta18 | 0.07293199 | -39.43353 | 6.30303 | 36.04603 | 974.4229 | 169.7219 | 251.9375 | 267.9588
5824 | 5824 | 28 | 13 | 9 | 34 | 17 | 52.74108 | 0.3379492 | 0.1430807 | 722.4487 | 0 | 0 | 0 |  | Fe_Cr_Ni_Si_Ta | Fe28Cr13Ni9Si34Ta17 | 0.07457797 | -42.77737 | 6.069307 | 38.27728 | 1047.64 | 158.4709 | 118.2289 | 272.3523
5825 | 5825 | 28 | 11 | 6 | 43 | 12 | 46.30872 | 0.3471664 | 0.1368944 | 576.696 | 0 | 0 | 0 |  | Fe_Cr_Ni_Si_Ta | Fe28Cr11Ni6Si43Ta12 | 0.07024725 | -43.206 | 5.82 | 38.76854 | 1125.678 | 138.2208 | 73.40847 | 267.3717
5826 | 5826 | 8 | 35 | 45 | 3 | 9 | 84.88662 | 0.2871657 | 0.1191309 | 841.6922 | 1 | 0 | 0 |  | Fe_Cr_Ni_Si_Ta | Fe8Cr35Ni45Si3Ta9 | 0.0442004 | -15.4768 | 7.81 | 17.47684 | 428.4281 | 116.3537 | 678.5294 | 199.2233
5827 | 5827 | 10 | 31 | 39 | 5 | 14 | 80.77323 | 0.2958151 | 0.1363044 | 1005.257 | 1 | 0 | 0 |  | Fe_Cr_Ni_Si_Ta | Fe10Cr31Ni39Si5Ta14 | 0.05440101 | -20.29589 | 7.535354 | 21.05134 | 610.2626 | 135.5436 | 604.2104 | 242.3669
5828 | 5828 | 12 | 27 | 33 | 8 | 19 | 76.0105 | 0.3050052 | 0.1476346 | 1089.754 | 0 | 0 | 0 |  | Fe_Cr_Ni_Si_Ta | Fe12Cr27Ni33Si8Ta19 | 0.06287937 | -25.69983 | 7.222222 | 25.07574 | 756.8447 | 153.397 | 494.617 | 326.0269
5829 | 5829 | 14 | 24 | 28 | 12 | 22 | 71.34209 | 0.312632 | 0.1512992 | 1075.579 | 0 | 0 | 0 |  | Fe_Cr_Ni_Si_Ta | Fe14Cr24Ni28Si12Ta22 | 0.06849604 | -30.7056 | 6.94 | 28.91436 | 835.1962 | 165.0834 | 422.1391 | 367.2652
5830 | 5830 | 16 | 20 | 23 | 17 | 24 | 66.027 | 0.3211768 | 0.1522526 | 1016.32 | 0 | 0 | 0 |  | Fe_Cr_Ni_Si_Ta | Fe16Cr20Ni23Si17Ta24 | 0.07366249 | -35.9968 | 6.66 | 32.75118 | 893.9839 | 170.6465 | 325.3128 | 348.9946
5831 | 5831 | 18 | 17 | 18 | 22 | 25 | 61.45588 | 0.3282557 | 0.1507173 | 937.5447 | 0 | 0 | 0 |  | Fe_Cr_Ni_Si_Ta | Fe18Cr17Ni18Si22Ta25 | 0.07764064 | -40.0836 | 6.39 | 35.73738 | 955.076 | 175.8508 | 277.1512 | 324.9725
5832 | 5832 | 20 | 13 | 13 | 30 | 24 | 54.92668 | 0.3381282 | 0.1468653 | 805.4829 | 0 | 0 | 0 |  | Fe_Cr_Ni_Si_Ta | Fe20Cr13Ni13Si30Ta24 | 0.08114663 | -44.698 | 6.08 | 39.00718 | 1027.918 | 159.0988 | 189.638 | 308.4749
5833 | 5833 | 20 | 11 | 9 | 38 | 22 | 49.34252 | 0.3465256 | 0.1403311 | 669.5847 | 0 | 0 | 0 |  | Fe_Cr_Ni_Si_Ta | Fe20Cr11Ni9Si38Ta22 | 0.08280248 | -47.1484 | 5.78 | 40.88961 | 1087.787 | 134.9112 | 71.91148 | 335.8205
5834 | 5834 | 20 | 8 | 6 | 50 | 16 | 41.5055 | 0.3590433 | 0.1307699 | 487.3477 | 0 | 0 | 0 |  | Fe_Cr_Ni_Si_Ta | Fe20Cr8Ni6Si50Ta16 | 0.07906518 | -46.3264 | 5.48 | 41.03462 | 1139.42 | 165.0282 | -24.74381 | 337.6878
5835 | 5835 | 7 | 25 | 50 | 3 | 14 | 80.60304 | 0.3000549 | 0.1398386 | 1053.567 | 1 | 0 | 0 |  | Fe_Cr_Ni_Si_Ta | Fe7Cr25Ni50Si3Ta14 | 0.05281694 | -18.65401 | 7.959596 | 18.16385 | 542.5381 | 154.1708 | 569.1216 | 239.0193
5836 | 5836 | 8 | 23 | 42 | 6 | 21 | 76.17976 | 0.3085813 | 0.1547526 | 1187.121 | 0 | 0 | 0 |  | Fe_Cr_Ni_Si_Ta | Fe8Cr23Ni42Si6Ta21 | 0.06311792 | -25.2076 | 7.51 | 23.06513 | 752.1663 | 169.1887 | 460.0953 | 355.0876
5837 | 5837 | 9 | 20 | 36 | 9 | 26 | 72.15094 | 0.3161222 | 0.1599148 | 1202.57 | 0 | 0 | 0 |  | Fe_Cr_Ni_Si_Ta | Fe9Cr20Ni36Si9Ta26 | 0.06963805 | -30.2884 | 7.18 | 26.8587 | 832.7239 | 155.5014 | 407.8424 | 395.0054
5838 | 5838 | 11 | 18 | 29 | 13 | 28 | 68.12567 | 0.3218971 | 0.1587584 | 1132.765 | 0 | 0 | 0 |  | Fe_Cr_Ni_Si_Ta | Fe11Cr18Ni29Si13Ta28 | 0.07431182 | -34.81808 | 6.848485 | 30.74559 | 886.4344 | 165.4112 | 343.4169 | 400.8744
5839 | 5839 | 12 | 16 | 24 | 18 | 30 | 63.71332 | 0.3284371 | 0.1560417 | 1041.2 | 0 | 0 | 0 |  | Fe_Cr_Ni_Si_Ta | Fe12Cr16Ni24Si18Ta30 | 0.07882097 | -39.5328 | 6.54 | 34.41163 | 947.1043 | 175.9794 | 299.8179 | 404.8278
5840 | 5840 | 14 | 13 | 18 | 25 | 31 | 58.14162 | 0.3367196 | 0.150474 | 905.1744 | 0 | 0 | 0 |  | Fe_Cr_Ni_Si_Ta | Fe14Cr13Ni18Si25Ta31 | 0.08360952 | -44.51015 | 6.188119 | 38.23193 | 981.7977 | 169.0255 | 220.0319 | 413.8989
5841 | 5841 | 15 | 10 | 13 | 32 | 30 | 52.74274 | 0.3449105 | 0.1447634 | 773.5958 | 0 | 0 | 0 |  | Fe_Cr_Ni_Si_Ta | Fe15Cr10Ni13Si32Ta30 | 0.08727546 | -48.26 | 5.88 | 41.10219 | 1038.388 | 169.6335 | 167.3015 | 391.7016
5842 | 5842 | 15 | 8 | 8 | 42 | 26 | 46.02617 | 0.3547577 | 0.1353319 | 599.0123 | 0 | 0 | 0 |  | Fe_Cr_Ni_Si_Ta | Fe15Cr8Ni8Si42Ta26 | 0.08911617 | -50.28875 | 5.515152 | 43.07296 | 1112.841 | 122.8106 | 61.87299 | 363.4985
5843 | 5843 | 15 | 6 | 5 | 55 | 19 | 38.47128 | 0.3668558 | 0.1221571 | 407.9337 | 0 | 0 | 0 |  | Fe_Cr_Ni_Si_Ta | Fe15Cr6Ni5Si55Ta19 | 0.08498358 | -47.5532 | 5.21 | 42.3626 | 1170.488 | 119.7969 | -59.12253 | 400.5366
5844 | 5844 | 7 | 17 | 52 | 3 | 21 | 77.01151 | 0.311258 | 0.1593549 | 1264.671 | 0 | 0 | 0 |  | Fe_Cr_Ni_Si_Ta | Fe7Cr17Ni52Si3Ta21 | 0.06080089 | -22.3188 | 7.95 | 18.59328 | 663.0097 | 173.9732 | 449.6113 | 316.0916
5845 | 5845 | 7 | 16 | 43 | 6 | 28 | 73.27573 | 0.3180541 | 0.1659855 | 1304.728 | 0 | 0 | 0 |  | Fe_Cr_Ni_Si_Ta | Fe7Cr16Ni43Si6Ta28 | 0.06870045 | -28.5088 | 7.46 | 23.60911 | 791.2634 | 179.3268 | 359.9591 | 403.9394
5846 | 5846 | 7 | 15 | 36 | 9 | 33 | 70.07655 | 0.3234852 | 0.1658282 | 1263.829 | 0 | 0 | 0 |  | Fe_Cr_Ni_Si_Ta | Fe7Cr15Ni36Si9Ta33 | 0.07388209 | -33.0252 | 7.07 | 27.50473 | 858.3727 | 176.3022 | 297.7890625 | 403.6676
5847 | 5847 | 8 | 13 | 30 | 14 | 36 | 65.55636 | 0.3300623 | 0.1618735 | 1152.752 | 0 | 0 | 0 |  | Fe_Cr_Ni_Si_Ta | Fe8Cr13Ni30Si14Ta36 | 0.07888 | -38.39153 | 6.712871 | 32.17807 | 912.2599 | 179.3623 | 233.1181 | 437.0237
5848 | 5848 | 9 | 11 | 24 | 19 | 38 | 61.40942 | 0.3361636 | 0.1560047 | 1030.06 | 0 | 0 | 0 |  | Fe_Cr_Ni_Si_Ta | Fe9Cr11Ni24Si19Ta38 | 0.08337284 | -42.84796 | 6.376238 | 35.98189 | 939.4459 | 189.3797 | 195.3465 | 452.1272
5849 | 5849 | 10 | 9 | 18 | 25 | 38 | 56.79799 | 0.3426339 | 0.1490317 | 891.9199 | 0 | 0 | 0 |  | Fe_Cr_Ni_Si_Ta | Fe10Cr9Ni18Si25Ta38 | 0.08779083 | -47.1156 | 6.04 | 39.58485 | 1006.529 | 165.8159 | 202.0673 | 441.9216
5850 | 5850 | 11 | 7 | 12 | 33 | 37 | 51.38604 | 0.3503679 | 0.1391596 | 726.0676 | 0 | 0 | 0 |  | Fe_Cr_Ni_Si_Ta | Fe11Cr7Ni12Si33Ta37 | 0.0922571 | -50.8764 | 5.67 | 42.85732 | 1041.942 | 161.4146 | 118.0181 | 495.7857
5851 | 5851 | 12 | 5 | 7 | 44 | 32 | 44.59194 | 0.3601139 | 0.1283163 | 545.4971 | 0 | 0 | 0 |  | Fe_Cr_Ni_Si_Ta | Fe12Cr5Ni7Si44Ta32 | 0.09476333 | -52.6548 | 5.32 | 44.88875 | 1128 | 116.9178 | 59.37566 | 404.8947
5852 | 5852 | 12 | 4 | 4 | 57 | 23 | 37.2346 | 0.3713132 | 0.1160409 | 368.6311 | 0 | 0 | 0 |  | Fe_Cr_Ni_Si_Ta | Fe12Cr4Ni4Si57Ta23 | 0.09088638 | -49.048 | 5.03 | 43.80639 | 1174.851 | 102.014 | -74.52232 | 379.6205
5853 | 5853 | 5 | 10 | 42 | 6 | 37 | 70.72363 | 0.3267315 | 0.1722519 | 1370.151 | 0 | 0 | 0 |  | Fe_Cr_Ni_Si_Ta | Fe5Cr10Ni42Si6Ta37 | 0.07304177 | -31.8492 | 7.29 | 24.02062 | 833.3093 | 184.8538 | 301.3608 | 429.7732
5854 | 5854 | 5 | 10 | 35 | 9 | 41 | 68.10786 | 0.3305129 | 0.1672043 | 1274.95 | 0 | 0 | 0 |  | Fe_Cr_Ni_Si_Ta | Fe5Cr10Ni35Si9Ta41 | 0.07674782 | -35.4316 | 6.91 | 27.97767 | 868.6221 | 194.6305 | 281.9236 | 482.5284
5855 | 5855 | 6 | 9 | 28 | 13 | 44 | 64.76321 | 0.3352005 | 0.1601574 | 1147.171 | 0 | 0 | 0 |  | Fe_Cr_Ni_Si_Ta | Fe6Cr9Ni28Si13Ta44 | 0.08079153 | -39.306 | 6.54 | 32.15587 | 903.8369 | 182.3443 | 220.4576 | 459.3037
5856 | 5856 | 7 | 8 | 22 | 18 | 45 | 61.01752 | 0.3399975 | 0.1526065 | 1009.923 | 0 | 0 | 0 |  | Fe_Cr_Ni_Si_Ta | Fe7Cr8Ni22Si18Ta45 | 0.08503186 | -43.3956 | 6.21 | 36.21754 | 959.8907 | 189.4334 | 207.6801 | 500.8742
5857 | 5857 | 8 | 6 | 16 | 25 | 45 | 56.00398 | 0.3468192 | 0.1429108 | 842.1313 | 0 | 0 | 0 |  | Fe_Cr_Ni_Si_Ta | Fe8Cr6Ni16Si25Ta45 | 0.09025546 | -48.2784 | 5.85 | 40.53394 | 1002.032 | 179.0239 | 162.7394 | 480.2644
5858 | 5858 | 9 | 5 | 11 | 32 | 43 | 51.56542 | 0.3525368 | 0.1340459 | 700.3885 | 0 | 0 | 0 |  | Fe_Cr_Ni_Si_Ta | Fe9Cr5Ni11Si32Ta43 | 0.09432297 | -51.5164 | 5.55 | 43.49471 | 1053.984 | 160.7649 | 154.787 | 507.1516
5859 | 5859 | 11 | 3 | 6 | 43 | 38 | 45.12219 | 0.3614555 | 0.1228756 | 526.6044 | 0 | 0 | 0 |  | Fe_Cr_Ni_Si_Ta | Fe11Cr3Ni6Si43Ta38 | 0.0978584 | -53.76845 | 5.227723 | 45.84511 | 1090.555 | 146.4028 | 62.83192 | 483.6617
5860 | 5860 | 3 | 6 | 32 | 9 | 50 | 66.53346 | 0.3364069 | 0.1625967 | 1223.232 | 0 | 0 | 0 |  | Fe_Cr_Ni_Si_Ta | Fe3Cr6Ni32Si9Ta50 | 0.07782656 | -36.7868 | 6.66 | 28.30742 | 864.3594 | 204.9494 | 253.9202 | 520.8169
5861 | 5861 | 4 | 6 | 25 | 13 | 52 | 63.66742 | 0.3397948 | 0.1530632 | 1075.637 | 0 | 0 | 0 |  | Fe_Cr_Ni_Si_Ta | Fe4Cr6Ni25Si13Ta52 | 0.08151806 | -39.936 | 6.3 | 32.64108 | 902.8665 | 206.1444 | 239.2611 | 522.2202
5862 | 5862 | 5 | 5 | 19 | 18 | 53 | 60.08776 | 0.3443392 | 0.1434278 | 924.9546 | 0 | 0 | 0 |  | Fe_Cr_Ni_Si_Ta | Fe5Cr5Ni19Si18Ta53 | 0.08591866 | -43.7988 | 5.97 | 36.89051 | 939.9706 | 201.3905 | 203.4786 | 536.5478
5863 | 5863 | 6 | 4 | 13 | 23 | 53 | 56.60831 | 0.3488728 | 0.1340367 | 788.4062 | 0 | 0 | 0 |  | Fe_Cr_Ni_Si_Ta | Fe6Cr4Ni13Si23Ta53 | 0.09025064 | -47.03071 | 5.646465 | 40.4583 | 982.0231 | 188.6652 | 199.7496 | 531.624
5864 | 5864 | 8 | 4 | 8 | 30 | 50 | 52.62645 | 0.3530724 | 0.1251565 | 655.6287 | 0 | 0 | 0 |  | Fe_Cr_Ni_Si_Ta | Fe8Cr4Ni8Si30Ta50 | 0.09490338 | -50.3296 | 5.38 | 43.59633 | 1020.762 | 173.3083 | 152.3265 | 547.093
5865 | 5865 | 3 | 47 | 12 | 33 | 5 | 61.79502 | 0.3047951 | 0.09459244 | 413.4587 | 0 | 0 | 0 |  | Fe_Cr_Ni_Si_Ta | Fe3Cr47Ni12Si33Ta5 | 0.05250886 | -37.4812 | 5.83 | 33.03014 | 1138.385 | 189.2085 | 358.4697 | 241.8084
5866 | 5866 | 5 | 40 | 11 | 39 | 5 | 55.52246 | 0.3176033 | 0.09633324 | 382.7842 | 0 | 0 | 0 |  | Fe_Cr_Ni_Si_Ta | Fe5Cr40Ni11Si39Ta5 | 0.05430517 | -39.754 | 5.71 | 34.39927 | 1159.372 | 170.8457 | 251.6497 | 233.4182
5867 | 5867 | 7 | 34 | 10 | 44 | 4 | 50.41342 | 0.3280139 | 0.09508571 | 336.9196 | 0 | 0 | 0 |  | Fe_Cr_Ni_Si_Ta | Fe7Cr34Ni10Si44Ta4 | 0.05288121 | -40.35425 | 5.616162 | 34.83955 | 1146.455 | 218.2974 | 190.9559 | 274.7792
5868 | 5868 | 11 | 27 | 9 | 49 | 4 | 45.80986 | 0.3391811 | 0.1001642 | 330.2198 | 0 | 0 | 0 |  | Fe_Cr_Ni_Si_Ta | Fe11Cr27Ni9Si49Ta4 | 0.05337243 | -40.4352 | 5.56 | 35.42584 | 1150.27 | 203.4639 | 168.7048 | 309.1737
5869 | 5869 | 14 | 22 | 7 | 53 | 3 | 42.0516 | 0.3476682 | 0.0997934 | 295.5831 | 0 | 0 | 0 |  | Fe_Cr_Ni_Si_Ta | Fe14Cr22Ni7Si53Ta3 | 0.05063965 | -39.2364 | 5.464646 | 35.06637 | 1116.213 | 258.4585 | 100.7506 | 360.0975
5870 | 5870 | 3 | 51 | 19 | 21 | 6 | 72.79348 | 0.2889043 | 0.1043734 | 567.643 | 0 | 0 | 0 |  | Fe_Cr_Ni_Si_Ta | Fe3Cr51Ni19Si21Ta6 | 0.04977352 | -31.0464 | 6.34 | 29.89632 | 1005.457 | 236.8008 | 619.0906 | 172.5517
5871 | 5871 | 5 | 44 | 17 | 27 | 7 | 65.5573 | 0.3023222 | 0.1089983 | 554.2953 | 0 | 0 | 0 |  | Fe_Cr_Ni_Si_Ta | Fe5Cr44Ni17Si27Ta7 | 0.05484001 | -35.7532 | 6.17 | 32.66114 | 1113.199 | 166.0222 | 430.6281 | 194.204
5872 | 5872 | 7 | 38 | 16 | 32 | 8 | 60.10167 | 0.3134779 | 0.1135902 | 547.1768 | 0 | 0 | 0 |  | Fe_Cr_Ni_Si_Ta | Fe7Cr38Ni16Si32Ta8 | 0.05869423 | -38.84874 | 6.059406 | 34.55573 | 1141.85 | 142.9874 | 292.4012 | 209.1214
5873 | 5873 | 10 | 32 | 14 | 36 | 8 | 55.54125 | 0.3227125 | 0.1151089 | 517.721 | 0 | 0 | 0 |  | Fe_Cr_Ni_Si_Ta | Fe10Cr32Ni14Si36Ta8 | 0.06036666 | -40.5952 | 5.96 | 35.7329 | 1162.301 | 132.5844 | 231.2608 | 239.1827
5874 | 5874 | 14 | 26 | 11 | 40 | 9 | 51.4127 | 0.3320879 | 0.11853 | 504.4099 | 0 | 0 | 0 |  | Fe_Cr_Ni_Si_Ta | Fe14Cr26Ni11Si40Ta9 | 0.06368076 | -41.9652 | 5.83 | 36.87492 | 1157.418 | 133.731 | 152.9252 | 259.3639
5875 | 5875 | 18 | 21 | 9 | 44 | 8 | 47.71019 | 0.3396973 | 0.1197186 | 471.5709 | 0 | 0 | 0 |  | Fe_Cr_Ni_Si_Ta | Fe18Cr21Ni9Si44Ta8 | 0.06255476 | -41.9636 | 5.76 | 37.17311 | 1145.692 | 154.9846 | 133.4843 | 261.9658
5876 | 5876 | 23 | 16 | 7 | 46 | 7 | 45.1545 | 0.3454355 | 0.1233468 | 463.6915 | 0 | 0 | 0 |  | Fe_Cr_Ni_Si_Ta | Fe23Cr16Ni7Si46Ta7 | 0.06084559 | -41.32966 | 5.747475 | 37.19038 | 1140.194 | 173.8526 | 76.31377 | 285.8063
5877 | 5877 | 3 | 52 | 29 | 12 | 4 | 81.94486 | 0.2767951 | 0.09941453 | 583.9557 | 0 | 0 | 0 |  | Fe_Cr_Ni_Si_Ta | Fe3Cr52Ni29Si12Ta4 | 0.03932617 | -22.7368 | 6.94 | 24.79415 | 673.799 | 281.2359 | 697.6107 | 172.5395
5878 | 5878 | 4 | 46 | 27 | 16 | 8 | 75.54644 | 0.2901187 | 0.1183927 | 724.3941 | 0 | 0 | 0 |  | Fe_Cr_Ni_Si_Ta | Fe4Cr46Ni27Si16Ta8 | 0.05107074 | -28.36349 | 6.752475 | 28.41774 | 900.3731 | 221.3477 | 640.7167 | 184.7647
5879 | 5879 | 6 | 39 | 24 | 21 | 10 | 68.79994 | 0.3026704 | 0.1261556 | 740.6921 | 0 | 0 | 0 |  | Fe_Cr_Ni_Si_Ta | Fe6Cr39Ni24Si21Ta10 | 0.05792411 | -33.7188 | 6.56 | 31.74524 | 1011.013 | 179.3012 | 499.7452 | 220.7149
5880 | 5880 | 9 | 34 | 21 | 25 | 12 | 64.1651 | 0.3119612 | 0.1304505 | 737.8142 | 0 | 0 | 0 |  | Fe_Cr_Ni_Si_Ta | Fe9Cr34Ni21Si25Ta12 | 0.06306229 | -37.09087 | 6.39604 | 33.87875 | 1064.123 | 147.1705 | 356.709 | 236.7382
5881 | 5881 | 13 | 29 | 17 | 28 | 13 | 60.48846 | 0.3192517 | 0.1316785 | 712.0922 | 0 | 0 | 0 |  | Fe_Cr_Ni_Si_Ta | Fe13Cr29Ni17Si28Ta13 | 0.06640549 | -39.2244 | 6.25 | 35.34671 | 1070.694 | 140.9066 | 254.1607 | 226.7091
5882 | 5882 | 17 | 24 | 14 | 31 | 14 | 57.08433 | 0.3264284 | 0.1339884 | 695.3842 | 0 | 0 | 0 |  | Fe_Cr_Ni_Si_Ta | Fe17Cr24Ni14Si31Ta14 | 0.06929769 | -40.9916 | 6.14 | 36.61625 | 1067.011 | 154.875 | 184.6375 | 260.6317
5883 | 5883 | 23 | 19 | 11 | 34 | 13 | 53.90987 | 0.3323534 | 0.1354577 | 665.8476 | 0 | 0 | 0 |  | Fe_Cr_Ni_Si_Ta | Fe23Cr19Ni11Si34Ta13 | 0.06893954 | -41.5004 | 6.09 | 37.209 | 1076.596 | 148.0053 | 178.9871 | 234.4049
5884 | 5884 | 29 | 15 | 8 | 36 | 12 | 51.75468 | 0.3364359 | 0.1376645 | 652.2394 | 0 | 0 | 0 |  | Fe_Cr_Ni_Si_Ta | Fe29Cr15Ni8Si36Ta12 | 0.06797361 | -41.294 | 6.06 | 37.38596 | 1067.784 | 172.2484 | 130.0385 | 259.441
5885 | 5885 | 36 | 12 | 6 | 37 | 9 | 50.52688 | 0.3377893 | 0.1392056 | 637.8234 | 0 | 0 | 0 |  | Fe_Cr_Ni_Si_Ta | Fe36Cr12Ni6Si37Ta9 | 0.06253695 | -39.6504 | 6.13 | 36.68188 | 1052.494 | 191.3973 | 92.49464 | 235.4751
5886 | 5886 | 3 | 43 | 38 | 10 | 6 | 80.55085 | 0.2853317 | 0.1106985 | 694.753 | 1 | 0 | 0 |  | Fe_Cr_Ni_Si_Ta | Fe3Cr43Ni38Si10Ta6 | 0.0430648 | -22.4012 | 7.32 | 24.34153 | 690.7008 | 219.8797 | 691.8185 | 160.9642
5887 | 5887 | 4 | 38 | 34 | 13 | 10 | 75.47494 | 0.2957677 | 0.128688 | 838.4795 | 1 | 0 | 0 |  | Fe_Cr_Ni_Si_Ta | Fe4Cr38Ni34Si13Ta10 | 0.05356115 | -27.6078 | 7.090909 | 27.63988 | 847.575 | 206.9693 | 626.4545 | 189.4952
5888 | 5888 | 7 | 33 | 29 | 16 | 14 | 70.90914 | 0.3054095 | 0.1394241 | 908.9918 | 0 | 0 | 0 |  | Fe_Cr_Ni_Si_Ta | Fe7Cr33Ni29Si16Ta14 | 0.0618726 | -31.98612 | 6.848485 | 30.42937 | 910.4352 | 181.5027 | 493.3173 | 259.6384
5889 | 5889 | 10 | 29 | 25 | 19 | 17 | 67.15937 | 0.3130633 | 0.1447868 | 925.626 | 0 | 0 | 0 |  | Fe_Cr_Ni_Si_Ta | Fe10Cr29Ni25Si19Ta17 | 0.06738431 | -35.3264 | 6.65 | 32.61963 | 953.0378 | 174.7662 | 377.2833 | 283.5056
5890 | 5890 | 15 | 25 | 20 | 21 | 19 | 64.53654 | 0.3185257 | 0.145558 | 907.2399 | 0 | 0 | 0 |  | Fe_Cr_Ni_Si_Ta | Fe15Cr25Ni20Si21Ta19 | 0.07098042 | -37.0756 | 6.49 | 33.98161 | 959.1373 | 164.7679 | 340.2896 | 292.738
5891 | 5891 | 20 | 21 | 16 | 24 | 19 | 61.34251 | 0.323926 | 0.1451193 | 861.7118 | 0 | 0 | 0 |  | Fe_Cr_Ni_Si_Ta | Fe20Cr21Ni16Si24Ta19 | 0.07268626 | -38.826 | 6.37 | 35.34742 | 963.9037 | 172.6431 | 249.4521 | 263.7792
5892 | 5892 | 26 | 17 | 12 | 26 | 18 | 58.9143 | 0.3279115 | 0.1449099 | 825.0024 | 0 | 0 | 0 |  | Fe_Cr_Ni_Si_Ta | Fe26Cr17Ni12Si26Ta18 | 0.07293199 | -39.43353 | 6.30303 | 36.04603 | 979.6983 | 155.4306 | 225.6355 | 256.45
5893 | 5893 | 34 | 13 | 9 | 28 | 17 | 57.01889 | 0.3311793 | 0.147419 | 816.7953 | 0 | 0 | 0 |  | Fe_Cr_Ni_Si_Ta | Fe34Cr13Ni9Si28Ta17 | 0.07196497 | -39.23184 | 6.306931 | 36.2498 | 957.9944 | 182.5031 | 161.7373 | 241.3793
5894 | 5894 | 43 | 11 | 6 | 28 | 12 | 56.72465 | 0.3294864 | 0.1449681 | 775.3933 | 0 | 0 | 0 |  | Fe_Cr_Ni_Si_Ta | Fe43Cr11Ni6Si28Ta12 | 0.06482025 | -36.51 | 6.42 | 34.99643 | 913.9166 | 176.0912 | 180.0896 | 219.6463
5895 | 5895 | 3 | 35 | 45 | 8 | 9 | 79.3927 | 0.2932848 | 0.1250383 | 846.0815 | 1 | 0 | 0 |  | Fe_Cr_Ni_Si_Ta | Fe3Cr35Ni45Si8Ta9 | 0.04805082 | -22.1548 | 7.61 | 23.43907 | 669.5828 | 174.8839 | 648.567 | 177.0081
5896 | 5896 | 5 | 31 | 39 | 10 | 14 | 75.61144 | 0.3017499 | 0.1418116 | 997.5302 | 1 | 0 | 0 |  | Fe_Cr_Ni_Si_Ta | Fe5Cr31Ni39Si10Ta14 | 0.05798315 | -26.7687 | 7.333333 | 26.24592 | 802.6047 | 185.9599 | 567.4623 | 241.5405
5897 | 5897 | 8 | 27 | 33 | 12 | 19 | 72.17963 | 0.3095733 | 0.1512845 | 1072.29 | 0 | 0 | 0 |  | Fe_Cr_Ni_Si_Ta | Fe8Cr27Ni33Si12Ta19 | 0.06563102 | -30.60545 | 7.060606 | 28.68402 | 867.2478 | 169.2762 | 468.5541 | 308.1346
5898 | 5898 | 12 | 24 | 28 | 14 | 22 | 69.55904 | 0.3148451 | 0.1545805 | 1080.624 | 0 | 0 | 0 |  | Fe_Cr_Ni_Si_Ta | Fe12Cr24Ni28Si14Ta22 | 0.06980532 | -32.9696 | 6.86 | 30.46572 | 863.2887 | 167.7372 | 404.8248 | 332.9347
5899 | 5899 | 17 | 20 | 23 | 16 | 24 | 66.86345 | 0.3200875 | 0.1554775 | 1058.998 | 0 | 0 | 0 |  | Fe_Cr_Ni_Si_Ta | Fe17Cr20Ni23Si16Ta24 | 0.07303886 | -34.9656 | 6.7 | 32.08286 | 887.0873 | 159.0814 | 336.7867 | 357.5365
5900 | 5900 | 22 | 17 | 18 | 18 | 25 | 64.62465 | 0.3239354 | 0.1543445 | 1018.809 | 0 | 0 | 0 |  | Fe_Cr_Ni_Si_Ta | Fe22Cr17Ni18Si18Ta25 | 0.07527225 | -36.37 | 6.55 | 33.42155 | 890.4384 | 173.5617 | 301.257 | 369.5115
5901 | 5901 | 30 | 13 | 13 | 20 | 24 | 62.36985 | 0.327277 | 0.1540248 | 979.8521 | 0 | 0 | 0 |  | Fe_Cr_Ni_Si_Ta | Fe30Cr13Ni13Si20Ta24 | 0.07576892 | -36.914 | 6.48 | 34.28936 | 890.9653 | 170.5233 | 261.6322 | 350.0143
5902 | 5902 | 38 | 11 | 9 | 20 | 22 | 62.21876 | 0.326751 | 0.1537547 | 968.3972 | 0 | 0 | 0 |  | Fe_Cr_Ni_Si_Ta | Fe38Cr11Ni9Si20Ta22 | 0.07397945 | -35.3404 | 6.5 | 33.76744 | 860.1653 | 181.5741 | 233.077 | 300.6221
5903 | 5903 | 50 | 8 | 6 | 20 | 16 | 62.0455 | 0.3247288 | 0.1508096 | 918.1101 | 0 | 0 | 0 |  | Fe_Cr_Ni_Si_Ta | Fe50Cr8Ni6Si20Ta16 | 0.06709858 | -32.2624 | 6.68 | 32.39815 | 777.4051 | 183.4641 | 215.0752 | 241.9336
5904 | 5904 | 3 | 25 | 50 | 7 | 14 | 76.37578 | 0.3047999 | 0.1447513 | 1050.213 | 1 | 0 | 0 |  | Fe_Cr_Ni_Si_Ta | Fe3Cr25Ni50Si7Ta14 | 0.0558529 | -24.16202 | 7.79798 | 23.37069 | 716.7257 | 175.3219 | 531.8182 | 236.6319
5905 | 5905 | 6 | 23 | 42 | 8 | 21 | 74.24152 | 0.3108134 | 0.1579573 | 1190.658 | 0 | 0 | 0 |  | Fe_Cr_Ni_Si_Ta | Fe6Cr23Ni42Si8Ta21 | 0.06457979 | -27.8356 | 7.43 | 25.2832 | 796.0773 | 163.528 | 457.3482 | 331.7213
5906 | 5906 | 9 | 20 | 36 | 9 | 26 | 72.15094 | 0.3161222 | 0.1628262 | 1232.113 | 0 | 0 | 0 |  | Fe_Cr_Ni_Si_Ta | Fe9Cr20Ni36Si9Ta26 | 0.06963805 | -30.2884 | 7.18 | 26.8587 | 836.2736 | 167.0456 | 386.0591 | 357.5117
5907 | 5907 | 13 | 18 | 29 | 11 | 28 | 69.86257 | 0.3197582 | 0.1619332 | 1192.439 | 0 | 0 | 0 |  | Fe_Cr_Ni_Si_Ta | Fe13Cr18Ni29Si11Ta28 | 0.07290145 | -32.45261 | 6.929293 | 29.0372 | 863.0546 | 151.4294 | 332.8904 | 396.0923
5908 | 5908 | 18 | 16 | 24 | 12 | 30 | 68.6242 | 0.3221645 | 0.161708 | 1176.688 | 0 | 0 | 0 |  | Fe_Cr_Ni_Si_Ta | Fe18Cr16Ni24Si12Ta30 | 0.07477063 | -33.0096 | 6.78 | 29.93393 | 842.8141 | 164.9068 | 350.536 | 423.5071
5909 | 5909 | 25 | 13 | 18 | 14 | 31 | 66.52742 | 0.3254057 | 0.1600323 | 1129.354 | 0 | 0 | 0 |  | Fe_Cr_Ni_Si_Ta | Fe25Cr13Ni18Si14Ta31 | 0.07670428 | -34.05901 | 6.623762 | 31.40284 | 834.5579 | 158.4012 | 335.5641 | 455.2244
5910 | 5910 | 32 | 10 | 13 | 15 | 30 | 65.19023 | 0.3271994 | 0.1590663 | 1096.255 | 0 | 0 | 0 |  | Fe_Cr_Ni_Si_Ta | Fe32Cr10Ni13Si15Ta30 | 0.07724485 | -34.0888 | 6.56 | 32.03998 | 827.4338 | 170.2991 | 246.9749 | 425.0641
5911 | 5911 | 42 | 8 | 8 | 15 | 26 | 65.13887 | 0.3256772 | 0.1580995 | 1072.729 | 0 | 0 | 0 |  | Fe_Cr_Ni_Si_Ta | Fe42Cr8Ni8Si15Ta26 | 0.0748947 | -32.01877 | 6.606061 | 31.4247 | 793.9031 | 167.8561 | 264.8611 | 398.1671
5912 | 5912 | 55 | 6 | 5 | 15 | 19 | 65.51166 | 0.3220981 | 0.1539724 | 1012.645 | 0 | 0 | 0 |  | Fe_Cr_Ni_Si_Ta | Fe55Cr6Ni5Si15Ta19 | 0.06805221 | -28.5932 | 6.81 | 29.88294 | 701.0846 | 172.976 | 238.7727 | 301.6889
5913 | 5913 | 3 | 17 | 52 | 7 | 21 | 73.07363 | 0.315719 | 0.1622467 | 1232.44 | 0 | 0 | 0 |  | Fe_Cr_Ni_Si_Ta | Fe3Cr17Ni52Si7Ta21 | 0.06384116 | -27.8372 | 7.79 | 24.02062 | 800.7598 | 189.8329 | 427.0319 | 309.8981
5914 | 5914 | 6 | 16 | 43 | 7 | 28 | 72.3538 | 0.3191161 | 0.1682565 | 1312.473 | 0 | 0 | 0 |  | Fe_Cr_Ni_Si_Ta | Fe6Cr16Ni43Si7Ta28 | 0.06947004 | -29.852 | 7.42 | 24.81048 | 817.2723 | 173.3294 | 381.6264 | 387.2534
5915 | 5915 | 9 | 15 | 36 | 7 | 33 | 71.82963 | 0.3214318 | 0.1687937 | 1325.854 | 0 | 0 | 0 |  | Fe_Cr_Ni_Si_Ta | Fe9Cr15Ni36Si7Ta33 | 0.07232377 | -30.4164 | 7.15 | 25.30988 | 820.3333 | 171.5665 | 346.0013 | 434.6364
5916 | 5916 | 14 | 13 | 30 | 8 | 36 | 70.4871 | 0.3240733 | 0.1678515 | 1301.3 | 0 | 0 | 0 |  | Fe_Cr_Ni_Si_Ta | Fe14Cr13Ni30Si8Ta36 | 0.07436987 | -31.13577 | 6.950495 | 26.54832 | 811.0882 | 174.5363 | 327.9435 | 467.3824
5917 | 5917 | 19 | 11 | 24 | 9 | 38 | 69.22894 | 0.3263181 | 0.1656731 | 1261.666 | 0 | 0 | 0 |  | Fe_Cr_Ni_Si_Ta | Fe19Cr11Ni24Si9Ta38 | 0.07607048 | -31.60984 | 6.772277 | 27.74433 | 808.1186 | 166.6192 | 287.8278 | 443.0925
5918 | 5918 | 25 | 9 | 18 | 10 | 38 | 68.09576 | 0.3277723 | 0.1627423 | 1211.316 | 0 | 0 | 0 |  | Fe_Cr_Ni_Si_Ta | Fe25Cr9Ni18Si10Ta38 | 0.07727821 | -31.7196 | 6.64 | 28.82551 | 804.6373 | 169.9854 | 292.3347 | 491.904
5919 | 5919 | 33 | 7 | 12 | 11 | 37 | 67.16455 | 0.3284663 | 0.1615332 | 1179.496 | 0 | 0 | 0 |  | Fe_Cr_Ni_Si_Ta | Fe33Cr7Ni12Si11Ta37 | 0.07794248 | -31.2964 | 6.55 | 29.59375 | 785.0779 | 168.442 | 286.6917 | 500.5125
5920 | 5920 | 44 | 5 | 7 | 12 | 32 | 66.5357 | 0.3272818 | 0.1617101 | 1155.142 | 0 | 0 | 0 |  | Fe_Cr_Ni_Si_Ta | Fe44Cr5Ni7Si12Ta32 | 0.07663128 | -30.1524 | 6.6 | 29.76642 | 742.7464 | 163.118 | 298.2103 | 411.6486
5921 | 5921 | 57 | 4 | 4 | 12 | 23 | 67.24833 | 0.322366 | 0.1581353 | 1098.223 | 0 | 0 | 0 |  | Fe_Cr_Ni_Si_Ta | Fe57Cr4Ni4Si12Ta23 | 0.07031884 | -26.746 | 6.83 | 28.29753 | 666.6081 | 160.6458 | 274.9964 | 366.3257
5922 | 5922 | 6 | 10 | 42 | 5 | 37 | 71.59985 | 0.3257312 | 0.1742347 | 1408.072 | 0 | 0 | 0 |  | Fe_Cr_Ni_Si_Ta | Fe6Cr10Ni42Si5Ta37 | 0.07220094 | -30.46 | 7.33 | 22.65745 | 813.0829 | 196.4839 | 330.9395 | 433.5563
5923 | 5923 | 9 | 10 | 35 | 5 | 41 | 71.47218 | 0.3266123 | 0.1712518 | 1380.898 | 0 | 0 | 0 |  | Fe_Cr_Ni_Si_Ta | Fe9Cr10Ni35Si5Ta41 | 0.07334888 | -30.038 | 7.07 | 23.05016 | 797.2599 | 186.836 | 322.4971 | 480.5167
5924 | 5924 | 13 | 9 | 28 | 6 | 44 | 70.37545 | 0.3285044 | 0.1672069 | 1321.83 | 0 | 0 | 0 |  | Fe_Cr_Ni_Si_Ta | Fe13Cr9Ni28Si6Ta44 | 0.07491891 | -30.3684 | 6.82 | 24.66151 | 793.8664 | 179.4545 | 319.583 | 485.9748
5925 | 5925 | 18 | 8 | 22 | 7 | 45 | 69.47594 | 0.329548 | 0.1636503 | 1267.836 | 0 | 0 | 0 |  | Fe_Cr_Ni_Si_Ta | Fe18Cr8Ni22Si7Ta45 | 0.07613916 | -30.332 | 6.65 | 26.03843 | 790.0463 | 174.4964 | 302.9964 | 487.0239
5926 | 5926 | 25 | 6 | 16 | 8 | 45 | 68.45738 | 0.3306914 | 0.1614131 | 1225.804 | 0 | 0 | 0 |  | Fe_Cr_Ni_Si_Ta | Fe25Cr6Ni16Si8Ta45 | 0.07729624 | -30.1292 | 6.53 | 27.19908 | 766.4879 | 173.9587 | 294.1476 | 486.518
5927 | 5927 | 32 | 5 | 11 | 9 | 43 | 67.8205 | 0.3304765 | 0.1608272 | 1202.282 | 0 | 0 | 0 |  | Fe_Cr_Ni_Si_Ta | Fe32Cr5Ni11Si9Ta43 | 0.07806313 | -29.7952 | 6.47 | 28.14534 | 743.3702 | 175.5023 | 235.0268 | 522.438
5928 | 5928 | 43 | 3 | 6 | 11 | 38 | 66.51668 | 0.3300995 | 0.1623607 | 1181.689 | 0 | 0 | 0 |  | Fe_Cr_Ni_Si_Ta | Fe43Cr3Ni6Si11Ta38 | 0.07839388 | -30.00294 | 6.49505 | 29.41944 | 747.9929 | 183.8995 | 238.1592 | 487.7071
5929 | 5929 | 9 | 6 | 32 | 3 | 50 | 71.36772 | 0.3308676 | 0.1686323 | 1378.815 | 0 | 0 | 0 |  | Fe_Cr_Ni_Si_Ta | Fe9Cr6Ni32Si3Ta50 | 0.07216236 | -28.43 | 6.9 | 19.86832 | 770.8367 | 201.6799 | 294.6091 | 524.389
5930 | 5930 | 13 | 6 | 25 | 4 | 52 | 70.63947 | 0.3315868 | 0.1632192 | 1305.073 | 0 | 0 | 0 |  | Fe_Cr_Ni_Si_Ta | Fe13Cr6Ni25Si4Ta52 | 0.07319696 | -28.0632 | 6.66 | 21.88401 | 755.0889 | 202.8691 | 275.297 | 513.969
5931 | 5931 | 18 | 5 | 19 | 5 | 53 | 69.75941 | 0.3325618 | 0.1588966 | 1242.44 | 0 | 0 | 0 |  | Fe_Cr_Ni_Si_Ta | Fe18Cr5Ni19Si5Ta53 | 0.07433828 | -27.8088 | 6.49 | 23.57032 | 753.0741 | 188.9333 | 264.2864 | 525.9827
5932 | 5932 | 23 | 4 | 13 | 6 | 53 | 68.89953 | 0.3333775 | 0.1551051 | 1185.247 | 0 | 0 | 0 |  | Fe_Cr_Ni_Si_Ta | Fe23Cr4Ni13Si6Ta53 | 0.0755763 | -27.5278 | 6.333333 | 25.17888 | 733.5574 | 175.1316 | 309.1512 | 588.1677
5933 | 5933 | 30 | 4 | 8 | 8 | 50 | 67.90102 | 0.3328305 | 0.1554826 | 1163.422 | 0 | 0 | 0 |  | Fe_Cr_Ni_Si_Ta | Fe30Cr4Ni8Si8Ta50 | 0.07785526 | -28.3472 | 6.26 | 27.53107 | 746.288 | 181.9409 | 294.6331 | 529.8983
5934 | 5934 | 33 | 47 | 12 | 5 | 3 | 89.35544 | 0.2672282 | 0.07929169 | 446.8246 | 0 | 0 | 0 |  | Fe_Cr_Ni_Si_Ta | Fe33Cr47Ni12Si5Ta3 | 0.03065283 | -11.0068 | 7.01 | 17.1403 | 200.8806 | 77.62717 | 722.3826 | 224.1054
5935 | 5935 | 39 | 40 | 11 | 5 | 5 | 86.72768 | 0.2748327 | 0.09375124 | 573.3006 | 0 | 0 | 0 |  | Fe_Cr_Ni_Si_Ta | Fe39Cr40Ni11Si5Ta5 | 0.03687679 | -11.6972 | 7.07 | 17.80421 | 251.6527 | 102.4463 | 725.6479 | 197.744
5936 | 5936 | 44 | 34 | 10 | 4 | 7 | 85.64875 | 0.2800215 | 0.1047159 | 682.1516 | 0 | 0 | 0 |  | Fe_Cr_Ni_Si_Ta | Fe44Cr34Ni10Si4Ta7 | 0.04137735 | -11.19559 | 7.141414 | 17.21207 | 273.3422 | 110.827 | 680.4045 | 200.4782
5937 | 5937 | 49 | 27 | 9 | 4 | 11 | 82.71203 | 0.2890746 | 0.1227462 | 861.1292 | 0 | 0 | 0 |  | Fe_Cr_Ni_Si_Ta | Fe49Cr27Ni9Si4Ta11 | 0.04929584 | -12.6804 | 7.15 | 18.1469 | 343.5649 | 126.2195 | 584.4971 | 247.3347
5938 | 5938 | 53 | 22 | 7 | 3 | 14 | 81.83222 | 0.2938126 | 0.1326327 | 973.9779 | 0 | 0 | 0 |  | Fe_Cr_Ni_Si_Ta | Fe53Cr22Ni7Si3Ta14 | 0.05361607 | -12.37139 | 7.151515 | 17.45518 | 358.3184 | 131.3151 | 498.819 | 287.8724
5939 | 5939 | 21 | 51 | 19 | 6 | 3 | 89.10076 | 0.2667219 | 0.0802578 | 453.9833 | 0 | 0 | 0 |  | Fe_Cr_Ni_Si_Ta | Fe21Cr51Ni19Si6Ta3 | 0.0315282 | -13.4484 | 7.03 | 18.67485 | 251.8513 | 99.13996 | 769.1775 | 204.7805
5940 | 5940 | 27 | 44 | 17 | 7 | 5 | 85.39919 | 0.2754111 | 0.09507087 | 576.2908 | 0 | 0 | 0 |  | Fe_Cr_Ni_Si_Ta | Fe27Cr44Ni17Si7Ta5 | 0.03842339 | -15.2412 | 7.03 | 20.29261 | 304.4636 | 111.5107 | 746.4996 | 181.5237
5941 | 5941 | 32 | 38 | 16 | 8 | 7 | 82.11041 | 0.2833008 | 0.1073131 | 678.776 | 0 | 0 | 0 |  | Fe_Cr_Ni_Si_Ta | Fe32Cr38Ni16Si8Ta7 | 0.04392015 | -17.0297 | 7.039604 | 21.72811 | 388.538 | 127.4034 | 707.2182 | 191.5024
5942 | 5942 | 36 | 32 | 14 | 8 | 10 | 79.88194 | 0.2902142 | 0.1206278 | 804.6083 | 0 | 0 | 0 |  | Fe_Cr_Ni_Si_Ta | Fe36Cr32Ni14Si8Ta10 | 0.05026795 | -18.2032 | 7.02 | 22.55305 | 453.8529 | 114.0921 | 637.6198 | 224.3205
5943 | 5943 | 40 | 26 | 11 | 9 | 14 | 76.6363 | 0.2986754 | 0.134194 | 927.3888 | 0 | 0 | 0 |  | Fe_Cr_Ni_Si_Ta | Fe40Cr26Ni11Si9Ta14 | 0.05751104 | -20.644 | 6.92 | 24.31131 | 544.6964 | 112.0799 | 517.2928 | 258.8672
5944 | 5944 | 44 | 21 | 9 | 8 | 18 | 75.72294 | 0.3038345 | 0.1437456 | 1036.044 | 0 | 0 | 0 |  | Fe_Cr_Ni_Si_Ta | Fe44Cr21Ni9Si8Ta18 | 0.06208261 | -20.6972 | 6.9 | 24.12551 | 566.0881 | 128.9003 | 412.7759 | 317.4104
5945 | 5945 | 46 | 16 | 7 | 7 | 23 | 74.65276 | 0.3095174 | 0.1523276 | 1138.429 | 0 | 0 | 0 |  | Fe_Cr_Ni_Si_Ta | Fe46Cr16Ni7Si7Ta23 | 0.06678462 | -21.08724 | 6.838384 | 24.03234 | 579.2372 | 133.4043 | 382.7235 | 404.5893
5946 | 5946 | 12 | 52 | 29 | 4 | 3 | 91.31639 | 0.2654246 | 0.08020557 | 466.162 | 0 | 0 | 0 |  | Fe_Cr_Ni_Si_Ta | Fe12Cr52Ni29Si4Ta3 | 0.02955032 | -12.2876 | 7.29 | 16.92217 | 249.2466 | 104.5257 | 789.382 | 173.501
5947 | 5947 | 16 | 46 | 27 | 8 | 4 | 84.58667 | 0.2762656 | 0.0911105 | 533.5278 | 1 | 0 | 0 |  | Fe_Cr_Ni_Si_Ta | Fe16Cr46Ni27Si8Ta4 | 0.03617883 | -17.33242 | 7.188119 | 21.38064 | 368.4294 | 129.5663 | 735.6121 | 186.6741
5948 | 5948 | 21 | 39 | 24 | 10 | 6 | 80.07002 | 0.2855833 | 0.1049415 | 638.4034 | 1 | 0 | 0 |  | Fe_Cr_Ni_Si_Ta | Fe21Cr39Ni24Si10Ta6 | 0.04316681 | -20.3292 | 7.12 | 23.70886 | 497.1389 | 153.5028 | 690.1434 | 181.4341
5949 | 5949 | 25 | 34 | 21 | 12 | 9 | 76.24765 | 0.2940602 | 0.1192832 | 753.6525 | 1 | 0 | 0 |  | Fe_Cr_Ni_Si_Ta | Fe25Cr34Ni21Si12Ta9 | 0.05072461 | -23.3781 | 7 | 25.86111 | 634.0656 | 156.2857 | 646.2902 | 199.2623
5950 | 5950 | 28 | 29 | 17 | 13 | 13 | 73.44347 | 0.3015521 | 0.1322826 | 867.2493 | 0 | 0 | 0 |  | Fe_Cr_Ni_Si_Ta | Fe28Cr29Ni17Si13Ta13 | 0.05848738 | -25.8864 | 6.85 | 27.55068 | 713.7182 | 147.4968 | 526.4689 | 234.2566
5951 | 5951 | 31 | 24 | 14 | 14 | 17 | 70.8111 | 0.3087658 | 0.1418972 | 948.2239 | 0 | 0 | 0 |  | Fe_Cr_Ni_Si_Ta | Fe31Cr24Ni14Si14Ta17 | 0.06465359 | -28.1668 | 6.73 | 29.06045 | 762.252 | 144.1728 | 413.3441 | 275.5916
5952 | 5952 | 34 | 19 | 11 | 13 | 23 | 69.86502 | 0.3146448 | 0.1508752 | 1051.331 | 0 | 0 | 0 |  | Fe_Cr_Ni_Si_Ta | Fe34Cr19Ni11Si13Ta23 | 0.07047216 | -28.8224 | 6.63 | 29.41088 | 752.9173 | 149.2292 | 370.9149 | 370.8485
5953 | 5953 | 36 | 15 | 8 | 12 | 29 | 69.22733 | 0.3193918 | 0.1556662 | 1115.164 | 0 | 0 | 0 |  | Fe_Cr_Ni_Si_Ta | Fe36Cr15Ni8Si12Ta29 | 0.07452686 | -28.9988 | 6.51 | 29.52694 | 750.045 | 162.6703 | 319.4814 | 437.0943
5954 | 5954 | 37 | 12 | 6 | 9 | 36 | 70.39575 | 0.3218501 | 0.1582537 | 1186.557 | 0 | 0 | 0 |  | Fe_Cr_Ni_Si_Ta | Fe37Cr12Ni6Si9Ta36 | 0.0760038 | -26.646 | 6.44 | 27.70902 | 712.3875 | 166.4162 | 296.1611 | 451.4123
5955 | 5955 | 10 | 43 | 38 | 6 | 3 | 85.63222 | 0.2772047 | 0.08612341 | 495.1285 | 1 | 0 | 0 |  | Fe_Cr_Ni_Si_Ta | Fe10Cr43Ni38Si6Ta3 | 0.03148128 | -15.6244 | 7.57 | 19.68654 | 356.9264 | 139.27 | 677.623 | 166.0346
5956 | 5956 | 13 | 38 | 34 | 10 | 4 | 79.61716 | 0.2864466 | 0.09658359 | 555.5869 | 1 | 0 | 0 |  | Fe_Cr_Ni_Si_Ta | Fe13Cr38Ni34Si10Ta4 | 0.03808131 | -20.67544 | 7.393939 | 23.76594 | 521.2493 | 177.7896 | 631.0129 | 176.4298
5957 | 5957 | 16 | 33 | 29 | 14 | 7 | 73.7618 | 0.2972202 | 0.1148451 | 684.8436 | 1 | 0 | 0 |  | Fe_Cr_Ni_Si_Ta | Fe16Cr33Ni29Si14Ta7 | 0.0483123 | -26.12019 | 7.141414 | 27.42717 | 749.1757 | 193.2392 | 609.5262 | 170.907
5958 | 5958 | 19 | 29 | 25 | 17 | 10 | 69.68645 | 0.305556 | 0.1270613 | 767.9613 | 1 | 0 | 0 |  | Fe_Cr_Ni_Si_Ta | Fe19Cr29Ni25Si17Ta10 | 0.05582022 | -29.9088 | 6.94 | 29.84141 | 845.694 | 187.1374 | 496.326 | 209.4325
5959 | 5959 | 21 | 25 | 20 | 19 | 15 | 66.5741 | 0.3135626 | 0.1389314 | 860.0539 | 0 | 0 | 0 |  | Fe_Cr_Ni_Si_Ta | Fe21Cr25Ni20Si19Ta15 | 0.06487942 | -33.446 | 6.69 | 32.00797 | 900.7744 | 167.9815 | 374.5451 | 263.2609
5960 | 5960 | 24 | 21 | 16 | 19 | 20 | 65.30415 | 0.3189295 | 0.1465416 | 933.633 | 0 | 0 | 0 |  | Fe_Cr_Ni_Si_Ta | Fe24Cr21Ni16Si19Ta20 | 0.07107396 | -34.8828 | 6.54 | 32.97211 | 884.3271 | 165.2635 | 323.8134 | 315.1552
5961 | 5961 | 26 | 17 | 12 | 18 | 26 | 64.70176 | 0.3236713 | 0.1518041 | 997.3826 | 0 | 0 | 0 |  | Fe_Cr_Ni_Si_Ta | Fe26Cr17Ni12Si18Ta26 | 0.07648831 | -35.63963 | 6.383838 | 33.5843 | 882.994 | 181.0669 | 277.0445 | 403.4849
5962 | 5962 | 28 | 13 | 9 | 17 | 34 | 64.32799 | 0.3284772 | 0.1535537 | 1034.947 | 0 | 0 | 0 |  | Fe_Cr_Ni_Si_Ta | Fe28Cr13Ni9Si17Ta34 | 0.08051748 | -35.78473 | 6.237624 | 33.84054 | 866.1561 | 185.0128 | 261.7184 | 459.69
5963 | 5963 | 28 | 11 | 6 | 12 | 43 | 67.05968 | 0.3290035 | 0.1527919 | 1095.706 | 0 | 0 | 0 |  | Fe_Cr_Ni_Si_Ta | Fe28Cr11Ni6Si12Ta43 | 0.08035501 | -31.3516 | 6.13 | 31.241 | 789.0709 | 170.2132 | 274.6875 | 520.8229
5964 | 5964 | 8 | 35 | 45 | 9 | 3 | 79.424 | 0.2889878 | 0.09285597 | 521.7864 | 1 | 0 | 0 |  | Fe_Cr_Ni_Si_Ta | Fe8Cr35Ni45Si9Ta3 | 0.03405721 | -19.5688 | 7.75 | 22.99217 | 505.0862 | 188.696 | 611.8261 | 136.8805
5965 | 5965 | 10 | 31 | 39 | 14 | 5 | 72.94922 | 0.2991406 | 0.1087158 | 620.0372 | 1 | 0 | 0 |  | Fe_Cr_Ni_Si_Ta | Fe10Cr31Ni39Si14Ta5 | 0.04353709 | -26.02224 | 7.444444 | 27.41713 | 743.7421 | 224.6846 | 595.7675 | 148.0722
5966 | 5966 | 12 | 27 | 33 | 19 | 8 | 67.00695 | 0.3097445 | 0.1244457 | 712.5636 | 1 | 0 | 0 |  | Fe_Cr_Ni_Si_Ta | Fe12Cr27Ni33Si19Ta8 | 0.05331588 | -32.04326 | 7.111111 | 31.07239 | 947.9746 | 187.76 | 482.6607 | 182.5483
5967 | 5967 | 14 | 24 | 28 | 22 | 12 | 63.62006 | 0.3173288 | 0.1358313 | 788.2915 | 0 | 0 | 0 |  | Fe_Cr_Ni_Si_Ta | Fe14Cr24Ni28Si22Ta12 | 0.06192161 | -35.9376 | 6.84 | 33.28723 | 989.2451 | 173.2899 | 354.9352 | 220.0311
5968 | 5968 | 16 | 20 | 23 | 24 | 17 | 60.877 | 0.3247659 | 0.1444174 | 846.3041 | 0 | 0 | 0 |  | Fe_Cr_Ni_Si_Ta | Fe16Cr20Ni23Si24Ta17 | 0.0702069 | -39.2812 | 6.59 | 35.24259 | 982.7974 | 166.169 | 263.5817 | 266.2884
5969 | 5969 | 18 | 17 | 18 | 25 | 22 | 59.3355 | 0.3298841 | 0.1481866 | 874.2401 | 0 | 0 | 0 |  | Fe_Cr_Ni_Si_Ta | Fe18Cr17Ni18Si25Ta22 | 0.07650021 | -41.3652 | 6.36 | 36.62458 | 984.3845 | 166.0433 | 234.9679 | 285.3184
5970 | 5970 | 20 | 13 | 13 | 24 | 30 | 58.97994 | 0.3346627 | 0.1503905 | 913.1437 | 0 | 0 | 0 |  | Fe_Cr_Ni_Si_Ta | Fe20Cr13Ni13Si24Ta30 | 0.08278193 | -42.4588 | 6.14 | 37.56541 | 970.1946 | 172.2551 | 243.6741 | 416.0961
5971 | 5971 | 20 | 11 | 9 | 22 | 38 | 59.76357 | 0.3369224 | 0.1476157 | 920.6346 | 0 | 0 | 0 |  | Fe_Cr_Ni_Si_Ta | Fe20Cr11Ni9Si22Ta38 | 0.08598034 | -41.8428 | 5.94 | 37.71419 | 952.4521 | 168.7902 | 200.2264 | 459.1913
5972 | 5972 | 20 | 8 | 6 | 16 | 50 | 62.87442 | 0.3376263 | 0.1427175 | 948.4909 | 0 | 0 | 0 |  | Fe_Cr_Ni_Si_Ta | Fe20Cr8Ni6Si16Ta50 | 0.08450343 | -36.7248 | 5.82 | 35.14314 | 880.2157 | 187.6834 | 231.7615 | 536.9489
5973 | 5973 | 7 | 25 | 50 | 14 | 3 | 70.88317 | 0.3045565 | 0.1019059 | 543.7819 | 1 | 0 | 0 |  | Fe_Cr_Ni_Si_Ta | Fe7Cr25Ni50Si14Ta3 | 0.0378758 | -25.11866 | 7.848485 | 27.46212 | 710.491 | 251.534 | 500.7028 | 96.23671
5974 | 5974 | 8 | 23 | 42 | 21 | 6 | 63.985 | 0.3154959 | 0.1226203 | 662.9233 | 1 | 0 | 0 |  | Fe_Cr_Ni_Si_Ta | Fe8Cr23Ni42Si21Ta6 | 0.04969957 | -33.0796 | 7.36 | 32.04684 | 958.9805 | 215.0238 | 400.0969 | 158.6142
5975 | 5975 | 9 | 20 | 36 | 26 | 9 | 59.09357 | 0.3247335 | 0.1343895 | 714.914 | 0 | 0 | 0 |  | Fe_Cr_Ni_Si_Ta | Fe9Cr20Ni36Si26Ta9 | 0.05846905 | -38.2852 | 7.01 | 34.89685 | 1083.639 | 134.4515 | 278.7874 | 212.6364
5976 | 5976 | 11 | 18 | 29 | 28 | 13 | 56.99086 | 0.3299674 | 0.1417156 | 760.4374 | 0 | 0 | 0 |  | Fe_Cr_Ni_Si_Ta | Fe11Cr18Ni29Si28Ta13 | 0.06674148 | -41.42353 | 6.69697 | 36.52434 | 1066.694 | 146.2535 | 218.7373 | 211.3144
5977 | 5977 | 12 | 16 | 24 | 30 | 18 | 55.26821 | 0.3351529 | 0.1458531 | 786.1233 | 0 | 0 | 0 |  | Fe_Cr_Ni_Si_Ta | Fe12Cr16Ni24Si30Ta18 | 0.0744128 | -44.256 | 6.42 | 38.11771 | 1082.735 | 135.0232 | 172.5518 | 271.9669
5978 | 5978 | 14 | 13 | 18 | 31 | 25 | 54.1553 | 0.3402176 | 0.1469182 | 798.746 | 0 | 0 | 0 |  | Fe_Cr_Ni_Si_Ta | Fe14Cr13Ni18Si31Ta25 | 0.08215323 | -46.5523 | 6.128713 | 39.66653 | 1053.568 | 148.3217 | 180.2085 | 295.5457
5979 | 5979 | 15 | 10 | 13 | 30 | 32 | 54.0318 | 0.3436845 | 0.1456152 | 804.468 | 0 | 0 | 0 |  | Fe_Cr_Ni_Si_Ta | Fe15Cr10Ni13Si30Ta32 | 0.08758801 | -47.6656 | 5.9 | 40.71597 | 1035.084 | 156.9986 | 172.7315 | 409.9663
5980 | 5980 | 15 | 8 | 8 | 26 | 42 | 56.04309 | 0.3445276 | 0.1404683 | 812.8081 | 0 | 0 | 0 |  | Fe_Cr_Ni_Si_Ta | Fe15Cr8Ni8Si26Ta42 | 0.09048181 | -46.18794 | 5.676768 | 40.65528 | 987.4616 | 183.6334 | 159.7834 | 504.5527
5981 | 5981 | 15 | 6 | 5 | 19 | 55 | 60.12004 | 0.3432606 | 0.1316769 | 815.3452 | 0 | 0 | 0 |  | Fe_Cr_Ni_Si_Ta | Fe15Cr6Ni5Si19Ta55 | 0.08705909 | -39.8492 | 5.57 | 37.78082 | 921.2179 | 193.4658 | 210.4419 | 603.8965
5982 | 5982 | 7 | 17 | 52 | 21 | 3 | 62.06243 | 0.3201281 | 0.115138 | 577.3538 | 1 | 0 | 0 |  | Fe_Cr_Ni_Si_Ta | Fe7Cr17Ni52Si21Ta3 | 0.04172728 | -31.1172 | 7.77 | 31.92037 | 898.382 | 237.913 | 311.8565 | 173.9571
5983 | 5983 | 7 | 16 | 43 | 28 | 6 | 56.25954 | 0.3297797 | 0.131826 | 653.3513 | 1 | 0 | 0 |  | Fe_Cr_Ni_Si_Ta | Fe7Cr16Ni43Si28Ta6 | 0.05286042 | -38.1272 | 7.24 | 35.45405 | 1088.194 | 175.471 | 237.0384 | 195.97
5984 | 5984 | 7 | 15 | 36 | 33 | 9 | 52.48907 | 0.3369515 | 0.1388597 | 668.3938 | 0 | 0 | 0 |  | Fe_Cr_Ni_Si_Ta | Fe7Cr15Ni36Si33Ta9 | 0.06132275 | -42.4908 | 6.83 | 37.60465 | 1153.249 | 130.0334 | 161.5919 | 219.0099
5985 | 5985 | 8 | 13 | 30 | 36 | 14 | 50.35967 | 0.3428721 | 0.1442741 | 694.7591 | 0 | 0 | 0 |  | Fe_Cr_Ni_Si_Ta | Fe8Cr13Ni30Si36Ta14 | 0.07095361 | -45.98294 | 6.49505 | 39.35366 | 1159.094 | 106.5544 | 110.7203 | 226.7285
5986 | 5986 | 9 | 11 | 24 | 38 | 19 | 48.84624 | 0.3476294 | 0.1449048 | 691.431 | 0 | 0 | 0 |  | Fe_Cr_Ni_Si_Ta | Fe9Cr11Ni24Si38Ta19 | 0.07877298 | -48.61445 | 6.188119 | 40.87706 | 1131.24 | 114.4194 | 81.361 | 312.3248
5987 | 5987 | 10 | 9 | 18 | 38 | 25 | 48.45675 | 0.3507811 | 0.1434779 | 690.2349 | 0 | 0 | 0 |  | Fe_Cr_Ni_Si_Ta | Fe10Cr9Ni18Si38Ta25 | 0.08588833 | -50.5892 | 5.91 | 42.22274 | 1115.104 | 137.9399 | 83.04178 | 362.0019
5988 | 5988 | 11 | 7 | 12 | 37 | 33 | 48.923 | 0.3529402 | 0.1379702 | 673.8005 | 0 | 0 | 0 |  | Fe_Cr_Ni_Si_Ta | Fe11Cr7Ni12Si37Ta33 | 0.09202545 | -51.7756 | 5.63 | 43.45975 | 1077.031 | 146.151 | 115.6102 | 422.5843
5989 | 5989 | 12 | 5 | 7 | 32 | 44 | 51.73214 | 0.3522161 | 0.130806 | 678.2229 | 0 | 0 | 0 |  | Fe_Cr_Ni_Si_Ta | Fe12Cr5Ni7Si32Ta44 | 0.09473711 | -50.4132 | 5.44 | 43.5316 | 1035.486 | 162.5845 | 108.5236 | 495.3035
5990 | 5990 | 12 | 4 | 4 | 23 | 57 | 57.02644 | 0.3484558 | 0.1223124 | 696.5937 | 0 | 0 | 0 |  | Fe_Cr_Ni_Si_Ta | Fe12Cr4Ni4Si23Ta57 | 0.09029243 | -43.5536 | 5.37 | 40.58325 | 946.517 | 201.0934 | 195.68 | 574.4157
5991 | 5991 | 5 | 10 | 42 | 37 | 6 | 48.16258 | 0.3452856 | 0.139923 | 611.03 | 0 | 0 | 0 |  | Fe_Cr_Ni_Si_Ta | Fe5Cr10Ni42Si37Ta6 | 0.05600995 | -42.538 | 6.98 | 38.49922 | 1160.873 | 179.9639 | 117.1173 | 221.0774
5992 | 5992 | 5 | 10 | 35 | 41 | 9 | 45.84251 | 0.3501231 | 0.1420673 | 602.1418 | 0 | 0 | 0 |  | Fe_Cr_Ni_Si_Ta | Fe5Cr10Ni35Si41Ta9 | 0.06395218 | -45.4796 | 6.59 | 39.78379 | 1176.278 | 128.3931 | 90.72733 | 253.1497
5993 | 5993 | 6 | 9 | 28 | 44 | 13 | 44.11924 | 0.3546768 | 0.1422412 | 589.6909 | 0 | 0 | 0 |  | Fe_Cr_Ni_Si_Ta | Fe6Cr9Ni28Si44Ta13 | 0.07240981 | -47.9612 | 6.23 | 41.04875 | 1192.884 | 97.22214 | 69.56762 | 265.5122
5994 | 5994 | 7 | 8 | 22 | 45 | 18 | 43.68022 | 0.3572542 | 0.1405997 | 585.2018 | 0 | 0 | 0 |  | Fe_Cr_Ni_Si_Ta | Fe7Cr8Ni22Si45Ta18 | 0.08046758 | -50.1132 | 5.94 | 42.27186 | 1188.655 | 77.74887 | 40.3191 | 332.7412
5995 | 5995 | 8 | 6 | 16 | 45 | 25 | 43.68084 | 0.3598969 | 0.1368343 | 576.3555 | 0 | 0 | 0 |  | Fe_Cr_Ni_Si_Ta | Fe8Cr6Ni16Si45Ta25 | 0.08888474 | -52.4064 | 5.65 | 43.85202 | 1154.253 | 104.0421 | 18.60709 | 341.2451
5996 | 5996 | 9 | 5 | 11 | 43 | 32 | 44.97851 | 0.3598026 | 0.1315582 | 572.7318 | 0 | 0 | 0 |  | Fe_Cr_Ni_Si_Ta | Fe9Cr5Ni11Si43Ta32 | 0.09426465 | -53.5008 | 5.44 | 44.88864 | 1122.359 | 136.4914 | 49.66765 | 429.0758
5997 | 5997 | 11 | 3 | 6 | 38 | 43 | 48.00044 | 0.3581323 | 0.1235585 | 574.6952 | 0 | 0 | 0 |  | Fe_Cr_Ni_Si_Ta | Fe11Cr3Ni6Si38Ta43 | 0.09762093 | -53.03127 | 5.277228 | 45.38305 | 1074.411 | 155.2722 | 79.50703 | 494.6
5998 | 5998 | 3 | 6 | 32 | 50 | 9 | 39.55104 | 0.3632971 | 0.1407883 | 505.4869 | 0 | 0 | 0 |  | Fe_Cr_Ni_Si_Ta | Fe3Cr6Ni32Si50Ta9 | 0.0661854 | -46.4956 | 6.25 | 41.07201 | 1189.247 | 137.718 | 58.33797 | 292.2241
5999 | 5999 | 4 | 6 | 25 | 52 | 13 | 38.904 | 0.3655638 | 0.1367931 | 483.3365 | 0 | 0 | 0 |  | Fe_Cr_Ni_Si_Ta | Fe4Cr6Ni25Si52Ta13 | 0.07459056 | -48.282 | 5.91 | 41.94806 | 1203.609 | 87.98024 | 39.17894 | 306.5389
6000 | 6000 | 5 | 5 | 19 | 53 | 18 | 38.62888 | 0.3677419 | 0.1325148 | 466.4004 | 0 | 0 | 0 |  | Fe_Cr_Ni_Si_Ta | Fe5Cr5Ni19Si53Ta18 | 0.08298902 | -50.2248 | 5.62 | 43.1846 | 1199.503 | 98.08496 | -40.18879 | 356.9083
6001 | 6001 | 6 | 4 | 13 | 53 | 23 | 38.62676 | 0.3693239 | 0.1272023 | 446.0823 | 0 | 0 | 0 |  | Fe_Cr_Ni_Si_Ta | Fe6Cr4Ni13Si53Ta23 | 0.09005612 | -51.72003 | 5.343434 | 44.42493 | 1195.996 | 68.70414 | -37.69649 | 378.4395
6002 | 6002 | 8 | 4 | 8 | 50 | 30 | 40.97207 | 0.3665133 | 0.1216273 | 455.3997 | 0 | 0 | 0 |  | Fe_Cr_Ni_Si_Ta | Fe8Cr4Ni8Si50Ta30 | 0.09570413 | -53.2736 | 5.18 | 45.57017 | 1146.04 | 108.466 | 9.920171 | 410.5117
6003 | 6003 | 3 | 47 | 12 | 5 | 33 | 83.01012 | 0.2947612 | 0.1440483 | 1158.48 | 0 | 0 | 0 |  | Fe_Cr_Ni_Si_Ta | Fe3Cr47Ni12Si5Ta33 | 0.06999875 | -19.5388 | 6.11 | 24.34317 | 729.296875 | 129.1959 | 465.3852 | 423.4234
6004 | 6004 | 5 | 40 | 11 | 5 | 39 | 80.25705 | 0.3032085 | 0.1459502 | 1171.565 | 0 | 0 | 0 |  | Fe_Cr_Ni_Si_Ta | Fe5Cr40Ni11Si5Ta39 | 0.07223082 | -20.4284 | 6.05 | 24.8779 | 733.6019 | 142.3707 | 428.3714 | 485.8157
6005 | 6005 | 7 | 34 | 10 | 4 | 44 | 78.93648 | 0.3089847 | 0.1463457 | 1180.73 | 0 | 0 | 0 |  | Fe_Cr_Ni_Si_Ta | Fe7Cr34Ni10Si4Ta44 | 0.07243877 | -19.62167 | 6.020202 | 24.02342 | 711.5577 | 155.0996 | 419.3104 | 509.614
6006 | 6006 | 11 | 27 | 9 | 4 | 49 | 76.61247 | 0.3156828 | 0.1466569 | 1171.095 | 0 | 0 | 0 |  | Fe_Cr_Ni_Si_Ta | Fe11Cr27Ni9Si4Ta49 | 0.07284137 | -20.1132 | 6.01 | 23.8954 | 705.8093 | 171.7408 | 377.6104 | 499.2852
6007 | 6007 | 14 | 22 | 7 | 3 | 53 | 75.81038 | 0.3195946 | 0.1446515 | 1152.509 | 0 | 0 | 0 |  | Fe_Cr_Ni_Si_Ta | Fe14Cr22Ni7Si3Ta53 | 0.07166369 | -18.48342 | 5.969697 | 22.47741 | 668.9743 | 167.527 | 346.6205 | 557.6257
6008 | 6008 | 3 | 51 | 19 | 6 | 21 | 85.04557 | 0.2847309 | 0.1393878 | 1082.906 | 0 | 0 | 0 |  | Fe_Cr_Ni_Si_Ta | Fe3Cr51Ni19Si6Ta21 | 0.06271202 | -20.2524 | 6.49 | 23.49021 | 692.6725 | 128.0207 | 610.358 | 326.7232
6009 | 6009 | 5 | 44 | 17 | 7 | 27 | 81.10248 | 0.2952007 | 0.1456548 | 1136.349 | 0 | 0 | 0 |  | Fe_Cr_Ni_Si_Ta | Fe5Cr44Ni17Si7Ta27 | 0.06842675 | -22.8972 | 6.37 | 25.43128 | 762.9299 | 136.2201 | 502.4503 | 404.6547
6010 | 6010 | 7 | 38 | 16 | 8 | 32 | 77.86606 | 0.3035768 | 0.1485779 | 1148.973 | 0 | 0 | 0 |  | Fe_Cr_Ni_Si_Ta | Fe7Cr38Ni16Si8Ta32 | 0.07205136 | -25.14655 | 6.29703 | 26.89901 | 781.3372 | 129.9803 | 464.4584 | 399.7919
6011 | 6011 | 10 | 32 | 14 | 8 | 36 | 75.84207 | 0.3097613 | 0.150392 | 1161.918 | 0 | 0 | 0 |  | Fe_Cr_Ni_Si_Ta | Fe10Cr32Ni14Si8Ta36 | 0.07417521 | -25.8784 | 6.24 | 27.39416 | 782.9872 | 149.2169 | 406.1718 | 458.5654
6012 | 6012 | 14 | 26 | 11 | 9 | 40 | 73.12983 | 0.3163547 | 0.1499174 | 1135.104 | 0 | 0 | 0 |  | Fe_Cr_Ni_Si_Ta | Fe14Cr26Ni11Si9Ta40 | 0.07649282 | -27.3208 | 6.14 | 28.64193 | 798.0382 | 154.5778 | 364.3998 | 480.5764
6013 | 6013 | 18 | 21 | 9 | 8 | 44 | 72.40349 | 0.3202617 | 0.1505077 | 1146.64 | 0 | 0 | 0 |  | Fe_Cr_Ni_Si_Ta | Fe18Cr21Ni9Si8Ta44 | 0.0766651 | -26.282 | 6.12 | 27.87544 | 763.4753 | 169.376 | 341.2163 | 518.4847
6014 | 6014 | 23 | 16 | 7 | 7 | 46 | 71.8434 | 0.3231849 | 0.1514271 | 1159.987 | 0 | 0 | 0 |  | Fe_Cr_Ni_Si_Ta | Fe23Cr16Ni7Si7Ta46 | 0.0763709 | -25.14233 | 6.141414 | 26.88084 | 740.7426 | 171.0262 | 287.8532 | 497.4023
6015 | 6015 | 3 | 52 | 29 | 4 | 12 | 89.02434 | 0.2751391 | 0.126529 | 946.3852 | 0 | 0 | 0 |  | Fe_Cr_Ni_Si_Ta | Fe3Cr52Ni29Si4Ta12 | 0.05011112 | -16.532 | 7.02 | 19.564 | 525.019 | 127.0776 | 732.6879 | 235.9271
6016 | 6016 | 4 | 46 | 27 | 8 | 16 | 82.16272 | 0.2877648 | 0.1359604 | 997.6545 | 0 | 0 | 0 |  | Fe_Cr_Ni_Si_Ta | Fe4Cr46Ni27Si8Ta16 | 0.05858556 | -22.85188 | 6.831683 | 24.40951 | 735.0035 | 145.4291 | 609.2489 | 288.338
6017 | 6017 | 6 | 39 | 24 | 10 | 21 | 77.51848 | 0.2985663 | 0.1463742 | 1082.56 | 0 | 0 | 0 |  | Fe_Cr_Ni_Si_Ta | Fe6Cr39Ni24Si10Ta21 | 0.06587129 | -26.8812 | 6.67 | 27.15069 | 812.4962 | 158.9043 | 510.1306 | 305.6853
6018 | 6018 | 9 | 34 | 21 | 12 | 25 | 73.96433 | 0.3064822 | 0.1485662 | 1076.729 | 0 | 0 | 0 |  | Fe_Cr_Ni_Si_Ta | Fe9Cr34Ni21Si12Ta25 | 0.07061725 | -29.79629 | 6.524752 | 29.23459 | 847.125 | 156.3078 | 426.9382 | 377.4524
6019 | 6019 | 13 | 29 | 17 | 13 | 28 | 71.55651 | 0.3122939 | 0.1502035 | 1076.999 | 0 | 0 | 0 |  | Fe_Cr_Ni_Si_Ta | Fe13Cr29Ni17Si13Ta28 | 0.07394491 | -31.3224 | 6.4 | 30.51868 | 849.4863 | 145.9583 | 378.6995 | 379.2608
6020 | 6020 | 17 | 24 | 14 | 14 | 31 | 69.27764 | 0.3179227 | 0.1512534 | 1069.043 | 0 | 0 | 0 |  | Fe_Cr_Ni_Si_Ta | Fe17Cr24Ni14Si14Ta31 | 0.07669314 | -32.7364 | 6.31 | 31.63463 | 850.0241 | 161.6356 | 350.7045 | 436.5933
6021 | 6021 | 23 | 19 | 11 | 13 | 34 | 68.7333 | 0.3212788 | 0.1534383 | 1096.991 | 0 | 0 | 0 |  | Fe_Cr_Ni_Si_Ta | Fe23Cr19Ni11Si13Ta34 | 0.07775842 | -31.832 | 6.3 | 31.19151 | 819.9378 | 162.287 | 331.7104 | 494.0234375
6022 | 6022 | 29 | 15 | 8 | 12 | 36 | 68.53744 | 0.3233461 | 0.1550963 | 1120.417 | 0 | 0 | 0 |  | Fe_Cr_Ni_Si_Ta | Fe29Cr15Ni8Si12Ta36 | 0.07810145 | -30.5612 | 6.3 | 30.53048 | 783.5248 | 161.8473 | 308.2316 | 474.9476
6023 | 6023 | 36 | 12 | 6 | 9 | 37 | 70.29137 | 0.3223955 | 0.1580749 | 1185.909 | 0 | 0 | 0 |  | Fe_Cr_Ni_Si_Ta | Fe36Cr12Ni6Si9Ta37 | 0.07636324 | -26.8152 | 6.41 | 27.82732 | 718.4578 | 166.0492 | 262.8346 | 478.2933
6024 | 6024 | 3 | 43 | 38 | 6 | 10 | 84.09126 | 0.2842345 | 0.1245633 | 881.8302 | 1 | 0 | 0 |  | Fe_Cr_Ni_Si_Ta | Fe3Cr43Ni38Si6Ta10 | 0.04837049 | -19.5724 | 7.36 | 21.49674 | 595.0523 | 150.4137 | 732.7371 | 189.669
6025 | 6025 | 4 | 38 | 34 | 10 | 13 | 78.01491 | 0.2947243 | 0.1381557 | 976.4776 | 1 | 0 | 0 |  | Fe_Cr_Ni_Si_Ta | Fe4Cr38Ni34Si10Ta13 | 0.05647203 | -25.65616 | 7.121212 | 25.94918 | 799.2562 | 183.9512 | 607.7579 | 229.6782
6026 | 6026 | 7 | 33 | 29 | 14 | 16 | 72.51631 | 0.3045906 | 0.1446677 | 990.6145 | 0 | 0 | 0 |  | Fe_Cr_Ni_Si_Ta | Fe7Cr33Ni29Si14Ta16 | 0.06334238 | -30.80339 | 6.868687 | 29.51708 | 882.3741 | 177.1949 | 511.0056 | 275.0956
6027 | 6027 | 10 | 29 | 25 | 17 | 19 | 68.68669 | 0.3121629 | 0.1475675 | 980.3257 | 0 | 0 | 0 |  | Fe_Cr_Ni_Si_Ta | Fe10Cr29Ni25Si17Ta19 | 0.06855567 | -34.2504 | 6.67 | 31.85027 | 924.0652 | 156.6092 | 402.0442 | 295.8398
6028 | 6028 | 15 | 25 | 20 | 19 | 21 | 66.01965 | 0.317564 | 0.1478871 | 956.4991 | 0 | 0 | 0 |  | Fe_Cr_Ni_Si_Ta | Fe15Cr25Ni20Si19Ta21 | 0.07199094 | -36.0596 | 6.51 | 33.2979 | 924.2148 | 168.2882 | 328.6323 | 304.8618
6029 | 6029 | 20 | 21 | 16 | 19 | 24 | 64.9685 | 0.3213924 | 0.1500436 | 974.9037 | 0 | 0 | 0 |  | Fe_Cr_Ni_Si_Ta | Fe20Cr21Ni16Si19Ta24 | 0.07496089 | -36.414 | 6.42 | 33.7704 | 916.3937 | 158.2354 | 318.2086 | 358.9445
6030 | 6030 | 26 | 17 | 12 | 18 | 26 | 64.70176 | 0.3236713 | 0.152421 | 1004.694 | 0 | 0 | 0 |  | Fe_Cr_Ni_Si_Ta | Fe26Cr17Ni12Si18Ta26 | 0.07648831 | -35.63963 | 6.383838 | 33.5843 | 873.9935 | 169.9851 | 278.3053 | 365.3553
6031 | 6031 | 34 | 13 | 9 | 17 | 28 | 64.78451 | 0.3252958 | 0.1548463 | 1034.767 | 0 | 0 | 0 |  | Fe_Cr_Ni_Si_Ta | Fe34Cr13Ni9Si17Ta28 | 0.07690543 | -34.18959 | 6.415842 | 32.88053 | 844.2262 | 167.7994 | 269.5425 | 405.9436
6032 | 6032 | 43 | 11 | 6 | 12 | 28 | 68.42735 | 0.3210449 | 0.1574815 | 1121.49 | 0 | 0 | 0 |  | Fe_Cr_Ni_Si_Ta | Fe43Cr11Ni6Si12Ta28 | 0.07403411 | -28.4716 | 6.58 | 29.27029 | 726.0795 | 162.8353 | 320.3625 | 398.6352
6033 | 6033 | 3 | 35 | 45 | 9 | 8 | 78.51446 | 0.2936238 | 0.1216966 | 799.8385 | 1 | 0 | 0 |  | Fe_Cr_Ni_Si_Ta | Fe3Cr35Ni45Si9Ta8 | 0.04678747 | -22.7968 | 7.6 | 24.1783 | 672.2236 | 189.0675 | 678.2224 | 157.3139
6034 | 6034 | 5 | 31 | 39 | 14 | 10 | 72.25308 | 0.3033522 | 0.1350346 | 874.3722 | 1 | 0 | 0 |  | Fe_Cr_Ni_Si_Ta | Fe5Cr31Ni39Si14Ta10 | 0.05422263 | -29.15049 | 7.292929 | 28.59746 | 870.7587 | 197.3439 | 587.8945 | 201.4711
6035 | 6035 | 8 | 27 | 33 | 19 | 12 | 66.60071 | 0.3127379 | 0.1414775 | 875.3927 | 0 | 0 | 0 |  | Fe_Cr_Ni_Si_Ta | Fe8Cr27Ni33Si19Ta12 | 0.06059154 | -34.41363 | 6.989899 | 32.02514 | 962.4073 | 185.9914 | 442.8288 | 222.0837
6036 | 6036 | 12 | 24 | 28 | 22 | 14 | 63.45971 | 0.3186768 | 0.1439366 | 862.8871 | 0 | 0 | 0 |  | Fe_Cr_Ni_Si_Ta | Fe12Cr24Ni28Si22Ta14 | 0.06500901 | -37.0272 | 6.78 | 33.75441 | 995.2607 | 162.2766 | 318.7184 | 236.2412
6037 | 6037 | 17 | 20 | 23 | 24 | 16 | 60.94123 | 0.3241564 | 0.1469755 | 864.4029 | 0 | 0 | 0 |  | Fe_Cr_Ni_Si_Ta | Fe17Cr20Ni23Si24Ta16 | 0.0688998 | -38.7832 | 6.62 | 35.01585 | 985.8197 | 164.4129 | 294.7165 | 258.5769
6038 | 6038 | 22 | 17 | 18 | 25 | 18 | 59.55637 | 0.327629 | 0.1480672 | 862.4203 | 0 | 0 | 0 |  | Fe_Cr_Ni_Si_Ta | Fe22Cr17Ni18Si25Ta18 | 0.07203819 | -39.5844 | 6.48 | 35.74913 | 978.735 | 165.7375 | 250.3254 | 259.7264
6039 | 6039 | 30 | 13 | 13 | 24 | 20 | 59.50364 | 0.3294467 | 0.15099 | 895.4273 | 0 | 0 | 0 |  | Fe_Cr_Ni_Si_Ta | Fe30Cr13Ni13Si24Ta20 | 0.07396534 | -38.7268 | 6.44 | 35.5719 | 932.2381 | 180.1501 | 227.0631 | 282.8864
6040 | 6040 | 38 | 11 | 9 | 22 | 20 | 60.77214 | 0.3278272 | 0.1522804 | 925.9705 | 0 | 0 | 0 |  | Fe_Cr_Ni_Si_Ta | Fe38Cr11Ni9Si22Ta20 | 0.07298127 | -36.2916 | 6.48 | 34.43603 | 871.5773 | 187.6844 | 223.2751 | 267.7657
6041 | 6041 | 50 | 8 | 6 | 16 | 20 | 65.03902 | 0.3226355 | 0.1541648 | 1009.607 | 0 | 0 | 0 |  | Fe_Cr_Ni_Si_Ta | Fe50Cr8Ni6Si16Ta20 | 0.06969818 | -30.1728 | 6.72 | 30.80325 | 737.4896 | 174.2259 | 263.8911 | 324.2824
6042 | 6042 | 3 | 25 | 50 | 14 | 7 | 70.36423 | 0.3078337 | 0.1287248 | 790.6657 | 1 | 0 | 0 |  | Fe_Cr_Ni_Si_Ta | Fe3Cr25Ni50Si14Ta7 | 0.04826809 | -28.04734 | 7.727273 | 28.36784 | 807.0579 | 223.882 | 544.6005 | 153.4332
6043 | 6043 | 6 | 23 | 42 | 21 | 8 | 63.81307 | 0.316936 | 0.1331725 | 755.8414 | 0 | 0 | 0 |  | Fe_Cr_Ni_Si_Ta | Fe6Cr23Ni42Si21Ta8 | 0.0540824 | -34.45 | 7.3 | 32.52445 | 992.1912 | 186.1132 | 411.7735 | 187.8576
6044 | 6044 | 9 | 20 | 36 | 26 | 9 | 59.09357 | 0.3247335 | 0.1387526 | 748.6634 | 0 | 0 | 0 |  | Fe_Cr_Ni_Si_Ta | Fe9Cr20Ni36Si26Ta9 | 0.05846905 | -38.2852 | 7.01 | 34.89685 | 1068.27 | 159.3303 | 267.6927 | 188.195
6045 | 6045 | 13 | 18 | 29 | 28 | 11 | 57.08365 | 0.328769 | 0.1446182 | 778.5927 | 0 | 0 | 0 |  | Fe_Cr_Ni_Si_Ta | Fe13Cr18Ni29Si28Ta11 | 0.06338186 | -40.2163 | 6.757576 | 36.02225 | 1082.636 | 133.4395 | 225.8017 | 223.3687
6046 | 6046 | 18 | 16 | 24 | 30 | 12 | 55.48788 | 0.331852 | 0.1450226 | 760.9809 | 0 | 0 | 0 |  | Fe_Cr_Ni_Si_Ta | Fe18Cr16Ni24Si30Ta12 | 0.06565025 | -40.9584 | 6.6 | 36.63932 | 1067.897 | 156.5501 | 184.3434 | 206.6281
6047 | 6047 | 25 | 13 | 18 | 31 | 14 | 54.48501 | 0.3347193 | 0.145921 | 759.2327 | 0 | 0 | 0 |  | Fe_Cr_Ni_Si_Ta | Fe25Cr13Ni18Si31Ta14 | 0.06897334 | -41.31164 | 6.455446 | 37.09583 | 1046.906 | 159.5108 | 166.7254 | 211.8724
6048 | 6048 | 32 | 10 | 13 | 30 | 15 | 54.52537 | 0.3356104 | 0.1491294 | 791.1003 | 0 | 0 | 0 |  | Fe_Cr_Ni_Si_Ta | Fe32Cr10Ni13Si30Ta15 | 0.07042142 | -40.5868 | 6.41 | 36.95348 | 1000.822 | 171.4552 | 153.9163 | 217.7752
6049 | 6049 | 42 | 8 | 8 | 26 | 15 | 57.09019 | 0.3317712 | 0.1516498 | 851.4096 | 0 | 0 | 0 |  | Fe_Cr_Ni_Si_Ta | Fe42Cr8Ni8Si26Ta15 | 0.06899891 | -37.26232 | 6.494949 | 35.32553 | 911.3766 | 198.9465 | 157.431 | 205.651
6050 | 6050 | 55 | 6 | 5 | 19 | 15 | 62.48509 | 0.3241893 | 0.150515 | 919.1977 | 0 | 0 | 0 |  | Fe_Cr_Ni_Si_Ta | Fe55Cr6Ni5Si19Ta15 | 0.06521866 | -30.7292 | 6.77 | 31.58781 | 744.886 | 184.7658 | 197.526 | 233.2901
6051 | 6051 | 3 | 17 | 52 | 21 | 7 | 61.7589 | 0.3228856 | 0.1335128 | 737.698 | 1 | 0 | 0 |  | Fe_Cr_Ni_Si_Ta | Fe3Cr17Ni52Si21Ta7 | 0.05195744 | -34.2324 | 7.65 | 32.8358 | 948.9622 | 208.6747 | 320.609375 | 186.9871
6052 | 6052 | 6 | 16 | 43 | 28 | 7 | 56.21579 | 0.3303938 | 0.1375952 | 699.912 | 0 | 0 | 0 |  | Fe_Cr_Ni_Si_Ta | Fe6Cr16Ni43Si28Ta7 | 0.05516167 | -38.8652 | 7.21 | 35.70658 | 1074.561 | 185.2219 | 234.9693 | 208.9492
6053 | 6053 | 9 | 15 | 36 | 33 | 7 | 52.53769 | 0.3358351 | 0.1393575 | 664.3139 | 0 | 0 | 0 |  | Fe_Cr_Ni_Si_Ta | Fe9Cr15Ni36Si33Ta7 | 0.05705544 | -41.0868 | 6.89 | 37.06467 | 1131.448 | 154.039 | 178.0978 | 221.8501
6054 | 6054 | 14 | 13 | 30 | 36 | 8 | 50.43989 | 0.3398522 | 0.1410768 | 649.4235 | 0 | 0 | 0 |  | Fe_Cr_Ni_Si_Ta | Fe14Cr13Ni30Si36Ta8 | 0.05995375 | -42.11509 | 6.673267 | 37.73537 | 1149.74 | 123.2439 | 120.4294 | 213.8892
6055 | 6055 | 19 | 11 | 24 | 38 | 9 | 48.90609 | 0.3429966 | 0.1437387 | 649.9075 | 0 | 0 | 0 |  | Fe_Cr_Ni_Si_Ta | Fe19Cr11Ni24Si38Ta9 | 0.06265242 | -42.68562 | 6.485149 | 38.1801 | 1156.623 | 114.9547 | 121.9512 | 218.4189
6056 | 6056 | 25 | 9 | 18 | 38 | 10 | 48.51484 | 0.3441826 | 0.1460194 | 665.373 | 0 | 0 | 0 |  | Fe_Cr_Ni_Si_Ta | Fe25Cr9Ni18Si38Ta10 | 0.06492902 | -42.5612 | 6.36 | 38.25846 | 1122.903 | 129.6044 | 96.76603 | 229.9021
6057 | 6057 | 33 | 7 | 12 | 37 | 11 | 49.04478 | 0.3437004 | 0.1480204 | 689.8662 | 0 | 0 | 0 |  | Fe_Cr_Ni_Si_Ta | Fe33Cr7Ni12Si37Ta11 | 0.06647433 | -41.7172 | 6.29 | 37.98144 | 1084.69 | 136.6306 | 84.04768 | 226.5316
6058 | 6058 | 44 | 5 | 7 | 32 | 12 | 52.30518 | 0.3387244 | 0.1517988 | 768.9609 | 0 | 0 | 0 |  | Fe_Cr_Ni_Si_Ta | Fe44Cr5Ni7Si32Ta12 | 0.06644277 | -39.0084 | 6.4 | 36.63386 | 962.1639 | 174.9373 | 108.9742 | 229.8765
6059 | 6059 | 57 | 4 | 4 | 23 | 12 | 58.99081 | 0.3282594 | 0.1499593 | 852.3893 | 0 | 0 | 0 |  | Fe_Cr_Ni_Si_Ta | Fe57Cr4Ni4Si23Ta12 | 0.06259177 | -32.4836 | 6.72 | 32.96589 | 782.7545 | 194.1799 | 162.8502 | 196.5791
6060 | 6060 | 6 | 10 | 42 | 37 | 5 | 48.16601 | 0.3447841 | 0.1405539 | 611.092 | 0 | 0 | 0 |  | Fe_Cr_Ni_Si_Ta | Fe6Cr10Ni42Si37Ta5 | 0.05346295 | -41.7496 | 7.01 | 38.21727 | 1141.321 | 192.0571 | 129.7314 | 216.1644
6061 | 6061 | 9 | 10 | 35 | 41 | 5 | 45.8137 | 0.3482695 | 0.1407494 | 578.9258 | 0 | 0 | 0 |  | Fe_Cr_Ni_Si_Ta | Fe9Cr10Ni35Si41Ta5 | 0.05448617 | -42.494 | 6.71 | 38.5864 | 1147.113 | 186.0686 | 143.0743 | 220.2578
6062 | 6062 | 13 | 9 | 28 | 44 | 6 | 44.01546 | 0.351708 | 0.1422869 | 566.0141 | 0 | 0 | 0 |  | Fe_Cr_Ni_Si_Ta | Fe13Cr9Ni28Si44Ta6 | 0.05772663 | -43.106 | 6.44 | 38.89203 | 1188.132 | 131.0811 | 132.0123 | 236.8263
6063 | 6063 | 18 | 8 | 22 | 45 | 7 | 43.49576 | 0.3528468 | 0.1431147 | 566.1542 | 0 | 0 | 0 |  | Fe_Cr_Ni_Si_Ta | Fe18Cr8Ni22Si45Ta7 | 0.06035296 | -43.1304 | 6.27 | 38.91015 | 1146.884 | 179.5372 | 81.51546 | 253.0056
6064 | 6064 | 25 | 6 | 16 | 45 | 8 | 43.39208 | 0.3534875 | 0.1452241 | 580.2771 | 0 | 0 | 0 |  | Fe_Cr_Ni_Si_Ta | Fe25Cr6Ni16Si45Ta8 | 0.06260223 | -42.798 | 6.16 | 38.85087 | 1139.141 | 144.2689 | 67.65771 | 258.6688
6065 | 6065 | 32 | 5 | 11 | 43 | 9 | 44.70924 | 0.3511894 | 0.1473253 | 615.2588 | 0 | 0 | 0 |  | Fe_Cr_Ni_Si_Ta | Fe32Cr5Ni11Si43Ta9 | 0.06425027 | -42.1848 | 6.13 | 38.54556 | 1116.614 | 156.8631 | 14.08591 | 239.3188
6066 | 6066 | 43 | 3 | 6 | 38 | 11 | 48.02948 | 0.34606 | 0.1528001 | 705.9712 | 0 | 0 | 0 |  | Fe_Cr_Ni_Si_Ta | Fe43Cr3Ni6Si38Ta11 | 0.0664201 | -40.75953 | 6.227723 | 37.8407 | 1017.36 | 198.752 | 73.43215 | 229.0442
6067 | 6067 | 9 | 6 | 32 | 50 | 3 | 39.34528 | 0.3611009 | 0.140746 | 483.4576 | 0 | 0 | 0 |  | Fe_Cr_Ni_Si_Ta | Fe9Cr6Ni32Si50Ta3 | 0.05008846 | -41.8156 | 6.43 | 39.02243 | 1151.252 | 189.5165 | 48.71527 | 318.1492
6068 | 6068 | 13 | 6 | 25 | 52 | 4 | 38.57557 | 0.362458 | 0.1402099 | 471.737 | 0 | 0 | 0 |  | Fe_Cr_Ni_Si_Ta | Fe13Cr6Ni25Si52Ta4 | 0.05338994 | -41.7912 | 6.18 | 38.80863 | 1145.16 | 187.5216 | 5.92567 | 342.3431
6069 | 6069 | 18 | 5 | 19 | 53 | 5 | 38.14306 | 0.3635153 | 0.1400519 | 467.1102 | 0 | 0 | 0 |  | Fe_Cr_Ni_Si_Ta | Fe18Cr5Ni19Si53Ta5 | 0.05636186 | -41.6136 | 6.01 | 38.68281 | 1148.828 | 191.2593 | 28.89279 | 323.4628
6070 | 6070 | 23 | 4 | 13 | 53 | 6 | 37.98827 | 0.3640013 | 0.1405115 | 471.3997 | 0 | 0 | 0 |  | Fe_Cr_Ni_Si_Ta | Fe23Cr4Ni13Si53Ta6 | 0.05928161 | -41.39618 | 5.858586 | 38.56893 | 1139.61 | 211.7145 | -10.22687 | 335.1674
6071 | 6071 | 30 | 4 | 8 | 50 | 8 | 40.35741 | 0.3593329 | 0.1429864 | 521.9918 | 0 | 0 | 0 |  | Fe_Cr_Ni_Si_Ta | Fe30Cr4Ni8Si50Ta8 | 0.06355293 | -41.9216 | 5.84 | 38.69315 | 1101.315 | 221.9578 | -21.39957 | 331.0605
6072 | 6072 | 5 | 47 | 12 | 33 | 3 | 61.9475 | 0.3031199 | 0.089143 | 372.0998 | 0 | 0 | 0 |  | Fe_Cr_Ni_Si_Ta | Fe5Cr47Ni12Si33Ta3 | 0.04700171 | -36.442 | 5.89 | 32.28792 | 1119.765625 | 220.1349 | 369.7065 | 248.3597
6073 | 6073 | 5 | 40 | 11 | 39 | 5 | 55.52246 | 0.3176033 | 0.09633324 | 382.7842 | 0 | 0 | 0 |  | Fe_Cr_Ni_Si_Ta | Fe5Cr40Ni11Si39Ta5 | 0.05430517 | -39.754 | 5.71 | 34.39927 | 1155.037 | 168.2455 | 261.2428 | 253.7519
6074 | 6074 | 4 | 34 | 10 | 44 | 7 | 50.36343 | 0.3299185 | 0.09933067 | 368.6718 | 0 | 0 | 0 |  | Fe_Cr_Ni_Si_Ta | Fe4Cr34Ni10Si44Ta7 | 0.06078551 | -42.06591 | 5.525253 | 36.04179 | 1170.197 | 158.1553 | 202.064 | 255.8661
6075 | 6075 | 4 | 27 | 9 | 49 | 11 | 45.84393 | 0.342858 | 0.1052764 | 375.0969 | 0 | 0 | 0 |  | Fe_Cr_Ni_Si_Ta | Fe4Cr27Ni9Si49Ta11 | 0.07022018 | -44.4504 | 5.35 | 38.21204 | 1193.044 | 119.6431 | 108.5114 | 294.177
6076 | 6076 | 3 | 22 | 7 | 53 | 14 | 42.2793 | 0.3526755 | 0.1029886 | 337.2639 | 0 | 0 | 0 |  | Fe_Cr_Ni_Si_Ta | Fe3Cr22Ni7Si53Ta14 | 0.07706752 | -45.67411 | 5.131313 | 39.65364 | 1188.592 | 100.4679 | 81.72475 | 341.1058
6077 | 6077 | 6 | 51 | 19 | 21 | 3 | 73.21791 | 0.2860032 | 0.09378494 | 474.7753 | 0 | 0 | 0 |  | Fe_Cr_Ni_Si_Ta | Fe6Cr51Ni19Si21Ta3 | 0.04193721 | -29.5344 | 6.43 | 28.93095 | 956.2189 | 273.929 | 605.3613 | 175.2946
6078 | 6078 | 7 | 44 | 17 | 27 | 5 | 65.74959 | 0.3006351 | 0.1039814 | 510.6986 | 0 | 0 | 0 |  | Fe_Cr_Ni_Si_Ta | Fe7Cr44Ni17Si27Ta5 | 0.05014341 | -34.7212 | 6.23 | 32.01547 | 1102.978 | 181.7961 | 433.0658 | 197.4976
6079 | 6079 | 8 | 38 | 16 | 32 | 7 | 60.16565 | 0.3127426 | 0.111762 | 531.1414 | 0 | 0 | 0 |  | Fe_Cr_Ni_Si_Ta | Fe8Cr38Ni16Si32Ta7 | 0.05654106 | -38.32644 | 6.089109 | 34.2351 | 1137.019 | 145.2001 | 329.009 | 198.7826
6080 | 6080 | 8 | 32 | 14 | 36 | 10 | 55.46151 | 0.3240212 | 0.1174872 | 539.5632 | 0 | 0 | 0 |  | Fe_Cr_Ni_Si_Ta | Fe8Cr32Ni14Si36Ta10 | 0.06441863 | -41.656 | 5.9 | 36.38681 | 1154.687 | 133.4815 | 207.1412 | 224.6193
6081 | 6081 | 9 | 26 | 11 | 40 | 14 | 51.31768 | 0.3349148 | 0.1212649 | 535.463 | 0 | 0 | 0 |  | Fe_Cr_Ni_Si_Ta | Fe9Cr26Ni11Si40Ta14 | 0.07279365 | -44.5512 | 5.68 | 38.50857 | 1150.105 | 119.2076 | 153.4097 | 279.8002
6082 | 6082 | 8 | 21 | 9 | 44 | 18 | 47.6898 | 0.3446431 | 0.1208988 | 504.0926 | 0 | 0 | 0 |  | Fe_Cr_Ni_Si_Ta | Fe8Cr21Ni9Si44Ta18 | 0.08012415 | -47.1356 | 5.46 | 40.50235 | 1172.218 | 96.55471 | 101.6217 | 293.7099
6083 | 6083 | 7 | 16 | 7 | 46 | 23 | 45.29864 | 0.3524995 | 0.1187051 | 474.8879 | 0 | 0 | 0 |  | Fe_Cr_Ni_Si_Ta | Fe7Cr16Ni7Si46Ta23 | 0.08752681 | -49.49862 | 5.262626 | 42.52897 | 1148.379 | 109.0702 | 27.96681 | 337.3281
6084 | 6084 | 4 | 52 | 29 | 12 | 3 | 82.14759 | 0.275729 | 0.09434347 | 536.6099 | 0 | 0 | 0 |  | Fe_Cr_Ni_Si_Ta | Fe4Cr52Ni29Si12Ta3 | 0.03638224 | -22.198 | 6.97 | 24.49408 | 655.486 | 287.6705 | 720.640625 | 164.6299
6085 | 6085 | 8 | 46 | 27 | 16 | 4 | 76.17509 | 0.2863597 | 0.1038753 | 584.757 | 0 | 0 | 0 |  | Fe_Cr_Ni_Si_Ta | Fe8Cr46Ni27Si16Ta4 | 0.04172693 | -26.26017 | 6.871287 | 27.30089 | 813.7394 | 273.5955 | 659.941 | 148.6128
6086 | 6086 | 10 | 39 | 24 | 21 | 6 | 69.25832 | 0.2993363 | 0.1162463 | 644.5685 | 1 | 0 | 0 |  | Fe_Cr_Ni_Si_Ta | Fe10Cr39Ni24Si21Ta6 | 0.04973698 | -31.602 | 6.68 | 30.63723 | 975.1674 | 209.4292 | 537.62 | 150.1432
6087 | 6087 | 12 | 34 | 21 | 25 | 9 | 64.41945 | 0.3097557 | 0.1252609 | 686.2836 | 0 | 0 | 0 |  | Fe_Cr_Ni_Si_Ta | Fe12Cr34Ni21Si25Ta9 | 0.05774382 | -35.56632 | 6.485149 | 33.06694 | 1043.312 | 160.7349 | 393.4996 | 208.2807
6088 | 6088 | 13 | 29 | 17 | 28 | 13 | 60.48846 | 0.3192517 | 0.1316785 | 712.0922 | 0 | 0 | 0 |  | Fe_Cr_Ni_Si_Ta | Fe13Cr29Ni17Si28Ta13 | 0.06640549 | -39.2244 | 6.25 | 35.34671 | 1084.924 | 123.9769 | 283.7405 | 227.985
6089 | 6089 | 14 | 24 | 14 | 31 | 17 | 56.94997 | 0.3282088 | 0.1355736 | 715.5994 | 0 | 0 | 0 |  | Fe_Cr_Ni_Si_Ta | Fe14Cr24Ni14Si31Ta17 | 0.07356938 | -42.3992 | 6.05 | 37.41978 | 1069.205 | 141.8843 | 184.7571 | 280.2818
6090 | 6090 | 13 | 19 | 11 | 34 | 23 | 53.62717 | 0.3376292 | 0.1362425 | 696.9263 | 0 | 0 | 0 |  | Fe_Cr_Ni_Si_Ta | Fe13Cr19Ni11Si34Ta23 | 0.08200729 | -46.0004 | 5.79 | 39.87117 | 1081.726 | 145.0183 | 170.9341 | 319.5863
6091 | 6091 | 12 | 15 | 8 | 36 | 29 | 51.45359 | 0.3445843 | 0.133024 | 659.3722 | 0 | 0 | 0 |  | Fe_Cr_Ni_Si_Ta | Fe12Cr15Ni8Si36Ta29 | 0.08849692 | -48.5156 | 5.55 | 41.85881 | 1079.131 | 144.2902 | 142.5231 | 359.0489
6092 | 6092 | 9 | 12 | 6 | 37 | 36 | 50.20715 | 0.3499221 | 0.1261369 | 607.0736 | 0 | 0 | 0 |  | Fe_Cr_Ni_Si_Ta | Fe9Cr12Ni6Si37Ta36 | 0.09386426 | -50.5692 | 5.32 | 43.6865 | 1076.537 | 153.5569 | 138.6399 | 456.3416
6093 | 6093 | 6 | 43 | 38 | 10 | 3 | 81.13475 | 0.2823454 | 0.09509701 | 544.6067 | 1 | 0 | 0 |  | Fe_Cr_Ni_Si_Ta | Fe6Cr43Ni38Si10Ta3 | 0.03485961 | -20.6084 | 7.41 | 23.54655 | 580.0264 | 232.9546 | 660.6111 | 168.3249
6094 | 6094 | 10 | 38 | 34 | 13 | 4 | 76.43906 | 0.2902994 | 0.1068515 | 620.0586 | 1 | 0 | 0 |  | Fe_Cr_Ni_Si_Ta | Fe10Cr38Ni34Si13Ta4 | 0.04020194 | -24.13305 | 7.272727 | 26.11966 | 686.7094 | 236.9488 | 627.9368 | 158.0847
6095 | 6095 | 14 | 33 | 29 | 16 | 7 | 71.80666 | 0.2997216 | 0.1227778 | 735.147 | 1 | 0 | 0 |  | Fe_Cr_Ni_Si_Ta | Fe14Cr33Ni29Si16Ta7 | 0.04951119 | -28.22365 | 7.060606 | 28.74194 | 831.5472 | 201.0442 | 581.5115 | 163.7079
6096 | 6096 | 17 | 29 | 25 | 19 | 10 | 67.87407 | 0.3079721 | 0.1333586 | 801.9492 | 0 | 0 | 0 |  | Fe_Cr_Ni_Si_Ta | Fe17Cr29Ni25Si19Ta10 | 0.05691534 | -31.832 | 6.86 | 30.9921 | 905.5248 | 179.9002 | 454.0681 | 217.2371
6097 | 6097 | 19 | 25 | 20 | 21 | 15 | 64.87339 | 0.3158859 | 0.1416546 | 861.6448 | 0 | 0 | 0 |  | Fe_Cr_Ni_Si_Ta | Fe19Cr25Ni20Si21Ta15 | 0.06595803 | -35.266 | 6.61 | 33.08338 | 936.0589 | 171.3492 | 355.061 | 252.4492
6098 | 6098 | 19 | 21 | 16 | 24 | 20 | 61.27758 | 0.3245241 | 0.1456073 | 868.4647 | 0 | 0 | 0 |  | Fe_Cr_Ni_Si_Ta | Fe19Cr21Ni16Si24Ta20 | 0.07381762 | -39.2508 | 6.34 | 35.5712 | 965.3401 | 182.9995 | 275.7837 | 304.84
6099 | 6099 | 18 | 17 | 12 | 26 | 26 | 58.50457 | 0.3323194 | 0.1454038 | 848.191 | 0 | 0 | 0 |  | Fe_Cr_Ni_Si_Ta | Fe18Cr17Ni12Si26Ta26 | 0.08116278 | -42.60708 | 6.060606 | 37.83256 | 998.7319 | 169.2892 | 249.7986 | 354.2244
6100 | 6100 | 17 | 13 | 9 | 28 | 34 | 56.34691 | 0.3395651 | 0.1434141 | 821.6016 | 0 | 0 | 0 |  | Fe_Cr_Ni_Si_Ta | Fe17Cr13Ni9Si28Ta34 | 0.0873192 | -45.29125 | 5.80198 | 39.86252 | 1007.566 | 161.5778 | 206.0327 | 387.5217
6101 | 6101 | 12 | 11 | 6 | 28 | 43 | 55.58209 | 0.3443687 | 0.132351 | 737.4456 | 0 | 0 | 0 |  | Fe_Cr_Ni_Si_Ta | Fe12Cr11Ni6Si28Ta43 | 0.09173191 | -46.6284 | 5.49 | 41.52301 | 1009.203 | 170.6168 | 188.5525 | 498.1233
6102 | 6102 | 9 | 35 | 45 | 8 | 3 | 80.52125 | 0.2877054 | 0.0948931 | 545.0536 | 1 | 0 | 0 |  | Fe_Cr_Ni_Si_Ta | Fe9Cr35Ni45Si8Ta3 | 0.03323533 | -18.3316 | 7.79 | 22.02975 | 433.0128 | 160.3148 | 619.4443 | 143.2211
6103 | 6103 | 14 | 31 | 39 | 10 | 5 | 77.06511 | 0.2940547 | 0.1110447 | 673.5429 | 1 | 0 | 0 |  | Fe_Cr_Ni_Si_Ta | Fe14Cr31Ni39Si10Ta5 | 0.04083902 | -21.44638 | 7.606061 | 24.26052 | 542.3168 | 149.7315 | 620.3492 | 173.6465
6104 | 6104 | 19 | 27 | 33 | 12 | 8 | 73.67542 | 0.3010724 | 0.1264402 | 798.5407 | 1 | 0 | 0 |  | Fe_Cr_Ni_Si_Ta | Fe19Cr27Ni33Si12Ta8 | 0.04920372 | -24.74686 | 7.393939 | 26.41062 | 664.0551 | 179.4403 | 602.4672 | 207.2206
6105 | 6105 | 22 | 24 | 28 | 14 | 12 | 70.71159 | 0.3078215 | 0.1391542 | 903.4796 | 1 | 0 | 0 |  | Fe_Cr_Ni_Si_Ta | Fe22Cr24Ni28Si14Ta12 | 0.05750622 | -28.1936 | 7.16 | 28.50193 | 765.127 | 170.8293 | 466.1342 | 239.6101
6106 | 6106 | 24 | 20 | 23 | 16 | 17 | 67.53724 | 0.3156177 | 0.1490672 | 979.8059 | 0 | 0 | 0 |  | Fe_Cr_Ni_Si_Ta | Fe24Cr20Ni23Si16Ta17 | 0.06581971 | -31.95 | 6.91 | 30.76296 | 836.3461 | 172.5268 | 373.4987 | 294.9888
6107 | 6107 | 25 | 17 | 18 | 18 | 22 | 64.86838 | 0.322168 | 0.1530114 | 999.2765 | 0 | 0 | 0 |  | Fe_Cr_Ni_Si_Ta | Fe25Cr17Ni18Si18Ta22 | 0.07258329 | -35.2108 | 6.64 | 32.86624 | 885.0394 | 176.7805 | 311.7764 | 331.5114
6108 | 6108 | 24 | 13 | 13 | 20 | 30 | 61.97215 | 0.3304912 | 0.1540218 | 992.6134 | 0 | 0 | 0 |  | Fe_Cr_Ni_Si_Ta | Fe24Cr13Ni13Si20Ta30 | 0.08037094 | -38.9516 | 6.3 | 35.36948 | 915.9271 | 183.9057 | 262.293 | 383.7795
6109 | 6109 | 22 | 11 | 9 | 20 | 38 | 61.21356 | 0.3349418 | 0.149889 | 963.9176 | 0 | 0 | 0 |  | Fe_Cr_Ni_Si_Ta | Fe22Cr11Ni9Si20Ta38 | 0.08465195 | -40.006 | 6.02 | 36.52616 | 924.6597 | 194.9539 | 246.7093 | 470.814
6110 | 6110 | 16 | 8 | 6 | 20 | 50 | 60.05526 | 0.3413101 | 0.1370921 | 854.5126 | 0 | 0 | 0 |  | Fe_Cr_Ni_Si_Ta | Fe16Cr8Ni6Si20Ta50 | 0.08763145 | -40.8304 | 5.66 | 37.99158 | 928.2226 | 195.8501 | 203.7512 | 536.94
6111 | 6111 | 14 | 25 | 50 | 7 | 3 | 78.25119 | 0.2955192 | 0.09648555 | 550.7148 | 1 | 0 | 0 |  | Fe_Cr_Ni_Si_Ta | Fe14Cr25Ni50Si7Ta3 | 0.03255003 | -16.76808 | 8.131313 | 21.14709 | 370.0268 | 117.5978 | 546.7955 | 123.4782
6112 | 6112 | 21 | 23 | 42 | 8 | 6 | 76.50585 | 0.2993 | 0.1140724 | 707.7799 | 1 | 0 | 0 |  | Fe_Cr_Ni_Si_Ta | Fe21Cr23Ni42Si8Ta6 | 0.04174906 | -19.1956 | 7.88 | 22.52532 | 433.9176 | 88.6651 | 568.7919 | 179.9415
6113 | 6113 | 26 | 20 | 36 | 9 | 9 | 74.43743 | 0.3040788 | 0.1281967 | 835.4357 | 1 | 0 | 0 |  | Fe_Cr_Ni_Si_Ta | Fe26Cr20Ni36Si9Ta9 | 0.04903317 | -21.5776 | 7.69 | 23.9583 | 537.1786 | 98.17405 | 537.3843 | 184.7185
6114 | 6114 | 28 | 18 | 29 | 11 | 13 | 71.63114 | 0.3097700515 | 0.1424751 | 958.9685 | 1 | 0 | 0 |  | Fe_Cr_Ni_Si_Ta | Fe28Cr18Ni29Si11Ta13 | 0.05753924 | -25.58392 | 7.383838 | 26.50779 | 668.0114 | 134.7351 | 422.5017 | 246.4743
6115 | 6115 | 30 | 16 | 24 | 12 | 18 | 69.89614 | 0.3147416 | 0.1519237 | 1050.672 | 0 | 0 | 0 |  | Fe_Cr_Ni_Si_Ta | Fe30Cr16Ni24Si12Ta18 | 0.06461891 | -28.2288 | 7.14 | 28.02071 | 739.5008 | 145.8323 | 383.1165 | 335.9963
6116 | 6116 | 31 | 13 | 18 | 14 | 25 | 67.06373 | 0.3220343 | 0.1581749 | 1098.687 | 0 | 0 | 0 |  | Fe_Cr_Ni_Si_Ta | Fe31Cr13Ni18Si14Ta25 | 0.07257197 | -32.04039 | 6.80198 | 30.48766 | 797.2955 | 158.0502 | 282.4506 | 358.9625
6117 | 6117 | 30 | 10 | 13 | 15 | 32 | 65.03066 | 0.328257 | 0.1589346 | 1098.654 | 0 | 0 | 0 |  | Fe_Cr_Ni_Si_Ta | Fe30Cr10Ni13Si15Ta32 | 0.07841207 | -34.6696 | 6.5 | 32.33636 | 832.4001 | 169.169 | 303.3239 | 399.5228
6118 | 6118 | 26 | 8 | 8 | 15 | 42 | 63.92141 | 0.3338273 | 0.1525984 | 1045.446 | 0 | 0 | 0 |  | Fe_Cr_Ni_Si_Ta | Fe26Cr8Ni8Si15Ta42 | 0.08272622 | -35.79961 | 6.121212 | 33.70318 | 844.475 | 181.8229 | 268.2929 | 492.8831
6119 | 6119 | 19 | 6 | 5 | 15 | 55 | 62.89575 | 0.3396819 | 0.1378734 | 912.3136 | 0 | 0 | 0 |  | Fe_Cr_Ni_Si_Ta | Fe19Cr6Ni5Si15Ta55 | 0.08372027 | -35.5916 | 5.73 | 34.73025 | 855.8301 | 200.3616 | 255.7838 | 568.4651
6120 | 6120 | 21 | 17 | 52 | 7 | 3 | 75.72551 | 0.3022858 | 0.0943522 | 519.2111 | 1 | 0 | 0 |  | Fe_Cr_Ni_Si_Ta | Fe21Cr17Ni52Si7Ta3 | 0.03239781 | -15.9356 | 8.33 | 20.94636 | 321.4457 | 76.776 | 437.2037 | 141.8814
6121 | 6121 | 28 | 16 | 43 | 7 | 6 | 75.41952 | 0.3036857 | 0.1127068 | 691.3856 | 1 | 0 | 0 |  | Fe_Cr_Ni_Si_Ta | Fe28Cr16Ni43Si7Ta6 | 0.04105677 | -17.4968 | 8.08 | 21.35041 | 386.1933 | 74.81557 | 482.5259 | 199.9618
6122 | 6122 | 33 | 15 | 36 | 7 | 9 | 75.02356 | 0.3054233 | 0.1261816 | 827.5706 | 1 | 0 | 0 |  | Fe_Cr_Ni_Si_Ta | Fe33Cr15Ni36Si7Ta9 | 0.04770643 | -18.81 | 7.87 | 21.79427 | 457.2207 | 81.11555 | 485.9284 | 220.9486
6123 | 6123 | 36 | 13 | 30 | 8 | 14 | 73.11404 | 0.3105004 | 0.1425892 | 989.9645 | 0 | 0 | 0 |  | Fe_Cr_Ni_Si_Ta | Fe36Cr13Ni30Si8Ta14 | 0.05659778 | -22.02608 | 7.60396 | 23.56602 | 571.7039 | 112.2381 | 412.4436 | 270.1545
6124 | 6124 | 38 | 11 | 24 | 9 | 19 | 71.28778 | 0.3153163 | 0.1534622 | 1097.38 | 0 | 0 | 0 |  | Fe_Cr_Ni_Si_Ta | Fe38Cr11Ni24Si9Ta19 | 0.06362103 | -24.88227 | 7.336634 | 25.30047 | 652.049 | 136.1461 | 343.5746 | 335.3969
6125 | 6125 | 38 | 9 | 18 | 10 | 25 | 69.38372 | 0.3206224 | 0.1601703 | 1162.046 | 0 | 0 | 0 |  | Fe_Cr_Ni_Si_Ta | Fe38Cr9Ni18Si10Ta25 | 0.07029411 | -27.8196 | 7.03 | 27.20368 | 707.2096 | 151.7319 | 305.3423 | 394.3174
6126 | 6126 | 37 | 7 | 12 | 11 | 33 | 67.52353 | 0.3263989 | 0.1622157 | 1180.394 | 0 | 0 | 0 |  | Fe_Cr_Ni_Si_Ta | Fe37Cr7Ni12Si11Ta33 | 0.07624749 | -30.3412 | 6.67 | 29.11546 | 766.5504 | 158.3112 | 274.8766 | 459.1667
6127 | 6127 | 32 | 5 | 7 | 12 | 44 | 65.5563 | 0.3331563 | 0.1564104 | 1118.067 | 0 | 0 | 0 |  | Fe_Cr_Ni_Si_Ta | Fe32Cr5Ni7Si12Ta44 | 0.08077463 | -32.4132 | 6.24 | 31.16087 | 803.0173 | 179.9364 | 190.4802 | 489.7361
6128 | 6128 | 23 | 4 | 4 | 12 | 57 | 64.52943 | 0.3387292 | 0.1401245 | 963.1137 | 0 | 0 | 0 |  | Fe_Cr_Ni_Si_Ta | Fe23Cr4Ni4Si12Ta57 | 0.08097439 | -31.9684 | 5.81 | 32.14514 | 791.8474 | 192.4733 | 193.0573 | 556.8452
6129 | 6129 | 37 | 10 | 42 | 5 | 6 | 75.79131 | 0.3056243 | 0.1086582 | 662.6468 | 1 | 0 | 0 |  | Fe_Cr_Ni_Si_Ta | Fe37Cr10Ni42Si5Ta6 | 0.0395757 | -14.3524 | 8.26 | 18.67485 | 327.6748 | 73.71097 | 384.8911 | 216.9834
6130 | 6130 | 41 | 10 | 35 | 5 | 9 | 75.67958 | 0.3065599 | 0.123426 | 813.1074 | 1 | 0 | 0 |  | Fe_Cr_Ni_Si_Ta | Fe41Cr10Ni35Si5Ta9 | 0.04633287 | -15.83 | 8.03 | 19.18619 | 391.3245 | 90.49435 | 402.3118 | 224.3432
6131 | 6131 | 44 | 9 | 28 | 6 | 13 | 74.12679 | 0.3101012 | 0.1386992 | 963.7802 | 1 | 0 | 0 |  | Fe_Cr_Ni_Si_Ta | Fe44Cr9Ni28Si6Ta13 | 0.05409041 | -18.762 | 7.75 | 21.10545 | 478.7839 | 108.4622 | 369.1504 | 245.2789
6132 | 6132 | 45 | 8 | 22 | 7 | 18 | 72.49266 | 0.3143008 | 0.1511386 | 1090.477 | 0 | 0 | 0 |  | Fe_Cr_Ni_Si_Ta | Fe45Cr8Ni22Si7Ta18 | 0.06150082 | -21.8108 | 7.46 | 23.0519 | 573.0854 | 137.007 | 388.8273 | 348.1382
6133 | 6133 | 45 | 6 | 16 | 8 | 25 | 70.48386 | 0.3200965 | 0.160644 | 1188.293 | 0 | 0 | 0 |  | Fe_Cr_Ni_Si_Ta | Fe45Cr6Ni16Si8Ta25 | 0.06902374 | -25.0412 | 7.13 | 25.11155 | 654.2023 | 148.4363 | 285.8802 | 414.9818
6134 | 6134 | 43 | 5 | 11 | 9 | 32 | 68.85308 | 0.3249004 | 0.1635462 | 1216.117 | 0 | 0 | 0 |  | Fe_Cr_Ni_Si_Ta | Fe43Cr5Ni11Si9Ta32 | 0.07437752 | -27.5248 | 6.8 | 27.01463 | 704.7263 | 161.682 | 263.9676 | 443.9404
6135 | 6135 | 38 | 3 | 6 | 11 | 43 | 66.10996 | 0.3324585 | 0.1597445 | 1161.031 | 0 | 0 | 0 |  | Fe_Cr_Ni_Si_Ta | Fe38Cr3Ni6Si11Ta43 | 0.07974899 | -30.80874 | 6.346535 | 29.93474 | 760.9148 | 176.5253 | 258.9824 | 555.2465
6136 | 6136 | 50 | 6 | 32 | 3 | 9 | 76.75664 | 0.3065371 | 0.1204054 | 798.7286 | 1 | 0 | 0 |  | Fe_Cr_Ni_Si_Ta | Fe50Cr6Ni32Si3Ta9 | 0.04490544 | -12.6368 | 8.13 | 15.9925 | 332.2708 | 100.1093 | 318.1408 | 220.4133
6137 | 6137 | 52 | 6 | 25 | 4 | 13 | 75.44041 | 0.3093463 | 0.1366016 | 961.8824 | 0 | 0 | 0 |  | Fe_Cr_Ni_Si_Ta | Fe52Cr6Ni25Si4Ta13 | 0.05275303 | -15.6612 | 7.83 | 18.30301 | 418.0115 | 117.8574 | 322.99 | 250.1133
6138 | 6138 | 53 | 5 | 19 | 5 | 18 | 73.74177 | 0.3135671 | 0.1499783 | 1099.561 | 0 | 0 | 0 |  | Fe_Cr_Ni_Si_Ta | Fe53Cr5Ni19Si5Ta18 | 0.06021246 | -18.7368 | 7.54 | 20.49659 | 493.4048 | 132.5151 | 319.0034 | 338.337
6139 | 6139 | 53 | 4 | 13 | 6 | 23 | 72.08413 | 0.3177002 | 0.1583493 | 1183.379 | 0 | 0 | 0 |  | Fe_Cr_Ni_Si_Ta | Fe53Cr4Ni13Si6Ta23 | 0.06630564 | -21.39374 | 7.242424 | 22.58338 | 562.3611 | 135.3076 | 310.606 | 393.3085
6140 | 6140 | 50 | 4 | 8 | 8 | 30 | 69.80798 | 0.3228727 | 0.1629638 | 1219.104 | 0 | 0 | 0 |  | Fe_Cr_Ni_Si_Ta | Fe50Cr4Ni8Si8Ta30 | 0.07265114 | -25.0832 | 6.86 | 25.6819 | 634.2178 | 155.8604 | 308.7894 | 463.1949
6141 | 6141 | 5 | 47 | 12 | 3 | 33 | 84.96394 | 0.2926926 | 0.145943 | 1206.03 | 0 | 0 | 0 |  | Fe_Cr_Ni_Si_Ta | Fe5Cr47Ni12Si3Ta33 | 0.06830121 | -16.738 | 6.19 | 22.01159 | 666.5446 | 116.6964 | 490.1138 | 411.1341
6142 | 6142 | 5 | 40 | 11 | 5 | 39 | 80.25705 | 0.3032085 | 0.1459502 | 1171.565 | 0 | 0 | 0 |  | Fe_Cr_Ni_Si_Ta | Fe5Cr40Ni11Si5Ta39 | 0.07223082 | -20.4284 | 6.05 | 24.8779 | 739.8358 | 139.1101 | 409.6225 | 442.5374
6143 | 6143 | 4 | 34 | 10 | 7 | 44 | 76.28152 | 0.311892 | 0.1426703 | 1102.27 | 0 | 0 | 0 |  | Fe_Cr_Ni_Si_Ta | Fe4Cr34Ni10Si7Ta44 | 0.0751942 | -23.79431 | 5.89899 | 27.4844 | 784.2631 | 139.2529 | 396.1823 | 523.675
6144 | 6144 | 4 | 27 | 9 | 11 | 49 | 70.83771 | 0.3222058 | 0.1373838 | 989.0483 | 0 | 0 | 0 |  | Fe_Cr_Ni_Si_Ta | Fe4Cr27Ni9Si11Ta49 | 0.07927011 | -29.4176 | 5.73 | 31.44773 | 847.6486 | 179.9395 | 346.607 | 520.3951
6145 | 6145 | 3 | 22 | 7 | 14 | 53 | 67.03644 | 0.3296669 | 0.1284905 | 862.2015 | 0 | 0 | 0 |  | Fe_Cr_Ni_Si_Ta | Fe3Cr22Ni7Si14Ta53 | 0.08217106 | -32.98847 | 5.525253 | 34.38678 | 881.5657 | 176.9573 | 263.244 | 551.0732
6146 | 6146 | 6 | 51 | 19 | 3 | 21 | 88.21627 | 0.2813599 | 0.14089 | 1137.407 | 0 | 0 | 0 |  | Fe_Cr_Ni_Si_Ta | Fe6Cr51Ni19Si3Ta21 | 0.06037208 | -16.1496 | 6.61 | 20.12461 | 602.309 | 129.2058 | 602.4452 | 368.2852
6147 | 6147 | 7 | 44 | 17 | 5 | 27 | 83.06937 | 0.2930497 | 0.1470671 | 1178.113 | 0 | 0 | 0 |  | Fe_Cr_Ni_Si_Ta | Fe7Cr44Ni17Si5Ta27 | 0.06686554 | -20.2276 | 6.45 | 23.35359 | 705.5945 | 127.5673 | 498.3479 | 380.8687
6148 | 6148 | 8 | 38 | 16 | 7 | 32 | 78.78425 | 0.3025467 | 0.149397 | 1170.866 | 0 | 0 | 0 |  | Fe_Cr_Ni_Si_Ta | Fe8Cr38Ni16Si7Ta32 | 0.0712735 | -23.85727 | 6.336634 | 25.92472 | 754.2239 | 143.0721 | 431.8789 | 410.51
6149 | 6149 | 8 | 32 | 14 | 10 | 36 | 74.0865 | 0.3117815 | 0.1484593 | 1115.546 | 0 | 0 | 0 |  | Fe_Cr_Ni_Si_Ta | Fe8Cr32Ni14Si10Ta36 | 0.07575807 | -28.4064 | 6.16 | 29.25748 | 816.6813 | 148.6867 | 374.7998 | 443.2742
6150 | 6150 | 9 | 26 | 11 | 14 | 40 | 69.00863 | 0.3212701 | 0.1443711 | 1017.019 | 0 | 0 | 0 |  | Fe_Cr_Ni_Si_Ta | Fe9Cr26Ni11Si14Ta40 | 0.08042529 | -33.3088 | 5.94 | 32.90152 | 892.3585 | 165.21 | 328.4305 | 469.8808
6151 | 6151 | 8 | 21 | 9 | 18 | 44 | 64.53936 | 0.3298407 | 0.1381809 | 906.7272 | 0 | 0 | 0 |  | Fe_Cr_Ni_Si_Ta | Fe8Cr21Ni9Si18Ta44 | 0.08464372 | -37.89 | 5.72 | 36.16131 | 937.1365 | 157.8667 | 264.9855 | 492.1241
6152 | 6152 | 7 | 16 | 7 | 23 | 46 | 59.68702 | 0.3384162 | 0.1300316 | 775.4201 | 0 | 0 | 0 |  | Fe_Cr_Ni_Si_Ta | Fe7Cr16Ni7Si23Ta46 | 0.08916818 | -42.95602 | 5.494949 | 39.61502 | 963.3669 | 175.726 | 236.5993 | 504.8956
6153 | 6153 | 4 | 52 | 29 | 3 | 12 | 90.16833 | 0.2739377 | 0.1263983 | 956.1624 | 0 | 0 | 0 |  | Fe_Cr_Ni_Si_Ta | Fe4Cr52Ni29Si3Ta12 | 0.04931241 | -15.1456 | 7.06 | 18.31284 | 490.7386 | 118.3414 | 746.9813 | 228.86
6154 | 6154 | 8 | 46 | 27 | 4 | 16 | 86.37094 | 0.2831523 | 0.1361934 | 1047.63 | 0 | 0 | 0 |  | Fe_Cr_Ni_Si_Ta | Fe8Cr46Ni27Si4Ta16 | 0.05564386 | -17.61631 | 6.990099 | 20.2213 | 573.175 | 117.6247 | 670.977 | 266.3331
6155 | 6155 | 10 | 39 | 24 | 6 | 21 | 81.46312 | 0.2940879 | 0.1478568 | 1150.54 | 0 | 0 | 0 |  | Fe_Cr_Ni_Si_Ta | Fe10Cr39Ni24Si6Ta21 | 0.06298512 | -21.798 | 6.83 | 23.35894 | 699.0822 | 118.6464 | 529.7332 | 359.2728
6156 | 6156 | 12 | 34 | 21 | 9 | 25 | 76.70942 | 0.3032488 | 0.1501113 | 1131.159 | 0 | 0 | 0 |  | Fe_Cr_Ni_Si_Ta | Fe12Cr34Ni21Si9Ta25 | 0.06852505 | -26.21194 | 6.643564 | 26.718 | 785.5365 | 146.7875 | 462.3641 | 366.8301
6157 | 6157 | 13 | 29 | 17 | 13 | 28 | 71.55651 | 0.3122939 | 0.1502035 | 1076.999 | 0 | 0 | 0 |  | Fe_Cr_Ni_Si_Ta | Fe13Cr29Ni17Si13Ta28 | 0.07394491 | -31.3224 | 6.4 | 30.51868 | 844.7444 | 156.504 | 388.2769 | 433.8687
6158 | 6158 | 14 | 24 | 14 | 17 | 31 | 66.81314 | 0.321043 | 0.1487122 | 1007.42 | 0 | 0 | 0 |  | Fe_Cr_Ni_Si_Ta | Fe14Cr24Ni14Si17Ta31 | 0.07872594 | -35.9368 | 6.19 | 33.72002 | 921.6793 | 174.4203 | 308.9041 | 435.6496
6159 | 6159 | 13 | 19 | 11 | 23 | 34 | 60.95349 | 0.3314609 | 0.1435899 | 886.3495 | 0 | 0 | 0 |  | Fe_Cr_Ni_Si_Ta | Fe13Cr19Ni11Si23Ta34 | 0.08445834 | -41.816 | 5.9 | 37.6578 | 974.3401 | 177.1226 | 248.3386 | 456.221
6160 | 6160 | 12 | 15 | 8 | 29 | 36 | 55.89792 | 0.3404106 | 0.1364187 | 760.2076 | 0 | 0 | 0 |  | Fe_Cr_Ni_Si_Ta | Fe12Cr15Ni8Si29Ta36 | 0.08930071 | -46.3372 | 5.62 | 40.79167 | 1009.203 | 162.0498 | 203.5862 | 440.5076
6161 | 6161 | 9 | 12 | 6 | 36 | 37 | 50.81396 | 0.3492972 | 0.1264873 | 618.9602 | 0 | 0 | 0 |  | Fe_Cr_Ni_Si_Ta | Fe9Cr12Ni6Si36Ta37 | 0.09388415 | -50.3268 | 5.33 | 43.57648 | 1074.347 | 135.8397 | 132.9348 | 437.777
6162 | 6162 | 6 | 43 | 38 | 3 | 10 | 87.46483 | 0.2805833 | 0.12343 | 902.6187 | 1 | 0 | 0 |  | Fe_Cr_Ni_Si_Ta | Fe6Cr43Ni38Si3Ta10 | 0.04601118 | -15.49 | 7.48 | 17.82807 | 461.5948 | 110.3641 | 729.2677 | 216.4633
6163 | 6163 | 10 | 38 | 34 | 4 | 13 | 84.3852 | 0.2875357 | 0.1373104 | 1041.74 | 0 | 0 | 0 |  | Fe_Cr_Ni_Si_Ta | Fe10Cr38Ni34Si4Ta13 | 0.05210172 | -17.83736 | 7.363636 | 19.70759 | 542.5504 | 112.9696 | 676.9789 | 247.0562
6164 | 6164 | 14 | 33 | 29 | 7 | 16 | 79.38748 | 0.2964089 | 0.1452279 | 1085.187 | 0 | 0 | 0 |  | Fe_Cr_Ni_Si_Ta | Fe14Cr33Ni29Si7Ta16 | 0.05863051 | -22.3871 | 7.151515 | 23.54337 | 673.1777 | 120.1788 | 570.7438 | 297.11
6165 | 6165 | 17 | 29 | 25 | 10 | 19 | 75.06413 | 0.3042425 | 0.149119 | 1083.27 | 0 | 0 | 0 |  | Fe_Cr_Ni_Si_Ta | Fe17Cr29Ni25Si10Ta19 | 0.06410141 | -26.486 | 6.95 | 26.68539 | 758.7217 | 138.521 | 493.3119 | 327.7364
6166 | 6166 | 19 | 25 | 20 | 15 | 21 | 69.43528 | 0.3131104 | 0.1495431 | 1020.549 | 0 | 0 | 0 |  | Fe_Cr_Ni_Si_Ta | Fe19Cr25Ni20Si15Ta21 | 0.06957852 | -32.026 | 6.67 | 30.7719 | 846.9246 | 168.2985 | 397.627 | 361.593
6167 | 6167 | 19 | 21 | 16 | 20 | 24 | 64.16084 | 0.322481 | 0.1494371 | 957.4528 | 0 | 0 | 0 |  | Fe_Cr_Ni_Si_Ta | Fe19Cr21Ni16Si20Ta24 | 0.07555296 | -37.3532 | 6.38 | 34.34691 | 924.0507 | 170.5908 | 307.3267 | 345.4322
6168 | 6168 | 18 | 17 | 12 | 26 | 26 | 58.50457 | 0.3323194 | 0.1460804 | 855.3495 | 0 | 0 | 0 |  | Fe_Cr_Ni_Si_Ta | Fe18Cr17Ni12Si26Ta26 | 0.08116278 | -42.60708 | 6.060606 | 37.83256 | 988.5886 | 155.7972 | 228.9487 | 338.1853
6169 | 6169 | 17 | 13 | 9 | 34 | 28 | 52.50334 | 0.3431018 | 0.1400534 | 724.2135 | 0 | 0 | 0 |  | Fe_Cr_Ni_Si_Ta | Fe17Cr13Ni9Si34Ta28 | 0.08633481 | -47.24164 | 5.742574 | 40.93985 | 1054.083 | 165.6607 | 181.652 | 373.6458
6170 | 6170 | 12 | 11 | 6 | 43 | 28 | 46.38858 | 0.3537462 | 0.1270389 | 551.1686 | 0 | 0 | 0 |  | Fe_Cr_Ni_Si_Ta | Fe12Cr11Ni6Si43Ta28 | 0.09095186 | -50.4444 | 5.34 | 43.39539 | 1115.667 | 124.9155 | 87.92832 | 392.4295
6171 | 6171 | 9 | 35 | 45 | 3 | 8 | 85.10686 | 0.2862245 | 0.1176362 | 821.0942 | 1 | 0 | 0 |  | Fe_Cr_Ni_Si_Ta | Fe9Cr35Ni45Si3Ta8 | 0.04216768 | -14.8816 | 7.84 | 17.24268 | 393.9775 | 95.84574 | 694.8836 | 171.3687
6172 | 6172 | 14 | 31 | 39 | 5 | 10 | 81.53752 | 0.2923443 | 0.1311261 | 939.756 | 1 | 0 | 0 |  | Fe_Cr_Ni_Si_Ta | Fe14Cr31Ni39Si5Ta10 | 0.04803296 | -18.10183 | 7.656566 | 20.22373 | 480.1973 | 97.20534 | 668.0978 | 215.9297
6173 | 6173 | 19 | 27 | 33 | 8 | 12 | 77.11024 | 0.2995181 | 0.1388923 | 980.8532 | 1 | 0 | 0 |  | Fe_Cr_Ni_Si_Ta | Fe19Cr27Ni33Si8Ta12 | 0.05377351 | -22.21161 | 7.434343 | 23.74146 | 606.6329 | 108.6215 | 561.124 | 236.9397
6174 | 6174 | 22 | 24 | 28 | 12 | 14 | 72.33892 | 0.3069658 | 0.1429661 | 969.9239 | 1 | 0 | 0 |  | Fe_Cr_Ni_Si_Ta | Fe22Cr24Ni28Si12Ta14 | 0.05929173 | -27.0192 | 7.18 | 27.41459 | 740.7151 | 152.823 | 458.1818 | 267.8441
6175 | 6175 | 24 | 20 | 23 | 17 | 16 | 66.76357 | 0.3160943 | 0.1477181 | 952.1132 | 0 | 0 | 0 |  | Fe_Cr_Ni_Si_Ta | Fe24Cr20Ni23Si17Ta16 | 0.06513584 | -32.4832 | 6.9 | 31.20513 | 858.6328125 | 172.9933 | 347.6696 | 266.2439
6176 | 6176 | 25 | 17 | 18 | 22 | 18 | 61.91849 | 0.3242288 | 0.1490646 | 905.0513 | 0 | 0 | 0 |  | Fe_Cr_Ni_Si_Ta | Fe25Cr17Ni18Si22Ta18 | 0.07049021 | -37.1436 | 6.6 | 34.30729 | 916.5278 | 162.5446 | 265.5141 | 263.2871
6177 | 6177 | 24 | 13 | 13 | 30 | 20 | 55.05781 | 0.3361381 | 0.1476835 | 801.9787 | 0 | 0 | 0 |  | Fe_Cr_Ni_Si_Ta | Fe24Cr13Ni13Si30Ta20 | 0.0769291 | -43.0036 | 6.2 | 38.09199 | 1006.353 | 167.2294 | 183.5481 | 269.2866
6178 | 6178 | 22 | 11 | 9 | 38 | 20 | 49.35747 | 0.3456483 | 0.1414713 | 672.6576 | 0 | 0 | 0 |  | Fe_Cr_Ni_Si_Ta | Fe22Cr11Ni9Si38Ta20 | 0.08046801 | -46.2628 | 5.84 | 40.36533 | 1088.641 | 142.0368 | 72.61332 | 307.2394
6179 | 6179 | 16 | 8 | 6 | 50 | 20 | 41.60227 | 0.3604487 | 0.1276212 | 478.9975 | 0 | 0 | 0 |  | Fe_Cr_Ni_Si_Ta | Fe16Cr8Ni6Si50Ta20 | 0.08485423 | -48.3424 | 5.36 | 42.32446 | 1167.066 | 93.7724 | -15.02694 | 373.7135
6180 | 6180 | 14 | 25 | 50 | 3 | 7 | 81.97212 | 0.2940743 | 0.1194626 | 820.2529 | 1 | 0 | 0 |  | Fe_Cr_Ni_Si_Ta | Fe14Cr25Ni50Si3Ta7 | 0.04025123 | -14.18876 | 8.171717 | 16.77802 | 339.9942 | 90.72076 | 612.8256 | 172.4406
6181 | 6181 | 21 | 23 | 42 | 6 | 8 | 78.28559 | 0.2985337 | 0.121488 | 805.0534 | 1 | 0 | 0 |  | Fe_Cr_Ni_Si_Ta | Fe21Cr23Ni42Si6Ta8 | 0.04478314 | -17.938 | 7.9 | 20.7603 | 438.3532 | 85.69613 | 583.8555 | 172.7981
6182 | 6182 | 26 | 20 | 36 | 9 | 9 | 74.43743 | 0.3040788 | 0.1281967 | 835.4357 | 1 | 0 | 0 |  | Fe_Cr_Ni_Si_Ta | Fe26Cr20Ni36Si9Ta9 | 0.04903317 | -21.5776 | 7.69 | 23.9583 | 537.1085 | 99.32682 | 537.9918 | 202.2246
6183 | 6183 | 28 | 18 | 29 | 13 | 11 | 69.97252 | 0.3106804 | 0.1405465 | 912.3489 | 1 | 0 | 0 |  | Fe_Cr_Ni_Si_Ta | Fe28Cr18Ni29Si13Ta11 | 0.05557543 | -26.74217 | 7.363636 | 27.7195 | 697.892 | 147.1966 | 449.8728 | 220.2119
6184 | 6184 | 30 | 16 | 24 | 18 | 12 | 65.17219 | 0.3176429 | 0.1431686 | 876.1045 | 0 | 0 | 0 |  | Fe_Cr_Ni_Si_Ta | Fe30Cr16Ni24Si18Ta12 | 0.05990364 | -31.4544 | 7.08 | 31.02837 | 825.4728 | 170.7215 | 335.5051 | 212.6228
6185 | 6185 | 31 | 13 | 18 | 25 | 14 | 58.98293 | 0.3277947 | 0.146491 | 827.0188 | 0 | 0 | 0 |  | Fe_Cr_Ni_Si_Ta | Fe31Cr13Ni18Si25Ta14 | 0.06630857 | -37.25086 | 6.693069 | 34.75205 | 918.6414 | 181.0709 | 179.7486 | 210.0282
6186 | 6186 | 30 | 10 | 13 | 32 | 15 | 53.08737 | 0.3379185 | 0.148414 | 764.4306 | 0 | 0 | 0 |  | Fe_Cr_Ni_Si_Ta | Fe30Cr10Ni13Si32Ta15 | 0.07126906 | -41.762 | 6.33 | 37.63296 | 1021.891 | 161.0337 | 130.6477 | 264.8892
6187 | 6187 | 26 | 8 | 8 | 42 | 15 | 45.95077 | 0.3503756 | 0.1424509 | 619.9398 | 0 | 0 | 0 |  | Fe_Cr_Ni_Si_Ta | Fe26Cr8Ni8Si42Ta15 | 0.07539253 | -45.14396 | 5.848485 | 39.98393 | 1119.55 | 118.0357 | 37.67448 | 301.4272
6188 | 6188 | 19 | 6 | 5 | 55 | 15 | 38.32707 | 0.3656252 | 0.1265147 | 420.993 | 0 | 0 | 0 |  | Fe_Cr_Ni_Si_Ta | Fe19Cr6Ni5Si55Ta15 | 0.07872163 | -45.4316 | 5.33 | 40.96572 | 1149.981 | 151.1164 | -33.7426 | 337.6453
6189 | 6189 | 21 | 17 | 52 | 3 | 7 | 79.39703 | 0.3006508 | 0.1143273 | 750.0007 | 1 | 0 | 0 |  | Fe_Cr_Ni_Si_Ta | Fe21Cr17Ni52Si3Ta7 | 0.04017974 | -13.5324 | 8.37 | 16.33248 | 309.3309 | 79.08806 | 527.2448 | 214.3391
6190 | 6190 | 28 | 16 | 43 | 6 | 7 | 76.31262 | 0.3032669 | 0.1166957 | 741.7638 | 1 | 0 | 0 |  | Fe_Cr_Ni_Si_Ta | Fe28Cr16Ni43Si6Ta7 | 0.04267645 | -16.8916 | 8.09 | 20.38725 | 380.4658 | 73.79105 | 508.7408 | 195.9215
6191 | 6191 | 33 | 15 | 36 | 9 | 7 | 73.28266 | 0.3062862 | 0.1196856 | 738.5358 | 1 | 0 | 0 |  | Fe_Cr_Ni_Si_Ta | Fe33Cr15Ni36Si9Ta7 | 0.0449031 | -20.0148 | 7.85 | 23.46465 | 462.2568 | 79.52763 | 452.9191 | 203.1332
6192 | 6192 | 36 | 13 | 30 | 14 | 8 | 68.16905 | 0.3132699 | 0.1260046 | 743.1685 | 1 | 0 | 0 |  | Fe_Cr_Ni_Si_Ta | Fe36Cr13Ni30Si14Ta8 | 0.05004789 | -25.41398 | 7.544554 | 27.59021 | 642.0974 | 132.5053 | 363.2364 | 177.4709
6193 | 6193 | 38 | 11 | 24 | 19 | 9 | 63.39992 | 0.3202487 | 0.135488 | 774.5061 | 1 | 0 | 0 |  | Fe_Cr_Ni_Si_Ta | Fe38Cr11Ni24Si19Ta9 | 0.05482847 | -30.19155 | 7.237624 | 30.85203 | 764.9514 | 157.6608 | 275.7398 | 172.3111
6194 | 6194 | 38 | 9 | 18 | 25 | 10 | 58.02427 | 0.3286153 | 0.1448323 | 789.5701 | 0 | 0 | 0 |  | Fe_Cr_Ni_Si_Ta | Fe38Cr9Ni18Si25Ta10 | 0.0599191 | -35.1876 | 6.88 | 34.01529 | 890.6671 | 184.1779 | 215.044 | 176.9105
6195 | 6195 | 37 | 7 | 12 | 33 | 11 | 51.82091 | 0.3389539 | 0.1488748 | 736.6405 | 0 | 0 | 0 |  | Fe_Cr_Ni_Si_Ta | Fe37Cr7Ni12Si33Ta11 | 0.06504715 | -39.8628 | 6.45 | 36.91219 | 1009.832 | 182.4156 | 121.9245 | 232.2779
6196 | 6196 | 32 | 5 | 7 | 44 | 12 | 44.32864 | 0.3528386 | 0.1461847 | 610.8228 | 0 | 0 | 0 |  | Fe_Cr_Ni_Si_Ta | Fe32Cr5Ni7Si44Ta12 | 0.07049016 | -43.5108 | 5.92 | 39.33192 | 1095.455 | 175.8163 | -17.70159 | 306.45
6197 | 6197 | 23 | 4 | 4 | 57 | 12 | 36.78287 | 0.3682165 | 0.1293046 | 409.0431 | 0 | 0 | 0 |  | Fe_Cr_Ni_Si_Ta | Fe23Cr4Ni4Si57Ta12 | 0.0735691 | -43.2004 | 5.36 | 39.89123 | 1129.813 | 204.1531 | -54.20051 | 385.3012
6198 | 6198 | 37 | 10 | 42 | 6 | 5 | 74.88878 | 0.3060636 | 0.103963 | 607.8922 | 1 | 0 | 0 |  | Fe_Cr_Ni_Si_Ta | Fe37Cr10Ni42Si6Ta5 | 0.03773142 | -14.9532 | 8.25 | 19.7674 | 324.6968 | 65.55804 | 362.8838 | 213.5236
6199 | 6199 | 41 | 10 | 35 | 9 | 5 | 72.15994 | 0.3083442 | 0.1084101 | 621.6591 | 1 | 0 | 0 |  | Fe_Cr_Ni_Si_Ta | Fe41Cr10Ni35Si9Ta5 | 0.04000931 | -18.238 | 7.99 | 22.92837 | 411.4164 | 90.00587 | 361.122 | 175.1584
6200 | 6200 | 44 | 9 | 28 | 13 | 6 | 68.20542 | 0.3133857 | 0.1201538 | 689.03 | 1 | 0 | 0 |  | Fe_Cr_Ni_Si_Ta | Fe44Cr9Ni28Si13Ta6 | 0.04521404 | -22.8444 | 7.68 | 26.43558 | 544.0557 | 111.7996 | 300.8375 | 138.8179
6201 | 6201 | 45 | 8 | 22 | 18 | 7 | 63.59138 | 0.319768 | 0.1315372 | 739.0301 | 0 | 0 | 0 |  | Fe_Cr_Ni_Si_Ta | Fe45Cr8Ni22Si18Ta7 | 0.05038506 | -27.8916 | 7.35 | 29.86955 | 705.1642 | 164.1529 | 249.9542 | 163.7757
6202 | 6202 | 45 | 6 | 16 | 25 | 8 | 57.47904 | 0.3292115 | 0.1426346 | 757.4953 | 0 | 0 | 0 |  | Fe_Cr_Ni_Si_Ta | Fe45Cr6Ni16Si25Ta8 | 0.05590606 | -33.582 | 6.96 | 33.46924 | 852.6468 | 176.6199 | 167.9013 | 191.2161
6203 | 6203 | 43 | 5 | 11 | 32 | 9 | 52.161 | 0.3379529 | 0.1490599 | 736.1518 | 0 | 0 | 0 |  | Fe_Cr_Ni_Si_Ta | Fe43Cr5Ni11Si32Ta9 | 0.06077261 | -37.93 | 6.57 | 36.05815 | 955.808 | 202.0553 | 94.5575 | 219.2321
6204 | 6204 | 38 | 3 | 6 | 43 | 11 | 44.82024 | 0.3519248 | 0.1506102 | 642.0009 | 0 | 0 | 0 |  | Fe_Cr_Ni_Si_Ta | Fe38Cr3Ni6Si43Ta11 | 0.06794393 | -42.30252 | 6.029703 | 38.7899 | 1070.521 | 173.1081 | 6.937002 | 290.498
6205 | 6205 | 50 | 6 | 32 | 9 | 3 | 71.42122 | 0.3092491 | 0.09381822 | 486.6162 | 1 | 0 | 0 |  | Fe_Cr_Ni_Si_Ta | Fe50Cr6Ni32Si9Ta3 | 0.0340053 | -16.3136 | 8.07 | 22.3195 | 377.4507 | 115.32 | 245.8877 | 151.2556
6206 | 6206 | 52 | 6 | 25 | 13 | 4 | 67.74488 | 0.3135751 | 0.1094494 | 586.6232 | 1 | 0 | 0 |  | Fe_Cr_Ni_Si_Ta | Fe52Cr6Ni25Si13Ta4 | 0.03988114 | -21.0432 | 7.74 | 25.8457 | 494.2999 | 146.8392 | 246.2686 | 111.9316
6207 | 6207 | 53 | 5 | 19 | 18 | 5 | 63.11292 | 0.3200441 | 0.1244493 | 667.0422 | 0 | 0 | 0 |  | Fe_Cr_Ni_Si_Ta | Fe53Cr5Ni19Si18Ta5 | 0.04550008 | -26.1156 | 7.41 | 29.27303 | 642.9538 | 181.3557 | 193.8346 | 142.9388
6208 | 6208 | 53 | 4 | 13 | 23 | 6 | 58.66162 | 0.3267182 | 0.1393841 | 741.5178 | 0 | 0 | 0 |  | Fe_Cr_Ni_Si_Ta | Fe53Cr4Ni13Si23Ta6 | 0.0506864 | -30.5728 | 7.070707 | 32.04521 | 753.6963 | 185.6256 | 168.8151 | 168.682
6209 | 6209 | 50 | 4 | 8 | 30 | 8 | 53.57234 | 0.3351055 | 0.1481224 | 744.9512 | 0 | 0 | 0 |  | Fe_Cr_Ni_Si_Ta | Fe50Cr4Ni8Si30Ta8 | 0.05789108 | -35.7136 | 6.64 | 34.96799 | 885.6672 | 211.9223 | 130.8028 | 216.8613
6210 | 6210 | 12 | 47 | 33 | 3 | 5 | 90.19366 | 0.2712677 | 0.09415426 | 601.1926 | 1 | 0 | 0 |  | Fe_Cr_Ni_Si_Ta | Fe12Cr47Ni33Si3Ta5 | 0.034849 | -12.328 | 7.45 | 16.37071 | 268.0211 | 89.70541 | 752.0253 | 177.6476
6211 | 6211 | 11 | 40 | 39 | 5 | 5 | 85.3378 | 0.2806221 | 0.09844207 | 616.1605 | 1 | 0 | 0 |  | Fe_Cr_Ni_Si_Ta | Fe11Cr40Ni39Si5Ta5 | 0.03666519 | -15.4492 | 7.63 | 19.09424 | 346.5047 | 93.32413 | 708.6109 | 168.611
6212 | 6212 | 10 | 34 | 44 | 7 | 4 | 81.17213 | 0.2879355 | 0.09693892 | 573.8936 | 1 | 0 | 0 |  | Fe_Cr_Ni_Si_Ta | Fe10Cr34Ni44Si7Ta4 | 0.03570092 | -17.75003 | 7.79798 | 21.31146 | 423.326 | 125.2138 | 638.7706 | 165.2102
6213 | 6213 | 9 | 27 | 49 | 11 | 4 | 74.51551 | 0.2996785 | 0.1035595 | 588.8743 | 1 | 0 | 0 |  | Fe_Cr_Ni_Si_Ta | Fe9Cr27Ni49Si11Ta4 | 0.03860112 | -22.3376 | 7.88 | 25.14975 | 599.5184 | 211.3495 | 566.6642 | 133.5338
6214 | 6214 | 7 | 22 | 53 | 14 | 3 | 69.84026 | 0.3076096 | 0.1038742 | 553.5829 | 1 | 0 | 0 |  | Fe_Cr_Ni_Si_Ta | Fe7Cr22Ni53Si14Ta3 | 0.03786494 | -25.01949 | 7.969697 | 27.59776 | 686.7744 | 251.7742 | 456.9395 | 109.8752
6215 | 6215 | 19 | 51 | 21 | 3 | 6 | 91.77981 | 0.2667172 | 0.09628714 | 629.999 | 0 | 0 | 0 |  | Fe_Cr_Ni_Si_Ta | Fe19Cr51Ni21Si3Ta6 | 0.03756702 | -11.1816 | 7.1 | 16.18981 | 234.9902 | 61.62035 | 824.8056 | 187.1508
6216 | 6216 | 17 | 44 | 27 | 5 | 7 | 86.71477 | 0.2770398 | 0.1052359 | 693.8784 | 1 | 0 | 0 |  | Fe_Cr_Ni_Si_Ta | Fe17Cr44Ni27Si5Ta7 | 0.04168022 | -15.1516 | 7.25 | 19.21952 | 330.154 | 72.14362 | 787.8066 | 177.2747
6217 | 6217 | 16 | 38 | 32 | 7 | 8 | 82.19644 | 0.2862569 | 0.1132313 | 746.5252 | 1 | 0 | 0 |  | Fe_Cr_Ni_Si_Ta | Fe16Cr38Ni32Si7Ta8 | 0.04521185 | -18.61543 | 7.366337 | 21.6974 | 456.6366 | 92.42097 | 704.056 | 185.5921
6218 | 6218 | 14 | 32 | 36 | 10 | 8 | 77.0526 | 0.2953229 | 0.1179635 | 751.4948 | 1 | 0 | 0 |  | Fe_Cr_Ni_Si_Ta | Fe14Cr32Ni36Si10Ta8 | 0.04758474 | -22.7856 | 7.44 | 24.74591 | 633.8786 | 168.9879 | 650.5186 | 166.0974
6219 | 6219 | 11 | 26 | 40 | 14 | 9 | 71.01918 | 0.3064412 | 0.127094 | 786.0661 | 1 | 0 | 0 |  | Fe_Cr_Ni_Si_Ta | Fe11Cr26Ni40Si14Ta9 | 0.05215571 | -28.1292 | 7.45 | 28.29329 | 801.4733 | 181.2734 | 549.8078 | 189.1451
6220 | 6220 | 9 | 21 | 44 | 18 | 8 | 65.82838 | 0.3151864 | 0.1293384 | 749.4422 | 1 | 0 | 0 |  | Fe_Cr_Ni_Si_Ta | Fe9Cr21Ni44Si18Ta8 | 0.0524973 | -31.7252 | 7.5 | 30.92879 | 896.8627 | 201.097 | 427.2139 | 174.9612
6221 | 6221 | 7 | 16 | 46 | 23 | 7 | 59.93525 | 0.3251645 | 0.132934 | 710.541 | 1 | 0 | 0 |  | Fe_Cr_Ni_Si_Ta | Fe7Cr16Ni46Si23Ta7 | 0.05320184 | -35.65024 | 7.464646 | 33.7815 | 1004.015 | 192.6058 | 282.4161 | 183.3023
6222 | 6222 | 29 | 52 | 12 | 3 | 4 | 93.0753 | 0.2617754 | 0.0828484 | 498.4568 | 0 | 0 | 0 |  | Fe_Cr_Ni_Si_Ta | Fe29Cr52Ni12Si3Ta4 | 0.03201994 | -8.8356 | 6.96 | 14.93285 | 177.2565 | 54.86935 | 830.3387 | 185.0467
6223 | 6223 | 27 | 46 | 16 | 4 | 8 | 88.70219 | 0.2732392 | 0.1065022 | 720.5038 | 0 | 0 | 0 |  | Fe_Cr_Ni_Si_Ta | Fe27Cr46Ni16Si4Ta8 | 0.04296005 | -12.44035 | 7.009901 | 17.75952 | 270.8102 | 75.7851 | 792.9467 | 183.2563
6224 | 6224 | 24 | 39 | 21 | 6 | 10 | 83.7236 | 0.2838831 | 0.1182446 | 813.6791 | 0 | 0 | 0 |  | Fe_Cr_Ni_Si_Ta | Fe24Cr39Ni21Si6Ta10 | 0.04865073 | -16.878 | 7.1 | 20.85665 | 411.162 | 90.48707 | 732.1876 | 205.9814
6225 | 6225 | 21 | 34 | 25 | 9 | 12 | 78.56091 | 0.2938533 | 0.1278192 | 874.1873 | 1 | 0 | 0 |  | Fe_Cr_Ni_Si_Ta | Fe21Cr34Ni25Si9Ta12 | 0.05395256 | -21.97236 | 7.108911 | 24.275 | 587.6426 | 109.5323 | 637.6706 | 235.6606
6226 | 6226 | 17 | 29 | 28 | 13 | 13 | 72.89339 | 0.3037225 | 0.1342343 | 884.3118 | 1 | 0 | 0 |  | Fe_Cr_Ni_Si_Ta | Fe17Cr29Ni28Si13Ta13 | 0.05837805 | -27.7388 | 7.07 | 27.98053 | 786.1633 | 174.5221 | 511.9415 | 233.7682
6227 | 6227 | 14 | 24 | 31 | 17 | 14 | 67.60402 | 0.3134131 | 0.1401582 | 885.6219 | 0 | 0 | 0 |  | Fe_Cr_Ni_Si_Ta | Fe14Cr24Ni31Si17Ta14 | 0.06226869 | -32.8496 | 7.04 | 31.06445 | 906.1683 | 179.8526 | 404.5688 | 249.8432
6228 | 6228 | 11 | 19 | 34 | 23 | 13 | 61.13097 | 0.3240189 | 0.1425991 | 824.0711 | 0 | 0 | 0 |  | Fe_Cr_Ni_Si_Ta | Fe11Cr19Ni34Si23Ta13 | 0.06401677 | -38.0876 | 6.99 | 34.38764 | 999.8859 | 166.0292 | 310.5137 | 209.8824
6229 | 6229 | 8 | 15 | 36 | 29 | 12 | 55.36949 | 0.3338219 | 0.144291 | 759.1379 | 0 | 0 | 0 |  | Fe_Cr_Ni_Si_Ta | Fe8Cr15Ni36Si29Ta12 | 0.06521105 | -42.0668 | 6.9 | 36.9708 | 1099.283 | 136.5007 | 207.1464 | 228.4782
6230 | 6230 | 6 | 12 | 37 | 36 | 9 | 49.58103 | 0.3430148 | 0.1418256 | 652.1028 | 0 | 0 | 0 |  | Fe_Cr_Ni_Si_Ta | Fe6Cr12Ni37Si36Ta9 | 0.06238072 | -43.926 | 6.79 | 38.6523 | 1171.603 | 134.282 | 141.0464 | 232.0009
6231 | 6231 | 38 | 43 | 10 | 3 | 6 | 89.78384 | 0.2708135 | 0.09659434 | 621.966 | 0 | 0 | 0 |  | Fe_Cr_Ni_Si_Ta | Fe38Cr43Ni10Si3Ta6 | 0.03780207 | -9.3364 | 7.04 | 15.52546 | 219.9476 | 84.14971 | 782.9697 | 195.7278
6232 | 6232 | 34 | 38 | 13 | 4 | 10 | 86.05383 | 0.2805089 | 0.1166312 | 815.9497 | 0 | 0 | 0 |  | Fe_Cr_Ni_Si_Ta | Fe34Cr38Ni13Si4Ta10 | 0.04746257 | -13.00602 | 7.030303 | 18.30319 | 326.3392 | 99.94921875 | 717.3781 | 225.9208
6233 | 6233 | 29 | 33 | 16 | 7 | 14 | 80.37581 | 0.2921786 | 0.1316968 | 939.2556 | 0 | 0 | 0 |  | Fe_Cr_Ni_Si_Ta | Fe29Cr33Ni16Si7Ta14 | 0.05617386 | -19.19029 | 6.949495 | 22.74545 | 520.81 | 105.7577 | 607.2004 | 267.4448
6234 | 6234 | 25 | 29 | 19 | 10 | 17 | 75.64459 | 0.301585 | 0.1402467 | 990.2923 | 0 | 0 | 0 |  | Fe_Cr_Ni_Si_Ta | Fe25Cr29Ni19Si10Ta17 | 0.06193041 | -24.53 | 6.89 | 26.12642 | 696.0549 | 127.4435 | 478.391 | 313.862
6235 | 6235 | 20 | 25 | 21 | 15 | 19 | 69.60513 | 0.3119414 | 0.1451259 | 973.7313 | 0 | 0 | 0 |  | Fe_Cr_Ni_Si_Ta | Fe20Cr25Ni21Si15Ta19 | 0.06747662 | -31.4184 | 6.75 | 30.41316 | 841.4595 | 176.3725 | 405.4365 | 314.0805
6236 | 6236 | 16 | 21 | 24 | 20 | 19 | 64.16359 | 0.3209454 | 0.1471084 | 922.5959 | 0 | 0 | 0 |  | Fe_Cr_Ni_Si_Ta | Fe16Cr21Ni24Si20Ta19 | 0.07044652 | -36.9716 | 6.69 | 33.64521 | 932.5487 | 170.6898 | 307.2634 | 308.1083
6237 | 6237 | 12 | 17 | 26 | 26 | 18 | 58.20268 | 0.3306392 | 0.1478827 | 845.0959 | 0 | 0 | 0 |  | Fe_Cr_Ni_Si_Ta | Fe12Cr17Ni26Si26Ta18 | 0.07282259 | -42.19896 | 6.585859 | 36.73492 | 1025.193 | 152.0426 | 225.6918 | 245.1301
6238 | 6238 | 9 | 13 | 28 | 34 | 17 | 51.78424 | 0.3416342 | 0.1465376 | 740.7824 | 0 | 0 | 0 |  | Fe_Cr_Ni_Si_Ta | Fe9Cr13Ni28Si34Ta17 | 0.07450836 | -46.3982 | 6.445545 | 39.39002 | 1108.912 | 128.8192 | 135.3004 | 255.4738
6239 | 6239 | 6 | 11 | 28 | 43 | 12 | 45.17015 | 0.3516558 | 0.1399306 | 586.3292 | 0 | 0 | 0 |  | Fe_Cr_Ni_Si_Ta | Fe6Cr11Ni28Si43Ta12 | 0.07034967 | -47.1572 | 6.26 | 40.48407 | 1191.495 | 105.2754 | 76.03471 | 318.3642
6240 | 6240 | 45 | 35 | 8 | 3 | 9 | 86.68952 | 0.2797288 | 0.1123604 | 774.1377 | 0 | 0 | 0 |  | Fe_Cr_Ni_Si_Ta | Fe45Cr35Ni8Si3Ta9 | 0.04468541 | -10.282 | 7.07 | 16.32758 | 271.1333 | 103.0214 | 696.634 | 217.4609375
6241 | 6241 | 39 | 31 | 10 | 5 | 14 | 82.1882 | 0.2901174 | 0.1310374 | 951.8341 | 0 | 0 | 0 |  | Fe_Cr_Ni_Si_Ta | Fe39Cr31Ni10Si5Ta14 | 0.05485705 | -15.47883 | 6.949495 | 20.35097 | 435.0237 | 115.4774 | 555.8722 | 273.3188
6242 | 6242 | 33 | 27 | 12 | 8 | 19 | 77.02856 | 0.3010032 | 0.1432879 | 1046.995 | 0 | 0 | 0 |  | Fe_Cr_Ni_Si_Ta | Fe33Cr27Ni12Si8Ta19 | 0.0632428 | -21.68881 | 6.79798 | 24.61871 | 613.0385 | 121.2391 | 475.8384 | 313.097
6243 | 6243 | 28 | 24 | 14 | 12 | 22 | 72.01546 | 0.3100295 | 0.1480088 | 1044.921 | 0 | 0 | 0 |  | Fe_Cr_Ni_Si_Ta | Fe28Cr24Ni14Si12Ta22 | 0.06873133 | -27.8384 | 6.66 | 28.56851 | 750.7303 | 144.9374 | 396.1818 | 366.2318
6244 | 6244 | 23 | 20 | 16 | 17 | 24 | 66.36548 | 0.3198866 | 0.1505001 | 1001.361 | 0 | 0 | 0 |  | Fe_Cr_Ni_Si_Ta | Fe23Cr20Ni16Si17Ta24 | 0.07377189 | -34.482 | 6.52 | 32.54213 | 881.2454 | 171.341 | 329.9374 | 346.5182
6245 | 6245 | 18 | 17 | 18 | 22 | 25 | 61.45588 | 0.3282557 | 0.1507173 | 937.5447 | 0 | 0 | 0 |  | Fe_Cr_Ni_Si_Ta | Fe18Cr17Ni18Si22Ta25 | 0.07764064 | -40.0836 | 6.39 | 35.73738 | 950.3544 | 173.12 | 281.1772 | 366.4137
6246 | 6246 | 13 | 13 | 20 | 30 | 24 | 54.5828 | 0.3394318 | 0.1486897 | 817.5073 | 0 | 0 | 0 |  | Fe_Cr_Ni_Si_Ta | Fe13Cr13Ni20Si30Ta24 | 0.08107447 | -46.2772 | 6.22 | 39.33688 | 1057.393 | 145.512 | 169.6457 | 302.8449
6247 | 6247 | 9 | 11 | 20 | 38 | 22 | 48.79816 | 0.3486132 | 0.1431124 | 684.8605 | 0 | 0 | 0 |  | Fe_Cr_Ni_Si_Ta | Fe9Cr11Ni20Si38Ta22 | 0.08273531 | -49.63 | 6 | 41.54744 | 1128.933 | 120.6227 | 112.9669 | 306.0372
6248 | 6248 | 6 | 8 | 20 | 50 | 16 | 40.80088 | 0.3618357 | 0.1339339 | 499.2563 | 0 | 0 | 0 |  | Fe_Cr_Ni_Si_Ta | Fe6Cr8Ni20Si50Ta16 | 0.07910791 | -49.2496 | 5.76 | 42.2019 | 1205.047 | 80.85785 | 17.5267 | 335.0644
6249 | 6249 | 50 | 25 | 7 | 3 | 14 | 82.71412 | 0.2916025 | 0.1318875 | 972.4294 | 0 | 0 | 0 |  | Fe_Cr_Ni_Si_Ta | Fe50Cr25Ni7Si3Ta14 | 0.05354296 | -12.31874 | 7.090909 | 17.54961 | 361.8757 | 125.501 | 545.2606 | 273.2878
6250 | 6250 | 42 | 23 | 8 | 6 | 21 | 77.80168 | 0.3022433 | 0.1470452 | 1108.742 | 0 | 0 | 0 |  | Fe_Cr_Ni_Si_Ta | Fe42Cr23Ni8Si6Ta21 | 0.06377601 | -18.9244 | 6.83 | 22.66363 | 553.2351 | 131.6711 | 430.5662 | 368.3024
6251 | 6251 | 36 | 20 | 9 | 9 | 26 | 73.42584 | 0.3112347 | 0.1529522 | 1134.239 | 0 | 0 | 0 |  | Fe_Cr_Ni_Si_Ta | Fe36Cr20Ni9Si9Ta26 | 0.07019619 | -24.5752 | 6.64 | 26.52998 | 677.8331 | 146.1518 | 385.7167 | 424.1952
6252 | 6252 | 29 | 18 | 11 | 13 | 28 | 68.9846 | 0.3186427 | 0.1541004 | 1090.232 | 0 | 0 | 0 |  | Fe_Cr_Ni_Si_Ta | Fe29Cr18Ni11Si13Ta28 | 0.07467374 | -30.66748 | 6.484848 | 30.4183 | 796.153 | 150.3444 | 334.9361 | 418.157
6253 | 6253 | 24 | 16 | 12 | 18 | 30 | 64.28112 | 0.3263044 | 0.1525628 | 1011.581 | 0 | 0 | 0 |  | Fe_Cr_Ni_Si_Ta | Fe24Cr16Ni12Si18Ta30 | 0.07904476 | -36.624 | 6.3 | 34.11744 | 887.4734 | 168.2772 | 269.6647 | 402.347
6254 | 6254 | 18 | 13 | 14 | 25 | 31 | 58.33 | 0.3360153 | 0.1489408 | 893.1512 | 0 | 0 | 0 |  | Fe_Cr_Ni_Si_Ta | Fe18Cr13Ni14Si25Ta31 | 0.08367391 | -43.51103 | 6.108911 | 38.09888 | 970.1225 | 178.6613 | 224.0817 | 366.5076
6255 | 6255 | 13 | 10 | 15 | 32 | 30 | 52.64702 | 0.3452696 | 0.1453886 | 777.7237 | 0 | 0 | 0 |  | Fe_Cr_Ni_Si_Ta | Fe13Cr10Ni15Si32Ta30 | 0.08724906 | -48.772 | 5.92 | 41.18968 | 1044.997 | 153.3162 | 128.985 | 370.755
6256 | 6256 | 8 | 8 | 15 | 42 | 26 | 45.68388 | 0.3560671 | 0.1377687 | 612.3493 | 0 | 0 | 0 |  | Fe_Cr_Ni_Si_Ta | Fe8Cr8Ni15Si42Ta26 | 0.08906326 | -52.06571 | 5.656566 | 43.50523 | 1136.124 | 114.5535 | 46.23463 | 352.6517
6257 | 6257 | 5 | 6 | 15 | 55 | 19 | 37.97871 | 0.3688166 | 0.1251398 | 419.3311 | 0 | 0 | 0 |  | Fe_Cr_Ni_Si_Ta | Fe5Cr6Ni15Si55Ta19 | 0.08500354 | -49.8612 | 5.41 | 43.23644 | 1196.427 | 85.90032 | -21.33846 | 369.0987
6258 | 6258 | 52 | 17 | 7 | 3 | 21 | 79.16596 | 0.3028715 | 0.1489785 | 1156.695 | 0 | 0 | 0 |  | Fe_Cr_Ni_Si_Ta | Fe52Cr17Ni7Si3Ta21 | 0.06174527 | -14.9208 | 7.05 | 18.70187 | 450.433 | 133.7733 | 385.5659 | 356.5931
6259 | 6259 | 43 | 16 | 7 | 6 | 28 | 74.96046 | 0.3116244 | 0.1564541 | 1207.382 | 0 | 0 | 0 |  | Fe_Cr_Ni_Si_Ta | Fe43Cr16Ni7Si6Ta28 | 0.06954144 | -21.0496 | 6.74 | 23.62435 | 596.4433 | 133.9721 | 378.3257 | 440.0575
6260 | 6260 | 36 | 15 | 7 | 9 | 33 | 71.41375 | 0.3184524 | 0.1571699 | 1178.39 | 0 | 0 | 0 |  | Fe_Cr_Ni_Si_Ta | Fe36Cr15Ni7Si9Ta33 | 0.07459393 | -26.1 | 6.49 | 27.42554 | 704.5994 | 159.2497 | 322.1805 | 440.1369
6261 | 6261 | 30 | 13 | 8 | 14 | 36 | 66.5604 | 0.3263291 | 0.1544818 | 1084.653 | 0 | 0 | 0 |  | Fe_Cr_Ni_Si_Ta | Fe30Cr13Ni8Si14Ta36 | 0.07939261 | -32.76698 | 6.277228 | 31.946 | 808.5843 | 163.9378 | 320.5217 | 497.1358
6262 | 6262 | 24 | 11 | 9 | 19 | 38 | 62.09329 | 0.3336396 | 0.1505426 | 983.3956 | 0 | 0 | 0 |  | Fe_Cr_Ni_Si_Ta | Fe24Cr11Ni9Si19Ta38 | 0.08370454 | -38.77189 | 6.079208 | 35.71939 | 899.4598 | 183.4774 | 263.6349 | 453.9804
6263 | 6263 | 18 | 9 | 10 | 25 | 38 | 57.16767 | 0.3412718 | 0.1461995 | 870.2826 | 0 | 0 | 0 |  | Fe_Cr_Ni_Si_Ta | Fe18Cr9Ni10Si25Ta38 | 0.0879509 | -44.8404 | 5.88 | 39.37004 | 984.6215 | 168.7982 | 205.0816 | 473.4489
6264 | 6264 | 12 | 7 | 11 | 33 | 37 | 51.4325 | 0.3501957 | 0.1387923 | 723.6262 | 0 | 0 | 0 |  | Fe_Cr_Ni_Si_Ta | Fe12Cr7Ni11Si33Ta37 | 0.0922737 | -50.5864 | 5.65 | 42.81869 | 1052.563 | 159.9266 | 125.7176 | 443.8343
6265 | 6265 | 7 | 5 | 12 | 44 | 32 | 44.35594 | 0.3610079 | 0.1301562 | 555.3465 | 0 | 0 | 0 |  | Fe_Cr_Ni_Si_Ta | Fe7Cr5Ni12Si44Ta32 | 0.09471131 | -54.0508 | 5.42 | 45.17466 | 1132.902 | 116.9166 | 26.34115 | 433.6716
6266 | 6266 | 4 | 4 | 12 | 57 | 23 | 36.84857 | 0.3728424 | 0.1189126 | 379.8832 | 0 | 0 | 0 |  | Fe_Cr_Ni_Si_Ta | Fe4Cr4Ni12Si57Ta23 | 0.09088139 | -51.0672 | 5.19 | 44.48775 | 1197.041 | 81.47383 | -53.99282 | 376.991
6267 | 6267 | 42 | 10 | 5 | 6 | 37 | 72.40389 | 0.3204663 | 0.1605396 | 1250.104 | 0 | 0 | 0 |  | Fe_Cr_Ni_Si_Ta | Fe42Cr10Ni5Si6Ta37 | 0.07408895 | -22.8508 | 6.55 | 24.51612 | 635.8458 | 160.54 | 303.8221 | 500.6656
6268 | 6268 | 35 | 10 | 5 | 9 | 41 | 69.45358 | 0.3255424 | 0.1571237 | 1175.635 | 0 | 0 | 0 |  | Fe_Cr_Ni_Si_Ta | Fe35Cr10Ni5Si9Ta41 | 0.07761318 | -27.2836 | 6.31 | 28.19131 | 722.0419 | 171.8065 | 266.5022 | 525.6732
6269 | 6269 | 28 | 9 | 6 | 13 | 44 | 65.74445 | 0.331609 | 0.1523465 | 1074.729 | 0 | 0 | 0 |  | Fe_Cr_Ni_Si_Ta | Fe28Cr9Ni6Si13Ta44 | 0.08141524 | -32.838 | 6.1 | 32.14903 | 823.1124 | 182.2626 | 283.4988 | 503.7223
6270 | 6270 | 22 | 8 | 7 | 18 | 45 | 61.6879 | 0.3375553 | 0.1469101 | 961.0026 | 0 | 0 | 0 |  | Fe_Cr_Ni_Si_Ta | Fe22Cr8Ni7Si18Ta45 | 0.08542883 | -38.7876 | 5.91 | 36.07437 | 889.0029 | 190.8733 | 204.0648 | 516.9648
6271 | 6271 | 16 | 6 | 8 | 25 | 45 | 56.36355 | 0.3455109 | 0.1397346 | 817.7945 | 0 | 0 | 0 |  | Fe_Cr_Ni_Si_Ta | Fe16Cr6Ni8Si25Ta45 | 0.09044334 | -45.7472 | 5.69 | 40.36781 | 966.5931 | 191.2895 | 197.3145 | 493.7892
6272 | 6272 | 11 | 5 | 9 | 32 | 43 | 51.65612 | 0.3522046 | 0.1332356 | 694.869 | 0 | 0 | 0 |  | Fe_Cr_Ni_Si_Ta | Fe11Cr5Ni9Si32Ta43 | 0.09436281 | -50.8828 | 5.51 | 43.43029 | 1044.671875 | 175.4026 | 181.6723 | 481.5503
6273 | 6273 | 6 | 3 | 11 | 43 | 38 | 44.89353 | 0.3623101 | 0.1245274 | 535.4393 | 0 | 0 | 0 |  | Fe_Cr_Ni_Si_Ta | Fe6Cr3Ni11Si43Ta38 | 0.09778994 | -55.26831 | 5.326733 | 46.09249 | 1112.586 | 126.5491 | 45.90462 | 451.7651
6274 | 6274 | 32 | 6 | 3 | 9 | 50 | 67.79225 | 0.331837 | 0.1514281 | 1113.96 | 0 | 0 | 0 |  | Fe_Cr_Ni_Si_Ta | Fe32Cr6Ni3Si9Ta50 | 0.07880767 | -27.7272 | 6.08 | 28.8 | 744.4535 | 187.1823 | 262.9507 | 538.7407
6275 | 6275 | 25 | 6 | 4 | 13 | 52 | 64.57596 | 0.3365148 | 0.1446819 | 998.4917 | 0 | 0 | 0 |  | Fe_Cr_Ni_Si_Ta | Fe25Cr6Ni4Si13Ta52 | 0.08220393 | -32.9724 | 5.88 | 32.79192 | 817.9063 | 191.9518 | 259.8719 | 559.7131
6276 | 6276 | 19 | 5 | 5 | 18 | 53 | 60.69448 | 0.3421582 | 0.1375286 | 874.7746 | 0 | 0 | 0 |  | Fe_Cr_Ni_Si_Ta | Fe19Cr5Ni5Si18Ta53 | 0.08634678 | -38.9716 | 5.69 | 36.85254 | 893.5519 | 202.4439 | 220.8129 | 538.1396
6277 | 6277 | 13 | 4 | 6 | 23 | 53 | 56.91511 | 0.3477712 | 0.1314121 | 768.2274 | 0 | 0 | 0 |  | Fe_Cr_Ni_Si_Ta | Fe13Cr4Ni6Si23Ta53 | 0.09045161 | -44.51383 | 5.505051 | 40.37701 | 951.9509 | 185.6452 | 164.399 | 562.624
6278 | 6278 | 8 | 4 | 8 | 30 | 50 | 52.62645 | 0.3530724 | 0.1251565 | 655.6287 | 0 | 0 | 0 |  | Fe_Cr_Ni_Si_Ta | Fe8Cr4Ni8Si30Ta50 | 0.09490338 | -50.3296 | 5.38 | 43.59633 | 1018.312 | 179.1959 | 148.7713 | 518.834
6279 | 6279 | 12 | 47 | 3 | 33 | 5 | 62.25993 | 0.3028979 | 0.09101448 | 390.8602 | 0 | 0 | 0 |  | Fe_Cr_Ni_Si_Ta | Fe12Cr47Ni3Si33Ta5 | 0.0524256 | -35.62 | 5.65 | 32.18695 | 1099.326 | 222.7204 | 400.8882 | 223.1979
6280 | 6280 | 11 | 40 | 5 | 39 | 5 | 55.83455 | 0.3163298 | 0.09399457 | 369.4823 | 0 | 0 | 0 |  | Fe_Cr_Ni_Si_Ta | Fe11Cr40Ni5Si39Ta5 | 0.0542302 | -38.542 | 5.59 | 33.80104 | 1134.093 | 210.4119 | 284.7495 | 248.3932
6281 | 6281 | 10 | 34 | 7 | 44 | 4 | 50.5721 | 0.3273621 | 0.09393078 | 331.0843 | 0 | 0 | 0 |  | Fe_Cr_Ni_Si_Ta | Fe10Cr34Ni7Si44Ta4 | 0.05282778 | -39.76655 | 5.555556 | 34.51206 | 1140.116 | 220.0017 | 224.9388 | 285.0825
6282 | 6282 | 9 | 27 | 11 | 49 | 4 | 45.70492 | 0.3396139 | 0.100918 | 333.6582 | 0 | 0 | 0 |  | Fe_Cr_Ni_Si_Ta | Fe9Cr27Ni11Si49Ta4 | 0.05341344 | -40.8056 | 5.6 | 35.64982 | 1131.83 | 221.3957 | 152.593 | 287.9494
6283 | 6283 | 7 | 22 | 14 | 53 | 3 | 41.67977 | 0.349217 | 0.1024635 | 306.3779 | 0 | 0 | 0 |  | Fe_Cr_Ni_Si_Ta | Fe7Cr22Ni14Si53Ta3 | 0.05082528 | -40.49056 | 5.606061 | 35.91758 | 1134.961 | 226.0147 | 113.2285 | 384.8094
6284 | 6284 | 19 | 51 | 3 | 21 | 6 | 73.60341 | 0.2855915 | 0.09740691 | 513.668 | 0 | 0 | 0 |  | Fe_Cr_Ni_Si_Ta | Fe19Cr51Ni3Si21Ta6 | 0.04975315 | -27.8784 | 6.02 | 28.70035 | 865.8328 | 261.0019 | 607.9287 | 192.7331
6285 | 6285 | 17 | 44 | 5 | 27 | 7 | 66.17217 | 0.2998382 | 0.1039789 | 518.3724 | 0 | 0 | 0 |  | Fe_Cr_Ni_Si_Ta | Fe17Cr44Ni5Si27Ta7 | 0.05480231 | -33.3676 | 5.93 | 31.72554 | 1033.144 | 217.333 | 443.0862 | 221.4364
6286 | 6286 | 16 | 38 | 7 | 32 | 8 | 60.56074 | 0.3116354 | 0.1099048 | 522.5832 | 0 | 0 | 0 |  | Fe_Cr_Ni_Si_Ta | Fe16Cr38Ni7Si32Ta8 | 0.05865623 | -37.08421 | 5.881188 | 33.84111 | 1104.339 | 157.6303 | 294.5693 | 215.5884
6287 | 6287 | 14 | 32 | 10 | 36 | 8 | 55.74852 | 0.3218817 | 0.1135055 | 507.8656 | 0 | 0 | 0 |  | Fe_Cr_Ni_Si_Ta | Fe14Cr32Ni10Si36Ta8 | 0.06034153 | -39.8208 | 5.88 | 35.39774 | 1149.778 | 130.709 | 222.1517 | 213.4242
6288 | 6288 | 11 | 26 | 14 | 40 | 9 | 51.25736 | 0.3327094 | 0.1197073 | 511.102 | 0 | 0 | 0 |  | Fe_Cr_Ni_Si_Ta | Fe11Cr26Ni14Si40Ta9 | 0.06370117 | -42.5436 | 5.89 | 37.13152 | 1177.765 | 103.9196 | 156.06 | 257.1423
6289 | 6289 | 9 | 21 | 18 | 44 | 8 | 47.24105 | 0.3415838 | 0.1232882 | 490.009 | 0 | 0 | 0 |  | Fe_Cr_Ni_Si_Ta | Fe9Cr21Ni18Si44Ta8 | 0.06264639 | -43.6124 | 5.94 | 37.99092 | 1180.268 | 122.1819 | 148.0665 | 268.8741
6290 | 6290 | 7 | 16 | 23 | 46 | 7 | 44.30616 | 0.3488577 | 0.1294653 | 492.7177 | 0 | 0 | 0 |  | Fe_Cr_Ni_Si_Ta | Fe7Cr16Ni23Si46Ta7 | 0.06105609 | -44.09836 | 6.070707 | 38.70256 | 1181.725 | 134.3233 | 129.8834 | 299.2002
6291 | 6291 | 29 | 52 | 3 | 12 | 4 | 83.24451 | 0.2713735 | 0.08873522 | 494.0304 | 0 | 0 | 0 |  | Fe_Cr_Ni_Si_Ta | Fe29Cr52Ni3Si12Ta4 | 0.03935577 | -18.2856 | 6.42 | 23.07791 | 445.1769 | 214.6362 | 756.6227 | 177.5012
6292 | 6292 | 27 | 46 | 4 | 16 | 8 | 76.68698 | 0.285478 | 0.1085267 | 640.1672 | 0 | 0 | 0 |  | Fe_Cr_Ni_Si_Ta | Fe27Cr46Ni4Si16Ta8 | 0.0511596 | -24.14273 | 6.29703 | 27.04366 | 702.9384 | 216.3374 | 643.0375 | 202.551
6293 | 6293 | 24 | 39 | 6 | 21 | 10 | 69.70989 | 0.2990341 | 0.1179032 | 674.0395 | 0 | 0 | 0 |  | Fe_Cr_Ni_Si_Ta | Fe24Cr39Ni6Si21Ta10 | 0.05798392 | -30.27 | 6.2 | 30.64311 | 899.1483 | 206.4785 | 488.463 | 222.1343
6294 | 6294 | 21 | 34 | 9 | 25 | 12 | 64.76692 | 0.309582 | 0.1251003 | 696.7154 | 0 | 0 | 0 |  | Fe_Cr_Ni_Si_Ta | Fe21Cr34Ni9Si25Ta12 | 0.06310216 | -34.75228 | 6.158416 | 33.14688 | 989.6112 | 164.5403 | 340.75 | 250.266
6295 | 6295 | 17 | 29 | 13 | 28 | 13 | 60.69155 | 0.3184539 | 0.1299462 | 699.4989 | 0 | 0 | 0 |  | Fe_Cr_Ni_Si_Ta | Fe17Cr29Ni13Si28Ta13 | 0.06641714 | -38.4308 | 6.17 | 35.09573 | 1050.269 | 161.5647 | 293.4516 | 230.1988
6296 | 6296 | 14 | 24 | 17 | 31 | 14 | 56.93172 | 0.3270247 | 0.1352667 | 704.1751 | 0 | 0 | 0 |  | Fe_Cr_Ni_Si_Ta | Fe14Cr24Ni17Si31Ta14 | 0.0692902 | -41.5856 | 6.2 | 36.80706 | 1084.481 | 139.8784 | 209.804 | 213.9482
6297 | 6297 | 11 | 19 | 23 | 34 | 13 | 53.29268 | 0.334764 | 0.1406014 | 698.8903 | 0 | 0 | 0 |  | Fe_Cr_Ni_Si_Ta | Fe11Cr19Ni23Si34Ta13 | 0.06893725 | -43.7372 | 6.33 | 38.00987 | 1142.151 | 111.2319 | 163.3263 | 241.7273
6298 | 6298 | 8 | 15 | 29 | 36 | 12 | 50.66451 | 0.3406955 | 0.144247 | 690.14 | 0 | 0 | 0 |  | Fe_Cr_Ni_Si_Ta | Fe8Cr15Ni29Si36Ta12 | 0.06801082 | -44.9732 | 6.48 | 38.83246 | 1146.952 | 121.4421 | 142.7218 | 233.0949
6299 | 6299 | 6 | 12 | 36 | 37 | 9 | 48.93942 | 0.3440174 | 0.1447256 | 662.3909 | 0 | 0 | 0 |  | Fe_Cr_Ni_Si_Ta | Fe6Cr12Ni36Si37Ta9 | 0.06271541 | -44.2464 | 6.73 | 38.85048 | 1167.748 | 136.8299 | 144.6861 | 215.6789
6300 | 6300 | 38 | 43 | 3 | 10 | 6 | 82.30231 | 0.2781265 | 0.1010357 | 609.3402 | 0 | 0 | 0 |  | Fe_Cr_Ni_Si_Ta | Fe38Cr43Ni3Si10Ta6 | 0.0432426 | -16.9132 | 6.62 | 22.48021 | 402.4008 | 158.2559 | 710.7491 | 182.0031
6301 | 6301 | 34 | 38 | 4 | 13 | 10 | 76.98606 | 0.2896846 | 0.118484 | 747.314 | 0 | 0 | 0 |  | Fe_Cr_Ni_Si_Ta | Fe34Cr38Ni4Si13Ta10 | 0.05378918 | -22.3063 | 6.484848 | 26.16649 | 626.4526 | 180.5902 | 609.026 | 239.0908
6302 | 6302 | 29 | 33 | 7 | 16 | 14 | 72.01121 | 0.3010553 | 0.1300679 | 826.6364 | 0 | 0 | 0 |  | Fe_Cr_Ni_Si_Ta | Fe29Cr33Ni7Si16Ta14 | 0.06208145 | -27.73023 | 6.40404 | 29.42048 | 791.9056 | 174.8817 | 476.984 | 258.2026
6303 | 6303 | 25 | 29 | 10 | 19 | 17 | 67.90097 | 0.3101713 | 0.1367187 | 856.3822 | 0 | 0 | 0 |  | Fe_Cr_Ni_Si_Ta | Fe25Cr29Ni10Si19Ta17 | 0.06753733 | -32.2844 | 6.35 | 31.95293 | 876.9539 | 178.1844 | 359.6528 | 284.8672
6304 | 6304 | 20 | 25 | 15 | 21 | 19 | 64.78337 | 0.3175721 | 0.1416231 | 874.1028 | 0 | 0 | 0 |  | Fe_Cr_Ni_Si_Ta | Fe20Cr25Ni15Si21Ta19 | 0.0710339 | -36.0336 | 6.39 | 33.76389 | 927.0217 | 172.1566 | 327.729 | 275.4768
6305 | 6305 | 16 | 21 | 20 | 24 | 19 | 61.14339 | 0.3246913 | 0.1444205 | 855.0515 | 0 | 0 | 0 |  | Fe_Cr_Ni_Si_Ta | Fe16Cr21Ni20Si24Ta19 | 0.07264886 | -39.6452 | 6.45 | 35.53252 | 979.1147 | 158.0822 | 297.2296 | 295.7372
6306 | 6306 | 12 | 17 | 26 | 26 | 18 | 58.20268 | 0.3306392 | 0.1471418 | 839.1045 | 0 | 0 | 0 |  | Fe_Cr_Ni_Si_Ta | Fe12Cr17Ni26Si26Ta18 | 0.07282259 | -42.19896 | 6.585859 | 36.73492 | 1022.023 | 154.9537 | 210.437 | 270.2812
6307 | 6307 | 9 | 13 | 34 | 28 | 17 | 55.75618 | 0.3360087 | 0.1520189 | 844.7719 | 0 | 0 | 0 |  | Fe_Cr_Ni_Si_Ta | Fe9Cr13Ni34Si28Ta17 | 0.07181665 | -43.70199 | 6.80198 | 37.49274 | 1056.966 | 142.3166 | 190.9294 | 242.2244
6308 | 6308 | 6 | 11 | 43 | 28 | 12 | 54.78238 | 0.3369583 | 0.1495894 | 797.1028286 | 0 | 0 | 0 |  | Fe_Cr_Ni_Si_Ta | Fe6Cr11Ni43Si28Ta12 | 0.06476732 | -42.0452 | 7.16 | 37.01567 | 1069.365 | 153.6181 | 182.3567 | 215.445
6309 | 6309 | 45 | 35 | 3 | 8 | 9 | 81.48245 | 0.284811 | 0.115044 | 753.0605 | 0 | 0 | 0 |  | Fe_Cr_Ni_Si_Ta | Fe45Cr35Ni3Si8Ta9 | 0.04844853 | -15.838 | 6.77 | 21.76672 | 395.221 | 133.6331 | 633.808 | 234.9512
6310 | 6310 | 39 | 31 | 5 | 10 | 14 | 77.29854 | 0.2950456 | 0.1314771 | 899.7073 | 0 | 0 | 0 |  | Fe_Cr_Ni_Si_Ta | Fe39Cr31Ni5Si10Ta14 | 0.05841321 | -20.77421 | 6.646465 | 25.07656 | 561.8818 | 143.2056 | 535.6461 | 269.3371
6311 | 6311 | 33 | 27 | 8 | 12 | 19 | 73.40409 | 0.3047958 | 0.1418142 | 983.0569 | 0 | 0 | 0 |  | Fe_Cr_Ni_Si_Ta | Fe33Cr27Ni8Si12Ta19 | 0.06600963 | -25.62636 | 6.555556 | 27.93619 | 707.2657 | 128.5182 | 430.2448 | 339.5453
6312 | 6312 | 28 | 24 | 12 | 14 | 22 | 70.33149 | 0.3118669 | 0.1469738 | 1010.152 | 0 | 0 | 0 |  | Fe_Cr_Ni_Si_Ta | Fe28Cr24Ni12Si14Ta22 | 0.07005872 | -29.6288 | 6.54 | 30.01066 | 789.1926 | 139.5317 | 345.5021 | 359.7338
6313 | 6313 | 23 | 20 | 17 | 16 | 24 | 67.15322 | 0.3189824 | 0.1511913 | 1020.089 | 0 | 0 | 0 |  | Fe_Cr_Ni_Si_Ta | Fe23Cr20Ni17Si16Ta24 | 0.07313531 | -33.6792 | 6.58 | 31.9141 | 856.599 | 171.6003 | 338.7182 | 389.264
6314 | 6314 | 18 | 17 | 22 | 18 | 25 | 64.43097 | 0.324669 | 0.1540686 | 1015.585 | 0 | 0 | 0 |  | Fe_Cr_Ni_Si_Ta | Fe18Cr17Ni22Si18Ta25 | 0.0752093 | -37.2372 | 6.63 | 33.53863 | 899.9335 | 163.278 | 295.8405 | 348.1003
6315 | 6315 | 13 | 13 | 30 | 20 | 24 | 61.53542 | 0.3304226 | 0.1579525 | 1010.337 | 0 | 0 | 0 |  | Fe_Cr_Ni_Si_Ta | Fe13Cr13Ni30Si20Ta24 | 0.07552788 | -40.4092 | 6.82 | 34.82801 | 939.3987 | 176.3154 | 279.3634 | 337.7365
6316 | 6316 | 9 | 11 | 38 | 20 | 22 | 60.77567 | 0.3321907 | 0.1605489 | 1020.083 | 0 | 0 | 0 |  | Fe_Cr_Ni_Si_Ta | Fe9Cr11Ni38Si20Ta22 | 0.07360693 | -40.8388 | 7.08 | 34.71181 | 955.6319 | 162.56 | 266.6935 | 327.1035
6317 | 6317 | 6 | 8 | 50 | 20 | 16 | 59.77398 | 0.3333295 | 0.1589078 | 973.313 | 1 | 0 | 0 |  | Fe_Cr_Ni_Si_Ta | Fe6Cr8Ni50Si20Ta16 | 0.06672737 | -38.8096 | 7.56 | 34.0147 | 946.3925 | 181.9784 | 225.6195 | 226.2748
6318 | 6318 | 50 | 25 | 3 | 7 | 14 | 78.71762 | 0.2955343 | 0.1334488 | 941.0945 | 0 | 0 | 0 |  | Fe_Cr_Ni_Si_Ta | Fe50Cr25Ni3Si7Ta14 | 0.05652248 | -16.85379 | 6.848485 | 22.2135 | 455.369 | 143.9176 | 490.09 | 303.4708
6319 | 6319 | 42 | 23 | 6 | 8 | 21 | 75.96899 | 0.3040936 | 0.146652 | 1078.444 | 0 | 0 | 0 |  | Fe_Cr_Ni_Si_Ta | Fe42Cr23Ni6Si8Ta21 | 0.065236 | -21.0388 | 6.71 | 24.67793 | 598.2542 | 127.4177 | 432.3704 | 385.655
6320 | 6320 | 36 | 20 | 9 | 9 | 26 | 73.42584 | 0.3112347 | 0.1529522 | 1134.239 | 0 | 0 | 0 |  | Fe_Cr_Ni_Si_Ta | Fe36Cr20Ni9Si9Ta26 | 0.07019619 | -24.5752 | 6.64 | 26.52998 | 692.3221 | 138.6615 | 370.2825 | 400.5386
6321 | 6321 | 29 | 18 | 13 | 11 | 28 | 70.62334 | 0.3168691 | 0.1548004 | 1123.503 | 0 | 0 | 0 |  | Fe_Cr_Ni_Si_Ta | Fe29Cr18Ni13Si11Ta28 | 0.07323895 | -28.82849 | 6.606061 | 28.81427 | 761.9104 | 151.3025 | 375.2488 | 422.4456
6322 | 6322 | 24 | 16 | 18 | 12 | 30 | 68.90592 | 0.3211021 | 0.1577768 | 1138.918 | 0 | 0 | 0 |  | Fe_Cr_Ni_Si_Ta | Fe24Cr16Ni18Si12Ta30 | 0.07489887 | -31.6272 | 6.66 | 29.85565 | 804.1028 | 152.8314 | 349.7076 | 394.9727
6323 | 6323 | 18 | 13 | 25 | 14 | 31 | 66.20025 | 0.32663 | 0.1613225 | 1140.641 | 0 | 0 | 0 |  | Fe_Cr_Ni_Si_Ta | Fe18Cr13Ni25Si14Ta31 | 0.07656008 | -35.6565 | 6.762376 | 31.50538 | 874.7086 | 169.9228 | 312.8075 | 364.3789
6324 | 6324 | 13 | 10 | 32 | 15 | 30 | 64.28418 | 0.3305752 | 0.1644421 | 1143.112 | 0 | 0 | 0 |  | Fe_Cr_Ni_Si_Ta | Fe13Cr10Ni32Si15Ta30 | 0.07686816 | -38.3068 | 6.94 | 32.34981 | 898.5133 | 174.5789 | 262.9175 | 401.4728
6325 | 6325 | 8 | 8 | 42 | 15 | 26 | 63.46411 | 0.3319288 | 0.1672326 | 1149.933 | 0 | 0 | 0 |  | Fe_Cr_Ni_Si_Ta | Fe8Cr8Ni42Si15Ta26 | 0.07429217 | -38.77645 | 7.292929 | 32.0748 | 915.7784 | 176.4965 | 294.955 | 351.4713
6326 | 6326 | 5 | 6 | 55 | 15 | 19 | 62.97083 | 0.3316478 | 0.1648898 | 1098.575 | 1 | 0 | 0 |  | Fe_Cr_Ni_Si_Ta | Fe5Cr6Ni55Si15Ta19 | 0.06740714 | -36.1332 | 7.81 | 31.09646 | 905.5693 | 183.0589 | 294.0897 | 280.2523
6327 | 6327 | 52 | 17 | 3 | 7 | 21 | 75.44912 | 0.3065624 | 0.1489449 | 1101.622 | 0 | 0 | 0 |  | Fe_Cr_Ni_Si_Ta | Fe52Cr17Ni3Si7Ta21 | 0.06475313 | -19.3896 | 6.81 | 23.49468 | 535.1651 | 136.86 | 358.0493 | 372.0891
6328 | 6328 | 43 | 16 | 6 | 7 | 28 | 74.08989 | 0.3125035 | 0.1560137 | 1188.504 | 0 | 0 | 0 |  | Fe_Cr_Ni_Si_Ta | Fe43Cr16Ni6Si7Ta28 | 0.0703138 | -22.1116 | 6.68 | 24.71336 | 617.58 | 146.0995 | 348.7553 | 398.7459
6329 | 6329 | 36 | 15 | 9 | 7 | 33 | 73.06901 | 0.3167519 | 0.1586358 | 1221.927 | 0 | 0 | 0 |  | Fe_Cr_Ni_Si_Ta | Fe36Cr15Ni9Si7Ta33 | 0.07301566 | -24.0768 | 6.61 | 25.38976 | 671.1428 | 156.206 | 321.1371 | 465.123
6330 | 6330 | 30 | 13 | 14 | 8 | 36 | 71.2099 | 0.321368 | 0.1610019 | 1232.129 | 0 | 0 | 0 |  | Fe_Cr_Ni_Si_Ta | Fe30Cr13Ni14Si8Ta36 | 0.07479031 | -27.23341 | 6.633663 | 26.61028 | 735.2787 | 165.1748 | 358.7981 | 458.6878
6331 | 6331 | 24 | 11 | 19 | 9 | 38 | 69.45407 | 0.3254817 | 0.1627027 | 1232.05 | 0 | 0 | 0 |  | Fe_Cr_Ni_Si_Ta | Fe24Cr11Ni19Si9Ta38 | 0.07620438 | -30.34918 | 6.673267 | 27.76376 | 785.8195 | 171.3252 | 322.6483 | 477.0548
6332 | 6332 | 18 | 9 | 25 | 10 | 38 | 67.77618 | 0.3289537 | 0.1646582 | 1229.667 | 0 | 0 | 0 |  | Fe_Cr_Ni_Si_Ta | Fe18Cr9Ni25Si10Ta38 | 0.07709181 | -33.5004 | 6.78 | 28.80972 | 818.5947 | 180.1302 | 302.6088 | 472.8604
6333 | 6333 | 12 | 7 | 33 | 11 | 37 | 66.19599 | 0.3320355 | 0.1680932 | 1241.105 | 0 | 0 | 0 |  | Fe_Cr_Ni_Si_Ta | Fe12Cr7Ni33Si11Ta37 | 0.07740661 | -36.4624 | 6.97 | 29.5973 | 875.8297 | 186.4553 | 285.3089 | 475.4639
6334 | 6334 | 7 | 5 | 44 | 12 | 32 | 64.77836 | 0.3337714 | 0.1725266 | 1252.87 | 0 | 0 | 0 |  | Fe_Cr_Ni_Si_Ta | Fe7Cr5Ni44Si12Ta32 | 0.07580899 | -38.1148 | 7.34 | 29.98316 | 902.6158 | 184.8044 | 317.0276 | 390.417
6335 | 6335 | 4 | 4 | 57 | 12 | 23 | 64.60964 | 0.3322104 | 0.1707091 | 1205.185 | 1 | 0 | 0 |  | Fe_Cr_Ni_Si_Ta | Fe4Cr4Ni57Si12Ta23 | 0.06942205 | -35.3532 | 7.89 | 29.00965 | 875.5316 | 206.6566 | 323.5055 | 331.8513
6336 | 6336 | 42 | 10 | 6 | 5 | 37 | 73.23071 | 0.319639 | 0.1612901 | 1272.922 | 0 | 0 | 0 |  | Fe_Cr_Ni_Si_Ta | Fe42Cr10Ni6Si5Ta37 | 0.07324105 | -21.7768 | 6.61 | 23.28433 | 623.4777 | 154.5373 | 297.5057 | 448.5807
6337 | 6337 | 35 | 10 | 9 | 5 | 41 | 72.62853 | 0.3223146 | 0.1610646 | 1274.112 | 0 | 0 | 0 |  | Fe_Cr_Ni_Si_Ta | Fe35Cr10Ni9Si5Ta41 | 0.07415952 | -23.1844 | 6.55 | 23.60741 | 664.0245 | 170.9544 | 355.8573 | 505.9568
6338 | 6338 | 28 | 9 | 13 | 6 | 44 | 71.03647 | 0.3260654 | 0.1606835 | 1254.506 | 0 | 0 | 0 |  | Fe_Cr_Ni_Si_Ta | Fe28Cr9Ni13Si6Ta44 | 0.07540286 | -26.1684 | 6.52 | 24.97279 | 717.3026 | 174.9317 | 306.5639 | 489.4814
6339 | 6339 | 22 | 8 | 18 | 7 | 45 | 69.65214 | 0.3289007 | 0.1615754 | 1246.772 | 0 | 0 | 0 |  | Fe_Cr_Ni_Si_Ta | Fe22Cr8Ni18Si7Ta45 | 0.07626795 | -29.1912 | 6.57 | 26.11207 | 768.6605 | 161.3369 | 268.151 | 507.1573
6340 | 6340 | 16 | 6 | 25 | 8 | 45 | 68.05859 | 0.3321492 | 0.1644909 | 1256.305 | 0 | 0 | 0 |  | Fe_Cr_Ni_Si_Ta | Fe16Cr6Ni25Si8Ta45 | 0.07701235 | -32.6708 | 6.71 | 27.05476 | 813.8353 | 188.9109 | 282.1342 | 494.4188
6341 | 6341 | 11 | 5 | 32 | 9 | 43 | 66.87799 | 0.33392 | 0.1681564 | 1273.594 | 0 | 0 | 0 |  | Fe_Cr_Ni_Si_Ta | Fe11Cr5Ni32Si9Ta43 | 0.07743695 | -35.482 | 6.89 | 27.90179 | 852.455 | 185.2632 | 278.099 | 500.3977
6342 | 6342 | 6 | 3 | 43 | 11 | 38 | 64.81917 | 0.3363087 | 0.1745984 | 1295.842 | 0 | 0 | 0 |  | Fe_Cr_Ni_Si_Ta | Fe6Cr3Ni43Si11Ta38 | 0.07744836 | -38.78051 | 7.227723 | 29.32064 | 890.8729 | 191.9354 | 268.7661 | 427.311
6343 | 6343 | 32 | 6 | 9 | 3 | 50 | 72.35385 | 0.3272551 | 0.1591135 | 1277.24 | 0 | 0 | 0 |  | Fe_Cr_Ni_Si_Ta | Fe32Cr6Ni9Si3Ta50 | 0.07303332 | -21.5208 | 6.44 | 20.92271 | 626.8864 | 168.3475 | 272.4285 | 530.8378
6344 | 6344 | 25 | 6 | 13 | 4 | 52 | 71.15075 | 0.3297216 | 0.1578055 | 1248.253 | 0 | 0 | 0 |  | Fe_Cr_Ni_Si_Ta | Fe25Cr6Ni13Si4Ta52 | 0.07365806 | -24.3 | 6.42 | 22.37744 | 695.4388 | 175.2352 | 299.0004 | 563.4776
6345 | 6345 | 19 | 5 | 18 | 5 | 53 | 69.80201 | 0.3324071 | 0.1583462 | 1236.773 | 0 | 0 | 0 |  | Fe_Cr_Ni_Si_Ta | Fe19Cr5Ni18Si5Ta53 | 0.07437659 | -27.49 | 6.47 | 23.60741 | 743.6793 | 189.0474 | 254.7287 | 562.4187
6346 | 6346 | 13 | 4 | 23 | 6 | 53 | 68.46846 | 0.3349369 | 0.159029 | 1224.962 | 0 | 0 | 0 |  | Fe_Cr_Ni_Si_Ta | Fe13Cr4Ni23Si6Ta53 | 0.07519394 | -30.77645 | 6.535354 | 24.84643 | 781.6094 | 185.8822 | 305.3283 | 546.7823
6347 | 6347 | 8 | 4 | 30 | 8 | 50 | 66.94403 | 0.336297 | 0.1639574 | 1247.144 | 0 | 0 | 0 |  | Fe_Cr_Ni_Si_Ta | Fe8Cr4Ni30Si8Ta50 | 0.07709878 | -35.0704 | 6.7 | 27.0555 | 848.8491 | 203.2992 | 280.3599 | 509.3181
6348 | 6348 | 12 | 47 | 33 | 5 | 3 | 88.31938 | 0.2716226 | 0.08305603 | 479.6686 | 1 | 0 | 0 |  | Fe_Cr_Ni_Si_Ta | Fe12Cr47Ni33Si5Ta3 | 0.03054643 | -13.9384 | 7.43 | 18.3303 | 289.4241 | 117.2739 | 742.1321 | 196.2602
6349 | 6349 | 11 | 40 | 39 | 5 | 5 | 85.3378 | 0.2806221 | 0.09844207 | 616.1605 | 1 | 0 | 0 |  | Fe_Cr_Ni_Si_Ta | Fe11Cr40Ni39Si5Ta5 | 0.03666519 | -15.4492 | 7.63 | 19.09424 | 356.7295 | 100.1346 | 692.2676 | 182.8792
6350 | 6350 | 10 | 34 | 44 | 4 | 7 | 83.94717 | 0.2870265 | 0.1107486 | 739.3086 | 1 | 0 | 0 |  | Fe_Cr_Ni_Si_Ta | Fe10Cr34Ni44Si4Ta7 | 0.04101875 | -15.66371 | 7.828283 | 18.44755 | 399.8708 | 108.2083 | 657.7408 | 178.7614
6351 | 6351 | 9 | 27 | 49 | 4 | 11 | 80.73645 | 0.29703 | 0.1298113 | 930.4887 | 1 | 0 | 0 |  | Fe_Cr_Ni_Si_Ta | Fe9Cr27Ni49Si4Ta11 | 0.04874722 | -18.0564 | 7.95 | 19.07118 | 508.9697 | 133.9147 | 622.928 | 206.349
6352 | 6352 | 7 | 22 | 53 | 3 | 14 | 79.5573 | 0.3028634 | 0.1416732 | 1065.188 | 1 | 0 | 0 |  | Fe_Cr_Ni_Si_Ta | Fe7Cr22Ni53Si3Ta14 | 0.05284428 | -18.81073 | 8.080808 | 17.99795 | 544.8212 | 153.8318 | 551.3298 | 247.0431
6353 | 6353 | 19 | 51 | 21 | 6 | 3 | 89.00253 | 0.2671401 | 0.08059892 | 456.9853 | 0 | 0 | 0 |  | Fe_Cr_Ni_Si_Ta | Fe19Cr51Ni21Si6Ta3 | 0.0315196 | -13.7508 | 7.07 | 18.79654 | 251.0188 | 103.9516 | 775.811 | 201.6713
6354 | 6354 | 17 | 44 | 27 | 7 | 5 | 84.903 | 0.277479 | 0.0965719 | 589.9955 | 1 | 0 | 0 |  | Fe_Cr_Ni_Si_Ta | Fe17Cr44Ni27Si7Ta5 | 0.03836285 | -16.7172 | 7.23 | 20.80841 | 353.0185 | 115.3129 | 735.45 | 183.6396
6355 | 6355 | 16 | 38 | 32 | 8 | 7 | 81.3183 | 0.2865412 | 0.1095726 | 699.412 | 1 | 0 | 0 |  | Fe_Cr_Ni_Si_Ta | Fe16Cr38Ni32Si8Ta7 | 0.04380212 | -19.32595 | 7.356436 | 22.43487 | 464.103 | 107.5221 | 715.6456 | 159.8466
6356 | 6356 | 14 | 32 | 36 | 8 | 10 | 78.78597 | 0.2946262 | 0.1242558 | 838.4441 | 1 | 0 | 0 |  | Fe_Cr_Ni_Si_Ta | Fe14Cr32Ni36Si8Ta10 | 0.05004115 | -21.4768 | 7.46 | 23.34866 | 585.4564 | 111.8098 | 648.1493 | 204.3185
6357 | 6357 | 11 | 26 | 40 | 9 | 14 | 75.19894 | 0.3043472 | 0.1395625 | 977.4232 | 1 | 0 | 0 |  | Fe_Cr_Ni_Si_Ta | Fe11Cr26Ni40Si9Ta14 | 0.05713763 | -25.2492 | 7.5 | 25.14975 | 737.4784 | 167.8276 | 558.1215 | 243.2545
6358 | 6358 | 9 | 21 | 44 | 8 | 18 | 74.01028 | 0.3105026 | 0.1511394 | 1106.874 | 1 | 0 | 0 |  | Fe_Cr_Ni_Si_Ta | Fe9Cr21Ni44Si8Ta18 | 0.06151572 | -26.5492 | 7.6 | 24.79093 | 773.9836 | 174.1074 | 457.2013 | 297.056
6359 | 6359 | 7 | 16 | 46 | 7 | 23 | 72.76063 | 0.3167748 | 0.1620301 | 1233.979 | 0 | 0 | 0 |  | Fe_Cr_Ni_Si_Ta | Fe7Cr16Ni46Si7Ta23 | 0.06599916 | -28.29752 | 7.626263 | 24.3449 | 794.0982 | 170.345 | 388.5349 | 367.5419
6360 | 6360 | 29 | 52 | 12 | 4 | 3 | 92.14036 | 0.2618768 | 0.07690461 | 436.8638 | 0 | 0 | 0 |  | Fe_Cr_Ni_Si_Ta | Fe29Cr52Ni12Si4Ta3 | 0.02965956 | -9.7444 | 6.95 | 15.88049 | 189.5787 | 72.08269 | 793.0753 | 215.6332
6361 | 6361 | 27 | 46 | 16 | 8 | 4 | 85.13036 | 0.273996 | 0.08939087 | 518.2447 | 0 | 0 | 0 |  | Fe_Cr_Ni_Si_Ta | Fe27Cr46Ni16Si8Ta4 | 0.03622102 | -15.72787 | 6.970297 | 20.7718 | 305.0335 | 144.4738 | 722.037 | 201.696
6362 | 6362 | 24 | 39 | 21 | 10 | 6 | 80.22143 | 0.2849649 | 0.1045148 | 634.6615 | 0 | 0 | 0 |  | Fe_Cr_Ni_Si_Ta | Fe24Cr39Ni21Si10Ta6 | 0.04318156 | -19.8876 | 7.06 | 23.55844 | 462.9107 | 143.3959 | 675.5945 | 186.0359
6363 | 6363 | 21 | 34 | 25 | 12 | 9 | 76.04761 | 0.2948624 | 0.1197453 | 757.5396 | 1 | 0 | 0 |  | Fe_Cr_Ni_Si_Ta | Fe21Cr34Ni25Si12Ta9 | 0.05069734 | -23.9898 | 7.079208 | 26.04017 | 660.561 | 174.9754 | 637.4673 | 199.8778
6364 | 6364 | 17 | 29 | 28 | 13 | 13 | 72.89339 | 0.3037225 | 0.1342343 | 884.3118 | 1 | 0 | 0 |  | Fe_Cr_Ni_Si_Ta | Fe17Cr29Ni28Si13Ta13 | 0.05837805 | -27.7388 | 7.07 | 27.98053 | 781.8497 | 167.1296 | 519.7795 | 236.6602
6365 | 6365 | 14 | 24 | 31 | 14 | 17 | 69.96893 | 0.312037 | 0.1453421 | 978.2021 | 0 | 0 | 0 |  | Fe_Cr_Ni_Si_Ta | Fe14Cr24Ni31Si14Ta17 | 0.06444237 | -31.2404 | 7.07 | 29.63106 | 847.3339 | 167.5155 | 429.7369 | 290.5931
6366 | 6366 | 11 | 19 | 34 | 13 | 23 | 68.75143 | 0.3189016 | 0.156461 | 1101.779 | 0 | 0 | 0 |  | Fe_Cr_Ni_Si_Ta | Fe11Cr19Ni34Si13Ta23 | 0.07008528 | -33.4316 | 7.09 | 29.94178 | 868.6544 | 170.4505 | 366.9092 | 331.1406
6367 | 6367 | 8 | 15 | 36 | 12 | 29 | 67.90358 | 0.3243818 | 0.1635031 | 1188.056 | 0 | 0 | 0 |  | Fe_Cr_Ni_Si_Ta | Fe8Cr15Ni36Si12Ta29 | 0.07394503 | -35.226 | 7.07 | 29.90385 | 892.6655 | 160.6422 | 322.1126 | 392.2326
6368 | 6368 | 6 | 12 | 37 | 9 | 36 | 68.97802 | 0.3271374 | 0.1678095 | 1280.518 | 0 | 0 | 0 |  | Fe_Cr_Ni_Si_Ta | Fe6Cr12Ni37Si9Ta36 | 0.07519365 | -34.3464 | 7.06 | 27.65863 | 860.2667 | 181.4436 | 304.1099 | 412.7876
6369 | 6369 | 38 | 43 | 10 | 6 | 3 | 87.0338 | 0.2713321 | 0.08135979 | 454.3804 | 0 | 0 | 0 |  | Fe_Cr_Ni_Si_Ta | Fe38Cr43Ni10Si6Ta3 | 0.03158906 | -11.9284 | 7.01 | 18.17801 | 225.0986 | 100.1548 | 666.5436 | 206.1974
6370 | 6370 | 34 | 38 | 13 | 10 | 4 | 80.70125 | 0.2820097 | 0.09408796 | 534.8864 | 0 | 0 | 0 |  | Fe_Cr_Ni_Si_Ta | Fe34Cr38Ni13Si10Ta4 | 0.03812288 | -17.81288 | 6.969697 | 22.63934 | 377.7832 | 161.1415 | 640.3361 | 189.8343
6371 | 6371 | 29 | 33 | 16 | 14 | 7 | 74.43585 | 0.2945202 | 0.1132536 | 672.1901 | 0 | 0 | 0 |  | Fe_Cr_Ni_Si_Ta | Fe29Cr33Ni16Si14Ta7 | 0.04835722 | -24.17835 | 6.878788 | 26.75643 | 661.8493 | 184.397 | 611.4037 | 188.738
6372 | 6372 | 25 | 29 | 19 | 17 | 10 | 69.99361 | 0.3043436 | 0.1261662 | 760.981 | 0 | 0 | 0 |  | Fe_Cr_Ni_Si_Ta | Fe25Cr29Ni19Si17Ta10 | 0.0558504 | -28.9512 | 6.82 | 29.5464 | 811.4076 | 168.0383 | 473.3439 | 217.3167
6373 | 6373 | 20 | 25 | 21 | 19 | 15 | 66.52378 | 0.3137582 | 0.1391167 | 861.5056 | 0 | 0 | 0 |  | Fe_Cr_Ni_Si_Ta | Fe20Cr25Ni21Si19Ta15 | 0.0648709 | -33.628 | 6.71 | 32.05246 | 899.2342 | 168.7164 | 370.8871 | 259.641
6374 | 6374 | 16 | 21 | 24 | 19 | 20 | 64.90921 | 0.3204448 | 0.1483245 | 947.9942 | 0 | 0 | 0 |  | Fe_Cr_Ni_Si_Ta | Fe16Cr21Ni24Si19Ta20 | 0.07097665 | -36.486 | 6.7 | 33.27161 | 926.4223 | 156.7044 | 300.9893 | 299.6477
6375 | 6375 | 12 | 17 | 26 | 18 | 26 | 64.02143 | 0.3262441 | 0.1557696 | 1030.856 | 0 | 0 | 0 |  | Fe_Cr_Ni_Si_Ta | Fe12Cr17Ni26Si18Ta26 | 0.07625599 | -38.81645 | 6.666667 | 33.98806 | 938.1181 | 160.4087 | 328.7764 | 382.8695
6376 | 6376 | 9 | 13 | 28 | 17 | 34 | 63.44967 | 0.3317461 | 0.1592171 | 1083.926 | 0 | 0 | 0 |  | Fe_Cr_Ni_Si_Ta | Fe9Cr13Ni28Si17Ta34 | 0.08012031 | -40.54544 | 6.613861 | 34.18008 | 939.1771 | 183.5959 | 299.702 | 432.3336
6377 | 6377 | 6 | 11 | 28 | 12 | 43 | 66.0789 | 0.3326118 | 0.1606139 | 1169.736 | 0 | 0 | 0 |  | Fe_Cr_Ni_Si_Ta | Fe6Cr11Ni28Si12Ta43 | 0.07973082 | -37.758 | 6.57 | 31.23396 | 899.2059 | 184.9307 | 300.6122 | 475.8791
6378 | 6378 | 45 | 35 | 8 | 9 | 3 | 81.33317 | 0.2811865 | 0.08766789 | 480.0362 | 0 | 0 | 0 |  | Fe_Cr_Ni_Si_Ta | Fe45Cr35Ni8Si9Ta3 | 0.03408596 | -15.1732 | 7.01 | 21.10426 | 319.0626 | 151.0203 | 539.2003 | 183.6434
6379 | 6379 | 39 | 31 | 10 | 14 | 5 | 74.47613 | 0.2930242 | 0.1057664 | 597.9866 | 0 | 0 | 0 |  | Fe_Cr_Ni_Si_Ta | Fe39Cr31Ni10Si14Ta5 | 0.04355232 | -22.16386 | 6.858586 | 25.87358 | 589.8342 | 210.6406 | 552.1295 | 167.3105
6380 | 6380 | 33 | 27 | 12 | 19 | 8 | 68.11107 | 0.3053892 | 0.1220312 | 695.9852 | 0 | 0 | 0 |  | Fe_Cr_Ni_Si_Ta | Fe33Cr27Ni12Si19Ta8 | 0.05335112 | -28.88073 | 6.686869 | 29.9273 | 807.0726 | 190.3087 | 438.5113 | 186.3884
6381 | 6381 | 28 | 24 | 14 | 22 | 12 | 64.33906 | 0.3145247 | 0.1336663 | 773.1863 | 0 | 0 | 0 |  | Fe_Cr_Ni_Si_Ta | Fe28Cr24Ni14Si22Ta12 | 0.0619839 | -33.5744 | 6.56 | 32.5601 | 910.7869 | 166.0399 | 336.4423 | 222.9883
6382 | 6382 | 23 | 20 | 16 | 24 | 17 | 61.2297 | 0.323408 | 0.143021 | 836.426 | 0 | 0 | 0 |  | Fe_Cr_Ni_Si_Ta | Fe23Cr20Ni16Si24Ta17 | 0.07026159 | -37.9428 | 6.45 | 34.90831 | 960.1594 | 171.7448 | 260.4884 | 242.3059
6383 | 6383 | 18 | 17 | 18 | 25 | 22 | 59.3355 | 0.3298841 | 0.1481866 | 874.2401 | 0 | 0 | 0 |  | Fe_Cr_Ni_Si_Ta | Fe18Cr17Ni18Si25Ta22 | 0.07650021 | -41.3652 | 6.36 | 36.62458 | 988.7982 | 169.8195 | 240.1385 | 299.9833
6384 | 6384 | 13 | 13 | 20 | 24 | 30 | 58.64598 | 0.3359124 | 0.152485 | 929.1395 | 0 | 0 | 0 |  | Fe_Cr_Ni_Si_Ta | Fe13Cr13Ni20Si24Ta30 | 0.08266883 | -44.1892 | 6.28 | 37.79669 | 995.285 | 158.4754 | 221.5536 | 416.0992
6385 | 6385 | 9 | 11 | 20 | 22 | 38 | 59.25719 | 0.3387911 | 0.1514222 | 951.3131 | 0 | 0 | 0 |  | Fe_Cr_Ni_Si_Ta | Fe9Cr11Ni20Si22Ta38 | 0.08574694 | -44.958 | 6.16 | 37.96564 | 983.7718 | 170.3996 | 213.9424 | 426.6411
6386 | 6386 | 6 | 8 | 20 | 16 | 50 | 62.26363 | 0.3398398 | 0.148323 | 998.0804 | 0 | 0 | 0 |  | Fe_Cr_Ni_Si_Ta | Fe6Cr8Ni20Si16Ta50 | 0.08408284 | -41.3616 | 6.1 | 35.17101 | 922.3522 | 192.937 | 239.6223 | 525.2847
6387 | 6387 | 50 | 25 | 7 | 14 | 3 | 73.20132 | 0.295332 | 0.09889725 | 524.8383 | 0 | 0 | 0 |  | Fe_Cr_Ni_Si_Ta | Fe50Cr25Ni7Si14Ta3 | 0.03772621 | -20.52076 | 6.979798 | 25.2133 | 503.7472 | 207.9069 | 447.3466 | 125.8799
6388 | 6388 | 42 | 23 | 8 | 21 | 6 | 65.79214 | 0.3083893 | 0.1199292 | 648.3876 | 0 | 0 | 0 |  | Fe_Cr_Ni_Si_Ta | Fe42Cr23Ni8Si21Ta6 | 0.04962127 | -28.6324 | 6.68 | 30.11046 | 791.3353 | 211.1161 | 367.8474 | 185.6928
6389 | 6389 | 36 | 20 | 9 | 26 | 9 | 60.51441 | 0.319186 | 0.1314793 | 699.6511 | 0 | 0 | 0 |  | Fe_Cr_Ni_Si_Ta | Fe36Cr20Ni9Si26Ta9 | 0.05844772 | -34.2244 | 6.47 | 33.29324 | 933.9641 | 181.9264 | 253.4316 | 181.3816
6390 | 6390 | 29 | 18 | 11 | 28 | 13 | 57.92889 | 0.326332 | 0.1390809 | 745.5983 | 0 | 0 | 0 |  | Fe_Cr_Ni_Si_Ta | Fe29Cr18Ni11Si28Ta13 | 0.06678936 | -38.26467 | 6.333333 | 35.48115 | 990.463 | 167.1353 | 211.4688 | 219.069
6391 | 6391 | 24 | 16 | 12 | 30 | 18 | 55.87333 | 0.3328288 | 0.1433902 | 770.8975 | 0 | 0 | 0 |  | Fe_Cr_Ni_Si_Ta | Fe24Cr16Ni12Si30Ta18 | 0.07448612 | -41.8656 | 6.18 | 37.46999 | 1026.263 | 159.7014 | 189.7105 | 274.5888
6392 | 6392 | 18 | 13 | 14 | 31 | 25 | 54.3491 | 0.3394833 | 0.1455687 | 789.4285 | 0 | 0 | 0 |  | Fe_Cr_Ni_Si_Ta | Fe18Cr13Ni14Si31Ta25 | 0.08219498 | -45.63788 | 6.049505 | 39.47876 | 1030.225 | 158.9028 | 164.825 | 315.933
6393 | 6393 | 13 | 10 | 15 | 30 | 32 | 53.93692 | 0.3440387 | 0.1462627 | 808.9406 | 0 | 0 | 0 |  | Fe_Cr_Ni_Si_Ta | Fe13Cr10Ni15Si30Ta32 | 0.08755797 | -48.192 | 5.94 | 40.79448 | 1029.685 | 160.2995 | 183.2059 | 433.2793
6394 | 6394 | 8 | 8 | 15 | 26 | 42 | 55.72254 | 0.3457015 | 0.1435093 | 836.0807 | 0 | 0 | 0 |  | Fe_Cr_Ni_Si_Ta | Fe8Cr8Ni15Si26Ta42 | 0.09032795 | -48.37629 | 5.818182 | 40.83408 | 1004.56 | 187.642 | 185.9354 | 472.132
6395 | 6395 | 5 | 6 | 15 | 19 | 55 | 59.6909 | 0.3448021 | 0.1360349 | 851.7649 | 0 | 0 | 0 |  | Fe_Cr_Ni_Si_Ta | Fe5Cr6Ni15Si19Ta55 | 0.08674729 | -43.4532 | 5.77 | 37.81785 | 947.1026 | 190.3228 | 176.2512 | 537.6835
6396 | 6396 | 52 | 17 | 7 | 21 | 3 | 64.52148 | 0.3104912 | 0.1139589 | 579.0064 | 0 | 0 | 0 |  | Fe_Cr_Ni_Si_Ta | Fe52Cr17Ni7Si21Ta3 | 0.04135735 | -26.6352 | 6.87 | 29.34212 | 710.5911 | 244.9483 | 297.9689 | 152.1375
6397 | 6397 | 43 | 16 | 7 | 28 | 6 | 58.19764 | 0.3221985 | 0.1300576 | 651.8462 | 0 | 0 | 0 |  | Fe_Cr_Ni_Si_Ta | Fe43Cr16Ni7Si28Ta6 | 0.05263841 | -33.5192 | 6.52 | 33.15584 | 914.7903 | 235.3135 | 234.3075 | 208.2312
6398 | 6398 | 36 | 15 | 7 | 33 | 9 | 54.02284 | 0.3309536 | 0.1363718 | 661.2412 | 0 | 0 | 0 |  | Fe_Cr_Ni_Si_Ta | Fe36Cr15Ni7Si33Ta9 | 0.06120357 | -38.0712 | 6.25 | 35.64492 | 1024.436 | 190.9096 | 151.8837 | 207.2479
6399 | 6399 | 30 | 13 | 8 | 36 | 14 | 51.48307 | 0.3385102 | 0.1407094 | 677.9225 | 0 | 0 | 0 |  | Fe_Cr_Ni_Si_Ta | Fe30Cr13Ni8Si36Ta14 | 0.07095896 | -42.06646 | 6.059406 | 37.93333 | 1069.735 | 153.8396 | 114.4197 | 246.0832
6400 | 6400 | 24 | 11 | 9 | 38 | 19 | 49.59346 | 0.3447502 | 0.1413997 | 672.7142 | 0 | 0 | 0 |  | Fe_Cr_Ni_Si_Ta | Fe24Cr11Ni9Si38Ta19 | 0.07882991 | -45.54416 | 5.891089 | 39.95292 | 1090.418 | 134.9401 | 105.891 | 269.9599
6401 | 6401 | 18 | 9 | 10 | 38 | 25 | 48.84786 | 0.3492918 | 0.1412211 | 677.475 | 0 | 0 | 0 |  | Fe_Cr_Ni_Si_Ta | Fe18Cr9Ni10Si38Ta25 | 0.08595324 | -48.6884 | 5.75 | 41.7732 | 1093.348 | 138.0011 | 131.1756 | 361.7983
6402 | 6402 | 12 | 7 | 11 | 37 | 33 | 48.97021 | 0.3527634 | 0.1376208 | 671.6662 | 0 | 0 | 0 |  | Fe_Cr_Ni_Si_Ta | Fe12Cr7Ni11Si37Ta33 | 0.09203862 | -51.5 | 5.61 | 43.41244 | 1082.317 | 160.8124 | 83.70661 | 453.3019
6403 | 6403 | 7 | 5 | 12 | 32 | 44 | 51.50641 | 0.3530419 | 0.1328633 | 692.2487 | 0 | 0 | 0 |  | Fe_Cr_Ni_Si_Ta | Fe7Cr5Ni12Si32Ta44 | 0.09463507 | -52.0252 | 5.54 | 43.68924 | 1047.865 | 163.2923 | 128.6894 | 540.1111
6404 | 6404 | 4 | 4 | 12 | 23 | 57 | 56.68451 | 0.3496788 | 0.1260075 | 725.3188 | 0 | 0 | 0 |  | Fe_Cr_Ni_Si_Ta | Fe4Cr4Ni12Si23Ta57 | 0.0900501 | -46.552 | 5.53 | 40.65415 | 982.3608 | 183.5757 | 197.9901 | 578.3348
6405 | 6405 | 42 | 10 | 5 | 37 | 6 | 50.15804 | 0.3374275 | 0.1393515 | 623.8665 | 0 | 0 | 0 |  | Fe_Cr_Ni_Si_Ta | Fe42Cr10Ni5Si37Ta6 | 0.05561157 | -37.6688 | 6.24 | 35.7329 | 1034.336 | 204.6943 | 111.5577 | 226.0258
6406 | 6406 | 35 | 10 | 5 | 41 | 9 | 47.42622 | 0.3438735 | 0.139774 | 601.1662 | 0 | 0 | 0 |  | Fe_Cr_Ni_Si_Ta | Fe35Cr10Ni5Si41Ta9 | 0.06372022 | -40.7876 | 5.99 | 37.4533 | 1095.086 | 164.6459 | 62.99983 | 253.7694
6407 | 6407 | 28 | 9 | 6 | 44 | 13 | 45.25309 | 0.3502139 | 0.1389091 | 578.925 | 0 | 0 | 0 |  | Fe_Cr_Ni_Si_Ta | Fe28Cr9Ni6Si44Ta13 | 0.07232271 | -43.9484 | 5.79 | 39.34666 | 1120.903 | 145.073 | 22.75199 | 284.212
6408 | 6408 | 22 | 8 | 7 | 45 | 18 | 44.43379 | 0.3543134 | 0.1372149 | 570.6793 | 0 | 0 | 0 |  | Fe_Cr_Ni_Si_Ta | Fe22Cr8Ni7Si45Ta18 | 0.08047546 | -46.9632 | 5.64 | 41.17718 | 1140.866 | 109.8111 | 8.129404 | 310.98
6409 | 6409 | 16 | 6 | 8 | 45 | 25 | 44.07016 | 0.3584 | 0.1343907 | 564.3052 | 0 | 0 | 0 |  | Fe_Cr_Ni_Si_Ta | Fe16Cr6Ni8Si45Ta25 | 0.08893115 | -50.4512 | 5.49 | 43.33082 | 1128.313 | 123.558 | 14.32718 | 375.9578
6410 | 6410 | 11 | 5 | 9 | 43 | 32 | 45.07303 | 0.3594452 | 0.1308311 | 568.7738 | 0 | 0 | 0 |  | Fe_Cr_Ni_Si_Ta | Fe11Cr5Ni9Si43Ta32 | 0.09428606 | -52.9464 | 5.4 | 44.77711 | 1118.231 | 134.383 | 39.55936 | 424.2119
6411 | 6411 | 6 | 3 | 11 | 38 | 43 | 47.77574 | 0.3589598 | 0.1252702 | 584.8476 | 0 | 0 | 0 |  | Fe_Cr_Ni_Si_Ta | Fe6Cr3Ni11Si38Ta43 | 0.09753271 | -54.61935 | 5.376238 | 45.57919 | 1081.291 | 155.8657 | 124.1609 | 481.1764
6412 | 6412 | 32 | 6 | 3 | 50 | 9 | 41.06641 | 0.3572104 | 0.1379952 | 504.907 | 0 | 0 | 0 |  | Fe_Cr_Ni_Si_Ta | Fe32Cr6Ni3Si50Ta9 | 0.0658458 | -41.7164 | 5.67 | 38.43488 | 1107.109 | 236.9758 | 28.97134 | 313.3373
6413 | 6413 | 25 | 6 | 4 | 52 | 13 | 39.97525 | 0.3612769 | 0.1329312 | 472.3471 | 0 | 0 | 0 |  | Fe_Cr_Ni_Si_Ta | Fe25Cr6Ni4Si52Ta13 | 0.07444213 | -44.2668 | 5.49 | 40.07131 | 1132.081 | 166.9855 | -54.615 | 376.6184
6414 | 6414 | 19 | 5 | 5 | 53 | 18 | 39.32519 | 0.3649806 | 0.1288062 | 452.6032 | 0 | 0 | 0 |  | Fe_Cr_Ni_Si_Ta | Fe19Cr5Ni5Si53Ta18 | 0.08295745 | -47.1616 | 5.34 | 42.00131 | 1156.818 | 134.4257 | -18.64164 | 362.2442
6415 | 6415 | 13 | 4 | 6 | 53 | 23 | 38.96979 | 0.3679773 | 0.1252385 | 438.5289 | 0 | 0 | 0 |  | Fe_Cr_Ni_Si_Ta | Fe13Cr4Ni6Si53Ta23 | 0.09006929 | -49.97449 | 5.20202 | 43.86514 | 1170.708 | 93.022 | -5.562494 | 392.781
6416 | 6416 | 8 | 4 | 8 | 50 | 30 | 40.97207 | 0.3665133 | 0.1216273 | 455.3997 | 0 | 0 | 0 |  | Fe_Cr_Ni_Si_Ta | Fe8Cr4Ni8Si50Ta30 | 0.09570413 | -53.2736 | 5.18 | 45.57017 | 1144.275 | 113.5015 | 5.205389 | 403.4534
6417 | 6417 | 12 | 47 | 3 | 5 | 33 | 83.39355 | 0.2932169 | 0.1403509 | 1117.606 | 0 | 0 | 0 |  | Fe_Cr_Ni_Si_Ta | Fe12Cr47Ni3Si5Ta33 | 0.07024822 | -16.7704 | 5.93 | 24.24871 | 670.7502 | 126.0221 | 463.6443 | 446.313
6418 | 6418 | 11 | 40 | 5 | 5 | 39 | 80.50978 | 0.3022129 | 0.1434426 | 1144.04 | 0 | 0 | 0 |  | Fe_Cr_Ni_Si_Ta | Fe11Cr40Ni5Si5Ta39 | 0.07241651 | -18.482 | 5.93 | 24.8779 | 702.6866 | 137.8176 | 401.8115 | 441.1678
6419 | 6419 | 10 | 34 | 7 | 4 | 44 | 79.06224 | 0.3084969 | 0.1450702 | 1166.69 | 0 | 0 | 0 |  | Fe_Cr_Ni_Si_Ta | Fe10Cr34Ni7Si4Ta44 | 0.0725437 | -18.5932 | 5.959596 | 24.06034 | 700.5864 | 159.8385 | 411.9341 | 481.3253
6420 | 6420 | 9 | 27 | 11 | 4 | 49 | 76.5298 | 0.3159973 | 0.1475221 | 1180.492 | 0 | 0 | 0 |  | Fe_Cr_Ni_Si_Ta | Fe9Cr27Ni11Si4Ta49 | 0.07276689 | -20.8076 | 6.05 | 23.85183 | 716.4539 | 164.9018 | 397.188 | 543.564
6421 | 6421 | 7 | 22 | 14 | 3 | 53 | 75.52162 | 0.3206798 | 0.1477223 | 1185.835 | 0 | 0 | 0 |  | Fe_Cr_Ni_Si_Ta | Fe7Cr22Ni14Si3Ta53 | 0.0713749 | -21.02316 | 6.111111 | 22.2314 | 702.1027 | 163.6152 | 337.0251 | 536.5298
6422 | 6422 | 19 | 51 | 3 | 6 | 21 | 85.76272 | 0.2817738 | 0.1325338 | 1009.488 | 0 | 0 | 0 |  | Fe_Cr_Ni_Si_Ta | Fe19Cr51Ni3Si6Ta21 | 0.06303507 | -16.2204 | 6.17 | 23.01543 | 594.8014 | 119.5693 | 590.4882 | 342.9534
6423 | 6423 | 17 | 44 | 5 | 7 | 27 | 81.63546 | 0.2930598 | 0.1405205 | 1081.624 | 0 | 0 | 0 |  | Fe_Cr_Ni_Si_Ta | Fe17Cr44Ni5Si7Ta27 | 0.06870288 | -19.6476 | 6.13 | 25.18948 | 687.2175 | 131.8441 | 505.7701 | 406.8577
6424 | 6424 | 16 | 38 | 7 | 8 | 32 | 78.25973 | 0.3020286 | 0.1447004 | 1108.283 | 0 | 0 | 0 |  | Fe_Cr_Ni_Si_Ta | Fe16Cr38Ni7Si8Ta32 | 0.07227415 | -22.61974 | 6.118812 | 26.77737 | 735.4506 | 145.3108 | 412.976 | 465.0449
6425 | 6425 | 14 | 32 | 10 | 8 | 36 | 76.01737 | 0.3090831 | 0.148656 | 1143.799 | 0 | 0 | 0 |  | Fe_Cr_Ni_Si_Ta | Fe14Cr32Ni10Si8Ta36 | 0.07428411 | -24.7008 | 6.16 | 27.36786 | 760.0831 | 156.2226 | 348.0479 | 431.5341
6426 | 6426 | 11 | 26 | 14 | 9 | 40 | 72.99883 | 0.3168526 | 0.1512253 | 1148.443 | 0 | 0 | 0 |  | Fe_Cr_Ni_Si_Ta | Fe11Cr26Ni14Si9Ta40 | 0.07640663 | -28.234 | 6.2 | 28.64873 | 805.2127 | 153.9104 | 355.3037 | 449.0562
6427 | 6427 | 9 | 21 | 18 | 8 | 44 | 72.01456 | 0.3217224 | 0.154484 | 1187.412 | 0 | 0 | 0 |  | Fe_Cr_Ni_Si_Ta | Fe9Cr21Ni18Si8Ta44 | 0.07638239 | -29.0972 | 6.3 | 27.81564 | 818.9257 | 165.3144 | 329.996 | 485.444
6428 | 6428 | 7 | 16 | 23 | 7 | 46 | 71.14737 | 0.3257734 | 0.1586505 | 1234.372 | 0 | 0 | 0 |  | Fe_Cr_Ni_Si_Ta | Fe7Cr16Ni23Si7Ta46 | 0.07583342 | -30.20304 | 6.464646 | 26.646 | 808.3012 | 180.547 | 311.3907 | 498.4413
6429 | 6429 | 29 | 52 | 3 | 4 | 12 | 90.22758 | 0.2700466 | 0.1166041 | 842.6149 | 0 | 0 | 0 |  | Fe_Cr_Ni_Si_Ta | Fe29Cr52Ni3Si4Ta12 | 0.05051185 | -11.332 | 6.5 | 18.49838 | 334.5663 | 118.1716 | 747.741 | 222.2807
6430 | 6430 | 27 | 46 | 4 | 8 | 16 | 83.2307 | 0.2833971 | 0.1261571 | 898.6562 | 0 | 0 | 0 |  | Fe_Cr_Ni_Si_Ta | Fe27Cr46Ni4Si8Ta16 | 0.05893799 | -17.98177 | 6.376238 | 23.57309 | 544.8731 | 140.5651 | 620.5272 | 287.1874
6431 | 6431 | 24 | 39 | 6 | 10 | 21 | 78.35845 | 0.295218 | 0.1380937 | 999.5065 | 0 | 0 | 0 |  | Fe_Cr_Ni_Si_Ta | Fe24Cr39Ni6Si10Ta21 | 0.06618804 | -22.7196 | 6.31 | 26.60827 | 691.4841 | 133.0423 | 486.4567 | 356.3671
6432 | 6432 | 21 | 34 | 9 | 12 | 25 | 74.51719 | 0.3043188 | 0.1431297 | 1023.619 | 0 | 0 | 0 |  | Fe_Cr_Ni_Si_Ta | Fe21Cr34Ni9Si12Ta25 | 0.07084085 | -26.90717 | 6.287129 | 28.91699 | 782.2184 | 141.8368 | 401.3175 | 379.6264
6433 | 6433 | 17 | 29 | 13 | 13 | 28 | 71.74182 | 0.3115789 | 0.1484106 | 1059.761 | 0 | 0 | 0 |  | Fe_Cr_Ni_Si_Ta | Fe17Cr29Ni13Si13Ta28 | 0.07402521 | -30.3128 | 6.32 | 30.42548 | 832.7005 | 144.0912 | 427.473 | 409.1495
6434 | 6434 | 14 | 24 | 17 | 14 | 31 | 69.13911 | 0.3184501 | 0.1525972 | 1081.72 | 0 | 0 | 0 |  | Fe_Cr_Ni_Si_Ta | Fe14Cr24Ni17Si14Ta31 | 0.07662959 | -33.514 | 6.37 | 31.69479 | 868.8602 | 156.1356 | 337.6245 | 407.8196
6435 | 6435 | 11 | 19 | 23 | 13 | 34 | 68.18285 | 0.3233515 | 0.1589176 | 1149.175 | 0 | 0 | 0 |  | Fe_Cr_Ni_Si_Ta | Fe11Cr19Ni23Si13Ta34 | 0.07748006 | -34.976 | 6.54 | 31.34884 | 890.7319 | 156.7392 | 346.3993 | 425.11
6436 | 6436 | 8 | 15 | 29 | 12 | 36 | 67.57754 | 0.3269316 | 0.1637683 | 1203.482 | 0 | 0 | 0 |  | Fe_Cr_Ni_Si_Ta | Fe8Cr15Ni29Si12Ta36 | 0.07758325 | -36.0548 | 6.72 | 30.68485 | 890.9899 | 161.6255 | 344.6373 | 447.4654
6437 | 6437 | 6 | 12 | 36 | 9 | 37 | 68.92581 | 0.3274819 | 0.1693424 | 1297.664 | 0 | 0 | 0 |  | Fe_Cr_Ni_Si_Ta | Fe6Cr12Ni36Si9Ta37 | 0.07556262 | -34.4352 | 7.01 | 27.75176 | 864.1246 | 185.0147 | 335.4138 | 428.2452
6438 | 6438 | 38 | 43 | 3 | 6 | 10 | 85.77905 | 0.2772519 | 0.1142658 | 780.2635 | 0 | 0 | 0 |  | Fe_Cr_Ni_Si_Ta | Fe38Cr43Ni3Si6Ta10 | 0.04879214 | -13.5804 | 6.66 | 20.07386 | 349.8944 | 130.6918 | 750.4823 | 215.3958
6439 | 6439 | 34 | 38 | 4 | 10 | 13 | 79.48934 | 0.2887812 | 0.1276149 | 874.9757 | 0 | 0 | 0 |  | Fe_Cr_Ni_Si_Ta | Fe34Cr38Ni4Si10Ta13 | 0.05683378 | -20.02408 | 6.515152 | 24.74768 | 550.2303 | 132.4747 | 614.8479 | 257.4839
6440 | 6440 | 29 | 33 | 7 | 14 | 16 | 73.60254 | 0.3003022 | 0.1352205 | 903.6436 | 0 | 0 | 0 |  | Fe_Cr_Ni_Si_Ta | Fe29Cr33Ni7Si14Ta16 | 0.06360878 | -26.38588 | 6.424242 | 28.63311 | 751.3787 | 165.5696 | 460.3699 | 288.0909
6441 | 6441 | 25 | 29 | 10 | 17 | 19 | 69.41869 | 0.3093134 | 0.1395399 | 908.8757 | 0 | 0 | 0 |  | Fe_Cr_Ni_Si_Ta | Fe25Cr29Ni10Si17Ta19 | 0.06874411 | -31.1004 | 6.37 | 31.26324 | 836.3162 | 157.8848 | 379.6523 | 327.4472
6442 | 6442 | 20 | 25 | 15 | 19 | 21 | 66.26349 | 0.3166243 | 0.1440358 | 922.9669 | 0 | 0 | 0 |  | Fe_Cr_Ni_Si_Ta | Fe20Cr25Ni15Si19Ta21 | 0.07205564 | -34.9816 | 6.41 | 33.10589 | 901.0941 | 175.5253 | 371.4657 | 315.5982
6443 | 6443 | 16 | 21 | 20 | 19 | 24 | 64.77503 | 0.3221304 | 0.1497053 | 971.2648 | 0 | 0 | 0 |  | Fe_Cr_Ni_Si_Ta | Fe16Cr21Ni20Si19Ta24 | 0.07490175 | -37.3052 | 6.5 | 33.90516 | 933.5931 | 162.3455 | 294.3484 | 353.448
6444 | 6444 | 12 | 17 | 26 | 18 | 26 | 64.02143 | 0.3262441 | 0.1557246 | 1032.125 | 0 | 0 | 0 |  | Fe_Cr_Ni_Si_Ta | Fe12Cr17Ni26Si18Ta26 | 0.07625599 | -38.81645 | 6.666667 | 33.98806 | 939.7034 | 172.0959 | 325.6526 | 364.932
6445 | 6445 | 9 | 13 | 34 | 17 | 28 | 63.59472 | 0.3297589 | 0.161487 | 1090.878 | 0 | 0 | 0 |  | Fe_Cr_Ni_Si_Ta | Fe9Cr13Ni34Si17Ta28 | 0.07646548 | -39.63023 | 6.910891 | 33.44952 | 940.7017 | 170.1769 | 291.7335 | 355.2743
6446 | 6446 | 6 | 11 | 43 | 12 | 28 | 66.65572 | 0.3276876 | 0.167649 | 1214.213 | 0 | 0 | 0 |  | Fe_Cr_Ni_Si_Ta | Fe6Cr11Ni43Si12Ta28 | 0.07329029 | -36.138 | 7.32 | 29.7281 | 903.9465 | 177.8204 | 322.6788 | 368.3351
6447 | 6447 | 45 | 35 | 3 | 9 | 8 | 80.62267 | 0.2850832 | 0.1120377 | 712.4189 | 0 | 0 | 0 |  | Fe_Cr_Ni_Si_Ta | Fe45Cr35Ni3Si9Ta8 | 0.04711438 | -16.6312 | 6.76 | 22.37387 | 413.3554 | 142.3613 | 659.698 | 207.4611
6448 | 6448 | 39 | 31 | 5 | 14 | 10 | 73.99385 | 0.2964368 | 0.1252849 | 789.7523 | 0 | 0 | 0 |  | Fe_Cr_Ni_Si_Ta | Fe39Cr31Ni5Si14Ta10 | 0.05445388 | -23.65555 | 6.606061 | 27.0194 | 638.5568 | 178.3134 | 539.4918 | 234.9206
6449 | 6449 | 33 | 27 | 8 | 19 | 12 | 67.88632 | 0.3076997 | 0.1325537 | 802.3782 | 0 | 0 | 0 |  | Fe_Cr_Ni_Si_Ta | Fe33Cr27Ni8Si19Ta12 | 0.06074252 | -30.07734 | 6.484848 | 30.7824 | 835.0068 | 186.7536 | 383.3901 | 231.6933
6450 | 6450 | 28 | 24 | 12 | 22 | 14 | 64.27262 | 0.3155165 | 0.1364111 | 802.9182 | 0 | 0 | 0 |  | Fe_Cr_Ni_Si_Ta | Fe28Cr24Ni12Si22Ta14 | 0.06510969 | -34.1472 | 6.46 | 32.95816 | 918.8404 | 164.0606 | 327.1566 | 231.6054
6451 | 6451 | 23 | 20 | 17 | 24 | 16 | 61.24515 | 0.3229845 | 0.1423044 | 827.2981 | 0 | 0 | 0 |  | Fe_Cr_Ni_Si_Ta | Fe23Cr20Ni17Si24Ta16 | 0.06894188 | -37.6696 | 6.5 | 34.72334 | 951.4669 | 171.4339 | 257.5645 | 222.9607
6452 | 6452 | 18 | 17 | 22 | 25 | 18 | 59.35485 | 0.3284009 | 0.1472263 | 854.4582 | 0 | 0 | 0 |  | Fe_Cr_Ni_Si_Ta | Fe18Cr17Ni22Si25Ta18 | 0.07200579 | -40.3508 | 6.56 | 35.93661 | 997.5042 | 169.3253 | 257.4999 | 272.8108
6453 | 6453 | 13 | 13 | 30 | 24 | 20 | 58.65066 | 0.3326848 | 0.1543436 | 918.3561 | 0 | 0 | 0 |  | Fe_Cr_Ni_Si_Ta | Fe13Cr13Ni30Si24Ta20 | 0.07379737 | -41.9772 | 6.78 | 36.27933 | 998.4519 | 158.9914 | 270.0367 | 297.6484
6454 | 6454 | 9 | 11 | 38 | 22 | 20 | 59.31282 | 0.3333469 | 0.1585934 | 971.1107 | 0 | 0 | 0 |  | Fe_Cr_Ni_Si_Ta | Fe9Cr11Ni38Si22Ta20 | 0.07267242 | -41.5812 | 7.06 | 35.52619 | 983.9499 | 163.5049 | 237.1841 | 283.2813
6455 | 6455 | 6 | 8 | 50 | 16 | 20 | 62.82104 | 0.330984 | 0.1639956 | 1087.268 | 1 | 0 | 0 |  | Fe_Cr_Ni_Si_Ta | Fe6Cr8Ni50Si16Ta20 | 0.06911819 | -37.3536 | 7.6 | 31.95309 | 914.6608 | 175.0657 | 279.7607 | 279.0932
6456 | 6456 | 50 | 25 | 3 | 14 | 7 | 72.8407 | 0.2980454 | 0.1202528 | 723.3098 | 0 | 0 | 0 |  | Fe_Cr_Ni_Si_Ta | Fe50Cr25Ni3Si14Ta7 | 0.04841654 | -21.94756 | 6.777778 | 26.16961 | 568.039 | 207.0543 | 462.7752 | 173.5847
6457 | 6457 | 42 | 23 | 6 | 21 | 8 | 65.70517 | 0.3095201 | 0.1255021 | 701.0801 | 0 | 0 | 0 |  | Fe_Cr_Ni_Si_Ta | Fe42Cr23Ni6Si21Ta8 | 0.05409991 | -29.338 | 6.58 | 30.56141 | 799.0536 | 195.3281 | 359.1165 | 182.6462
6458 | 6458 | 36 | 20 | 9 | 26 | 9 | 60.51441 | 0.319186 | 0.1314793 | 699.6511 | 0 | 0 | 0 |  | Fe_Cr_Ni_Si_Ta | Fe36Cr20Ni9Si26Ta9 | 0.05844772 | -34.2244 | 6.47 | 33.29324 | 931.4166 | 192.0612 | 278.2415 | 204.2017
6459 | 6459 | 29 | 18 | 13 | 28 | 11 | 57.92658 | 0.3254911 | 0.1380711 | 733.1672 | 0 | 0 | 0 |  | Fe_Cr_Ni_Si_Ta | Fe29Cr18Ni13Si28Ta11 | 0.06339104 | -37.59127 | 6.434343 | 35.05996 | 1007.594 | 162.7072 | 223.4408 | 205.2993
6460 | 6460 | 24 | 16 | 18 | 30 | 12 | 55.80018 | 0.3306405 | 0.1402169 | 726.7795 | 0 | 0 | 0 |  | Fe_Cr_Ni_Si_Ta | Fe24Cr16Ni18Si30Ta12 | 0.06565457 | -39.9648 | 6.48 | 36.27892 | 1054.38 | 147.9706 | 167.647 | 217.3206
6461 | 6461 | 18 | 13 | 25 | 31 | 14 | 54.12628 | 0.3361025 | 0.1452265 | 751.4998 | 0 | 0 | 0 |  | Fe_Cr_Ni_Si_Ta | Fe18Cr13Ni25Si31Ta14 | 0.06895807 | -42.48917 | 6.594059 | 37.49509 | 1067.808 | 137.2543 | 146.7587 | 231.1971
6462 | 6462 | 13 | 10 | 32 | 30 | 15 | 53.54328 | 0.3393736 | 0.1518626 | 804.4994 | 0 | 0 | 0 |  | Fe_Cr_Ni_Si_Ta | Fe13Cr10Ni32Si30Ta15 | 0.07035573 | -43.7788 | 6.79 | 37.98039 | 1078.399 | 140.5709 | 165.3022 | 228.0992
6463 | 6463 | 8 | 8 | 42 | 26 | 15 | 55.30853 | 0.3385525 | 0.1577407 | 886.8343 | 0 | 0 | 0 |  | Fe_Cr_Ni_Si_Ta | Fe8Cr8Ni42Si26Ta15 | 0.06882524 | -42.64626 | 7.181818 | 36.95258 | 1022.386 | 170.0009 | 209.3866 | 213.8494
6464 | 6464 | 5 | 6 | 55 | 19 | 15 | 59.88181 | 0.3340294 | 0.1593419 | 978.4626 | 1 | 0 | 0 |  | Fe_Cr_Ni_Si_Ta | Fe5Cr6Ni55Si19Ta15 | 0.06481771 | -37.5492 | 7.77 | 33.34352 | 921.5693 | 181.0246 | 211.9373 | 233.5101
6465 | 6465 | 52 | 17 | 3 | 21 | 7 | 64.37619 | 0.3126984 | 0.1278149 | 704.6441 | 0 | 0 | 0 |  | Fe_Cr_Ni_Si_Ta | Fe52Cr17Ni3Si21Ta7 | 0.05190592 | -28.2544 | 6.67 | 30.26549 | 731.026 | 211.1429 | 245.4577 | 189.0365
6466 | 6466 | 43 | 16 | 6 | 28 | 7 | 58.19662 | 0.3226592 | 0.1321791 | 671.6959 | 0 | 0 | 0 |  | Fe_Cr_Ni_Si_Ta | Fe43Cr16Ni6Si28Ta7 | 0.05499201 | -33.922 | 6.47 | 33.38787 | 924.2816 | 209.634 | 205.2538 | 206.5522
6467 | 6467 | 36 | 15 | 9 | 33 | 7 | 53.98139 | 0.3301685 | 0.133748 | 634.9378 | 0 | 0 | 0 |  | Fe_Cr_Ni_Si_Ta | Fe36Cr15Ni9Si33Ta7 | 0.05686665 | -37.2744 | 6.35 | 35.17727 | 1038.817 | 189.8923 | 149.1601 | 214.9856
6468 | 6468 | 30 | 13 | 14 | 36 | 8 | 51.28323 | 0.3365414 | 0.1359491 | 620.9508 | 0 | 0 | 0 |  | Fe_Cr_Ni_Si_Ta | Fe30Cr13Ni14Si36Ta8 | 0.059845 | -39.79375 | 6.356436 | 36.59806 | 1084 | 151.5233 | 131.1094 | 206.1168
6469 | 6469 | 24 | 11 | 19 | 38 | 9 | 49.16837 | 0.3419674 | 0.1395318 | 623.968 | 0 | 0 | 0 |  | Fe_Cr_Ni_Si_Ta | Fe24Cr11Ni19Si38Ta9 | 0.06262086 | -41.93667 | 6.386139 | 37.82023 | 1123.326 | 140.4913 | 112.4668 | 233.256
6470 | 6470 | 18 | 9 | 25 | 38 | 10 | 48.14536 | 0.3456276 | 0.1447548 | 653.677 | 0 | 0 | 0 |  | Fe_Cr_Ni_Si_Ta | Fe18Cr9Ni25Si38Ta10 | 0.06496497 | -43.6364 | 6.5 | 38.75564 | 1153.142 | 120.1905 | 96.35069 | 213.389
6471 | 6471 | 12 | 7 | 33 | 37 | 11 | 47.9379 | 0.3480037 | 0.1497661 | 691.7353 | 0 | 0 | 0 |  | Fe_Cr_Ni_Si_Ta | Fe12Cr7Ni33Si37Ta11 | 0.06654872 | -44.9176 | 6.71 | 39.39543 | 1145.538 | 119.319 | 92.45722 | 222.2372
6472 | 6472 | 7 | 5 | 44 | 32 | 12 | 50.34994 | 0.3462304 | 0.1560118 | 782.1925 | 0 | 0 | 0 |  | Fe_Cr_Ni_Si_Ta | Fe7Cr5Ni44Si32Ta12 | 0.06645808 | -44.3068 | 7.14 | 38.76841 | 1103.006 | 146.5793 | 91.79708 | 207.2008
6473 | 6473 | 4 | 4 | 57 | 23 | 12 | 56.17375 | 0.3389472 | 0.1571415 | 889.1064 | 1 | 0 | 0 |  | Fe_Cr_Ni_Si_Ta | Fe4Cr4Ni57Si23Ta12 | 0.06240996 | -38.992 | 7.78 | 35.27265 | 961.1134 | 189.7422 | 184.6623 | 198.4875
6474 | 6474 | 42 | 10 | 6 | 37 | 5 | 50.11823 | 0.3370808 | 0.1380589 | 611.0756 | 0 | 0 | 0 |  | Fe_Cr_Ni_Si_Ta | Fe42Cr10Ni6Si37Ta5 | 0.05300504 | -37.2136 | 6.29 | 35.48183 | 1012.516 | 257.1465 | 113.9059 | 204.2841
6475 | 6475 | 35 | 10 | 9 | 41 | 5 | 47.21604 | 0.3426897 | 0.1370046 | 567.8719 | 0 | 0 | 0 |  | Fe_Cr_Ni_Si_Ta | Fe35Cr10Ni9Si41Ta5 | 0.05410347 | -39.01 | 6.19 | 36.43776 | 1075.65 | 224.8772 | 69.46972 | 219.0062
6476 | 6476 | 28 | 9 | 13 | 44 | 6 | 44.81738 | 0.3485051 | 0.1378893 | 546.9415 | 0 | 0 | 0 |  | Fe_Cr_Ni_Si_Ta | Fe28Cr9Ni13Si44Ta6 | 0.05751426 | -40.958 | 6.14 | 37.60372 | 1120.645 | 204.7921 | 95.04017 | 238.5585
6477 | 6477 | 22 | 8 | 18 | 45 | 7 | 43.70837 | 0.3519982 | 0.1396745 | 547.6645 | 0 | 0 | 0 |  | Fe_Cr_Ni_Si_Ta | Fe22Cr8Ni18Si45Ta7 | 0.06030186 | -42.5368 | 6.19 | 38.56734 | 1153.178 | 140.7957 | 81.96387 | 248.2366
6478 | 6478 | 16 | 6 | 25 | 45 | 8 | 42.91505 | 0.3553838 | 0.1441257 | 568.9476 | 0 | 0 | 0 |  | Fe_Cr_Ni_Si_Ta | Fe16Cr6Ni25Si45Ta8 | 0.06270242 | -44.1408 | 6.34 | 39.6 | 1178.654 | 117.5695 | 69.2135 | 248.5286
6479 | 6479 | 11 | 5 | 32 | 43 | 9 | 43.59695 | 0.3555767 | 0.1483139 | 610.1668 | 0 | 0 | 0 |  | Fe_Cr_Ni_Si_Ta | Fe11Cr5Ni32Si43Ta9 | 0.06443394 | -45.3012 | 6.55 | 40.18594 | 1181.645 | 119.4392 | 50.42649 | 247.3849
6480 | 6480 | 6 | 3 | 43 | 38 | 11 | 46.08823 | 0.3535848 | 0.155388 | 703.5788 | 0 | 0 | 0 |  | Fe_Cr_Ni_Si_Ta | Fe6Cr3Ni43Si38Ta11 | 0.06656826 | -46.01157 | 6.960396 | 40.27379 | 1154.558 | 141.6922 | 85.60449 | 224.4131
6481 | 6481 | 32 | 6 | 9 | 50 | 3 | 40.58527 | 0.3560498 | 0.1380518 | 481.7658 | 0 | 0 | 0 |  | Fe_Cr_Ni_Si_Ta | Fe32Cr6Ni9Si50Ta3 | 0.04950975 | -38.798 | 5.97 | 36.73636 | 1070.167 | 296.0537 | 49.72435 | 338.0649
6482 | 6482 | 25 | 6 | 13 | 52 | 4 | 39.21644 | 0.359839 | 0.1361769 | 457.2194 | 0 | 0 | 0 |  | Fe_Cr_Ni_Si_Ta | Fe25Cr6Ni13Si52Ta4 | 0.05311136 | -40.1016 | 5.94 | 37.58657 | 1123.536 | 226.5392 | 35.14278 | 360.5713
6483 | 6483 | 19 | 5 | 18 | 53 | 5 | 38.19613 | 0.3632985 | 0.1374585 | 454.2671 | 0 | 0 | 0 |  | Fe_Cr_Ni_Si_Ta | Fe19Cr5Ni18Si53Ta5 | 0.05634076 | -41.4676 | 5.99 | 38.58121 | 1126.133 | 196.7109 | 20.40457 | 351.096
6484 | 6484 | 13 | 4 | 23 | 53 | 6 | 37.45515 | 0.3661751 | 0.1400399 | 463.3031 | 0 | 0 | 0 |  | Fe_Cr_Ni_Si_Ta | Fe13Cr4Ni23Si53Ta6 | 0.05947248 | -42.91848 | 6.060606 | 39.58333 | 1156.794 | 178.8688 | 29.40863 | 338.2487
6485 | 6485 | 8 | 4 | 30 | 50 | 8 | 39.19929 | 0.3639874 | 0.1440903 | 515.8419 | 0 | 0 | 0 |  | Fe_Cr_Ni_Si_Ta | Fe8Cr4Ni30Si50Ta8 | 0.06384833 | -45.3184 | 6.28 | 40.69398 | 1188.265 | 131.4888 | 58.06273 | 298.2417
6486 | 6486 | 12 | 47 | 5 | 33 | 3 | 62.31319 | 0.3016222 | 0.08622647 | 354.2022 | 0 | 0 | 0 |  | Fe_Cr_Ni_Si_Ta | Fe12Cr47Ni5Si33Ta3 | 0.04690688 | -35.0728 | 5.75 | 31.60759 | 1090.559 | 246.0313 | 369.1943 | 241.6969
6487 | 6487 | 11 | 40 | 5 | 39 | 5 | 55.83455 | 0.3163298 | 0.09399457 | 369.4823 | 0 | 0 | 0 |  | Fe_Cr_Ni_Si_Ta | Fe11Cr40Ni5Si39Ta5 | 0.0542302 | -38.542 | 5.59 | 33.80104 | 1125.085 | 202.7757 | 249.531 | 254.7682
6488 | 6488 | 10 | 34 | 4 | 44 | 7 | 50.67568 | 0.3286442 | 0.09708369 | 356.9812 | 0 | 0 | 0 |  | Fe_Cr_Ni_Si_Ta | Fe10Cr34Ni4Si44Ta7 | 0.06071612 | -40.78767 | 5.40404 | 35.41899 | 1157.555 | 190.6622 | 152.8973 | 286.6377
6489 | 6489 | 9 | 27 | 4 | 49 | 11 | 46.09688 | 0.3418308 | 0.1034469 | 366.2512 | 0 | 0 | 0 |  | Fe_Cr_Ni_Si_Ta | Fe9Cr27Ni4Si49Ta11 | 0.07018119 | -43.3284 | 5.25 | 37.71087 | 1183.74 | 129.6244 | 97.29369 | 303.4507
6490 | 6490 | 7 | 22 | 3 | 53 | 14 | 42.48009 | 0.3518602 | 0.1015005 | 330.6659 | 0 | 0 | 0 |  | Fe_Cr_Ni_Si_Ta | Fe7Cr22Ni3Si53Ta14 | 0.07704367 | -44.70605 | 5.050505 | 39.24447 | 1175.287 | 151.7043 | 66.10932 | 340.6529
6491 | 6491 | 19 | 51 | 6 | 21 | 3 | 73.88724 | 0.2832518 | 0.08757317 | 428.9785 | 0 | 0 | 0 |  | Fe_Cr_Ni_Si_Ta | Fe19Cr51Ni6Si21Ta3 | 0.04185105 | -27.1788 | 6.17 | 27.89462 | 854.4651 | 291.3222 | 632.7283 | 182.8838
6492 | 6492 | 17 | 44 | 7 | 27 | 5 | 66.26775 | 0.2985347 | 0.09960434 | 480.0584 | 0 | 0 | 0 |  | Fe_Cr_Ni_Si_Ta | Fe17Cr44Ni7Si27Ta5 | 0.05008018 | -32.8452 | 6.03 | 31.20561 | 1038.327 | 234.3493 | 453.3263 | 201.2931
6493 | 6493 | 16 | 38 | 8 | 32 | 7 | 60.57595 | 0.3110929 | 0.1084273 | 509.0688 | 0 | 0 | 0 |  | Fe_Cr_Ni_Si_Ta | Fe16Cr38Ni8Si32Ta7 | 0.05649589 | -36.80188 | 5.930693 | 33.58873 | 1089 | 203.0516 | 310.4616 | 216.0626
6494 | 6494 | 14 | 32 | 8 | 36 | 10 | 55.76909 | 0.322793 | 0.1151453 | 524.9844 | 0 | 0 | 0 |  | Fe_Cr_Ni_Si_Ta | Fe14Cr32Ni8Si36Ta10 | 0.06439694 | -40.4272 | 5.78 | 35.90042 | 1146.262 | 122.6266 | 214.5943 | 232.9481
6495 | 6495 | 11 | 26 | 9 | 40 | 14 | 51.41855 | 0.334515 | 0.1205157 | 531.093 | 0 | 0 | 0 |  | Fe_Cr_Ni_Si_Ta | Fe11Cr26Ni9Si40Ta14 | 0.07279174 | -44.1096 | 5.64 | 38.35036 | 1156.524 | 108.8102 | 129.8573 | 254.6174
6496 | 6496 | 9 | 21 | 8 | 44 | 18 | 47.73932 | 0.3444479 | 0.1205324 | 502.1052 | 0 | 0 | 0 |  | Fe_Cr_Ni_Si_Ta | Fe9Cr21Ni8Si44Ta18 | 0.08012531 | -46.8964 | 5.44 | 40.42413 | 1167.284 | 100.2889 | 94.08463 | 334.9505
6497 | 6497 | 7 | 16 | 7 | 46 | 23 | 45.29864 | 0.3524995 | 0.1187051 | 474.8879 | 0 | 0 | 0 |  | Fe_Cr_Ni_Si_Ta | Fe7Cr16Ni7Si46Ta23 | 0.08752681 | -49.49862 | 5.262626 | 42.52897 | 1153.81 | 105.4264 | 22.83369 | 350.8774
6498 | 6498 | 29 | 52 | 4 | 12 | 3 | 83.40426 | 0.2704777 | 0.08378326 | 449.8757 | 0 | 0 | 0 |  | Fe_Cr_Ni_Si_Ta | Fe29Cr52Ni4Si12Ta3 | 0.03636522 | -18.058 | 6.47 | 22.79715 | 413.9864 | 240.1348 | 738.3076 | 171.3223
6499 | 6499 | 27 | 46 | 8 | 16 | 4 | 77.13829 | 0.2824148 | 0.09501549 | 513.5425 | 0 | 0 | 0 |  | Fe_Cr_Ni_Si_Ta | Fe27Cr46Ni8Si16Ta4 | 0.0416933 | -23.19067 | 6.49505 | 26.05108 | 666.9852 | 270.4241 | 655.9 | 186.8457
6500 | 6500 | 24 | 39 | 10 | 21 | 6 | 69.98191 | 0.2964256 | 0.1092336 | 590.01 | 0 | 0 | 0 |  | Fe_Cr_Ni_Si_Ta | Fe24Cr39Ni10Si21Ta6 | 0.04971301 | -29.2332 | 6.4 | 29.70455 | 887.6853 | 230.7543 | 537.3488 | 186.2553
6501 | 6501 | 21 | 34 | 12 | 25 | 9 | 64.87818 | 0.3079333 | 0.1210336 | 654.4379 | 0 | 0 | 0 |  | Fe_Cr_Ni_Si_Ta | Fe21Cr34Ni12Si25Ta9 | 0.05774483 | -33.96059 | 6.306931 | 32.48551 | 1012.106 | 167.8038 | 396.9211 | 204.9744
6502 | 6502 | 17 | 29 | 13 | 28 | 13 | 60.69155 | 0.3184539 | 0.1299462 | 699.4989 | 0 | 0 | 0 |  | Fe_Cr_Ni_Si_Ta | Fe17Cr29Ni13Si28Ta13 | 0.06641714 | -38.4308 | 6.17 | 35.09573 | 1032.998 | 169.274 | 279.3051 | 238.0475
6503 | 6503 | 14 | 24 | 14 | 31 | 17 | 56.94997 | 0.3282088 | 0.1355736 | 715.5994 | 0 | 0 | 0 |  | Fe_Cr_Ni_Si_Ta | Fe14Cr24Ni14Si31Ta17 | 0.07356938 | -42.3992 | 6.05 | 37.41978 | 1081.165 | 129.3071 | 219.6745 | 254.9624
6504 | 6504 | 11 | 19 | 13 | 34 | 23 | 53.52946 | 0.3380045 | 0.1370272 | 702.1241 | 0 | 0 | 0 |  | Fe_Cr_Ni_Si_Ta | Fe11Cr19Ni13Si34Ta23 | 0.0819906 | -46.4852 | 5.83 | 39.98437 | 1084.779 | 135.7471 | 133.2791 | 352.2917
6505 | 6505 | 8 | 15 | 12 | 36 | 29 | 51.26303 | 0.345308 | 0.1344964 | 668.7726 | 0 | 0 | 0 |  | Fe_Cr_Ni_Si_Ta | Fe8Cr15Ni12Si36Ta29 | 0.08845143 | -49.5972 | 5.63 | 42.06852 | 1075.045 | 161.5197 | 122.8358 | 405.7164
6506 | 6506 | 6 | 12 | 9 | 37 | 36 | 50.06843 | 0.3504424 | 0.1272893 | 614.3561 | 0 | 0 | 0 |  | Fe_Cr_Ni_Si_Ta | Fe6Cr12Ni9Si37Ta36 | 0.09381965 | -51.4824 | 5.38 | 43.82739 | 1086.37 | 138.9826 | 97.85631 | 458.9588
6507 | 6507 | 38 | 43 | 6 | 10 | 3 | 82.76289 | 0.2756124 | 0.08697813 | 477.6363 | 0 | 0 | 0 |  | Fe_Cr_Ni_Si_Ta | Fe38Cr43Ni6Si10Ta3 | 0.0348721 | -16.1284 | 6.77 | 21.67856 | 341.7876 | 168.4355 | 642.3784 | 183.5016
6508 | 6508 | 34 | 38 | 10 | 13 | 4 | 77.68907 | 0.2852165 | 0.09942162 | 559.1748 | 0 | 0 | 0 |  | Fe_Cr_Ni_Si_Ta | Fe34Cr38Ni10Si13Ta4 | 0.04019741 | -20.71462 | 6.787879 | 24.72788 | 523.9175 | 220.4894 | 626.9687 | 183.1686
6509 | 6509 | 29 | 33 | 14 | 16 | 7 | 72.58752 | 0.2966014 | 0.1169405 | 686.8522 | 0 | 0 | 0 |  | Fe_Cr_Ni_Si_Ta | Fe29Cr33Ni14Si16Ta7 | 0.04954525 | -25.92184 | 6.757576 | 27.92084 | 720.0945 | 214.4383 | 576.0881 | 197.9265
6510 | 6510 | 25 | 29 | 17 | 19 | 10 | 68.28471 | 0.3063531 | 0.1291761 | 767.4907 | 0 | 0 | 0 |  | Fe_Cr_Ni_Si_Ta | Fe25Cr29Ni17Si19Ta10 | 0.0569474 | -30.5232 | 6.7 | 30.57368 | 874.7812 | 170.1264 | 447.8397 | 210.9416
6511 | 6511 | 20 | 25 | 19 | 21 | 15 | 64.9238 | 0.31569 | 0.1411715 | 857.6947 | 0 | 0 | 0 |  | Fe_Cr_Ni_Si_Ta | Fe20Cr25Ni19Si21Ta15 | 0.06596565 | -35.08 | 6.59 | 33.03574 | 927.5358 | 171.7918 | 356.7262 | 258.3307
6512 | 6512 | 16 | 21 | 19 | 24 | 20 | 61.12901 | 0.3250942 | 0.1469534 | 879.0581 | 0 | 0 | 0 |  | Fe_Cr_Ni_Si_Ta | Fe16Cr21Ni19Si24Ta20 | 0.07378742 | -39.882 | 6.4 | 35.70714 | 983.9564 | 163.8207 | 272.6345 | 292.3702
6513 | 6513 | 12 | 17 | 18 | 26 | 26 | 58.21189 | 0.3334277 | 0.1479202 | 867.3091 | 0 | 0 | 0 |  | Fe_Cr_Ni_Si_Ta | Fe12Cr17Ni18Si26Ta26 | 0.08108281 | -44.06652 | 6.181818 | 38.08335 | 1017.359 | 164.0605 | 233.1592 | 380.2593
6514 | 6514 | 9 | 13 | 17 | 28 | 34 | 55.97553 | 0.3409506 | 0.1465958 | 845.2387 | 0 | 0 | 0 |  | Fe_Cr_Ni_Si_Ta | Fe9Cr13Ni17Si28Ta34 | 0.08718617 | -47.46829 | 5.960396 | 40.1458 | 1023.24 | 147.1597 | 190.6808 | 421.352
6515 | 6515 | 6 | 11 | 12 | 28 | 43 | 55.31202 | 0.3453618 | 0.1347288 | 754.9968 | 0 | 0 | 0 |  | Fe_Cr_Ni_Si_Ta | Fe6Cr11Ni12Si28Ta43 | 0.09160317 | -48.5676 | 5.61 | 41.6946 | 1023.878 | 157.1046 | 182.8401 | 501.8427
6516 | 6516 | 45 | 35 | 9 | 8 | 3 | 82.37223 | 0.280121 | 0.08772041 | 486.2969 | 0 | 0 | 0 |  | Fe_Cr_Ni_Si_Ta | Fe45Cr35Ni9Si8Ta3 | 0.03329326 | -14.1268 | 7.07 | 20.24129 | 292.3157 | 127.1611 | 545.0465 | 182.2284
6517 | 6517 | 39 | 31 | 14 | 10 | 5 | 78.36812 | 0.2887984 | 0.105425 | 626.2841 | 0 | 0 | 0 |  | Fe_Cr_Ni_Si_Ta | Fe39Cr31Ni14Si10Ta5 | 0.04092028 | -18.32425 | 7.10101 | 23.08606 | 421.6259 | 153.8618 | 568.9574 | 182.4275
6518 | 6518 | 33 | 27 | 19 | 12 | 8 | 74.40285 | 0.2981842 | 0.1226505 | 766.1131 | 1 | 0 | 0 |  | Fe_Cr_Ni_Si_Ta | Fe33Cr27Ni19Si12Ta8 | 0.04928314 | -22.83849 | 7.111111 | 25.80605 | 591.707 | 144.921 | 578.8216 | 189.2831
6519 | 6519 | 28 | 24 | 22 | 14 | 12 | 71.01684 | 0.3066266 | 0.137179 | 886.352 | 1 | 0 | 0 |  | Fe_Cr_Ni_Si_Ta | Fe28Cr24Ni22Si14Ta12 | 0.05755652 | -27.2768 | 7.04 | 28.2673 | 740.8976 | 159.9053 | 450.3532 | 230.1918
6520 | 6520 | 23 | 20 | 24 | 16 | 17 | 67.48717 | 0.3158106 | 0.1495895 | 984.4051 | 0 | 0 | 0 |  | Fe_Cr_Ni_Si_Ta | Fe23Cr20Ni24Si16Ta17 | 0.06580836 | -32.1252 | 6.93 | 30.79789 | 829.5607 | 156.2824 | 364.4092 | 264.1694
6521 | 6521 | 18 | 17 | 25 | 18 | 22 | 64.52423 | 0.3234771 | 0.1563913 | 1028.457 | 0 | 0 | 0 |  | Fe_Cr_Ni_Si_Ta | Fe18Cr17Ni25Si18Ta22 | 0.07248638 | -36.6108 | 6.78 | 33.09018 | 904.1077 | 161.5669 | 322.1326 | 317.9905
6522 | 6522 | 13 | 13 | 24 | 20 | 30 | 61.44817 | 0.3324501 | 0.1589484 | 1034.072 | 0 | 0 | 0 |  | Fe_Cr_Ni_Si_Ta | Fe13Cr13Ni24Si20Ta30 | 0.08017575 | -41.5828 | 6.52 | 35.66216 | 949.0156 | 180.1483 | 299.7568 | 406.8639
6523 | 6523 | 9 | 11 | 22 | 20 | 38 | 60.61567 | 0.3371477 | 0.1554046 | 1010.357 | 0 | 0 | 0 |  | Fe_Cr_Ni_Si_Ta | Fe9Cr11Ni22Si20Ta38 | 0.0843655 | -43.6356 | 6.28 | 36.77975 | 969.376 | 177.0497 | 259.6195 | 465.5698
6524 | 6524 | 6 | 8 | 16 | 20 | 50 | 59.61777 | 0.3428946 | 0.1412667 | 889.2461 | 0 | 0 | 0 |  | Fe_Cr_Ni_Si_Ta | Fe6Cr8Ni16Si20Ta50 | 0.08735001 | -44.2224 | 5.86 | 38.08884 | 947.9244 | 186.2649 | 202.1371 | 512.1795
6525 | 6525 | 50 | 25 | 14 | 7 | 3 | 80.15621 | 0.2878389 | 0.0906953 | 504.7973 | 0 | 0 | 0 |  | Fe_Cr_Ni_Si_Ta | Fe50Cr25Ni14Si7Ta3 | 0.03262077 | -13.43292 | 7.40404 | 19.66197 | 296.214 | 120.267 | 454.1179 | 129.429
6526 | 6526 | 42 | 23 | 21 | 8 | 6 | 77.59664 | 0.2949535 | 0.1105842 | 678.6406 | 1 | 0 | 0 |  | Fe_Cr_Ni_Si_Ta | Fe42Cr23Ni21Si8Ta6 | 0.04186821 | -16.9948 | 7.46 | 21.77154 | 385.6078 | 111.445 | 505.2426 | 165.8593
6527 | 6527 | 36 | 20 | 26 | 9 | 9 | 74.95316 | 0.3020496 | 0.1267185 | 822.9728 | 1 | 0 | 0 |  | Fe_Cr_Ni_Si_Ta | Fe36Cr20Ni26Si9Ta9 | 0.04911593 | -20.4136 | 7.49 | 23.64318 | 494.0862 | 95.86264 | 509.7802 | 196.7998
6528 | 6528 | 29 | 18 | 28 | 11 | 13 | 71.68253 | 0.3095705 | 0.142302 | 957.4949 | 1 | 0 | 0 |  | Fe_Cr_Ni_Si_Ta | Fe29Cr18Ni28Si11Ta13 | 0.0575501 | -25.44312 | 7.363636 | 26.47814 | 670.1053 | 132.8764 | 431.8713 | 254.0571
6529 | 6529 | 24 | 16 | 30 | 12 | 18 | 69.59683 | 0.3158895 | 0.1534132 | 1063.881 | 0 | 0 | 0 |  | Fe_Cr_Ni_Si_Ta | Fe24Cr16Ni30Si12Ta18 | 0.06453537 | -29.208 | 7.26 | 28.16807 | 771.6664 | 152.6472 | 373.2582 | 288.0266
6530 | 6530 | 18 | 13 | 31 | 14 | 25 | 66.43792 | 0.324395 | 0.1627654 | 1139.937 | 0 | 0 | 0 |  | Fe_Cr_Ni_Si_Ta | Fe18Cr13Ni31Si14Ta25 | 0.07234876 | -34.57896 | 7.059406 | 30.74572 | 854.1643 | 171.9418 | 310.9312 | 374.1278
6531 | 6531 | 13 | 10 | 30 | 15 | 32 | 64.22789 | 0.3312403 | 0.1654936 | 1157.389 | 0 | 0 | 0 |  | Fe_Cr_Ni_Si_Ta | Fe13Cr10Ni30Si15Ta32 | 0.07805599 | -38.634 | 6.84 | 32.58512 | 904.9872 | 172.1476 | 289.1486 | 400.7224
6532 | 6532 | 8 | 8 | 26 | 15 | 42 | 63.10124 | 0.3368269 | 0.1602951 | 1114.8 | 0 | 0 | 0 |  | Fe_Cr_Ni_Si_Ta | Fe8Cr8Ni26Si15Ta42 | 0.08224561 | -41.02275 | 6.484848 | 33.80927 | 923.8058 | 200.5303 | 243.3752 | 497.6386
6533 | 6533 | 5 | 6 | 19 | 15 | 55 | 62.29673 | 0.3418354 | 0.1439557 | 966.4343 | 0 | 0 | 0 |  | Fe_Cr_Ni_Si_Ta | Fe5Cr6Ni19Si15Ta55 | 0.0832548 | -40.5252 | 6.01 | 34.66569 | 895.6796875 | 193.6411 | 223.6441 | 559.2106
6534 | 6534 | 52 | 17 | 21 | 7 | 3 | 77.3805 | 0.2957184 | 0.09018326 | 488.3667 | 1 | 0 | 0 |  | Fe_Cr_Ni_Si_Ta | Fe52Cr17Ni21Si7Ta3 | 0.03244424 | -13.716 | 7.71 | 19.87561 | 305.5679 | 113.534 | 423.3397 | 118.1597
6535 | 6535 | 43 | 16 | 28 | 7 | 6 | 76.20866 | 0.3005761 | 0.1105482 | 674.0269 | 1 | 0 | 0 |  | Fe_Cr_Ni_Si_Ta | Fe43Cr16Ni28Si7Ta6 | 0.0411485 | -16.2068 | 7.78 | 20.91387 | 373.8086 | 94.20107 | 435.5025 | 175.4038
6536 | 6536 | 36 | 15 | 33 | 7 | 9 | 75.17914 | 0.3048145 | 0.1256836 | 823.3253 | 1 | 0 | 0 |  | Fe_Cr_Ni_Si_Ta | Fe36Cr15Ni33Si7Ta9 | 0.04773464 | -18.5088 | 7.81 | 21.72188 | 441.4014 | 85.9413 | 475.4125 | 186.5304
6537 | 6537 | 30 | 13 | 36 | 8 | 14 | 72.81179 | 0.3116672 | 0.1438007 | 1000.747 | 1 | 0 | 0 |  | Fe_Cr_Ni_Si_Ta | Fe30Cr13Ni36Si8Ta14 | 0.05652063 | -22.76483 | 7.722772 | 23.67683 | 591.4431 | 116.9018 | 415.4562 | 248.7202
6538 | 6538 | 24 | 11 | 38 | 9 | 19 | 70.59618 | 0.3179524 | 0.1568245 | 1128.029 | 0 | 0 | 0 |  | Fe_Cr_Ni_Si_Ta | Fe24Cr11Ni38Si9Ta19 | 0.06339987 | -26.95187 | 7.613861 | 25.49769 | 722.1363 | 133.8175 | 359.3937 | 312.3688
6539 | 6539 | 18 | 9 | 38 | 10 | 25 | 68.41107 | 0.3242796 | 0.1662231 | 1218.315 | 0 | 0 | 0 |  | Fe_Cr_Ni_Si_Ta | Fe18Cr9Ni38Si10Ta25 | 0.06990876 | -31.4516 | 7.43 | 27.39416 | 797.8052 | 165.3499 | 337.972 | 362.4001
6540 | 6540 | 12 | 7 | 37 | 11 | 33 | 66.34818 | 0.330752 | 0.1708936 | 1261.804 | 0 | 0 | 0 |  | Fe_Cr_Ni_Si_Ta | Fe12Cr7Ni37Si11Ta33 | 0.07566453 | -35.9312 | 7.17 | 29.20548 | 867.2333 | 181.2487 | 330.5545 | 440.1706
6541 | 6541 | 7 | 5 | 32 | 12 | 44 | 64.43446 | 0.3372391 | 0.1663675 | 1211.302 | 0 | 0 | 0 |  | Fe_Cr_Ni_Si_Ta | Fe7Cr5Ni32Si12Ta44 | 0.08005566 | -39.4732 | 6.74 | 31.06042 | 894.296 | 204.0048 | 231.4261 | 531.9006
6542 | 6542 | 4 | 4 | 23 | 12 | 57 | 63.72321 | 0.3416173 | 0.1486414 | 1041.934 | 0 | 0 | 0 |  | Fe_Cr_Ni_Si_Ta | Fe4Cr4Ni23Si12Ta57 | 0.08028869 | -38.6716 | 6.19 | 31.86911 | 886.1586 | 223.0241 | 228.9413 | 560.0151
6543 | 6543 | 42 | 10 | 37 | 5 | 6 | 76.05642 | 0.3045873 | 0.1078773 | 656.4352 | 1 | 0 | 0 |  | Fe_Cr_Ni_Si_Ta | Fe42Cr10Ni37Si5Ta6 | 0.03961274 | -14.0144 | 8.16 | 18.57418 | 329.6711 | 80.02879 | 367.4357 | 202.0869
6544 | 6544 | 35 | 10 | 41 | 5 | 9 | 75.36668 | 0.3077778 | 0.1244767 | 822.067 | 1 | 0 | 0 |  | Fe_Cr_Ni_Si_Ta | Fe35Cr10Ni41Si5Ta9 | 0.04626923 | -16.3364 | 8.15 | 19.27978 | 391.2271 | 81.35848 | 408.8123 | 217.2513
6545 | 6545 | 28 | 9 | 44 | 6 | 13 | 73.306 | 0.3132622 | 0.1418706 | 991.9561 | 1 | 0 | 0 |  | Fe_Cr_Ni_Si_Ta | Fe28Cr9Ni44Si6Ta13 | 0.05387676 | -20.4644 | 8.07 | 21.30164 | 522.4027 | 115.9745 | 405.2973 | 241.789
6546 | 6546 | 22 | 8 | 45 | 7 | 18 | 71.33805 | 0.3186968 | 0.1565788 | 1140.487 | 1 | 0 | 0 |  | Fe_Cr_Ni_Si_Ta | Fe22Cr8Ni45Si7Ta18 | 0.06112412 | -24.8928 | 7.92 | 23.24564 | 664.5242 | 138.2218 | 371.1895 | 295.752
6547 | 6547 | 16 | 6 | 45 | 8 | 25 | 69.0702 | 0.325397 | 0.1689334 | 1266.461 | 0 | 0 | 0 |  | Fe_Cr_Ni_Si_Ta | Fe16Cr6Ni45Si8Ta25 | 0.06843724 | -29.9828 | 7.71 | 25.1865 | 780.7193 | 173.3282 | 309.9222 | 350.254
6548 | 6548 | 11 | 5 | 43 | 9 | 32 | 67.34029 | 0.3305027 | 0.1739764 | 1315.671 | 0 | 0 | 0 |  | Fe_Cr_Ni_Si_Ta | Fe11Cr5Ni43Si9Ta32 | 0.07361844 | -34.2192 | 7.44 | 26.95533 | 846.6209 | 170.6256 | 291.8024 | 408.322
6549 | 6549 | 6 | 3 | 38 | 11 | 43 | 64.67549 | 0.3376747 | 0.1718504 | 1275.462 | 0 | 0 | 0 |  | Fe_Cr_Ni_Si_Ta | Fe6Cr3Ni38Si11Ta43 | 0.07884581 | -39.2785 | 6.980198 | 29.71914 | 875.7183 | 186.9437 | 278.0287 | 473.1126
6550 | 6550 | 32 | 6 | 50 | 3 | 9 | 75.81503 | 0.31019 | 0.1235335 | 825.2808 | 1 | 0 | 0 |  | Fe_Cr_Ni_Si_Ta | Fe32Cr6Ni50Si3Ta9 | 0.04469055 | -13.9112 | 8.49 | 16.09348 | 327.4286 | 80.94222 | 379.0575 | 232.7107
6551 | 6551 | 25 | 6 | 52 | 4 | 13 | 74.05368 | 0.3146778 | 0.1420501 | 1010.894 | 1 | 0 | 0 |  | Fe_Cr_Ni_Si_Ta | Fe25Cr6Ni52Si4Ta13 | 0.05236026 | -18.2316 | 8.37 | 18.39864 | 453.318 | 119.0407 | 384.9057 | 239.1169
6552 | 6552 | 19 | 5 | 53 | 5 | 18 | 72.03214 | 0.3200625 | 0.1580273 | 1174.675 | 1 | 0 | 0 |  | Fe_Cr_Ni_Si_Ta | Fe19Cr5Ni53Si5Ta18 | 0.05961893 | -22.912 | 8.22 | 20.49659 | 604.0795 | 160.9963 | 343.3033 | 283.9432
6553 | 6553 | 13 | 4 | 53 | 6 | 23 | 70.09689 | 0.3251645 | 0.1690606 | 1285.316 | 1 | 0 | 0 |  | Fe_Cr_Ni_Si_Ta | Fe13Cr4Ni53Si6Ta23 | 0.06549125 | -27.53188 | 8.050505 | 22.46561 | 727.4079 | 173.5726 | 318.6901 | 315.7867
6554 | 6554 | 8 | 4 | 50 | 8 | 30 | 67.80248 | 0.3303146 | 0.1758857 | 1342.806 | 0 | 0 | 0 |  | Fe_Cr_Ni_Si_Ta | Fe8Cr4Ni50Si8Ta30 | 0.07168147 | -33.2144 | 7.7 | 25.53429 | 835.4182 | 183.6072 | 313.3905 | 383.4944
6555 | 6555 | 12 | 47 | 5 | 3 | 33 | 85.25964 | 0.2914929 | 0.143021 | 1172.8 | 0 | 0 | 0 |  | Fe_Cr_Ni_Si_Ta | Fe12Cr47Ni5Si3Ta33 | 0.0685041 | -14.6128 | 6.05 | 21.97817 | 628.1774 | 127.2202 | 486.055 | 447.8725
6556 | 6556 | 11 | 40 | 5 | 5 | 39 | 80.50978 | 0.3022129 | 0.1434426 | 1144.04 | 0 | 0 | 0 |  | Fe_Cr_Ni_Si_Ta | Fe11Cr40Ni5Si5Ta39 | 0.07241651 | -18.482 | 5.93 | 24.8779 | 698.4525 | 147.3121 | 425.3696 | 489.3434
6557 | 6557 | 10 | 34 | 4 | 7 | 44 | 76.53544 | 0.3109146 | 0.1401605 | 1075.837 | 0 | 0 | 0 |  | Fe_Cr_Ni_Si_Ta | Fe10Cr34Ni4Si7Ta44 | 0.07539199 | -21.70064 | 5.777778 | 27.49888 | 747.1298 | 144.7825 | 421.9748 | 513.6523
6558 | 6558 | 9 | 27 | 4 | 11 | 49 | 71.04801 | 0.3214165 | 0.1352837 | 968.4857 | 0 | 0 | 0 |  | Fe_Cr_Ni_Si_Ta | Fe9Cr27Ni4Si11Ta49 | 0.07943354 | -27.6116 | 5.63 | 31.44694 | 830.3245 | 178.29 | 332.8213 | 520.5763
6559 | 6559 | 7 | 22 | 3 | 14 | 53 | 67.20542 | 0.329043 | 0.126789 | 846.583 | 0 | 0 | 0 |  | Fe_Cr_Ni_Si_Ta | Fe7Cr22Ni3Si14Ta53 | 0.08230579 | -31.4474 | 5.444444 | 34.38025 | 879.64 | 178.8371 | 274.0637 | 499.9858
6560 | 6560 | 19 | 51 | 6 | 3 | 21 | 88.7907 | 0.2789623 | 0.1351588 | 1073.5 | 0 | 0 | 0 |  | Fe_Cr_Ni_Si_Ta | Fe19Cr51Ni6Si3Ta21 | 0.06065899 | -12.9516 | 6.35 | 19.82196 | 501.7195 | 110.5129 | 580.027 | 347.1194
6561 | 6561 | 17 | 44 | 7 | 5 | 27 | 83.5101 | 0.291268 | 0.1427125 | 1130.388 | 0 | 0 | 0 |  | Fe_Cr_Ni_Si_Ta | Fe17Cr44Ni7Si5Ta27 | 0.0671073 | -17.5596 | 6.25 | 23.19892 | 632.2761 | 116.6551 | 485.3265 | 419.9449
6562 | 6562 | 16 | 38 | 8 | 7 | 32 | 79.13307 | 0.3011713 | 0.1459211 | 1133.873 | 0 | 0 | 0 |  | Fe_Cr_Ni_Si_Ta | Fe16Cr38Ni8Si7Ta32 | 0.07147593 | -21.6269 | 6.178218 | 25.83532 | 704.025 | 128.1383 | 453.1834 | 442.8588
6563 | 6563 | 14 | 32 | 8 | 10 | 36 | 74.35082 | 0.3107629 | 0.1458954 | 1089.553 | 0 | 0 | 0 |  | Fe_Cr_Ni_Si_Ta | Fe14Cr32Ni8Si10Ta36 | 0.0759149 | -26.616 | 6.04 | 29.18972 | 791.4076 | 151.6334 | 351.7837 | 434.9839
6564 | 6564 | 11 | 26 | 9 | 14 | 40 | 69.09683 | 0.3209371 | 0.1435301 | 1009.059 | 0 | 0 | 0 |  | Fe_Cr_Ni_Si_Ta | Fe11Cr26Ni9Si14Ta40 | 0.08047756 | -32.68 | 5.9 | 32.87476 | 882.9911 | 147.798 | 343.4411 | 542.0182
6565 | 6565 | 9 | 21 | 8 | 18 | 44 | 64.58328 | 0.3296774 | 0.1377664 | 903.0753 | 0 | 0 | 0 |  | Fe_Cr_Ni_Si_Ta | Fe9Cr21Ni8Si18Ta44 | 0.08466996 | -37.5572 | 5.7 | 36.14568 | 937.7247 | 181.1261 | 267.8114 | 435.2885
6566 | 6566 | 7 | 16 | 7 | 23 | 46 | 59.68702 | 0.3384162 | 0.1300316 | 775.4201 | 0 | 0 | 0 |  | Fe_Cr_Ni_Si_Ta | Fe7Cr16Ni7Si23Ta46 | 0.08916818 | -42.95602 | 5.494949 | 39.61502 | 976.5837 | 168.3762 | 209.8531 | 521.2987
6567 | 6567 | 29 | 52 | 4 | 3 | 12 | 91.31894 | 0.2690448 | 0.1168611 | 855.2175 | 0 | 0 | 0 |  | Fe_Cr_Ni_Si_Ta | Fe29Cr52Ni4Si3Ta12 | 0.04971608 | -10.1956 | 6.56 | 17.32368 | 307.8078 | 112.9259 | 756.3384 | 224.355
6568 | 6568 | 27 | 46 | 8 | 4 | 16 | 87.23821 | 0.2795545 | 0.1279782 | 960.3828 | 0 | 0 | 0 |  | Fe_Cr_Ni_Si_Ta | Fe27Cr46Ni8Si4Ta16 | 0.05598164 | -13.74218 | 6.613861 | 19.67035 | 437.0081 | 107.0336 | 638.5331 | 307.4621
6569 | 6569 | 24 | 39 | 10 | 6 | 21 | 82.10765 | 0.2914907 | 0.1411291 | 1079.321 | 0 | 0 | 0 |  | Fe_Cr_Ni_Si_Ta | Fe24Cr39Ni10Si6Ta21 | 0.06326275 | -18.6732 | 6.55 | 23.05125 | 597.6161 | 123.4125 | 523.7748 | 375.4109
6570 | 6570 | 21 | 34 | 12 | 9 | 25 | 77.12085 | 0.3016294 | 0.145911 | 1088.38 | 0 | 0 | 0 |  | Fe_Cr_Ni_Si_Ta | Fe21Cr34Ni12Si9Ta25 | 0.06870635 | -24.09803 | 6.465347 | 26.53244 | 727.2686 | 138.5989 | 473.8743 | 376.5891
6571 | 6571 | 17 | 29 | 13 | 13 | 28 | 71.74182 | 0.3115789 | 0.1484106 | 1059.761 | 0 | 0 | 0 |  | Fe_Cr_Ni_Si_Ta | Fe17Cr29Ni13Si13Ta28 | 0.07402521 | -30.3128 | 6.32 | 30.42548 | 838.0645 | 147.1898 | 376.0468 | 390.4749
6572 | 6572 | 14 | 24 | 14 | 17 | 31 | 66.81314 | 0.321043 | 0.1487122 | 1007.42 | 0 | 0 | 0 |  | Fe_Cr_Ni_Si_Ta | Fe14Cr24Ni14Si17Ta31 | 0.07872594 | -35.9368 | 6.19 | 33.72002 | 902.8577 | 150.4603 | 289.1245 | 411.9276
6573 | 6573 | 11 | 19 | 13 | 23 | 34 | 60.86084 | 0.3318085 | 0.1444179 | 893.087 | 0 | 0 | 0 |  | Fe_Cr_Ni_Si_Ta | Fe11Cr19Ni13Si23Ta34 | 0.08442058 | -42.38 | 5.94 | 37.71936 | 979.8116 | 159.8764 | 292.5143 | 420.4277
6574 | 6574 | 8 | 15 | 12 | 29 | 36 | 55.71306 | 0.3411005 | 0.1379607 | 771.4656 | 0 | 0 | 0 |  | Fe_Cr_Ni_Si_Ta | Fe8Cr15Ni12Si29Ta36 | 0.08923023 | -47.5196 | 5.7 | 40.93849 | 1038.28 | 157.682 | 198.7949 | 471.2908
6575 | 6575 | 6 | 12 | 9 | 36 | 37 | 50.67578 | 0.349814 | 0.127647 | 626.4288 | 0 | 0 | 0 |  | Fe_Cr_Ni_Si_Ta | Fe6Cr12Ni9Si36Ta37 | 0.09383701 | -51.2508 | 5.39 | 43.71087 | 1071.865 | 146.7654 | 153.5583 | 464.6965
6576 | 6576 | 38 | 43 | 6 | 3 | 10 | 88.98579 | 0.2742138 | 0.1142984 | 809.0044 | 0 | 0 | 0 |  | Fe_Cr_Ni_Si_Ta | Fe38Cr43Ni6Si3Ta10 | 0.04646754 | -10.2036 | 6.84 | 16.67813 | 275.0634 | 116.1365 | 735.7164 | 213.0831
6577 | 6577 | 34 | 38 | 10 | 4 | 13 | 85.5379 | 0.2828022 | 0.1293255 | 958.303 | 0 | 0 | 0 |  | Fe_Cr_Ni_Si_Ta | Fe34Cr38Ni10Si4Ta13 | 0.05248337 | -13.62555 | 6.878788 | 19.01835 | 382.0051 | 121.7221 | 640.9523 | 270.4184
6578 | 6578 | 29 | 33 | 14 | 7 | 16 | 80.11392 | 0.2934995 | 0.1392037 | 1024.038 | 0 | 0 | 0 |  | Fe_Cr_Ni_Si_Ta | Fe29Cr33Ni14Si7Ta16 | 0.05887035 | -19.58943 | 6.848485 | 23.13683 | 557.7138 | 95.6664 | 564.4561 | 295.9842
6579 | 6579 | 25 | 29 | 17 | 10 | 19 | 75.44909 | 0.3027301 | 0.1450649 | 1043.514 | 0 | 0 | 0 |  | Fe_Cr_Ni_Si_Ta | Fe25Cr29Ni17Si10Ta19 | 0.06422949 | -24.918 | 6.79 | 26.47168 | 698.0617 | 129.4452 | 472.484 | 306.1378
6580 | 6580 | 20 | 25 | 19 | 15 | 21 | 69.48379 | 0.312923 | 0.1490588 | 1016.121 | 0 | 0 | 0 |  | Fe_Cr_Ni_Si_Ta | Fe20Cr25Ni19Si15Ta21 | 0.06959326 | -31.8184 | 6.65 | 30.7402 | 833.4534 | 158.9966 | 385.5974 | 338.4599
6581 | 6581 | 16 | 21 | 19 | 20 | 24 | 64.01561 | 0.3230348 | 0.1507993 | 968.9966 | 0 | 0 | 0 |  | Fe_Cr_Ni_Si_Ta | Fe16Cr21Ni19Si20Ta24 | 0.07550987 | -38.0276 | 6.44 | 34.45287 | 940.4056 | 174.1356 | 297.5848 | 316.375
6582 | 6582 | 12 | 17 | 18 | 26 | 26 | 58.21189 | 0.3334277 | 0.1486083 | 874.6001 | 0 | 0 | 0 |  | Fe_Cr_Ni_Si_Ta | Fe12Cr17Ni18Si26Ta26 | 0.08108281 | -44.06652 | 6.181818 | 38.08335 | 993.9935 | 144.7996 | 247.9255 | 357.6279
6583 | 6583 | 9 | 13 | 17 | 34 | 28 | 52.12195 | 0.3445452 | 0.1430982 | 744.3213 | 0 | 0 | 0 |  | Fe_Cr_Ni_Si_Ta | Fe9Cr13Ni17Si34Ta28 | 0.08624491 | -49.24929 | 5.90099 | 41.32973 | 1082.208 | 147.847 | 150.5841 | 339.1557
6584 | 6584 | 6 | 11 | 12 | 43 | 28 | 46.10178 | 0.3548444 | 0.12917 | 562.9034 | 0 | 0 | 0 |  | Fe_Cr_Ni_Si_Ta | Fe6Cr11Ni12Si43Ta28 | 0.09090114 | -52.0596 | 5.46 | 43.76574 | 1138.492 | 100.5464 | 75.20649 | 368.5423
6585 | 6585 | 45 | 35 | 9 | 3 | 8 | 86.87018 | 0.2789374 | 0.109216 | 738.9393 | 0 | 0 | 0 |  | Fe_Cr_Ni_Si_Ta | Fe45Cr35Ni9Si3Ta8 | 0.04260772 | -10.0288 | 7.12 | 16.05335 | 264.946 | 113.0069 | 714.3909 | 205.736
6586 | 6586 | 39 | 31 | 14 | 5 | 10 | 82.78315 | 0.2872936 | 0.1244387 | 874.0098 | 0 | 0 | 0 |  | Fe_Cr_Ni_Si_Ta | Fe39Cr31Ni14Si5Ta10 | 0.04834538 | -14.52056 | 7.151515 | 19.46536 | 365.4302 | 110.3963 | 646.3021 | 208.0046
6587 | 6587 | 33 | 27 | 19 | 8 | 12 | 77.81427 | 0.2967193 | 0.1346929 | 940.7809 | 0 | 0 | 0 |  | Fe_Cr_Ni_Si_Ta | Fe33Cr27Ni19Si8Ta12 | 0.05394253 | -20.09754 | 7.151515 | 23.31343 | 522.0539 | 102.7904 | 555.6671 | 253.5066
6588 | 6588 | 28 | 24 | 22 | 12 | 14 | 72.63973 | 0.3057891 | 0.1409281 | 951.4357 | 0 | 0 | 0 |  | Fe_Cr_Ni_Si_Ta | Fe28Cr24Ni22Si12Ta14 | 0.05935863 | -26.0592 | 7.06 | 27.2147 | 702.6914 | 151.9305 | 455.0815 | 248.441
6589 | 6589 | 23 | 20 | 24 | 17 | 16 | 66.71317 | 0.3162887 | 0.1482403 | 956.6252 | 0 | 0 | 0 |  | Fe_Cr_Ni_Si_Ta | Fe23Cr20Ni24Si17Ta16 | 0.06512572 | -32.6548 | 6.92 | 31.24276 | 850.1169 | 160.6183 | 342.1477 | 278.3343
6590 | 6590 | 18 | 17 | 25 | 22 | 18 | 61.56614 | 0.3255769 | 0.1523953 | 931.7315 | 0 | 0 | 0 |  | Fe_Cr_Ni_Si_Ta | Fe18Cr17Ni25Si22Ta18 | 0.0704248 | -38.4428 | 6.74 | 34.60289 | 954.1232 | 175.9014 | 272.5543 | 250.7454
6591 | 6591 | 13 | 13 | 24 | 30 | 20 | 54.50635 | 0.3382417 | 0.1523981 | 834.7724 | 0 | 0 | 0 |  | Fe_Cr_Ni_Si_Ta | Fe13Cr13Ni24Si30Ta20 | 0.07684599 | -45.2388 | 6.42 | 38.64958 | 1066.062 | 139.6761 | 158.4497 | 271.2958
6592 | 6592 | 9 | 11 | 22 | 38 | 20 | 48.70767 | 0.3481488 | 0.1465306 | 702.6118 | 0 | 0 | 0 |  | Fe_Cr_Ni_Si_Ta | Fe9Cr11Ni22Si38Ta20 | 0.08040782 | -49.05 | 6.1 | 41.16734 | 1139.379 | 101.1794 | 96.00427 | 296.667
6593 | 6593 | 6 | 8 | 16 | 50 | 20 | 41.10873 | 0.3623888 | 0.1310961 | 494.7073 | 0 | 0 | 0 |  | Fe_Cr_Ni_Si_Ta | Fe6Cr8Ni16Si50Ta20 | 0.08484888 | -50.6544 | 5.56 | 43.11334 | 1187.18 | 84.51715 | -9.625034 | 346.8971
6594 | 6594 | 50 | 25 | 14 | 3 | 7 | 83.80596 | 0.2866397 | 0.1121052 | 751.0453 | 0 | 0 | 0 |  | Fe_Cr_Ni_Si_Ta | Fe50Cr25Ni14Si3Ta7 | 0.04064735 | -10.32466 | 7.444444 | 15.82026 | 273.8686 | 105.8838 | 608.072 | 204.3226
6595 | 6595 | 42 | 23 | 21 | 6 | 8 | 79.35745 | 0.2942558 | 0.1175187 | 769.467 | 1 | 0 | 0 |  | Fe_Cr_Ni_Si_Ta | Fe42Cr23Ni21Si6Ta8 | 0.04498065 | -15.586 | 7.48 | 20.14944 | 360.8464 | 99.85185 | 561.0891 | 197.1788
6596 | 6596 | 36 | 20 | 26 | 9 | 9 | 74.95316 | 0.3020496 | 0.1267185 | 822.9728 | 1 | 0 | 0 |  | Fe_Cr_Ni_Si_Ta | Fe36Cr20Ni26Si9Ta9 | 0.04911593 | -20.4136 | 7.49 | 23.64318 | 488.148 | 89.83566 | 521.833 | 204.8243
6597 | 6597 | 29 | 18 | 28 | 13 | 11 | 70.02467 | 0.3104777 | 0.140386 | 911.0621 | 1 | 0 | 0 |  | Fe_Cr_Ni_Si_Ta | Fe29Cr18Ni28Si13Ta11 | 0.05558336 | -26.60871 | 7.343434 | 27.68377 | 692.0865 | 147.0024 | 421.7477 | 208.3483
6598 | 6598 | 24 | 16 | 30 | 18 | 12 | 64.86062 | 0.3188442 | 0.1442561 | 884.0646 | 0 | 0 | 0 |  | Fe_Cr_Ni_Si_Ta | Fe24Cr16Ni30Si18Ta12 | 0.05986694 | -32.304 | 7.2 | 31.27683 | 857.9574 | 170.0669 | 355.0821 | 218.151
6599 | 6599 | 18 | 13 | 31 | 25 | 14 | 58.31567 | 0.3303529 | 0.1499305 | 850.5626 | 0 | 0 | 0 |  | Fe_Cr_Ni_Si_Ta | Fe18Cr13Ni31Si25Ta14 | 0.06624845 | -39.28478 | 6.950495 | 35.37717 | 996.6125 | 164.6479 | 216.6941 | 210.6462
6600 | 6600 | 13 | 10 | 30 | 32 | 15 | 52.20972 | 0.3412901 | 0.1533206 | 794.0131 | 0 | 0 | 0 |  | Fe_Cr_Ni_Si_Ta | Fe13Cr10Ni30Si32Ta15 | 0.0712237 | -44.686 | 6.67 | 38.60298 | 1073.07 | 156.6767 | 133.4259 | 231.1785
6601 | 6601 | 8 | 8 | 26 | 42 | 15 | 45.02078 | 0.3540053 | 0.1482844 | 649.048 | 0 | 0 | 0 |  | Fe_Cr_Ni_Si_Ta | Fe8Cr8Ni26Si42Ta15 | 0.07541373 | -48.58198 | 6.212121 | 41.29226 | 1186.289 | 88.15277 | 69.64567 | 278.1767
6602 | 6602 | 5 | 6 | 19 | 55 | 15 | 37.62404 | 0.3684483 | 0.1315358 | 440.4957 | 0 | 0 | 0 |  | Fe_Cr_Ni_Si_Ta | Fe5Cr6Ni19Si55Ta15 | 0.07880429 | -48.3492 | 5.61 | 42.25766 | 1198.778 | 95.85072 | -13.96012 | 349.7498
6603 | 6603 | 52 | 17 | 21 | 3 | 7 | 80.99291 | 0.294292 | 0.1089923 | 702.9908 | 1 | 0 | 0 |  | Fe_Cr_Ni_Si_Ta | Fe52Cr17Ni21Si3Ta7 | 0.04050472 | -10.8664 | 7.75 | 15.74293 | 286.8708 | 100.5725 | 442.9331 | 193.4091
6604 | 6604 | 43 | 16 | 28 | 6 | 7 | 77.095 | 0.3001821 | 0.1143582 | 722.1639 | 1 | 0 | 0 |  | Fe_Cr_Ni_Si_Ta | Fe43Cr16Ni28Si6Ta7 | 0.04279727 | -15.5476 | 7.79 | 20.00475 | 363.5753 | 89.59341 | 465.9209 | 168.386
6605 | 6605 | 36 | 15 | 33 | 9 | 7 | 73.44081 | 0.3056676 | 0.1192657 | 735.2402 | 1 | 0 | 0 |  | Fe_Cr_Ni_Si_Ta | Fe36Cr15Ni33Si9Ta7 | 0.04492077 | -19.7352 | 7.79 | 23.37178 | 452.3959 | 78.39558 | 458.4269 | 194.2908
6606 | 6606 | 30 | 13 | 36 | 14 | 8 | 67.85317 | 0.3144919 | 0.1266277 | 747.2331 | 1 | 0 | 0 |  | Fe_Cr_Ni_Si_Ta | Fe30Cr13Ni36Si14Ta8 | 0.05002475 | -26.02568 | 7.663366 | 27.81209 | 647.9305 | 119.998 | 365.5617 | 179.4946
6607 | 6607 | 24 | 11 | 38 | 19 | 9 | 62.66043 | 0.3230918 | 0.1368522 | 781.789 | 1 | 0 | 0 |  | Fe_Cr_Ni_Si_Ta | Fe24Cr11Ni38Si19Ta9 | 0.05479635 | -31.76708 | 7.514851 | 31.45337 | 822.996 | 175.5882 | 288.3893 | 164.5973
6608 | 6608 | 18 | 9 | 38 | 25 | 10 | 56.95872 | 0.332706 | 0.1477842 | 805.3166 | 0 | 0 | 0 |  | Fe_Cr_Ni_Si_Ta | Fe18Cr9Ni38Si25Ta10 | 0.05990856 | -37.7396 | 7.28 | 35.03484 | 980.6959 | 168.5653 | 199.9909 | 182.9799
6609 | 6609 | 12 | 7 | 37 | 33 | 11 | 50.49775 | 0.3440625 | 0.1529456 | 754.4259 | 0 | 0 | 0 |  | Fe_Cr_Ni_Si_Ta | Fe12Cr7Ni37Si33Ta11 | 0.06509426 | -43.4728 | 6.95 | 38.44164 | 1114.99 | 148.6114 | 130.4529 | 219.3635
6610 | 6610 | 7 | 5 | 32 | 44 | 12 | 43.0271 | 0.3579524 | 0.1510573 | 627.9256 | 0 | 0 | 0 |  | Fe_Cr_Ni_Si_Ta | Fe7Cr5Ni32Si44Ta12 | 0.07062046 | -47.6908 | 6.42 | 41.24015 | 1188.048 | 111.4209 | 42.49414 | 300.8711
6611 | 6611 | 4 | 4 | 23 | 57 | 12 | 35.81665 | 0.3721386 | 0.1351691 | 428.4638 | 0 | 0 | 0 |  | Fe_Cr_Ni_Si_Ta | Fe4Cr4Ni23Si57Ta12 | 0.07376489 | -46.8256 | 5.74 | 41.76889 | 1194.378 | 125.8032 | -52.69988 | 390.2167
6612 | 6612 | 42 | 10 | 37 | 6 | 5 | 75.1562 | 0.3050181 | 0.1032219 | 602.2436 | 1 | 0 | 0 |  | Fe_Cr_Ni_Si_Ta | Fe42Cr10Ni37Si6Ta5 | 0.03775789 | -14.6332 | 8.15 | 19.64688 | 334.1422 | 77.50101 | 356.2514 | 204.4873
6613 | 6613 | 35 | 10 | 41 | 9 | 5 | 71.83654 | 0.3096015 | 0.1092172 | 627.4783 | 1 | 0 | 0 |  | Fe_Cr_Ni_Si_Ta | Fe35Cr10Ni41Si9Ta5 | 0.03999131 | -18.658 | 8.11 | 23.11082 | 413.9301 | 72.70729 | 358.0683 | 166.5028
6614 | 6614 | 28 | 9 | 44 | 13 | 6 | 67.33972 | 0.3167252 | 0.121927 | 700.3812 | 1 | 0 | 0 |  | Fe_Cr_Ni_Si_Ta | Fe28Cr9Ni44Si13Ta6 | 0.04518587 | -24.1436 | 8 | 27.01037 | 564.506 | 101.1312 | 326.7728 | 157.2657
6615 | 6615 | 22 | 8 | 45 | 18 | 7 | 62.34513 | 0.3245528 | 0.13373 | 750.1822 | 1 | 0 | 0 |  | Fe_Cr_Ni_Si_Ta | Fe22Cr8Ni45Si18Ta7 | 0.0503798 | -30.0628 | 7.81 | 30.85061 | 762.4563 | 167.427 | 270.7809 | 163.0668
6616 | 6616 | 16 | 6 | 45 | 25 | 8 | 55.90902 | 0.3352351 | 0.1451234 | 765.1255 | 0 | 0 | 0 |  | Fe_Cr_Ni_Si_Ta | Fe16Cr6Ni45Si25Ta8 | 0.05596556 | -36.7488 | 7.54 | 34.96513 | 961.225 | 189.5082 | 164.3889 | 186.4538
6617 | 6617 | 11 | 5 | 43 | 32 | 9 | 50.44233 | 0.3445866 | 0.15191 | 741.2653 | 0 | 0 | 0 |  | Fe_Cr_Ni_Si_Ta | Fe11Cr5Ni43Si32Ta9 | 0.06089991 | -41.9748 | 7.21 | 38.0025 | 1086.584 | 178.2507 | 129.1103 | 204.5883
6618 | 6618 | 6 | 3 | 38 | 43 | 11 | 43.15325 | 0.3584552 | 0.1541005 | 646.1834 | 0 | 0 | 0 |  | Fe_Cr_Ni_Si_Ta | Fe6Cr3Ni38Si43Ta11 | 0.06813589 | -47.15851 | 6.663366 | 41.14073 | 1178.723 | 130.8185 | 42.59541 | 261.6723
6619 | 6619 | 32 | 6 | 50 | 9 | 3 | 70.43111 | 0.3130825 | 0.09614198 | 501.8143 | 1 | 0 | 0 |  | Fe_Cr_Ni_Si_Ta | Fe32Cr6Ni50Si9Ta3 | 0.03401877 | -17.1992 | 8.43 | 22.86919 | 354.0014 | 75.10821 | 240.0064 | 136.372
6620 | 6620 | 25 | 6 | 52 | 13 | 4 | 66.25806 | 0.3193001 | 0.1122127 | 602.6928 | 1 | 0 | 0 |  | Fe_Cr_Ni_Si_Ta | Fe25Cr6Ni52Si13Ta4 | 0.03992521 | -22.7388 | 8.28 | 26.83487 | 498.2518 | 120.8126 | 258.691 | 110.4608
6621 | 6621 | 19 | 5 | 53 | 18 | 5 | 61.23903 | 0.3272291 | 0.1269943 | 676.836 | 1 | 0 | 0 |  | Fe_Cr_Ni_Si_Ta | Fe19Cr5Ni53Si18Ta5 | 0.04560069 | -28.6996 | 8.09 | 30.74589 | 710.9787 | 172.3454 | 206.3506 | 132.6049
6622 | 6622 | 13 | 4 | 53 | 23 | 6 | 56.44211 | 0.3352252 | 0.1422091 | 747.4762 | 0 | 0 | 0 |  | Fe_Cr_Ni_Si_Ta | Fe13Cr4Ni53Si23Ta6 | 0.05085153 | -34.21324 | 7.878788 | 34.06392 | 892.7966 | 201.3246 | 175.3504 | 165.1859
6623 | 6623 | 8 | 4 | 50 | 30 | 8 | 51.29696 | 0.3438662 | 0.1503542 | 741.2907 | 0 | 0 | 0 |  | Fe_Cr_Ni_Si_Ta | Fe8Cr4Ni50Si30Ta8 | 0.058079 | -40.5184 | 7.48 | 37.41657 | 1063.165 | 191.1452 | 110.7451 | 197.4718
6624 | 6624 | 47 | 33 | 3 | 5 | 12 | 83.49211 | 0.2855107 | 0.1239403 | 876.5364 | 0 | 0 | 0 |  | Fe_Cr_Ni_Si_Ta | Fe47Cr33Ni3Si5Ta12 | 0.05166484 | -13.2368 | 6.84 | 19.50872 | 361.6685 | 133.1274 | 620.6053 | 282.692
6625 | 6625 | 40 | 39 | 5 | 5 | 11 | 85.37223 | 0.2804599 | 0.1188963 | 832.944 | 0 | 0 | 0 |  | Fe_Cr_Ni_Si_Ta | Fe40Cr39Ni5Si5Ta11 | 0.04986438 | -13.1272 | 6.79 | 19.36595 | 349.6364 | 122.9657 | 686.7344 | 244.1168
6626 | 6626 | 34 | 44 | 7 | 4 | 10 | 88.17069 | 0.2746853 | 0.113309 | 791.7738 | 0 | 0 | 0 |  | Fe_Cr_Ni_Si_Ta | Fe34Cr44Ni7Si4Ta10 | 0.04742472 | -11.82328 | 6.787879 | 18.10816 | 313.9256 | 112.5779 | 741.0001 | 210.3022
6627 | 6627 | 27 | 49 | 11 | 4 | 9 | 89.68406 | 0.2707714 | 0.1088335 | 751.2095 | 0 | 0 | 0 |  | Fe_Cr_Ni_Si_Ta | Fe27Cr49Ni11Si4Ta9 | 0.04518618 | -12.0404 | 6.81 | 17.93851 | 283.8846 | 88.73755 | 799.4664 | 197.2715
6628 | 6628 | 22 | 53 | 14 | 3 | 7 | 92.58014 | 0.2645537 | 0.09901495 | 662.3226 | 0 | 0 | 0 |  | Fe_Cr_Ni_Si_Ta | Fe22Cr53Ni14Si3Ta7 | 0.04019971 | -10.51893 | 6.878788 | 16.25666 | 233.4772 | 68.15086 | 837.7486 | 183.739
6629 | 6629 | 51 | 21 | 3 | 6 | 19 | 77.80611 | 0.3011979 | 0.1442482 | 1069.938 | 0 | 0 | 0 |  | Fe_Cr_Ni_Si_Ta | Fe51Cr21Ni3Si6Ta19 | 0.06189225 | -17.31 | 6.83 | 22.11131 | 490.0381 | 142.205 | 429.6966 | 337.7675
6630 | 6630 | 44 | 27 | 5 | 7 | 17 | 78.70532 | 0.2969049 | 0.1386976 | 1007.453 | 0 | 0 | 0 |  | Fe_Cr_Ni_Si_Ta | Fe44Cr27Ni5Si7Ta17 | 0.06013939 | -18.1232 | 6.77 | 22.89105 | 509.5502 | 133.3071 | 506.4549 | 316.2211
6631 | 6631 | 38 | 32 | 7 | 8 | 16 | 79.19342 | 0.2940233 | 0.1353985 | 969.6422 | 0 | 0 | 0 |  | Fe_Cr_Ni_Si_Ta | Fe38Cr32Ni7Si8Ta16 | 0.05920646 | -19.13067 | 6.712871 | 23.63539 | 541.0681 | 133.6674 | 541.5557 | 294.4562
6632 | 6632 | 32 | 36 | 10 | 8 | 14 | 80.50372 | 0.2899922 | 0.1293849 | 910.7442 | 0 | 0 | 0 |  | Fe_Cr_Ni_Si_Ta | Fe32Cr36Ni10Si8Ta14 | 0.05665232 | -19.0832 | 6.74 | 23.4094 | 528.9047 | 113.2759 | 607.0121 | 255.6785
6633 | 6633 | 26 | 40 | 14 | 9 | 11 | 80.97387 | 0.2862905 | 0.1206691 | 812.5964 | 0 | 0 | 0 |  | Fe_Cr_Ni_Si_Ta | Fe26Cr40Ni14Si9Ta11 | 0.05258295 | -19.8472 | 6.79 | 23.72003 | 526.3194 | 115.9529 | 693.1133 | 194.6213
6634 | 6634 | 21 | 44 | 18 | 8 | 9 | 83.3952 | 0.280926 | 0.1129955 | 748.4651 | 0 | 0 | 0 |  | Fe_Cr_Ni_Si_Ta | Fe21Cr44Ni18Si8Ta9 | 0.04819054 | -18.49 | 6.89 | 22.46664 | 465.0648 | 107.1818 | 764.4069 | 195.4939
6635 | 6635 | 16 | 46 | 23 | 7 | 7 | 85.30481 | 0.2769884 | 0.1045067 | 673.142 | 0 | 0 | 0 |  | Fe_Cr_Ni_Si_Ta | Fe16Cr46Ni23Si7Ta7 | 0.04345164 | -17.34476 | 7.040404 | 21.2899 | 395.6812 | 118.4552 | 805.8793 | 165.3829
6636 | 6636 | 52 | 12 | 3 | 4 | 29 | 75.81756 | 0.3120602 | 0.1584066 | 1250.006 | 0 | 0 | 0 |  | Fe_Cr_Ni_Si_Ta | Fe52Cr12Ni3Si4Ta29 | 0.06885657 | -17.9196 | 6.79 | 21.14237 | 525.1826 | 140.9593 | 329.4005 | 432.4256
6637 | 6637 | 46 | 16 | 4 | 8 | 27 | 73.46992 | 0.3124056 | 0.1553706 | 1166.747 | 0 | 0 | 0 |  | Fe_Cr_Ni_Si_Ta | Fe46Cr16Ni4Si8Ta27 | 0.07018573 | -22.48015 | 6.643564 | 25.43341 | 620.2386 | 153.0008 | 347.9442 | 415.0276
6638 | 6638 | 39 | 21 | 6 | 10 | 24 | 73.17403 | 0.309766 | 0.1502326 | 1091.453 | 0 | 0 | 0 |  | Fe_Cr_Ni_Si_Ta | Fe39Cr21Ni6Si10Ta24 | 0.069363 | -24.4692 | 6.58 | 27.04274 | 677.5908 | 147.4433 | 361.4948 | 398.5871
6639 | 6639 | 34 | 25 | 9 | 12 | 21 | 72.71348 | 0.3075912 | 0.1460886 | 1027.304 | 0 | 0 | 0 |  | Fe_Cr_Ni_Si_Ta | Fe34Cr25Ni9Si12Ta21 | 0.06755765 | -26.16018 | 6.584158 | 28.09893 | 710.2507 | 149.4845 | 398.65 | 341.9046
6640 | 6640 | 29 | 28 | 13 | 13 | 17 | 72.83575 | 0.3045867 | 0.1394684 | 945.6462 | 0 | 0 | 0 |  | Fe_Cr_Ni_Si_Ta | Fe29Cr28Ni13Si13Ta17 | 0.06397202 | -26.8196 | 6.67 | 28.29753 | 741.8116 | 154.2431 | 473.6772 | 319.0375
6641 | 6641 | 24 | 31 | 17 | 14 | 14 | 72.91031 | 0.3020547 | 0.1332807 | 873.0525 | 0 | 0 | 0 |  | Fe_Cr_Ni_Si_Ta | Fe24Cr31Ni17Si14Ta14 | 0.06053693 | -27.4172 | 6.74 | 28.47806 | 782.2313 | 160.3165 | 492.6224 | 248.6244
6642 | 6642 | 19 | 34 | 23 | 13 | 11 | 74.8092 | 0.2973987 | 0.1257528 | 809.4376 | 1 | 0 | 0 |  | Fe_Cr_Ni_Si_Ta | Fe19Cr34Ni23Si13Ta11 | 0.05517449 | -26.0204 | 6.93 | 27.30183 | 735.5805 | 154.2108 | 587.1926 | 205.0094
6643 | 6643 | 15 | 36 | 29 | 12 | 8 | 76.52665 | 0.293279 | 0.1161261 | 723.9039 | 1 | 0 | 0 |  | Fe_Cr_Ni_Si_Ta | Fe15Cr36Ni29Si12Ta8 | 0.04891708 | -24.3368 | 7.14 | 26.07892 | 692.1532 | 198.1134 | 669.941 | 158.9583
6644 | 6644 | 12 | 37 | 36 | 9 | 6 | 79.93027 | 0.28838 | 0.1067756 | 659.5032 | 1 | 0 | 0 |  | Fe_Cr_Ni_Si_Ta | Fe12Cr37Ni36Si9Ta6 | 0.04240508 | -20.646 | 7.44 | 23.38461 | 525.3087 | 148.2515 | 668.9759 | 168.09
6645 | 6645 | 43 | 10 | 3 | 6 | 38 | 72.37831 | 0.3206815 | 0.1598159 | 1243.699 | 0 | 0 | 0 |  | Fe_Cr_Ni_Si_Ta | Fe43Cr10Ni3Si6Ta38 | 0.07445307 | -22.4448 | 6.48 | 24.6323 | 637.6918 | 158.4908 | 306.4277 | 509.363
6646 | 6646 | 38 | 13 | 4 | 10 | 34 | 70.00592 | 0.321004 | 0.15638 | 1152.244 | 0 | 0 | 0 |  | Fe_Cr_Ni_Si_Ta | Fe38Cr13Ni4Si10Ta34 | 0.07617066 | -27.07071 | 6.383838 | 28.56247 | 712.5607 | 164.2126 | 272.711 | 483.6557
6647 | 6647 | 33 | 16 | 7 | 14 | 29 | 67.73112 | 0.320893 | 0.1531964 | 1065.694 | 0 | 0 | 0 |  | Fe_Cr_Ni_Si_Ta | Fe33Cr16Ni7Si14Ta29 | 0.076155 | -31.17151 | 6.373737 | 31.23647 | 802.5195 | 163.0514 | 308.5892 | 424.0138
6648 | 6648 | 29 | 19 | 10 | 17 | 25 | 66.31784 | 0.3200607 | 0.1501929 | 999.4577 | 0 | 0 | 0 |  | Fe_Cr_Ni_Si_Ta | Fe29Cr19Ni10Si17Ta25 | 0.07473567 | -33.4868 | 6.39 | 32.5409 | 854.3193 | 176.9102 | 328.0416 | 407.385
6649 | 6649 | 25 | 21 | 15 | 19 | 20 | 65.35336 | 0.3187403 | 0.1463341 | 931.9668 | 0 | 0 | 0 |  | Fe_Cr_Ni_Si_Ta | Fe25Cr21Ni15Si19Ta20 | 0.07108602 | -34.6752 | 6.52 | 32.93311 | 896.1447 | 169.7782 | 299.6037 | 287.1507
6650 | 6650 | 21 | 24 | 20 | 19 | 16 | 66.2225 | 0.3149666 | 0.1410378 | 879.4389 | 0 | 0 | 0 |  | Fe_Cr_Ni_Si_Ta | Fe21Cr24Ni20Si19Ta16 | 0.06623576 | -33.9092 | 6.68 | 32.24577 | 900.3209 | 171.9066 | 371.8174 | 269.4134
6651 | 6651 | 17 | 26 | 26 | 18 | 12 | 67.5883 | 0.3108668 | 0.1333466 | 811.7962 | 0 | 0 | 0 |  | Fe_Cr_Ni_Si_Ta | Fe17Cr26Ni26Si18Ta12 | 0.06009417 | -32.31997 | 6.909091 | 31.14291 | 897.8088 | 176.6574 | 436.7172 | 236.5359
6652 | 6652 | 13 | 28 | 34 | 17 | 9 | 69.17331 | 0.3072249 | 0.1268995 | 760.689 | 1 | 0 | 0 |  | Fe_Cr_Ni_Si_Ta | Fe13Cr28Ni34Si17Ta9 | 0.05366301 | -30.32644 | 7.178218 | 29.89706 | 880.1078 | 182.7209 | 533.2393 | 208.9105
6653 | 6653 | 11 | 28 | 43 | 12 | 6 | 73.80449 | 0.3006117 | 0.1135482 | 677.314 | 1 | 0 | 0 |  | Fe_Cr_Ni_Si_Ta | Fe11Cr28Ni43Si12Ta6 | 0.04449473 | -24.4216 | 7.64 | 26.21049 | 668.5131 | 183.1461 | 584.4949 | 165.3501
6654 | 6654 | 35 | 8 | 3 | 9 | 45 | 68.69358 | 0.3283748 | 0.1549641 | 1152.097 | 0 | 0 | 0 |  | Fe_Cr_Ni_Si_Ta | Fe35Cr8Ni3Si9Ta45 | 0.0784495 | -27.2668 | 6.19 | 28.49754 | 727.4012 | 183.3571 | 306.3936 | 529.3119
6655 | 6655 | 31 | 10 | 5 | 14 | 39 | 65.51628 | 0.3297081 | 0.1536314 | 1070.576 | 0 | 0 | 0 |  | Fe_Cr_Ni_Si_Ta | Fe31Cr10Ni5Si14Ta39 | 0.08114214 | -33.15417 | 6.151515 | 32.56726 | 822.6712 | 180.5564 | 280.0865 | 517.0222
6656 | 6656 | 27 | 12 | 8 | 19 | 33 | 62.39984 | 0.3310396 | 0.1520667 | 989.0676 | 0 | 0 | 0 |  | Fe_Cr_Ni_Si_Ta | Fe27Cr12Ni8Si19Ta33 | 0.08194507 | -37.87532 | 6.151515 | 35.29692 | 895.8206 | 177.5281 | 253.3925 | 433.4979
6657 | 6657 | 24 | 14 | 12 | 22 | 28 | 60.85443 | 0.3307328 | 0.1515385 | 945.2723 | 0 | 0 | 0 |  | Fe_Cr_Ni_Si_Ta | Fe24Cr14Ni12Si22Ta28 | 0.08018374 | -39.8352 | 6.24 | 36.11316 | 939.2006 | 161.8969 | 219.4807 | 389.1004
6658 | 6658 | 20 | 16 | 17 | 24 | 23 | 59.8525 | 0.3298192 | 0.1497006 | 898.6383 | 0 | 0 | 0 |  | Fe_Cr_Ni_Si_Ta | Fe20Cr16Ni17Si24Ta23 | 0.0769784 | -40.7836 | 6.37 | 36.33125 | 970.7726 | 163.7456 | 246.2735 | 307.4915
6659 | 6659 | 17 | 18 | 22 | 25 | 18 | 59.59661 | 0.3277042 | 0.1463349 | 849.5412 | 0 | 0 | 0 |  | Fe_Cr_Ni_Si_Ta | Fe17Cr18Ni22Si25Ta18 | 0.07199378 | -40.3572 | 6.54 | 35.9181 | 983.7092 | 170.6489 | 214.8816 | 248.3369
6660 | 6660 | 13 | 20 | 30 | 24 | 13 | 60.7771 | 0.3236721 | 0.1409597 | 803.3561 | 0 | 0 | 0 |  | Fe_Cr_Ni_Si_Ta | Fe13Cr20Ni30Si24Ta13 | 0.06452367 | -38.3428 | 6.85 | 34.66107 | 1003.222 | 161.6921 | 282.9961 | 204.8192
6661 | 6661 | 11 | 20 | 38 | 22 | 9 | 62.29602 | 0.3202852 | 0.1339333 | 750.3454 | 1 | 0 | 0 |  | Fe_Cr_Ni_Si_Ta | Fe11Cr20Ni38Si22Ta9 | 0.05658086 | -35.3268 | 7.21 | 33.13895 | 985.0389 | 179.8095 | 323.6298 | 183.2141
6662 | 6662 | 8 | 20 | 50 | 16 | 6 | 67.2725 | 0.3132582 | 0.121648 | 692.6127 | 1 | 0 | 0 |  | Fe_Cr_Ni_Si_Ta | Fe8Cr20Ni50Si16Ta6 | 0.04697415 | -28.7664 | 7.78 | 29.44554 | 815.2493 | 220.5322 | 458.665 | 140.6418
6663 | 6663 | 25 | 7 | 3 | 14 | 50 | 64.11723 | 0.336183 | 0.1442036 | 982.1467 | 0 | 0 | 0 |  | Fe_Cr_Ni_Si_Ta | Fe25Cr7Ni3Si14Ta50 | 0.08314242 | -33.78349 | 5.838384 | 33.67593 | 834.2861 | 196.9003 | 227.6951 | 534.0425
6664 | 6664 | 23 | 8 | 6 | 21 | 42 | 59.75104 | 0.3389833 | 0.1463537 | 919.2787 | 0 | 0 | 0 |  | Fe_Cr_Ni_Si_Ta | Fe23Cr8Ni6Si21Ta42 | 0.0868778 | -40.9996 | 5.86 | 37.62592 | 921.843 | 189.975 | 155.2521 | 445.8769
6665 | 6665 | 20 | 9 | 9 | 26 | 36 | 56.59976 | 0.3412467 | 0.1466135 | 860.3688 | 0 | 0 | 0 |  | Fe_Cr_Ni_Si_Ta | Fe20Cr9Ni9Si26Ta36 | 0.08766006 | -44.882 | 5.88 | 39.51253 | 992.0217 | 165.9176 | 178.2646 | 465.2401
6666 | 6666 | 18 | 11 | 13 | 28 | 29 | 55.52419 | 0.3400349 | 0.147894 | 838.1656 | 0 | 0 | 0 |  | Fe_Cr_Ni_Si_Ta | Fe18Cr11Ni13Si28Ta29 | 0.08474683 | -45.59984 | 6.030303 | 39.45786 | 1001.908 | 155.5523 | 161.5763 | 389.3675
6667 | 6667 | 16 | 12 | 18 | 30 | 24 | 54.45558 | 0.3397222 | 0.1491972 | 819.6634 | 0 | 0 | 0 |  | Fe_Cr_Ni_Si_Ta | Fe16Cr12Ni18Si30Ta24 | 0.08111077 | -45.8496 | 6.2 | 39.26525 | 1049.796 | 149.356 | 167.0335 | 339.8228
6668 | 6668 | 13 | 14 | 25 | 31 | 18 | 54.23759 | 0.3374764 | 0.1485924 | 794.1508 | 0 | 0 | 0 |  | Fe_Cr_Ni_Si_Ta | Fe13Cr14Ni25Si31Ta18 | 0.07451783 | -44.70817 | 6.455446 | 38.42503 | 1064.349 | 140.7332 | 127.1052 | 257.6501
6669 | 6669 | 10 | 15 | 32 | 30 | 13 | 54.79409 | 0.3347502 | 0.1446236 | 756.0721 | 0 | 0 | 0 |  | Fe_Cr_Ni_Si_Ta | Fe10Cr15Ni32Si30Ta13 | 0.06728655 | -42.7676 | 6.75 | 37.37432 | 1094.632 | 135.4351 | 206.1026 | 222.3799
6670 | 6670 | 8 | 15 | 42 | 26 | 8 | 57.36005 | 0.3294395 | 0.1364647 | 710.7456 | 1 | 0 | 0 |  | Fe_Cr_Ni_Si_Ta | Fe8Cr15Ni42Si26Ta8 | 0.05672896 | -38.27528 | 7.252525 | 35.24312 | 1048.602 | 175.5806 | 250.7209 | 208.8468
6671 | 6671 | 6 | 15 | 55 | 19 | 5 | 62.96865 | 0.3212034 | 0.1236492 | 664.177 | 1 | 0 | 0 |  | Fe_Cr_Ni_Si_Ta | Fe6Cr15Ni55Si19Ta5 | 0.04620065 | -30.852 | 7.89 | 31.38726 | 841.7958 | 233.3994 | 320.7089 | 170.2687
6672 | 6672 | 17 | 7 | 3 | 21 | 52 | 59.19946 | 0.343082 | 0.1319495 | 799.4218 | 0 | 0 | 0 |  | Fe_Cr_Ni_Si_Ta | Fe17Cr7Ni3Si21Ta52 | 0.08864991 | -40.9224 | 5.52 | 38.81688 | 931.4417 | 179.1496 | 153.4467 | 547.11
6673 | 6673 | 16 | 7 | 6 | 28 | 43 | 54.74846 | 0.346706 | 0.1363704 | 761.4029 | 0 | 0 | 0 |  | Fe_Cr_Ni_Si_Ta | Fe16Cr7Ni6Si28Ta43 | 0.09186543 | -47.0332 | 5.57 | 41.54227 | 983.9316 | 182.6459 | 169.5948 | 505.2005
6674 | 6674 | 15 | 7 | 9 | 33 | 36 | 51.53995 | 0.3494778 | 0.139325 | 726.805 | 0 | 0 | 0 |  | Fe_Cr_Ni_Si_Ta | Fe15Cr7Ni9Si33Ta36 | 0.09177352 | -49.7424 | 5.64 | 42.55103 | 1047.393 | 151.6834 | 136.7587 | 441.5102
6675 | 6675 | 13 | 8 | 14 | 36 | 30 | 49.89613 | 0.3500619 | 0.1433077 | 720.887 | 0 | 0 | 0 |  | Fe_Cr_Ni_Si_Ta | Fe13Cr8Ni14Si36Ta30 | 0.08893115 | -50.44133 | 5.80198 | 42.39197 | 1078.915 | 156.6025 | 112.8909 | 392.8304
6676 | 6676 | 11 | 9 | 19 | 38 | 24 | 48.64119 | 0.35009 | 0.1456508 | 706.1486 | 0 | 0 | 0 |  | Fe_Cr_Ni_Si_Ta | Fe11Cr9Ni19Si38Ta24 | 0.08448039 | -50.05235 | 5.980198 | 41.87194 | 1120.087 | 118.1302 | 90.19905 | 348.7665
6677 | 6677 | 9 | 10 | 25 | 38 | 18 | 48.34479 | 0.3485546 | 0.1465052 | 693.3855 | 0 | 0 | 0 |  | Fe_Cr_Ni_Si_Ta | Fe9Cr10Ni25Si38Ta18 | 0.07786985 | -48.5456 | 6.24 | 40.87677 | 1153.35 | 105.2886 | 69.05123 | 281.8764
6678 | 6678 | 7 | 11 | 33 | 37 | 12 | 48.84887 | 0.3455808 | 0.145338 | 675.9302 | 0 | 0 | 0 |  | Fe_Cr_Ni_Si_Ta | Fe7Cr11Ni33Si37Ta12 | 0.06836542 | -45.8304 | 6.6 | 39.50937 | 1166.605 | 113.3837 | 125.0959 | 238.5027
6679 | 6679 | 5 | 12 | 44 | 32 | 7 | 52.11477 | 0.3385498 | 0.1394787 | 663.9609 | 0 | 0 | 0 |  | Fe_Cr_Ni_Si_Ta | Fe5Cr12Ni44Si32Ta7 | 0.05670571 | -41.1652 | 7.15 | 37.34421 | 1116.08 | 186.3382 | 166.0644 | 212.0087
6680 | 6680 | 4 | 12 | 57 | 23 | 4 | 58.64031 | 0.3283211 | 0.1258959 | 632.5721 | 1 | 0 | 0 |  | Fe_Cr_Ni_Si_Ta | Fe4Cr12Ni57Si23Ta4 | 0.04557431 | -33.4016 | 7.86 | 33.52372 | 925.1718 | 233.2466 | 223.0529 | 172.0931
6681 | 6681 | 10 | 5 | 6 | 37 | 42 | 48.76565 | 0.3561789 | 0.1248532 | 591.7015 | 0 | 0 | 0 |  | Fe_Cr_Ni_Si_Ta | Fe10Cr5Ni6Si37Ta42 | 0.09697839 | -52.4628 | 5.28 | 45.03066 | 1080.271 | 145.5476 | 90.12856 | 518.809
6682 | 6682 | 10 | 5 | 9 | 41 | 35 | 46.26176 | 0.3583784 | 0.1300561 | 584.7762 | 0 | 0 | 0 |  | Fe_Cr_Ni_Si_Ta | Fe10Cr5Ni9Si41Ta35 | 0.09541009 | -53.284 | 5.39 | 44.95731 | 1105.707 | 138.2775 | 97.34605 | 456.0883
6683 | 6683 | 9 | 6 | 13 | 44 | 28 | 44.45336 | 0.3592745 | 0.1342636 | 575.966 | 0 | 0 | 0 |  | Fe_Cr_Ni_Si_Ta | Fe9Cr6Ni13Si44Ta28 | 0.09138517 | -52.7384 | 5.54 | 44.22793 | 1136.375 | 113.5669 | 34.20783 | 376.9692
6684 | 6684 | 8 | 7 | 18 | 45 | 22 | 43.73782 | 0.3585922 | 0.1386288 | 582.3191 | 0 | 0 | 0 |  | Fe_Cr_Ni_Si_Ta | Fe8Cr7Ni18Si45Ta22 | 0.08557431 | -51.4092 | 5.76 | 43.1458 | 1176.321 | 78.84147 | 22.15539 | 365.4821
6685 | 6685 | 6 | 8 | 25 | 45 | 16 | 43.49416 | 0.3571021 | 0.1419403 | 586.5703 | 0 | 0 | 0 |  | Fe_Cr_Ni_Si_Ta | Fe6Cr8Ni25Si45Ta16 | 0.07757053 | -49.5096 | 6.06 | 41.91658 | 1190.386 | 87.23694 | 50.77389 | 298.3647
6686 | 6686 | 5 | 9 | 32 | 43 | 11 | 44.50993 | 0.3534952 | 0.1431726 | 596.2578 | 0 | 0 | 0 |  | Fe_Cr_Ni_Si_Ta | Fe5Cr9Ni32Si43Ta11 | 0.06850049 | -46.9916 | 6.41 | 40.58017 | 1190.487 | 110.8384 | 69.44122 | 259.3504
6687 | 6687 | 3 | 11 | 43 | 38 | 6 | 47.90745 | 0.3454795 | 0.1398147 | 606.6786 | 0 | 0 | 0 |  | Fe_Cr_Ni_Si_Ta | Fe3Cr11Ni43Si38Ta6 | 0.056077 | -42.89776 | 6.950495 | 38.64102 | 1164.147 | 169.8277 | 139.1408 | 221.8244
6688 | 6688 | 6 | 3 | 9 | 50 | 32 | 40.78684 | 0.367863 | 0.1203031 | 448.8117 | 0 | 0 | 0 |  | Fe_Cr_Ni_Si_Ta | Fe6Cr3Ni9Si50Ta32 | 0.09738255 | -54.3476 | 5.16 | 46.20563 | 1160.792 | 92.35647 | -30.81883 | 448.316
6689 | 6689 | 6 | 4 | 13 | 52 | 25 | 39.50793 | 0.3681544 | 0.1265999 | 457.8128 | 0 | 0 | 0 |  | Fe_Cr_Ni_Si_Ta | Fe6Cr4Ni13Si52Ta25 | 0.09154161 | -52.55 | 5.35 | 44.78839 | 1190.205 | 74.80723 | -49.86811 | 360.1471
6690 | 6690 | 5 | 5 | 18 | 53 | 19 | 38.71437 | 0.3678391 | 0.1313569 | 463.0985 | 0 | 0 | 0 |  | Fe_Cr_Ni_Si_Ta | Fe5Cr5Ni18Si53Ta19 | 0.08442196 | -50.59 | 5.57 | 43.41647 | 1196.007 | 96.0231 | -68.00617 | 380.0544
6691 | 6691 | 4 | 6 | 23 | 53 | 13 | 38.15241 | 0.3669975 | 0.1330821 | 452.6144 | 0 | 0 | 0 |  | Fe_Cr_Ni_Si_Ta | Fe4Cr6Ni23Si53Ta13 | 0.075191 | -48.03632 | 5.808081 | 41.93221 | 1200.546 | 101.3676 | 4.266844 | 361.5399
6692 | 6692 | 4 | 8 | 30 | 50 | 8 | 40.04779 | 0.3610512 | 0.1365813 | 485.3637 | 0 | 0 | 0 |  | Fe_Cr_Ni_Si_Ta | Fe4Cr8Ni30Si50Ta8 | 0.06393648 | -45.616 | 6.2 | 40.44552 | 1181.286 | 150.5461 | 92.09975 | 303.8351
6693 | 6693 | 47 | 3 | 33 | 5 | 12 | 73.2996 | 0.3135692 | 0.1349823 | 921.5804 | 1 | 0 | 0 |  | Fe_Cr_Ni_Si_Ta | Fe47Cr3Ni33Si5Ta12 | 0.05185601 | -17.1488 | 8.04 | 19.47794 | 441.4107 | 110.0938 | 294.3573 | 230.5721
6694 | 6694 | 40 | 5 | 39 | 5 | 11 | 73.70712 | 0.3125856 | 0.1320307 | 892.5455 | 1 | 0 | 0 |  | Fe_Cr_Ni_Si_Ta | Fe40Cr5Ni39Si5Ta11 | 0.0500687 | -17.1664 | 8.15 | 19.43605 | 424.4906 | 98.18377 | 340.2643 | 234.2201
6695 | 6695 | 34 | 7 | 44 | 4 | 10 | 75.15329 | 0.3103413 | 0.1278347 | 862.9782 | 1 | 0 | 0 |  | Fe_Cr_Ni_Si_Ta | Fe34Cr7Ni44Si4Ta10 | 0.04765103 | -15.84002 | 8.282828 | 18.02457 | 384.6636 | 85.72276 | 368.7457 | 229.8165
6696 | 6696 | 27 | 11 | 49 | 4 | 9 | 76.29968 | 0.3074393 | 0.1238469 | 828.5872 | 1 | 0 | 0 |  | Fe_Cr_Ni_Si_Ta | Fe27Cr11Ni49Si4Ta9 | 0.0454003 | -15.6428 | 8.33 | 17.98082 | 362.6729 | 86.99474 | 456.7319 | 226.3614
6697 | 6697 | 22 | 14 | 53 | 3 | 7 | 78.39285 | 0.3032596 | 0.1130546 | 732.9918 | 1 | 0 | 0 |  | Fe_Cr_Ni_Si_Ta | Fe22Cr14Ni53Si3Ta7 | 0.04039741 | -13.46352 | 8.454545 | 16.25666 | 299.2715 | 80.59554 | 486.0875 | 217.3864
6698 | 6698 | 51 | 3 | 21 | 6 | 19 | 72.00147 | 0.3171231 | 0.1529358 | 1113.324 | 0 | 0 | 0 |  | Fe_Cr_Ni_Si_Ta | Fe51Cr3Ni21Si6Ta19 | 0.06205663 | -20.8164 | 7.55 | 21.86573 | 540.0793 | 137.2988 | 316.1822 | 333.9928
6699 | 6699 | 44 | 5 | 27 | 7 | 17 | 71.54743 | 0.3166953 | 0.1497544 | 1064.952 | 0 | 0 | 0 |  | Fe_Cr_Ni_Si_Ta | Fe44Cr5Ni27Si7Ta17 | 0.06031735 | -21.9864 | 7.65 | 22.85257 | 566.9904 | 124.055 | 338.0109 | 294.6159
6700 | 6700 | 38 | 7 | 32 | 8 | 16 | 71.10727 | 0.3165198 | 0.1483133 | 1038.745 | 1 | 0 | 0 |  | Fe_Cr_Ni_Si_Ta | Fe38Cr7Ni32Si8Ta16 | 0.05938941 | -23.1891 | 7.70297 | 23.80071 | 597.4648 | 122.9475 | 367.9389 | 283.2681
6701 | 6701 | 32 | 10 | 36 | 8 | 14 | 71.89445 | 0.3140028 | 0.143432 | 989.8045 | 1 | 0 | 0 |  | Fe_Cr_Ni_Si_Ta | Fe32Cr10Ni36Si8Ta14 | 0.05682438 | -22.8688 | 7.78 | 23.71835 | 591.1697 | 116.7025 | 355.1568 | 250.937
6702 | 6702 | 26 | 14 | 40 | 9 | 11 | 72.23179 | 0.3109086 | 0.1348006 | 892.2074 | 1 | 0 | 0 |  | Fe_Cr_Ni_Si_Ta | Fe26Cr14Ni40Si9Ta11 | 0.0527082 | -22.9152 | 7.83 | 24.36883 | 581.8002 | 107.0264 | 452.5546 | 224.0751
6703 | 6703 | 21 | 18 | 44 | 8 | 9 | 74.45766 | 0.3060012 | 0.1262439 | 823.3203 | 1 | 0 | 0 |  | Fe_Cr_Ni_Si_Ta | Fe21Cr18Ni44Si8Ta9 | 0.04829751 | -21.0172 | 7.93 | 23.12812 | 518.77 | 107.5132 | 521.7519 | 194.7459
6704 | 6704 | 16 | 23 | 46 | 7 | 7 | 77.14448 | 0.2998024 | 0.1156673 | 736.483 | 1 | 0 | 0 |  | Fe_Cr_Ni_Si_Ta | Fe16Cr23Ni46Si7Ta7 | 0.04352865 | -19.13764 | 7.969697 | 21.89847 | 471.7915 | 108.9281 | 595.5373 | 171.5635
6705 | 6705 | 52 | 3 | 12 | 4 | 29 | 73.0484 | 0.3194757 | 0.1637338 | 1283.218 | 0 | 0 | 0 |  | Fe_Cr_Ni_Si_Ta | Fe52Cr3Ni12Si4Ta29 | 0.06897815 | -20.4468 | 7.15 | 20.63395 | 542.5101 | 145.0747 | 278.1643 | 440.1609
6706 | 6706 | 46 | 4 | 16 | 8 | 27 | 69.84381 | 0.3223489 | 0.1625649 | 1208.293 | 0 | 0 | 0 |  | Fe_Cr_Ni_Si_Ta | Fe46Cr4Ni16Si8Ta27 | 0.07032286 | -25.60455 | 7.118812 | 25.20108 | 657.0237 | 143.9483 | 313.0891 | 428.2763
6707 | 6707 | 39 | 6 | 21 | 10 | 24 | 68.5701 | 0.3225761 | 0.1605416 | 1154.613 | 0 | 0 | 0 |  | Fe_Cr_Ni_Si_Ta | Fe39Cr6Ni21Si10Ta24 | 0.06951341 | -28.0512 | 7.18 | 27.02055 | 717.2242 | 153.7082 | 306.3522 | 372.1115
6708 | 6708 | 34 | 9 | 25 | 12 | 21 | 67.80618 | 0.3214475 | 0.1568798 | 1090.813 | 0 | 0 | 0 |  | Fe_Cr_Ni_Si_Ta | Fe34Cr9Ni25Si12Ta21 | 0.06768946 | -29.49789 | 7.217822 | 28.33241 | 748.2822 | 145.1084 | 330.582 | 317.3627
6709 | 6709 | 29 | 13 | 28 | 13 | 17 | 68.10766 | 0.3180953 | 0.1502215 | 1010.107 | 0 | 0 | 0 |  | Fe_Cr_Ni_Si_Ta | Fe29Cr13Ni28Si13Ta17 | 0.06406892 | -29.4716 | 7.27 | 28.71846 | 765.4141 | 166.7511 | 366.1764 | 291.3654
6710 | 6710 | 24 | 17 | 31 | 14 | 14 | 68.43547 | 0.3149694 | 0.1434413 | 933.6873 | 1 | 0 | 0 |  | Fe_Cr_Ni_Si_Ta | Fe24Cr17Ni31Si14Ta14 | 0.06060428 | -29.5116 | 7.3 | 29.02344 | 778.9779 | 172.3468 | 351.348 | 224.4179
6711 | 6711 | 19 | 23 | 34 | 13 | 11 | 71.19567 | 0.307812 | 0.1332096 | 853.8406 | 1 | 0 | 0 |  | Fe_Cr_Ni_Si_Ta | Fe19Cr23Ni34Si13Ta11 | 0.05521394 | -27.3404 | 7.37 | 27.76527 | 752.4786 | 176.2475 | 499.8005 | 227.6214
6712 | 6712 | 15 | 29 | 36 | 12 | 8 | 74.16234 | 0.3000817 | 0.1204269 | 748.9703 | 1 | 0 | 0 |  | Fe_Cr_Ni_Si_Ta | Fe15Cr29Ni36Si12Ta8 | 0.04893158 | -24.9724 | 7.42 | 26.39905 | 701.2706 | 174.8243 | 607.6954 | 187.5741
6713 | 6713 | 12 | 36 | 37 | 9 | 6 | 79.58043 | 0.289371 | 0.1072792 | 662.3458 | 1 | 0 | 0 |  | Fe_Cr_Ni_Si_Ta | Fe12Cr36Ni37Si9Ta6 | 0.04240685 | -20.7144 | 7.48 | 23.42307 | 522.5021 | 148.9876 | 679.6603 | 162.2623
6714 | 6714 | 43 | 3 | 10 | 6 | 38 | 70.34598 | 0.3261171 | 0.1651871 | 1282.122 | 0 | 0 | 0 |  | Fe_Cr_Ni_Si_Ta | Fe43Cr3Ni10Si6Ta38 | 0.07456527 | -24.9564 | 6.76 | 24.21962 | 661.5016 | 163.7193 | 311.1162 | 552.9949
6715 | 6715 | 38 | 4 | 13 | 10 | 34 | 67.3724 | 0.32823 | 0.1645279 | 1210.441 | 0 | 0 | 0 |  | Fe_Cr_Ni_Si_Ta | Fe38Cr4Ni13Si10Ta34 | 0.07629418 | -30.06795 | 6.747475 | 28.35597 | 749.3035 | 169.5533 | 298.4821 | 456.5468
6716 | 6716 | 33 | 7 | 16 | 14 | 29 | 65.08266 | 0.3283668 | 0.1618761 | 1124.724 | 0 | 0 | 0 |  | Fe_Cr_Ni_Si_Ta | Fe33Cr7Ni16Si14Ta29 | 0.07625332 | -33.79043 | 6.737374 | 31.30107 | 815.7664 | 169.4018 | 270.3799 | 418.756
6717 | 6717 | 29 | 10 | 19 | 17 | 25 | 63.67417 | 0.3276843 | 0.1584353 | 1051.398 | 0 | 0 | 0 |  | Fe_Cr_Ni_Si_Ta | Fe29Cr10Ni19Si17Ta25 | 0.07481295 | -35.7548 | 6.75 | 32.78338 | 874.8632 | 164.1168 | 283.9061 | 361.9858
6718 | 6718 | 25 | 15 | 21 | 19 | 20 | 63.55997 | 0.3240114 | 0.1519242 | 966.09 | 0 | 0 | 0 |  | Fe_Cr_Ni_Si_Ta | Fe25Cr15Ni21Si19Ta20 | 0.07112294 | -35.928 | 6.76 | 33.19804 | 885.1089 | 171.2671 | 283.4091 | 289.3939
6719 | 6719 | 21 | 20 | 24 | 19 | 16 | 64.99706 | 0.3185925 | 0.144647 | 901.2077 | 0 | 0 | 0 |  | Fe_Cr_Ni_Si_Ta | Fe21Cr20Ni24Si19Ta16 | 0.0662534 | -34.5972 | 6.84 | 32.45597 | 903.7994 | 178.8511 | 339.4586 | 258.0399
6720 | 6720 | 17 | 26 | 26 | 18 | 12 | 67.5883 | 0.3108668 | 0.1341835 | 819.1543 | 0 | 0 | 0 |  | Fe_Cr_Ni_Si_Ta | Fe17Cr26Ni26Si18Ta12 | 0.06009417 | -32.31997 | 6.909091 | 31.14291 | 899.5352 | 178.3956 | 427.8362 | 237.2614
6721 | 6721 | 13 | 34 | 28 | 17 | 9 | 71.10688 | 0.301508 | 0.1214761 | 726.3466 | 1 | 0 | 0 |  | Fe_Cr_Ni_Si_Ta | Fe13Cr34Ni28Si17Ta9 | 0.05365636 | -29.71003 | 6.940594 | 29.53285 | 878.1002 | 194.7173 | 560.1424 | 188.0311
6722 | 6722 | 11 | 43 | 28 | 12 | 6 | 78.94838 | 0.2857713 | 0.1047788 | 627.214 | 1 | 0 | 0 |  | Fe_Cr_Ni_Si_Ta | Fe11Cr43Ni28Si12Ta6 | 0.04448587 | -23.3476 | 7.04 | 25.44386 | 678.8729 | 231.7053 | 699.8672 | 170.5435
6723 | 6723 | 35 | 3 | 8 | 9 | 45 | 67.31319 | 0.3320893 | 0.1596306 | 1187.129 | 0 | 0 | 0 |  | Fe_Cr_Ni_Si_Ta | Fe35Cr3Ni8Si9Ta45 | 0.07853681 | -29.3708 | 6.39 | 28.24376 | 747.316 | 181.4231 | 214.1985 | 516.845
6724 | 6724 | 31 | 5 | 10 | 14 | 39 | 64.12002 | 0.3335904 | 0.1595484 | 1114.735 | 0 | 0 | 0 |  | Fe_Cr_Ni_Si_Ta | Fe31Cr5Ni10Si14Ta39 | 0.08121359 | -35.05397 | 6.353535 | 32.50768 | 830.6783 | 172.2013 | 224.2311 | 489.1868
6725 | 6725 | 27 | 8 | 12 | 19 | 33 | 61.27824 | 0.3342676 | 0.1573549 | 1026.478 | 0 | 0 | 0 |  | Fe_Cr_Ni_Si_Ta | Fe27Cr8Ni12Si19Ta33 | 0.08198924 | -39.19763 | 6.313131 | 35.37546 | 893.6923 | 190.613 | 274.2383 | 457.606
6726 | 6726 | 24 | 12 | 14 | 22 | 28 | 60.29205 | 0.3323892 | 0.1537347 | 959.0533 | 0 | 0 | 0 |  | Fe_Cr_Ni_Si_Ta | Fe24Cr12Ni14Si22Ta28 | 0.08020072 | -40.4 | 6.32 | 36.19061 | 947.4208 | 167.5503 | 257.6164 | 382.8269
6727 | 6727 | 20 | 17 | 16 | 24 | 23 | 60.13834 | 0.328961 | 0.1485806 | 891.831 | 0 | 0 | 0 |  | Fe_Cr_Ni_Si_Ta | Fe20Cr17Ni16Si24Ta23 | 0.0769722 | -40.5444 | 6.33 | 36.27671 | 968.869 | 175.9612 | 257.5736 | 323.3236
6728 | 6728 | 17 | 22 | 18 | 25 | 18 | 60.76597 | 0.324141 | 0.1418935 | 823.2868 | 0 | 0 | 0 |  | Fe_Cr_Ni_Si_Ta | Fe17Cr22Ni18Si25Ta18 | 0.07197832 | -39.5764 | 6.38 | 35.64758 | 989.2981 | 158.7395 | 271.3664 | 239.9544
6729 | 6729 | 13 | 30 | 20 | 24 | 13 | 63.80865 | 0.3143988 | 0.1305857 | 742.762 | 0 | 0 | 0 |  | Fe_Cr_Ni_Si_Ta | Fe13Cr30Ni20Si24Ta13 | 0.06450756 | -36.8588 | 6.45 | 33.90855 | 1016.329 | 164.353 | 319.5448 | 235.9954
6730 | 6730 | 11 | 38 | 20 | 22 | 9 | 67.96156 | 0.3030209 | 0.1172266 | 654.1758 | 0 | 0 | 0 |  | Fe_Cr_Ni_Si_Ta | Fe11Cr38Ni20Si22Ta9 | 0.05658767 | -33.3468 | 6.49 | 31.72932 | 1008.864 | 167.9482 | 504.8204 | 211.3718
6731 | 6731 | 8 | 50 | 20 | 16 | 6 | 77.30103 | 0.2836234 | 0.1006109 | 572.0203 | 0 | 0 | 0 |  | Fe_Cr_Ni_Si_Ta | Fe8Cr50Ni20Si16Ta6 | 0.04699829 | -26.5104 | 6.58 | 27.46343 | 824.2086 | 256.5542 | 688.8572 | 161.8914
6732 | 6732 | 25 | 3 | 7 | 14 | 50 | 63.05771 | 0.3390844 | 0.149846 | 1026.734 | 0 | 0 | 0 |  | Fe_Cr_Ni_Si_Ta | Fe25Cr3Ni7Si14Ta50 | 0.08321412 | -35.6886 | 6 | 33.54965 | 845.2742 | 201.5152 | 242.3845 | 554.9894
6733 | 6733 | 23 | 6 | 8 | 21 | 42 | 59.2239 | 0.3404933 | 0.1487665 | 935.5525 | 0 | 0 | 0 |  | Fe_Cr_Ni_Si_Ta | Fe23Cr6Ni8Si21Ta42 | 0.0869043 | -41.8076 | 5.94 | 37.64824 | 926.1928 | 183.3057 | 223.4467 | 493.6426
6734 | 6734 | 20 | 9 | 9 | 26 | 36 | 56.59976 | 0.3412467 | 0.1466135 | 860.3688 | 0 | 0 | 0 |  | Fe_Cr_Ni_Si_Ta | Fe20Cr9Ni9Si26Ta36 | 0.08766006 | -44.882 | 5.88 | 39.51253 | 982.238 | 177.3058 | 233.9522 | 475.5993
6735 | 6735 | 18 | 13 | 11 | 28 | 29 | 56.06964 | 0.3383797 | 0.1466112 | 833.4689 | 0 | 0 | 0 |  | Fe_Cr_Ni_Si_Ta | Fe18Cr13Ni11Si28Ta29 | 0.08473152 | -44.99582 | 5.949495 | 39.34496 | 1019.656 | 149.0114 | 201.1839 | 369.2291
6736 | 6736 | 16 | 18 | 12 | 30 | 24 | 56.10489 | 0.334621 | 0.1413805 | 774.471 | 0 | 0 | 0 |  | Fe_Cr_Ni_Si_Ta | Fe16Cr18Ni12Si30Ta24 | 0.08107912 | -44.328 | 5.96 | 38.84122 | 1035.799 | 154.2578125 | 175.2402 | 338.1631
6737 | 6737 | 13 | 25 | 14 | 31 | 18 | 57.32161 | 0.3277819 | 0.1331467 | 704.1316 | 0 | 0 | 0 |  | Fe_Cr_Ni_Si_Ta | Fe13Cr25Ni14Si31Ta18 | 0.07449083 | -42.54289 | 6.019802 | 37.49901 | 1081.411 | 134.2874 | 204.3379 | 256.1885
6738 | 6738 | 10 | 32 | 15 | 30 | 13 | 59.76408 | 0.3190282 | 0.1239668 | 641.867 | 0 | 0 | 0 |  | Fe_Cr_Ni_Si_Ta | Fe10Cr32Ni15Si30Ta13 | 0.06728483 | -40.1428 | 6.07 | 35.78491 | 1107.372 | 126.733 | 284.2198 | 240.9539
6739 | 6739 | 8 | 42 | 15 | 26 | 8 | 65.76802 | 0.3031309 | 0.1093651 | 564.0016 | 0 | 0 | 0 |  | Fe_Cr_Ni_Si_Ta | Fe8Cr42Ni15Si26Ta8 | 0.05679125 | -35.38823 | 6.161616 | 32.67985 | 1090.944 | 167.0708 | 444.3628 | 187.803
6740 | 6740 | 6 | 55 | 15 | 19 | 5 | 76.1719 | 0.2814085 | 0.09259903 | 490.427 | 0 | 0 | 0 |  | Fe_Cr_Ni_Si_Ta | Fe6Cr55Ni15Si19Ta5 | 0.04631182 | -28.084 | 6.29 | 28.21985 | 907.7604 | 273.0071 | 665.9967 | 174.1367
6741 | 6741 | 17 | 3 | 7 | 21 | 52 | 58.19182 | 0.3459252 | 0.1372638 | 836.5798 | 0 | 0 | 0 |  | Fe_Cr_Ni_Si_Ta | Fe17Cr3Ni7Si21Ta52 | 0.08871526 | -42.8808 | 5.68 | 38.79832 | 933.5457 | 203.5579 | 194.3226 | 565.0583
6742 | 6742 | 16 | 6 | 7 | 28 | 43 | 54.49521 | 0.3474549 | 0.1377662 | 770.1807 | 0 | 0 | 0 |  | Fe_Cr_Ni_Si_Ta | Fe16Cr6Ni7Si28Ta43 | 0.09187742 | -47.4516 | 5.61 | 41.57451 | 996.5468 | 190.1947 | 186.8526 | 546.493
6743 | 6743 | 15 | 9 | 7 | 33 | 36 | 52.04964 | 0.3479142 | 0.1364015 | 709.8597 | 0 | 0 | 0 |  | Fe_Cr_Ni_Si_Ta | Fe15Cr9Ni7Si33Ta36 | 0.09175585 | -49.0176 | 5.56 | 42.43524 | 1053.289 | 152.7078 | 168.4821 | 424.3486
6744 | 6744 | 13 | 14 | 8 | 36 | 30 | 51.43481 | 0.3452202 | 0.1328149 | 659.9855 | 0 | 0 | 0 |  | Fe_Cr_Ni_Si_Ta | Fe13Cr14Ni8Si36Ta30 | 0.08889407 | -48.60386 | 5.564356 | 41.94001 | 1077.811 | 138.4404 | 130.6806 | 411.4169
6745 | 6745 | 11 | 19 | 9 | 38 | 24 | 51.25371 | 0.3416812 | 0.1289737 | 614.9119 | 0 | 0 | 0 |  | Fe_Cr_Ni_Si_Ta | Fe11Cr19Ni9Si38Ta24 | 0.08444452 | -47.49181 | 5.584158 | 40.95349 | 1105.855 | 117.9911 | 126.9131 | 315.0708
6746 | 6746 | 9 | 25 | 10 | 38 | 18 | 52.4135 | 0.3352618 | 0.1242873 | 579.1753 | 0 | 0 | 0 |  | Fe_Cr_Ni_Si_Ta | Fe9Cr25Ni10Si38Ta18 | 0.07785529 | -45.4316 | 5.64 | 39.29008 | 1121.853 | 133.9199 | 155.7809 | 282.2743
6747 | 6747 | 7 | 33 | 11 | 37 | 12 | 55.05019 | 0.3251429 | 0.11423 | 518.3546 | 0 | 0 | 0 |  | Fe_Cr_Ni_Si_Ta | Fe7Cr33Ni11Si37Ta12 | 0.06841453 | -42.4688 | 5.72 | 36.94252 | 1158.997 | 106.8786 | 180.7076 | 243.4095
6748 | 6748 | 5 | 44 | 12 | 32 | 7 | 61.69607 | 0.307489 | 0.1005688 | 461.8931 | 0 | 0 | 0 |  | Fe_Cr_Ni_Si_Ta | Fe5Cr44Ni12Si32Ta7 | 0.05686027 | -37.9012 | 5.87 | 33.68605 | 1142.438 | 149.9218 | 354.6086 | 214.6271
6749 | 6749 | 4 | 57 | 12 | 23 | 4 | 73.20729 | 0.2832601 | 0.08578159 | 415.2955 | 0 | 0 | 0 |  | Fe_Cr_Ni_Si_Ta | Fe4Cr57Ni12Si23Ta4 | 0.04580995 | -30.5036 | 6.06 | 29.25132 | 1002.774 | 257.6696 | 590.4887 | 203.218
6750 | 6750 | 10 | 6 | 5 | 37 | 42 | 49.00875 | 0.3554274 | 0.1232631 | 582.8695 | 0 | 0 | 0 |  | Fe_Cr_Ni_Si_Ta | Fe10Cr6Ni5Si37Ta42 | 0.09696848 | -52.0448 | 5.24 | 44.97155 | 1063.493 | 170.4102 | 101.1103 | 465.1066
6751 | 6751 | 10 | 9 | 5 | 41 | 35 | 47.24426 | 0.3552393 | 0.1235125 | 550.9851 | 0 | 0 | 0 |  | Fe_Cr_Ni_Si_Ta | Fe10Cr9Ni5Si41Ta35 | 0.09538206 | -51.8392 | 5.23 | 44.63228 | 1090.755 | 148.9201 | 81.87283 | 418.9968
6752 | 6752 | 9 | 13 | 6 | 44 | 28 | 46.20072 | 0.3535218 | 0.1225366 | 519.0394 | 0 | 0 | 0 |  | Fe_Cr_Ni_Si_Ta | Fe9Cr13Ni6Si44Ta28 | 0.09135689 | -50.6188 | 5.26 | 43.5131 | 1144.956 | 107.5227 | 46.93304 | 365.8215
6753 | 6753 | 8 | 18 | 7 | 45 | 22 | 46.54766 | 0.3491622 | 0.1201334 | 495.3559 | 0 | 0 | 0 |  | Fe_Cr_Ni_Si_Ta | Fe8Cr18Ni7Si45Ta22 | 0.08555883 | -48.6504 | 5.32 | 41.8569 | 1149.883 | 111.4801 | 91.41207 | 335.6112
6754 | 6754 | 6 | 25 | 8 | 45 | 16 | 47.9692 | 0.3418575 | 0.1137444 | 456.7436 | 0 | 0 | 0 |  | Fe_Cr_Ni_Si_Ta | Fe6Cr25Ni8Si45Ta16 | 0.07759768 | -46.1572 | 5.38 | 39.69181 | 1181.388 | 85.06571 | 115.2577 | 287.5313
6755 | 6755 | 5 | 32 | 9 | 43 | 11 | 50.79814 | 0.3320254 | 0.1066909 | 427.0144 | 0 | 0 | 0 |  | Fe_Cr_Ni_Si_Ta | Fe5Cr32Ni9Si43Ta11 | 0.06860165 | -43.5324 | 5.49 | 37.41911 | 1189.284 | 108.9747 | 157.9771 | 280.5521
6756 | 6756 | 3 | 43 | 11 | 38 | 6 | 57.12249 | 0.3145482 | 0.09363834 | 380.1441 | 0 | 0 | 0 |  | Fe_Cr_Ni_Si_Ta | Fe3Cr43Ni11Si38Ta6 | 0.05631514 | -39.77336 | 5.683168 | 34.3794 | 1162.352 | 158.491 | 290.6748 | 252.4341
6757 | 6757 | 6 | 9 | 3 | 50 | 32 | 42.21223 | 0.3630765 | 0.1095654 | 401.5909 | 0 | 0 | 0 |  | Fe_Cr_Ni_Si_Ta | Fe6Cr9Ni3Si50Ta32 | 0.09735605 | -52.2836 | 4.92 | 45.54119 | 1138.478 | 123.3421 | 10.90549 | 404.3193
6758 | 6758 | 6 | 13 | 4 | 52 | 25 | 41.68974 | 0.3606279 | 0.110116 | 388.7707 | 0 | 0 | 0 |  | Fe_Cr_Ni_Si_Ta | Fe6Cr13Ni4Si52Ta25 | 0.09152918 | -49.9868 | 4.99 | 43.61147 | 1170.462 | 98.77513 | -0.970355 | 383.8018
6759 | 6759 | 5 | 18 | 5 | 53 | 19 | 41.9366 | 0.3564898 | 0.1072145 | 365.3331 | 0 | 0 | 0 |  | Fe_Cr_Ni_Si_Ta | Fe5Cr18Ni5Si53Ta19 | 0.08444314 | -47.5636 | 5.05 | 41.49349 | 1179.083 | 120.8441 | 67.55741 | 373.8535
6760 | 6760 | 4 | 23 | 6 | 53 | 13 | 42.51618 | 0.3513289 | 0.103131 | 337.8982 | 0 | 0 | 0 |  | Fe_Cr_Ni_Si_Ta | Fe4Cr23Ni6Si53Ta13 | 0.07528282 | -44.92113 | 5.121212 | 39.08921 | 1186.862 | 124.4953 | 16.34784 | 334.2878
6761 | 6761 | 4 | 30 | 8 | 50 | 8 | 45.90402 | 0.3401039 | 0.0967353 | 322.1112 | 0 | 0 | 0 |  | Fe_Cr_Ni_Si_Ta | Fe4Cr30Ni8Si50Ta8 | 0.06413162 | -42.712 | 5.32 | 36.72819 | 1172.136 | 154.7926 | 94.51418 | 335.3944
6762 | 6762 | 47 | 33 | 5 | 3 | 12 | 85.56647 | 0.2835256 | 0.1232861 | 891.4562 | 0 | 0 | 0 |  | Fe_Cr_Ni_Si_Ta | Fe47Cr33Ni5Si3Ta12 | 0.0501352 | -10.9448 | 6.96 | 17.06781 | 319.6469 | 125.8566 | 614.0231 | 269.2202
6763 | 6763 | 40 | 39 | 5 | 5 | 11 | 85.37223 | 0.2804599 | 0.1188963 | 832.944 | 0 | 0 | 0 |  | Fe_Cr_Ni_Si_Ta | Fe40Cr39Ni5Si5Ta11 | 0.04986438 | -13.1272 | 6.79 | 19.36595 | 354.356 | 120.8904 | 678.9921875 | 247.8931
6764 | 6764 | 34 | 44 | 4 | 7 | 10 | 84.97198 | 0.2777537 | 0.1137578 | 767.6719 | 0 | 0 | 0 |  | Fe_Cr_Ni_Si_Ta | Fe34Cr44Ni4Si7Ta10 | 0.04971276 | -15.14376 | 6.606061 | 21.22126 | 394.3903 | 138.9785 | 727.2077 | 217.8878
6765 | 6765 | 27 | 49 | 4 | 11 | 9 | 82.36141 | 0.2779353 | 0.1091114 | 692.9847 | 0 | 0 | 0 |  | Fe_Cr_Ni_Si_Ta | Fe27Cr49Ni4Si11Ta9 | 0.05029499 | -19.3316 | 6.39 | 24.14022 | 538.7326 | 174.362 | 737.5954 | 210.9282
6766 | 6766 | 22 | 53 | 3 | 14 | 7 | 80.84459 | 0.2761238 | 0.09946954 | 582.8271 | 0 | 0 | 0 |  | Fe_Cr_Ni_Si_Ta | Fe22Cr53Ni3Si14Ta7 | 0.04832194 | -21.76472 | 6.212121 | 25.46697 | 617.3758 | 224.4162 | 722.5439 | 166.7688
6767 | 6767 | 51 | 21 | 6 | 3 | 19 | 80.6748 | 0.2983852 | 0.1441096 | 1108.057 | 0 | 0 | 0 |  | Fe_Cr_Ni_Si_Ta | Fe51Cr21Ni6Si3Ta19 | 0.05963027 | -13.9188 | 7.01 | 18.45508 | 433.9291 | 132.1583 | 448.4292 | 372.8846
6768 | 6768 | 44 | 27 | 7 | 5 | 17 | 80.62861 | 0.2949975 | 0.1386706 | 1031.79 | 0 | 0 | 0 |  | Fe_Cr_Ni_Si_Ta | Fe44Cr27Ni7Si5Ta17 | 0.05867855 | -15.9464 | 6.89 | 20.78076 | 452.5392 | 130.0366 | 504.0714 | 319.5663
6769 | 6769 | 38 | 32 | 8 | 7 | 16 | 80.14399 | 0.293069 | 0.1354618 | 981.9019 | 0 | 0 | 0 |  | Fe_Cr_Ni_Si_Ta | Fe38Cr32Ni8Si7Ta16 | 0.05850313 | -18.09313 | 6.772277 | 22.70805 | 509.8027 | 128.7523 | 555.2319 | 321.0916
6770 | 6770 | 32 | 36 | 8 | 10 | 14 | 78.58355 | 0.2919499 | 0.1291794 | 887.078 | 0 | 0 | 0 |  | Fe_Cr_Ni_Si_Ta | Fe32Cr36Ni8Si10Ta14 | 0.05802572 | -21.0944 | 6.62 | 25.07269 | 580.5426 | 121.0989 | 584.5865 | 264.4475
6771 | 6771 | 26 | 40 | 9 | 14 | 11 | 76.20122 | 0.2913055 | 0.1202642 | 761.0845 | 0 | 0 | 0 |  | Fe_Cr_Ni_Si_Ta | Fe26Cr40Ni9Si14Ta11 | 0.05582879 | -24.5572 | 6.49 | 27.23674 | 701.2195 | 171.7375 | 617.3068 | 214.8286
6772 | 6772 | 21 | 44 | 8 | 18 | 9 | 73.82653 | 0.2911306 | 0.1120124 | 654.1622 | 0 | 0 | 0 |  | Fe_Cr_Ni_Si_Ta | Fe21Cr44Ni8Si18Ta9 | 0.05450612 | -27.514 | 6.29 | 28.85741 | 833.5698 | 228.7155 | 617.941 | 190.4425
6773 | 6773 | 16 | 46 | 7 | 23 | 7 | 69.98983 | 0.2937492 | 0.102744 | 537.715 | 0 | 0 | 0 |  | Fe_Cr_Ni_Si_Ta | Fe16Cr46Ni7Si23Ta7 | 0.05325886 | -31.03806 | 6.070707 | 30.47359 | 988.0425 | 217.4649 | 546.0051 | 184.3884
6774 | 6774 | 52 | 12 | 4 | 3 | 29 | 76.71043 | 0.3111883 | 0.1587541 | 1268.791 | 0 | 0 | 0 |  | Fe_Cr_Ni_Si_Ta | Fe52Cr12Ni4Si3Ta29 | 0.06804151 | -16.776 | 6.85 | 19.75753 | 500.0511 | 135.4524 | 311.7792 | 439.0881
6775 | 6775 | 46 | 16 | 8 | 4 | 27 | 76.96908 | 0.3088944 | 0.1567714 | 1238.373 | 0 | 0 | 0 |  | Fe_Cr_Ni_Si_Ta | Fe46Cr16Ni8Si4Ta27 | 0.06713135 | -18.20292 | 6.881188 | 20.94194 | 531.3936 | 137.8198 | 339.0936 | 394.8758
6776 | 6776 | 39 | 21 | 10 | 6 | 24 | 76.70905 | 0.3061454 | 0.1517185 | 1160.523 | 0 | 0 | 0 |  | Fe_Cr_Ni_Si_Ta | Fe39Cr21Ni10Si6Ta24 | 0.06643305 | -20.3652 | 6.82 | 23.18167 | 576.685 | 137.925 | 410.8881 | 367.8825
6777 | 6777 | 34 | 25 | 12 | 9 | 21 | 75.32641 | 0.3048378 | 0.1471322 | 1075.192 | 0 | 0 | 0 |  | Fe_Cr_Ni_Si_Ta | Fe34Cr25Ni12Si9Ta21 | 0.06551562 | -23.29105 | 6.762376 | 25.66592 | 648.982 | 126.3459 | 423.6312 | 358.7296
6778 | 6778 | 29 | 28 | 13 | 13 | 17 | 72.83575 | 0.3045867 | 0.1394684 | 945.6462 | 0 | 0 | 0 |  | Fe_Cr_Ni_Si_Ta | Fe29Cr28Ni13Si13Ta17 | 0.06397202 | -26.8196 | 6.67 | 28.29753 | 745.5599 | 151.5772 | 444.8012 | 295.1052
6779 | 6779 | 24 | 31 | 14 | 17 | 14 | 70.30771 | 0.304983 | 0.1324824 | 834.4115 | 0 | 0 | 0 |  | Fe_Cr_Ni_Si_Ta | Fe24Cr31Ni14Si17Ta14 | 0.062328 | -29.9372 | 6.56 | 30.25954 | 848.032 | 180.7742 | 442.477 | 238.8404
6780 | 6780 | 19 | 34 | 13 | 23 | 11 | 66.2023 | 0.3073947 | 0.1232831 | 694.9073 | 0 | 0 | 0 |  | Fe_Cr_Ni_Si_Ta | Fe19Cr34Ni13Si23Ta11 | 0.06075183 | -33.7964 | 6.33 | 32.41898 | 964.0385 | 183.8614 | 391.6415 | 200.4502
6781 | 6781 | 15 | 36 | 12 | 29 | 8 | 62.02992 | 0.3106824 | 0.1128989 | 560.3828 | 0 | 0 | 0 |  | Fe_Cr_Ni_Si_Ta | Fe15Cr36Ni12Si29Ta8 | 0.05776392 | -36.5156 | 6.12 | 33.59926 | 1080.445 | 168.3997 | 358.1887 | 188.1772
6782 | 6782 | 12 | 37 | 9 | 36 | 6 | 57.09123 | 0.3164676 | 0.1024195 | 437.343 | 0 | 0 | 0 |  | Fe_Cr_Ni_Si_Ta | Fe12Cr37Ni9Si36Ta6 | 0.05583044 | -38.6604 | 5.82 | 34.31559 | 1151.653 | 157.787 | 226.0744 | 243.3149
6783 | 6783 | 43 | 10 | 6 | 3 | 38 | 74.87706 | 0.3182149 | 0.1621381 | 1313.646 | 0 | 0 | 0 |  | Fe_Cr_Ni_Si_Ta | Fe43Cr10Ni6Si3Ta38 | 0.07184339 | -19.1508 | 6.66 | 20.63468 | 567.8398 | 147.5693 | 309.894 | 487.9433
6784 | 6784 | 38 | 13 | 10 | 4 | 34 | 75.02565 | 0.3158988 | 0.160777 | 1285.248 | 0 | 0 | 0 |  | Fe_Cr_Ni_Si_Ta | Fe38Cr13Ni10Si4Ta34 | 0.07126246 | -20.79706 | 6.747475 | 21.88309 | 599.0312 | 147.1861 | 363.3465 | 453.9469
6785 | 6785 | 33 | 16 | 14 | 7 | 29 | 73.52469 | 0.3147315 | 0.1577932 | 1207.571 | 0 | 0 | 0 |  | Fe_Cr_Ni_Si_Ta | Fe33Cr16Ni14Si7Ta29 | 0.07097096 | -24.4522 | 6.79798 | 25.04358 | 673.974 | 142.3296 | 352.5185 | 437.5104
6786 | 6786 | 29 | 19 | 17 | 10 | 25 | 72.01102 | 0.3137757 | 0.1543534 | 1129.458 | 0 | 0 | 0 |  | Fe_Cr_Ni_Si_Ta | Fe29Cr19Ni17Si10Ta25 | 0.07001644 | -27.3212 | 6.81 | 27.40274 | 732.7383 | 143.6673 | 335.5542 | 395.1011
6787 | 6787 | 25 | 21 | 19 | 15 | 20 | 68.56159 | 0.3150196 | 0.148269 | 997.0302 | 0 | 0 | 0 |  | Fe_Cr_Ni_Si_Ta | Fe25Cr21Ni19Si15Ta20 | 0.06866077 | -31.4832 | 6.76 | 30.54358 | 823.0526 | 163.8072 | 362.3088 | 335.8139
6788 | 6788 | 21 | 24 | 19 | 20 | 16 | 65.4236 | 0.315925 | 0.1406247 | 864.9719 | 0 | 0 | 0 |  | Fe_Cr_Ni_Si_Ta | Fe21Cr24Ni19Si20Ta16 | 0.06679359 | -34.6472 | 6.62 | 32.7553 | 913.069 | 172.7065 | 334.5239 | 263.3556
6789 | 6789 | 17 | 26 | 18 | 26 | 12 | 61.18784 | 0.3188438 | 0.1306763 | 711.7863 | 0 | 0 | 0 |  | Fe_Cr_Ni_Si_Ta | Fe17Cr26Ni18Si26Ta12 | 0.06420325 | -37.75615 | 6.424242 | 34.61833 | 1035.478 | 154.4155 | 299.5519 | 213.0657
6790 | 6790 | 13 | 28 | 17 | 34 | 9 | 56.06556 | 0.3242586 | 0.121908 | 576.8722 | 0 | 0 | 0 |  | Fe_Cr_Ni_Si_Ta | Fe13Cr28Ni17Si34Ta9 | 0.06141045 | -40.40545 | 6.168317 | 35.93227 | 1147.428 | 130.9164 | 225.7085 | 216.124
6791 | 6791 | 11 | 28 | 12 | 43 | 6 | 49.81523 | 0.3327009 | 0.1077985 | 413.36 | 0 | 0 | 0 |  | Fe_Cr_Ni_Si_Ta | Fe11Cr28Ni12Si43Ta6 | 0.05770336 | -41.3476 | 5.78 | 36.15232 | 1162.84 | 161.1969 | 171.5492 | 252.835
6792 | 6792 | 35 | 8 | 9 | 3 | 45 | 73.39516 | 0.3236524 | 0.1615536 | 1307.221 | 0 | 0 | 0 |  | Fe_Cr_Ni_Si_Ta | Fe35Cr8Ni9Si3Ta45 | 0.07297354 | -21.0028 | 6.55 | 20.89856 | 629.3699 | 161.4294 | 330.5335 | 513.191
6793 | 6793 | 31 | 10 | 14 | 5 | 39 | 72.56669 | 0.3223001 | 0.1626309 | 1287.859 | 0 | 0 | 0 |  | Fe_Cr_Ni_Si_Ta | Fe31Cr10Ni14Si5Ta39 | 0.07369946 | -24.4269 | 6.69697 | 23.46915 | 679.2183 | 171.8091 | 327.4386 | 459.7409
6794 | 6794 | 27 | 12 | 19 | 8 | 33 | 70.8955 | 0.3216271 | 0.1619398 | 1232.109 | 0 | 0 | 0 |  | Fe_Cr_Ni_Si_Ta | Fe27Cr12Ni19Si8Ta33 | 0.07385876 | -28.25916 | 6.818182 | 26.49085 | 749.1953 | 153.1613 | 316.216 | 436.3883
6795 | 6795 | 24 | 14 | 22 | 12 | 28 | 68.41787 | 0.3219552 | 0.159485 | 1146.2 | 0 | 0 | 0 |  | Fe_Cr_Ni_Si_Ta | Fe24Cr14Ni22Si12Ta28 | 0.0736228 | -31.9632 | 6.84 | 29.58648 | 820.9303 | 152.6531 | 330.1652 | 387.742
6796 | 6796 | 20 | 16 | 24 | 17 | 23 | 65.06922 | 0.3234589 | 0.1546797 | 1026.169 | 0 | 0 | 0 |  | Fe_Cr_Ni_Si_Ta | Fe20Cr16Ni24Si17Ta23 | 0.07285622 | -35.8528 | 6.79 | 32.59386 | 890.5608 | 163.3731 | 306.7651 | 339.0913
6797 | 6797 | 17 | 18 | 25 | 22 | 18 | 61.81326 | 0.3248789 | 0.148112 | 897.648 | 0 | 0 | 0 |  | Fe_Cr_Ni_Si_Ta | Fe17Cr18Ni25Si22Ta18 | 0.07041077 | -38.4528 | 6.72 | 34.59061 | 950.0703 | 172.2282 | 299.2684 | 264.1359
6798 | 6798 | 13 | 20 | 24 | 30 | 13 | 56.40903 | 0.3295365 | 0.1380004 | 720.723 | 0 | 0 | 0 |  | Fe_Cr_Ni_Si_Ta | Fe13Cr20Ni24Si30Ta13 | 0.06729233 | -41.6548 | 6.49 | 36.77105 | 1092.619 | 140.0137 | 227.822 | 225.2591
6799 | 6799 | 11 | 20 | 22 | 38 | 9 | 50.84306 | 0.3363986 | 0.1284713 | 569.4286 | 0 | 0 | 0 |  | Fe_Cr_Ni_Si_Ta | Fe11Cr20Ni22Si38Ta9 | 0.0630491 | -43.0452 | 6.25 | 37.72678 | 1170.635 | 108.5278 | 151.2158 | 235.951
6800 | 6800 | 8 | 20 | 16 | 50 | 6 | 43.30834 | 0.3482956 | 0.1124027 | 380.8752 | 0 | 0 | 0 |  | Fe_Cr_Ni_Si_Ta | Fe8Cr20Ni16Si50Ta6 | 0.05907871 | -42.72 | 5.74 | 37.56381 | 1180.141 | 142.0516 | 115.0102 | 314.7036
6801 | 6801 | 25 | 7 | 14 | 3 | 50 | 72.30764 | 0.3277205 | 0.1597283 | 1285.018 | 0 | 0 | 0 |  | Fe_Cr_Ni_Si_Ta | Fe25Cr7Ni14Si3Ta50 | 0.07276097 | -23.07642 | 6.505051 | 20.86928 | 677.99 | 172.0101 | 296.3183 | 535.5227
6802 | 6802 | 23 | 8 | 21 | 6 | 42 | 70.65164 | 0.326967 | 0.1648884 | 1294.353 | 0 | 0 | 0 |  | Fe_Cr_Ni_Si_Ta | Fe23Cr8Ni21Si6Ta42 | 0.07492428 | -28.2016 | 6.76 | 24.63554 | 742.3028 | 172.4743 | 354.1332 | 496.6748
6803 | 6803 | 20 | 9 | 26 | 9 | 36 | 68.74939 | 0.3271099 | 0.1658548 | 1254.133 | 0 | 0 | 0 |  | Fe_Cr_Ni_Si_Ta | Fe20Cr9Ni26Si9Ta36 | 0.07560672 | -31.9484 | 6.9 | 27.59638 | 814.4167 | 174.1897 | 314.7455 | 483.8352
6804 | 6804 | 18 | 11 | 28 | 13 | 29 | 66.32534 | 0.3268686 | 0.1624254 | 1152.082 | 0 | 0 | 0 |  | Fe_Cr_Ni_Si_Ta | Fe18Cr11Ni28Si13Ta29 | 0.07520045 | -35.14988 | 6.939394 | 30.73663 | 864.5283 | 162.259 | 284.0023 | 401.2047
6805 | 6805 | 16 | 12 | 30 | 18 | 24 | 62.88933 | 0.3289151 | 0.1593276 | 1046.256 | 0 | 0 | 0 |  | Fe_Cr_Ni_Si_Ta | Fe16Cr12Ni30Si18Ta24 | 0.0743564 | -38.4768 | 6.92 | 33.57142 | 921.7089 | 170.2629 | 283.0425 | 329.3918
6806 | 6806 | 13 | 14 | 31 | 25 | 18 | 58.35522 | 0.331887 | 0.1528272 | 892.8769 | 0 | 0 | 0 |  | Fe_Cr_Ni_Si_Ta | Fe13Cr14Ni31Si25Ta18 | 0.07162871 | -41.5673 | 6.811881 | 36.21868 | 1000.669 | 169.2585 | 213.9543 | 245.5965
6807 | 6807 | 10 | 15 | 30 | 32 | 13 | 53.43042 | 0.3366997 | 0.1434753 | 727.665 | 0 | 0 | 0 |  | Fe_Cr_Ni_Si_Ta | Fe10Cr15Ni30Si32Ta13 | 0.06812894 | -43.6724 | 6.63 | 37.96051 | 1114.491 | 124.847 | 162.8226 | 221.8569
6808 | 6808 | 8 | 15 | 26 | 42 | 8 | 46.52755 | 0.3457861 | 0.1304614 | 530.4405 | 0 | 0 | 0 |  | Fe_Cr_Ni_Si_Ta | Fe8Cr15Ni26Si42Ta8 | 0.06238451 | -44.34813 | 6.282828 | 38.8394 | 1182.956 | 107.3311 | 122.5339 | 238.4796
6809 | 6809 | 6 | 15 | 19 | 55 | 5 | 39.08937 | 0.3584879 | 0.1141829 | 345.8089 | 0 | 0 | 0 |  | Fe_Cr_Ni_Si_Ta | Fe6Cr15Ni19Si55Ta5 | 0.05696365 | -42.1272 | 5.73 | 37.874 | 1161.511 | 198.9264 | 61.97001 | 349.9125
6810 | 6810 | 17 | 7 | 21 | 3 | 52 | 71.86447 | 0.3294933 | 0.1611887 | 1301.174 | 0 | 0 | 0 |  | Fe_Cr_Ni_Si_Ta | Fe17Cr7Ni21Si3Ta52 | 0.07229145 | -25.2624 | 6.6 | 20.51804 | 707.0223 | 184.5039 | 322.7254 | 523.8256
6811 | 6811 | 16 | 7 | 28 | 6 | 43 | 69.99576 | 0.329199 | 0.1674883 | 1319.167 | 0 | 0 | 0 |  | Fe_Cr_Ni_Si_Ta | Fe16Cr7Ni28Si6Ta43 | 0.07490234 | -30.322 | 6.89 | 24.48183 | 790.8259 | 173.4039 | 297.1483 | 483.5112
6812 | 6812 | 15 | 7 | 33 | 9 | 36 | 67.93554 | 0.3295405 | 0.1691535 | 1281.228 | 0 | 0 | 0 |  | Fe_Cr_Ni_Si_Ta | Fe15Cr7Ni33Si9Ta36 | 0.07550539 | -33.6432 | 7.08 | 27.4698 | 829.6271 | 172.5354 | 305.4147 | 470.5639
6813 | 6813 | 13 | 8 | 36 | 14 | 30 | 64.55074 | 0.3312154 | 0.1674254 | 1181.663 | 0 | 0 | 0 |  | Fe_Cr_Ni_Si_Ta | Fe13Cr8Ni36Si14Ta30 | 0.07590545 | -37.68258 | 7.108911 | 31.40347 | 892.4606 | 167.3197 | 293.0893 | 398.4924
6814 | 6814 | 11 | 9 | 38 | 19 | 24 | 61.11909 | 0.3331486 | 0.1639231 | 1066.046 | 0 | 0 | 0 |  | Fe_Cr_Ni_Si_Ta | Fe11Cr9Ni38Si19Ta24 | 0.07459373 | -40.50858 | 7.108911 | 34.23653 | 948.0648 | 168.037 | 293.1263 | 343.5005
6815 | 6815 | 9 | 10 | 38 | 25 | 18 | 56.84947 | 0.3363635 | 0.1585359 | 923.6686 | 0 | 0 | 0 |  | Fe_Cr_Ni_Si_Ta | Fe9Cr10Ni38Si25Ta18 | 0.07195903 | -42.914 | 7.02 | 36.72206 | 1017.715 | 167.9365 | 178.407 | 249.4013
6816 | 6816 | 7 | 11 | 37 | 33 | 12 | 51.42365 | 0.3416613 | 0.1501588 | 749.203 | 0 | 0 | 0 |  | Fe_Cr_Ni_Si_Ta | Fe7Cr11Ni37Si33Ta12 | 0.06686395 | -44.4144 | 6.84 | 38.5667 | 1128.935 | 128.761 | 126.1354 | 212.1501
6817 | 6817 | 5 | 12 | 32 | 44 | 7 | 44.48509 | 0.350766 | 0.1374855 | 546.4463 | 0 | 0 | 0 |  | Fe_Cr_Ni_Si_Ta | Fe5Cr12Ni32Si44Ta7 | 0.06031608 | -44.5924 | 6.43 | 39.37144 | 1184.275 | 150.147 | 111.114 | 286.5508
6818 | 6818 | 4 | 12 | 23 | 57 | 4 | 37.08045 | 0.3637506 | 0.1194036 | 347.3137 | 0 | 0 | 0 |  | Fe_Cr_Ni_Si_Ta | Fe4Cr12Ni23Si57Ta4 | 0.05409179 | -41.5616 | 5.82 | 38.08202 | 1158.237 | 201.0702 | 73.6044 | 393.4141
6819 | 6819 | 10 | 5 | 37 | 6 | 42 | 69.20684 | 0.3313862 | 0.172366 | 1363.322 | 0 | 0 | 0 |  | Fe_Cr_Ni_Si_Ta | Fe10Cr5Ni37Si6Ta42 | 0.07457198 | -32.4492 | 7.14 | 24.07156 | 833.7685 | 192.5667 | 344.1097 | 505.0836
6820 | 6820 | 10 | 5 | 41 | 9 | 35 | 67.16134 | 0.3316551 | 0.1730443 | 1312.073 | 0 | 0 | 0 |  | Fe_Cr_Ni_Si_Ta | Fe10Cr5Ni41Si9Ta35 | 0.07499946 | -35.044 | 7.31 | 27.22425 | 855.8995 | 186.831 | 285.7883 | 461.1994
6821 | 6821 | 9 | 6 | 44 | 13 | 28 | 64.5143 | 0.3321779 | 0.1699953 | 1206.873 | 0 | 0 | 0 |  | Fe_Cr_Ni_Si_Ta | Fe9Cr6Ni44Si13Ta28 | 0.07411844 | -37.4492 | 7.4 | 30.4859 | 889.147 | 180.4727 | 305.4312 | 389.7221
6822 | 6822 | 8 | 7 | 45 | 18 | 22 | 61.03942 | 0.3340067 | 0.1655001 | 1077.626 | 0 | 0 | 0 |  | Fe_Cr_Ni_Si_Ta | Fe8Cr7Ni45Si18Ta22 | 0.07242023 | -39.8748 | 7.38 | 33.5732 | 939.9765625 | 175.9812 | 263.7231 | 296.4941
6823 | 6823 | 6 | 8 | 45 | 25 | 16 | 56.08352 | 0.338098 | 0.1598878 | 919.2705 | 0 | 0 | 0 |  | Fe_Cr_Ni_Si_Ta | Fe6Cr8Ni45Si25Ta16 | 0.06936609 | -42.5496 | 7.26 | 36.61967 | 1019.593 | 148.9615 | 168.4082 | 231.9195
6824 | 6824 | 5 | 9 | 43 | 32 | 11 | 51.36657 | 0.3426484 | 0.1519077 | 760.7186 | 0 | 0 | 0 |  | Fe_Cr_Ni_Si_Ta | Fe5Cr9Ni43Si32Ta11 | 0.06471719 | -43.7708 | 7.07 | 38.3733 | 1141.23 | 124.3538 | 134.0686 | 194.1538
6825 | 6825 | 3 | 11 | 38 | 43 | 6 | 44.84377 | 0.3505571 | 0.1408329 | 570.1727 | 0 | 0 | 0 |  | Fe_Cr_Ni_Si_Ta | Fe3Cr11Ni38Si43Ta6 | 0.05739913 | -44.05647 | 6.653465 | 39.31504 | 1179.395 | 168.6665 | 101.6693 | 260.8659
6826 | 6826 | 6 | 3 | 50 | 9 | 32 | 66.50287 | 0.3329986 | 0.1765503 | 1334 | 0 | 0 | 0 |  | Fe_Cr_Ni_Si_Ta | Fe6Cr3Ni50Si9Ta32 | 0.0735247 | -35.4548 | 7.62 | 26.79552 | 867.6102 | 193.1734 | 302.5014 | 394.1651
6827 | 6827 | 6 | 4 | 52 | 13 | 25 | 63.84993 | 0.3334119 | 0.1714066 | 1203.916 | 0 | 0 | 0 |  | Fe_Cr_Ni_Si_Ta | Fe6Cr4Ni52Si13Ta25 | 0.07184138 | -37.0592 | 7.69 | 30.12906 | 905.6016 | 186.5347 | 302.2108 | 345.6961
6828 | 6828 | 5 | 5 | 53 | 18 | 19 | 60.31405 | 0.3353324 | 0.1661958 | 1064.875 | 1 | 0 | 0 |  | Fe_Cr_Ni_Si_Ta | Fe5Cr5Ni53Si18Ta19 | 0.06924783 | -38.998 | 7.67 | 33.26545 | 934.5626 | 169.9311 | 229.6643 | 270.2504
6829 | 6829 | 4 | 6 | 53 | 23 | 13 | 56.64697 | 0.3376289 | 0.1574103 | 900.3583 | 1 | 0 | 0 |  | Fe_Cr_Ni_Si_Ta | Fe4Cr6Ni53Si23Ta13 | 0.06432602 | -39.91878 | 7.626263 | 35.47914 | 985.465 | 172.0036 | 202.8151 | 189.2296
6830 | 6830 | 4 | 8 | 50 | 30 | 8 | 52.27692 | 0.3408901 | 0.1487626 | 741.4202 | 0 | 0 | 0 |  | Fe_Cr_Ni_Si_Ta | Fe4Cr8Ni50Si30Ta8 | 0.05810851 | -40.912 | 7.4 | 37.31809 | 1088.651 | 185.5868 | 154.4803 | 196.4965
6831 | 6831 | 47 | 3 | 5 | 33 | 12 | 51.2371 | 0.3409322 | 0.1541287 | 770.7375 | 0 | 0 | 0 |  | Fe_Cr_Ni_Si_Ta | Fe47Cr3Ni5Si33Ta12 | 0.06681668 | -39.1568 | 6.36 | 36.88509 | 950.3102 | 191.7968 | 50.33767 | 231.7656
6832 | 6832 | 40 | 5 | 5 | 39 | 11 | 47.62197 | 0.3460858 | 0.1496362 | 678.9449 | 0 | 0 | 0 |  | Fe_Cr_Ni_Si_Ta | Fe40Cr5Ni5Si39Ta11 | 0.06708585 | -41.1976 | 6.11 | 38 | 1022.712 | 204.3135 | 58.0785 | 246.0422
6833 | 6833 | 34 | 7 | 4 | 44 | 10 | 44.62927 | 0.350455 | 0.1418073 | 580.187 | 0 | 0 | 0 |  | Fe_Cr_Ni_Si_Ta | Fe34Cr7Ni4Si44Ta10 | 0.06692123 | -41.99245 | 5.858586 | 38.39474 | 1097.756 | 186.5522 | 32.25512 | 275.2931
6834 | 6834 | 27 | 11 | 4 | 49 | 9 | 42.66541 | 0.3525697 | 0.12987 | 478.1948 | 0 | 0 | 0 |  | Fe_Cr_Ni_Si_Ta | Fe27Cr11Ni4Si49Ta9 | 0.06574477 | -41.9948 | 5.63 | 38.12755 | 1130.819 | 205.6425 | 47.88343 | 282.2601
6835 | 6835 | 22 | 14 | 3 | 53 | 7 | 40.65149 | 0.3547406 | 0.1164181 | 375.8641 | 0 | 0 | 0 |  | Fe_Cr_Ni_Si_Ta | Fe22Cr14Ni3Si53Ta7 | 0.06207161 | -40.70564 | 5.424242 | 37.0725 | 1127.741 | 240.9572 | 40.09315 | 344.6927
6836 | 6836 | 51 | 3 | 6 | 21 | 19 | 59.82359 | 0.331063 | 0.1575582 | 960.4167 | 0 | 0 | 0 |  | Fe_Cr_Ni_Si_Ta | Fe51Cr3Ni6Si21Ta19 | 0.07145933 | -34.5324 | 6.65 | 33.66467 | 822.3889 | 190.8142 | 182.0948 | 289.0186
6837 | 6837 | 44 | 5 | 7 | 27 | 17 | 55.7839 | 0.3355609 | 0.1549906 | 865.8638 | 0 | 0 | 0 |  | Fe_Cr_Ni_Si_Ta | Fe44Cr5Ni7Si27Ta17 | 0.0719274 | -38.4744 | 6.45 | 36.09765 | 899.8661 | 186.4777 | 105.2303 | 232.9309
6838 | 6838 | 38 | 7 | 8 | 32 | 16 | 52.84189 | 0.3391379 | 0.1517203 | 789.4579 | 0 | 0 | 0 |  | Fe_Cr_Ni_Si_Ta | Fe38Cr7Ni8Si32Ta16 | 0.07238988 | -41.03206 | 6.277228 | 37.54578 | 994.8339 | 169.3408 | 114.8015 | 227.0432
6839 | 6839 | 32 | 10 | 8 | 36 | 14 | 50.58085 | 0.3410493 | 0.145011 | 697.9849 | 0 | 0 | 0 |  | Fe_Cr_Ni_Si_Ta | Fe32Cr10Ni8Si36Ta14 | 0.07131084 | -42.2896 | 6.1 | 38.1911 | 1041.928 | 165.2393 | 89.86913 | 241.0841
6840 | 6840 | 26 | 14 | 9 | 40 | 11 | 48.76898 | 0.3415808 | 0.135685 | 597.5037 | 0 | 0 | 0 |  | Fe_Cr_Ni_Si_Ta | Fe26Cr14Ni9Si40Ta11 | 0.0675035 | -42.4452 | 5.97 | 38.03893 | 1114.877 | 154.0337 | 95.58463 | 256.6005
6841 | 6841 | 21 | 18 | 8 | 44 | 9 | 47.0946 | 0.3422316 | 0.1245944 | 498.2831 | 0 | 0 | 0 |  | Fe_Cr_Ni_Si_Ta | Fe21Cr18Ni8Si44Ta9 | 0.06469393 | -42.2716 | 5.77 | 37.6323 | 1151.678 | 158.3495 | 120.9162 | 248.3799
6842 | 6842 | 16 | 23 | 7 | 46 | 7 | 46.70924 | 0.3401455 | 0.1115761 | 409.6615 | 0 | 0 | 0 |  | Fe_Cr_Ni_Si_Ta | Fe16Cr23Ni7Si46Ta7 | 0.06100325 | -41.5325 | 5.606061 | 36.67988 | 1151.813 | 183.7733 | 114.7305 | 255.4422
6843 | 6843 | 52 | 3 | 4 | 12 | 29 | 66.45063 | 0.3264225 | 0.1618706 | 1146.176 | 0 | 0 | 0 |  | Fe_Cr_Ni_Si_Ta | Fe52Cr3Ni4Si12Ta29 | 0.07498377 | -28.7316 | 6.67 | 29.25474 | 706.4813 | 161.9344 | 246.0083 | 423.7885
6844 | 6844 | 46 | 4 | 8 | 16 | 27 | 63.54572 | 0.3293325 | 0.1610897 | 1082.847 | 0 | 0 | 0 |  | Fe_Cr_Ni_Si_Ta | Fe46Cr4Ni8Si16Ta27 | 0.07580312 | -33.0297 | 6.643564 | 31.96195 | 781.3713 | 167.9735 | 244.6224 | 391.9198
6845 | 6845 | 39 | 6 | 10 | 21 | 24 | 60.06104 | 0.332462 | 0.1581437 | 986.4098 | 0 | 0 | 0 |  | Fe_Cr_Ni_Si_Ta | Fe39Cr6Ni10Si21Ta24 | 0.07652957 | -37.3572 | 6.52 | 34.79353 | 884.9274 | 189.1454 | 198.1306 | 350.0819
6846 | 6846 | 34 | 9 | 12 | 25 | 21 | 57.97446 | 0.3332874 | 0.1544381 | 907.8875 | 0 | 0 | 0 |  | Fe_Cr_Ni_Si_Ta | Fe34Cr9Ni12Si25Ta21 | 0.07529622 | -39.48397 | 6.445545 | 36.11541 | 929.1497 | 178.7473 | 185.8892 | 278.0988
6847 | 6847 | 29 | 13 | 13 | 28 | 17 | 56.62873 | 0.3322936 | 0.1479737 | 817.4139 | 0 | 0 | 0 |  | Fe_Cr_Ni_Si_Ta | Fe29Cr13Ni13Si28Ta17 | 0.07229201 | -40.3076 | 6.37 | 36.61625 | 980.6887 | 159.1315 | 206.6895 | 242.6211
6848 | 6848 | 24 | 17 | 14 | 31 | 14 | 55.4267 | 0.3314445 | 0.1411509 | 733.8327 | 0 | 0 | 0 |  | Fe_Cr_Ni_Si_Ta | Fe24Cr17Ni14Si31Ta14 | 0.06931595 | -40.9356 | 6.28 | 36.86679 | 1059.254 | 140.6844 | 174.746 | 265.0594
6849 | 6849 | 19 | 23 | 13 | 34 | 11 | 54.80975 | 0.3286826 | 0.1300737 | 629.254 | 0 | 0 | 0 |  | Fe_Cr_Ni_Si_Ta | Fe19Cr23Ni13Si34Ta11 | 0.06549666 | -40.898 | 6.11 | 36.58893 | 1106.885 | 158.0065 | 204.3635 | 227.2315
6850 | 6850 | 15 | 29 | 12 | 36 | 8 | 54.9311 | 0.3245589 | 0.1178562 | 531.4177 | 0 | 0 | 0 |  | Fe_Cr_Ni_Si_Ta | Fe15Cr29Ni12Si36Ta8 | 0.0603197 | -40.15 | 5.98 | 35.73164 | 1147.655 | 135.2802 | 223.8801 | 243.2357
6851 | 6851 | 12 | 36 | 9 | 37 | 6 | 56.10293 | 0.3184828 | 0.104298 | 441.6704 | 0 | 0 | 0 |  | Fe_Cr_Ni_Si_Ta | Fe12Cr36Ni9Si37Ta6 | 0.0561331 | -39.06 | 5.8 | 34.55083 | 1150.761 | 155.5684 | 236.3968 | 240.4263
6852 | 6852 | 43 | 3 | 6 | 10 | 38 | 67.20754 | 0.3293959 | 0.1623607 | 1194.145 | 0 | 0 | 0 |  | Fe_Cr_Ni_Si_Ta | Fe43Cr3Ni6Si10Ta38 | 0.07784054 | -29.0124 | 6.52 | 28.6166 | 728.95 | 172.2952 | 255.6851 | 506.4395
6853 | 6853 | 38 | 4 | 10 | 13 | 34 | 65.05228 | 0.3307723 | 0.162013 | 1142.253 | 0 | 0 | 0 |  | Fe_Cr_Ni_Si_Ta | Fe38Cr4Ni10Si13Ta34 | 0.07856452 | -32.8742 | 6.565657 | 31.04381 | 793.7145 | 163.7652 | 240.3188 | 454.1551
6854 | 6854 | 33 | 7 | 14 | 16 | 29 | 63.55439 | 0.3301199 | 0.1603783 | 1083.023 | 0 | 0 | 0 |  | Fe_Cr_Ni_Si_Ta | Fe33Cr7Ni14Si16Ta29 | 0.07762202 | -35.48985 | 6.616162 | 32.76373 | 835.7719 | 170.4906 | 254.3288 | 394.2754
6855 | 6855 | 29 | 10 | 17 | 19 | 25 | 62.17256 | 0.3294724 | 0.1580132 | 1021.858 | 0 | 0 | 0 |  | Fe_Cr_Ni_Si_Ta | Fe29Cr10Ni17Si19Ta25 | 0.07605633 | -37.3004 | 6.63 | 34.01456 | 894.4069 | 173.5028 | 257.4514 | 381.6881
6856 | 6856 | 25 | 15 | 19 | 21 | 20 | 62.04007 | 0.3258663 | 0.1525664 | 947.7421 | 0 | 0 | 0 |  | Fe_Cr_Ni_Si_Ta | Fe25Cr15Ni19Si21Ta20 | 0.07226708 | -37.38 | 6.64 | 34.26529 | 926.6432 | 162.9162 | 261.1014 | 285.195
6857 | 6857 | 21 | 20 | 19 | 24 | 16 | 61.14398 | 0.3233749 | 0.1449975 | 849.0066 | 0 | 0 | 0 |  | Fe_Cr_Ni_Si_Ta | Fe21Cr20Ni19Si24Ta16 | 0.06892795 | -38.0472 | 6.54 | 34.82226 | 978.1401 | 164.0161 | 269.0136 | 249.0169
6858 | 6858 | 17 | 26 | 18 | 26 | 12 | 61.18784 | 0.3188438 | 0.1342048 | 739.7469 | 0 | 0 | 0 |  | Fe_Cr_Ni_Si_Ta | Fe17Cr26Ni18Si26Ta12 | 0.06420325 | -37.75615 | 6.424242 | 34.61833 | 1028.011 | 153.787 | 309.6236 | 197.0106
6859 | 6859 | 13 | 34 | 17 | 28 | 9 | 62.16078 | 0.3125648 | 0.1221028 | 636.9554 | 0 | 0 | 0 |  | Fe_Cr_Ni_Si_Ta | Fe13Cr34Ni17Si28Ta9 | 0.05907282 | -37.00814 | 6.287129 | 33.91114 | 1093.05 | 141.6938 | 338.1664 | 215.9933
6860 | 6860 | 11 | 43 | 12 | 28 | 6 | 64.80386 | 0.3024699 | 0.1046521 | 511.3783 | 0 | 0 | 0 |  | Fe_Cr_Ni_Si_Ta | Fe11Cr43Ni12Si28Ta6 | 0.05296631 | -34.9636 | 6.08 | 32.31393 | 1086.04 | 187.4289 | 406.6569 | 207.1631
6861 | 6861 | 35 | 3 | 9 | 8 | 45 | 68.06475 | 0.3313038 | 0.1607473 | 1212.607 | 0 | 0 | 0 |  | Fe_Cr_Ni_Si_Ta | Fe35Cr3Ni9Si8Ta45 | 0.07766251 | -28.3868 | 6.45 | 27.14314 | 724.2328 | 172.9311 | 233.7899 | 501.1177
6862 | 6862 | 31 | 5 | 14 | 10 | 39 | 67.12129 | 0.3303051 | 0.1625691 | 1199.434 | 0 | 0 | 0 |  | Fe_Cr_Ni_Si_Ta | Fe31Cr5Ni14Si10Ta39 | 0.07804255 | -31.42006 | 6.59596 | 28.9256 | 774.6791 | 179.4283 | 266.9635 | 454.8763
6863 | 6863 | 27 | 8 | 19 | 12 | 33 | 66.49706 | 0.3282886 | 0.163055 | 1173.831 | 0 | 0 | 0 |  | Fe_Cr_Ni_Si_Ta | Fe27Cr8Ni19Si12Ta33 | 0.07701559 | -33.42108 | 6.737374 | 30.23764 | 816.3089 | 162.2009 | 259.8157 | 450.3897
6864 | 6864 | 24 | 12 | 22 | 14 | 28 | 66.23635 | 0.3253737 | 0.1613595 | 1131.068 | 0 | 0 | 0 |  | Fe_Cr_Ni_Si_Ta | Fe24Cr12Ni22Si14Ta28 | 0.07504273 | -34.2944 | 6.8 | 31.17435 | 838.9091 | 172.0321 | 320.6012 | 403.0891
6865 | 6865 | 20 | 17 | 24 | 16 | 23 | 66.15406 | 0.3216885 | 0.1570161 | 1063.255 | 0 | 0 | 0 |  | Fe_Cr_Ni_Si_Ta | Fe20Cr17Ni24Si16Ta23 | 0.07221732 | -34.8132 | 6.81 | 31.92241 | 871.6935 | 158.1404 | 289.4807 | 334.6323
6866 | 6866 | 17 | 22 | 25 | 18 | 18 | 66.12932 | 0.3175355 | 0.1502569 | 973.6451 | 0 | 0 | 0 |  | Fe_Cr_Ni_Si_Ta | Fe17Cr22Ni25Si18Ta18 | 0.068131 | -34.7968 | 6.8 | 32.30155 | 911.2597 | 169.9301 | 338.3392 | 276.816
6867 | 6867 | 13 | 30 | 24 | 20 | 13 | 66.99801 | 0.3104689 | 0.1379521 | 844.0048 | 0 | 0 | 0 |  | Fe_Cr_Ni_Si_Ta | Fe13Cr30Ni24Si20Ta13 | 0.06243433 | -34.1708 | 6.69 | 32.19488 | 949.6419 | 178.8638 | 436.5552 | 243.6654
6868 | 6868 | 11 | 38 | 22 | 20 | 9 | 69.64814 | 0.3009873 | 0.1237079 | 724.2895 | 0 | 0 | 0 |  | Fe_Cr_Ni_Si_Ta | Fe11Cr38Ni22Si20Ta9 | 0.05555752 | -31.95 | 6.61 | 30.89644 | 971.3136 | 181.6535 | 528.5266 | 202.1258
6869 | 6869 | 8 | 50 | 16 | 20 | 6 | 73.61267 | 0.2878137 | 0.1038222 | 569.1855 | 0 | 0 | 0 |  | Fe_Cr_Ni_Si_Ta | Fe8Cr50Ni16Si20Ta6 | 0.04924438 | -29.592 | 6.34 | 29.26841 | 935.9908 | 241.8225 | 629.9514 | 180.2777
6870 | 6870 | 25 | 3 | 14 | 7 | 50 | 68.09941 | 0.3337079 | 0.1582753 | 1201.218 | 0 | 0 | 0 |  | Fe_Cr_Ni_Si_Ta | Fe25Cr3Ni14Si7Ta50 | 0.07683391 | -29.21783 | 6.424242 | 26.27156 | 760.49 | 192.5754 | 307.6637 | 537.574
6871 | 6871 | 23 | 6 | 21 | 8 | 42 | 68.5112 | 0.3300879 | 0.1651059 | 1260.998 | 0 | 0 | 0 |  | Fe_Cr_Ni_Si_Ta | Fe23Cr6Ni21Si8Ta42 | 0.07671442 | -31.028 | 6.72 | 26.92118 | 786.7991 | 172.83 | 269.017 | 518.6697
6872 | 6872 | 20 | 9 | 26 | 9 | 36 | 68.74939 | 0.3271099 | 0.1671567 | 1267.285 | 0 | 0 | 0 |  | Fe_Cr_Ni_Si_Ta | Fe20Cr9Ni26Si9Ta36 | 0.07560672 | -31.9484 | 6.9 | 27.59638 | 797.1582 | 161.9139 | 282.6584 | 471.8294
6873 | 6873 | 18 | 13 | 28 | 11 | 29 | 68.53372 | 0.323444 | 0.164192 | 1204.047 | 0 | 0 | 0 |  | Fe_Cr_Ni_Si_Ta | Fe18Cr13Ni28Si11Ta29 | 0.07372131 | -32.73625 | 6.979798 | 29.0365 | 834.0245 | 167.6606 | 336.2943 | 437.9936
6874 | 6874 | 16 | 18 | 30 | 12 | 24 | 69.46243 | 0.3183639 | 0.1598715 | 1149.435 | 0 | 0 | 0 |  | Fe_Cr_Ni_Si_Ta | Fe16Cr18Ni30Si12Ta24 | 0.07036889 | -31.9728 | 7.04 | 29.18904 | 834.140625 | 159.2875 | 344.8861 | 342.6735
6875 | 6875 | 13 | 25 | 31 | 14 | 18 | 70.21466 | 0.3118589 | 0.1504695 | 1032.74 | 0 | 0 | 0 |  | Fe_Cr_Ni_Si_Ta | Fe13Cr25Ni31Si14Ta18 | 0.06531798 | -31.44398 | 7.029703 | 29.67986 | 859.5231 | 171.1977 | 401.1888 | 294.6519
6876 | 6876 | 10 | 32 | 30 | 15 | 13 | 71.72907 | 0.3042775 | 0.1384717 | 906.7036 | 0 | 0 | 0 |  | Fe_Cr_Ni_Si_Ta | Fe10Cr32Ni30Si15Ta13 | 0.05953474 | -30.2968 | 6.97 | 29.45777 | 866.5955 | 189.6802 | 527.5014 | 270.3539
6877 | 6877 | 8 | 42 | 26 | 15 | 8 | 75.34346 | 0.2917267 | 0.1206663 | 746.3756 | 0 | 0 | 0 |  | Fe_Cr_Ni_Si_Ta | Fe8Cr42Ni26Si15Ta8 | 0.05100408 | -27.57678 | 6.828283 | 28.06845 | 849.0744 | 218.3812 | 650.9876 | 182.8906
6878 | 6878 | 6 | 55 | 19 | 15 | 5 | 79.98264 | 0.2771734 | 0.09910557 | 568.1044 | 0 | 0 | 0 |  | Fe_Cr_Ni_Si_Ta | Fe6Cr55Ni19Si15Ta5 | 0.04396871 | -24.9112 | 6.53 | 26.3674 | 784.3053 | 297.6337 | 752.9708 | 155.2822
6879 | 6879 | 17 | 3 | 21 | 7 | 52 | 67.72283 | 0.3353731 | 0.1600183 | 1220.344 | 0 | 0 | 0 |  | Fe_Cr_Ni_Si_Ta | Fe17Cr3Ni21Si7Ta52 | 0.07641896 | -31.3728 | 6.52 | 26.05283 | 795.6086 | 204.7437 | 276.9048 | 490.3299
6880 | 6880 | 16 | 6 | 28 | 7 | 43 | 68.92499 | 0.3307508 | 0.1682937 | 1309.195 | 0 | 0 | 0 |  | Fe_Cr_Ni_Si_Ta | Fe16Cr6Ni28Si7Ta43 | 0.07581804 | -31.752 | 6.87 | 25.68969 | 799.2981 | 179.1934 | 305.5211 | 466.1284
6881 | 6881 | 15 | 9 | 33 | 7 | 36 | 70.129 | 0.3262964 | 0.1704089 | 1331.35 | 0 | 0 | 0 |  | Fe_Cr_Ni_Si_Ta | Fe15Cr9Ni33Si7Ta36 | 0.07383423 | -30.9528 | 7.12 | 25.3004 | 806.7574 | 174.3642 | 342.1357 | 428.3663
6882 | 6882 | 13 | 14 | 36 | 8 | 30 | 71.11503 | 0.3211683 | 0.1680077 | 1294.717 | 0 | 0 | 0 |  | Fe_Cr_Ni_Si_Ta | Fe13Cr14Ni36Si8Ta30 | 0.07143091 | -30.38918 | 7.227723 | 25.96552 | 816.1083 | 161.9989 | 344.2774 | 369.2636
6883 | 6883 | 11 | 19 | 38 | 9 | 24 | 72.11613 | 0.3157009 | 0.1620918 | 1217.555 | 0 | 0 | 0 |  | Fe_Cr_Ni_Si_Ta | Fe11Cr19Ni38Si9Ta24 | 0.06786473 | -29.51358 | 7.306931 | 26.44324 | 813.9595 | 155.5379 | 397.8677 | 374.8217
6884 | 6884 | 9 | 25 | 38 | 10 | 18 | 73.48218 | 0.3088073 | 0.1518264 | 1096.583 | 0 | 0 | 0 |  | Fe_Cr_Ni_Si_Ta | Fe9Cr25Ni38Si10Ta18 | 0.06289609 | -28.262 | 7.32 | 26.7378 | 817.9031 | 170.39 | 467.0334 | 301.2906
6885 | 6885 | 7 | 33 | 37 | 11 | 12 | 75.64097 | 0.2993728 | 0.1359688 | 926.3329 | 1 | 0 | 0 |  | Fe_Cr_Ni_Si_Ta | Fe7Cr33Ni37Si11Ta12 | 0.05541084 | -26.4008 | 7.28 | 26.51999 | 798.8262 | 186.1857 | 597.5775 | 228.793
6886 | 6886 | 5 | 44 | 32 | 12 | 7 | 78.86003 | 0.2867724 | 0.1157495 | 728.872 | 1 | 0 | 0 |  | Fe_Cr_Ni_Si_Ta | Fe5Cr44Ni32Si12Ta7 | 0.04672868 | -24.5092 | 7.07 | 25.89884 | 756.058 | 233.5246 | 701.0781 | 176.0638
6887 | 6887 | 4 | 57 | 23 | 12 | 4 | 83.74717 | 0.2715072 | 0.09570229 | 558.2161 | 0 | 0 | 0 |  | Fe_Cr_Ni_Si_Ta | Fe4Cr57Ni23Si12Ta4 | 0.03933261 | -21.9236 | 6.72 | 24.32365 | 677.5114 | 290.5787 | 771.3401 | 153.1671
6888 | 6888 | 10 | 6 | 37 | 5 | 42 | 70.29485 | 0.3298241 | 0.1733222 | 1392.778 | 0 | 0 | 0 |  | Fe_Cr_Ni_Si_Ta | Fe10Cr6Ni37Si5Ta42 | 0.07364656 | -31.0016 | 7.16 | 22.74115 | 800.581 | 189.2318 | 323.7555 | 461.2177
6889 | 6889 | 10 | 9 | 41 | 5 | 35 | 71.62021 | 0.3251223 | 0.1738321 | 1398.17 | 0 | 0 | 0 |  | Fe_Cr_Ni_Si_Ta | Fe10Cr9Ni41Si5Ta35 | 0.07162094 | -29.5912 | 7.39 | 22.49355 | 797.1401 | 186.2345 | 347.9235 | 447.3555
6890 | 6890 | 9 | 13 | 44 | 6 | 28 | 72.43787 | 0.3201986 | 0.1697059 | 1335.32 | 0 | 0 | 0 |  | Fe_Cr_Ni_Si_Ta | Fe9Cr13Ni44Si6Ta28 | 0.06878769 | -28.6852 | 7.54 | 23.4459 | 785.037 | 185.1747 | 362.4679 | 376.3946
6891 | 6891 | 8 | 18 | 45 | 7 | 22 | 73.55689 | 0.314376 | 0.1617834 | 1234.484 | 0 | 0 | 0 |  | Fe_Cr_Ni_Si_Ta | Fe8Cr18Ni45Si7Ta22 | 0.06486113 | -27.4008 | 7.6 | 24.17933 | 776.7795 | 169.8328 | 413.3675 | 345.4421
6892 | 6892 | 6 | 25 | 45 | 8 | 16 | 75.36193 | 0.3063969 | 0.1488784 | 1086.44 | 1 | 0 | 0 |  | Fe_Cr_Ni_Si_Ta | Fe6Cr25Ni45Si8Ta16 | 0.05904117 | -25.7332 | 7.6 | 24.5878 | 768.1907 | 171.0063 | 514.0748 | 271.4229
6893 | 6893 | 5 | 32 | 43 | 9 | 11 | 77.22915 | 0.298092 | 0.1332981 | 917.0192 | 1 | 0 | 0 |  | Fe_Cr_Ni_Si_Ta | Fe5Cr32Ni43Si9Ta11 | 0.05239455 | -24.1932 | 7.53 | 24.7263 | 733.7929 | 193.0267 | 636.006 | 197.4829
6894 | 6894 | 3 | 43 | 38 | 11 | 6 | 79.50697 | 0.2866501 | 0.1106985 | 685.9174 | 1 | 0 | 0 |  | Fe_Cr_Ni_Si_Ta | Fe3Cr43Ni38Si11Ta6 | 0.04355314 | -23.35261 | 7.287129 | 25.04344 | 722.0484 | 223.1834 | 681.696 | 163.5289
6895 | 6895 | 6 | 9 | 50 | 3 | 32 | 73.38034 | 0.3230017 | 0.1761467 | 1451.727 | 0 | 0 | 0 |  | Fe_Cr_Ni_Si_Ta | Fe6Cr9Ni50Si3Ta32 | 0.06849105 | -27.242 | 7.74 | 18.9589 | 753.2047 | 203.4317 | 355.0655 | 415.3263
6896 | 6896 | 6 | 13 | 52 | 4 | 25 | 74.32994 | 0.3176855 | 0.1689744 | 1351.98 | 0 | 0 | 0 |  | Fe_Cr_Ni_Si_Ta | Fe6Cr13Ni52Si4Ta25 | 0.06502014 | -25.7372 | 7.87 | 20.29877 | 750.0324 | 188.6658 | 367.5991 | 354.8897
6897 | 6897 | 5 | 18 | 53 | 5 | 19 | 75.53839 | 0.3116223 | 0.1581965 | 1216.85 | 0 | 0 | 0 |  | Fe_Cr_Ni_Si_Ta | Fe5Cr18Ni53Si5Ta19 | 0.06032969 | -24.178 | 7.93 | 21.31924 | 707.3478 | 171.8487 | 467.9312 | 307.4885
6898 | 6898 | 4 | 23 | 53 | 6 | 13 | 76.83763 | 0.3049092 | 0.1426439 | 1033.015 | 1 | 0 | 0 |  | Fe_Cr_Ni_Si_Ta | Fe4Cr23Ni53Si6Ta13 | 0.05367993 | -22.42098 | 7.969697 | 22.01093 | 655.2394 | 178.5063 | 559.8537 | 229.9298
6899 | 6899 | 4 | 30 | 50 | 8 | 8 | 77.83301 | 0.297263 | 0.12304 | 812.4882 | 1 | 0 | 0 |  | Fe_Cr_Ni_Si_Ta | Fe4Cr30Ni50Si8Ta8 | 0.04609034 | -21.7456 | 7.84 | 23.29292 | 628.4286 | 179.558 | 614.9277 | 169.7124
6900 | 6900 | 47 | 5 | 33 | 3 | 12 | 75.92652 | 0.3097456 | 0.1329605 | 931.55 | 1 | 0 | 0 |  | Fe_Cr_Ni_Si_Ta | Fe47Cr5Ni33Si3Ta12 | 0.05033628 | -14.5288 | 8.08 | 16.56834 | 390.142 | 101.3112 | 330.3196 | 274.6855
6901 | 6901 | 40 | 5 | 39 | 5 | 11 | 73.70712 | 0.3125856 | 0.1320307 | 892.5455 | 1 | 0 | 0 |  | Fe_Cr_Ni_Si_Ta | Fe40Cr5Ni39Si5Ta11 | 0.0500687 | -17.1664 | 8.15 | 19.43605 | 426.7719 | 91.53983 | 354.8196 | 245.1232
6902 | 6902 | 34 | 4 | 44 | 7 | 10 | 71.18177 | 0.3162281 | 0.1314563 | 854.5641 | 1 | 0 | 0 |  | Fe_Cr_Ni_Si_Ta | Fe34Cr4Ni44Si7Ta10 | 0.04990741 | -19.6331 | 8.222222 | 21.9399 | 458.5766 | 90.21111 | 331.9485 | 223.5449
6903 | 6903 | 27 | 4 | 49 | 11 | 9 | 67.23986 | 0.3211671 | 0.1333689 | 820.8368 | 1 | 0 | 0 |  | Fe_Cr_Ni_Si_Ta | Fe27Cr4Ni49Si11Ta9 | 0.05042244 | -23.9756 | 8.19 | 25.93742 | 564.9669 | 109.5151 | 325.3224 | 197.7425
6904 | 6904 | 22 | 3 | 53 | 14 | 7 | 63.97799 | 0.3253957 | 0.1304121 | 747.8248 | 1 | 0 | 0 |  | Fe_Cr_Ni_Si_Ta | Fe22Cr3Ni53Si14Ta7 | 0.04834226 | -26.21324 | 8.232323 | 28.38474 | 602.1691 | 132.0788 | 270.3116 | 151.0666
6905 | 6905 | 51 | 6 | 21 | 3 | 19 | 75.74467 | 0.3116793 | 0.1507989 | 1142.565 | 0 | 0 | 0 |  | Fe_Cr_Ni_Si_Ta | Fe51Cr6Ni21Si3Ta19 | 0.05978337 | -16.7868 | 7.61 | 17.86029 | 461.2311 | 134.6247 | 342.9122 | 335.0025
6906 | 6906 | 44 | 7 | 27 | 5 | 17 | 74.03757 | 0.31301 | 0.1481218 | 1081.547 | 0 | 0 | 0 |  | Fe_Cr_Ni_Si_Ta | Fe44Cr7Ni27Si5Ta17 | 0.05885445 | -19.4104 | 7.69 | 20.47047 | 518.0751 | 119.127 | 351.2113 | 317.8534
6907 | 6907 | 38 | 8 | 32 | 7 | 16 | 72.33168 | 0.3146784 | 0.1474351 | 1046.09 | 0 | 0 | 0 |  | Fe_Cr_Ni_Si_Ta | Fe38Cr8Ni32Si7Ta16 | 0.05868692 | -21.96098 | 7.722772 | 22.72876 | 577.833 | 124.3384 | 365.8712 | 293.1267
6908 | 6908 | 32 | 8 | 36 | 10 | 14 | 69.43155 | 0.3177763 | 0.1454228 | 977.961 | 1 | 0 | 0 |  | Fe_Cr_Ni_Si_Ta | Fe32Cr8Ni36Si10Ta14 | 0.05819176 | -25.2384 | 7.74 | 25.69047 | 635.1283 | 116.1585 | 352.39 | 261.4927
6909 | 6909 | 26 | 9 | 40 | 14 | 11 | 66.1152 | 0.3205672 | 0.1407451 | 875.5854 | 1 | 0 | 0 |  | Fe_Cr_Ni_Si_Ta | Fe26Cr9Ni40Si14Ta11 | 0.05592495 | -28.4012 | 7.73 | 28.67821 | 708.2932 | 135.9717 | 306.0324 | 197.2686
6910 | 6910 | 21 | 8 | 44 | 18 | 9 | 62.24678 | 0.3256322 | 0.1396097 | 807.9701 | 1 | 0 | 0 |  | Fe_Cr_Ni_Si_Ta | Fe21Cr8Ni44Si18Ta9 | 0.05452849 | -31.4452 | 7.73 | 31.22995 | 810.0576 | 176.442 | 272.3289 | 183.0196
6911 | 6911 | 16 | 7 | 46 | 23 | 7 | 57.57179 | 0.3320361 | 0.1394977 | 738.5029 | 1 | 0 | 0 |  | Fe_Cr_Ni_Si_Ta | Fe16Cr7Ni46Si23Ta7 | 0.05316316 | -34.84216 | 7.646465 | 33.93338 | 922.3121 | 193.0177 | 210.0703 | 174.0327
6912 | 6912 | 52 | 4 | 12 | 3 | 29 | 74.23414 | 0.3177834 | 0.1633826 | 1297.979 | 0 | 0 | 0 |  | Fe_Cr_Ni_Si_Ta | Fe52Cr4Ni12Si3Ta29 | 0.06815242 | -19.0128 | 7.17 | 19.21562 | 514.62 | 141.0029 | 279.1295 | 415.1987
6913 | 6913 | 46 | 8 | 16 | 4 | 27 | 74.49303 | 0.3155377 | 0.1609073 | 1262.018 | 0 | 0 | 0 |  | Fe_Cr_Ni_Si_Ta | Fe46Cr8Ni16Si4Ta27 | 0.06723324 | -20.24821 | 7.19802 | 20.54115 | 561.0323 | 143.5301 | 354.5929 | 420.0728
6914 | 6914 | 39 | 10 | 21 | 6 | 24 | 73.24909 | 0.3155607 | 0.1584936 | 1203.354 | 0 | 0 | 0 |  | Fe_Cr_Ni_Si_Ta | Fe39Cr10Ni21Si6Ta24 | 0.06655745 | -22.9392 | 7.26 | 22.8952 | 622.8627 | 145.39 | 370.1275 | 419.7097
6915 | 6915 | 34 | 12 | 25 | 9 | 21 | 71.26498 | 0.3161153 | 0.1550222 | 1121.866 | 0 | 0 | 0 |  | Fe_Cr_Ni_Si_Ta | Fe34Cr12Ni25Si9Ta21 | 0.06563453 | -25.95706 | 7.277228 | 25.66592 | 689.531 | 139.4043 | 378.9193 | 360.4587
6916 | 6916 | 29 | 13 | 28 | 13 | 17 | 68.10766 | 0.3180953 | 0.1502215 | 1010.107 | 0 | 0 | 0 |  | Fe_Cr_Ni_Si_Ta | Fe29Cr13Ni28Si13Ta17 | 0.06406892 | -29.4716 | 7.27 | 28.71846 | 762.5529 | 148.5946 | 360.588 | 282.1711
6917 | 6917 | 24 | 14 | 31 | 17 | 14 | 64.97732 | 0.3206367 | 0.1461553 | 914.811 | 0 | 0 | 0 |  | Fe_Cr_Ni_Si_Ta | Fe24Cr14Ni31Si17Ta14 | 0.06239446 | -32.5416 | 7.24 | 31.1127 | 836.8958 | 169.6505 | 309.5164 | 227.6127
6918 | 6918 | 19 | 13 | 34 | 23 | 11 | 59.73688 | 0.3271518 | 0.1435696 | 809.7594 | 0 | 0 | 0 |  | Fe_Cr_Ni_Si_Ta | Fe19Cr13Ni34Si23Ta11 | 0.06076321 | -36.5684 | 7.17 | 34.03689 | 951.5025 | 180.8705 | 243.2895 | 210.3783
6919 | 6919 | 15 | 12 | 36 | 29 | 8 | 54.78046 | 0.3337557 | 0.1402814 | 706.546 | 0 | 0 | 0 |  | Fe_Cr_Ni_Si_Ta | Fe15Cr12Ni36Si29Ta8 | 0.05768468 | -39.1844 | 7.08 | 36.06591 | 1080.352 | 157.1817 | 189.061 | 203.0502
6920 | 6920 | 12 | 9 | 37 | 36 | 6 | 48.89974 | 0.3437349 | 0.1409614 | 626.9998 | 0 | 0 | 0 |  | Fe_Cr_Ni_Si_Ta | Fe12Cr9Ni37Si36Ta6 | 0.05562861 | -41.4828 | 6.94 | 37.94259 | 1141.578 | 167.0006 | 113.2286 | 207.7491
6921 | 6921 | 43 | 6 | 10 | 3 | 38 | 73.69565 | 0.3213258 | 0.1650157 | 1334.899 | 0 | 0 | 0 |  | Fe_Cr_Ni_Si_Ta | Fe43Cr6Ni10Si3Ta38 | 0.07191184 | -20.5716 | 6.82 | 20.27092 | 590.1556 | 160.983 | 289.7291 | 479.0162
6922 | 6922 | 38 | 10 | 13 | 4 | 34 | 74.11641 | 0.3183151 | 0.163617 | 1308.667 | 0 | 0 | 0 |  | Fe_Cr_Ni_Si_Ta | Fe38Cr10Ni13Si4Ta34 | 0.07130971 | -21.7741 | 6.868687 | 21.67508 | 613.3129 | 153.9406 | 347.0174 | 497.7742
6923 | 6923 | 33 | 14 | 16 | 7 | 29 | 72.91099 | 0.3163987 | 0.1599735 | 1225.489 | 0 | 0 | 0 |  | Fe_Cr_Ni_Si_Ta | Fe33Cr14Ni16Si7Ta29 | 0.0709971 | -25.01704 | 6.878788 | 24.98158 | 683.8416 | 145.4622 | 338.1546 | 421.6135
6924 | 6924 | 29 | 17 | 19 | 10 | 25 | 71.39823 | 0.3154765 | 0.1558677 | 1139.552 | 0 | 0 | 0 |  | Fe_Cr_Ni_Si_Ta | Fe29Cr17Ni19Si10Ta25 | 0.0700376 | -27.8084 | 6.89 | 27.39544 | 747.6541 | 139.6832 | 393.5797 | 394.8177
6925 | 6925 | 25 | 19 | 21 | 15 | 20 | 67.94889 | 0.3167807 | 0.1499258 | 1007.442 | 0 | 0 | 0 |  | Fe_Cr_Ni_Si_Ta | Fe25Cr19Ni21Si15Ta20 | 0.06867527 | -31.8912 | 6.84 | 30.60245 | 823.9368 | 159.127 | 371.9062 | 312.6982
6926 | 6926 | 21 | 19 | 24 | 20 | 16 | 63.90137 | 0.3204547 | 0.1452777 | 892.8405 | 0 | 0 | 0 |  | Fe_Cr_Ni_Si_Ta | Fe21Cr19Ni24Si20Ta16 | 0.06681427 | -35.5132 | 6.82 | 33.03498 | 911.3482 | 179.853 | 314.7476 | 257.7895
6927 | 6927 | 17 | 18 | 26 | 26 | 12 | 58.76508 | 0.3263686 | 0.1404155 | 768.7147 | 0 | 0 | 0 |  | Fe_Cr_Ni_Si_Ta | Fe17Cr18Ni26Si26Ta12 | 0.06420646 | -38.92827 | 6.747475 | 35.3001 | 1019.188 | 165.5147 | 256.8718 | 214.9364
6928 | 6928 | 13 | 17 | 28 | 34 | 9 | 52.88587 | 0.3346291 | 0.1351406 | 643.438 | 0 | 0 | 0 |  | Fe_Cr_Ni_Si_Ta | Fe13Cr17Ni28Si34Ta9 | 0.0613692 | -41.75551 | 6.60396 | 37.17713 | 1133.129 | 127.8972 | 154.8318 | 215.3169
6929 | 6929 | 11 | 12 | 28 | 43 | 6 | 45.33552 | 0.3482174 | 0.1340754 | 532.7767 | 0 | 0 | 0 |  | Fe_Cr_Ni_Si_Ta | Fe11Cr12Ni28Si43Ta6 | 0.05755515 | -43.0884 | 6.42 | 38.57603 | 1160.613 | 149.1783 | 132.0536 | 237.9699
6930 | 6930 | 35 | 9 | 8 | 3 | 45 | 73.68051 | 0.3229073 | 0.1607255 | 1300.585 | 0 | 0 | 0 |  | Fe_Cr_Ni_Si_Ta | Fe35Cr9Ni8Si3Ta45 | 0.07295384 | -20.5892 | 6.51 | 21.00738 | 623.5343 | 161.3733 | 337.7836 | 516.3547
6931 | 6931 | 31 | 14 | 10 | 5 | 39 | 73.74228 | 0.3191799 | 0.1601917 | 1272.235 | 0 | 0 | 0 |  | Fe_Cr_Ni_Si_Ta | Fe31Cr14Ni10Si5Ta39 | 0.0736305 | -22.95113 | 6.535354 | 23.75263 | 668.7784 | 152.468 | 331.795 | 427.5162
6932 | 6932 | 27 | 19 | 12 | 8 | 33 | 72.98799 | 0.3159449 | 0.1570219 | 1199.455 | 0 | 0 | 0 |  | Fe_Cr_Ni_Si_Ta | Fe27Cr19Ni12Si8Ta33 | 0.07375911 | -26.03938 | 6.535354 | 26.72171 | 729.0167 | 133.8038 | 372.8674 | 442.1967
6933 | 6933 | 24 | 22 | 14 | 12 | 28 | 70.80373 | 0.3152931 | 0.1526173 | 1098.894 | 0 | 0 | 0 |  | Fe_Cr_Ni_Si_Ta | Fe24Cr22Ni14Si12Ta28 | 0.07353369 | -29.8 | 6.52 | 29.58648 | 798.7553 | 143.0402 | 334.7495 | 418.3879
6934 | 6934 | 20 | 24 | 16 | 17 | 23 | 67.45408 | 0.3165656 | 0.1471949 | 977.6567 | 0 | 0 | 0 |  | Fe_Cr_Ni_Si_Ta | Fe20Cr24Ni16Si17Ta23 | 0.07279236 | -34.0064 | 6.47 | 32.34749 | 889.0727 | 170.0427 | 342.2225 | 341.0316
6935 | 6935 | 17 | 25 | 18 | 22 | 18 | 63.89768 | 0.3186323 | 0.1409436 | 854.1085 | 0 | 0 | 0 |  | Fe_Cr_Ni_Si_Ta | Fe17Cr25Ni18Si22Ta18 | 0.07037839 | -37.1116 | 6.44 | 34.18348 | 963.0898 | 169.0717 | 316.4735 | 279.3861
6936 | 6936 | 13 | 24 | 20 | 30 | 13 | 57.57686 | 0.3258407 | 0.1331232 | 693.8268 | 0 | 0 | 0 |  | Fe_Cr_Ni_Si_Ta | Fe13Cr24Ni20Si30Ta13 | 0.06729215 | -41.0324 | 6.33 | 36.39712 | 1101.498 | 129.6717 | 206.9278 | 249.024
6937 | 6937 | 11 | 22 | 20 | 38 | 9 | 51.41147 | 0.3344996 | 0.1255546 | 555.0214 | 0 | 0 | 0 |  | Fe_Cr_Ni_Si_Ta | Fe11Cr22Ni20Si38Ta9 | 0.06305878 | -42.7868 | 6.17 | 37.47252 | 1164.943 | 126.3394 | 164.3267 | 236.7548
6938 | 6938 | 8 | 16 | 20 | 50 | 6 | 42.23462 | 0.3521612 | 0.1199458 | 411.834 | 0 | 0 | 0 |  | Fe_Cr_Ni_Si_Ta | Fe8Cr16Ni20Si50Ta6 | 0.05903352 | -43.184 | 5.9 | 38.26434 | 1174.522 | 144.0612 | 118.7501 | 304.2509
6939 | 6939 | 25 | 14 | 7 | 3 | 50 | 74.27499 | 0.3226161 | 0.1541858 | 1241.197 | 0 | 0 | 0 |  | Fe_Cr_Ni_Si_Ta | Fe25Cr14Ni7Si3Ta50 | 0.0726059 | -19.83675 | 6.222222 | 21.73431 | 638.4646 | 167.6374 | 328.3669 | 499.1729
6940 | 6940 | 23 | 21 | 8 | 6 | 42 | 74.37329 | 0.3170783 | 0.1532341 | 1201.533 | 0 | 0 | 0 |  | Fe_Cr_Ni_Si_Ta | Fe23Cr21Ni8Si6Ta42 | 0.07469328 | -23.1836 | 6.24 | 25.50667 | 722.8127 | 150.2643 | 384.013 | 500.6516
6941 | 6941 | 20 | 26 | 9 | 9 | 36 | 73.69518 | 0.3136706 | 0.150544 | 1138.363 | 0 | 0 | 0 |  | Fe_Cr_Ni_Si_Ta | Fe20Cr26Ni9Si9Ta36 | 0.07535488 | -26.2432 | 6.22 | 28.14534 | 765.6369 | 148.8211 | 356.8775 | 479.8836
6942 | 6942 | 18 | 28 | 11 | 13 | 29 | 71.38765 | 0.3126825 | 0.147751 | 1052.548 | 0 | 0 | 0 |  | Fe_Cr_Ni_Si_Ta | Fe18Cr28Ni11Si13Ta29 | 0.07500539 | -30.32793 | 6.252525 | 30.69145 | 825.9598 | 151.0243 | 353.3842 | 434.5118
6943 | 6943 | 16 | 30 | 12 | 18 | 24 | 68.20212 | 0.3135075 | 0.1415877 | 930.0162 | 0 | 0 | 0 |  | Fe_Cr_Ni_Si_Ta | Fe16Cr30Ni12Si18Ta24 | 0.07420943 | -34.1712 | 6.2 | 32.98727 | 906.4252 | 151.379 | 347.9277 | 399.7264
6944 | 6944 | 13 | 31 | 14 | 25 | 18 | 63.29696 | 0.316852 | 0.1327177 | 769.0689 | 0 | 0 | 0 |  | Fe_Cr_Ni_Si_Ta | Fe13Cr31Ni14Si25Ta18 | 0.07156282 | -38.34095 | 6.138614 | 35.08752 | 1001.682 | 155.0104 | 351.368 | 259.4638
6945 | 6945 | 10 | 30 | 15 | 32 | 13 | 57.76154 | 0.3228443 | 0.1243317 | 624.1024 | 0 | 0 | 0 |  | Fe_Cr_Ni_Si_Ta | Fe10Cr30Ni15Si32Ta13 | 0.06813498 | -41.3204 | 6.03 | 36.46917 | 1121.792 | 128.563 | 242.3276 | 227.0609
6946 | 6946 | 8 | 26 | 15 | 42 | 8 | 49.61901 | 0.3351771 | 0.1146528 | 460.075 | 0 | 0 | 0 |  | Fe_Cr_Ni_Si_Ta | Fe8Cr26Ni15Si42Ta8 | 0.06246004 | -42.95643 | 5.838384 | 37.2463 | 1169.106 | 145.1139 | 171.334 | 261.1267
6947 | 6947 | 6 | 19 | 15 | 55 | 5 | 40.13693 | 0.3546005 | 0.1059449 | 315.0204 | 0 | 0 | 0 |  | Fe_Cr_Ni_Si_Ta | Fe6Cr19Ni15Si55Ta5 | 0.05702075 | -41.6776 | 5.57 | 37.08423 | 1156.605 | 193.905 | 71.34736 | 326.3475
6948 | 6948 | 17 | 21 | 7 | 3 | 52 | 75.74175 | 0.3194572 | 0.1474703 | 1181.719 | 0 | 0 | 0 |  | Fe_Cr_Ni_Si_Ta | Fe17Cr21Ni7Si3Ta52 | 0.07197318 | -18.7104 | 6.04 | 22.2843 | 670.5378 | 167.7493 | 330.027 | 508.4516
6949 | 6949 | 16 | 28 | 7 | 6 | 43 | 75.99114 | 0.3132978 | 0.1478588 | 1158.777 | 0 | 0 | 0 |  | Fe_Cr_Ni_Si_Ta | Fe16Cr28Ni7Si6Ta43 | 0.07451896 | -22.09 | 6.05 | 25.93145 | 720.0687 | 155.4903 | 337.9225 | 494.289
6950 | 6950 | 15 | 33 | 7 | 9 | 36 | 75.51418 | 0.3089581 | 0.1454011 | 1099.191 | 0 | 0 | 0 |  | Fe_Cr_Ni_Si_Ta | Fe15Cr33Ni7Si9Ta36 | 0.07511776 | -24.9696 | 6.04 | 28.30883 | 775.477 | 145.9368 | 398.7438 | 475.9207
6951 | 6951 | 13 | 36 | 8 | 14 | 30 | 72.68755 | 0.3083523 | 0.1399168 | 983.0498 | 0 | 0 | 0 |  | Fe_Cr_Ni_Si_Ta | Fe13Cr36Ni8Si14Ta30 | 0.0755899 | -29.83237 | 6 | 31.26331 | 860.2207 | 150.2379 | 377.5121 | 413.2902
6952 | 6952 | 11 | 38 | 9 | 19 | 24 | 69.58192 | 0.3085026 | 0.1335432 | 862.722 | 0 | 0 | 0 |  | Fe_Cr_Ni_Si_Ta | Fe11Cr38Ni9Si19Ta24 | 0.07436557 | -33.7312 | 5.960396 | 33.20804 | 936.6808 | 156.6853 | 413.4482 | 378.1315
6953 | 6953 | 9 | 38 | 10 | 25 | 18 | 65.06368 | 0.3113595 | 0.1258246 | 724.4203 | 0 | 0 | 0 |  | Fe_Cr_Ni_Si_Ta | Fe9Cr38Ni10Si25Ta18 | 0.07184698 | -37.538 | 5.9 | 34.82801 | 1015.901 | 172.4029 | 354.1796 | 262.8234
6954 | 6954 | 7 | 37 | 11 | 33 | 12 | 58.93624 | 0.3174479 | 0.1142133 | 553.686 | 0 | 0 | 0 |  | Fe_Cr_Ni_Si_Ta | Fe7Cr37Ni11Si33Ta12 | 0.06689595 | -40.5664 | 5.8 | 35.84118 | 1132.749 | 125.8249 | 247.9109 | 259.1241
6955 | 6955 | 5 | 32 | 12 | 44 | 7 | 50.03521 | 0.3315016 | 0.1022215 | 384.0803 | 0 | 0 | 0 |  | Fe_Cr_Ni_Si_Ta | Fe5Cr32Ni12Si44Ta7 | 0.06048128 | -42.2644 | 5.63 | 36.33882 | 1179.497 | 137.5426 | 196.1802 | 265.6814
6956 | 6956 | 4 | 23 | 12 | 57 | 4 | 39.94307 | 0.3529784 | 0.093928 | 254.336 | 0 | 0 | 0 |  | Fe_Cr_Ni_Si_Ta | Fe4Cr23Ni12Si57Ta4 | 0.05427472 | -40.4044 | 5.38 | 35.77653 | 1139.208 | 238.6289 | 102.5623 | 369.0974
6957 | 6957 | 10 | 37 | 5 | 6 | 42 | 78.41141 | 0.3069611 | 0.141998 | 1112.145 | 0 | 0 | 0 |  | Fe_Cr_Ni_Si_Ta | Fe10Cr37Ni5Si6Ta42 | 0.07399451 | -20.2636 | 5.86 | 26.20992 | 729.5027 | 141.4833 | 412.0564 | 470.8567
6958 | 6958 | 10 | 41 | 5 | 9 | 35 | 77.7328 | 0.302925 | 0.1398196 | 1055.023 | 0 | 0 | 0 |  | Fe_Cr_Ni_Si_Ta | Fe10Cr41Ni5Si9Ta35 | 0.07447116 | -23.4232 | 5.87 | 28.31325 | 784.7661 | 137.8072 | 417.1531 | 440.0175
6959 | 6959 | 9 | 44 | 6 | 13 | 28 | 75.84938 | 0.3004126 | 0.1350499 | 957.6203 | 0 | 0 | 0 |  | Fe_Cr_Ni_Si_Ta | Fe9Cr44Ni6Si13Ta28 | 0.07369619 | -27.3564 | 5.88 | 30.31089 | 843.5244 | 142.1705 | 409.4146 | 379.7789
6960 | 6960 | 8 | 45 | 7 | 18 | 22 | 72.4213 | 0.3009229 | 0.1282597 | 832.3549 | 0 | 0 | 0 |  | Fe_Cr_Ni_Si_Ta | Fe8Cr45Ni7Si18Ta22 | 0.0721342 | -31.5756 | 5.86 | 32.18633 | 921.2224 | 171.1866 | 435.5824 | 334.4717
6961 | 6961 | 6 | 45 | 8 | 25 | 16 | 67.07597 | 0.3045196 | 0.1178722 | 666.7549 | 0 | 0 | 0 |  | Fe_Cr_Ni_Si_Ta | Fe6Cr45Ni8Si25Ta16 | 0.06925175 | -36.1412 | 5.78 | 33.95644 | 1036.608 | 159.4835 | 401.8836 | 294.7716
6962 | 6962 | 5 | 43 | 9 | 32 | 11 | 61.31716 | 0.3106931 | 0.1076158 | 520.8425 | 0 | 0 | 0 |  | Fe_Cr_Ni_Si_Ta | Fe5Cr43Ni9Si32Ta11 | 0.06477181 | -39.106 | 5.71 | 34.82456 | 1117.963 | 155.2984 | 307.1991 | 236.85
6963 | 6963 | 3 | 38 | 11 | 43 | 6 | 52.3787 | 0.3245421 | 0.09386978 | 349.3295 | 0 | 0 | 0 |  | Fe_Cr_Ni_Si_Ta | Fe3Cr38Ni11Si43Ta6 | 0.05763934 | -41.26144 | 5.584158 | 35.29949 | 1156.44 | 164.0753 | 207.2548 | 274.398
6964 | 6964 | 6 | 50 | 3 | 9 | 32 | 80.55863 | 0.2946732 | 0.1340174 | 1006.807 | 0 | 0 | 0 |  | Fe_Cr_Ni_Si_Ta | Fe6Cr50Ni3Si9Ta32 | 0.07287828 | -21.5992 | 5.74 | 27.9292 | 767.2185 | 133.0398 | 465.2688 | 450.3775
6965 | 6965 | 6 | 52 | 4 | 13 | 25 | 78.43304 | 0.2923833 | 0.1284904 | 901.6865 | 0 | 0 | 0 |  | Fe_Cr_Ni_Si_Ta | Fe6Cr52Ni4Si13Ta25 | 0.07135667 | -25.6352 | 5.77 | 29.61486 | 817.7975 | 148.17 | 470.2066 | 401.3428
6966 | 6966 | 5 | 53 | 5 | 18 | 19 | 74.96149 | 0.2925608 | 0.1200866 | 764.9078 | 0 | 0 | 0 |  | Fe_Cr_Ni_Si_Ta | Fe5Cr53Ni5Si18Ta19 | 0.06894328 | -29.8396 | 5.75 | 31.21074 | 915.72 | 181.3309 | 534.8306 | 333.9733
6967 | 6967 | 4 | 53 | 6 | 23 | 13 | 71.16146 | 0.2935009 | 0.109634 | 619.3621 | 0 | 0 | 0 |  | Fe_Cr_Ni_Si_Ta | Fe4Cr53Ni6Si23Ta13 | 0.06422793 | -33.03255 | 5.727273 | 32.01176 | 1018.699 | 182.925 | 508.3458 | 251.3318
6968 | 6968 | 4 | 50 | 8 | 30 | 8 | 64.94884 | 0.3003887 | 0.09781913 | 465.9117 | 0 | 0 | 0 |  | Fe_Cr_Ni_Si_Ta | Fe4Cr50Ni8Si30Ta8 | 0.0582485 | -36.376 | 5.72 | 32.86579 | 1093.996 | 194.7084 | 428.0659 | 249.5483
6969 | 6969 | 47 | 5 | 3 | 33 | 12 | 51.80504 | 0.3390934 | 0.1517375 | 759.6296 | 0 | 0 | 0 |  | Fe_Cr_Ni_Si_Ta | Fe47Cr5Ni3Si33Ta12 | 0.0668207 | -38.8288 | 6.28 | 36.67301 | 939.0256 | 198.1267 | 77.97984 | 252.4332
6970 | 6970 | 40 | 5 | 5 | 39 | 11 | 47.62197 | 0.3460858 | 0.1496362 | 678.9449 | 0 | 0 | 0 |  | Fe_Cr_Ni_Si_Ta | Fe40Cr5Ni5Si39Ta11 | 0.06708585 | -41.1976 | 6.11 | 38 | 1035.535 | 210.2929 | 19.34858 | 279.868
6971 | 6971 | 34 | 4 | 7 | 44 | 10 | 43.81453 | 0.3532743 | 0.1473927 | 605.3285 | 0 | 0 | 0 |  | Fe_Cr_Ni_Si_Ta | Fe34Cr4Ni7Si44Ta10 | 0.06690272 | -42.46505 | 5.979798 | 38.83546 | 1106.881 | 177.4265 | 14.23487 | 288.5409
6972 | 6972 | 27 | 4 | 11 | 49 | 9 | 40.81855 | 0.3591362 | 0.1441416 | 538.9363 | 0 | 0 | 0 |  | Fe_Cr_Ni_Si_Ta | Fe27Cr4Ni11Si49Ta9 | 0.06568773 | -43.0364 | 5.91 | 39.27073 | 1143.715 | 155.7477 | 45.49006 | 292.2416
6973 | 6973 | 22 | 3 | 14 | 53 | 7 | 37.76578 | 0.3653116 | 0.1416074 | 475.6036 | 0 | 0 | 0 |  | Fe_Cr_Ni_Si_Ta | Fe22Cr3Ni14Si53Ta7 | 0.06194465 | -42.20957 | 5.868687 | 39.13434 | 1134.997 | 205.5553 | 9.08464 | 327.5853
6974 | 6974 | 51 | 6 | 3 | 21 | 19 | 60.70482 | 0.3284318 | 0.1549702 | 947.1249 | 0 | 0 | 0 |  | Fe_Cr_Ni_Si_Ta | Fe51Cr6Ni3Si21Ta19 | 0.07144507 | -33.894 | 6.53 | 33.50388 | 804.3438 | 197.2088 | 206.4509 | 281.1926
6975 | 6975 | 44 | 7 | 5 | 27 | 17 | 56.35816 | 0.3337829 | 0.1528266 | 854.6194 | 0 |  | 0 |  | Fe_Cr_Ni_Si_Ta | Fe44Cr7Ni5Si27Ta17 | 0.07192253 | -38.0752 | 6.37 | 35.9444 | 907.7279 | 184.7577 | 169.4253 | 225.6264
6976 | 6976 | 38 | 8 | 7 | 32 | 16 | 53.12066 | 0.3382507 | 0.1504683 | 783.0252 | 0 | 0 | 0 |  | Fe_Cr_Ni_Si_Ta | Fe38Cr8Ni7Si32Ta16 | 0.07238907 | -40.84149 | 6.237624 | 37.45376 | 994.497 | 158.3596 | 124.916 | 232.9838
6977 | 6977 | 32 | 8 | 10 | 36 | 14 | 50.02562 | 0.3428653 | 0.1479424 | 712.7543 | 0 | 0 | 0 |  | Fe_Cr_Ni_Si_Ta | Fe32Cr8Ni10Si36Ta14 | 0.0713085 | -42.648 | 6.18 | 38.41042 | 1046.901 | 169.1841 | 92.76009 | 239.5566
6978 | 6978 | 26 | 9 | 14 | 40 | 11 | 47.38933 | 0.3462251 | 0.1441291 | 638.8258 | 0 | 0 | 0 |  | Fe_Cr_Ni_Si_Ta | Fe26Cr9Ni14Si40Ta11 | 0.06748313 | -43.2212 | 6.17 | 38.68281 | 1123.174 | 151.4038 | 50.93134 | 251.1381
6979 | 6979 | 21 | 8 | 18 | 44 | 9 | 44.36788 | 0.3516601 | 0.1436646 | 587.5895 | 0 | 0 | 0 |  | Fe_Cr_Ni_Si_Ta | Fe21Cr8Ni18Si44Ta9 | 0.06462729 | -43.6756 | 6.17 | 39.09719 | 1160.566 | 125.4888 | 79.02987 | 254.0488
6980 | 6980 | 16 | 7 | 23 | 46 | 7 | 42.3156 | 0.3556217 | 0.1434272 | 552.0791 | 0 | 0 | 0 |  | Fe_Cr_Ni_Si_Ta | Fe16Cr7Ni23Si46Ta7 | 0.06085488 | -43.54372 | 6.252525 | 39.26786 | 1165.554 | 152.7785 | 63.34978 | 274.9978
6981 | 6981 | 52 | 4 | 3 | 12 | 29 | 66.74401 | 0.3256022 | 0.161124 | 1141.75 | 0 | 0 | 0 |  | Fe_Cr_Ni_Si_Ta | Fe52Cr4Ni3Si12Ta29 | 0.07497277 | -28.4412 | 6.63 | 29.25679 | 701.8024 | 163.3553 | 273.233 | 446.0435
6982 | 6982 | 46 | 8 | 4 | 16 | 27 | 64.6985 | 0.3260325 | 0.1578191 | 1063.686 | 0 | 0 | 0 |  | Fe_Cr_Ni_Si_Ta | Fe46Cr8Ni4Si16Ta27 | 0.07576647 | -31.95059 | 6.485149 | 31.8858 | 778.179 | 181.8681 | 270.3673 | 439.203125
6983 | 6983 | 39 | 10 | 6 | 21 | 24 | 61.20998 | 0.329067 | 0.1542164 | 963.5461 | 0 | 0 | 0 |  | Fe_Cr_Ni_Si_Ta | Fe39Cr10Ni6Si21Ta24 | 0.07650147 | -36.3492 | 6.36 | 34.62066 | 862.31 | 199.2498 | 201.5552 | 351.6324
6984 | 6984 | 34 | 12 | 9 | 25 | 21 | 58.82507 | 0.3307085 | 0.1512005 | 889.4473 | 0 | 0 | 0 |  | Fe_Cr_Ni_Si_Ta | Fe34Cr12Ni9Si25Ta21 | 0.07528167 | -38.81227 | 6.326733 | 35.93255 | 934.2509 | 181.5596 | 232.032 | 303.8657
6985 | 6985 | 29 | 13 | 13 | 28 | 17 | 56.62873 | 0.3322936 | 0.1479737 | 817.4139 | 0 | 0 | 0 |  | Fe_Cr_Ni_Si_Ta | Fe29Cr13Ni13Si28Ta17 | 0.07229201 | -40.3076 | 6.37 | 36.61625 | 987.6452 | 167.0147 | 175.3363 | 244.6886
6986 | 6986 | 24 | 14 | 17 | 31 | 14 | 54.56512 | 0.3341837 | 0.1452911 | 756.8163 | 0 | 0 | 0 |  | Fe_Cr_Ni_Si_Ta | Fe24Cr14Ni17Si31Ta14 | 0.0693165 | -41.4456 | 6.4 | 37.1505 | 1050.378 | 156.6413 | 172.6608 | 220.0344
6987 | 6987 | 19 | 13 | 23 | 34 | 11 | 51.93774 | 0.3380269 | 0.1453775 | 712.1191 | 0 | 0 | 0 |  | Fe_Cr_Ni_Si_Ta | Fe19Cr13Ni23Si34Ta11 | 0.06547261 | -42.35 | 6.51 | 37.69284 | 1121.178 | 120.3333 | 150.9165 | 223.3247
6988 | 6988 | 15 | 12 | 29 | 36 | 8 | 50.02017 | 0.3408301 | 0.143499 | 663.2929 | 0 | 0 | 0 |  | Fe_Cr_Ni_Si_Ta | Fe15Cr12Ni29Si36Ta8 | 0.06023014 | -42.1832 | 6.66 | 37.839 | 1134.643 | 152.8468 | 125.1861 | 197.1836
6989 | 6989 | 12 | 9 | 36 | 37 | 6 | 48.2543 | 0.3447594 | 0.1438123 | 636.7939 | 0 | 0 | 0 |  | Fe_Cr_Ni_Si_Ta | Fe12Cr9Ni36Si37Ta6 | 0.05593046 | -41.814 | 6.88 | 38.13188 | 1156.198 | 145.2108 | 153.4195 | 222.7097
6990 | 6990 | 43 | 6 | 3 | 10 | 38 | 68.05899 | 0.3270711 | 0.1598174 | 1176.577 | 0 | 0 | 0 |  | Fe_Cr_Ni_Si_Ta | Fe43Cr6Ni3Si10Ta38 | 0.07779637 | -27.9216 | 6.4 | 28.70871 | 724.7159 | 175.1721 | 323.421 | 518.5956
6991 | 6991 | 38 | 10 | 4 | 13 | 34 | 66.77766 | 0.3259626 | 0.1565493 | 1105.61 | 0 | 0 | 0 |  | Fe_Cr_Ni_Si_Ta | Fe38Cr10Ni4Si13Ta34 | 0.07848757 | -30.85399 | 6.323232 | 31.08716 | 776.4006 | 174.5817 | 287.7231 | 481.3404
6992 | 6992 | 33 | 14 | 7 | 16 | 29 | 65.59005 | 0.3243133 | 0.1536708 | 1039.514 | 0 | 0 | 0 |  | Fe_Cr_Ni_Si_Ta | Fe33Cr14Ni7Si16Ta29 | 0.07754942 | -33.43577 | 6.333333 | 32.65455 | 829.8971 | 161.7282 | 261.0489 | 430.7277
6993 | 6993 | 29 | 17 | 10 | 19 | 25 | 64.20435 | 0.3235495 | 0.1509503 | 977.2563 | 0 | 0 | 0 |  | Fe_Cr_Ni_Si_Ta | Fe29Cr17Ni10Si19Ta25 | 0.07599986 | -35.5196 | 6.35 | 33.77499 | 883.4435 | 181.5343 | 281.7853 | 354.7048
6994 | 6994 | 25 | 19 | 15 | 21 | 20 | 63.22114 | 0.3223563 | 0.1482434 | 920.7507 | 0 | 0 | 0 |  | Fe_Cr_Ni_Si_Ta | Fe25Cr19Ni15Si21Ta20 | 0.07224455 | -36.5352 | 6.48 | 34.06156 | 916.0801 | 174.3167 | 328.7665 | 307.541
6995 | 6995 | 21 | 19 | 20 | 24 | 16 | 60.84703 | 0.3242787 | 0.1462005 | 856.385 | 0 | 0 | 0 |  | Fe_Cr_Ni_Si_Ta | Fe21Cr19Ni20Si24Ta16 | 0.06893103 | -38.2252 | 6.58 | 34.89112 | 967.2053 | 168.6147 | 268.5639 | 258.5932
6996 | 6996 | 17 | 18 | 26 | 26 | 12 | 58.76508 | 0.3263686 | 0.1444509 | 800.8585 | 0 | 0 | 0 |  | Fe_Cr_Ni_Si_Ta | Fe17Cr18Ni26Si26Ta12 | 0.06420646 | -38.92827 | 6.747475 | 35.3001 | 1013.157 | 171.3699 | 235.7468 | 210.3118
6997 | 6997 | 13 | 17 | 34 | 28 | 9 | 57.05718 | 0.328652 | 0.1409605 | 740.9226 | 0 | 0 | 0 |  | Fe_Cr_Ni_Si_Ta | Fe13Cr17Ni34Si28Ta9 | 0.05903671 | -38.97461 | 6.960396 | 35.53338 | 1081.775 | 150.1693 | 230.2223 | 208.1324
6998 | 6998 | 11 | 12 | 43 | 28 | 6 | 55.24883 | 0.3328251 | 0.1380152 | 688.8419 | 0 | 0 | 0 |  | Fe_Cr_Ni_Si_Ta | Fe11Cr12Ni43Si28Ta6 | 0.05281809 | -37.7784 | 7.32 | 35.56557 | 1052.942 | 190.691 | 196.9514 | 192.919
6999 | 6999 | 35 | 9 | 3 | 8 | 45 | 69.73032 | 0.3268443 | 0.1552422 | 1170.796 | 0 | 0 | 0 |  | Fe_Cr_Ni_Si_Ta | Fe35Cr9Ni3Si8Ta45 | 0.07755567 | -25.8692 | 6.21 | 27.49018 | 712.1329 | 177.0144 | 305.9115 | 517.4742
7000 | 7000 | 31 | 14 | 5 | 10 | 39 | 69.69203 | 0.3233026 | 0.1541977 | 1138.098 | 0 | 0 | 0 |  | Fe_Cr_Ni_Si_Ta | Fe31Cr14Ni5Si10Ta39 | 0.07790295 | -28.04449 | 6.232323 | 29.22249 | 757.163 | 170.4262 | 328.1425 | 457.3022
7001 | 7001 | 27 | 19 | 8 | 12 | 33 | 69.70912 | 0.3193785 | 0.1526791 | 1100.138 | 0 | 0 | 0 |  | Fe_Cr_Ni_Si_Ta | Fe27Cr19Ni8Si12Ta33 | 0.07687283 | -29.87899 | 6.292929 | 30.34879 | 791.0968 | 165.3107 | 337.5226 | 430.6748
7002 | 7002 | 24 | 22 | 12 | 14 | 28 | 69.18347 | 0.3170552 | 0.1516901 | 1063.888 | 0 | 0 | 0 |  | Fe_Cr_Ni_Si_Ta | Fe24Cr22Ni12Si14Ta28 | 0.07493707 | -31.5664 | 6.4 | 31.0844 | 822.0022 | 152.4137 | 338.5951 | 395.7192
7003 | 7003 | 20 | 24 | 17 | 16 | 23 | 68.2535 | 0.3156535 | 0.1496993 | 1012.792 | 0 | 0 | 0 |  | Fe_Cr_Ni_Si_Ta | Fe20Cr24Ni17Si16Ta23 | 0.07215954 | -33.206 | 6.53 | 31.73326 | 870.8076 | 174.4519 | 394.5975 | 360.0327
7004 | 7004 | 17 | 25 | 22 | 18 | 18 | 67.04504 | 0.3148521 | 0.1468807 | 950.6828 | 0 | 0 | 0 |  | Fe_Cr_Ni_Si_Ta | Fe17Cr25Ni22Si18Ta18 | 0.06811392 | -34.2364 | 6.68 | 32.16753 | 899.4797 | 164.3673 | 377.3957 | 314.0804
7005 | 7005 | 13 | 24 | 30 | 20 | 13 | 65.13229 | 0.3160465 | 0.1428396 | 871.907 | 0 | 0 | 0 |  | Fe_Cr_Ni_Si_Ta | Fe13Cr24Ni30Si20Ta13 | 0.06245063 | -35.0324 | 6.93 | 32.56916 | 943.3719 | 175.2401 | 368.1413 | 240.683
7006 | 7006 | 11 | 22 | 38 | 20 | 9 | 64.54594 | 0.3163527 | 0.1361495 | 793.4716 | 0 | 0 | 0 |  | Fe_Cr_Ni_Si_Ta | Fe11Cr22Ni38Si20Ta9 | 0.05556115 | -33.6716 | 7.25 | 32.04544 | 961.5891 | 174.8263 | 413.3983 | 197.5849
7007 | 7007 | 8 | 16 | 50 | 20 | 6 | 62.54775 | 0.3213131 | 0.1298902 | 712.3844 | 1 | 0 | 0 |  | Fe_Cr_Ni_Si_Ta | Fe8Cr16Ni50Si20Ta6 | 0.04917053 | -32.312 | 7.7 | 31.97749 | 908.35 | 217.4661 | 354.4003 | 149.523
7008 | 7008 | 25 | 14 | 3 | 7 | 50 | 71.12465 | 0.3257022 | 0.1471305 | 1111.105 | 0 | 0 | 0 |  | Fe_Cr_Ni_Si_Ta | Fe25Cr14Ni3Si7Ta50 | 0.07660917 | -24.07305 | 5.979798 | 27.12079 | 717.8201 | 181.0074 | 290.2817 | 506.9867
7009 | 7009 | 23 | 21 | 6 | 8 | 42 | 72.75776 | 0.3186893 | 0.1508979 | 1149.812 | 0 | 0 | 0 |  | Fe_Cr_Ni_Si_Ta | Fe23Cr21Ni6Si8Ta42 | 0.07645856 | -25.202 | 6.12 | 27.69025 | 737.3412 | 171.4158 | 351.8581 | 508.0054
7010 | 7010 | 20 | 26 | 9 | 9 | 36 | 73.69518 | 0.3136706 | 0.1510266 | 1143.186 | 0 | 0 | 0 |  | Fe_Cr_Ni_Si_Ta | Fe20Cr26Ni9Si9Ta36 | 0.07535488 | -26.2432 | 6.22 | 28.14534 | 767.9996 | 154.4974 | 366.9134 | 446.0341
7011 | 7011 | 18 | 28 | 13 | 11 | 29 | 73.0541 | 0.3109131 | 0.1498614 | 1098.37 | 0 | 0 | 0 |  | Fe_Cr_Ni_Si_Ta | Fe18Cr28Ni13Si11Ta29 | 0.0735402 | -28.51831 | 6.373737 | 29.14172 | 785.3475 | 144.1377 | 390.7675 | 413.739
7012 | 7012 | 16 | 30 | 18 | 12 | 24 | 73.13519 | 0.3080574 | 0.1492164 | 1074.063 | 0 | 0 | 0 |  | Fe_Cr_Ni_Si_Ta | Fe16Cr30Ni18Si12Ta24 | 0.07025074 | -29.1888 | 6.56 | 29.0902 | 810.7811 | 140.316 | 412.6741 | 329.8039
7013 | 7013 | 13 | 31 | 25 | 14 | 18 | 72.08084 | 0.3065182 | 0.1465514 | 1009.75 | 0 | 0 | 0 |  | Fe_Cr_Ni_Si_Ta | Fe13Cr31Ni25Si14Ta18 | 0.06527714 | -30.3829 | 6.792079 | 29.50495 | 844.9061 | 171.5071 | 479.2727 | 276.0277
7014 | 7014 | 10 | 30 | 32 | 15 | 13 | 71.08598 | 0.3061442 | 0.1397299 | 913.732 | 0 | 0 | 0 |  | Fe_Cr_Ni_Si_Ta | Fe10Cr30Ni32Si15Ta13 | 0.05954327 | -30.5696 | 7.05 | 29.54725 | 862.0755 | 181.1864 | 497.7421875 | 232.3197
7015 | 7015 | 8 | 26 | 42 | 15 | 8 | 69.98355 | 0.3074274 | 0.1293123 | 789.9068 | 1 | 0 | 0 |  | Fe_Cr_Ni_Si_Ta | Fe8Cr26Ni42Si15Ta8 | 0.05102332 | -29.07214 | 7.474747 | 28.99535 | 838.4902 | 206.864 | 542.1616 | 187.5094
7016 | 7016 | 6 | 19 | 55 | 15 | 5 | 67.77367 | 0.3130822 | 0.1195874 | 676.6647 | 1 | 0 | 0 |  | Fe_Cr_Ni_Si_Ta | Fe6Cr19Ni55Si15Ta5 | 0.04392026 | -27.2296 | 7.97 | 28.72003 | 736.0544 | 239.9599 | 448.7129 | 146.7247
7017 | 7017 | 17 | 21 | 3 | 7 | 52 | 72.60273 | 0.3224938 | 0.1410714 | 1062.959 | 0 | 0 | 0 |  | Fe_Cr_Ni_Si_Ta | Fe17Cr21Ni3Si7Ta52 | 0.07604144 | -22.8624 | 5.8 | 27.49164 | 730.9761 | 185.365 | 337.686 | 511.9157
7018 | 7018 | 16 | 28 | 6 | 7 | 43 | 75.17106 | 0.3141006 | 0.1467139 | 1133.451 | 0 | 0 | 0 |  | Fe_Cr_Ni_Si_Ta | Fe16Cr28Ni6Si7Ta43 | 0.07542454 | -23.1016 | 5.99 | 27.02517 | 737.0425 | 156.8797 | 416.4371 | 495.9136
7019 | 7019 | 15 | 33 | 9 | 7 | 36 | 77.20554 | 0.3072775 | 0.1485817 | 1158.184 | 0 | 0 | 0 |  | Fe_Cr_Ni_Si_Ta | Fe15Cr33Ni9Si7Ta36 | 0.07346034 | -23.004 | 6.16 | 26.39602 | 726.7292 | 145.7994 | 409.3553 | 455.0811
7020 | 7020 | 13 | 36 | 14 | 8 | 30 | 77.73677 | 0.3031464 | 0.1494342 | 1153.105 | 0 | 0 | 0 |  | Fe_Cr_Ni_Si_Ta | Fe13Cr36Ni14Si8Ta30 | 0.07114345 | -24.37643 | 6.356436 | 26.52431 | 757.6969 | 131.9755 | 428.6461 | 417.5173
7021 | 7021 | 11 | 38 | 19 | 9 | 24 | 78.00447 | 0.2994628 | 0.1475486 | 1113.093 | 0 | 0 | 0 |  | Fe_Cr_Ni_Si_Ta | Fe11Cr38Ni19Si9Ta24 | 0.06766133 | -25.29674 | 6.554455 | 26.56973 | 775.413 | 139.5837 | 471.3899 | 364.9059
7022 | 7022 | 9 | 38 | 25 | 10 | 18 | 77.66959 | 0.2970952 | 0.143891 | 1047.207 | 0 | 0 | 0 |  | Fe_Cr_Ni_Si_Ta | Fe9Cr38Ni25Si10Ta18 | 0.06278905 | -26 | 6.8 | 26.58176 | 784.5052 | 147.6679 | 541.4526 | 318.738
7023 | 7023 | 7 | 37 | 33 | 11 | 12 | 76.9713 | 0.2955968 | 0.1339419 | 915.3736 | 1 | 0 | 0 |  | Fe_Cr_Ni_Si_Ta | Fe7Cr37Ni33Si11Ta12 | 0.05539045 | -25.9144 | 7.12 | 26.39602 | 797.5062 | 191.7825 | 615.7233 | 206.7885
7024 | 7024 | 5 | 32 | 44 | 12 | 7 | 74.76021 | 0.2985705 | 0.1206283 | 750.7345 | 1 | 0 | 0 |  | Fe_Cr_Ni_Si_Ta | Fe5Cr32Ni44Si12Ta7 | 0.04674764 | -25.4452 | 7.55 | 26.47622 | 753.2045 | 215.3559 | 624.3648 | 151.1462
7025 | 7025 | 4 | 23 | 57 | 12 | 4 | 71.88549 | 0.3058002 | 0.1094465 | 621.3293 | 1 | 0 | 0 |  | Fe_Cr_Ni_Si_Ta | Fe4Cr23Ni57Si12Ta4 | 0.03929268 | -23.6644 | 8.08 | 26.25947 | 634.3529 | 242.9507 | 515.092 | 121.1681
7026 | 7026 | 10 | 37 | 6 | 5 | 42 | 79.26184 | 0.3061504 | 0.1438925 | 1145.061 | 0 | 0 | 0 |  | Fe_Cr_Ni_Si_Ta | Fe10Cr37Ni6Si5Ta42 | 0.07307529 | -19.234 | 5.92 | 25.0998 | 713.1874 | 148.5746 | 428.1759 | 508.7815
7027 | 7027 | 10 | 41 | 9 | 5 | 35 | 81.23726 | 0.2995307 | 0.1459594 | 1170.52 | 0 | 0 | 0 |  | Fe_Cr_Ni_Si_Ta | Fe10Cr41Ni9Si5Ta35 | 0.0711071 | -19.4152 | 6.11 | 24.4041 | 711.0361 | 140.1842 | 444.3897 | 471.0723
7028 | 7028 | 9 | 44 | 13 | 6 | 28 | 82.08066 | 0.2941848 | 0.1448406 | 1142.247 | 0 | 0 | 0 |  | Fe_Cr_Ni_Si_Ta | Fe9Cr44Ni13Si6Ta28 | 0.06837422 | -20.712 | 6.3 | 24.53141 | 712.4543 | 128.728 | 479.8177 | 385.4369
7029 | 7029 | 8 | 45 | 18 | 7 | 22 | 82.21063 | 0.2907204 | 0.1423604 | 1093.337 | 0 | 0 | 0 |  | Fe_Cr_Ni_Si_Ta | Fe8Cr45Ni18Si7Ta22 | 0.06456818 | -21.8604 | 6.52 | 24.55606 | 726.7343 | 135.1655 | 553.8257 | 349.5494
7030 | 7030 | 6 | 45 | 25 | 8 | 16 | 81.97805 | 0.2880607 | 0.1379737 | 1019.366 | 0 | 0 | 0 |  | Fe_Cr_Ni_Si_Ta | Fe6Cr45Ni25Si8Ta16 | 0.05887895 | -22.6772 | 6.8 | 24.45731 | 721.1379 | 140.9416 | 643.57 | 279.0898
7031 | 7031 | 5 | 43 | 32 | 9 | 11 | 80.96395 | 0.2876047 | 0.1283066 | 890.4785 | 1 | 0 | 0 |  | Fe_Cr_Ni_Si_Ta | Fe5Cr43Ni32Si9Ta11 | 0.05233609 | -22.9876 | 7.09 | 24.45792 | 719.6306 | 173.243 | 675.7517 | 207.6134
7032 | 7032 | 3 | 38 | 43 | 11 | 6 | 77.78898 | 0.2915673 | 0.112585 | 694.372 | 1 | 0 | 0 |  | Fe_Cr_Ni_Si_Ta | Fe3Cr38Ni43Si11Ta6 | 0.04355911 | -23.68199 | 7.485149 | 25.27333 | 709.3825 | 223.0529 | 657.3782 | 164.7453
7033 | 7033 | 6 | 50 | 9 | 3 | 32 | 86.0834 | 0.2894612 | 0.14292 | 1176.044 | 0 | 0 | 0 |  | Fe_Cr_Ni_Si_Ta | Fe6Cr50Ni9Si3Ta32 | 0.06784 | -15.4504 | 6.1 | 21.96452 | 645.8609 | 129.8612 | 514.8378 | 415.7202
7034 | 7034 | 6 | 52 | 13 | 4 | 25 | 86.8477 | 0.2841808 | 0.1405312 | 1130.238 | 0 | 0 | 0 |  | Fe_Cr_Ni_Si_Ta | Fe6Cr52Ni13Si4Ta25 | 0.06451059 | -16.8764 | 6.31 | 22.03089 | 633.5286 | 119.72 | 565.5339 | 372.4988
7035 | 7035 | 5 | 53 | 18 | 5 | 19 | 87.12743 | 0.2801962 | 0.1359509 | 1056.935 | 0 | 0 | 0 |  | Fe_Cr_Ni_Si_Ta | Fe5Cr53Ni18Si5Ta19 | 0.05996316 | -18.046 | 6.53 | 22.02975 | 641.5181 | 137.8043 | 636.915 | 305.0398
7036 | 7036 | 4 | 53 | 23 | 6 | 13 | 87.18956 | 0.2764448 | 0.1274462 | 939.0577 | 0 | 0 | 0 |  | Fe_Cr_Ni_Si_Ta | Fe4Cr53Ni23Si6Ta13 | 0.05345096 | -18.64993 | 6.757576 | 21.92734 | 593.4542 | 136.7086 | 736.5688 | 225.5752
7037 | 7037 | 4 | 50 | 30 | 8 | 8 | 84.81105 | 0.2777047 | 0.1153338 | 775.0369 | 0 | 0 | 0 |  | Fe_Cr_Ni_Si_Ta | Fe4Cr50Ni30Si8Ta8 | 0.04601216 | -20.1136 | 7.04 | 22.73675 | 578.3848 | 179.7551 | 765.5811 | 178.2918
7038 | 7038 | 47 | 33 | 3 | 12 | 5 | 77.47968 | 0.2874976 | 0.1029271 | 593.0443 | 0 | 0 | 0 |  | Fe_Cr_Ni_Si_Ta | Fe47Cr33Ni3Si12Ta5 | 0.04207944 | -18.7332 | 6.77 | 23.8954 | 447.3138 | 180.7713 | 534.1656 | 182.6736
7039 | 7039 | 40 | 39 | 5 | 11 | 5 | 80.16192 | 0.2819307 | 0.09917914 | 576.7488 | 0 | 0 | 0 |  | Fe_Cr_Ni_Si_Ta | Fe40Cr39Ni5Si11Ta5 | 0.04140958 | -17.9872 | 6.73 | 23.14822 | 431.5312 | 176.9356 | 631.5438 | 191.6497
7040 | 7040 | 34 | 44 | 7 | 10 | 4 | 82.81922 | 0.2759097 | 0.09068679 | 513.7057 | 0 | 0 | 0 |  | Fe_Cr_Ni_Si_Ta | Fe34Cr44Ni7Si10Ta4 | 0.03812944 | -16.90929 | 6.727273 | 22.15278 | 373.9244 | 177.1029 | 683.6376 | 196.8619
7041 | 7041 | 27 | 49 | 11 | 9 | 4 | 85.21466 | 0.2716295 | 0.08853356 | 507.8887 | 0 | 0 | 0 |  | Fe_Cr_Ni_Si_Ta | Fe27Cr49Ni11Si9Ta4 | 0.03717964 | -16.3024 | 6.76 | 21.39603 | 344.2717 | 191.6036 | 747.0573 | 187.5667
7042 | 7042 | 22 | 53 | 14 | 7 | 3 | 88.87933 | 0.2650533 | 0.07939694 | 443.0739 | 0 | 0 | 0 |  | Fe_Cr_Ni_Si_Ta | Fe22Cr53Ni14Si7Ta3 | 0.03259 | -14.08428 | 6.838384 | 19.43546 | 278.1165 | 148.5361 | 776.6468 | 204.7588
7043 | 7043 | 51 | 21 | 3 | 19 | 6 | 67.29559 | 0.3064117 | 0.1202391 | 665.0529 | 0 | 0 | 0 |  | Fe_Cr_Ni_Si_Ta | Fe51Cr21Ni3Si19Ta6 | 0.04859583 | -26.0616 | 6.7 | 28.84632 | 689.4401 | 226.3247 | 330.6603 | 189.2952
7044 | 7044 | 44 | 27 | 5 | 17 | 7 | 70.53202 | 0.3005666 | 0.1178063 | 676.6303 | 0 | 0 | 0 |  | Fe_Cr_Ni_Si_Ta | Fe44Cr27Ni5Si17Ta7 | 0.04987398 | -25.1032 | 6.67 | 28 | 688.1035 | 216.3395 | 472.4825 | 174.8491
7045 | 7045 | 38 | 32 | 7 | 16 | 8 | 72.68704 | 0.2967354 | 0.1178834 | 699.077 | 0 | 0 | 0 |  | Fe_Cr_Ni_Si_Ta | Fe38Cr32Ni7Si16Ta8 | 0.05120099 | -24.76777 | 6.633663 | 27.58559 | 675.1881 | 213.5656 | 536.8431 | 201.9476
7046 | 7046 | 32 | 36 | 10 | 14 | 8 | 75.49792 | 0.2918651 | 0.1143628 | 691.524 | 0 | 0 | 0 |  | Fe_Cr_Ni_Si_Ta | Fe32Cr36Ni10Si14Ta8 | 0.05025997 | -23.4752 | 6.68 | 26.533 | 644.2736 | 192.1328 | 615.8224 | 196.9649
7047 | 7047 | 26 | 40 | 14 | 11 | 9 | 79.2757 | 0.2868552 | 0.1150401 | 733.9842 | 0 | 0 | 0 |  | Fe_Cr_Ni_Si_Ta | Fe26Cr40Ni14Si11Ta9 | 0.05031479 | -21.3464 | 6.77 | 24.82418 | 580.1123 | 157.9456 | 679.6808 | 191.5062
7048 | 7048 | 21 | 44 | 18 | 9 | 8 | 82.52489 | 0.2811701 | 0.1096969 | 705.0451 | 0 | 0 | 0 |  | Fe_Cr_Ni_Si_Ta | Fe21Cr44Ni18Si9Ta8 | 0.04690654 | -19.2652 | 6.88 | 23.08138 | 481.5889 | 148.4679 | 756.137 | 176.4273
7049 | 7049 | 16 | 46 | 23 | 7 | 7 | 85.30481 | 0.2769884 | 0.1045067 | 673.142 | 0 | 0 | 0 |  | Fe_Cr_Ni_Si_Ta | Fe16Cr46Ni23Si7Ta7 | 0.04345164 | -17.34476 | 7.040404 | 21.2899 | 397.1939 | 108.326 | 785.2062 | 170.6069
7050 | 7050 | 52 | 12 | 3 | 29 | 4 | 56.72371 | 0.3243221 | 0.1311392 | 635.7957 | 0 | 0 | 0 |  | Fe_Cr_Ni_Si_Ta | Fe52Cr12Ni3Si29Ta4 | 0.04762641 | -32.2496 | 6.54 | 32.74141 | 870.6667 | 259.8859 | 165.9166 | 209.0662
7051 | 7051 | 46 | 16 | 4 | 27 | 8 | 59.21533 | 0.3214225 | 0.134945 | 708.465 | 0 | 0 | 0 |  | Fe_Cr_Ni_Si_Ta | Fe46Cr16Ni4Si27Ta8 | 0.05650071 | -33.23831 | 6.455446 | 33.07375 | 882.1686 | 208.8033 | 219.5034 | 207.5336
7052 | 7052 | 39 | 21 | 6 | 24 | 10 | 62.48132 | 0.3161113 | 0.13211 | 729.6788 | 0 | 0 | 0 |  | Fe_Cr_Ni_Si_Ta | Fe39Cr21Ni6Si24Ta10 | 0.05947477 | -32.7348 | 6.44 | 32.5409 | 890.5115 | 191.3309 | 261.6395 | 206.5963
7053 | 7053 | 34 | 25 | 9 | 21 | 12 | 65.82715 | 0.3114382 | 0.1331601 | 783.5004 | 0 | 0 | 0 |  | Fe_Cr_Ni_Si_Ta | Fe34Cr25Ni9Si21Ta12 | 0.06119625 | -31.55612 | 6.49505 | 31.64323 | 866.3532 | 174.5539 | 360.7174 | 206.2454
7054 | 7054 | 29 | 28 | 13 | 17 | 13 | 69.6797 | 0.3062144 | 0.1325718 | 826.1357 | 0 | 0 | 0 |  | Fe_Cr_Ni_Si_Ta | Fe29Cr28Ni13Si17Ta13 | 0.06088755 | -29.3204 | 6.63 | 30.0125 | 805.9667 | 171.3336 | 419.6254 | 234.958
7055 | 7055 | 24 | 31 | 17 | 14 | 14 | 72.91031 | 0.3020547 | 0.1332807 | 873.0525 | 0 | 0 | 0 |  | Fe_Cr_Ni_Si_Ta | Fe24Cr31Ni17Si14Ta14 | 0.06053693 | -27.4172 | 6.74 | 28.47806 | 768.5703125 | 165.3458 | 497.2325 | 256.0555
7056 | 7056 | 19 | 34 | 23 | 11 | 13 | 76.46396 | 0.2966877 | 0.1304999 | 881.583 | 1 | 0 | 0 |  | Fe_Cr_Ni_Si_Ta | Fe19Cr34Ni23Si11Ta13 | 0.05708282 | -24.698 | 6.95 | 26.24862 | 697.3884 | 129.1661 | 590.3005 | 231.0497
7057 | 7057 | 15 | 36 | 29 | 8 | 12 | 79.94112 | 0.2919663 | 0.1276474 | 886.7898 | 1 | 0 | 0 |  | Fe_Cr_Ni_Si_Ta | Fe15Cr36Ni29Si8Ta12 | 0.05342013 | -21.6184 | 7.18 | 23.61588 | 614.8837 | 127.8383 | 659.4391 | 223.0353
7058 | 7058 | 12 | 37 | 36 | 6 | 9 | 82.59331 | 0.2874834 | 0.1178817 | 802.8893 | 1 | 0 | 0 |  | Fe_Cr_Ni_Si_Ta | Fe12Cr37Ni36Si6Ta9 | 0.0466437 | -18.5508 | 7.47 | 21.10545 | 493.0229 | 92.71555 | 707.0977 | 181.5088
7059 | 7059 | 43 | 10 | 3 | 38 | 6 | 49.56983 | 0.3382371 | 0.1394045 | 616.056 | 0 | 0 | 0 |  | Fe_Cr_Ni_Si_Ta | Fe43Cr10Ni3Si38Ta6 | 0.05587585 | -37.7152 | 6.16 | 35.75961 | 1004.231 | 256.5478 | 77.11135 | 188.6053
7060 | 7060 | 38 | 13 | 4 | 34 | 10 | 52.73573 | 0.3339737 | 0.1382941 | 662.608 | 0 | 0 | 0 |  | Fe_Cr_Ni_Si_Ta | Fe38Cr13Ni4Si34Ta10 | 0.06385251 | -38.76584 | 6.141414 | 36.20025 | 1008.181 | 197.2809 | 117.9573 | 229.8552
7061 | 7061 | 33 | 16 | 7 | 29 | 14 | 56.84039 | 0.3287625 | 0.1401078 | 743.0753 | 0 | 0 | 0 |  | Fe_Cr_Ni_Si_Ta | Fe33Cr16Ni7Si29Ta14 | 0.06882283 | -38.62177 | 6.222222 | 35.93036 | 988.1324 | 163.2891 | 179.8056 | 233.55
7062 | 7062 | 29 | 19 | 10 | 25 | 17 | 60.50128 | 0.3240902 | 0.1424545 | 820.2258 | 0 | 0 | 0 |  | Fe_Cr_Ni_Si_Ta | Fe29Cr19Ni10Si25Ta17 | 0.07081724 | -37.5188 | 6.31 | 35.07292 | 951.9968 | 168.2891 | 266.1443 | 261.3517
7063 | 7063 | 25 | 21 | 15 | 20 | 19 | 64.61044 | 0.3192284 | 0.1451851 | 907.5206 | 0 | 0 | 0 |  | Fe_Cr_Ni_Si_Ta | Fe25Cr21Ni15Si20Ta19 | 0.07054567 | -35.1932 | 6.51 | 33.28348 | 904.221 | 171.5885 | 323.9704 | 268.2996
7064 | 7064 | 21 | 24 | 20 | 16 | 19 | 68.51656 | 0.3135792 | 0.1453078 | 961.3157 | 0 | 0 | 0 |  | Fe_Cr_Ni_Si_Ta | Fe21Cr24Ni20Si16Ta19 | 0.06811744 | -32.2772 | 6.71 | 31.05141 | 851.5391 | 172.7983 | 407.9295 | 322.7478
7065 | 7065 | 17 | 26 | 26 | 12 | 18 | 72.38408 | 0.3082187 | 0.1442346 | 999.5768 | 0 | 0 | 0 |  | Fe_Cr_Ni_Si_Ta | Fe17Cr26Ni26Si12Ta18 | 0.06465231 | -28.87705 | 6.969697 | 28.3005 | 792.2249 | 156.8658 | 406.8877 | 303.5573
7066 | 7066 | 13 | 28 | 34 | 9 | 17 | 75.66016 | 0.3039314 | 0.1443822 | 1041.058 | 0 | 0 | 0 |  | Fe_Cr_Ni_Si_Ta | Fe13Cr28Ni34Si9Ta17 | 0.0608007 | -25.70258 | 7.257426 | 25.47846 | 751.3947 | 147.5983 | 513.2917 | 286.9109
7067 | 7067 | 11 | 28 | 43 | 6 | 12 | 79.0111 | 0.2983181 | 0.1326387 | 941.8898 | 1 | 0 | 0 |  | Fe_Cr_Ni_Si_Ta | Fe11Cr28Ni43Si6Ta12 | 0.05195852 | -20.7424 | 7.7 | 21.72993 | 594.9028 | 139.0357 | 599.5385 | 216.8573
7068 | 7068 | 35 | 8 | 3 | 45 | 9 | 44.52499 | 0.3497384 | 0.1398602 | 562.6918 | 0 | 0 | 0 |  | Fe_Cr_Ni_Si_Ta | Fe35Cr8Ni3Si45Ta9 | 0.06474112 | -41.278 | 5.83 | 37.92769 | 1079.398 | 214.0902 | 28.15495 | 254.5842
7069 | 7069 | 31 | 10 | 5 | 39 | 14 | 48.48639 | 0.3443966 | 0.1407519 | 637.965 | 0 | 0 | 0 |  | Fe_Cr_Ni_Si_Ta | Fe31Cr10Ni5Si39Ta14 | 0.07275752 | -43.10213 | 5.89899 | 38.78735 | 1060.046 | 174.6335 | 64.96973 | 276.4209
7070 | 7070 | 27 | 12 | 8 | 33 | 19 | 52.78646 | 0.3391163 | 0.1438146 | 735.2199 | 0 | 0 | 0 |  | Fe_Cr_Ni_Si_Ta | Fe27Cr12Ni8Si33Ta19 | 0.07751279 | -43.52046 | 6.010101 | 38.76841 | 1018.789 | 177.8719 | 108.4133 | 279.7732
7071 | 7071 | 24 | 14 | 12 | 28 | 22 | 56.70488 | 0.3340852 | 0.147528 | 830.1695 | 0 | 0 | 0 |  | Fe_Cr_Ni_Si_Ta | Fe24Cr14Ni12Si28Ta22 | 0.07814916 | -42.312 | 6.18 | 37.70623 | 997.3102 | 164.2601 | 194.9405 | 293.3335
7072 | 7072 | 20 | 16 | 17 | 23 | 24 | 60.55861 | 0.3292735 | 0.150512 | 919.5355 | 0 | 0 | 0 |  | Fe_Cr_Ni_Si_Ta | Fe20Cr16Ni17Si23Ta24 | 0.07736064 | -40.3568 | 6.38 | 36.03554 | 951.0129 | 176.2366 | 260.3372 | 350.3154
7073 | 7073 | 17 | 18 | 22 | 18 | 25 | 64.67578 | 0.3240038 | 0.1533477 | 1011.45 | 0 | 0 | 0 |  | Fe_Cr_Ni_Si_Ta | Fe17Cr18Ni22Si18Ta25 | 0.075185 | -37.2156 | 6.61 | 33.53968 | 906.0968 | 166.4302 | 306.9575 | 339.1648
7074 | 7074 | 13 | 20 | 30 | 13 | 24 | 69.09804 | 0.3181082 | 0.1556228 | 1099.398 | 0 | 0 | 0 |  | Fe_Cr_Ni_Si_Ta | Fe13Cr20Ni30Si13Ta24 | 0.07098248 | -33.1068 | 6.96 | 30.03648 | 876.3634 | 155.5173 | 366.2019 | 337.2483
7075 | 7075 | 11 | 20 | 38 | 9 | 22 | 72.55139 | 0.3139149 | 0.1564562 | 1156.945 | 0 |  | 0 |  | Fe_Cr_Ni_Si_Ta | Fe11Cr20Ni38Si9Ta22 | 0.06637293 | -28.8892 | 7.34 | 26.3171 | 807.6465 | 163.0182 | 400.9565 | 347.5421
7076 | 7076 | 8 | 20 | 50 | 6 | 16 | 75.69976 | 0.3086432 | 0.1480275 | 1092.687 | 1 | 0 | 0 |  | Fe_Cr_Ni_Si_Ta | Fe8Cr20Ni50Si6Ta16 | 0.05764893 | -23.5264 | 7.88 | 22.24949 | 674.2358 | 168.8936 | 471.6308 | 262.9072
7077 | 7077 | 25 | 7 | 3 | 50 | 14 | 41.12785 | 0.3590002 | 0.1315879 | 482.1179 | 0 | 0 | 0 |  | Fe_Cr_Ni_Si_Ta | Fe25Cr7Ni3Si50Ta14 | 0.07611139 | -44.69993 | 5.474747 | 40.23576 | 1150.809 | 145.0786 | -35.75391 | 351.6722
7078 | 7078 | 23 | 8 | 6 | 42 | 21 | 46.33617 | 0.3519531 | 0.1391292 | 616.7983 | 0 | 0 | 0 |  | Fe_Cr_Ni_Si_Ta | Fe23Cr8Ni6Si42Ta21 | 0.0832895 | -47.434 | 5.65 | 41.45009 | 1108.694 | 128.5527 | 39.25023 | 307.4275
7079 | 7079 | 20 | 9 | 9 | 36 | 26 | 50.16665 | 0.3473725 | 0.1427923 | 710.1936 | 0 | 0 | 0 |  | Fe_Cr_Ni_Si_Ta | Fe20Cr9Ni9Si36Ta26 | 0.08600454 | -47.958 | 5.78 | 41.3913 | 1075.118 | 141.1848 | 115.9941 | 337.2967
7080 | 7080 | 18 | 11 | 13 | 29 | 28 | 54.85634 | 0.3406372 | 0.1473706 | 821.1192 | 0 | 0 | 0 |  | Fe_Cr_Ni_Si_Ta | Fe18Cr11Ni13Si29Ta28 | 0.08452666 | -45.9398 | 6.020202 | 39.67962 | 1015.967 | 168.1536 | 164.3823 | 392.8728
7081 | 7081 | 16 | 12 | 18 | 24 | 30 | 58.51344 | 0.3361935 | 0.1527608 | 929.5808 | 0 | 0 | 0 |  | Fe_Cr_Ni_Si_Ta | Fe16Cr12Ni18Si24Ta30 | 0.08272622 | -43.7424 | 6.26 | 37.73804 | 970.1699 | 156.7216 | 243.0995 | 418.353
7082 | 7082 | 13 | 14 | 25 | 18 | 31 | 63.25891 | 0.3301162 | 0.1584985 | 1062.563 | 0 | 0 | 0 |  | Fe_Cr_Ni_Si_Ta | Fe13Cr14Ni25Si18Ta31 | 0.07918072 | -39.84002 | 6.584158 | 34.40021 | 927.2466 | 168.1326 | 251.7515 | 388.5439
7083 | 7083 | 10 | 15 | 32 | 13 | 30 | 67.15521 | 0.3252738 | 0.1621251 | 1162.767 | 0 | 0 | 0 |  | Fe_Cr_Ni_Si_Ta | Fe10Cr15Ni32Si13Ta30 | 0.07533598 | -35.954 | 6.92 | 30.84542 | 887.8573 | 153.2103 | 354.929 | 399.793
7084 | 7084 | 8 | 15 | 42 | 8 | 26 | 71.38031 | 0.3196813 | 0.1638922 | 1243.132 | 0 | 0 | 0 |  | Fe_Cr_Ni_Si_Ta | Fe8Cr15Ni42Si8Ta26 | 0.06917526 | -30.40016 | 7.434343 | 25.79538 | 828.4689 | 176.2988 | 369.3966 | 363.4411
7085 | 7085 | 6 | 15 | 55 | 5 | 19 | 74.59656 | 0.3141035 | 0.1574509 | 1200.907 | 1 | 0 | 0 |  | Fe_Cr_Ni_Si_Ta | Fe6Cr15Ni55Si5Ta19 | 0.06037967 | -24.272 | 8.03 | 21.15561 | 692.4275 | 185.6163 | 449.6115 | 310.9045
7086 | 7086 | 17 | 7 | 3 | 52 | 21 | 40.45977 | 0.3630846 | 0.1234369 | 442.4579 | 0 | 0 | 0 |  | Fe_Cr_Ni_Si_Ta | Fe17Cr7Ni3Si52Ta21 | 0.08680553 | -48.1516 | 5.21 | 42.62335 | 1169.24 | 107.7071 | -21.58765 | 385.172
7087 | 7087 | 16 | 7 | 6 | 43 | 28 | 45.5774 | 0.3563008 | 0.1322738 | 576.3556 | 0 | 0 | 0 |  | Fe_Cr_Ni_Si_Ta | Fe16Cr7Ni6Si43Ta28 | 0.09100195 | -50.6092 | 5.42 | 43.55181 | 1112.33 | 140.4024 | 39.45771 | 357.9823
7088 | 7088 | 15 | 7 | 9 | 36 | 33 | 49.68446 | 0.3513894 | 0.1384586 | 687.5117 | 0 | 0 | 0 |  | Fe_Cr_Ni_Si_Ta | Fe15Cr7Ni9Si36Ta33 | 0.09155575 | -50.4732 | 5.61 | 42.99988 | 1059.648 | 147.5618 | 119.5296 | 429.9604
7089 | 7089 | 13 | 8 | 14 | 30 | 36 | 53.65146 | 0.346314 | 0.1452873 | 806.0783 | 0 | 0 | 0 |  | Fe_Cr_Ni_Si_Ta | Fe13Cr8Ni14Si30Ta36 | 0.08961219 | -48.90266 | 5.861386 | 41.32403 | 1020.745 | 179.8103 | 140.1418 | 467.1506
7090 | 7090 | 11 | 9 | 19 | 24 | 38 | 57.61704 | 0.3414413 | 0.151491 | 926.4614 | 0 | 0 | 0 |  | Fe_Cr_Ni_Si_Ta | Fe11Cr9Ni19Si24Ta38 | 0.08682879 | -46.21508 | 6.118812 | 38.88077 | 983.7913 | 186.122 | 186.425 | 484.0114
7091 | 7091 | 9 | 10 | 25 | 18 | 38 | 61.73314 | 0.3362802 | 0.1581074 | 1057.5 | 0 | 0 | 0 |  | Fe_Cr_Ni_Si_Ta | Fe9Cr10Ni25Si18Ta38 | 0.08295725 | -42.5056 | 6.44 | 35.48112 | 953.676 | 176.2063 | 297.6156 | 448.6811
7092 | 7092 | 7 | 11 | 33 | 12 | 37 | 66.34409 | 0.3305842 | 0.165365 | 1209.773 | 0 | 0 | 0 |  | Fe_Cr_Ni_Si_Ta | Fe7Cr11Ni33Si12Ta37 | 0.07800697 | -37.5004 | 6.85 | 30.67556 | 890.5972 | 183.8715 | 294.183 | 436.9709
7093 | 7093 | 5 | 12 | 44 | 7 | 32 | 70.80523 | 0.3241745 | 0.1703436 | 1331.223 | 0 | 0 | 0 |  | Fe_Cr_Ni_Si_Ta | Fe5Cr12Ni44Si7Ta32 | 0.07178156 | -31.7252 | 7.4 | 24.9918 | 840.5966 | 183.2016 | 352.1029 | 430.1906
7094 | 7094 | 4 | 12 | 57 | 4 | 23 | 74.08662 | 0.3180322 | 0.1659404 | 1310.281 | 1 | 0 | 0 |  | Fe_Cr_Ni_Si_Ta | Fe4Cr12Ni57Si4Ta23 | 0.06338979 | -25.2924 | 8.05 | 19.95094 | 715.4637 | 193.8468 | 389.5093 | 351.6798
7095 | 7095 | 10 | 5 | 6 | 42 | 37 | 45.83707 | 0.35949 | 0.1239556 | 540.8493 | 0 | 0 | 0 |  | Fe_Cr_Ni_Si_Ta | Fe10Cr5Ni6Si42Ta37 | 0.09716702 | -53.2948 | 5.23 | 45.5056 | 1103.518 | 137.0792 | -7.763298 | 446.3326
7096 | 7096 | 10 | 5 | 9 | 35 | 41 | 49.83387 | 0.3544199 | 0.1313817 | 652.434 | 0 | 0 | 0 |  | Fe_Cr_Ni_Si_Ta | Fe10Cr5Ni9Si35Ta41 | 0.09536979 | -52.2064 | 5.45 | 44.25788 | 1057.224 | 152.5979 | 88.73317 | 469.3735
7097 | 7097 | 9 | 6 | 13 | 28 | 44 | 54.19854 | 0.3488131 | 0.1388327 | 778.0293 | 0 | 0 | 0 |  | Fe_Cr_Ni_Si_Ta | Fe9Cr6Ni13Si28Ta44 | 0.09205158 | -49.5192 | 5.7 | 41.88687 | 1027.193 | 166.2695 | 128.6418 | 533.6276
7098 | 7098 | 8 | 7 | 18 | 22 | 45 | 58.15848 | 0.3437218 | 0.1471091 | 912.2685 | 0 | 0 | 0 |  | Fe_Cr_Ni_Si_Ta | Fe8Cr7Ni18Si22Ta45 | 0.08808634 | -46.1836 | 5.99 | 38.82473 | 975.4098 | 182.8425 | 201.6795 | 517.1493
7099 | 7099 | 6 | 8 | 25 | 16 | 45 | 62.34298 | 0.3385864 | 0.1560347 | 1066.364 | 0 | 0 | 0 |  | Fe_Cr_Ni_Si_Ta | Fe6Cr8Ni25Si16Ta45 | 0.08343263 | -42.1436 | 6.35 | 34.72751 | 935.9572 | 186.5339 | 223.3963 | 511.0626
7100 | 7100 | 5 | 9 | 32 | 11 | 43 | 66.22152 | 0.3334869 | 0.1641465 | 1213.591 | 0 | 0 | 0 |  | Fe_Cr_Ni_Si_Ta | Fe5Cr9Ni32Si11Ta43 | 0.07889863 | -37.75 | 6.73 | 30.17863 | 893.7245 | 176.9725 | 302.6835 | 533.8428
7101 | 7101 | 3 | 11 | 43 | 6 | 38 | 70.90394 | 0.3265451 | 0.1726358 | 1379.335 | 0 | 0 | 0 |  | Fe_Cr_Ni_Si_Ta | Fe3Cr11Ni43Si6Ta38 | 0.0731164 | -32.06901 | 7.267327 | 24.02373 | 837.4308 | 189.8605 | 294.4439 | 431.0467
7102 | 7102 | 6 | 3 | 9 | 32 | 50 | 51.16611 | 0.3556294 | 0.1229118 | 620.3802 | 0 | 0 | 0 |  | Fe_Cr_Ni_Si_Ta | Fe6Cr3Ni9Si32Ta50 | 0.09624833 | -52.1228 | 5.34 | 44.53942 | 1031.169 | 186.8429 | 135.4035 | 541.8923
7103 | 7103 | 6 | 4 | 13 | 25 | 52 | 55.50889 | 0.3499533 | 0.1324923 | 757.8631 | 0 | 0 | 0 |  | Fe_Cr_Ni_Si_Ta | Fe6Cr4Ni13Si25Ta52 | 0.09150004 | -48.4136 | 5.62 | 41.34005 | 990.0214 | 180.8094 | 160.0294 | 530.2193
7104 | 7104 | 5 | 5 | 18 | 19 | 53 | 59.44313 | 0.345089 | 0.1415475 | 897.2945 | 0 | 0 | 0 |  | Fe_Cr_Ni_Si_Ta | Fe5Cr5Ni18Si19Ta53 | 0.08675525 | -44.4972 | 5.91 | 37.62698 | 958.7055 | 206.8709 | 210.1822 | 509.3211
7105 | 7105 | 4 | 6 | 23 | 13 | 53 | 63.56159 | 0.3402105 | 0.1502253 | 1047.093 | 0 | 0 | 0 |  | Fe_Cr_Ni_Si_Ta | Fe4Cr6Ni23Si13Ta53 | 0.08160212 | -39.66167 | 6.212121 | 32.87596 | 909.1217 | 190.3608 | 220.7296 | 520.0681
7106 | 7106 | 4 | 8 | 30 | 8 | 50 | 67.86339 | 0.3340372 | 0.1614052 | 1230.735 | 0 | 0 | 0 |  | Fe_Cr_Ni_Si_Ta | Fe4Cr8Ni30Si8Ta50 | 0.07687963 | -34.696 | 6.62 | 27.30275 | 849.9521 | 194.4797 | 268.5254 | 519.3134
7107 | 7107 | 47 | 3 | 33 | 12 | 5 | 67.30264 | 0.3170617 | 0.1128109 | 619.4324 | 1 | 0 | 0 |  | Fe_Cr_Ni_Si_Ta | Fe47Cr3Ni33Si12Ta5 | 0.04203683 | -21.0492 | 7.97 | 25.56932 | 480.3843 | 106.092 | 250.3065 | 136.2645
7108 | 7108 | 40 | 5 | 39 | 11 | 5 | 68.50878 | 0.3155386 | 0.1114743 | 619.9695 | 1 | 0 | 0 |  | Fe_Cr_Ni_Si_Ta | Fe40Cr5Ni39Si11Ta5 | 0.04138188 | -20.476 | 8.09 | 24.90301 | 456.7347 | 86.50542 | 277.6324 | 164.6942
7109 | 7109 | 34 | 7 | 44 | 10 | 4 | 69.81064 | 0.3132451 | 0.104174 | 565.8279 | 1 | 0 | 0 |  | Fe_Cr_Ni_Si_Ta | Fe34Cr7Ni44Si10Ta4 | 0.03807995 | -19.20457 | 8.222222 | 24.04847 | 417.4034 | 76.63322 | 284.8614 | 134.746
7110 | 7110 | 27 | 11 | 49 | 9 | 4 | 71.83419 | 0.3097274 | 0.1028947 | 570.5742 | 1 | 0 | 0 |  | Fe_Cr_Ni_Si_Ta | Fe27Cr11Ni49Si9Ta4 | 0.03715507 | -18.4608 | 8.28 | 23.13677 | 389.3142 | 82.39742 | 371.2719 | 162.8044
7111 | 7111 | 22 | 14 | 53 | 7 | 3 | 74.6905 | 0.3049927 | 0.09247636 | 499.1518 | 1 | 0 | 0 |  | Fe_Cr_Ni_Si_Ta | Fe22Cr14Ni53Si7Ta3 | 0.03256016 | -15.8192 | 8.414141 | 21.00962 | 308.6476 | 75.30132 | 366.7242 | 158.717
7112 | 7112 | 51 | 3 | 21 | 19 | 6 | 61.51874 | 0.3239015 | 0.1299557 | 700.6307 | 0 | 0 | 0 |  | Fe_Cr_Ni_Si_Ta | Fe51Cr3Ni21Si19Ta6 | 0.04854207 | -27.7896 | 7.42 | 30.24748 | 677.391 | 159.002 | 181.9399 | 144.3745
7113 | 7113 | 44 | 5 | 27 | 17 | 7 | 63.39768 | 0.3218459 | 0.1298745 | 727.0418 | 1 | 0 | 0 |  | Fe_Cr_Ni_Si_Ta | Fe44Cr5Ni27Si17Ta7 | 0.04984766 | -27.2944 | 7.55 | 29.49983 | 666.206 | 136.1943 | 224.987 | 132.1701
7114 | 7114 | 38 | 7 | 32 | 16 | 8 | 64.62032 | 0.3205664 | 0.1319118 | 763.4526 | 1 | 0 | 0 |  | Fe_Cr_Ni_Si_Ta | Fe38Cr7Ni32Si16Ta8 | 0.05120382 | -27.33614 | 7.623762 | 29.10723 | 665.7122 | 127.524 | 256.782 | 159.0259
7115 | 7115 | 32 | 10 | 36 | 14 | 8 | 66.90175 | 0.3169573 | 0.1292088 | 765.6915 | 1 | 0 | 0 |  | Fe_Cr_Ni_Si_Ta | Fe32Cr10Ni36Si14Ta8 | 0.05028434 | -26.0752 | 7.72 | 27.94566 | 636.1217 | 114.5024 | 317.5735 | 175.2548
7116 | 7116 | 26 | 14 | 40 | 11 | 9 | 70.53704 | 0.3118414 | 0.129397 | 811.6328 | 1 | 0 | 0 |  | Fe_Cr_Ni_Si_Ta | Fe26Cr14Ni40Si11Ta9 | 0.05038907 | -24.0192 | 7.81 | 25.85034 | 595.9438 | 118.5699 | 457.81 | 190.3356
7117 | 7117 | 21 | 18 | 44 | 9 | 8 | 73.58842 | 0.3064348 | 0.1230071 | 778.5857 | 1 | 0 | 0 |  | Fe_Cr_Ni_Si_Ta | Fe21Cr18Ni44Si9Ta8 | 0.0469859 | -21.5948 | 7.92 | 23.94389 | 528.1932 | 104.6351 | 508.2704 | 184.3165
7118 | 7118 | 16 | 23 | 46 | 7 | 7 | 77.14448 | 0.2998024 | 0.1156673 | 736.483 | 1 | 0 | 0 |  | Fe_Cr_Ni_Si_Ta | Fe16Cr23Ni46Si7Ta7 | 0.04352865 | -19.13764 | 7.969697 | 21.89847 | 468.7324 | 103.2549 | 586.2767 | 169.7007
7119 | 7119 | 52 | 3 | 12 | 29 | 4 | 53.9883 | 0.3331522 | 0.1395049 | 671.1817 | 0 | 0 | 0 |  | Fe_Cr_Ni_Si_Ta | Fe52Cr3Ni12Si29Ta4 | 0.04754796 | -33.0668 | 6.9 | 33.77514 | 850.6949 | 229.2689 | 123.9691 | 205.5455
7120 | 7120 | 46 | 4 | 16 | 27 | 8 | 55.62258 | 0.3327532 | 0.1451971 | 753.8476 | 0 | 0 | 0 |  | Fe_Cr_Ni_Si_Ta | Fe46Cr4Ni16Si27Ta8 | 0.05645994 | -34.66405 | 6.930693 | 34.22737 | 877.4481 | 173.4354 | 173.0465 | 187.4343
7121 | 7121 | 39 | 6 | 21 | 24 | 10 | 57.9071 | 0.3302348 | 0.1453755 | 795.7944 | 0 | 0 | 0 |  | Fe_Cr_Ni_Si_Ta | Fe39Cr6Ni21Si24Ta10 | 0.0594621 | -34.7208 | 7.04 | 33.7892 | 866.5207 | 173.4445 | 159.9313 | 184.0178
7122 | 7122 | 34 | 9 | 25 | 21 | 12 | 60.9385 | 0.3261887 | 0.1457633 | 848.6427 | 0 | 0 | 0 |  | Fe_Cr_Ni_Si_Ta | Fe34Cr9Ni25Si21Ta12 | 0.0612188 | -33.821 | 7.128713 | 32.72513 | 856.2966 | 170.8175 | 240.5039 | 184.0341
7123 | 7123 | 29 | 13 | 28 | 17 | 13 | 64.95868 | 0.3201124 | 0.1440205 | 890.5843 | 0 | 0 | 0 |  | Fe_Cr_Ni_Si_Ta | Fe29Cr13Ni28Si17Ta13 | 0.06093658 | -31.5164 | 7.23 | 30.80179 | 812.0795 | 183.3119 | 310.2459 | 238.7035
7124 | 7124 | 24 | 17 | 31 | 14 | 14 | 68.43547 | 0.3149694 | 0.1434413 | 933.6873 | 1 | 0 | 0 |  | Fe_Cr_Ni_Si_Ta | Fe24Cr17Ni31Si14Ta14 | 0.06060428 | -29.5116 | 7.3 | 29.02344 | 775.798 | 176.9741 | 367.4876 | 253.3302
7125 | 7125 | 19 | 23 | 34 | 11 | 13 | 72.84865 | 0.3069498 | 0.1377798 | 926.4973 | 1 | 0 | 0 |  | Fe_Cr_Ni_Si_Ta | Fe19Cr23Ni34Si11Ta13 | 0.05714183 | -26.1852 | 7.39 | 26.5652 | 731.8412 | 167.6775 | 496.091 | 238.6091
7126 | 7126 | 15 | 29 | 36 | 8 | 12 | 77.57533 | 0.2985694 | 0.1317995 | 912.9738 | 1 | 0 | 0 |  | Fe_Cr_Ni_Si_Ta | Fe15Cr29Ni36Si8Ta12 | 0.05346207 | -22.4668 | 7.46 | 23.73415 | 635.6832 | 124.8929 | 615.3663 | 227.6818
7127 | 7127 | 12 | 36 | 37 | 6 | 9 | 82.24342 | 0.2884519 | 0.1183788 | 805.8942 | 1 | 0 | 0 |  | Fe_Cr_Ni_Si_Ta | Fe12Cr36Ni37Si6Ta9 | 0.04664887 | -18.642 | 7.51 | 21.11966 | 498.408 | 103.0129 | 683.5828 | 191.5935
7128 | 7128 | 43 | 3 | 10 | 38 | 6 | 47.57614 | 0.3449747 | 0.1495425 | 661.8377 | 0 | 0 | 0 |  | Fe_Cr_Ni_Si_Ta | Fe43Cr3Ni10Si38Ta6 | 0.05581532 | -38.5244 | 6.44 | 36.71771 | 1004.065 | 224.3192 | 71.39385 | 215.303
7129 | 7129 | 38 | 4 | 13 | 34 | 10 | 50.13957 | 0.3424735 | 0.1512433 | 727.4243 | 0 | 0 | 0 |  | Fe_Cr_Ni_Si_Ta | Fe38Cr4Ni13Si34Ta10 | 0.06382009 | -40.08815 | 6.505051 | 37.24055 | 1010.793 | 184.0078125 | 55.04597 | 230.0427
7130 | 7130 | 33 | 7 | 16 | 29 | 14 | 54.21442 | 0.337038 | 0.1515855 | 805.5153 | 0 | 0 | 0 |  | Fe_Cr_Ni_Si_Ta | Fe33Cr7Ni16Si29Ta14 | 0.06882757 | -40.19386 | 6.585859 | 36.74408 | 985.9137 | 164.8933 | 151.6824 | 235.7502
7131 | 7131 | 29 | 10 | 19 | 25 | 17 | 57.86887 | 0.332138 | 0.1519761 | 873.639 | 0 | 0 | 0 |  | Fe_Cr_Ni_Si_Ta | Fe29Cr10Ni19Si25Ta17 | 0.07084589 | -39.2396 | 6.67 | 35.70364 | 945.2766 | 171.3117 | 194.7393 | 250.0728
7132 | 7132 | 25 | 15 | 21 | 20 | 19 | 62.81792 | 0.3245358 | 0.1508725 | 941.7274 | 0 | 0 | 0 |  | Fe_Cr_Ni_Si_Ta | Fe25Cr15Ni21Si20Ta19 | 0.07057841 | -36.4004 | 6.75 | 33.58139 | 897.7701 | 174.0115 | 285.2003 | 266.5836
7133 | 7133 | 21 | 20 | 24 | 16 | 19 | 67.28957 | 0.31713 | 0.1487464 | 983.0329 | 0 | 0 | 0 |  | Fe_Cr_Ni_Si_Ta | Fe21Cr20Ni24Si16Ta19 | 0.0681439 | -33.0564 | 6.87 | 31.19279 | 863.6133 | 176.9016 | 349.8026 | 288.2467
7134 | 7134 | 17 | 26 | 26 | 12 | 18 | 72.38408 | 0.3082187 | 0.1450022 | 1007.17 | 0 | 0 | 0 |  | Fe_Cr_Ni_Si_Ta | Fe17Cr26Ni26Si12Ta18 | 0.06465231 | -28.87705 | 6.969697 | 28.3005 | 805.2615 | 163.1739 | 433.2071 | 309.0215
7135 | 7135 | 13 | 34 | 28 | 9 | 17 | 77.59761 | 0.2985345 | 0.1394702 | 1005.104 | 0 | 0 | 0 |  | Fe_Cr_Ni_Si_Ta | Fe13Cr34Ni28Si9Ta17 | 0.06075309 | -24.72856 | 7.019802 | 25.423 | 739.1116 | 143.1796 | 527.2654 | 295.9855
7136 | 7136 | 11 | 43 | 28 | 6 | 12 | 84.15813 | 0.2841327 | 0.124222 | 887.3126 | 0 | 0 | 0 |  | Fe_Cr_Ni_Si_Ta | Fe11Cr43Ni28Si6Ta12 | 0.05185571 | -18.9844 | 7.1 | 21.64694 | 549.8405 | 103.4322 | 712.0994 | 220.886
7137 | 7137 | 35 | 3 | 8 | 45 | 9 | 43.17804 | 0.3544282 | 0.1489124 | 602.4011 | 0 | 0 | 0 |  | Fe_Cr_Ni_Si_Ta | Fe35Cr3Ni8Si45Ta9 | 0.06470484 | -42.014 | 6.03 | 38.67958 | 1088.05 | 194.9253 | 6.76256 | 253.4208
7138 | 7138 | 31 | 5 | 10 | 39 | 14 | 47.11333 | 0.3489692 | 0.15001 | 685.214 | 0 | 0 | 0 |  | Fe_Cr_Ni_Si_Ta | Fe31Cr5Ni10Si39Ta14 | 0.07274805 | -44.03265 | 6.10101 | 39.39031 | 1087.301 | 149.56 | 23.35035 | 285.104
7139 | 7139 | 27 | 8 | 12 | 33 | 19 | 51.67498 | 0.3426551 | 0.1505525 | 773.7138 | 0 | 0 | 0 |  | Fe_Cr_Ni_Si_Ta | Fe27Cr8Ni12Si33Ta19 | 0.07752206 | -44.40853 | 6.171717 | 39.13304 | 1034.175 | 173.2522 | 72.48656 | 278.6566
7140 | 7140 | 24 | 12 | 14 | 28 | 22 | 56.14455 | 0.3358082 | 0.1499587 | 844.114 | 0 | 0 | 0 |  | Fe_Cr_Ni_Si_Ta | Fe24Cr12Ni14Si28Ta22 | 0.07815876 | -42.7856 | 6.26 | 37.84389 | 1003.966 | 164.7114 | 202.947 | 307.3676
7141 | 7141 | 20 | 17 | 16 | 23 | 24 | 60.8446 | 0.3284209 | 0.1494101 | 912.7366 | 0 | 0 | 0 |  | Fe_Cr_Ni_Si_Ta | Fe20Cr17Ni16Si23Ta24 | 0.0773538 | -40.11 | 6.34 | 35.98611 | 953.0714 | 168.222 | 273.6801 | 351.1546
7142 | 7142 | 17 | 22 | 18 | 18 | 25 | 65.84935 | 0.3206055 | 0.1493741 | 985.2999 | 0 | 0 | 0 |  | Fe_Cr_Ni_Si_Ta | Fe17Cr22Ni18Si18Ta25 | 0.07515091 | -36.222 | 6.45 | 33.41781 | 905.8717 | 161.4169 | 337.3244 | 361.1967
7143 | 7143 | 13 | 30 | 20 | 13 | 24 | 72.14382 | 0.3095166 | 0.1468235 | 1038.181 | 0 | 0 | 0 |  | Fe_Cr_Ni_Si_Ta | Fe13Cr30Ni20Si13Ta24 | 0.07088644 | -30.7868 | 6.56 | 29.9097 | 846.9877 | 153.3278 | 429.2639 | 384.1664
7144 | 7144 | 11 | 38 | 20 | 9 | 22 | 78.2415 | 0.2981769 | 0.1424727 | 1056.808 | 0 | 0 | 0 |  | Fe_Cr_Ni_Si_Ta | Fe11Cr38Ni20Si9Ta22 | 0.06619075 | -25.1308 | 6.62 | 26.35811 | 776.2935 | 143.9726 | 478.4843 | 372.1555
7145 | 7145 | 8 | 50 | 20 | 6 | 16 | 85.74514 | 0.2811232 | 0.1288875 | 959.2557 | 0 | 0 | 0 |  | Fe_Cr_Ni_Si_Ta | Fe8Cr50Ni20Si6Ta16 | 0.05738513 | -18.9904 | 6.68 | 22.41071 | 625.7092 | 125.3648 | 689.2295 | 264.1396
7146 | 7146 | 25 | 3 | 7 | 50 | 14 | 40.09675 | 0.3626408 | 0.1414842 | 526.218 | 0 | 0 | 0 |  | Fe_Cr_Ni_Si_Ta | Fe25Cr3Ni7Si50Ta14 | 0.07609387 | -45.48842 | 5.636364 | 40.85581 | 1129.325 | 175.2869 | -21.59536 | 369.9516
7147 | 7147 | 23 | 6 | 8 | 42 | 21 | 45.81698 | 0.3536753 | 0.1424602 | 632.9758 | 0 | 0 | 0 |  | Fe_Cr_Ni_Si_Ta | Fe23Cr6Ni8Si42Ta21 | 0.08329218 | -47.9228 | 5.73 | 41.67241 | 1112.658 | 122.3435 | 24.12565 | 344.6718
7148 | 7148 | 20 | 9 | 9 | 36 | 26 | 50.16665 | 0.3473725 | 0.1427923 | 710.1936 | 0 | 0 | 0 |  | Fe_Cr_Ni_Si_Ta | Fe20Cr9Ni9Si36Ta26 | 0.08600454 | -47.958 | 5.78 | 41.3913 | 1069.699 | 146.0877 | 104.7781 | 342.6623
7149 | 7149 | 18 | 13 | 11 | 29 | 28 | 55.40143 | 0.3389712 | 0.1460684 | 816.4287 | 0 | 0 | 0 |  | Fe_Cr_Ni_Si_Ta | Fe18Cr13Ni11Si29Ta28 | 0.08451251 | -45.35129 | 5.939394 | 39.55703 | 1012.499 | 166.2737 | 208.7301 | 365.7968
7150 | 7150 | 16 | 18 | 12 | 24 | 30 | 60.16897 | 0.3312869 | 0.1456077 | 884.1563 | 0 | 0 | 0 |  | Fe_Cr_Ni_Si_Ta | Fe16Cr18Ni12Si24Ta30 | 0.08267326 | -41.9472 | 6.02 | 37.4892 | 981.3105 | 162.8663 | 225.5421 | 414.6694
7151 | 7151 | 13 | 25 | 14 | 18 | 31 | 66.36544 | 0.3212148 | 0.145694 | 971.0486 | 0 | 0 | 0 |  | Fe_Cr_Ni_Si_Ta | Fe13Cr25Ni14Si18Ta31 | 0.07906487 | -36.60935 | 6.148515 | 34.19269 | 927.5117 | 155.0648 | 335.2391 | 440.0999
7152 | 7152 | 10 | 32 | 15 | 13 | 30 | 72.16723 | 0.3112648 | 0.145853 | 1044.34 | 0 | 0 | 0 |  | Fe_Cr_Ni_Si_Ta | Fe10Cr32Ni15Si13Ta30 | 0.0751357 | -31.1328 | 6.24 | 30.8344 | 871.6642 | 152.449 | 367.2153 | 433.1614
7153 | 7153 | 8 | 42 | 15 | 8 | 26 | 79.84569 | 0.296531 | 0.1426679 | 1087.294 | 0 | 0 | 0 |  | Fe_Cr_Ni_Si_Ta | Fe8Cr42Ni15Si8Ta26 | 0.06884687 | -23.74452 | 6.343434 | 26.26107 | 771.2255 | 147.1248 | 465.8498 | 413.9729
7154 | 7154 | 6 | 55 | 15 | 5 | 19 | 87.83626 | 0.2781989 | 0.1306134 | 1004.384 | 0 | 0 | 0 |  | Fe_Cr_Ni_Si_Ta | Fe6Cr55Ni15Si5Ta19 | 0.05996165 | -17.248 | 6.43 | 21.9718 | 623.7561 | 126.5062 | 654.0717 | 296.7855
7155 | 7155 | 17 | 3 | 7 | 52 | 21 | 39.47641 | 0.3665156 | 0.1312807 | 475.1988 | 0 | 0 | 0 |  | Fe_Cr_Ni_Si_Ta | Fe17Cr3Ni7Si52Ta21 | 0.08680317 | -49.1676 | 5.37 | 43.1846 | 1159.67 | 112.7651 | -86.00383 | 398.819
7156 | 7156 | 16 | 6 | 7 | 43 | 28 | 45.32704 | 0.3571214 | 0.1339612 | 584.6505 | 0 | 0 | 0 |  | Fe_Cr_Ni_Si_Ta | Fe16Cr6Ni7Si43Ta28 | 0.09100609 | -50.9136 | 5.46 | 43.65135 | 1101.905 | 141.5135 | 49.26349 | 374.3709
7157 | 7157 | 15 | 9 | 7 | 36 | 33 | 50.193 | 0.3497968 | 0.1354213 | 670.7485 | 0 | 0 | 0 |  | Fe_Cr_Ni_Si_Ta | Fe15Cr9Ni7Si36Ta33 | 0.09154123 | -49.794 | 5.53 | 42.85732 | 1058.337 | 162.0598 | 148.4698 | 457.4585
7158 | 7158 | 13 | 14 | 8 | 30 | 36 | 55.19672 | 0.341648 | 0.135561 | 743.9727 | 0 | 0 | 0 |  | Fe_Cr_Ni_Si_Ta | Fe13Cr14Ni8Si30Ta36 | 0.08955611 | -46.79698 | 5.623762 | 41.03265 | 1027.164 | 153.7092 | 177.953 | 434.0251
7159 | 7159 | 11 | 19 | 9 | 24 | 38 | 60.25441 | 0.3337377 | 0.1375186 | 830.7893 | 0 | 0 | 0 |  | Fe_Cr_Ni_Si_Ta | Fe11Cr19Ni9Si24Ta38 | 0.08671569 | -42.61151 | 5.722772 | 38.60751 | 986.9571 | 173.0046 | 248.5801 | 487.8227
7160 | 7160 | 9 | 25 | 10 | 18 | 38 | 65.85365 | 0.3245976 | 0.1409238 | 934.9428 | 0 | 0 | 0 |  | Fe_Cr_Ni_Si_Ta | Fe9Cr25Ni10Si18Ta38 | 0.08276204 | -37.1116 | 5.84 | 35.37951 | 937.1388 | 167.3036 | 331.8011 | 480.2284
7161 | 7161 | 7 | 33 | 11 | 12 | 37 | 72.63259 | 0.3132731 | 0.1429293 | 1038.024 | 0 | 0 | 0 |  | Fe_Cr_Ni_Si_Ta | Fe7Cr33Ni11Si12Ta37 | 0.07768935 | -29.9588 | 5.97 | 31.06042 | 862.7637 | 149.8174 | 374.6176 | 450.3394
7162 | 7162 | 5 | 44 | 12 | 7 | 32 | 80.49047 | 0.2980455 | 0.1425121 | 1110.564 | 0 | 0 | 0 |  | Fe_Cr_Ni_Si_Ta | Fe5Cr44Ni12Si7Ta32 | 0.07131948 | -22.3812 | 6.12 | 26.16773 | 771.342 | 140.1096 | 468.1502 | 433.9235
7163 | 7163 | 4 | 57 | 12 | 4 | 23 | 88.72106 | 0.2787806 | 0.1339319 | 1063.348 | 0 | 0 | 0 |  | Fe_Cr_Ni_Si_Ta | Fe4Cr57Ni12Si4Ta23 | 0.06283241 | -15.8964 | 6.25 | 21.72188 | 620.0141 | 126.1549 | 591.1427 | 329.5299
7164 | 7164 | 10 | 6 | 5 | 42 | 37 | 46.0792 | 0.3587158 | 0.1222565 | 532.1579 | 0 | 0 | 0 |  | Fe_Cr_Ni_Si_Ta | Fe10Cr6Ni5Si42Ta37 | 0.09715957 | -52.9148 | 5.19 | 45.4251 | 1111.886 | 126.5306 | 80.59183 | 459.5698
7165 | 7165 | 10 | 9 | 5 | 35 | 41 | 50.82101 | 0.3513917 | 0.1251716 | 616.8461 | 0 | 0 | 0 |  | Fe_Cr_Ni_Si_Ta | Fe10Cr9Ni5Si35Ta41 | 0.09532976 | -50.5792 | 5.29 | 44.0368 | 1060.074 | 154.4673 | 129.3273 | 531.9647
7166 | 7166 | 9 | 13 | 6 | 28 | 44 | 55.96727 | 0.343594 | 0.1287886 | 713.8675 | 0 | 0 | 0 |  | Fe_Cr_Ni_Si_Ta | Fe9Cr13Ni6Si28Ta44 | 0.09196489 | -46.5484 | 5.42 | 41.67241 | 1008.451 | 176.5166 | 215.4136 | 559.5308
7167 | 7167 | 8 | 18 | 7 | 22 | 45 | 61.0155 | 0.3355453 | 0.132648 | 811.8149 | 0 | 0 | 0 |  | Fe_Cr_Ni_Si_Ta | Fe8Cr18Ni7Si22Ta45 | 0.08793092 | -41.502 | 5.55 | 38.71692 | 979.6176 | 174.3537 | 210.8701 | 507.1333
7168 | 7168 | 6 | 25 | 8 | 16 | 45 | 66.90631 | 0.3259061 | 0.1359536 | 915.7226 | 0 | 0 | 0 |  | Fe_Cr_Ni_Si_Ta | Fe6Cr25Ni8Si16Ta45 | 0.08316413 | -35.0444 | 5.67 | 34.95197 | 901.6463 | 181.3299 | 336.6103 | 471.7798
7169 | 7169 | 5 | 32 | 9 | 11 | 43 | 72.63327 | 0.3160644 | 0.1397918 | 1020.558 | 0 | 0 | 0 |  | Fe_Cr_Ni_Si_Ta | Fe5Cr32Ni9Si11Ta43 | 0.07851397 | -28.6972 | 5.81 | 30.9611 | 849.995 | 164.9675 | 362.1727 | 483.6458
7170 | 7170 | 3 | 43 | 11 | 6 | 38 | 80.26225 | 0.3016122 | 0.1419857 | 1120.688 | 0 | 0 | 0 |  | Fe_Cr_Ni_Si_Ta | Fe3Cr43Ni11Si6Ta38 | 0.07258593 | -21.31556 | 6 | 25.8357 | 756.2214 | 144.3993 | 397.9267 | 454.3773
7171 | 7171 | 6 | 9 | 3 | 32 | 50 | 52.61261 | 0.3513236 | 0.1136068 | 564.0845 | 0 | 0 | 0 |  | Fe_Cr_Ni_Si_Ta | Fe6Cr9Ni3Si32Ta50 | 0.09616882 | -49.238 | 5.1 | 44.3396 | 1039.675 | 165.6808 | 114.8875 | 501.8986
7172 | 7172 | 6 | 13 | 4 | 25 | 52 | 57.73775 | 0.3435508 | 0.1195695 | 670.9442 | 0 | 0 | 0 |  | Fe_Cr_Ni_Si_Ta | Fe6Cr13Ni4Si25Ta52 | 0.09136088 | -44.0036 | 5.26 | 41.25724 | 987.8085 | 185.3465 | 223.1463 | 545.972
7173 | 7173 | 5 | 18 | 5 | 19 | 53 | 62.74954 | 0.3358679 | 0.1242726 | 770.7497 | 0 | 0 | 0 |  | Fe_Cr_Ni_Si_Ta | Fe5Cr18Ni5Si19Ta53 | 0.08652892 | -38.1116 | 5.39 | 37.80622 | 930.8505 | 200.0149 | 250.2101 | 531.4523
7174 | 7174 | 4 | 23 | 6 | 13 | 53 | 68.05439 | 0.3280329 | 0.1307888 | 896.1751 | 0 | 0 | 0 |  | Fe_Cr_Ni_Si_Ta | Fe4Cr23Ni6Si13Ta53 | 0.0812677 | -31.27354 | 5.525253 | 33.58582 | 878.2371 | 174.2946 | 319.3331 | 531.5412
7175 | 7175 | 4 | 30 | 8 | 8 | 50 | 73.88149 | 0.318059 | 0.1374081 | 1029.091 | 0 | 0 | 0 |  | Fe_Cr_Ni_Si_Ta | Fe4Cr30Ni8Si8Ta50 | 0.07643611 | -24.7696 | 5.74 | 28.77777 | 793.0539 | 165.2454 | 353.9196 | 526.8296
7176 | 7176 | 47 | 33 | 5 | 12 | 3 | 77.72008 | 0.28598 | 0.09259158 | 499.2015 | 0 | 0 | 0 |  | Fe_Cr_Ni_Si_Ta | Fe47Cr33Ni5Si12Ta3 | 0.03626828 | -18.0908 | 6.87 | 23.38611 | 425.7337 | 188.8738 | 506.2266 | 174.7161
7177 | 7177 | 40 | 39 | 5 | 11 | 5 | 80.16192 | 0.2819307 | 0.09917914 | 576.7488 | 0 | 0 | 0 |  | Fe_Cr_Ni_Si_Ta | Fe40Cr39Ni5Si11Ta5 | 0.04140958 | -17.9872 | 6.73 | 23.14822 | 428.7397 | 187.9508 | 632.2272 | 189.2039
7178 | 7178 | 34 | 44 | 4 | 10 | 7 | 82.35604 | 0.278423 | 0.1041729 | 642.1504 | 0 | 0 | 0 |  | Fe_Cr_Ni_Si_Ta | Fe34Cr44Ni4Si10Ta7 | 0.04577267 | -17.64636 | 6.575758 | 22.94019 | 441.6474 | 166.1382 | 728.0363 | 206.112
7179 | 7179 | 27 | 49 | 4 | 9 | 11 | 84.05864 | 0.2775031 | 0.1148605 | 770.7566 | 0 | 0 | 0 |  | Fe_Cr_Ni_Si_Ta | Fe27Cr49Ni4Si9Ta11 | 0.05254871 | -17.6884 | 6.41 | 23.16787 | 500.3368 | 154.9594 | 737.7531 | 209.3086
7180 | 7180 | 22 | 53 | 3 | 7 | 14 | 86.8061 | 0.2747227 | 0.1195362 | 850.5877 | 0 | 0 | 0 |  | Fe_Cr_Ni_Si_Ta | Fe22Cr53Ni3Si7Ta14 | 0.0559236 | -15.87103 | 6.282828 | 22.29694 | 504.9212 | 141.0367 | 701.8835 | 266.2079
7181 | 7181 | 51 | 21 | 6 | 19 | 3 | 67.458 | 0.3046022 | 0.1085116 | 559.5087 | 0 | 0 | 0 |  | Fe_Cr_Ni_Si_Ta | Fe51Cr21Ni6Si19Ta3 | 0.0403887 | -24.9012 | 6.85 | 28.13876 | 640.0691 | 237.3867 | 368.5817 | 143.3348
7182 | 7182 | 44 | 27 | 7 | 17 | 5 | 70.67884 | 0.2992832 | 0.1106715 | 609.7597 | 0 | 0 | 0 |  | Fe_Cr_Ni_Si_Ta | Fe44Cr27Ni7Si17Ta5 | 0.04506488 | -24.428 | 6.77 | 27.53616 | 669.7718 | 228.0542 | 465.1622 | 157.1863
7183 | 7183 | 38 | 32 | 8 | 16 | 7 | 72.77218 | 0.2960785 | 0.1147477 | 668.5074 | 0 | 0 | 0 |  | Fe_Cr_Ni_Si_Ta | Fe38Cr32Ni8Si16Ta7 | 0.0490672 | -24.47368 | 6.683168 | 27.36007 | 654.6604 | 211.4235 | 539.6256 | 199.5298
7184 | 7184 | 32 | 36 | 8 | 14 | 10 | 75.29391 | 0.2932383 | 0.1200406 | 748.9676 | 0 | 0 | 0 |  | Fe_Cr_Ni_Si_Ta | Fe32Cr36Ni8Si14Ta10 | 0.05412743 | -23.9872 | 6.58 | 26.97851 | 648.9658 | 172.3528 | 632.657 | 198.4627
7185 | 7185 | 26 | 40 | 9 | 11 | 14 | 78.65839 | 0.2903801 | 0.1271069 | 863.7721 | 0 | 0 | 0 |  | Fe_Cr_Ni_Si_Ta | Fe26Cr40Ni9Si11Ta14 | 0.05859522 | -22.3744 | 6.52 | 25.89286 | 640.4427 | 143.906 | 638.9766 | 264.0798
7186 | 7186 | 21 | 44 | 8 | 9 | 18 | 81.11347 | 0.2884408 | 0.1319302 | 950.9423 | 0 | 0 | 0 |  | Fe_Cr_Ni_Si_Ta | Fe21Cr44Ni8Si9Ta18 | 0.06222796 | -20.9332 | 6.38 | 25.19425 | 647.936 | 122.2915 | 594.567 | 302.3349
7187 | 7187 | 16 | 46 | 7 | 7 | 23 | 82.80985 | 0.2887988 | 0.1364194 | 1034.934 | 0 | 0 | 0 |  | Fe_Cr_Ni_Si_Ta | Fe16Cr46Ni7Si7Ta23 | 0.06584572 | -19.43434 | 6.232323 | 24.60503 | 659.1174 | 123.3682 | 553.7714 | 366.1496
7188 | 7188 | 52 | 12 | 4 | 29 | 3 | 56.71704 | 0.3238648 | 0.128426 | 611.8845 | 0 | 0 | 0 |  | Fe_Cr_Ni_Si_Ta | Fe52Cr12Ni4Si29Ta3 | 0.0446365 | -31.7936 | 6.59 | 32.49554 | 869.2137 | 266.8136 | 162.4056 | 197.388
7189 | 7189 | 46 | 16 | 8 | 27 | 4 | 59.24161 | 0.3195297 | 0.125465 | 620.5995 | 0 | 0 | 0 |  | Fe_Cr_Ni_Si_Ta | Fe46Cr16Ni8Si27Ta4 | 0.04676353 | -31.62278 | 6.653465 | 32.15277 | 886.7429 | 259.1974 | 228.3503 | 192.5504
7190 | 7190 | 39 | 21 | 10 | 24 | 6 | 62.57988 | 0.3140581 | 0.1232327 | 644.5215 | 0 | 0 | 0 |  | Fe_Cr_Ni_Si_Ta | Fe39Cr21Ni10Si24Ta6 | 0.05102038 | -31.3092 | 6.64 | 31.65107 | 883.0146 | 202.2453 | 310.6737 | 187.377
7191 | 7191 | 34 | 25 | 12 | 21 | 9 | 65.9552 | 0.3098375 | 0.1273545 | 724.2369 | 0 | 0 | 0 |  | Fe_Cr_Ni_Si_Ta | Fe34Cr25Ni12Si21Ta9 | 0.05583977 | -30.64092 | 6.643564 | 31.01998 | 858.9785 | 166.7901 | 372.2209 | 194.1325
7192 | 7192 | 29 | 28 | 13 | 17 | 13 | 69.6797 | 0.3062144 | 0.1325718 | 826.1357 | 0 | 0 | 0 |  | Fe_Cr_Ni_Si_Ta | Fe29Cr28Ni13Si17Ta13 | 0.06088755 | -29.3204 | 6.63 | 30.0125 | 808.6796875 | 177.776 | 441.0596 | 227.4857
7193 | 7193 | 24 | 31 | 14 | 14 | 17 | 72.66448 | 0.3037871 | 0.1376824 | 923.4796 | 0 | 0 | 0 |  | Fe_Cr_Ni_Si_Ta | Fe24Cr31Ni14Si14Ta17 | 0.06452338 | -28.0604 | 6.59 | 29.03515 | 788.8522 | 151.7881 | 451.9628 | 301.5917
7194 | 7194 | 19 | 34 | 13 | 11 | 23 | 75.46212 | 0.3026052 | 0.143075 | 1032.438 | 0 | 0 | 0 |  | Fe_Cr_Ni_Si_Ta | Fe19Cr34Ni13Si11Ta23 | 0.06870575 | -26.39 | 6.45 | 28.01053 | 772.4998 | 134.1362 | 444.3696 | 368.2163
7195 | 7195 | 15 | 36 | 12 | 8 | 29 | 77.94435 | 0.3021731 | 0.1463569 | 1119.177 | 0 | 0 | 0 |  | Fe_Cr_Ni_Si_Ta | Fe15Cr36Ni12Si8Ta29 | 0.07083141 | -23.8148 | 6.33 | 26.46715 | 745.4326 | 135.8593 | 439.5168 | 398.9566
7196 | 7196 | 12 | 37 | 9 | 6 | 36 | 79.12549 | 0.303756 | 0.1463408 | 1155.368 | 0 | 0 | 0 |  | Fe_Cr_Ni_Si_Ta | Fe12Cr37Ni9Si6Ta36 | 0.07246101 | -21.2724 | 6.12 | 25.48647 | 726.6387 | 136.5992 | 403.1558 | 470.3933
7197 | 7197 | 43 | 10 | 6 | 38 | 3 | 49.4415 | 0.3372003 | 0.1353286 | 576.7618 | 0 | 0 | 0 |  | Fe_Cr_Ni_Si_Ta | Fe43Cr10Ni6Si38Ta3 | 0.04738494 | -36.3148 | 6.31 | 34.98271 | 1014.189 | 244.3554 | 132.4159 | 191.5386
7198 | 7198 | 38 | 13 | 10 | 34 | 4 | 52.56923 | 0.3316865 | 0.1298776 | 580.8991 | 0 | 0 | 0 |  | Fe_Cr_Ni_Si_Ta | Fe38Cr13Ni10Si34Ta4 | 0.04966744 | -36.22406 | 6.444444 | 34.74718 | 1027.242 | 218.0861 | 148.7591 | 199.8481
7199 | 7199 | 33 | 16 | 14 | 29 | 7 | 56.79242 | 0.3258641 | 0.1311864 | 650.449 | 0 | 0 | 0 |  | Fe_Cr_Ni_Si_Ta | Fe33Cr16Ni14Si29Ta7 | 0.0557081 | -36.07061 | 6.575758 | 34.40725 | 1025.963 | 172.7592 | 198.2583 | 205.7549
7200 | 7200 | 29 | 19 | 17 | 25 | 10 | 60.58763 | 0.3210298 | 0.1347206 | 733.8607 | 0 | 0 | 0 |  | Fe_Cr_Ni_Si_Ta | Fe29Cr19Ni17Si25Ta10 | 0.05992523 | -35.3432 | 6.66 | 33.68843 | 940.9384 | 172.1199 | 271.0622 | 185.6713
7201 | 7201 | 25 | 21 | 19 | 20 | 15 | 64.74641 | 0.3173978 | 0.1415162 | 862.8513 | 0 | 0 | 0 |  | Fe_Cr_Ni_Si_Ta | Fe25Cr21Ni19Si20Ta15 | 0.06547836 | -34.1612 | 6.71 | 32.57161 | 898.6182 | 168.7685 | 331.2616 | 242.7454
7202 | 7202 | 21 | 24 | 19 | 16 | 20 | 68.46181 | 0.3140615 | 0.1461076 | 971.6179 | 0 | 0 | 0 |  | Fe_Cr_Ni_Si_Ta | Fe21Cr24Ni19Si16Ta20 | 0.06920904 | -32.4888 | 6.66 | 31.21714 | 858.3624 | 166.7896 | 396.3731 | 326.0172
7203 | 7203 | 17 | 26 | 18 | 12 | 26 | 71.78078 | 0.3122516 | 0.1498215 | 1074.86 | 0 | 0 | 0 |  | Fe_Cr_Ni_Si_Ta | Fe17Cr26Ni18Si12Ta26 | 0.07219353 | -30.22549 | 6.565657 | 29.5423 | 817.8171 | 153.6269 | 410.7851 | 392.7347
7204 | 7204 | 13 | 28 | 17 | 9 | 34 | 74.14266 | 0.3124069 | 0.1527296 | 1163.528 | 0 | 0 | 0 |  | Fe_Cr_Ni_Si_Ta | Fe13Cr28Ni17Si9Ta34 | 0.07408946 | -27.78904 | 6.415842 | 27.86526 | 795.343 | 146.372 | 395.6737 | 423.3434
7205 | 7205 | 11 | 28 | 12 | 6 | 43 | 75.77853 | 0.3141112 | 0.1494947 | 1176.325 | 0 | 0 | 0 |  | Fe_Cr_Ni_Si_Ta | Fe11Cr28Ni12Si6Ta43 | 0.07435791 | -23.706 | 6.15 | 25.89575 | 754.1151 | 154.0164 | 389.8156 | 512.3668
7206 | 7206 | 35 | 8 | 9 | 45 | 3 | 44.13027 | 0.3482179 | 0.1371941 | 522.9423 | 0 | 0 | 0 |  | Fe_Cr_Ni_Si_Ta | Fe35Cr8Ni9Si45Ta3 | 0.04886499 | -38.458 | 6.13 | 36.3146 | 1070.636 | 272.006 | 78.73642 | 267.2227
7207 | 7207 | 31 | 10 | 14 | 39 | 5 | 48.04829 | 0.3417424 | 0.1356321 | 570.8517 | 0 | 0 | 0 |  | Fe_Cr_Ni_Si_Ta | Fe31Cr10Ni14Si39Ta5 | 0.05391158 | -39.32986 | 6.353535 | 36.62978 | 1104.63 | 172.3748 | 108.9197 | 194.6382
7208 | 7208 | 27 | 12 | 19 | 33 | 8 | 52.47616 | 0.3354885 | 0.1379266 | 654.4123 | 0 | 0 | 0 |  | Fe_Cr_Ni_Si_Ta | Fe27Cr12Ni19Si33Ta8 | 0.059428 | -39.57433 | 6.565657 | 36.45891 | 1106.075 | 129.7427 | 134.4731 | 210.4827
7209 | 7209 | 24 | 14 | 22 | 28 | 12 | 56.62011 | 0.330533 | 0.143176 | 763.4561 | 0 | 0 | 0 |  | Fe_Cr_Ni_Si_Ta | Fe24Cr14Ni22Si28Ta12 | 0.0647983 | -39.272 | 6.68 | 35.84634 | 1013.358 | 154.6584 | 191.5707 | 215.4481
7210 | 7210 | 20 | 16 | 24 | 23 | 17 | 60.6365 | 0.3266286 | 0.1482932 | 879.9653 | 0 | 0 | 0 |  | Fe_Cr_Ni_Si_Ta | Fe20Cr16Ni24Si23Ta17 | 0.06973326 | -38.5984 | 6.73 | 34.87062 | 951.7821 | 167.3601 | 263.545 | 238.125
7211 | 7211 | 17 | 18 | 25 | 18 | 22 | 64.77313 | 0.3227975 | 0.1525841 | 996.4913 | 0 | 0 | 0 |  | Fe_Cr_Ni_Si_Ta | Fe17Cr18Ni25Si18Ta22 | 0.0724651 | -36.6048 | 6.76 | 33.08942 | 914.5659 | 174.1899 | 288.1021 | 310.7605
7212 | 7212 | 13 | 20 | 24 | 13 | 30 | 68.76949 | 0.3206314 | 0.156489 | 1121.432 | 0 | 0 | 0 |  | Fe_Cr_Ni_Si_Ta | Fe13Cr20Ni24Si13Ta30 | 0.07534077 | -34.0116 | 6.66 | 30.83683 | 868.1366 | 161.7481 | 352.8774 | 423.4918
7213 | 7213 | 11 | 20 | 22 | 9 | 38 | 71.41271 | 0.3207323 | 0.1577202 | 1200.61 | 0 | 0 | 0 |  | Fe_Cr_Ni_Si_Ta | Fe11Cr20Ni22Si9Ta38 | 0.07591443 | -30.726 | 6.54 | 28.22959 | 834.9359 | 161.3232 | 372.5908 | 462.2735
7214 | 7214 | 8 | 20 | 16 | 6 | 50 | 72.86215 | 0.3231721 | 0.1501007 | 1168.089 | 0 | 0 | 0 |  | Fe_Cr_Ni_Si_Ta | Fe8Cr20Ni16Si6Ta50 | 0.07484372 | -26.2464 | 6.18 | 25.91988 | 794.1427 | 179.4238 | 301.2924 | 504.6012
7215 | 7215 | 25 | 7 | 14 | 50 | 3 | 40.23869 | 0.3570079 | 0.1334078 | 452.6078 | 0 | 0 | 0 |  | Fe_Cr_Ni_Si_Ta | Fe25Cr7Ni14Si50Ta3 | 0.0498491 | -39.64942 | 6.030303 | 37.21588 | 1120.574 | 226.9419 | 82.20527 | 296.9921
7216 | 7216 | 23 | 8 | 21 | 42 | 6 | 45.4611 | 0.3484927 | 0.140639 | 574.8312 | 0 | 0 | 0 |  | Fe_Cr_Ni_Si_Ta | Fe23Cr8Ni21Si42Ta6 | 0.05712336 | -41.608 | 6.4 | 38.0698 | 1133.026 | 162.5824 | 61.59082 | 239.0661
7217 | 7217 | 20 | 9 | 26 | 36 | 9 | 49.46843 | 0.3429376 | 0.1444546 | 667.0907 | 0 | 0 | 0 |  | Fe_Cr_Ni_Si_Ta | Fe20Cr9Ni26Si36Ta9 | 0.06229312 | -42.2732 | 6.63 | 38.04418 | 1142.761 | 116.4502 | 99.6108 | 212.1584
7218 | 7218 | 18 | 11 | 28 | 29 | 13 | 54.57745 | 0.3360394 | 0.147247 | 774.7928 | 0 | 0 | 0 |  | Fe_Cr_Ni_Si_Ta | Fe18Cr11Ni28Si29Ta13 | 0.06720787 | -41.66677 | 6.777778 | 37.04662 | 1056.91 | 148.2899 | 162.3293 | 239.9913
7219 | 7219 | 16 | 12 | 30 | 24 | 18 | 58.51153 | 0.3322914 | 0.1536845 | 904.2073 | 0 | 0 | 0 |  | Fe_Cr_Ni_Si_Ta | Fe16Cr12Ni30Si24Ta18 | 0.07149206 | -40.9008 | 6.86 | 35.88649 | 978.1879 | 170.5471 | 214.4825 | 259.54
7220 | 7220 | 13 | 14 | 31 | 18 | 25 | 63.40143 | 0.3280228 | 0.1594282 | 1056.945 | 0 | 0 | 0 |  | Fe_Cr_Ni_Si_Ta | Fe13Cr14Ni31Si18Ta25 | 0.0748336 | -38.76483 | 6.881188 | 33.60449 | 931.9335 | 161.6155 | 286.5037 | 381.7211
7221 | 7221 | 10 | 15 | 30 | 13 | 32 | 67.06816 | 0.3260094 | 0.1617355 | 1162.954 | 0 | 0 | 0 |  | Fe_Cr_Ni_Si_Ta | Fe10Cr15Ni30Si13Ta32 | 0.07648971 | -36.2244 | 6.82 | 31.08054 | 892.8123 | 165.8367 | 303.0091 | 410.8439
7222 | 7222 | 8 | 15 | 26 | 8 | 42 | 70.35478 | 0.3258054 | 0.160676 | 1235.704 | 0 | 0 | 0 |  | Fe_Cr_Ni_Si_Ta | Fe8Cr15Ni26Si8Ta42 | 0.07626291 | -31.91511 | 6.626263 | 27.42717 | 822.5184 | 179.6193 | 295.5532 | 449.7177
7223 | 7223 | 6 | 15 | 19 | 5 | 55 | 71.85825 | 0.3279194 | 0.1501661 | 1171.234 | 0 | 0 | 0 |  | Fe_Cr_Ni_Si_Ta | Fe6Cr15Ni19Si5Ta55 | 0.07337084 | -26.5472 | 6.23 | 24.38114 | 781.497 | 188.5525 | 283.3296 | 535.1603
7224 | 7224 | 17 | 7 | 21 | 52 | 3 | 38.96693 | 0.3604424 | 0.1335727 | 438.365 | 0 | 0 | 0 |  | Fe_Cr_Ni_Si_Ta | Fe17Cr7Ni21Si52Ta3 | 0.05008563 | -40.57 | 6.11 | 37.94984 | 1129.674 | 206.3489 | 76.25729 | 350.2992
7225 | 7225 | 16 | 7 | 28 | 43 | 6 | 44.20978 | 0.3519721 | 0.1421864 | 569.1696 | 0 | 0 | 0 |  | Fe_Cr_Ni_Si_Ta | Fe16Cr7Ni28Si43Ta6 | 0.05744087 | -42.7244 | 6.52 | 38.85306 | 1158.193 | 136.7851 | 82.02736 | 235.7351
7226 | 7226 | 15 | 7 | 33 | 36 | 9 | 48.62861 | 0.345866 | 0.1478148 | 681.2869 | 0 | 0 | 0 |  | Fe_Cr_Ni_Si_Ta | Fe15Cr7Ni33Si36Ta9 | 0.06231136 | -43.0716 | 6.81 | 38.58743 | 1138.338 | 117.6908 | 113.2955 | 215.3408
7227 | 7227 | 13 | 8 | 36 | 30 | 14 | 53.10667 | 0.3406556 | 0.1547876 | 819.3398 | 0 | 0 | 0 |  | Fe_Cr_Ni_Si_Ta | Fe13Cr8Ni36Si30Ta14 | 0.06851971 | -43.30399 | 6.950495 | 37.83681 | 1078.912 | 139.8854 | 152.8425 | 231.7455
7228 | 7228 | 11 | 9 | 38 | 24 | 19 | 57.51625 | 0.3360653 | 0.1599015 | 950.8268 | 0 | 0 | 0 |  | Fe_Cr_Ni_Si_Ta | Fe11Cr9Ni38Si24Ta19 | 0.07230995 | -42.2888 | 7.059406 | 36.25304 | 999.8994 | 156.0966 | 226.6519 | 267.853
7229 | 7229 | 9 | 10 | 38 | 18 | 25 | 61.9348 | 0.332258 | 0.1636267 | 1080.152 | 0 | 0 | 0 |  | Fe_Cr_Ni_Si_Ta | Fe9Cr10Ni38Si18Ta25 | 0.07512643 | -40.3996 | 7.09 | 33.90737 | 956.5049 | 165.5169 | 275.3424 | 366.0314
7230 | 7230 | 7 | 11 | 37 | 12 | 33 | 66.49949 | 0.3292612 | 0.1671775 | 1220.902 | 0 | 0 | 0 |  | Fe_Cr_Ni_Si_Ta | Fe7Cr11Ni37Si12Ta33 | 0.07625167 | -37.0476 | 7.05 | 30.26863 | 891.1315 | 174.3807 | 267.2629 | 421.8891
7231 | 7231 | 5 | 12 | 32 | 7 | 44 | 70.08439 | 0.3283498 | 0.1650186 | 1290.606 | 0 | 0 | 0 |  | Fe_Cr_Ni_Si_Ta | Fe5Cr12Ni32Si7Ta44 | 0.0755177 | -32.5748 | 6.8 | 26.01749 | 840.4891 | 174.2123 | 289.9364 | 474.3789
7232 | 7232 | 4 | 12 | 23 | 4 | 57 | 71.60458 | 0.330178 | 0.1525733 | 1203.442 | 0 | 0 | 0 |  | Fe_Cr_Ni_Si_Ta | Fe4Cr12Ni23Si4Ta57 | 0.07188457 | -26.87 | 6.35 | 22.51311 | 753.9311 | 202.6557 | 287.6237 | 546.125
7233 | 7233 | 10 | 5 | 37 | 42 | 6 | 43.9183 | 0.3541624 | 0.1462957 | 593.127 | 0 | 0 | 0 |  | Fe_Cr_Ni_Si_Ta | Fe10Cr5Ni37Si42Ta6 | 0.05726557 | -43.35 | 6.78 | 39.47961 | 1165.333 | 155.7646 | 66.12525 | 222.2094
7234 | 7234 | 10 | 5 | 41 | 35 | 9 | 48.42401 | 0.3477963 | 0.1514145 | 706.5053 | 0 | 0 | 0 |  | Fe_Cr_Ni_Si_Ta | Fe10Cr5Ni41Si35Ta9 | 0.06198811 | -43.3744 | 7.05 | 38.8685 | 1132.692 | 143.8036 | 128.5822 | 203.7878
7235 | 7235 | 9 | 6 | 44 | 28 | 13 | 53.48352 | 0.3412829 | 0.15618 | 836.7445 | 0 | 0 | 0 |  | Fe_Cr_Ni_Si_Ta | Fe9Cr6Ni44Si28Ta13 | 0.06640648 | -42.5132 | 7.25 | 37.38168 | 1035.352 | 166.368 | 168.1268 | 191.494
7236 | 7236 | 8 | 7 | 45 | 22 | 18 | 58.07656 | 0.3364019 | 0.1615605 | 975.7574 | 0 | 0 | 0 |  | Fe_Cr_Ni_Si_Ta | Fe8Cr7Ni45Si22Ta18 | 0.07037617 | -41.2588 | 7.34 | 35.40565 | 966.8433 | 177.1216 | 224.7787 | 246.3904
7237 | 7237 | 6 | 8 | 45 | 16 | 25 | 62.71276 | 0.3327131 | 0.1675439 | 1136.717 | 0 | 0 | 0 |  | Fe_Cr_Ni_Si_Ta | Fe6Cr8Ni45Si16Ta25 | 0.07381177 | -39.4716 | 7.35 | 32.58834 | 938.3989 | 170.7634 | 294.6758 | 345.1787
7238 | 7238 | 5 | 9 | 43 | 11 | 32 | 66.64365 | 0.330034 | 0.1707009 | 1262.55 | 0 | 0 | 0 |  | Fe_Cr_Ni_Si_Ta | Fe5Cr9Ni43Si11Ta32 | 0.07496078 | -36.6896 | 7.28 | 29.17036 | 890.2689 | 188.8734 | 300.7518 | 412.1906
7239 | 7239 | 3 | 11 | 38 | 6 | 43 | 70.60087 | 0.328211 | 0.1697077 | 1353.28 | 0 | 0 | 0 |  | Fe_Cr_Ni_Si_Ta | Fe3Cr11Ni38Si6Ta43 | 0.07429119 | -32.33369 | 7.019802 | 24.40027 | 842.2217 | 182.3538 | 376.5681 | 481.236
7240 | 7240 | 6 | 3 | 50 | 32 | 9 | 49.58162 | 0.3475185 | 0.1545906 | 750.6328 | 0 | 0 | 0 |  | Fe_Cr_Ni_Si_Ta | Fe6Cr3Ni50Si32Ta9 | 0.06091053 | -42.4468 | 7.39 | 38.43176 | 1099.123 | 173.8513 | 101.628 | 212.3583
7241 | 7241 | 6 | 4 | 52 | 25 | 13 | 54.84079 | 0.3408073 | 0.1590819 | 886.0727 | 1 | 0 | 0 |  | Fe_Cr_Ni_Si_Ta | Fe6Cr4Ni52Si25Ta13 | 0.06500302 | -40.9568 | 7.57 | 36.33951 | 1006.503 | 172.3838 | 182.1199 | 198.5091
7242 | 7242 | 5 | 5 | 53 | 19 | 18 | 59.55772 | 0.3359408 | 0.1646268 | 1033.394 | 1 | 0 | 0 |  | Fe_Cr_Ni_Si_Ta | Fe5Cr5Ni53Si19Ta18 | 0.06867448 | -39.3312 | 7.66 | 33.78446 | 939.012 | 185.0921 | 224.1641 | 231.3728
7243 | 7243 | 4 | 6 | 53 | 13 | 23 | 64.32511 | 0.3315417 | 0.1688003 | 1176.879 | 0 | 0 | 0 |  | Fe_Cr_Ni_Si_Ta | Fe4Cr6Ni53Si13Ta23 | 0.07038093 | -36.47832 | 7.727273 | 30.09559 | 900.2693 | 186.6677 | 330.6346 | 300.9919
7244 | 7244 | 4 | 8 | 50 | 8 | 30 | 68.82538 | 0.3277468 | 0.1730839 | 1326.462 | 0 | 0 | 0 |  | Fe_Cr_Ni_Si_Ta | Fe4Cr8Ni50Si8Ta30 | 0.07153387 | -33.256 | 7.62 | 25.73402 | 865.9676 | 195.4061 | 285.2762 | 391.3645
7245 | 7245 | 47 | 3 | 5 | 12 | 33 | 66.06043 | 0.3287105 | 0.1623351 | 1158.154 | 0 | 0 | 0 |  | Fe_Cr_Ni_Si_Ta | Fe47Cr3Ni5Si12Ta33 | 0.07726392 | -30.0428 | 6.57 | 29.83471 | 739.9395 | 167.7379 | 238.336 | 437.3049
7246 | 7246 | 40 | 5 | 5 | 11 | 39 | 66.83567 | 0.3294964 | 0.1598686 | 1161.484 | 0 | 0 | 0 |  | Fe_Cr_Ni_Si_Ta | Fe40Cr5Ni5Si11Ta39 | 0.07886742 | -29.9416 | 6.39 | 29.73214 | 752.252 | 185.7247 | 249.8234 | 490.0608
7247 | 7247 | 34 | 7 | 4 | 10 | 44 | 67.60833 | 0.3298651 | 0.1550274 | 1135.762 | 0 | 0 | 0 |  | Fe_Cr_Ni_Si_Ta | Fe34Cr7Ni4Si10Ta44 | 0.07930312 | -29.03214 | 6.20202 | 29.50498 | 741.867 | 174.2 | 228.6666 | 513.462
7248 | 7248 | 27 | 11 | 4 | 9 | 49 | 68.97511 | 0.3287039 | 0.1494777 | 1104.506 | 0 | 0 | 0 |  | Fe_Cr_Ni_Si_Ta | Fe27Cr11Ni4Si9Ta49 | 0.07851546 | -27.3708 | 6.03 | 28.94322 | 755.923 | 184.0805 | 322.1492 | 517.7498
7249 | 7249 | 22 | 14 | 3 | 7 | 53 | 70.82216 | 0.3271362 | 0.1433775 | 1073.292 | 0 | 0 | 0 |  | Fe_Cr_Ni_Si_Ta | Fe22Cr14Ni3Si7Ta53 | 0.07632813 | -23.94082 | 5.888889 | 27.30301 | 730.293 | 182.0342 | 277.536 | 515.3481
7250 | 7250 | 51 | 3 | 6 | 19 | 21 | 61.27917 | 0.3299384 | 0.158548 | 1000.37 | 0 | 0 | 0 |  | Fe_Cr_Ni_Si_Ta | Fe51Cr3Ni6Si19Ta21 | 0.07258105 | -33.5916 | 6.67 | 32.92583 | 797.9468 | 195.7531 | 179.2092 | 308.1122
7251 | 7251 | 44 | 5 | 7 | 17 | 27 | 62.89856 | 0.3298596 | 0.1597994 | 1058.425 | 0 | 0 | 0 |  | Fe_Cr_Ni_Si_Ta | Fe44Cr5Ni7Si17Ta27 | 0.07671862 | -34.0464 | 6.55 | 32.7878 | 811.8751 | 181.0712 | 212.3503 | 373.4215
7252 | 7252 | 38 | 7 | 8 | 16 | 32 | 63.89517 | 0.3300076 | 0.1590656 | 1080.272 | 0 | 0 | 0 |  | Fe_Cr_Ni_Si_Ta | Fe38Cr7Ni8Si16Ta32 | 0.07900092 | -34.39428 | 6.435644 | 32.77243 | 815.9897 | 182.2818 | 249.845 | 474.6859
7253 | 7253 | 32 | 10 | 8 | 14 | 36 | 65.73886 | 0.3284365 | 0.1568191 | 1098.854 | 0 | 0 | 0 |  | Fe_Cr_Ni_Si_Ta | Fe32Cr10Ni8Si14Ta36 | 0.07974291 | -33.2432 | 6.32 | 32.05246 | 819.3177 | 166.3948 | 278.3477 | 497.8882
7254 | 7254 | 26 | 14 | 9 | 11 | 40 | 68.69091 | 0.3252437 | 0.1547545 | 1132.311 | 0 | 0 | 0 |  | Fe_Cr_Ni_Si_Ta | Fe26Cr14Ni9Si11Ta40 | 0.07867049 | -30.3928 | 6.26 | 30.12574 | 794.0299 | 179.3036 | 288.6578 | 498.6862
7255 | 7255 | 21 | 18 | 8 | 9 | 44 | 70.91203 | 0.3228271 | 0.1508518 | 1130.947 | 0 | 0 | 0 |  | Fe_Cr_Ni_Si_Ta | Fe21Cr18Ni8Si9Ta44 | 0.07769111 | -27.5996 | 6.12 | 28.77829 | 778.5895 | 158.1847 | 311.4004 | 480.8277
7256 | 7256 | 16 | 23 | 7 | 7 | 46 | 73.51041 | 0.3190726 | 0.1466662 | 1124.431 | 0 | 0 | 0 |  | Fe_Cr_Ni_Si_Ta | Fe16Cr23Ni7Si7Ta46 | 0.0760018 | -24.231 | 6 | 27.21355 | 756.0995 | 166.4828 | 354.431 | 539.0436
7257 | 7257 | 52 | 3 | 4 | 29 | 12 | 54.16205 | 0.3360308 | 0.1536517 | 811.5551 | 0 | 0 | 0 |  | Fe_Cr_Ni_Si_Ta | Fe52Cr3Ni4Si29Ta12 | 0.06523894 | -36.7148 | 6.5 | 35.50268 | 877.4243 | 210.1901 | 110.2354 | 245.2165
7258 | 7258 | 46 | 4 | 8 | 27 | 16 | 55.73227 | 0.3355508 | 0.1546423 | 857.2515 | 0 | 0 | 0 |  | Fe_Cr_Ni_Si_Ta | Fe46Cr4Ni8Si27Ta16 | 0.0702257 | -37.89511 | 6.534653 | 35.78218 | 909.2148 | 196.6951 | 132.8628 | 256.3674
7259 | 7259 | 39 | 6 | 10 | 24 | 21 | 57.93581 | 0.3341803 | 0.1564261 | 926.6196 | 0 | 0 | 0 |  | Fe_Cr_Ni_Si_Ta | Fe39Cr6Ni10Si24Ta21 | 0.075193 | -38.6412 | 6.49 | 35.76297 | 897.21 | 187.2776 | 181.3548 | 316.2325
7260 | 7260 | 34 | 9 | 12 | 21 | 25 | 60.77787 | 0.3310513 | 0.15606 | 978.303 | 0 | 0 | 0 |  | Fe_Cr_Ni_Si_Ta | Fe34Cr9Ni12Si21Ta25 | 0.076993 | -37.78688 | 6.485149 | 34.86695 | 895.1895 | 176.9902 | 207.7395 | 374.3058
7261 | 7261 | 29 | 13 | 13 | 17 | 28 | 64.4637 | 0.3262781 | 0.155705 | 1041.956 | 0 | 0 | 0 |  | Fe_Cr_Ni_Si_Ta | Fe29Cr13Ni13Si17Ta28 | 0.07713397 | -35.4104 | 6.48 | 33.1474 | 862.1647 | 160.5741 | 297.2683 | 402.2127
7262 | 7262 | 24 | 17 | 14 | 14 | 31 | 67.56968 | 0.3224078 | 0.1549967 | 1089.51 | 0 | 0 | 0 |  | Fe_Cr_Ni_Si_Ta | Fe24Cr17Ni14Si14Ta31 | 0.07692207 | -33.1564 | 6.45 | 31.54933 | 832.7928 | 171.4599 | 285.9886 | 433.0972
7263 | 7263 | 19 | 23 | 13 | 11 | 34 | 71.29185 | 0.3170702 | 0.1525222 | 1123.073 | 0 | 0 | 0 |  | Fe_Cr_Ni_Si_Ta | Fe19Cr23Ni13Si11Ta34 | 0.07609945 | -29.7384 | 6.34 | 29.64372 | 812.2433 | 138.6152 | 355.5025 | 457.488
7264 | 7264 | 15 | 29 | 12 | 8 | 36 | 75.1814 | 0.3112988 | 0.1503986 | 1156.307 | 0 | 0 | 0 |  | Fe_Cr_Ni_Si_Ta | Fe15Cr29Ni12Si8Ta36 | 0.07435726 | -25.5676 | 6.26 | 27.29011 | 780.238 | 146.3036 | 370.6074 | 450.6017
7265 | 7265 | 12 | 36 | 9 | 6 | 37 | 78.72209 | 0.3050435 | 0.1466407 | 1157.536 | 0 | 0 | 0 |  | Fe_Cr_Ni_Si_Ta | Fe12Cr36Ni9Si6Ta37 | 0.07281812 | -21.4644 | 6.11 | 25.58046 | 715.0247 | 142.5562 | 392.0453 | 457.2122
7266 | 7266 | 43 | 3 | 6 | 38 | 10 | 47.7839 | 0.3460777 | 0.1525646 | 699.3658 | 0 | 0 | 0 |  | Fe_Cr_Ni_Si_Ta | Fe43Cr3Ni6Si38Ta10 | 0.06480238 | -40.3916 | 6.24 | 37.6578 | 1014.171 | 198.0732 | 39.83773 | 223.7752
7267 | 7267 | 38 | 4 | 10 | 34 | 13 | 50.26142 | 0.3433471 | 0.1536538 | 759.1189 | 0 | 0 | 0 |  | Fe_Cr_Ni_Si_Ta | Fe38Cr4Ni10Si34Ta13 | 0.06926499 | -41.35904 | 6.353535 | 37.88269 | 1001.959 | 177.8954 | 68.16518 | 251.0802
7268 | 7268 | 33 | 7 | 14 | 29 | 16 | 54.25658 | 0.3376885 | 0.1532378 | 827.9034 | 0 | 0 | 0 |  | Fe_Cr_Ni_Si_Ta | Fe33Cr7Ni14Si29Ta16 | 0.07178274 | -40.92276 | 6.484848 | 37.1286 | 977.2535 | 179.9676 | 124.2727 | 254.178
7269 | 7269 | 29 | 10 | 17 | 25 | 19 | 57.87459 | 0.33284 | 0.1529969 | 888.7536 | 0 | 0 | 0 |  | Fe_Cr_Ni_Si_Ta | Fe29Cr10Ni17Si25Ta19 | 0.07333472 | -39.8612 | 6.57 | 36.0526 | 947.6483 | 168.6034 | 199.0516 | 246.7027
7270 | 7270 | 25 | 15 | 19 | 20 | 21 | 62.77242 | 0.3253365 | 0.1519981 | 957.7731 | 0 | 0 | 0 |  | Fe_Cr_Ni_Si_Ta | Fe25Cr15Ni19Si20Ta21 | 0.07276922 | -36.9164 | 6.65 | 33.90737 | 903.4304 | 186.241 | 265.2206 | 320.4878
7271 | 7271 | 21 | 20 | 19 | 16 | 24 | 67.05677 | 0.3193506 | 0.151681 | 1024.339 | 0 | 0 | 0 |  | Fe_Cr_Ni_Si_Ta | Fe21Cr20Ni19Si16Ta24 | 0.07310325 | -34.1144 | 6.62 | 31.97171 | 867.3056 | 168.7366 | 356.6371 | 365.912
7272 | 7272 | 17 | 26 | 18 | 12 | 26 | 71.78078 | 0.3122516 | 0.1508534 | 1087.131 | 0 | 0 | 0 |  | Fe_Cr_Ni_Si_Ta | Fe17Cr26Ni18Si12Ta26 | 0.07219353 | -30.22549 | 6.565657 | 29.5423 | 812.8049 | 159.2351 | 422.3919 | 401.8911
7273 | 7273 | 13 | 34 | 17 | 9 | 28 | 76.45989 | 0.3046437 | 0.1475009 | 1111.046 | 0 | 0 | 0 |  | Fe_Cr_Ni_Si_Ta | Fe13Cr34Ni17Si9Ta28 | 0.07069939 | -26.07862 | 6.475248 | 27.13811 | 784.4986 | 150.6428 | 438.7625 | 408.4336
7274 | 7274 | 11 | 43 | 12 | 6 | 28 | 81.85761 | 0.2946745 | 0.1433966 | 1125.499 | 0 | 0 | 0 |  | Fe_Cr_Ni_Si_Ta | Fe11Cr43Ni12Si6Ta28 | 0.06843605 | -20.514 | 6.3 | 24.49061 | 697.3123 | 126.4357 | 451.4018 | 407.3235
7275 | 7275 | 35 | 3 | 9 | 45 | 8 | 43.10692 | 0.3542209 | 0.1488569 | 597.9567 | 0 | 0 | 0 |  | Fe_Cr_Ni_Si_Ta | Fe35Cr3Ni9Si45Ta8 | 0.06246319 | -41.544 | 6.08 | 38.42851 | 1098.254 | 211.5446 | 13.60054 | 281.377
7276 | 7276 | 31 | 5 | 14 | 39 | 10 | 46.89417 | 0.3479761 | 0.1496098 | 669.2972 | 0 | 0 | 0 |  | Fe_Cr_Ni_Si_Ta | Fe31Cr5Ni14Si39Ta10 | 0.06551109 | -42.35609 | 6.30303 | 38.4932 | 1096.921 | 138.1549 | 74.32249 | 239.0986
7277 | 7277 | 27 | 8 | 19 | 33 | 12 | 51.43881 | 0.3406056 | 0.1493493 | 742.2924 | 0 | 0 | 0 |  | Fe_Cr_Ni_Si_Ta | Fe27Cr8Ni19Si33Ta12 | 0.06718561 | -41.89736 | 6.525253 | 37.73941 | 1054.05 | 153.8567 | 100.8142 | 239.1185
7278 | 7278 | 24 | 12 | 22 | 28 | 14 | 56.05243 | 0.3331117 | 0.1474741 | 798.5129 | 0 | 0 | 0 |  | Fe_Cr_Ni_Si_Ta | Fe24Cr12Ni22Si28Ta14 | 0.06800689 | -40.3536 | 6.66 | 36.3956 | 1013.829 | 161.4276 | 195.6733 | 215.3409
7279 | 7279 | 20 | 17 | 24 | 23 | 16 | 60.94715 | 0.3253256 | 0.1464224 | 863.6372 | 0 | 0 | 0 |  | Fe_Cr_Ni_Si_Ta | Fe20Cr17Ni24Si23Ta16 | 0.06841701 | -38.1004 | 6.74 | 34.63582 | 963.6839 | 163.6077 | 251.5079 | 238.0837
7280 | 7280 | 17 | 22 | 25 | 18 | 18 | 66.12932 | 0.3175355 | 0.14615 | 936.8763 | 0 | 0 | 0 |  | Fe_Cr_Ni_Si_Ta | Fe17Cr22Ni25Si18Ta18 | 0.068131 | -34.7968 | 6.8 | 32.30155 | 902.4922 | 163.7828 | 353.052 | 291.5426
7281 | 7281 | 13 | 30 | 24 | 13 | 20 | 72.44763 | 0.3074657 | 0.1443944 | 1004.56 | 0 | 0 | 0 |  | Fe_Cr_Ni_Si_Ta | Fe13Cr30Ni24Si13Ta20 | 0.06712582 | -30.1836 | 6.76 | 29.27986 | 843.7631 | 163.3902 | 472.5655 | 337.9009
7282 | 7282 | 11 | 38 | 22 | 9 | 20 | 78.4681 | 0.2969867 | 0.1407341 | 1034.215 | 0 | 0 | 0 |  | Fe_Cr_Ni_Si_Ta | Fe11Cr38Ni22Si9Ta20 | 0.06426306 | -24.9012 | 6.72 | 26.02672 | 752.5286 | 135.9081 | 517.5287 | 332.6671
7283 | 7283 | 8 | 50 | 16 | 6 | 20 | 85.10113 | 0.2840014 | 0.1342547 | 1025.42 | 0 | 0 | 0 |  | Fe_Cr_Ni_Si_Ta | Fe8Cr50Ni16Si6Ta20 | 0.06185459 | -19.3104 | 6.48 | 23.18275 | 667.9207 | 127.2608 | 601.7894 | 339.4694
7284 | 7284 | 25 | 3 | 14 | 50 | 7 | 39.50545 | 0.3616134 | 0.1446433 | 519.4306 | 0 | 0 | 0 |  | Fe_Cr_Ni_Si_Ta | Fe25Cr3Ni14Si50Ta7 | 0.06143826 | -42.27446 | 5.989899 | 39.03567 | 1140.311 | 165.8587 | -9.178098 | 325.1259
7285 | 7285 | 23 | 6 | 21 | 42 | 8 | 45.03073 | 0.3508966 | 0.1455173 | 607.2871 | 0 | 0 | 0 |  | Fe_Cr_Ni_Si_Ta | Fe23Cr6Ni21Si42Ta8 | 0.06188554 | -42.8736 | 6.38 | 38.81688 | 1156.713 | 132.4488 | 57.61035 | 229.6287
7286 | 7286 | 20 | 9 | 26 | 36 | 9 | 49.46843 | 0.3429376 | 0.1444546 | 667.0907 | 0 | 0 | 0 |  | Fe_Cr_Ni_Si_Ta | Fe20Cr9Ni26Si36Ta9 | 0.06229312 | -42.2732 | 6.63 | 38.04418 | 1125.647 | 136.163 | 113.8697 | 225.1677
7287 | 7287 | 18 | 13 | 28 | 29 | 11 | 55.13449 | 0.3334621 | 0.1449983 | 758.6347 | 0 | 0 | 0 |  | Fe_Cr_Ni_Si_Ta | Fe18Cr13Ni28Si29Ta11 | 0.06381077 | -40.50852 | 6.79798 | 36.49164 | 1068.632 | 151.044 | 196.628 | 221.8107
7288 | 7288 | 16 | 18 | 30 | 24 | 12 | 60.3383 | 0.3244966 | 0.1410141 | 795.5691 | 0 | 0 | 0 |  | Fe_Cr_Ni_Si_Ta | Fe16Cr18Ni30Si24Ta12 | 0.06293273 | -37.6848 | 6.92 | 34.46738 | 989.140625 | 170.5388 | 276.0021 | 189.5403
7289 | 7289 | 13 | 25 | 31 | 18 | 14 | 67.10554 | 0.3136727 | 0.1376063 | 852.6631 | 0 | 0 | 0 |  | Fe_Cr_Ni_Si_Ta | Fe13Cr25Ni31Si18Ta14 | 0.0625279 | -33.56298 | 6.990099 | 31.52498 | 917.1033 | 173.5653 | 418.1605 | 236.6253
7290 | 7290 | 10 | 32 | 30 | 13 | 15 | 73.34372 | 0.3034767 | 0.1370851 | 923.8632 | 1 | 0 | 0 |  | Fe_Cr_Ni_Si_Ta | Fe10Cr32Ni30Si13Ta15 | 0.06113964 | -29.1048 | 6.99 | 28.47736 | 844.0909 | 177.259 | 510.9107 | 248.6573
7291 | 7291 | 8 | 42 | 26 | 8 | 15 | 81.25982 | 0.2895347 | 0.1335371 | 969.8351 | 0 | 0 | 0 |  | Fe_Cr_Ni_Si_Ta | Fe8Cr42Ni26Si8Ta15 | 0.05790039 | -22.70299 | 6.89899 | 24.36333 | 702.0728 | 142.0759 | 630.7712 | 243.3341
7292 | 7292 | 6 | 55 | 19 | 5 | 15 | 88.5584 | 0.2751218 | 0.1246461 | 931.3914 | 0 | 0 | 0 |  | Fe_Cr_Ni_Si_Ta | Fe6Cr55Ni19Si5Ta15 | 0.05525564 | -16.9952 | 6.63 | 21.14805 | 575.972 | 129.5354 | 716.5228 | 244.7888
7293 | 7293 | 17 | 3 | 21 | 52 | 7 | 38.26935 | 0.364899 | 0.1430229 | 491.7247 | 0 | 0 | 0 |  | Fe_Cr_Ni_Si_Ta | Fe17Cr3Ni21Si52Ta7 | 0.06162867 | -43.2708 | 6.07 | 39.73349 | 1161.763 | 176.8596 | 30.02185 | 306.7177
7294 | 7294 | 16 | 6 | 28 | 43 | 7 | 44.00059 | 0.3531567 | 0.1447699 | 585.9587 | 0 | 0 | 0 |  | Fe_Cr_Ni_Si_Ta | Fe16Cr6Ni28Si43Ta7 | 0.05989616 | -43.3872 | 6.51 | 39.22193 | 1176.245 | 119.4013 | 120.4654 | 252.3752
7295 | 7295 | 15 | 9 | 33 | 36 | 7 | 49.10966 | 0.3433944 | 0.1423614 | 642.1556 | 0 | 0 | 0 |  | Fe_Cr_Ni_Si_Ta | Fe15Cr9Ni33Si36Ta7 | 0.0579788 | -41.7756 | 6.83 | 37.95405 | 1150.461 | 134.6719 | 120.1629 | 212.4549
7296 | 7296 | 13 | 14 | 36 | 30 | 8 | 54.72458 | 0.3331013 | 0.1362692 | 672.0762 | 0 | 0 | 0 |  | Fe_Cr_Ni_Si_Ta | Fe13Cr14Ni36Si30Ta8 | 0.05781193 | -39.6714 | 7.009901 | 36.22951 | 1107.375 | 149.1236 | 196.3597 | 207.6025
7297 | 7297 | 11 | 19 | 38 | 24 | 9 | 60.53727 | 0.3231801 | 0.1327822 | 717.8548 | 1 | 0 | 0 |  | Fe_Cr_Ni_Si_Ta | Fe11Cr19Ni38Si24Ta9 | 0.05726159 | -36.61876 | 7.158416 | 33.98651 | 1034.216 | 156.5777 | 316.7064 | 186.5568
7298 | 7298 | 9 | 25 | 38 | 18 | 10 | 67.02605 | 0.3123984 | 0.1318445 | 788.7038 | 1 | 0 | 0 |  | Fe_Cr_Ni_Si_Ta | Fe9Cr25Ni38Si18Ta10 | 0.05633757 | -32.5756 | 7.24 | 31.08231 | 935.1871 | 191.7157 | 451.1662 | 209.1216
7299 | 7299 | 7 | 33 | 37 | 12 | 11 | 74.80288 | 0.299749 | 0.1283821 | 841.0172 | 1 | 0 | 0 |  | Fe_Cr_Ni_Si_Ta | Fe7Cr33Ni37Si12Ta11 | 0.05443418 | -27.0156 | 7.27 | 27.10922 | 808.5466 | 205.8764 | 604.536 | 213.0368
7300 | 7300 | 5 | 44 | 32 | 7 | 12 | 83.1824 | 0.2853683 | 0.124646 | 882.7731 | 1 | 0 | 0 |  | Fe_Cr_Ni_Si_Ta | Fe5Cr44Ni32Si7Ta12 | 0.05251369 | -20.9652 | 7.12 | 22.81995 | 642.1119 | 145.9055 | 696.7025 | 219.6801
7301 | 7301 | 4 | 57 | 23 | 4 | 12 | 90.82073 | 0.2701659 | 0.1177656 | 864.5855 | 0 | 0 | 0 |  | Fe_Cr_Ni_Si_Ta | Fe4Cr57Ni23Si4Ta12 | 0.05008683 | -15.386 | 6.8 | 19.42267 | 493.6206 | 123.7823 | 762.6308 | 200.3359
7302 | 7302 | 10 | 6 | 37 | 42 | 5 | 44.12962 | 0.3529757 | 0.1433469 | 573.964 | 0 | 0 | 0 |  | Fe_Cr_Ni_Si_Ta | Fe10Cr6Ni37Si42Ta5 | 0.05466676 | -42.6492 | 6.79 | 39.12748 | 1152.367 | 182.8057 | 120.882 | 208.9023
7303 | 7303 | 10 | 9 | 41 | 35 | 5 | 49.39888 | 0.342833 | 0.1390326 | 617.6709 | 0 | 0 | 0 |  | Fe_Cr_Ni_Si_Ta | Fe10Cr9Ni41Si35Ta5 | 0.05280852 | -40.6432 | 7.09 | 37.65581 | 1117.782 | 190.0586 | 155.937 | 207.8127
7304 | 7304 | 9 | 13 | 44 | 28 | 6 | 55.4464 | 0.3322765 | 0.134903 | 668.2047 | 1 | 0 | 0 |  | Fe_Cr_Ni_Si_Ta | Fe9Cr13Ni44Si28Ta6 | 0.05283451 | -37.9604 | 7.32 | 35.59368 | 1052.409 | 196.3245 | 210.6429 | 187.4098
7305 | 7305 | 8 | 18 | 45 | 22 | 7 | 61.54426 | 0.3218945 | 0.1305846 | 708.9865 | 1 | 0 | 0 |  | Fe_Cr_Ni_Si_Ta | Fe8Cr18Ni45Si22Ta7 | 0.05245524 | -34.5708 | 7.45 | 33.03998 | 969.6423 | 200.1002 | 305.7428 | 174.069
7306 | 7306 | 6 | 25 | 45 | 16 | 8 | 68.7081 | 0.3098994 | 0.1259076 | 748.7864 | 1 | 0 | 0 |  | Fe_Cr_Ni_Si_Ta | Fe6Cr25Ni45Si16Ta8 | 0.05135233 | -30.1012 | 7.52 | 29.66075 | 879.668 | 220.9752 | 526.3787 | 168.3048
7307 | 7307 | 5 | 32 | 43 | 11 | 9 | 75.51391 | 0.2988368 | 0.1231252 | 792.596 | 1 | 0 | 0 |  | Fe_Cr_Ni_Si_Ta | Fe5Cr32Ni43Si11Ta9 | 0.05017627 | -25.4196 | 7.51 | 26.07278 | 759.2543 | 209.21 | 631.8613 | 188.6253
7308 | 7308 | 3 | 43 | 38 | 6 | 11 | 83.8612 | 0.2852524 | 0.1204329 | 841.9944 | 1 | 0 | 0 |  | Fe_Cr_Ni_Si_Ta | Fe3Cr43Ni38Si6Ta11 | 0.04988415 | -19.88629 | 7.336634 | 21.6191 | 622.4901 | 153.8934 | 696.6253 | 211.1863
7309 | 7309 | 6 | 9 | 50 | 32 | 3 | 51.12575 | 0.3399314 | 0.1325848 | 589.5212 | 1 | 0 | 0 |  | Fe_Cr_Ni_Si_Ta | Fe6Cr9Ni50Si32Ta3 | 0.04627766 | -38.146 | 7.45 | 36.75922 | 1080.903 | 223.1476 | 161.7935 | 192.6855
7310 | 7310 | 6 | 13 | 52 | 25 | 4 | 57.51169 | 0.3289958 | 0.1268892 | 625.9 | 1 | 0 | 0 |  | Fe_Cr_Ni_Si_Ta | Fe6Cr13Ni52Si25Ta4 | 0.04648002 | -34.826 | 7.66 | 34.23799 | 978.0355 | 217.0005 | 213.0772 | 178.5993
7311 | 7311 | 5 | 18 | 53 | 19 | 5 | 63.89948 | 0.3184572 | 0.1215553 | 654.8701 | 1 | 0 | 0 |  | Fe_Cr_Ni_Si_Ta | Fe5Cr18Ni53Si19Ta5 | 0.04621188 | -31.0268 | 7.79 | 31.27475 | 876.928 | 225.3681 | 384.1971 | 153.332
7312 | 7312 | 4 | 23 | 53 | 13 | 6 | 70.73871 | 0.3079718 | 0.1224057 | 736.745 | 1 | 0 | 0 |  | Fe_Cr_Ni_Si_Ta | Fe4Cr23Ni53Si13Ta6 | 0.04535246 | -26.2863 | 7.89899 | 27.49331 | 729.127 | 228.1106 | 547.0398 | 139.4491
7313 | 7313 | 4 | 30 | 50 | 8 | 8 | 77.83301 | 0.297263 | 0.1206913 | 791.0619 | 1 | 0 | 0 |  | Fe_Cr_Ni_Si_Ta | Fe4Cr30Ni50Si8Ta8 | 0.04609034 | -21.7456 | 7.84 | 23.29292 | 629.0294 | 180.7342 | 617.648 | 164.0164
7314 | 7314 | 47 | 5 | 33 | 12 | 3 | 68.09566 | 0.3140396 | 0.1000833 | 512.6827 | 1 | 0 | 0 |  | Fe_Cr_Ni_Si_Ta | Fe47Cr5Ni33Si12Ta3 | 0.03615797 | -19.7596 | 7.99 | 25.11792 | 449.7476 | 117.2875 | 219.2229 | 113.1673
7315 | 7315 | 40 | 5 | 39 | 11 | 5 | 68.50878 | 0.3155386 | 0.1114743 | 619.9695 | 1 | 0 | 0 |  | Fe_Cr_Ni_Si_Ta | Fe40Cr5Ni39Si11Ta5 | 0.04138188 | -20.476 | 8.09 | 24.90301 | 463.3737 | 84.5935 | 276.0662 | 150.6674
7316 | 7316 | 34 | 4 | 44 | 10 | 7 | 68.57302 | 0.3177809 | 0.1217514 | 721.0458 | 1 | 0 | 0 |  | Fe_Cr_Ni_Si_Ta | Fe34Cr4Ni44Si10Ta7 | 0.04583626 | -21.20518 | 8.191919 | 24.62203 | 482.0117 | 83.66412 | 292.2474 | 183.8522
7317 | 7317 | 27 | 4 | 49 | 9 | 11 | 68.93111 | 0.3200983 | 0.1387801 | 902.2929 | 1 | 0 | 0 |  | Fe_Cr_Ni_Si_Ta | Fe27Cr4Ni49Si9Ta11 | 0.05276442 | -23.0164 | 8.21 | 24.30535 | 554.7304 | 109.499 | 316.3853 | 194.0595
7318 | 7318 | 22 | 3 | 53 | 7 | 14 | 69.91537 | 0.3214852 | 0.1485432 | 1028.669 | 1 | 0 | 0 |  | Fe_Cr_Ni_Si_Ta | Fe22Cr3Ni53Si7Ta14 | 0.0562891 | -23.03357 | 8.30303 | 22.61499 | 575.2107 | 141.6072 | 351.4418 | 232.1414
7319 | 7319 | 51 | 6 | 21 | 19 | 3 | 62.55318 | 0.3195445 | 0.1155046 | 581.7353 | 0 | 0 | 0 |  | Fe_Cr_Ni_Si_Ta | Fe51Cr6Ni21Si19Ta3 | 0.0402873 | -25.9452 | 7.45 | 29.43111 | 628.8302 | 177.3546 | 224.5419 | 148.67
7320 | 7320 | 44 | 7 | 27 | 17 | 5 | 64.11122 | 0.318949 | 0.1207805 | 649.325 | 1 | 0 | 0 |  | Fe_Cr_Ni_Si_Ta | Fe44Cr7Ni27Si17Ta5 | 0.04500148 | -26.068 | 7.57 | 29.00759 | 639.5416 | 152.4316 | 259.4556 | 134.6878
7321 | 7321 | 38 | 8 | 32 | 16 | 7 | 64.97984 | 0.3191417 | 0.1277532 | 726.7255 | 1 | 0 | 0 |  | Fe_Cr_Ni_Si_Ta | Fe38Cr8Ni32Si16Ta7 | 0.04905049 | -26.73228 | 7.633663 | 28.88273 | 653.6588 | 133.6682 | 263.3181 | 145.6916
7322 | 7322 | 32 | 8 | 36 | 14 | 10 | 66.15245 | 0.3198278 | 0.1370289 | 837.2186 | 1 | 0 | 0 |  | Fe_Cr_Ni_Si_Ta | Fe32Cr8Ni36Si14Ta10 | 0.05419298 | -27.28 | 7.7 | 28.35489 | 673.8099 | 134.2613 | 295.2709 | 185.995
7323 | 7323 | 26 | 9 | 40 | 11 | 14 | 68.56378 | 0.3190111 | 0.1468357 | 980.0531 | 1 | 0 | 0 |  | Fe_Cr_Ni_Si_Ta | Fe26Cr9Ni40Si11Ta14 | 0.0587727 | -26.9252 | 7.76 | 26.71778 | 686.9855 | 146.9545 | 368.4942 | 250.0239
7324 | 7324 | 21 | 8 | 44 | 9 | 18 | 69.50239 | 0.3207731 | 0.1563461 | 1109.615 | 1 | 0 | 0 |  | Fe_Cr_Ni_Si_Ta | Fe21Cr8Ni44Si9Ta18 | 0.06252748 | -27.3268 | 7.82 | 25.45015 | 713.5889 | 158.1554 | 362.9836 | 296.328
7325 | 7325 | 16 | 7 | 46 | 7 | 23 | 70.32387 | 0.322917 | 0.1653037 | 1241.538 | 0 | 0 | 0 |  | Fe_Cr_Ni_Si_Ta | Fe16Cr7Ni46Si7Ta23 | 0.06628384 | -28.07713 | 7.808081 | 23.94941 | 750.6875 | 167.3105 | 361.2563 | 360.849
7326 | 7326 | 52 | 4 | 12 | 29 | 3 | 54.2713 | 0.3317793 | 0.1357861 | 642.767 | 0 | 0 | 0 |  | Fe_Cr_Ni_Si_Ta | Fe52Cr4Ni12Si29Ta3 | 0.04455407 | -32.4496 | 6.91 | 33.43711 | 846.6672 | 237.198 | 127.6359 | 174.3071
7327 | 7327 | 46 | 8 | 16 | 27 | 4 | 56.79018 | 0.3273321 | 0.1322959 | 650.8004 | 0 | 0 | 0 |  | Fe_Cr_Ni_Si_Ta | Fe46Cr8Ni16Si27Ta4 | 0.04670162 | -32.29723 | 6.970297 | 33.00492 | 856.0179 | 215.7758 | 182.7893 | 179.9827
7328 | 7328 | 39 | 10 | 21 | 24 | 6 | 59.14521 | 0.3247552 | 0.1337225 | 698.5177 | 0 | 0 | 0 |  | Fe_Cr_Ni_Si_Ta | Fe39Cr10Ni21Si24Ta6 | 0.05097333 | -32.3784 | 7.08 | 32.67706 | 836.9586 | 184.3664 | 217.3827 | 183.2357
7329 | 7329 | 34 | 12 | 25 | 21 | 9 | 61.91233 | 0.3221086 | 0.1388589 | 787.309 | 0 | 0 | 0 |  | Fe_Cr_Ni_Si_Ta | Fe34Cr12Ni25Si21Ta9 | 0.05583214 | -32.14469 | 7.158416 | 31.99077 | 838.3849 | 170.0925 | 266.9163 | 176.495
7330 | 7330 | 29 | 13 | 28 | 17 | 13 | 64.95868 | 0.3201124 | 0.1460516 | 908.2835 | 0 | 0 | 0 |  | Fe_Cr_Ni_Si_Ta | Fe29Cr13Ni28Si17Ta13 | 0.06093658 | -31.5164 | 7.23 | 30.80179 | 822.2155 | 175.4928 | 308.9239 | 218.2845
7331 | 7331 | 24 | 14 | 31 | 14 | 17 | 67.32811 | 0.3191115 | 0.1519262 | 1014.895 | 0 | 0 | 0 |  | Fe_Cr_Ni_Si_Ta | Fe24Cr14Ni31Si14Ta17 | 0.06462973 | -31.0524 | 7.27 | 29.5804 | 807.123 | 165.6971 | 353.677 | 290.9605
7332 | 7332 | 19 | 13 | 34 | 11 | 23 | 68.96545 | 0.3207674 | 0.1598748 | 1147.329 | 0 | 0 | 0 |  | Fe_Cr_Ni_Si_Ta | Fe19Cr13Ni34Si11Ta23 | 0.06890982 | -31.0772 | 7.29 | 28.13023 | 822.5444 | 160.5238 | 358.3377 | 362.3676
7333 | 7333 | 15 | 12 | 36 | 8 | 29 | 70.62861 | 0.3221148 | 0.1661981 | 1267.495 | 0 | 0 | 0 |  | Fe_Cr_Ni_Si_Ta | Fe15Cr12Ni36Si8Ta29 | 0.07114075 | -30.314 | 7.29 | 25.89884 | 809.782 | 162.3313 | 349.782 | 351.0768
7334 | 7334 | 12 | 9 | 37 | 6 | 36 | 70.81214 | 0.3259747 | 0.1708407 | 1351.704 | 0 | 0 | 0 |  | Fe_Cr_Ni_Si_Ta | Fe12Cr9Ni37Si6Ta36 | 0.07290872 | -30.4788 | 7.24 | 23.9925 | 797.4252 | 176.7535 | 330.5577 | 459.2867
7335 | 7335 | 43 | 6 | 10 | 38 | 3 | 48.28335 | 0.3411465 | 0.141061 | 602.1849 | 0 | 0 | 0 |  | Fe_Cr_Ni_Si_Ta | Fe43Cr6Ni10Si38Ta3 | 0.04733251 | -36.6716 | 6.47 | 35.56557 | 997.075 | 262.0634 | 82.52615 | 227.1023
7336 | 7336 | 38 | 10 | 13 | 34 | 4 | 51.67426 | 0.3346621 | 0.1348828 | 606.5764 | 0 | 0 | 0 |  | Fe_Cr_Ni_Si_Ta | Fe38Cr10Ni13Si34Ta4 | 0.04963721 | -36.50321 | 6.565657 | 35.1431 | 1045.706 | 201.0222 | 160.3771 | 204.9064
7337 | 7337 | 33 | 14 | 16 | 29 | 7 | 56.18522 | 0.3278087 | 0.1344287 | 669.0623 | 0 | 0 | 0 |  | Fe_Cr_Ni_Si_Ta | Fe33Cr14Ni16Si29Ta7 | 0.05569867 | -36.29426 | 6.656566 | 34.62246 | 1005.192 | 170.933 | 207.1459 | 220.0046
7338 | 7338 | 29 | 17 | 19 | 25 | 10 | 59.97892 | 0.3229179 | 0.1366873 | 744.3399 | 0 | 0 | 0 |  | Fe_Cr_Ni_Si_Ta | Fe29Cr17Ni19Si25Ta10 | 0.0599234 | -35.6024 | 6.74 | 33.86015 | 954.8591 | 171.173 | 252.9264 | 199.7584
7339 | 7339 | 25 | 19 | 21 | 20 | 15 | 64.13504 | 0.3192213 | 0.1433179 | 873.3512 | 0 | 0 | 0 |  | Fe_Cr_Ni_Si_Ta | Fe25Cr19Ni21Si20Ta15 | 0.06548548 | -34.4932 | 6.79 | 32.68807 | 892.5344 | 177.5444 | 319.7696 | 243.7
7340 | 7340 | 21 | 19 | 24 | 16 | 20 | 66.93693 | 0.3184671 | 0.1504667 | 999.3715 | 0 | 0 | 0 |  | Fe_Cr_Ni_Si_Ta | Fe21Cr19Ni24Si16Ta20 | 0.06924422 | -33.5068 | 6.86 | 31.38328 | 856.8105 | 161.9414 | 390.5852 | 300.5973
7341 | 7341 | 17 | 18 | 26 | 12 | 26 | 69.34231 | 0.3190772 | 0.1576251 | 1131.962 | 0 | 0 | 0 |  | Fe_Cr_Ni_Si_Ta | Fe17Cr18Ni26Si12Ta26 | 0.07227928 | -32.2661 | 6.888889 | 29.57544 | 833.884 | 158.4784 | 350.9551 | 400.6589
7342 | 7342 | 13 | 17 | 28 | 9 | 34 | 70.92334 | 0.3211709 | 0.1618402 | 1231.226 | 0 | 0 | 0 |  | Fe_Cr_Ni_Si_Ta | Fe13Cr17Ni28Si9Ta34 | 0.07424419 | -31.18792 | 6.851485 | 27.56177 | 836.8299 | 154.9628 | 362.9197 | 444.0597
7343 | 7343 | 11 | 12 | 28 | 6 | 43 | 71.20264 | 0.3262423 | 0.1648311 | 1303.748 | 0 | 0 | 0 |  | Fe_Cr_Ni_Si_Ta | Fe11Cr12Ni28Si6Ta43 | 0.07465173 | -29.946 | 6.79 | 24.79738 | 805.8682 | 177.4771 | 329.4078 | 470.5553
7344 | 7344 | 35 | 9 | 8 | 45 | 3 | 44.40819 | 0.3472332 | 0.1353699 | 515.1507 | 0 | 0 | 0 |  | Fe_Cr_Ni_Si_Ta | Fe35Cr9Ni8Si45Ta3 | 0.04888031 | -38.3636 | 6.09 | 36.14568 | 1064.044 | 276.8615 | 119.6859 | 248.6234
7345 | 7345 | 31 | 14 | 10 | 39 | 5 | 49.20087 | 0.3378113 | 0.1310841 | 552.8709 | 0 | 0 | 0 |  | Fe_Cr_Ni_Si_Ta | Fe31Cr14Ni10Si39Ta5 | 0.05395177 | -38.90868 | 6.191919 | 36.05028 | 1121.706 | 173.1531 | 113.6088 | 208.322
7346 | 7346 | 27 | 19 | 12 | 33 | 8 | 54.54104 | 0.3287414 | 0.1302893 | 619.2559 | 0 | 0 | 0 |  | Fe_Cr_Ni_Si_Ta | Fe27Cr19Ni12Si33Ta8 | 0.05946151 | -38.71156 | 6.282828 | 35.63868 | 1078.399 | 155.5515 | 160.3853 | 232.3521
7347 | 7347 | 24 | 22 | 14 | 28 | 12 | 58.98706 | 0.3231007 | 0.1341487 | 714.5603 | 0 | 0 | 0 |  | Fe_Cr_Ni_Si_Ta | Fe24Cr22Ni14Si28Ta12 | 0.06480048 | -38.0816 | 6.36 | 35.12492 | 1020.784 | 158.8336 | 239.8604 | 228.6143
7348 | 7348 | 20 | 24 | 16 | 23 | 17 | 63.01444 | 0.3194465 | 0.1400299 | 831.0606 | 0 | 0 | 0 |  | Fe_Cr_Ni_Si_Ta | Fe20Cr24Ni16Si23Ta17 | 0.06970248 | -37.1168 | 6.41 | 34.36219 | 952.4633 | 172.8377 | 301.7618 | 269.629
7349 | 7349 | 17 | 25 | 18 | 18 | 22 | 66.86153 | 0.3167197 | 0.1458578 | 953.0475 | 0 | 0 | 0 |  | Fe_Cr_Ni_Si_Ta | Fe17Cr25Ni18Si18Ta22 | 0.07241349 | -35.0508 | 6.48 | 32.83459 | 916.3129 | 161.0125 | 363.0771 | 344.2072
7350 | 7350 | 13 | 24 | 20 | 13 | 30 | 69.94736 | 0.317338 | 0.1526983 | 1094.07 | 0 | 0 | 0 |  | Fe_Cr_Ni_Si_Ta | Fe13Cr24Ni20Si13Ta30 | 0.07529386 | -32.8724 | 6.5 | 30.83423 | 858.4501 | 157.9171 | 345.7829 | 421.5718
7351 | 7351 | 11 | 22 | 20 | 9 | 38 | 71.99024 | 0.3191683 | 0.1557979 | 1185.453 | 0 | 0 | 0 |  | Fe_Cr_Ni_Si_Ta | Fe11Cr22Ni20Si9Ta38 | 0.07588314 | -30.0268 | 6.46 | 28.30177 | 824.1349 | 164.2293 | 360.8141 | 451.5639
7352 | 7352 | 8 | 16 | 20 | 6 | 50 | 71.75769 | 0.3260771 | 0.1542878 | 1203.92 | 0 | 0 | 0 |  | Fe_Cr_Ni_Si_Ta | Fe8Cr16Ni20Si6Ta50 | 0.07492722 | -28.048 | 6.34 | 25.58437 | 796.9325 | 169.2156 | 286.5474 | 480.3029
7353 | 7353 | 25 | 14 | 7 | 50 | 3 | 42.14522 | 0.3500488 | 0.1210578 | 406.0733 | 0 | 0 | 0 |  | Fe_Cr_Ni_Si_Ta | Fe25Cr14Ni7Si50Ta3 | 0.04996891 | -38.96092 | 5.747475 | 35.88319 | 1098.89 | 284.2409 | 85.21615 | 302.0163
7354 | 7354 | 23 | 21 | 8 | 42 | 6 | 49.10407 | 0.3359282 | 0.1192084 | 477.0148 | 0 | 0 | 0 |  | Fe_Cr_Ni_Si_Ta | Fe23Cr21Ni8Si42Ta6 | 0.0572442 | -40.1468 | 5.88 | 36.13572 | 1148.08 | 149.4995 | 129.1168 | 284.0172
7355 | 7355 | 20 | 26 | 9 | 36 | 9 | 54.34149 | 0.3268233 | 0.1206477 | 548.6185 | 0 | 0 | 0 |  | Fe_Cr_Ni_Si_Ta | Fe20Cr26Ni9Si36Ta9 | 0.06236967 | -40.0564 | 5.95 | 35.97722 | 1121.473 | 137.1113 | 188.2802 | 215.5923
7356 | 7356 | 18 | 28 | 11 | 29 | 13 | 59.59816 | 0.3202095 | 0.1283255 | 674.7216 | 0 | 0 | 0 |  | Fe_Cr_Ni_Si_Ta | Fe18Cr28Ni11Si29Ta13 | 0.06720433 | -38.95398 | 6.090909 | 35.4777 | 1062.267 | 138.3242 | 241.7886 | 241.9754
7357 | 7357 | 16 | 30 | 12 | 24 | 18 | 63.80847 | 0.3162427 | 0.1341924 | 787.8095 | 0 | 0 | 0 |  | Fe_Cr_Ni_Si_Ta | Fe16Cr30Ni12Si24Ta18 | 0.07141766 | -37.416 | 6.14 | 34.72406 | 975.4345 | 168.6571 | 294.5839 | 274.0834
7358 | 7358 | 13 | 31 | 14 | 18 | 25 | 68.3602 | 0.3136785 | 0.1413242 | 932.6039 | 0 | 0 | 0 |  | Fe_Cr_Ni_Si_Ta | Fe13Cr31Ni14Si18Ta25 | 0.07468975 | -34.6519 | 6.207921 | 33.09479 | 918.7162 | 161.3231 | 374.9273 | 342.0257
7359 | 7359 | 10 | 30 | 15 | 13 | 32 | 71.44226 | 0.3138181 | 0.1470558 | 1055.007 | 0 | 0 | 0 |  | Fe_Cr_Ni_Si_Ta | Fe10Cr30Ni15Si13Ta32 | 0.07630293 | -31.7064 | 6.22 | 31.12876 | 861.9184 | 135.9392 | 356.4499 | 425.4772
7360 | 7360 | 8 | 26 | 15 | 8 | 42 | 73.5086 | 0.3173522 | 0.1507229 | 1157.745 | 0 | 0 | 0 |  | Fe_Cr_Ni_Si_Ta | Fe8Cr26Ni15Si8Ta42 | 0.07606881 | -27.6233 | 6.181818 | 27.9942 | 802.4787 | 157.1732 | 333.4052 | 483.2588
7361 | 7361 | 6 | 19 | 15 | 5 | 55 | 72.94191 | 0.3250981 | 0.1457881 | 1132.769 | 0 | 0 | 0 |  | Fe_Cr_Ni_Si_Ta | Fe6Cr19Ni15Si5Ta55 | 0.07327782 | -24.5776 | 6.07 | 24.80403 | 762.6491 | 191.6582 | 311.6416 | 541.9902
7362 | 7362 | 17 | 21 | 7 | 52 | 3 | 42.72142 | 0.3466344 | 0.1041762 | 323.0219 | 0 | 0 | 0 |  | Fe_Cr_Ni_Si_Ta | Fe17Cr21Ni7Si52Ta3 | 0.05032701 | -39.2316 | 5.55 | 35.23336 | 1095.473 | 257.1245 | 135.4889 | 336.3259
7363 | 7363 | 16 | 28 | 7 | 43 | 6 | 50.07643 | 0.3316409 | 0.1071877 | 410.8699 | 0 | 0 | 0 |  | Fe_Cr_Ni_Si_Ta | Fe16Cr28Ni7Si43Ta6 | 0.0576383 | -40.3976 | 5.68 | 35.66287 | 1153.682 | 177.1597 | 192.3248 | 254.3251
7364 | 7364 | 15 | 33 | 7 | 36 | 9 | 56.09856 | 0.3211799 | 0.1116201 | 500.4665 | 0 | 0 | 0 |  | Fe_Cr_Ni_Si_Ta | Fe15Cr33Ni7Si36Ta9 | 0.06242555 | -39.7332 | 5.77 | 35.42584 | 1142.748 | 135.0377 | 232.2031 | 237.6846
7365 | 7365 | 13 | 36 | 8 | 30 | 14 | 61.17812 | 0.3152065 | 0.1193561 | 619.6647 | 0 | 0 | 0 |  | Fe_Cr_Ni_Si_Ta | Fe13Cr36Ni8Si30Ta14 | 0.06850222 | -38.79149 | 5.841584 | 35.31532 | 1080.529 | 138.9971 | 298.9068 | 241.5697
7366 | 7366 | 11 | 38 | 9 | 24 | 19 | 65.95857 | 0.3105769 | 0.1269085 | 746.1464 | 0 | 0 | 0 |  | Fe_Cr_Ni_Si_Ta | Fe11Cr38Ni9Si24Ta19 | 0.07217645 | -36.59171 | 5.910891 | 34.46825 | 985.012 | 168.8146 | 389.3964 | 275.7178
7367 | 7367 | 9 | 38 | 10 | 18 | 25 | 70.17725 | 0.3084132 | 0.1351965 | 889.1171 | 0 | 0 | 0 |  | Fe_Cr_Ni_Si_Ta | Fe9Cr38Ni10Si18Ta25 | 0.07488409 | -33.534 | 5.97 | 33.05435 | 920.1241 | 158.7629 | 386.4208 | 394.1755
7368 | 7368 | 7 | 37 | 11 | 12 | 33 | 74.09324 | 0.3082445 | 0.1417403 | 1029.581 | 0 | 0 | 0 |  | Fe_Cr_Ni_Si_Ta | Fe7Cr37Ni11Si12Ta33 | 0.07591023 | -29.05 | 6.01 | 30.52524 | 854.7192 | 141.5983 | 425.4623 | 440.3759
7369 | 7369 | 5 | 32 | 12 | 7 | 44 | 75.75491 | 0.3132662 | 0.1449294 | 1122.682 | 0 | 0 | 0 |  | Fe_Cr_Ni_Si_Ta | Fe5Cr32Ni12Si7Ta44 | 0.07514858 | -24.6228 | 6 | 27.26371 | 790.8519 | 161.6237 | 356.8037 | 497.7492
7370 | 7370 | 4 | 23 | 12 | 4 | 57 | 74.57287 | 0.3225034 | 0.1403692 | 1094.174 | 0 | 0 | 0 |  | Fe_Cr_Ni_Si_Ta | Fe4Cr23Ni12Si4Ta57 | 0.07161373 | -21.282 | 5.91 | 23.86965 | 725.4094 | 175.3577 | 315.9598 | 503.6653
7371 | 7371 | 10 | 37 | 5 | 42 | 6 | 52.93938 | 0.3230988 | 0.09538488 | 360.9322 | 0 | 0 | 0 |  | Fe_Cr_Ni_Si_Ta | Fe10Cr37Ni5Si42Ta6 | 0.05755155 | -39.9196 | 5.5 | 34.71829 | 1147.558 | 189.2336 | 238.4106 | 282.2617
7372 | 7372 | 10 | 41 | 5 | 35 | 9 | 58.85652 | 0.3135374 | 0.103075 | 462.2629 | 0 | 0 | 0 |  | Fe_Cr_Ni_Si_Ta | Fe10Cr41Ni5Si35Ta9 | 0.06213256 | -38.8672 | 5.61 | 34.59538 | 1123.071 | 173.5215 | 286.5731 | 254.6846
7373 | 7373 | 9 | 44 | 6 | 28 | 13 | 64.73964 | 0.3060848 | 0.1124449 | 591.716 | 0 | 0 | 0 |  | Fe_Cr_Ni_Si_Ta | Fe9Cr44Ni6Si28Ta13 | 0.06638247 | -36.7524 | 5.73 | 34.04042 | 1067.682 | 152.2829 | 382.2221 | 234.4354
7374 | 7374 | 8 | 45 | 7 | 22 | 18 | 69.43801 | 0.302397 | 0.1221349 | 732.4486 | 0 | 0 | 0 |  | Fe_Cr_Ni_Si_Ta | Fe8Cr45Ni7Si22Ta18 | 0.07019445 | -34.1148 | 5.82 | 33.18976 | 979.6988 | 151.2542 | 444.8353 | 293.1613
7375 | 7375 | 6 | 45 | 8 | 16 | 25 | 73.75049 | 0.3011404 | 0.1314257 | 887.5145 | 0 | 0 | 0 |  | Fe_Cr_Ni_Si_Ta | Fe6Cr45Ni8Si16Ta25 | 0.0734697 | -30.5324 | 5.87 | 31.73704 | 890.5032 | 160.8313 | 435.1925 | 360.3479
7376 | 7376 | 5 | 43 | 9 | 11 | 32 | 76.6954 | 0.3023314 | 0.1382803 | 1016.232 | 0 | 0 | 0 |  | Fe_Cr_Ni_Si_Ta | Fe5Cr43Ni9Si11Ta32 | 0.07451401 | -26.5984 | 5.92 | 29.60996 | 835.1321 | 141.364 | 413.8608 | 445.0289
7377 | 7377 | 3 | 38 | 11 | 6 | 43 | 78.28845 | 0.3078433 | 0.1421606 | 1116.159 | 0 | 0 | 0 |  | Fe_Cr_Ni_Si_Ta | Fe3Cr38Ni11Si6Ta43 | 0.07379888 | -22.09587 | 5.950495 | 26.21987 | 760.3109 | 151.8043 | 382.4185 | 466.8539
7378 | 7378 | 6 | 50 | 3 | 32 | 9 | 63.48988 | 0.3026473 | 0.0966674 | 448.8597 | 0 | 0 | 0 |  | Fe_Cr_Ni_Si_Ta | Fe6Cr50Ni3Si32Ta9 | 0.06105674 | -36.8068 | 5.51 | 33.2662 | 1118.829 | 173.8164 | 399.1013 | 217.9002
7379 | 7379 | 6 | 52 | 4 | 25 | 13 | 69.3512 | 0.2962215 | 0.1079458 | 590.4569 | 0 | 0 | 0 |  | Fe_Cr_Ni_Si_Ta | Fe6Cr52Ni4Si25Ta13 | 0.06493214 | -33.9104 | 5.65 | 32.54904 | 1030.374 | 175.8306 | 479.4882 | 238.7097
7380 | 7380 | 5 | 53 | 5 | 19 | 18 | 74.19932 | 0.2928707 | 0.1183422 | 738.36 | 0 | 0 | 0 |  | Fe_Cr_Ni_Si_Ta | Fe5Cr53Ni5Si19Ta18 | 0.0684041 | -30.5376 | 5.74 | 31.45966 | 928.8202 | 175.2547 | 538.3481 | 285.0713
7381 | 7381 | 4 | 53 | 6 | 13 | 23 | 78.89655 | 0.2904171 | 0.1277888 | 892.8596 | 0 | 0 | 0 |  | Fe_Cr_Ni_Si_Ta | Fe4Cr53Ni6Si13Ta23 | 0.06993276 | -25.94756 | 5.828283 | 29.38613 | 844.9977 | 155.1792 | 526.8202 | 359.2342
7382 | 7382 | 4 | 50 | 8 | 8 | 30 | 81.61304 | 0.2929822 | 0.1366365 | 1043.838 | 0 | 0 | 0 |  | Fe_Cr_Ni_Si_Ta | Fe4Cr50Ni8Si8Ta30 | 0.07096922 | -21.6976 | 5.94 | 26.82089 | 757.1511 | 132.1369 | 463.3532 | 403.4718
7383 | 7383 | 47 | 5 | 3 | 12 | 33 | 66.63577 | 0.3271118 | 0.1607157 | 1147.854 | 0 | 0 | 0 |  | Fe_Cr_Ni_Si_Ta | Fe47Cr5Ni3Si12Ta33 | 0.07723905 | -29.3956 | 6.49 | 29.85482 | 736.4074 | 174.8897 | 215.7986 | 402.3958
7384 | 7384 | 40 | 5 | 5 | 11 | 39 | 66.83567 | 0.3294964 | 0.1598686 | 1161.484 | 0 | 0 | 0 |  | Fe_Cr_Ni_Si_Ta | Fe40Cr5Ni5Si11Ta39 | 0.07886742 | -29.9416 | 6.39 | 29.73214 | 760.8839 | 183.6832 | 268.7989 | 488.8251
7385 | 7385 | 34 | 4 | 7 | 10 | 44 | 66.77423 | 0.3321233 | 0.1578983 | 1157.036 | 0 | 0 | 0 |  | Fe_Cr_Ni_Si_Ta | Fe34Cr4Ni7Si10Ta44 | 0.07935442 | -30.29568 | 6.323232 | 29.37606 | 761.5381 | 180.3846 | 257.182 | 500.9438
7386 | 7386 | 27 | 4 | 11 | 9 | 49 | 67.07577 | 0.3337871 | 0.156544 | 1159.839 | 0 | 0 | 0 |  | Fe_Cr_Ni_Si_Ta | Fe27Cr4Ni11Si9Ta49 | 0.0786481 | -30.5404 | 6.31 | 28.53401 | 768.0328 | 174.9087 | 252.2524 | 537.305
7387 | 7387 | 22 | 3 | 14 | 7 | 53 | 67.83884 | 0.335003 | 0.1549209 | 1168.067 | 0 | 0 | 0 |  | Fe_Cr_Ni_Si_Ta | Fe22Cr3Ni14Si7Ta53 | 0.07656566 | -29.36843 | 6.333333 | 26.38317 | 772.4662 | 185.7104 | 240.6267 | 521.6583
7388 | 7388 | 51 | 6 | 3 | 19 | 21 | 62.16141 | 0.3273426 | 0.1561073 | 987.642 | 0 | 0 | 0 |  | Fe_Cr_Ni_Si_Ta | Fe51Cr6Ni3Si19Ta21 | 0.07256266 | -32.9076 | 6.55 | 32.79802 | 785.9401 | 198.1911 | 212.8755 | 313.228
7389 | 7389 | 44 | 7 | 5 | 17 | 27 | 63.47625 | 0.3281965 | 0.158065 | 1048.191 | 0 | 0 | 0 |  | Fe_Cr_Ni_Si_Ta | Fe44Cr7Ni5Si17Ta27 | 0.07670048 | -33.4952 | 6.47 | 32.74141 | 790.2547 | 174.7545 | 244.7053 | 426.4405
7390 | 7390 | 38 | 8 | 7 | 16 | 32 | 64.17668 | 0.3292086 | 0.1581499 | 1074.406 | 0 | 0 | 0 |  | Fe_Cr_Ni_Si_Ta | Fe38Cr8Ni7Si16Ta32 | 0.07898993 | -34.0845 | 6.39604 | 32.76285 | 825.5898 | 182.5383 | 253.1858 | 425.4115
7391 | 7391 | 32 | 8 | 10 | 14 | 36 | 65.17588 | 0.3300083 | 0.1587205 | 1111.912 | 0 | 0 | 0 |  | Fe_Cr_Ni_Si_Ta | Fe32Cr8Ni10Si14Ta36 | 0.0797691 | -33.936 | 6.4 | 32.03998 | 823.2335 | 176.7772 | 297.2245 | 473.7198
7392 | 7392 | 26 | 9 | 14 | 11 | 40 | 67.28588 | 0.3290836 | 0.1595376 | 1167.707 | 0 | 0 | 0 |  | Fe_Cr_Ni_Si_Ta | Fe26Cr9Ni14Si11Ta40 | 0.07874732 | -32.2708 | 6.46 | 29.98266 | 817.5657 | 173.313 | 242.2972 | 499.7777
7393 | 7393 | 21 | 8 | 18 | 9 | 44 | 68.12368 | 0.3303301 | 0.1606631 | 1207.699 | 0 | 0 | 0 |  | Fe_Cr_Ni_Si_Ta | Fe21Cr8Ni18Si9Ta44 | 0.07786521 | -31.6636 | 6.52 | 28.2947 | 794.8019 | 175.2861 | 277.044 | 484.355
7394 | 7394 | 16 | 7 | 23 | 7 | 46 | 69.00558 | 0.3310385 | 0.1626067 | 1254.636 | 0 | 0 | 0 |  | Fe_Cr_Ni_Si_Ta | Fe16Cr7Ni23Si7Ta46 | 0.07630933 | -31.08091 | 6.646465 | 26.12395 | 796.1185 | 185.8809 | 285.3717 | 481.1359
7395 | 7395 | 52 | 4 | 3 | 29 | 12 | 54.45253 | 0.3351106 | 0.1526001 | 806.6479 | 0 | 0 | 0 |  | Fe_Cr_Ni_Si_Ta | Fe52Cr4Ni3Si29Ta12 | 0.06524002 | -36.5536 | 6.46 | 35.40847 | 883.8773 | 195.1623 | 136.8475 | 202.6423
7396 | 7396 | 46 | 8 | 4 | 27 | 16 | 56.87774 | 0.3320002 | 0.1505283 | 836.4358 | 0 |  | 0 |  | Fe_Cr_Ni_Si_Ta | Fe46Cr8Ni4Si27Ta16 | 0.07021827 | -37.14381 | 6.376238 | 35.47181 | 897.7362 | 170.5828 | 160.7765 | 241.797
7397 | 7397 | 39 | 10 | 6 | 24 | 21 | 59.08271 | 0.3307167 | 0.1523358 | 903.9854 | 0 | 0 | 0 |  | Fe_Cr_Ni_Si_Ta | Fe39Cr10Ni6Si24Ta21 | 0.07517267 | -37.7244 | 6.33 | 35.52731 | 892.0887 | 180.661 | 205.4495 | 338.1912
7398 | 7398 | 34 | 12 | 9 | 21 | 25 | 61.63045 | 0.3285396 | 0.1530967 | 960.5801 | 0 | 0 | 0 |  | Fe_Cr_Ni_Si_Ta | Fe34Cr12Ni9Si21Ta25 | 0.07697088 | -37.02578 | 6.366337 | 34.74528 | 898.0078 | 184.0414 | 246.3088 | 349.9807
7399 | 7399 | 29 | 13 | 13 | 17 | 28 | 64.4637 | 0.3262781 | 0.155705 | 1041.956 | 0 | 0 | 0 |  | Fe_Cr_Ni_Si_Ta | Fe29Cr13Ni13Si17Ta28 | 0.07713397 | -35.4104 | 6.48 | 33.1474 | 863.805 | 179.8112 | 257.8244 | 379.1694
7400 | 7400 | 24 | 14 | 17 | 14 | 31 | 66.69991 | 0.3248519 | 0.1578009 | 1108.842 | 0 | 0 | 0 |  | Fe_Cr_Ni_Si_Ta | Fe24Cr14Ni17Si14Ta31 | 0.07695684 | -34.054 | 6.57 | 31.55883 | 842.1557 | 164.832 | 284.949 | 423.7508
7401 | 7401 | 19 | 13 | 23 | 11 | 34 | 68.38363 | 0.3250762 | 0.1617744 | 1191.224 | 0 | 0 | 0 |  | Fe_Cr_Ni_Si_Ta | Fe19Cr13Ni23Si11Ta34 | 0.07623494 | -32.9384 | 6.74 | 29.47457 | 832.2564 | 161.4939 | 309.0442 | 445.9365
7402 | 7402 | 15 | 12 | 29 | 8 | 36 | 70.19785 | 0.3247635 | 0.1657745 | 1276.043 | 0 | 0 | 0 |  | Fe_Cr_Ni_Si_Ta | Fe15Cr12Ni29Si8Ta36 | 0.07461632 | -31.2184 | 6.94 | 26.63438 | 815.3405 | 167.5077 | 340.2747 | 420.1965
7403 | 7403 | 12 | 9 | 36 | 6 | 37 | 70.74964 | 0.3263262 | 0.1705626 | 1350.217 | 0 | 0 | 0 |  | Fe_Cr_Ni_Si_Ta | Fe12Cr9Ni36Si6Ta37 | 0.07325888 | -30.5796 | 7.19 | 24.07987 | 812.8759 | 173.0754 | 323.0247 | 412.0046
7404 | 7404 | 43 | 6 | 3 | 38 | 10 | 48.62023 | 0.343281 | 0.1481428 | 678.9032 | 0 | 0 | 0 |  | Fe_Cr_Ni_Si_Ta | Fe43Cr6Ni3Si38Ta10 | 0.06481649 | -39.9392 | 6.12 | 37.27989 | 1012.505 | 209.7128 | 40.68475 | 236.974
7405 | 7405 | 38 | 10 | 4 | 34 | 13 | 51.96424 | 0.3378128 | 0.1456886 | 720.1447 | 0 | 0 | 0 |  | Fe_Cr_Ni_Si_Ta | Fe38Cr10Ni4Si34Ta13 | 0.06927366 | -40.31589 | 6.111111 | 37.23397 | 1010.187 | 193.4819 | 83.45687 | 247.6404
7406 | 7406 | 33 | 14 | 7 | 29 | 16 | 56.27667 | 0.3313504 | 0.1450054 | 784.379 | 0 | 0 | 0 |  | Fe_Cr_Ni_Si_Ta | Fe33Cr14Ni7Si29Ta16 | 0.0717712 | -39.57433 | 6.20202 | 36.52741 | 989.4517 | 172.2046 | 153.9845 | 258.6732
7407 | 7407 | 29 | 17 | 10 | 25 | 19 | 59.8996 | 0.3266736 | 0.14545 | 845.8435 | 0 | 0 | 0 |  | Fe_Cr_Ni_Si_Ta | Fe29Cr17Ni10Si25Ta19 | 0.07330585 | -38.3996 | 6.29 | 35.59143 | 949.1413 | 170.4348 | 239.2474 | 248.8878
7408 | 7408 | 25 | 19 | 15 | 20 | 21 | 63.95409 | 0.3218504 | 0.1481173 | 934.0911 | 0 | 0 | 0 |  | Fe_Cr_Ni_Si_Ta | Fe25Cr19Ni15Si20Ta21 | 0.07274398 | -36.0412 | 6.49 | 33.72521 | 893.6301 | 174.6524 | 305.5932 | 310.5849
7409 | 7409 | 21 | 19 | 20 | 16 | 24 | 66.75866 | 0.3202062 | 0.1525995 | 1030.362 | 0 | 0 | 0 |  | Fe_Cr_Ni_Si_Ta | Fe21Cr19Ni20Si16Ta24 | 0.07311186 | -34.3532 | 6.66 | 31.99672 | 866.702 | 164.451 | 302.2999 | 349.447
7410 | 7410 | 17 | 18 | 26 | 12 | 26 | 69.34231 | 0.3190772 | 0.1578817 | 1136.422 | 0 | 0 | 0 |  | Fe_Cr_Ni_Si_Ta | Fe17Cr18Ni26Si12Ta26 | 0.07227928 | -32.2661 | 6.888889 | 29.57544 | 832.4197 | 146.6873 | 369.7463 | 394.1671
7411 | 7411 | 13 | 17 | 34 | 9 | 28 | 71.31561 | 0.3187571 | 0.1616484 | 1215.935 | 0 | 0 | 0 |  | Fe_Cr_Ni_Si_Ta | Fe13Cr17Ni34Si9Ta28 | 0.07090461 | -30.45152 | 7.148515 | 26.87895 | 814.3008 | 159.5832 | 367.0485 | 420.0999
7412 | 7412 | 11 | 12 | 43 | 6 | 28 | 72.22258 | 0.3206731 | 0.1677819 | 1312.498 | 0 | 0 | 0 |  | Fe_Cr_Ni_Si_Ta | Fe11Cr12Ni43Si6Ta28 | 0.06884826 | -28.512 | 7.54 | 23.4032 | 781.9587 | 171.4527 | 371.6309 | 388.8565
7413 | 7413 | 35 | 9 | 3 | 45 | 8 | 44.73154 | 0.3485482 | 0.1379911 | 550.5044 | 0 | 0 | 0 |  | Fe_Cr_Ni_Si_Ta | Fe35Cr9Ni3Si45Ta8 | 0.06251266 | -40.7136 | 5.84 | 37.5088 | 1064.527 | 231.1077 | 41.75983 | 266.1864
7414 | 7414 | 31 | 14 | 5 | 39 | 10 | 49.41817 | 0.3394833 | 0.1358346 | 604.6004 | 0 | 0 | 0 |  | Fe_Cr_Ni_Si_Ta | Fe31Cr14Ni5Si39Ta10 | 0.06555412 | -41.00439 | 5.939394 | 37.31582 | 1086.002 | 172.7491 | 97.29433 | 229.5751
7415 | 7415 | 27 | 19 | 8 | 33 | 12 | 54.6122 | 0.3303372 | 0.1349919 | 669.1325 | 0 | 0 | 0 |  | Fe_Cr_Ni_Si_Ta | Fe27Cr19Ni8Si33Ta12 | 0.06720369 | -40.14652 | 6.080808 | 36.56119 | 1063.67 | 149.6991 | 147.0267 | 243.8896
7416 | 7416 | 24 | 22 | 12 | 28 | 14 | 58.97813 | 0.3239647 | 0.1360111 | 735.6573 | 0 | 0 | 0 |  | Fe_Cr_Ni_Si_Ta | Fe24Cr22Ni12Si28Ta14 | 0.06799753 | -38.6896 | 6.26 | 35.53927 | 1014.546 | 157.6236 | 242.6322 | 225.7792
7417 | 7417 | 20 | 24 | 17 | 23 | 16 | 63.03966 | 0.3189933 | 0.1392655 | 821.558 | 0 | 0 | 0 |  | Fe_Cr_Ni_Si_Ta | Fe20Cr24Ni17Si23Ta16 | 0.06839351 | -36.8656 | 6.46 | 34.17601 | 957.2846 | 166.1314 | 303.2328 | 244.7211
7418 | 7418 | 17 | 25 | 22 | 18 | 18 | 67.04504 | 0.3148521 | 0.1434058 | 919.6404 | 0 | 0 | 0 |  | Fe_Cr_Ni_Si_Ta | Fe17Cr25Ni22Si18Ta18 | 0.06811392 | -34.2364 | 6.68 | 32.16753 | 902.2585 | 171.2171 | 371.4555 | 288.1643
7419 | 7419 | 13 | 24 | 30 | 13 | 20 | 70.57708 | 0.3127746 | 0.1493778 | 1038.22 | 0 | 0 | 0 |  | Fe_Cr_Ni_Si_Ta | Fe13Cr24Ni30Si13Ta20 | 0.06717412 | -31.3644 | 7 | 29.40663 | 853.4763 | 159.0006 | 407.4191 | 318.0091
7420 | 7420 | 11 | 22 | 38 | 9 | 20 | 73.34897 | 0.3111854 | 0.1527358 | 1118.7 | 0 | 0 | 0 |  | Fe_Cr_Ni_Si_Ta | Fe11Cr22Ni38Si9Ta20 | 0.06441252 | -27.9604 | 7.36 | 26.06358 | 794.6638 | 150.4893 | 439.4396 | 339.5296
7421 | 7421 | 8 | 16 | 50 | 6 | 20 | 73.99896 | 0.3142545 | 0.1580275 | 1198.663 | 0 | 0 | 0 |  | Fe_Cr_Ni_Si_Ta | Fe8Cr16Ni50Si6Ta20 | 0.06220934 | -25.648 | 7.84 | 22.64862 | 736.8528 | 176.8642 | 423.7077 | 311.239
7422 | 7422 | 25 | 14 | 3 | 50 | 7 | 42.44073 | 0.3510327 | 0.1225461 | 429.7287 | 0 | 0 | 0 |  | Fe_Cr_Ni_Si_Ta | Fe25Cr14Ni3Si50Ta7 | 0.0615561 | -40.79747 | 5.545455 | 37.09561 | 1130.767 | 207.2178 | 66.69479 | 294.2403
7423 | 7423 | 23 | 21 | 6 | 42 | 8 | 49.18968 | 0.3366319 | 0.120848 | 493.7164 | 0 | 0 | 0 |  | Fe_Cr_Ni_Si_Ta | Fe23Cr21Ni6Si42Ta8 | 0.06199228 | -40.9236 | 5.78 | 36.67083 | 1139.382 | 166.2292 | 140.3343 | 285.5029
7424 | 7424 | 20 | 26 | 9 | 36 | 9 | 54.34149 | 0.3268233 | 0.1206477 | 548.6185 | 0 | 0 | 0 |  | Fe_Cr_Ni_Si_Ta | Fe20Cr26Ni9Si36Ta9 | 0.06236967 | -40.0564 | 5.95 | 35.97722 | 1130.871 | 144.2673 | 195.3981 | 216.0891
7425 | 7425 | 18 | 28 | 13 | 29 | 11 | 59.61507 | 0.3192715 | 0.1273828 | 663.4418 | 0 | 0 | 0 |  | Fe_Cr_Ni_Si_Ta | Fe18Cr28Ni13Si29Ta11 | 0.0638272 | -38.38425 | 6.191919 | 35.03668 | 1067.764 | 145.5493 | 277.1042 | 229.7451
7426 | 7426 | 16 | 30 | 18 | 24 | 12 | 63.99254 | 0.3132918 | 0.1287638 | 725.1831 | 0 | 0 | 0 |  | Fe_Cr_Ni_Si_Ta | Fe16Cr30Ni18Si24Ta12 | 0.06292125 | -35.9952 | 6.44 | 33.53565 | 1010.976 | 158.7917 | 349.6716 | 245.8753
7427 | 7427 | 13 | 31 | 25 | 18 | 14 | 68.96915 | 0.3081799 | 0.1324355 | 820.8172 | 0 | 0 | 0 |  | Fe_Cr_Ni_Si_Ta | Fe13Cr31Ni25Si18Ta14 | 0.06250524 | -32.68072 | 6.752475 | 31.20996 | 904.7912 | 182.1864 | 443.7772 | 242.4472
7428 | 7428 | 10 | 30 | 32 | 13 | 15 | 72.70028 | 0.3053167 | 0.1386233 | 933.9003 | 0 | 0 | 0 |  | Fe_Cr_Ni_Si_Ta | Fe10Cr30Ni32Si13Ta15 | 0.06115145 | -29.408 | 7.07 | 28.5419 | 847.9476 | 169.6498 | 503.9759 | 252.9113
7429 | 7429 | 8 | 26 | 42 | 8 | 15 | 75.89264 | 0.304439 | 0.1443873 | 1044.206 | 0 | 0 | 0 |  | Fe_Cr_Ni_Si_Ta | Fe8Cr26Ni42Si8Ta15 | 0.05802413 | -25.06683 | 7.545455 | 24.5103 | 735.3196 | 159.9012 | 547.5412 | 272.8421
7430 | 7430 | 6 | 19 | 55 | 5 | 15 | 76.33463 | 0.3084449 | 0.1464152 | 1083.055 | 1 | 0 | 0 |  | Fe_Cr_Ni_Si_Ta | Fe6Cr19Ni55Si5Ta15 | 0.05557186 | -22.0496 | 8.07 | 20.80481 | 640.1415 | 183.0868 | 519.3815 | 253.5389
7431 | 7431 | 17 | 21 | 3 | 52 | 7 | 43.00013 | 0.3477179 | 0.1062607 | 345.2827 | 0 | 0 | 0 |  | Fe_Cr_Ni_Si_Ta | Fe17Cr21Ni3Si52Ta7 | 0.061825 | -40.9164 | 5.35 | 36.4937 | 1122.035 | 229.2816 | 81.5865 | 332.7229
7432 | 7432 | 16 | 28 | 6 | 43 | 7 | 50.11395 | 0.3320299 | 0.1081928 | 419.8032 | 0 | 0 | 0 |  | Fe_Cr_Ni_Si_Ta | Fe16Cr28Ni6Si43Ta7 | 0.0600778 | -40.756 | 5.63 | 35.94385 | 1142.866 | 187.2694 | 189.6031 | 250.3302
7433 | 7433 | 15 | 33 | 9 | 36 | 7 | 56.08181 | 0.3202362 | 0.1090816 | 477.579 | 0 | 0 | 0 |  | Fe_Cr_Ni_Si_Ta | Fe15Cr33Ni9Si36Ta7 | 0.05812824 | -39.1164 | 5.87 | 34.9106 | 1139.814 | 149.2379 | 237.9171 | 216.2976
7434 | 7434 | 13 | 36 | 14 | 30 | 8 | 61.28376 | 0.3121413 | 0.1105536 | 534.9674 | 0 | 0 | 0 |  | Fe_Cr_Ni_Si_Ta | Fe13Cr36Ni14Si30Ta8 | 0.05788863 | -37.26458 | 6.138614 | 33.94293 | 1106.316 | 149.617 | 326.9545 | 202.8075
7435 | 7435 | 11 | 38 | 19 | 24 | 9 | 66.39437 | 0.3051435 | 0.1141493 | 612.1195 | 0 | 0 | 0 |  | Fe_Cr_Ni_Si_Ta | Fe11Cr38Ni19Si24Ta9 | 0.05727972 | -34.52524 | 6.405941 | 32.40423 | 1040.584 | 159.2248 | 440.0891 | 197.55
7436 | 7436 | 9 | 38 | 25 | 18 | 10 | 71.20416 | 0.2999906 | 0.1211277 | 724.4008 | 0 | 0 | 0 |  | Fe_Cr_Ni_Si_Ta | Fe9Cr38Ni25Si18Ta10 | 0.05631706 | -31.104 | 6.72 | 30.26863 | 936.1947 | 190.2171 | 558.493 | 213.1524
7437 | 7437 | 7 | 37 | 33 | 12 | 11 | 76.13297 | 0.2959451 | 0.1256417 | 823.6932 | 1 | 0 | 0 |  | Fe_Cr_Ni_Si_Ta | Fe7Cr37Ni33Si12Ta11 | 0.0544174 | -26.5596 | 7.11 | 26.9583 | 801.3652 | 192.0814 | 622.2191 | 181.884
7438 | 7438 | 5 | 32 | 44 | 7 | 12 | 79.08055 | 0.2967318 | 0.1318203 | 930.4978 | 1 | 0 | 0 |  | Fe_Cr_Ni_Si_Ta | Fe5Cr32Ni44Si7Ta12 | 0.05259297 | -22.3572 | 7.6 | 22.95626 | 671.7051 | 168.8394 | 638.4822 | 214.7268
7439 | 7439 | 4 | 23 | 57 | 4 | 12 | 78.95611 | 0.3024334 | 0.1370188 | 997.4151 | 1 | 0 | 0 |  | Fe_Cr_Ni_Si_Ta | Fe4Cr23Ni57Si4Ta12 | 0.05035387 | -19.194 | 8.16 | 19.14053 | 551.6476 | 179.3213 | 560.6396 | 216.4065
7440 | 7440 | 10 | 37 | 6 | 42 | 5 | 52.91636 | 0.3226343 | 0.09389375 | 349.5384 | 0 | 0 | 0 |  | Fe_Cr_Ni_Si_Ta | Fe10Cr37Ni6Si42Ta5 | 0.05498277 | -39.5988 | 5.55 | 34.42383 | 1133.804 | 212.5806 | 226.2651 | 261.1349
7441 | 7441 | 10 | 41 | 9 | 35 | 5 | 58.88383 | 0.3113702 | 0.09645927 | 407.4615 | 0 | 0 | 0 |  | Fe_Cr_Ni_Si_Ta | Fe10Cr41Ni9Si35Ta5 | 0.05306527 | -37.7632 | 5.81 | 33.51955 | 1136.598 | 176.81 | 287.37 | 250.2474
7442 | 7442 | 9 | 44 | 13 | 28 | 6 | 65.01044 | 0.3019007 | 0.1011855 | 488.0753 | 0 | 0 | 0 |  | Fe_Cr_Ni_Si_Ta | Fe9Cr44Ni13Si28Ta6 | 0.05298113 | -35.1704 | 6.08 | 32.34486 | 1083.78 | 189.7482 | 436.3784 | 200.7844
7443 | 7443 | 8 | 45 | 18 | 22 | 7 | 70.16029 | 0.2955453 | 0.1062451 | 571.1696 | 0 | 0 | 0 |  | Fe_Cr_Ni_Si_Ta | Fe8Cr45Ni18Si22Ta7 | 0.05250675 | -32.1084 | 6.37 | 30.78961 | 1023.456 | 189.5047 | 573.8671 | 173.207
7444 | 7444 | 6 | 45 | 25 | 16 | 8 | 75.31373 | 0.2904538 | 0.1111728 | 661.0797 | 1 | 0 | 0 |  | Fe_Cr_Ni_Si_Ta | Fe6Cr45Ni25Si16Ta8 | 0.05133446 | -28.2612 | 6.72 | 28.44925 | 886.6229 | 231.4422 | 669.1207 | 173.6329
7445 | 7445 | 5 | 43 | 32 | 11 | 9 | 79.24783 | 0.2881916 | 0.1162558 | 750.1 | 1 | 0 | 0 |  | Fe_Cr_Ni_Si_Ta | Fe5Cr43Ni32Si11Ta9 | 0.05013916 | -24.3812 | 7.07 | 25.64742 | 753.8944 | 202.3819 | 698.1887 | 176.3727
7446 | 7446 | 3 | 38 | 43 | 6 | 11 | 82.14281 | 0.2899885 | 0.1233075 | 861.2425 | 1 | 0 | 0 |  | Fe_Cr_Ni_Si_Ta | Fe3Cr38Ni43Si6Ta11 | 0.04991633 | -20.40192 | 7.534653 | 21.65987 | 631.2618 | 153.4864 | 671.2894 | 206.0901
7447 | 7447 | 6 | 50 | 9 | 32 | 3 | 63.68981 | 0.2988009 | 0.08333667 | 343.893 | 0 | 0 | 0 |  | Fe_Cr_Ni_Si_Ta | Fe6Cr50Ni9Si32Ta3 | 0.04667645 | -35.3908 | 5.81 | 31.60127 | 1093.781 | 248.017 | 412.9554 | 249.2248
7448 | 7448 | 6 | 52 | 13 | 25 | 4 | 69.95485 | 0.2900215 | 0.08927707 | 424.2772 | 0 | 0 | 0 |  | Fe_Cr_Ni_Si_Ta | Fe6Cr52Ni13Si25Ta4 | 0.04671278 | -32.1896 | 6.1 | 30.29785 | 1055.878 | 225.8127 | 538.8812 | 202.4537
7449 | 7449 | 5 | 53 | 18 | 19 | 5 | 75.4571 | 0.2836249 | 0.09443163 | 502.4748 | 0 | 0 | 0 |  | Fe_Cr_Ni_Si_Ta | Fe5Cr53Ni18Si19Ta5 | 0.04630816 | -28.6188 | 6.39 | 28.51158 | 927.55 | 270.9603 | 668.7228 | 167.9415
7450 | 7450 | 4 | 53 | 23 | 13 | 6 | 81.08348 | 0.2779566 | 0.1030224 | 621.711 | 0 | 0 | 0 |  | Fe_Cr_Ni_Si_Ta | Fe4Cr53Ni23Si13Ta6 | 0.04534018 | -24.14366 | 6.686869 | 25.81673 | 753.3588 | 267.2159 | 730.371 | 178.9066
7451 | 7451 | 4 | 50 | 30 | 8 | 8 | 84.81105 | 0.2777047 | 0.1092434 | 718.7733 | 0 | 0 | 0 |  | Fe_Cr_Ni_Si_Ta | Fe4Cr50Ni30Si8Ta8 | 0.04601216 | -20.1136 | 7.04 | 22.73675 | 585.9058 | 177.2278 | 766.066 | 162.3831
7452 | 7452 | 47 | 33 | 12 | 3 | 5 | 86.80217 | 0.2780693 | 0.0931053 | 572.8093 | 0 | 0 | 0 |  | Fe_Cr_Ni_Si_Ta | Fe47Cr33Ni12Si3Ta5 | 0.03522027 | -9.0996 | 7.31 | 15.15619 | 215.2012 | 85.45559 | 636.4187 | 203.3684
7453 | 7453 | 40 | 39 | 11 | 5 | 5 | 86.41843 | 0.275626 | 0.09400912 | 574.3386 | 0 | 0 | 0 |  | Fe_Cr_Ni_Si_Ta | Fe40Cr39Ni11Si5Ta5 | 0.03688576 | -11.6872 | 7.09 | 17.80337 | 258.8266 | 112.7438 | 702.5641 | 199.2632
7454 | 7454 | 34 | 44 | 10 | 7 | 4 | 86.01419 | 0.272692 | 0.08829946 | 512.693 | 0 | 0 | 0 |  | Fe_Cr_Ni_Si_Ta | Fe34Cr44Ni10Si7Ta4 | 0.03580487 | -13.78716 | 6.909091 | 19.64536 | 272.9012 | 117.0735 | 692.7043 | 208.3626
7455 | 7455 | 27 | 49 | 9 | 11 | 4 | 83.12562 | 0.2737586 | 0.08963044 | 504.6326 | 0 | 0 | 0 |  | Fe_Cr_Ni_Si_Ta | Fe27Cr49Ni9Si11Ta4 | 0.03865226 | -18.2776 | 6.64 | 22.86373 | 428.8179 | 220.2309 | 724.0905 | 187.3269
7456 | 7456 | 22 | 53 | 7 | 14 | 3 | 81.42212 | 0.2726579 | 0.08289321 | 432.9827 | 0 | 0 | 0 |  | Fe_Cr_Ni_Si_Ta | Fe22Cr53Ni7Si14Ta3 | 0.03793858 | -20.93215 | 6.414141 | 24.3897 | 555.9623 | 285.4937 | 749.1926 | 170.6965
7457 | 7457 | 51 | 21 | 19 | 3 | 6 | 82.51623 | 0.2898878 | 0.1014021 | 635.7886 | 0 | 0 | 0 |  | Fe_Cr_Ni_Si_Ta | Fe51Cr21Ni19Si3Ta6 | 0.03800614 | -10.2216 | 7.66 | 15.51612 | 253.7146 | 91.76549 | 521.8757 | 173.138
7458 | 7458 | 44 | 27 | 17 | 5 | 7 | 82.02562 | 0.288233 | 0.1079814 | 693.268 | 0 | 0 | 0 |  | Fe_Cr_Ni_Si_Ta | Fe44Cr27Ni17Si5Ta7 | 0.04200171 | -13.3384 | 7.39 | 18.60753 | 317.4117 | 104.638 | 605.7585 | 182.8201
7459 | 7459 | 38 | 32 | 16 | 7 | 8 | 81.21368 | 0.287621 | 0.1131554 | 736.0037 | 0 | 0 | 0 |  | Fe_Cr_Ni_Si_Ta | Fe38Cr32Ni16Si7Ta8 | 0.04543142 | -16.19214 | 7.168317 | 21.0223 | 384.244 | 117.3737 | 663.7617 | 195.6042
7460 | 7460 | 32 | 36 | 14 | 10 | 8 | 79.327 | 0.2877676 | 0.1130385 | 714.4072 | 0 | 0 | 0 |  | Fe_Cr_Ni_Si_Ta | Fe32Cr36Ni14Si10Ta8 | 0.04770233 | -19.712 | 6.92 | 23.78571 | 481.6033 | 134.1838 | 688.1507 | 194.501
7461 | 7461 | 26 | 40 | 11 | 14 | 9 | 76.41554 | 0.2899105 | 0.1152224 | 709.1278 | 0 | 0 | 0 |  | Fe_Cr_Ni_Si_Ta | Fe26Cr40Ni11Si14Ta9 | 0.05221483 | -24.1076 | 6.59 | 26.79552 | 678.6145 | 201.9086 | 641.7102 | 203.8853
7462 | 7462 | 21 | 44 | 9 | 18 | 8 | 73.91915 | 0.2904255 | 0.1094787 | 629.5462 | 0 | 0 | 0 |  | Fe_Cr_Ni_Si_Ta | Fe21Cr44Ni9Si18Ta8 | 0.05252667 | -27.2896 | 6.34 | 28.62359 | 830.4159 | 229.293 | 607.2818 | 187.6492
7463 | 7463 | 16 | 46 | 7 | 23 | 7 | 69.98983 | 0.2937492 | 0.102744 | 537.715 | 0 | 0 | 0 |  | Fe_Cr_Ni_Si_Ta | Fe16Cr46Ni7Si23Ta7 | 0.05325886 | -31.03806 | 6.070707 | 30.47359 | 957.2387 | 222.2912 | 534.8639 | 192.6812
7464 | 7464 | 52 | 12 | 29 | 3 | 4 | 79.62052 | 0.2971788 | 0.08902326 | 503.7323 | 1 | 0 | 0 |  | Fe_Cr_Ni_Si_Ta | Fe52Cr12Ni29Si3Ta4 | 0.03226594 | -9.536 | 8.1 | 14.94523 | 249.84 | 89.88171 | 353.2481 | 180.348
7465 | 7465 | 46 | 16 | 27 | 4 | 8 | 79.12999 | 0.2983205 | 0.1148927 | 752.2357 | 1 | 0 | 0 |  | Fe_Cr_Ni_Si_Ta | Fe46Cr16Ni27Si4Ta8 | 0.04330718 | -13.27086 | 7.821782 | 17.53398 | 333.595 | 91.32742 | 480.3192 | 197.2047
7466 | 7466 | 39 | 21 | 24 | 6 | 10 | 78.26394 | 0.2980926 | 0.1240612 | 836.9793 | 1 | 0 | 0 |  | Fe_Cr_Ni_Si_Ta | Fe39Cr21Ni24Si6Ta10 | 0.04891742 | -16.9884 | 7.52 | 20.69275 | 431.7381 | 97.76982 | 523.8318 | 215.252
7467 | 7467 | 34 | 25 | 21 | 9 | 12 | 76.2198 | 0.299691 | 0.1313142 | 890.3803 | 1 | 0 | 0 |  | Fe_Cr_Ni_Si_Ta | Fe34Cr25Ni21Si9Ta12 | 0.05414491 | -21.22302 | 7.207921 | 24.07672 | 546.7482 | 99.54822 | 548.6261 | 239.4027
7468 | 7468 | 29 | 28 | 17 | 13 | 13 | 73.16997 | 0.3022864 | 0.1328167 | 870.1763 | 0 | 0 | 0 |  | Fe_Cr_Ni_Si_Ta | Fe29Cr28Ni17Si13Ta13 | 0.05850171 | -25.8836 | 6.87 | 27.55558 | 715.9099 | 150.0157 | 496.1636 | 252.3514
7469 | 7469 | 24 | 31 | 14 | 17 | 14 | 70.30771 | 0.304983 | 0.1324824 | 834.4115 | 0 | 0 | 0 |  | Fe_Cr_Ni_Si_Ta | Fe24Cr31Ni14Si17Ta14 | 0.062328 | -29.9372 | 6.56 | 30.25954 | 849.2961 | 174.9074 | 468.5331 | 263.2911
7470 | 7470 | 19 | 34 | 11 | 23 | 13 | 66.11342 | 0.3085042 | 0.1261405 | 724.6352 | 0 | 0 | 0 |  | Fe_Cr_Ni_Si_Ta | Fe19Cr34Ni11Si23Ta13 | 0.0640297 | -34.2884 | 6.23 | 32.84433 | 968.1732 | 171.1188 | 391.8569 | 236.116
7471 | 7471 | 15 | 36 | 8 | 29 | 12 | 61.94151 | 0.3128192 | 0.1184592 | 613.9516 | 0 | 0 | 0 |  | Fe_Cr_Ni_Si_Ta | Fe15Cr36Ni8Si29Ta12 | 0.06522755 | -37.57 | 5.92 | 34.53621 | 1050.889 | 161.9795 | 289.7269 | 245.1734
7472 | 7472 | 12 | 37 | 6 | 36 | 9 | 57.09963 | 0.3179725 | 0.1066996 | 474.1179 | 0 | 0 | 0 |  | Fe_Cr_Ni_Si_Ta | Fe12Cr37Ni6Si36Ta9 | 0.0624571 | -39.5388 | 5.67 | 35.10897 | 1133.837 | 147.0236 | 237.8599 | 242.0878
7473 | 7473 | 43 | 10 | 38 | 3 | 6 | 78.16544 | 0.3023167 | 0.1041983 | 642.0845 | 1 | 0 | 0 |  | Fe_Cr_Ni_Si_Ta | Fe43Cr10Ni38Si3Ta6 | 0.03797145 | -11.3812 | 8.26 | 15.58044 | 273.9996 | 75.31394 | 377.9302 | 230.7664
7474 | 7474 | 38 | 13 | 34 | 4 | 10 | 77.46692 | 0.3037882 | 0.125145 | 851.9178 | 1 | 0 | 0 |  | Fe_Cr_Ni_Si_Ta | Fe38Cr13Ni34Si4Ta10 | 0.04766565 | -15.3315 | 7.959596 | 18.19248 | 389.9569 | 93.85606 | 444.4293 | 226.0653
7475 | 7475 | 33 | 16 | 29 | 7 | 14 | 74.85715 | 0.3072507 | 0.1395321 | 979.5514 | 0 | 0 | 0 |  | Fe_Cr_Ni_Si_Ta | Fe33Cr16Ni29Si7Ta14 | 0.05635121 | -21.14029 | 7.555556 | 22.77772 | 557.8799 | 107.2594 | 442.1469 | 263.5858
7476 | 7476 | 29 | 19 | 25 | 10 | 17 | 72.62495 | 0.3098492 | 0.1460909 | 1024.498 | 0 | 0 | 0 |  | Fe_Cr_Ni_Si_Ta | Fe29Cr19Ni25Si10Ta17 | 0.06206258 | -25.6028 | 7.21 | 26.17843 | 689.8231 | 133.7014 | 437.6627 | 309.9827
7477 | 7477 | 25 | 21 | 20 | 15 | 19 | 68.61689 | 0.3145446 | 0.1473788 | 985.7226 | 0 | 0 | 0 |  | Fe_Cr_Ni_Si_Ta | Fe25Cr21Ni20Si15Ta19 | 0.06757073 | -31.2572 | 6.81 | 30.38075 | 827.4534 | 159.9077 | 361.8355 | 307.9081
7478 | 7478 | 21 | 24 | 16 | 20 | 19 | 65.31029 | 0.3173313 | 0.1430939 | 895.6965 | 0 | 0 | 0 |  | Fe_Cr_Ni_Si_Ta | Fe21Cr24Ni16Si20Ta19 | 0.07048519 | -35.3588 | 6.47 | 33.28949 | 913.4166 | 172.9534 | 346.3006 | 314.4203
7479 | 7479 | 17 | 26 | 12 | 26 | 18 | 61.09322 | 0.3215744 | 0.135384 | 767.6973 | 0 | 0 | 0 |  | Fe_Cr_Ni_Si_Ta | Fe17Cr26Ni12Si26Ta18 | 0.07282891 | -39.31599 | 6.121212 | 35.82115 | 1013.712 | 158.5949 | 264.4061 | 276.0518
7480 | 7480 | 13 | 28 | 9 | 34 | 17 | 56.1411 | 0.3275499 | 0.126628 | 634.0855 | 0 | 0 | 0 |  | Fe_Cr_Ni_Si_Ta | Fe13Cr28Ni9Si34Ta17 | 0.0745042 | -42.64209 | 5.772277 | 37.70445 | 1102.365 | 128.7337 | 177.9752 | 254.3717
7481 | 7481 | 11 | 28 | 6 | 43 | 12 | 50.04508 | 0.3349007 | 0.1117259 | 454.0167 | 0 | 0 | 0 |  | Fe_Cr_Ni_Si_Ta | Fe11Cr28Ni6Si43Ta12 | 0.07039134 | -43.342 | 5.48 | 37.75328 | 1168.373 | 132.7967 | 115.6927 | 276.4025
7482 | 7482 | 35 | 8 | 45 | 3 | 9 | 76.67764 | 0.3076711 | 0.1220412 | 816.8773 | 1 | 0 | 0 |  | Fe_Cr_Ni_Si_Ta | Fe35Cr8Ni45Si3Ta9 | 0.04471596 | -13.7596 | 8.35 | 16.20216 | 326.0093 | 75.43533 | 404.7296 | 242.0119
7483 | 7483 | 31 | 10 | 39 | 5 | 14 | 74.64839 | 0.311256 | 0.1417108 | 1010.992 | 1 | 0 | 0 |  | Fe_Cr_Ni_Si_Ta | Fe31Cr10Ni39Si5Ta14 | 0.05489807 | -19.49883 | 7.959596 | 20.27361 | 505.5228 | 109.286 | 420.8495 | 267.9753
7484 | 7484 | 27 | 12 | 33 | 8 | 19 | 71.87515 | 0.315594 | 0.1533274 | 1109.597 | 0 | 0 | 0 |  | Fe_Cr_Ni_Si_Ta | Fe27Cr12Ni33Si8Ta19 | 0.06327602 | -25.52229 | 7.525253 | 24.68204 | 691.9352 | 131.8927 | 392.3346 | 328.1682
7485 | 7485 | 24 | 14 | 28 | 12 | 22 | 68.73828 | 0.3194589 | 0.1566802 | 1103.091 | 0 | 0 | 0 |  | Fe_Cr_Ni_Si_Ta | Fe24Cr14Ni28Si12Ta22 | 0.06875382 | -30.7536 | 7.14 | 28.77221 | 793.4167 | 160.4736 | 342.8982 | 353.3012
7486 | 7486 | 20 | 16 | 23 | 17 | 24 | 65.03504 | 0.3238589 | 0.155005 | 1031.892 | 0 | 0 | 0 |  | Fe_Cr_Ni_Si_Ta | Fe20Cr16Ni23Si17Ta24 | 0.07375854 | -36.0656 | 6.74 | 32.74141 | 888.545 | 159.9319 | 333.4059 | 369.4623
7487 | 7487 | 17 | 18 | 18 | 22 | 25 | 61.69378 | 0.3275921 | 0.1498861 | 932.6987 | 0 | 0 | 0 |  | Fe_Cr_Ni_Si_Ta | Fe17Cr18Ni18Si22Ta25 | 0.07761905 | -40.0572 | 6.37 | 35.7294 | 958.5991 | 160.8911 | 325.1419 | 356.4603
7488 | 7488 | 13 | 20 | 13 | 30 | 24 | 56.50928 | 0.3334751 | 0.1395614 | 764.4167 | 0 | 0 | 0 |  | Fe_Cr_Ni_Si_Ta | Fe13Cr20Ni13Si30Ta24 | 0.08103723 | -44.5104 | 5.94 | 38.84263 | 1051.1 | 153.7057 | 201.8183 | 341.6765
7489 | 7489 | 11 | 20 | 9 | 38 | 22 | 51.28821 | 0.3404905 | 0.1290807 | 611.1803 | 0 | 0 | 0 |  | Fe_Cr_Ni_Si_Ta | Fe11Cr20Ni9Si38Ta22 | 0.08272242 | -46.9504 | 5.6 | 40.54368 | 1111.9 | 130.2587 | 112.7341 | 333.1367
7490 | 7490 | 8 | 20 | 6 | 50 | 16 | 43.96805 | 0.3507092 | 0.1117522 | 404.8654 | 0 | 0 | 0 |  | Fe_Cr_Ni_Si_Ta | Fe8Cr20Ni6Si50Ta16 | 0.07913474 | -46.336 | 5.24 | 40.26711 | 1176.509 | 117.3766 | 78.18999 | 328.1665
7491 | 7491 | 25 | 7 | 50 | 3 | 14 | 75.27037 | 0.3132686 | 0.1432814 | 1044.212 | 1 | 0 | 0 |  | Fe_Cr_Ni_Si_Ta | Fe25Cr7Ni50Si3Ta14 | 0.0532844 | -17.59616 | 8.323232 | 17.07459 | 449.7462 | 118.959 | 396.0795 | 265.9142
7492 | 7492 | 23 | 8 | 42 | 6 | 21 | 72.06762 | 0.3189121 | 0.1601508 | 1202.844 | 0 | 0 | 0 |  | Fe_Cr_Ni_Si_Ta | Fe23Cr8Ni42Si6Ta21 | 0.06356837 | -24.8836 | 7.81 | 22.42209 | 680.109375 | 151.0691 | 371.0569 | 334.906
7493 | 7493 | 20 | 9 | 36 | 9 | 26 | 69.29102 | 0.3234138 | 0.1650653 | 1225.176 | 0 | 0 | 0 |  | Fe_Cr_Ni_Si_Ta | Fe20Cr9Ni36Si9Ta26 | 0.06999249 | -30.3324 | 7.4 | 26.50208 | 802.488 | 166.2346 | 297.5236 | 333.6665
7494 | 7494 | 18 | 11 | 29 | 13 | 28 | 66.36562 | 0.3264993 | 0.1623653 | 1149.153 | 0 | 0 | 0 |  | Fe_Cr_Ni_Si_Ta | Fe18Cr11Ni29Si13Ta28 | 0.074531 | -34.96949 | 6.989899 | 30.61289 | 853.7578 | 171.7818 | 289.7845 | 359.0091
7495 | 7495 | 16 | 12 | 24 | 18 | 30 | 62.76082 | 0.331002 | 0.1590062 | 1058.352 | 0 | 0 | 0 |  | Fe_Cr_Ni_Si_Ta | Fe16Cr12Ni24Si18Ta30 | 0.07893701 | -39.6672 | 6.62 | 34.38372 | 928.4328 | 171.5664 | 262.479 | 396.7769
7496 | 7496 | 13 | 14 | 18 | 25 | 31 | 58.36577 | 0.3360904 | 0.150474 | 907.7129 | 0 | 0 | 0 |  | Fe_Cr_Ni_Si_Ta | Fe13Cr14Ni18Si25Ta31 | 0.08358455 | -44.4678 | 6.168317 | 38.225 | 986.3278 | 169.3336 | 243.5121 | 410.8066
7497 | 7497 | 10 | 15 | 13 | 32 | 30 | 53.82427 | 0.3417329 | 0.1393339 | 743.5257 | 0 | 0 | 0 |  | Fe_Cr_Ni_Si_Ta | Fe10Cr15Ni13Si32Ta30 | 0.08717369 | -48.038 | 5.78 | 41.00049 | 1050.26 | 134.727 | 118.3019 | 361.0681
7498 | 7498 | 8 | 15 | 8 | 42 | 26 | 47.47959 | 0.3501787 | 0.1248542 | 546.0431 | 0 | 0 | 0 |  | Fe_Cr_Ni_Si_Ta | Fe8Cr15Ni8Si42Ta26 | 0.08903714 | -50.04877 | 5.373737 | 42.79015 | 1131.619 | 120.4227 | 89.02187 | 335.2111
7499 | 7499 | 6 | 15 | 5 | 55 | 19 | 40.23319 | 0.3607729 | 0.1076398 | 350.9432 | 0 | 0 | 0 |  | Fe_Cr_Ni_Si_Ta | Fe6Cr15Ni5Si55Ta19 | 0.08502009 | -47.492 | 5.03 | 41.75596 | 1182.072 | 115.9611 | 22.36026 | 397.3766
7500 | 7500 | 17 | 7 | 52 | 3 | 21 | 74.20559 | 0.318143 | 0.1622418 | 1266.986 | 1 | 0 | 0 |  | Fe_Cr_Ni_Si_Ta | Fe17Cr7Ni52Si3Ta21 | 0.06113142 | -21.9268 | 8.15 | 17.86925 | 593.8481 | 158.1721 | 377.7244 | 341.4442
7501 | 7501 | 16 | 7 | 43 | 6 | 28 | 70.9108 | 0.3239372 | 0.1697638 | 1318.775 | 0 | 0 | 0 |  | Fe_Cr_Ni_Si_Ta | Fe16Cr7Ni43Si6Ta28 | 0.06903152 | -28.498 | 7.64 | 23.13353 | 764.9898 | 169.5827 | 321.7727 | 392.8734
7502 | 7502 | 15 | 7 | 36 | 9 | 33 | 68.07835 | 0.3285293 | 0.1698163 | 1282.612 | 0 | 0 | 0 |  | Fe_Cr_Ni_Si_Ta | Fe15Cr7Ni36Si9Ta33 | 0.07419114 | -33.2364 | 7.23 | 27.17996 | 832.2414 | 174.9695 | 292.1945 | 421.8166
7503 | 7503 | 13 | 8 | 30 | 14 | 36 | 64.37905 | 0.3331201 | 0.1655159 | 1175.334 | 0 | 0 | 0 |  | Fe_Cr_Ni_Si_Ta | Fe13Cr8Ni30Si14Ta36 | 0.07906317 | -38.6072 | 6.811881 | 32.05597 | 890.1423 | 183.2626 | 279.9336 | 438.3192
7504 | 7504 | 11 | 9 | 24 | 19 | 38 | 60.95895 | 0.3373674 | 0.1583371 | 1046.669 | 0 | 0 | 0 |  | Fe_Cr_Ni_Si_Ta | Fe11Cr9Ni24Si19Ta38 | 0.08344229 | -42.96245 | 6.415842 | 35.95709 | 948.8145 | 186.7885 | 212.0214 | 446.3195
7505 | 7505 | 9 | 10 | 18 | 25 | 38 | 57.01584 | 0.3420296 | 0.1486447 | 890.9019 | 0 | 0 | 0 |  | Fe_Cr_Ni_Si_Ta | Fe9Cr10Ni18Si25Ta38 | 0.08775949 | -47.05 | 6.02 | 39.58421 | 1011.939 | 169.0991 | 185.3394 | 459.3614
7506 | 7506 | 7 | 11 | 12 | 33 | 37 | 52.21715 | 0.3479465 | 0.1351797 | 704.7868 | 0 | 0 | 0 |  | Fe_Cr_Ni_Si_Ta | Fe7Cr11Ni12Si33Ta37 | 0.09215357 | -50.6044 | 5.59 | 42.79474 | 1067.04 | 156.6915 | 166.1176 | 417.4979
7507 | 7507 | 5 | 12 | 7 | 44 | 32 | 45.97917 | 0.3557644 | 0.1194376 | 503.5942 | 0 | 0 | 0 |  | Fe_Cr_Ni_Si_Ta | Fe5Cr12Ni7Si44Ta32 | 0.0946518 | -52.2824 | 5.18 | 44.63306 | 1116.737 | 118.9701 | 79.99069 | 394.6051
7508 | 7508 | 4 | 12 | 4 | 57 | 23 | 38.75372 | 0.3660716 | 0.103739 | 322.7852 | 0 | 0 | 0 |  | Fe_Cr_Ni_Si_Ta | Fe4Cr12Ni4Si57Ta23 | 0.09088476 | -48.888 | 4.87 | 43.28464 | 1183.893 | 114.6892 | -0.2016312 | 411.863
7509 | 7509 | 10 | 5 | 42 | 6 | 37 | 69.47553 | 0.329801 | 0.1747311 | 1381.971 | 0 | 0 | 0 |  | Fe_Cr_Ni_Si_Ta | Fe10Cr5Ni42Si6Ta37 | 0.07326649 | -31.9972 | 7.39 | 23.69895 | 824.5795 | 182.161 | 312.3794 | 432.8246
7510 | 7510 | 10 | 5 | 35 | 9 | 41 | 66.91218 | 0.3334996 | 0.1701552 | 1291.635 | 0 | 0 | 0 |  | Fe_Cr_Ni_Si_Ta | Fe10Cr5Ni35Si9Ta41 | 0.07697629 | -35.7016 | 7.01 | 27.73085 | 850.9416 | 191.9926 | 257.2851 | 461.3839
7511 | 7511 | 9 | 6 | 28 | 13 | 44 | 64.076 | 0.3369554 | 0.1622176 | 1159.741 | 0 | 0 | 0 |  | Fe_Cr_Ni_Si_Ta | Fe9Cr6Ni28Si13Ta44 | 0.08092601 | -39.5292 | 6.6 | 32.05168 | 912.045 | 182.4212 | 256.098 | 467.9318
7512 | 7512 | 8 | 7 | 22 | 18 | 45 | 60.79706 | 0.3405773 | 0.1534161 | 1014.988 | 0 | 0 | 0 |  | Fe_Cr_Ni_Si_Ta | Fe8Cr7Ni22Si18Ta45 | 0.08507362 | -43.4812 | 6.23 | 36.19724 | 945.1839 | 174.9166 | 171.2225 | 522.5015
7513 | 7513 | 6 | 8 | 16 | 25 | 45 | 56.42531 | 0.3456641 | 0.1409908 | 830.4978 | 0 | 0 | 0 |  | Fe_Cr_Ni_Si_Ta | Fe6Cr8Ni16Si25Ta45 | 0.09018153 | -48.0944 | 5.81 | 40.54331 | 990.6387 | 178.2324 | 209.8866 | 530.6252
7514 | 7514 | 5 | 9 | 11 | 32 | 43 | 52.37902 | 0.3502066 | 0.1296937 | 675.7901 | 0 | 0 | 0 |  | Fe_Cr_Ni_Si_Ta | Fe5Cr9Ni11Si32Ta43 | 0.09419805 | -51.1564 | 5.47 | 43.45699 | 1055.985 | 156.1791 | 142.2873 | 461.5514
7515 | 7515 | 3 | 11 | 6 | 43 | 38 | 46.6671 | 0.3567104 | 0.1140662 | 485.4385 | 0 | 0 | 0 |  | Fe_Cr_Ni_Si_Ta | Fe3Cr11Ni6Si43Ta38 | 0.09768834 | -53.17871 | 5.069307 | 45.6093 | 1099.149 | 150.1883 | 84.93776 | 455.9646
7516 | 7516 | 6 | 3 | 32 | 9 | 50 | 65.8486 | 0.3380996 | 0.1645634 | 1235.681 | 0 | 0 | 0 |  | Fe_Cr_Ni_Si_Ta | Fe6Cr3Ni32Si9Ta50 | 0.07798796 | -37.0532 | 6.72 | 28.13254 | 862.3857 | 194.5807 | 262.9522 | 526.0978
7517 | 7517 | 6 | 4 | 25 | 13 | 52 | 63.22712 | 0.3409079 | 0.1545652 | 1085.532 | 0 | 0 | 0 |  | Fe_Cr_Ni_Si_Ta | Fe6Cr4Ni25Si13Ta52 | 0.08162164 | -40.148 | 6.34 | 32.55826 | 888.704 | 205.0388 | 185.8703 | 517.5309
7518 | 7518 | 5 | 5 | 19 | 18 | 53 | 60.08776 | 0.3443392 | 0.1434278 | 924.9546 | 0 | 0 | 0 |  | Fe_Cr_Ni_Si_Ta | Fe5Cr5Ni19Si18Ta53 | 0.08591866 | -43.7988 | 5.97 | 36.89051 | 925.0563 | 194.4698 | 186.0421 | 536.0438
7519 | 7519 | 4 | 6 | 13 | 23 | 53 | 57.0221 | 0.3477642 | 0.1311524 | 768.0364 | 0 | 0 | 0 |  | Fe_Cr_Ni_Si_Ta | Fe4Cr6Ni13Si23Ta53 | 0.09015996 | -46.77523 | 5.606061 | 40.48628 | 983.5629 | 183.2476 | 176.7485 | 580.6017
7520 | 7520 | 4 | 8 | 8 | 30 | 50 | 53.42488 | 0.3508378 | 0.1208632 | 630.3388 | 0 | 0 | 0 |  | Fe_Cr_Ni_Si_Ta | Fe4Cr8Ni8Si30Ta50 | 0.09475244 | -49.8496 | 5.3 | 43.58899 | 1024.224 | 185.4825 | 164.6966 | 532.427
7521 | 7521 | 47 | 3 | 12 | 33 | 5 | 50.98395 | 0.338703 | 0.14562 | 679.6742 | 0 | 0 | 0 |  | Fe_Cr_Ni_Si_Ta | Fe47Cr3Ni12Si33Ta5 | 0.05171237 | -35.9676 | 6.71 | 35.33426 | 950.3547 | 213.242 | 90.82774 | 199.644
7522 | 7522 | 40 | 5 | 11 | 39 | 5 | 47.30639 | 0.3444174 | 0.1453335 | 625.5007 | 0 | 0 | 0 |  | Fe_Cr_Ni_Si_Ta | Fe40Cr5Ni11Si39Ta5 | 0.05350119 | -38.452 | 6.41 | 36.56446 | 1051.669 | 212.6495 | 94.81763 | 195.6542
7523 | 7523 | 34 | 7 | 10 | 44 | 4 | 44.23307 | 0.3489663 | 0.139778 | 544.1019 | 0 | 0 | 0 |  | Fe_Cr_Ni_Si_Ta | Fe34Cr7Ni10Si44Ta4 | 0.05203193 | -39.18621 | 6.161616 | 36.81565 | 1087.719 | 233.2856 | 66.78936 | 259.2436
7524 | 7524 | 27 | 11 | 9 | 49 | 4 | 42.30188 | 0.3514236 | 0.1288789 | 454.7543 | 0 | 0 | 0 |  | Fe_Cr_Ni_Si_Ta | Fe27Cr11Ni9Si49Ta4 | 0.05280704 | -39.7248 | 5.88 | 36.71662 | 1117.304 | 235.1024 | 46.69519 | 289.8185
7525 | 7525 | 22 | 14 | 7 | 53 | 3 | 40.32763 | 0.3538769 | 0.1157817 | 359.6821 | 0 | 0 | 0 |  | Fe_Cr_Ni_Si_Ta | Fe22Cr14Ni7Si53Ta3 | 0.05028003 | -38.8544 | 5.626263 | 35.81146 | 1098.179 | 274.9056 | 79.48257 | 378.3071
7526 | 7526 | 51 | 3 | 19 | 21 | 6 | 59.92599 | 0.325947 | 0.133247 | 707.738 | 0 | 0 | 0 |  | Fe_Cr_Ni_Si_Ta | Fe51Cr3Ni19Si21Ta6 | 0.04952173 | -29.3376 | 7.3 | 31.26196 | 712.8869 | 178.7284 | 169.4675 | 151.8427
7527 | 7527 | 44 | 5 | 17 | 27 | 7 | 55.64829 | 0.3320029 | 0.1420352 | 725.2762 | 0 | 0 | 0 |  | Fe_Cr_Ni_Si_Ta | Fe44Cr5Ni17Si27Ta7 | 0.05453877 | -34.4584 | 6.95 | 34.12682 | 876.7012 | 196.5911 | 159.6707 | 190.7959
7528 | 7528 | 38 | 7 | 16 | 32 | 8 | 52.62007 | 0.3365564 | 0.1444901 | 705.0842 | 0 | 0 | 0 |  | Fe_Cr_Ni_Si_Ta | Fe38Cr7Ni16Si32Ta8 | 0.0584141 | -37.87629 | 6.673267 | 35.90143 | 1000.195 | 186.1261 | 136.6889 | 184.2832
7529 | 7529 | 32 | 10 | 14 | 36 | 8 | 50.35141 | 0.3391817 | 0.141258 | 649.4571 | 0 | 0 | 0 |  | Fe_Cr_Ni_Si_Ta | Fe32Cr10Ni14Si36Ta8 | 0.06010012 | -39.9088 | 6.4 | 36.85431 | 1076.149 | 166.7309 | 112.6798 | 232.5079
7530 | 7530 | 26 | 14 | 11 | 40 | 9 | 48.67778 | 0.3409704 | 0.1344203 | 582.2135 | 0 | 0 | 0 |  | Fe_Cr_Ni_Si_Ta | Fe26Cr14Ni11Si40Ta9 | 0.06352904 | -41.6628 | 6.07 | 37.55849 | 1099.863 | 177.5971 | 94.61575 | 245.0046
7531 | 7531 | 21 | 18 | 9 | 44 | 8 | 47.04226 | 0.3419288 | 0.1237146 | 489.7068 | 0 | 0 | 0 |  | Fe_Cr_Ni_Si_Ta | Fe21Cr18Ni9Si44Ta8 | 0.06250101 | -41.8808 | 5.82 | 37.36991 | 1165.131 | 122.5876 | 103.0697 | 227.3805
7532 | 7532 | 16 | 23 | 7 | 46 | 7 | 46.70924 | 0.3401455 | 0.1109692 | 406.278 | 0 | 0 | 0 |  | Fe_Cr_Ni_Si_Ta | Fe16Cr23Ni7Si46Ta7 | 0.06100325 | -41.5325 | 5.606061 | 36.67988 | 1155.215 | 164.1246 | 117.62 | 272.1613
7533 | 7533 | 52 | 3 | 29 | 12 | 4 | 67.6308 | 0.3154922 | 0.1066117 | 565.6829 | 1 | 0 | 0 |  | Fe_Cr_Ni_Si_Ta | Fe52Cr3Ni29Si12Ta4 | 0.03923333 | -20.0516 | 7.92 | 25.19603 | 470.2215 | 132.9631 | 200.0947 | 126.7162
7534 | 7534 | 46 | 4 | 27 | 16 | 8 | 64.08253 | 0.3217742 | 0.1311288 | 750.5382 | 1 | 0 | 0 |  | Fe_Cr_Ni_Si_Ta | Fe46Cr4Ni27Si16Ta8 | 0.05122191 | -26.66719 | 7.584158 | 28.9275 | 643.4443 | 144.1712 | 222.684 | 157.2497
7535 | 7535 | 39 | 6 | 24 | 21 | 10 | 60.18202 | 0.3272553 | 0.1431921 | 809.9938 | 0 | 0 | 0 |  | Fe_Cr_Ni_Si_Ta | Fe39Cr6Ni24Si21Ta10 | 0.05803005 | -32.6364 | 7.22 | 32.41898 | 818.0015 | 178.3271 | 175.0426 | 178.4821
7536 | 7536 | 34 | 9 | 21 | 25 | 12 | 57.95423 | 0.3300724 | 0.1468159 | 813.9135 | 0 | 0 | 0 |  | Fe_Cr_Ni_Si_Ta | Fe34Cr9Ni21Si25Ta12 | 0.06315087 | -36.5125 | 6.891089 | 34.51656 | 917.7606 | 180.5309 | 186.3505 | 203.1677
7537 | 7537 | 29 | 13 | 17 | 28 | 13 | 56.59424 | 0.3308313 | 0.14469 | 777.7895 | 0 | 0 | 0 |  | Fe_Cr_Ni_Si_Ta | Fe29Cr13Ni17Si28Ta13 | 0.06645468 | -38.9876 | 6.57 | 35.84564 | 989.2161 | 172.0091 | 157.2524 | 214.7364
7538 | 7538 | 24 | 17 | 14 | 31 | 14 | 55.4267 | 0.3314445 | 0.1399937 | 725.1897 | 0 | 0 | 0 |  | Fe_Cr_Ni_Si_Ta | Fe24Cr17Ni14Si31Ta14 | 0.06931595 | -40.9356 | 6.28 | 36.86679 | 1052.684 | 146.8449 | 170.7981 | 212.3373
7539 | 7539 | 19 | 23 | 11 | 34 | 13 | 54.84208 | 0.3294698 | 0.12984 | 634.1178 | 0 | 0 | 0 |  | Fe_Cr_Ni_Si_Ta | Fe19Cr23Ni11Si34Ta13 | 0.06894329 | -41.5308 | 6.01 | 37.03768 | 1111.739 | 133.2398 | 181.0784 | 252.664
7540 | 7540 | 15 | 29 | 8 | 36 | 12 | 54.98975 | 0.3262719 | 0.1195209 | 555.126 | 0 | 0 | 0 |  | Fe_Cr_Ni_Si_Ta | Fe15Cr29Ni8Si36Ta12 | 0.06802912 | -41.3836 | 5.78 | 36.70572 | 1134.299 | 122.7462 | 218.2797 | 247.7719
7541 | 7541 | 12 | 36 | 6 | 37 | 9 | 56.12646 | 0.3199406 | 0.1067915 | 466.7867 | 0 | 0 | 0 |  | Fe_Cr_Ni_Si_Ta | Fe12Cr36Ni6Si37Ta9 | 0.06279125 | -39.9576 | 5.65 | 35.34912 | 1145.73 | 139.149 | 230.7819 | 239.0522
7542 | 7542 | 43 | 3 | 38 | 10 | 6 | 68.84788 | 0.316347 | 0.1152941 | 661.6118 | 1 | 0 | 0 |  | Fe_Cr_Ni_Si_Ta | Fe43Cr3Ni38Si10Ta6 | 0.04328419 | -19.8092 | 8.12 | 24.12696 | 446.8859 | 83.84721 | 263.8626 | 173.2737
7543 | 7543 | 38 | 4 | 34 | 13 | 10 | 65.94352 | 0.3214443 | 0.137847 | 845.2135 | 1 | 0 | 0 |  | Fe_Cr_Ni_Si_Ta | Fe38Cr4Ni34Si13Ta10 | 0.05390578 | -25.99816 | 7.777778 | 27.62105 | 619.8751 | 115.6773 | 258.8054 | 200.1337
7544 | 7544 | 33 | 7 | 29 | 16 | 14 | 63.96856 | 0.3243853 | 0.1493592 | 936.0864 | 0 | 0 | 0 |  | Fe_Cr_Ni_Si_Ta | Fe33Cr7Ni29Si16Ta14 | 0.06222479 | -31.2964 | 7.373737 | 30.52946 | 771.5405 | 158.04 | 287.7359 | 238.9733
7545 | 7545 | 29 | 10 | 25 | 19 | 17 | 62.32798 | 0.3264672 | 0.1528338 | 950.8874 | 0 | 0 | 0 |  | Fe_Cr_Ni_Si_Ta | Fe29Cr10Ni25Si19Ta17 | 0.06766769 | -35.1212 | 7.03 | 32.77362 | 868.5294 | 180.7887 | 265.9438 | 251.6305
7546 | 7546 | 25 | 15 | 20 | 21 | 19 | 62.05895 | 0.3254698 | 0.1504746 | 926.5327 | 0 | 0 | 0 |  | Fe_Cr_Ni_Si_Ta | Fe25Cr15Ni20Si21Ta19 | 0.07113899 | -37.1156 | 6.69 | 34.09912 | 917.6074 | 182.8825 | 264.2435 | 292.9451
7547 | 7547 | 21 | 20 | 16 | 24 | 19 | 61.10007 | 0.3246194 | 0.1444368 | 853.827 | 0 | 0 | 0 |  | Fe_Cr_Ni_Si_Ta | Fe21Cr20Ni16Si24Ta19 | 0.07270008 | -38.8356 | 6.39 | 35.36594 | 970.9666 | 177.2549 | 278.6056 | 284.3955
7548 | 7548 | 17 | 26 | 12 | 26 | 18 | 61.09322 | 0.3215744 | 0.1355366 | 769.0407 | 0 | 0 | 0 |  | Fe_Cr_Ni_Si_Ta | Fe17Cr26Ni12Si26Ta18 | 0.07282891 | -39.31599 | 6.121212 | 35.82115 | 1006.552 | 154.776 | 278.8336 | 262.0497
7549 | 7549 | 13 | 34 | 9 | 28 | 17 | 61.98954 | 0.3165383 | 0.1267453 | 697.3019 | 0 | 0 | 0 |  | Fe_Cr_Ni_Si_Ta | Fe13Cr34Ni9Si28Ta17 | 0.07178472 | -38.94363 | 5.891089 | 35.62541 | 1041.589 | 165.8675 | 284.2758 | 276.0067
7550 | 7550 | 11 | 43 | 6 | 28 | 12 | 64.57717 | 0.3060557 | 0.112189 | 585.6406 | 0 | 0 | 0 |  | Fe_Cr_Ni_Si_Ta | Fe11Cr43Ni6Si28Ta12 | 0.06477634 | -36.382 | 5.78 | 33.77736 | 1060.435 | 161.0713 | 374.0813 | 233.5285
7551 | 7551 | 35 | 3 | 45 | 8 | 9 | 70.07198 | 0.3174669 | 0.1284207 | 809.0388 | 1 | 0 | 0 |  | Fe_Cr_Ni_Si_Ta | Fe35Cr3Ni45Si8Ta9 | 0.04847744 | -19.9916 | 8.25 | 22.78837 | 464.559 | 91.1073 | 310.9401 | 210.8281
7552 | 7552 | 31 | 5 | 39 | 10 | 14 | 68.3366 | 0.3207748 | 0.1477176 | 989.9337 | 1 | 0 | 0 |  | Fe_Cr_Ni_Si_Ta | Fe31Cr5Ni39Si10Ta14 | 0.05847101 | -25.67575 | 7.858586 | 25.81278 | 645.574 | 128.7171 | 310.8945 | 254.9693
7553 | 7553 | 27 | 8 | 33 | 12 | 19 | 67.10556 | 0.3229356 | 0.1569226 | 1077.671 | 0 | 0 | 0 |  | Fe_Cr_Ni_Si_Ta | Fe27Cr8Ni33Si12Ta19 | 0.0660677 | -30.31854 | 7.444444 | 28.42604 | 756.8603 | 135.8559 | 326.0023 | 312.9847
7554 | 7554 | 24 | 12 | 28 | 14 | 22 | 66.48187 | 0.3230225 | 0.1577301 | 1080.426 | 0 | 0 | 0 |  | Fe_Cr_Ni_Si_Ta | Fe24Cr12Ni28Si14Ta22 | 0.07009601 | -33.008 | 7.1 | 30.35523 | 817.5955 | 147.913 | 309.1385 | 335.5967
7555 | 7555 | 20 | 17 | 23 | 16 | 24 | 66.11392 | 0.3221009 | 0.1546857 | 1044.392 | 0 | 0 | 0 |  | Fe_Cr_Ni_Si_Ta | Fe20Cr17Ni23Si16Ta24 | 0.07311305 | -35.0196 | 6.76 | 32.0693 | 880.6664 | 169.7577 | 333.376 | 353.8123
7556 | 7556 | 17 | 22 | 18 | 18 | 25 | 65.84935 | 0.3206055 | 0.1493741 | 985.2999 | 0 | 0 | 0 |  | Fe_Cr_Ni_Si_Ta | Fe17Cr22Ni18Si18Ta25 | 0.07515091 | -36.222 | 6.45 | 33.41781 | 920.4644 | 149.8476 | 320.0921 | 356.0091
7557 | 7557 | 13 | 30 | 13 | 20 | 24 | 66.49921 | 0.3158745 | 0.1402008 | 895.1396 | 0 | 0 | 0 |  | Fe_Cr_Ni_Si_Ta | Fe13Cr30Ni13Si20Ta24 | 0.07539706 | -36.3224 | 6.14 | 34.15772 | 944.4959 | 163.1935 | 344.5207 | 347.2791
7558 | 7558 | 11 | 38 | 9 | 20 | 22 | 68.85589 | 0.3083458 | 0.1322594 | 836.0464 | 0 | 0 | 0 |  | Fe_Cr_Ni_Si_Ta | Fe11Cr38Ni9Si20Ta22 | 0.07344536 | -34.3576 | 5.96 | 33.45011 | 947.0804 | 167.9592 | 406.0055 | 331.9137
7559 | 7559 | 8 | 50 | 6 | 20 | 16 | 72.74421 | 0.2947131 | 0.1180469 | 717.9963 | 0 | 0 | 0 |  | Fe_Cr_Ni_Si_Ta | Fe8Cr50Ni6Si20Ta16 | 0.06656112 | -31.288 | 5.84 | 31.54425 | 938.1006 | 178.5901 | 510.7443 | 272.4681
7560 | 7560 | 25 | 3 | 50 | 7 | 14 | 70.07413 | 0.3208873 | 0.1483394 | 1027.99 | 1 | 0 | 0 |  | Fe_Cr_Ni_Si_Ta | Fe25Cr3Ni50Si7Ta14 | 0.05633094 | -22.79727 | 8.242424 | 22.60416 | 562.9241 | 133.5494 | 347.2886 | 250.1493
7561 | 7561 | 23 | 6 | 42 | 8 | 21 | 69.65435 | 0.3225003 | 0.1614983 | 1180.292 | 0 | 0 | 0 |  | Fe_Cr_Ni_Si_Ta | Fe23Cr6Ni42Si8Ta21 | 0.06505945 | -27.4412 | 7.77 | 24.7085 | 713.2441 | 149.7505 | 358.652 | 364.6591
7562 | 7562 | 20 | 9 | 36 | 9 | 26 | 69.29102 | 0.3234138 | 0.1651855 | 1226.368 | 0 | 0 | 0 |  | Fe_Cr_Ni_Si_Ta | Fe20Cr9Ni36Si9Ta26 | 0.06999249 | -30.3324 | 7.4 | 26.50208 | 786.4339 | 154.8872 | 316.441 | 370.083
7563 | 7563 | 18 | 13 | 29 | 11 | 28 | 68.58641 | 0.3230513 | 0.1620837 | 1180.953 | 0 | 0 | 0 |  | Fe_Cr_Ni_Si_Ta | Fe18Cr13Ni29Si11Ta28 | 0.07306597 | -32.56892 | 7.030303 | 28.91395 | 828.7867 | 154.2239 | 320.5187 | 398.9075
7564 | 7564 | 16 | 18 | 24 | 12 | 30 | 69.12163 | 0.3208754 | 0.1583056 | 1148.219 | 0 | 0 | 0 |  | Fe_Cr_Ni_Si_Ta | Fe16Cr18Ni24Si12Ta30 | 0.07470383 | -32.9328 | 6.74 | 29.97599 | 851.5674 | 157.1195 | 335.636 | 386.6442
7565 | 7565 | 13 | 25 | 18 | 14 | 31 | 69.4331 | 0.317784 | 0.1514703 | 1074.622 | 0 | 0 | 0 |  | Fe_Cr_Ni_Si_Ta | Fe13Cr25Ni18Si14Ta31 | 0.07631744 | -33.44731 | 6.386139 | 31.5691 | 868.1835 | 163.4184 | 363.9561 | 424.7767
7566 | 7566 | 10 | 32 | 13 | 15 | 30 | 70.54993 | 0.3130109 | 0.1434785 | 997.2289 | 0 | 0 | 0 |  | Fe_Cr_Ni_Si_Ta | Fe10Cr32Ni13Si15Ta30 | 0.07656155 | -32.8128 | 6.12 | 32.22484 | 889.3303 | 147.3799 | 373.8887 | 422.2496
7567 | 7567 | 8 | 42 | 8 | 15 | 26 | 73.68 | 0.3028911 | 0.1338044 | 916.159 | 0 | 0 | 0 |  | Fe_Cr_Ni_Si_Ta | Fe8Cr42Ni8Si15Ta26 | 0.07395209 | -30.10387 | 5.919192 | 31.48535 | 877.4144 | 157.4676 | 432.975 | 373.7853
7568 | 7568 | 6 | 55 | 5 | 15 | 19 | 78.25179 | 0.28772 | 0.1214539 | 807.9214 | 0 | 0 | 0 |  | Fe_Cr_Ni_Si_Ta | Fe6Cr55Ni5Si15Ta19 | 0.06706885 | -26.692 | 5.83 | 29.49508 | 848.38 | 184.5501 | 551.2033 | 288.3836
7569 | 7569 | 17 | 3 | 52 | 7 | 21 | 69.26935 | 0.3253228 | 0.1648185 | 1217.57 | 0 | 0 | 0 |  | Fe_Cr_Ni_Si_Ta | Fe17Cr3Ni52Si7Ta21 | 0.06424991 | -27.2436 | 8.07 | 23.39466 | 702.7664 | 170.4181 | 345.7368 | 315.741
7570 | 7570 | 16 | 6 | 43 | 7 | 28 | 69.74608 | 0.3256471 | 0.1701399 | 1303.34 | 0 | 0 | 0 |  | Fe_Cr_Ni_Si_Ta | Fe16Cr6Ni43Si7Ta28 | 0.06982887 | -29.832 | 7.62 | 24.33434 | 778.155 | 171.4724 | 336.896 | 381.5478
7571 | 7571 | 15 | 9 | 36 | 7 | 33 | 70.30872 | 0.3252212 | 0.1694707 | 1316.586 | 0 | 0 | 0 |  | Fe_Cr_Ni_Si_Ta | Fe15Cr9Ni36Si7Ta33 | 0.07256604 | -30.5844 | 7.27 | 25.0142 | 805.6851 | 181.662 | 336.4732 | 460.5809
7572 | 7572 | 13 | 14 | 30 | 8 | 36 | 70.73281 | 0.3234587 | 0.165559 | 1280.215 | 0 | 0 | 0 |  | Fe_Cr_Ni_Si_Ta | Fe13Cr14Ni30Si8Ta36 | 0.07432842 | -31.08793 | 6.930693 | 26.59222 | 809.9665 | 164.0992 | 335.31 | 439.8272
7573 | 7573 | 11 | 19 | 24 | 9 | 38 | 71.16018 | 0.3214633 | 0.1597714 | 1220.623 | 0 | 0 | 0 |  | Fe_Cr_Ni_Si_Ta | Fe11Cr19Ni24Si9Ta38 | 0.07573224 | -31.08911 | 6.613861 | 28.05494 | 831.543 | 162.7486 | 357.2597 | 433.5389
7574 | 7574 | 9 | 25 | 18 | 10 | 38 | 71.96038 | 0.3179839 | 0.1522949 | 1142.507 | 0 | 0 | 0 |  | Fe_Cr_Ni_Si_Ta | Fe9Cr25Ni18Si10Ta38 | 0.07660538 | -30.478 | 6.32 | 29.34808 | 841.6653 | 145.5503 | 364.3108 | 458.9344
7575 | 7575 | 7 | 33 | 12 | 11 | 37 | 73.4373 | 0.3124383 | 0.1443533 | 1064.466 | 0 | 0 | 0 |  | Fe_Cr_Ni_Si_Ta | Fe7Cr33Ni12Si11Ta37 | 0.07689463 | -29.0708 | 6.03 | 30.25409 | 839.6922 | 141.6698 | 378.0942 | 462.4299
7576 | 7576 | 5 | 44 | 7 | 12 | 32 | 76.14478 | 0.3023768 | 0.1359095 | 982.6296 | 0 | 0 | 0 |  | Fe_Cr_Ni_Si_Ta | Fe5Cr44Ni7Si12Ta32 | 0.07526334 | -27.0792 | 5.82 | 30.34386 | 846.6106 | 148.4976 | 393.9354 | 445.0437
7577 | 7577 | 4 | 57 | 4 | 12 | 23 | 81.0142 | 0.286191 | 0.1253188 | 884.9708 | 0 | 0 | 0 |  | Fe_Cr_Ni_Si_Ta | Fe4Cr57Ni4Si12Ta23 | 0.06890838 | -23.778 | 5.77 | 28.45628 | 799.825 | 153.2042 | 583.0788 | 352.03
7578 | 7578 | 10 | 6 | 42 | 5 | 37 | 70.59404 | 0.3281888 | 0.1746114 | 1400.585 | 0 | 0 | 0 |  | Fe_Cr_Ni_Si_Ta | Fe10Cr6Ni42Si5Ta37 | 0.07238457 | -30.5816 | 7.41 | 22.3732 | 795.3087 | 193.7279 | 297.8834 | 434.5685
7579 | 7579 | 10 | 9 | 35 | 5 | 41 | 71.22615 | 0.3272116 | 0.1703352 | 1368.461 | 0 | 0 | 0 |  | Fe_Cr_Ni_Si_Ta | Fe10Cr9Ni35Si5Ta41 | 0.07339837 | -30.0952 | 7.09 | 22.97912 | 793.0272 | 184.23 | 309.4375 | 440.1513
7580 | 7580 | 9 | 13 | 28 | 6 | 44 | 71.33715 | 0.3261516 | 0.1637625 | 1295.429 | 0 | 0 | 0 |  | Fe_Cr_Ni_Si_Ta | Fe9Cr13Ni28Si6Ta44 | 0.07471416 | -30.0484 | 6.74 | 24.91486 | 810.9396 | 172.7724 | 340.4745 | 515.2678
7581 | 7581 | 8 | 18 | 22 | 7 | 45 | 71.85138 | 0.3236993 | 0.1569879 | 1221.579 | 0 | 0 | 0 |  | Fe_Cr_Ni_Si_Ta | Fe8Cr18Ni22Si7Ta45 | 0.0756286 | -29.388 | 6.45 | 26.58947 | 799.0136 | 172.5392 | 359.4318 | 493.9511
7582 | 7582 | 6 | 25 | 16 | 8 | 45 | 72.94092 | 0.3195701 | 0.1491258 | 1140.614 | 0 | 0 | 0 |  | Fe_Cr_Ni_Si_Ta | Fe6Cr25Ni16Si8Ta45 | 0.07634561 | -28.1228 | 6.15 | 28.08914 | 810.2585 | 160.8191 | 357.6909 | 500.5056
7583 | 7583 | 5 | 32 | 11 | 9 | 43 | 74.21717 | 0.3144565 | 0.1430008 | 1077.174 | 0 | 0 | 0 |  | Fe_Cr_Ni_Si_Ta | Fe5Cr32Ni11Si9Ta43 | 0.0767869 | -26.8684 | 5.93 | 29.16762 | 827.7208 | 153.0694 | 344.4741 | 467.7936
7584 | 7584 | 3 | 43 | 6 | 11 | 38 | 76.05203 | 0.3057455 | 0.1359755 | 999.1429 | 0 | 0 | 0 |  | Fe_Cr_Ni_Si_Ta | Fe3Cr43Ni6Si11Ta38 | 0.07677446 | -26.05039 | 5.70297 | 30.34456 | 842.2227 | 137.1504 | 367.2639 | 516.3665
7585 | 7585 | 6 | 9 | 32 | 3 | 50 | 72.08115 | 0.3291671 | 0.1662059 | 1359.948 | 0 | 0 | 0 |  | Fe_Cr_Ni_Si_Ta | Fe6Cr9Ni32Si3Ta50 | 0.07198115 | -28.1492 | 6.84 | 20.17325 | 761.8691 | 201.3681 | 289.2459 | 508.9842
7586 | 7586 | 6 | 13 | 25 | 4 | 52 | 72.27586 | 0.3276643 | 0.158335 | 1268.81 | 0 | 0 | 0 |  | Fe_Cr_Ni_Si_Ta | Fe6Cr13Ni25Si4Ta52 | 0.07276866 | -27.2708 | 6.52 | 22.49444 | 771.2089 | 187.5453 | 321.692 | 493.0094
7587 | 7587 | 5 | 18 | 19 | 5 | 53 | 72.76288 | 0.3253165 | 0.1505152 | 1181.485 | 0 | 0 | 0 |  | Fe_Cr_Ni_Si_Ta | Fe5Cr18Ni19Si5Ta53 | 0.07354585 | -26.15 | 6.23 | 24.55097 | 783.7513 | 183.2077 | 345.8177 | 527.9699
7588 | 7588 | 4 | 23 | 13 | 6 | 53 | 73.29093 | 0.3227092 | 0.1420633 | 1087.684 | 0 | 0 | 0 |  | Fe_Cr_Ni_Si_Ta | Fe4Cr23Ni13Si6Ta53 | 0.07442094 | -24.83706 | 5.949495 | 26.42606 | 775.0688 | 178.6725 | 323.7992 | 526.8758
7589 | 7589 | 4 | 30 | 8 | 8 | 50 | 73.88149 | 0.318059 | 0.1374081 | 1029.091 | 0 | 0 | 0 |  | Fe_Cr_Ni_Si_Ta | Fe4Cr30Ni8Si8Ta50 | 0.07643611 | -24.7696 | 5.74 | 28.77777 | 798.379 | 175.4776 | 374.6744 | 539.8487
7590 | 7590 | 47 | 33 | 12 | 5 | 3 | 84.96243 | 0.2785289 | 0.08219833 | 456.1021 | 0 | 0 | 0 |  | Fe_Cr_Ni_Si_Ta | Fe47Cr33Ni12Si5Ta3 | 0.03070556 | -10.7492 | 7.29 | 17.17294 | 218.6197 | 96.35178 | 517.6297 | 177.8346
7591 | 7591 | 40 | 39 | 11 | 5 | 5 | 86.41843 | 0.275626 | 0.09400912 | 574.3386 | 0 | 0 | 0 |  | Fe_Cr_Ni_Si_Ta | Fe40Cr39Ni11Si5Ta5 | 0.03688576 | -11.6872 | 7.09 | 17.80337 | 246.1225 | 95.21217 | 698.6475 | 194.139
7592 | 7592 | 34 | 44 | 10 | 4 | 7 | 88.75224 | 0.2721404 | 0.1016964 | 667.8458 | 0 | 0 | 0 |  | Fe_Cr_Ni_Si_Ta | Fe34Cr44Ni10Si4Ta7 | 0.04123308 | -11.20375 | 6.939394 | 17.29191 | 244.7633 | 92.6095 | 788.4541 | 183.1518
7593 | 7593 | 27 | 49 | 9 | 4 | 11 | 89.2892 | 0.272464 | 0.1153487 | 823.1329 | 0 | 0 | 0 |  | Fe_Cr_Ni_Si_Ta | Fe27Cr49Ni9Si4Ta11 | 0.04884982 | -12.3724 | 6.71 | 18.45941 | 333.8179 | 105.841 | 753.8571 | 217.4129
7594 | 7594 | 22 | 53 | 7 | 3 | 14 | 91.07064 | 0.2707371 | 0.1211227 | 908.5634 | 0 | 0 | 0 |  | Fe_Cr_Ni_Si_Ta | Fe22Cr53Ni7Si3Ta14 | 0.0528251 | -11.47311 | 6.525253 | 18.16554 | 366.9529 | 109.6588 | 706.3538 | 270.4705
7595 | 7595 | 51 | 21 | 19 | 6 | 3 | 79.78379 | 0.2908546 | 0.08579555 | 465.0443 | 0 | 0 | 0 |  | Fe_Cr_Ni_Si_Ta | Fe51Cr21Ni19Si6Ta3 | 0.03159982 | -12.4524 | 7.63 | 18.67485 | 270.1089 | 107.9001 | 453.2082 | 112.6325
7596 | 7596 | 44 | 27 | 17 | 7 | 5 | 80.23922 | 0.288843 | 0.09970889 | 593.5428 | 0 | 0 | 0 |  | Fe_Cr_Ni_Si_Ta | Fe44Cr27Ni17Si7Ta5 | 0.03853295 | -14.84 | 7.37 | 20.31354 | 331.5854 | 121.7345 | 548.0753 | 176.7055
7597 | 7597 | 38 | 32 | 16 | 8 | 7 | 80.34542 | 0.2879144 | 0.1096896 | 691.0882 | 0 | 0 | 0 |  | Fe_Cr_Ni_Si_Ta | Fe38Cr32Ni16Si8Ta7 | 0.0439762 | -16.93559 | 7.158416 | 21.73758 | 382.2298 | 116.7203 | 657.5411 | 181.5435
7598 | 7598 | 32 | 36 | 14 | 8 | 10 | 81.04509 | 0.2871858 | 0.1190673 | 796.7172 | 0 | 0 | 0 |  | Fe_Cr_Ni_Si_Ta | Fe32Cr36Ni14Si8Ta10 | 0.05020963 | -18.2128 | 6.94 | 22.56014 | 452.2186 | 117.7329 | 671.6596 | 202.8171
7599 | 7599 | 26 | 40 | 11 | 9 | 14 | 80.56972 | 0.2884187 | 0.1276215 | 889.7952 | 0 | 0 | 0 |  | Fe_Cr_Ni_Si_Ta | Fe26Cr40Ni11Si9Ta14 | 0.0572431 | -20.4256 | 6.64 | 24.35159 | 583.0339 | 124.4155 | 626.736 | 241.1982
7600 | 7600 | 21 | 44 | 9 | 8 | 18 | 82.07292 | 0.2874866 | 0.1324992 | 967.9934 | 0 | 0 | 0 |  | Fe_Cr_Ni_Si_Ta | Fe21Cr44Ni9Si8Ta18 | 0.06151341 | -19.9336 | 6.44 | 24.35796 | 629.4227 | 127.849 | 575.5753 | 309.8277
7601 | 7601 | 16 | 46 | 7 | 7 | 23 | 82.80985 | 0.2887988 | 0.1364194 | 1034.934 | 0 | 0 | 0 |  | Fe_Cr_Ni_Si_Ta | Fe16Cr46Ni7Si7Ta23 | 0.06584572 | -19.43434 | 6.232323 | 24.60503 | 669.1439 | 126.6477 | 526.6022 | 372.7528
7602 | 7602 | 52 | 12 | 29 | 4 | 3 | 78.69596 | 0.2975579 | 0.08252273 | 438.5528 | 1 | 0 | 0 |  | Fe_Cr_Ni_Si_Ta | Fe52Cr12Ni29Si4Ta3 | 0.02977624 | -10.2236 | 8.09 | 16.24685 | 244.7585 | 78.83021 | 366.1229 | 181.7995
7603 | 7603 | 46 | 16 | 27 | 8 | 4 | 75.59384 | 0.2998477 | 0.0977482 | 547.4798 | 1 | 0 | 0 |  | Fe_Cr_Ni_Si_Ta | Fe46Cr16Ni27Si8Ta4 | 0.03626093 | -15.93256 | 7.782178 | 21.34622 | 360.2802 | 109.7151 | 430.3009 | 129.5316
7604 | 7604 | 39 | 21 | 24 | 10 | 6 | 74.79054 | 0.2996062 | 0.1109151 | 661.1688 | 1 | 0 | 0 |  | Fe_Cr_Ni_Si_Ta | Fe39Cr21Ni24Si10Ta6 | 0.04326255 | -19.6668 | 7.48 | 23.76952 | 448.9959 | 112.2581 | 507.609 | 169.5419
7605 | 7605 | 34 | 25 | 21 | 12 | 9 | 73.72363 | 0.3008271 | 0.1237589 | 777.411 | 1 | 0 | 0 |  | Fe_Cr_Ni_Si_Ta | Fe34Cr25Ni21Si12Ta9 | 0.05080527 | -23.17694 | 7.178218 | 25.91224 | 580.8828 | 117.8229 | 557.9329 | 202.0319
7606 | 7606 | 29 | 28 | 17 | 13 | 13 | 73.16997 | 0.3022864 | 0.1328167 | 870.1763 | 0 | 0 | 0 |  | Fe_Cr_Ni_Si_Ta | Fe29Cr28Ni17Si13Ta13 | 0.05850171 | -25.8836 | 6.87 | 27.55558 | 705.8858 | 155.0709 | 491.8096 | 234.9347
7607 | 7607 | 24 | 31 | 14 | 14 | 17 | 72.66448 | 0.3037871 | 0.1376824 | 923.4796 | 0 | 0 | 0 |  | Fe_Cr_Ni_Si_Ta | Fe24Cr31Ni14Si14Ta17 | 0.06452338 | -28.0604 | 6.59 | 29.03515 | 792.9981 | 166.7963 | 460.9972 | 295.9567
7608 | 7608 | 19 | 34 | 11 | 13 | 23 | 73.72664 | 0.3044382 | 0.1415028 | 992.9579 | 0 | 0 | 0 |  | Fe_Cr_Ni_Si_Ta | Fe19Cr34Ni11Si13Ta23 | 0.07008395 | -28.2044 | 6.33 | 29.47457 | 803.9697 | 139.2513 | 435.0433 | 341.7839
7609 | 7609 | 15 | 36 | 8 | 12 | 29 | 74.48907 | 0.3056956 | 0.142111 | 1025.967 | 0 | 0 | 0 |  | Fe_Cr_Ni_Si_Ta | Fe15Cr36Ni8Si12Ta29 | 0.07384705 | -27.5876 | 6.09 | 29.77835 | 802.791 | 143.3878 | 396.5829 | 407.5769
7610 | 7610 | 12 | 37 | 6 | 9 | 36 | 76.55069 | 0.3062812 | 0.142425 | 1075.824 | 0 | 0 | 0 |  | Fe_Cr_Ni_Si_Ta | Fe12Cr37Ni6Si9Ta36 | 0.07497751 | -24.246 | 5.94 | 28.39084 | 776.3768 | 146.4967 | 393.7803 | 435.5131
7611 | 7611 | 43 | 10 | 38 | 6 | 3 | 75.42312 | 0.3035763 | 0.0874494 | 461.8845 | 1 | 0 | 0 |  | Fe_Cr_Ni_Si_Ta | Fe43Cr10Ni38Si6Ta3 | 0.03157024 | -13.2748 | 8.23 | 19.20286 | 283.1544 | 66.373 | 335.7101 | 184.0165
7612 | 7612 | 38 | 13 | 34 | 10 | 4 | 72.13114 | 0.3063835 | 0.1021951 | 562.514 | 1 | 0 | 0 |  | Fe_Cr_Ni_Si_Ta | Fe38Cr13Ni34Si10Ta4 | 0.0380926 | -19.06336 | 7.89899 | 23.76594 | 429.9727 | 87.34153 | 402.0963 | 128.9936
7613 | 7613 | 33 | 16 | 29 | 14 | 7 | 68.93775 | 0.3103967 | 0.121913 | 712.6283 | 1 | 0 | 0 |  | Fe_Cr_Ni_Si_Ta | Fe33Cr16Ni29Si14Ta7 | 0.04837229 | -25.30844 | 7.484848 | 27.57224 | 642.3292 | 131.4749 | 405.9239 | 164.3836
7614 | 7614 | 29 | 19 | 25 | 17 | 10 | 66.99114 | 0.3130329 | 0.1329623 | 797.9223 | 1 | 0 | 0 |  | Fe_Cr_Ni_Si_Ta | Fe29Cr19Ni25Si17Ta10 | 0.05588462 | -29.5928 | 7.14 | 29.96848 | 788.6179 | 167.9878 | 381.3954 | 183.6589
7615 | 7615 | 25 | 21 | 20 | 19 | 15 | 65.54401 | 0.3164337 | 0.1417502 | 875.7771 | 0 | 0 | 0 |  | Fe_Cr_Ni_Si_Ta | Fe25Cr21Ni20Si19Ta15 | 0.06492872 | -33.4172 | 6.77 | 32.05916 | 878.353 | 170.389 | 333.2288 | 242.6594
7616 | 7616 | 21 | 24 | 16 | 19 | 20 | 66.05481 | 0.3168558 | 0.1443199 | 920.5823 | 0 | 0 | 0 |  | Fe_Cr_Ni_Si_Ta | Fe21Cr24Ni16Si19Ta20 | 0.07101891 | -34.8324 | 6.48 | 32.94526 | 913.3544 | 168.4106 | 340.0221 | 280.5463
7617 | 7617 | 17 | 26 | 12 | 18 | 26 | 66.9116 | 0.3176632 | 0.1442985 | 948.9936 | 0 | 0 | 0 |  | Fe_Cr_Ni_Si_Ta | Fe17Cr26Ni12Si18Ta26 | 0.07625806 | -35.22824 | 6.20202 | 33.56242 | 906.3605 | 162.2236 | 350.8675 | 383.7576
7618 | 7618 | 13 | 28 | 9 | 17 | 34 | 67.82999 | 0.3191466 | 0.1428126 | 966.863 | 0 | 0 | 0 |  | Fe_Cr_Ni_Si_Ta | Fe13Cr28Ni9Si17Ta34 | 0.08002789 | -34.64954 | 5.940594 | 33.936 | 904.2888 | 161.964 | 339.9333 | 462.6326
7619 | 7619 | 11 | 28 | 6 | 12 | 43 | 71.0061 | 0.3189276 | 0.1404813 | 1008.597 | 0 | 0 | 0 |  | Fe_Cr_Ni_Si_Ta | Fe11Cr28Ni6Si12Ta43 | 0.07959642 | -29.3796 | 5.79 | 31.68138 | 841.7312 | 159.4505 | 333.2633 | 517.7825
7620 | 7620 | 35 | 8 | 45 | 9 | 3 | 71.30052 | 0.3104444 | 0.09484924 | 496.1763 | 1 | 0 | 0 |  | Fe_Cr_Ni_Si_Ta | Fe35Cr8Ni45Si9Ta3 | 0.0340227 | -17.2036 | 8.29 | 22.76203 | 359.4758 | 69.98981 | 277.6464 | 138.1754
7621 | 7621 | 31 | 10 | 39 | 14 | 5 | 66.92182 | 0.3156438 | 0.115937 | 639.3992 | 1 | 0 | 0 |  | Fe_Cr_Ni_Si_Ta | Fe31Cr10Ni39Si14Ta5 | 0.04351382 | -24.45383 | 7.868687 | 27.5341 | 580.25 | 105.0243 | 343.5091 | 130.3363
7622 | 7622 | 27 | 12 | 33 | 19 | 8 | 62.95259 | 0.3211981 | 0.1329407 | 749.436 | 1 | 0 | 0 |  | Fe_Cr_Ni_Si_Ta | Fe27Cr12Ni33Si19Ta8 | 0.05333295 | -31.19233 | 7.414141 | 31.29814 | 811.6996 | 175.924 | 302.3771 | 168.8939
7623 | 7623 | 24 | 14 | 28 | 22 | 12 | 61.06234 | 0.324641 | 0.1434202 | 827.6587 | 0 | 0 | 0 |  | Fe_Cr_Ni_Si_Ta | Fe24Cr14Ni28Si22Ta12 | 0.06197994 | -35.5856 | 7.04 | 33.46401 | 922.2665 | 168.9309 | 248.5084 | 210.9823
7624 | 7624 | 20 | 16 | 23 | 24 | 17 | 59.8974 | 0.3275763 | 0.1478427 | 865.0886 | 0 | 0 | 0 |  | Fe_Cr_Ni_Si_Ta | Fe20Cr16Ni23Si24Ta17 | 0.0702526 | -39.238 | 6.67 | 35.31289 | 968.2234 | 177.4531 | 224.5468 | 237.7757
7625 | 7625 | 17 | 18 | 18 | 25 | 22 | 59.57213 | 0.3292074 | 0.1472822 | 869.0892 | 0 | 0 | 0 |  | Fe_Cr_Ni_Si_Ta | Fe17Cr18Ni18Si25Ta22 | 0.07648364 | -41.3508 | 6.34 | 36.60861 | 986.4345 | 170.3914 | 235.6495 | 329.4111
7626 | 7626 | 13 | 20 | 13 | 24 | 30 | 60.57964 | 0.3301832 | 0.1440942 | 875.4601 | 0 | 0 | 0 |  | Fe_Cr_Ni_Si_Ta | Fe13Cr20Ni13Si24Ta30 | 0.08260673 | -42.1032 | 6 | 37.50667 | 999.657 | 152.3457 | 254.8492 | 386.3055
7627 | 7627 | 11 | 20 | 9 | 22 | 38 | 61.76586 | 0.3314569 | 0.1396773 | 870.5118 | 0 | 0 | 0 |  | Fe_Cr_Ni_Si_Ta | Fe11Cr20Ni9Si22Ta38 | 0.08568183 | -41.0688 | 5.76 | 37.72254 | 966.9229 | 170.5227 | 246.1067 | 462.869
7628 | 7628 | 8 | 20 | 6 | 16 | 50 | 65.49265 | 0.3308468 | 0.1327293 | 878.7279 | 0 | 0 | 0 |  | Fe_Cr_Ni_Si_Ta | Fe8Cr20Ni6Si16Ta50 | 0.08393526 | -35.1024 | 5.58 | 35.41525 | 894.915 | 188.4494 | 255.8537 | 543.7485
7629 | 7629 | 25 | 7 | 50 | 14 | 3 | 65.65808 | 0.3188962 | 0.1067089 | 547.9464 | 1 | 0 | 0 |  | Fe_Cr_Ni_Si_Ta | Fe25Cr7Ni50Si14Ta3 | 0.03774709 | -23.25273 | 8.212121 | 27.49888 | 512.4471 | 116.053 | 232.1962 | 121.3463
7630 | 7630 | 23 | 8 | 42 | 21 | 6 | 59.9848 | 0.3269803 | 0.1321695 | 703.8967 | 1 | 0 | 0 |  | Fe_Cr_Ni_Si_Ta | Fe23Cr8Ni42Si21Ta6 | 0.04962461 | -31.8556 | 7.66 | 32.29164 | 826.3063 | 176.5362 | 227.7447 | 156.8159
7631 | 7631 | 20 | 9 | 36 | 26 | 9 | 56.32198 | 0.332922 | 0.1440219 | 761.9165 | 0 | 0 | 0 |  | Fe_Cr_Ni_Si_Ta | Fe20Cr9Ni36Si26Ta9 | 0.05844273 | -37.5812 | 7.23 | 35.15907 | 979.4278 | 177.3374 | 188.3871 | 181.3013
7632 | 7632 | 18 | 11 | 29 | 28 | 13 | 55.27904 | 0.3350574 | 0.1475482 | 787.6051 | 0 | 0 | 0 |  | Fe_Cr_Ni_Si_Ta | Fe18Cr11Ni29Si28Ta13 | 0.06676398 | -41.14641 | 6.838384 | 36.70574 | 1042.128 | 156.1235 | 216.4189 | 220.0918
7633 | 7633 | 16 | 12 | 24 | 30 | 18 | 54.3364 | 0.337925 | 0.1500339 | 808.295 | 0 | 0 | 0 |  | Fe_Cr_Ni_Si_Ta | Fe16Cr12Ni24Si30Ta18 | 0.07444816 | -44.1984 | 6.5 | 38.21832 | 1055.195 | 138.9571 | 177.7038 | 266.3359
7634 | 7634 | 13 | 14 | 18 | 31 | 25 | 54.37703 | 0.3395645 | 0.1469182 | 801.2404 | 0 | 0 | 0 |  | Fe_Cr_Ni_Si_Ta | Fe13Cr14Ni18Si31Ta25 | 0.08213735 | -46.53348 | 6.108911 | 39.64503 | 1049.36 | 155.2438 | 196.0378 | 328.353
7635 | 7635 | 10 | 15 | 13 | 30 | 32 | 55.11727 | 0.3405456 | 0.1404185 | 774.9775 | 0 | 0 | 0 |  | Fe_Cr_Ni_Si_Ta | Fe10Cr15Ni13Si30Ta32 | 0.08747163 | -47.4036 | 5.8 | 40.63791 | 1047.712 | 156.8439 | 211.8605 | 412.353
7636 | 7636 | 8 | 15 | 8 | 26 | 42 | 57.5397 | 0.3403709 | 0.1326937 | 763.3859 | 0 | 0 | 0 |  | Fe_Cr_Ni_Si_Ta | Fe8Cr15Ni8Si26Ta42 | 0.09024077 | -45.49087 | 5.535354 | 40.63771 | 996.2855 | 172.5471 | 184.2039 | 508.7632
7637 | 7637 | 6 | 15 | 5 | 19 | 55 | 62.00114 | 0.33834 | 0.1234067 | 758.609 | 0 | 0 | 0 |  | Fe_Cr_Ni_Si_Ta | Fe6Cr15Ni5Si19Ta55 | 0.08661642 | -38.492 | 5.39 | 37.96261 | 927.6516 | 187.0632 | 268.3244 | 551.5873
7638 | 7638 | 17 | 7 | 52 | 21 | 3 | 59.35053 | 0.3279563 | 0.1210865 | 599.7628 | 1 | 0 | 0 |  | Fe_Cr_Ni_Si_Ta | Fe17Cr7Ni52Si21Ta3 | 0.04158662 | -30.0052 | 7.97 | 32.07039 | 778.074 | 211.4136 | 221.0193 | 151.7375
7639 | 7639 | 16 | 7 | 43 | 28 | 6 | 53.99082 | 0.3366186 | 0.1403512 | 692.8963 | 1 | 0 | 0 |  | Fe_Cr_Ni_Si_Ta | Fe16Cr7Ni43Si28Ta6 | 0.05276325 | -37.3244 | 7.42 | 35.69818 | 1007.624 | 198.3639 | 200.7526 | 179.5893
7640 | 7640 | 15 | 7 | 36 | 33 | 9 | 50.57905 | 0.3428651 | 0.1481842 | 713.2931 | 0 | 0 | 0 |  | Fe_Cr_Ni_Si_Ta | Fe15Cr7Ni36Si33Ta9 | 0.06126271 | -41.934 | 6.99 | 37.87809 | 1113.204 | 145.6954 | 134.3149 | 222.4924
7641 | 7641 | 13 | 8 | 30 | 36 | 14 | 49.22938 | 0.3463896 | 0.1518459 | 734.8813 | 0 | 0 | 0 |  | Fe_Cr_Ni_Si_Ta | Fe13Cr8Ni30Si36Ta14 | 0.07095136 | -45.76728 | 6.594059 | 39.52765 | 1136.907 | 107.0759 | 86.79551 | 242.72
7642 | 7642 | 11 | 9 | 24 | 38 | 19 | 48.41126 | 0.3489837 | 0.1487956 | 713.4367 | 0 | 0 | 0 |  | Fe_Cr_Ni_Si_Ta | Fe11Cr9Ni24Si38Ta19 | 0.07878356 | -48.57994 | 6.227723 | 40.94631 | 1125.796 | 112.4884 | 92.51275 | 280.3169
7643 | 7643 | 9 | 10 | 18 | 38 | 25 | 48.66943 | 0.3501269 | 0.1422226 | 683.8967 | 0 | 0 | 0 |  | Fe_Cr_Ni_Si_Ta | Fe9Cr10Ni18Si38Ta25 | 0.08587609 | -50.5756 | 5.89 | 42.19135 | 1124.253 | 113.1353 | 89.98828125 | 319.415
7644 | 7644 | 7 | 11 | 12 | 37 | 33 | 49.74804 | 0.3504606 | 0.1332122 | 648.9159 | 0 | 0 | 0 |  | Fe_Cr_Ni_Si_Ta | Fe7Cr11Ni12Si37Ta33 | 0.09194399 | -51.5676 | 5.55 | 43.36116 | 1092.818 | 143.4703 | 109.4633 | 417.5338
7645 | 7645 | 5 | 12 | 7 | 32 | 44 | 53.15001 | 0.3481601 | 0.1232133 | 634.8466 | 0 | 0 | 0 |  | Fe_Cr_Ni_Si_Ta | Fe5Cr12Ni7Si32Ta44 | 0.09451322 | -49.7048 | 5.3 | 43.46159 | 1054.085 | 160.7518 | 168.6904 | 508.823
7646 | 7646 | 4 | 12 | 4 | 23 | 57 | 58.6427 | 0.3441458 | 0.1142731 | 643.8486 | 0 | 0 | 0 |  | Fe_Cr_Ni_Si_Ta | Fe4Cr12Ni4Si23Ta57 | 0.08991008 | -42.3056 | 5.21 | 40.69349 | 960.8701 | 186.9908 | 243.2843 | 586.2136
7647 | 7647 | 10 | 5 | 42 | 37 | 6 | 46.98674 | 0.3490513 | 0.1467929 | 642.1977 | 0 | 0 | 0 |  | Fe_Cr_Ni_Si_Ta | Fe10Cr5Ni42Si37Ta6 | 0.05592056 | -42.066 | 7.08 | 38.70194 | 1131.22 | 193.6497 | 114.7452 | 203.8969
7648 | 7648 | 10 | 5 | 35 | 41 | 9 | 44.71764 | 0.3537907 | 0.1496071 | 636.1804 | 0 | 0 | 0 |  | Fe_Cr_Ni_Si_Ta | Fe10Cr5Ni35Si41Ta9 | 0.06388656 | -45.1096 | 6.69 | 40.0125 | 1179.53 | 124.4692 | 58.54003 | 235.8033
7649 | 7649 | 9 | 6 | 28 | 44 | 13 | 43.47111 | 0.3568067 | 0.1469202 | 610.666 | 0 | 0 | 0 |  | Fe_Cr_Ni_Si_Ta | Fe9Cr6Ni28Si44Ta13 | 0.0723885 | -47.8124 | 6.29 | 41.19357 | 1190.557 | 90.83413 | 23.11507 | 287.8768
7650 | 7650 | 8 | 7 | 22 | 45 | 18 | 43.47062 | 0.357938 | 0.1421139 | 592.0436 | 0 | 0 | 0 |  | Fe_Cr_Ni_Si_Ta | Fe8Cr7Ni22Si45Ta18 | 0.08046766 | -50.0908 | 5.96 | 42.31832 | 1192.106 | 69.03111 | 49.95258 | 280.5264
7651 | 7651 | 6 | 8 | 16 | 45 | 25 | 44.08684 | 0.358596 | 0.133991 | 563.2862 | 0 | 0 | 0 |  | Fe_Cr_Ni_Si_Ta | Fe6Cr8Ni16Si45Ta25 | 0.0888676 | -52.3824 | 5.61 | 43.7694 | 1168.349 | 91.12743 | 20.12806 | 354.5773
7652 | 7652 | 5 | 9 | 11 | 43 | 32 | 45.77583 | 0.3573179 | 0.1263241 | 547.6336 | 0 | 0 | 0 |  | Fe_Cr_Ni_Si_Ta | Fe5Cr9Ni11Si43Ta32 | 0.09419888 | -53.3168 | 5.36 | 44.75388 | 1123.536 | 126.0421 | 73.91138 | 404.1237
7653 | 7653 | 3 | 11 | 6 | 38 | 43 | 49.55935 | 0.35352 | 0.1153034 | 532.865 | 0 | 0 | 0 |  | Fe_Cr_Ni_Si_Ta | Fe3Cr11Ni6Si38Ta43 | 0.09740016 | -52.28468 | 5.118812 | 45.2316 | 1087.951 | 133.1645 | 108.6084 | 464.5655
7654 | 7654 | 6 | 3 | 32 | 50 | 9 | 38.91806 | 0.36548 | 0.1464044 | 528.1221 | 0 | 0 | 0 |  | Fe_Cr_Ni_Si_Ta | Fe6Cr3Ni32Si50Ta9 | 0.06612723 | -46.27 | 6.31 | 41.25094 | 1189.849 | 142.8407 | 31.41247 | 268.6345
7655 | 7655 | 6 | 4 | 25 | 52 | 13 | 38.4951 | 0.366974 | 0.140438 | 497.896 | 0 | 0 | 0 |  | Fe_Cr_Ni_Si_Ta | Fe6Cr4Ni25Si52Ta13 | 0.07456648 | -48.182 | 5.95 | 42.06947 | 1191.092 | 117.0191 | -13.32615 | 338.8502
7656 | 7656 | 5 | 5 | 19 | 53 | 18 | 38.62888 | 0.3677419 | 0.1325148 | 466.4004 | 0 | 0 | 0 |  | Fe_Cr_Ni_Si_Ta | Fe5Cr5Ni19Si53Ta18 | 0.08298902 | -50.2248 | 5.62 | 43.1846 | 1205.58 | 70.60452 | -43.80686 | 382.5811
7657 | 7657 | 4 | 6 | 13 | 53 | 23 | 39.01791 | 0.368002 | 0.1224221 | 425.0225 | 0 | 0 | 0 |  | Fe_Cr_Ni_Si_Ta | Fe4Cr6Ni13Si53Ta23 | 0.09005155 | -51.70942 | 5.30303 | 44.31248 | 1189.483 | 86.36623 | -21.51894 | 391.822
7658 | 7658 | 4 | 8 | 8 | 50 | 30 | 41.74174 | 0.364007 | 0.115947 | 431.1668 | 0 | 0 | 0 |  | Fe_Cr_Ni_Si_Ta | Fe4Cr8Ni8Si50Ta30 | 0.09565937 | -53.1136 | 5.1 | 45.38722 | 1162.152 | 100.3873 | -21.82104 | 402.4739
7659 | 7659 | 47 | 3 | 12 | 5 | 33 | 71.66895 | 0.3227885 | 0.165634 | 1295.091 | 0 | 0 | 0 |  | Fe_Cr_Ni_Si_Ta | Fe47Cr3Ni12Si5Ta33 | 0.0718479 | -22.9532 | 6.99 | 22.44348 | 609.0964 | 159.8115 | 301.8829 | 506.1169
7660 | 7660 | 40 | 5 | 11 | 5 | 39 | 71.53948 | 0.3246047 | 0.1647463 | 1299.057 | 0 | 0 | 0 |  | Fe_Cr_Ni_Si_Ta | Fe40Cr5Ni11Si5Ta39 | 0.07389155 | -23.8864 | 6.75 | 23.12055 | 642.5806 | 173.1997 | 310.7256 | 474.5412
7661 | 7661 | 34 | 7 | 10 | 4 | 44 | 72.29938 | 0.3250811 | 0.1616806 | 1290.725 | 0 | 0 | 0 |  | Fe_Cr_Ni_Si_Ta | Fe34Cr7Ni10Si4Ta44 | 0.07389733 | -22.86134 | 6.565657 | 22.32346 | 660.929 | 163.1468 | 309.1361 | 525.6373
7662 | 7662 | 27 | 11 | 9 | 4 | 49 | 72.81152 | 0.3248562 | 0.1562324 | 1242.625 | 0 | 0 | 0 |  | Fe_Cr_Ni_Si_Ta | Fe27Cr11Ni9Si4Ta49 | 0.07376855 | -22.2828 | 6.33 | 22.80592 | 675.7484 | 174.3641 | 299.9574 | 554.6288
7663 | 7663 | 22 | 14 | 7 | 3 | 53 | 73.92323 | 0.3241035 | 0.1496707 | 1191.719 | 0 | 0 | 0 |  | Fe_Cr_Ni_Si_Ta | Fe22Cr14Ni7Si3Ta53 | 0.07217958 | -19.7339 | 6.131313 | 21.82707 | 654.5027 | 181.4596 | 330.157 | 555.3975
7664 | 7664 | 51 | 3 | 19 | 6 | 21 | 71.851 | 0.3180245 | 0.1562028 | 1153.037 | 0 | 0 | 0 |  | Fe_Cr_Ni_Si_Ta | Fe51Cr3Ni19Si6Ta21 | 0.06414403 | -21.4236 | 7.45 | 22.16551 | 548.9861 | 144.6921 | 301.7247 | 384.0991
7665 | 7665 | 44 | 5 | 17 | 7 | 27 | 70.84796 | 0.3210546 | 0.1625265 | 1224.569 | 0 | 0 | 0 |  | Fe_Cr_Ni_Si_Ta | Fe44Cr5Ni17Si7Ta27 | 0.0697816 | -24.7224 | 7.15 | 24.2619 | 649.6282 | 149.7762 | 295.6701 | 442.2466
7666 | 7666 | 38 | 7 | 16 | 8 | 32 | 70.06801 | 0.3232397 | 0.1636023 | 1235.373 | 0 | 0 | 0 |  | Fe_Cr_Ni_Si_Ta | Fe38Cr7Ni16Si8Ta32 | 0.07322436 | -27.09146 | 6.910891 | 25.93266 | 697.0966 | 162.9483 | 292.9175 | 407.5132
7667 | 7667 | 32 | 10 | 14 | 8 | 36 | 70.3903 | 0.3234429 | 0.1620852 | 1234.616 | 0 | 0 | 0 |  | Fe_Cr_Ni_Si_Ta | Fe32Cr10Ni14Si8Ta36 | 0.0750989 | -27.656 | 6.68 | 26.62029 | 729.2112 | 157.8356 | 312.0329 | 493.2889
7668 | 7668 | 26 | 14 | 11 | 9 | 40 | 70.24092 | 0.3236175 | 0.1570104 | 1182.287 | 0 | 0 | 0 |  | Fe_Cr_Ni_Si_Ta | Fe26Cr14Ni11Si9Ta40 | 0.07702818 | -28.5064 | 6.38 | 28.22835 | 767.5049 | 170.1088 | 341.655 | 484.4333
7669 | 7669 | 21 | 18 | 9 | 8 | 44 | 71.69156 | 0.3220324 | 0.1521902 | 1157.961 | 0 | 0 | 0 |  | Fe_Cr_Ni_Si_Ta | Fe21Cr18Ni9Si8Ta44 | 0.0768123 | -26.6312 | 6.18 | 27.75086 | 753.5422 | 170.3151 | 322.7584 | 476.2112
7670 | 7670 | 16 | 23 | 7 | 7 | 46 | 73.51041 | 0.3190726 | 0.1466662 | 1124.431 | 0 | 0 | 0 |  | Fe_Cr_Ni_Si_Ta | Fe16Cr23Ni7Si7Ta46 | 0.0760018 | -24.231 | 6 | 27.21355 | 746.6602 | 170.9663 | 348.227 | 526.8344
7671 | 7671 | 52 | 3 | 29 | 4 | 12 | 74.5201 | 0.3115951 | 0.133444 | 919.7695 | 1 | 0 | 0 |  | Fe_Cr_Ni_Si_Ta | Fe52Cr3Ni29Si4Ta12 | 0.05117975 | -15.4148 | 8 | 18.01222 | 415.3256 | 111.3779 | 285.7021 | 228.8864
7672 | 7672 | 46 | 4 | 27 | 8 | 16 | 70.5431 | 0.3176665 | 0.1457856 | 1003.899 | 1 | 0 | 0 |  | Fe_Cr_Ni_Si_Ta | Fe46Cr4Ni27Si8Ta16 | 0.05952235 | -22.47309 | 7.663366 | 23.647 | 571.0474 | 125.1441 | 311.4622 | 280.9731
7673 | 7673 | 39 | 6 | 24 | 10 | 21 | 68.73411 | 0.3213366 | 0.1575702 | 1116.222 | 0 | 0 | 0 |  | Fe_Cr_Ni_Si_Ta | Fe39Cr6Ni24Si10Ta21 | 0.06674081 | -27.2508 | 7.33 | 26.60432 | 680.9662 | 143.1522 | 337.7906 | 356.8854
7674 | 7674 | 34 | 9 | 21 | 12 | 25 | 67.61159 | 0.3230742 | 0.1593593 | 1124.265 | 0 | 0 | 0 |  | Fe_Cr_Ni_Si_Ta | Fe34Cr9Ni21Si12Ta25 | 0.0713242 | -30.4923 | 7.019802 | 28.88884 | 767.566 | 158.973 | 321.1767 | 396.9569
7675 | 7675 | 29 | 13 | 17 | 13 | 28 | 67.55834 | 0.3227681 | 0.1583916 | 1119.924 | 0 | 0 | 0 |  | Fe_Cr_Ni_Si_Ta | Fe29Cr13Ni17Si13Ta28 | 0.07443685 | -32.0456 | 6.72 | 30.31353 | 806.8937 | 156.9303 | 322.4797 | 397.9602
7676 | 7676 | 24 | 17 | 14 | 14 | 31 | 67.56968 | 0.3224078 | 0.1549967 | 1089.51 | 0 | 0 | 0 |  | Fe_Cr_Ni_Si_Ta | Fe24Cr17Ni14Si14Ta31 | 0.07692207 | -33.1564 | 6.45 | 31.54933 | 840.1207 | 162.2652 | 310.677 | 428.9069
7677 | 7677 | 19 | 23 | 11 | 13 | 34 | 69.70047 | 0.318765 | 0.1502935 | 1075.059 | 0 | 0 | 0 |  | Fe_Cr_Ni_Si_Ta | Fe19Cr23Ni11Si13Ta34 | 0.07761405 | -31.5264 | 6.22 | 31.25684 | 838.9462 | 150.3876 | 343.7096 | 449.7493
7678 | 7678 | 15 | 29 | 8 | 12 | 36 | 71.91058 | 0.3146541 | 0.14539 | 1053.954 | 0 | 0 | 0 |  | Fe_Cr_Ni_Si_Ta | Fe15Cr29Ni8Si12Ta36 | 0.07756113 | -29.3068 | 6.02 | 30.80438 | 821.3137 | 151.1082 | 383.0782 | 480.1313
7679 | 7679 | 12 | 36 | 6 | 9 | 37 | 76.16734 | 0.3075516 | 0.1426478 | 1077.158 | 0 | 0 | 0 |  | Fe_Cr_Ni_Si_Ta | Fe12Cr36Ni6Si9Ta37 | 0.07535684 | -24.4344 | 5.93 | 28.50895 | 778.6833 | 137.4452 | 401.1598 | 463.9004
7680 | 7680 | 43 | 3 | 38 | 6 | 10 | 72.30736 | 0.3143414 | 0.128968 | 842.964 | 1 | 0 | 0 |  | Fe_Cr_Ni_Si_Ta | Fe43Cr3Ni38Si6Ta10 | 0.04904864 | -17.6204 | 8.16 | 20.48683 | 437.3321 | 102.5728 | 309.4868 | 220.4139
7681 | 7681 | 38 | 4 | 34 | 10 | 13 | 68.43265 | 0.3198473 | 0.1459996 | 971.8771 | 1 | 0 | 0 |  | Fe_Cr_Ni_Si_Ta | Fe38Cr4Ni34Si10Ta13 | 0.05706328 | -24.46281 | 7.808081 | 25.52459 | 598.8741 | 113.4567 | 297.5787 | 215.1362
7682 | 7682 | 33 | 7 | 29 | 14 | 16 | 65.55086 | 0.3233009 | 0.1534686 | 1009.065 | 0 | 0 | 0 |  | Fe_Cr_Ni_Si_Ta | Fe33Cr7Ni29Si14Ta16 | 0.06380463 | -30.32589 | 7.393939 | 29.44059 | 753.5089 | 142.7906 | 288.9444 | 259.6468
7683 | 7683 | 29 | 10 | 25 | 17 | 19 | 63.8381 | 0.3253854 | 0.1550247 | 1002.085 | 0 | 0 | 0 |  | Fe_Cr_Ni_Si_Ta | Fe29Cr10Ni25Si17Ta19 | 0.06891145 | -34.1972 | 7.05 | 31.88903 | 846.8554 | 170.6052 | 286.6335 | 285.9283
7684 | 7684 | 25 | 15 | 20 | 19 | 21 | 63.53328 | 0.3244156 | 0.1524886 | 974.1557 | 0 | 0 | 0 |  | Fe_Cr_Ni_Si_Ta | Fe25Cr15Ni20Si19Ta21 | 0.07218569 | -36.1796 | 6.71 | 33.35791 | 902.0294 | 169.3994 | 306.192 | 325.6413
7685 | 7685 | 21 | 20 | 16 | 19 | 24 | 64.72392 | 0.3220631 | 0.1494646 | 967.5094 | 0 | 0 | 0 |  | Fe_Cr_Ni_Si_Ta | Fe21Cr20Ni16Si19Ta24 | 0.07498346 | -36.4436 | 6.44 | 33.77499 | 912.8394 | 156.5639 | 303.3539 | 370.7921
7686 | 7686 | 17 | 26 | 12 | 18 | 26 | 66.9116 | 0.3176632 | 0.1451458 | 958.5272 | 0 | 0 | 0 |  | Fe_Cr_Ni_Si_Ta | Fe17Cr26Ni12Si18Ta26 | 0.07625806 | -35.22824 | 6.20202 | 33.56242 | 894.5609 | 169.7398 | 328.1801 | 388.0537
7687 | 7687 | 13 | 34 | 9 | 17 | 28 | 69.84942 | 0.3116706 | 0.1391552 | 934.0056 | 0 | 0 | 0 |  | Fe_Cr_Ni_Si_Ta | Fe13Cr34Ni9Si17Ta28 | 0.07633101 | -32.99559 | 6 | 32.88679 | 903.5883 | 145.6649 | 387.7013 | 385.7914
7688 | 7688 | 11 | 43 | 6 | 12 | 28 | 76.4939 | 0.3000104 | 0.136747 | 983.8469 | 0 | 0 | 0 |  | Fe_Cr_Ni_Si_Ta | Fe11Cr43Ni6Si12Ta28 | 0.07302814 | -26.2956 | 5.94 | 29.58564 | 807.3795 | 154.2803 | 451.9847 | 441.3264
7689 | 7689 | 35 | 3 | 45 | 9 | 8 | 69.21038 | 0.3179849 | 0.1251843 | 764.6004 | 1 | 0 | 0 |  | Fe_Cr_Ni_Si_Ta | Fe35Cr3Ni45Si9Ta8 | 0.04712592 | -20.5056 | 8.24 | 23.68354 | 469.136 | 84.81117 | 288.7916 | 198.6612
7690 | 7690 | 31 | 5 | 39 | 14 | 10 | 65.03098 | 0.3229345 | 0.1417976 | 872.6971 | 1 | 0 | 0 |  | Fe_Cr_Ni_Si_Ta | Fe31Cr5Ni39Si14Ta10 | 0.05446384 | -27.6331 | 7.818182 | 28.57426 | 665.7527 | 121.4136 | 270.4413 | 171.4706
7691 | 7691 | 27 | 8 | 33 | 19 | 12 | 61.59098 | 0.326772 | 0.1487704 | 890.8933 | 0 | 0 | 0 |  | Fe_Cr_Ni_Si_Ta | Fe27Cr8Ni33Si19Ta12 | 0.06074866 | -33.58392 | 7.373737 | 32.21826 | 845.8035 | 181.6596 | 268.9129 | 189.4947
7692 | 7692 | 24 | 12 | 28 | 22 | 14 | 60.42647 | 0.3273118 | 0.1483528 | 870.737 | 0 | 0 | 0 |  | Fe_Cr_Ni_Si_Ta | Fe24Cr12Ni28Si22Ta14 | 0.06511495 | -36.6816 | 7.02 | 33.93877 | 924.4026 | 164.6267 | 248.1481 | 202.2105
7693 | 7693 | 20 | 17 | 23 | 24 | 16 | 60.20235 | 0.3262806 | 0.1460155 | 849.3302 | 0 | 0 | 0 |  | Fe_Cr_Ni_Si_Ta | Fe20Cr17Ni23Si24Ta16 | 0.0689302 | -38.7412 | 6.68 | 35.07193 | 969.7909 | 171.7529 | 245.929 | 235.269
7694 | 7694 | 17 | 22 | 18 | 25 | 18 | 60.76597 | 0.324141 | 0.1418935 | 823.2868 | 0 | 0 | 0 |  | Fe_Cr_Ni_Si_Ta | Fe17Cr22Ni18Si25Ta18 | 0.07197832 | -39.5764 | 6.38 | 35.64758 | 984.151 | 167.4956 | 262.0138 | 267.2426
7695 | 7695 | 13 | 30 | 13 | 24 | 20 | 63.60426 | 0.3177388 | 0.1354916 | 803.4519 | 0 | 0 | 0 |  | Fe_Cr_Ni_Si_Ta | Fe13Cr30Ni13Si24Ta20 | 0.07371106 | -38.4072 | 6.1 | 35.25266 | 999.0201 | 152.387 | 344.9961 | 277.3203
7696 | 7696 | 11 | 38 | 9 | 22 | 20 | 67.38661 | 0.3091747 | 0.1295371 | 788.2098 | 0 | 0 | 0 |  | Fe_Cr_Ni_Si_Ta | Fe11Cr38Ni9Si22Ta20 | 0.07254257 | -35.5248 | 5.94 | 33.96631 | 958.7525 | 173.2149 | 376.9852 | 305.6394
7697 | 7697 | 8 | 50 | 6 | 16 | 20 | 75.80861 | 0.2934317 | 0.1250966 | 826.8287 | 0 | 0 | 0 |  | Fe_Cr_Ni_Si_Ta | Fe8Cr50Ni6Si16Ta20 | 0.06883985 | -28.5264 | 5.88 | 30.46047 | 876.7894 | 176.0526 | 506.5304 | 304.3986
7698 | 7698 | 25 | 3 | 50 | 14 | 7 | 64.14498 | 0.3247637 | 0.1338447 | 782.0503 | 1 | 0 | 0 |  | Fe_Cr_Ni_Si_Ta | Fe25Cr3Ni50Si14Ta7 | 0.0483507 | -26.05408 | 8.171717 | 28.3005 | 609.3858 | 121.9424 | 256.0875 | 146.289
7699 | 7699 | 23 | 6 | 42 | 21 | 8 | 59.33498 | 0.3297348 | 0.1401721 | 770.8673 | 1 | 0 | 0 |  | Fe_Cr_Ni_Si_Ta | Fe23Cr6Ni42Si21Ta8 | 0.05407471 | -33.1716 | 7.64 | 32.76141 | 837.3737 | 166.0012 | 232.1647 | 165.2786
7700 | 7700 | 20 | 9 | 36 | 26 | 9 | 56.32198 | 0.332922 | 0.1440219 | 761.9165 | 0 | 0 | 0 |  | Fe_Cr_Ni_Si_Ta | Fe20Cr9Ni36Si26Ta9 | 0.05844273 | -37.5812 | 7.23 | 35.15907 | 996.8665 | 167.5431 | 199.5747 | 172.2088
7701 | 7701 | 18 | 13 | 29 | 28 | 11 | 55.84688 | 0.3324642 | 0.1452487 | 770.852 | 0 | 0 | 0 |  | Fe_Cr_Ni_Si_Ta | Fe18Cr13Ni29Si28Ta11 | 0.06338107 | -39.98572 | 6.858586 | 36.16359 | 1045.479 | 159.5328 | 208.3697 | 187.8927
7702 | 7702 | 16 | 18 | 24 | 30 | 12 | 55.9694 | 0.3303991 | 0.1389803 | 720.2492 | 0 | 0 | 0 |  | Fe_Cr_Ni_Si_Ta | Fe16Cr18Ni24Si30Ta12 | 0.06564996 | -41.0256 | 6.56 | 36.5754 | 1086.157 | 135.1575 | 198.496 | 224.3952
7703 | 7703 | 13 | 25 | 18 | 31 | 14 | 57.30491 | 0.326204 | 0.131055 | 674.7477 | 0 | 0 | 0 |  | Fe_Cr_Ni_Si_Ta | Fe13Cr25Ni18Si31Ta14 | 0.06894216 | -41.49985 | 6.217822 | 36.69569 | 1097.436 | 136.662 | 227.9852 | 236.0615
7704 | 7704 | 10 | 32 | 13 | 30 | 15 | 59.746 | 0.3199493 | 0.1253373 | 657.9473 | 0 | 0 | 0 |  | Fe_Cr_Ni_Si_Ta | Fe10Cr32Ni13Si30Ta15 | 0.07031745 | -40.6308 | 5.97 | 36.21381 | 1099.239 | 138.5744 | 259.0529 | 269.8184
7705 | 7705 | 8 | 42 | 8 | 26 | 15 | 65.47139 | 0.3072257 | 0.1194886 | 664.7649 | 0 | 0 | 0 |  | Fe_Cr_Ni_Si_Ta | Fe8Cr42Ni8Si26Ta15 | 0.0687464 | -36.87379 | 5.808081 | 34.28397 | 1058.604 | 142.2581 | 394.6314 | 249.1189
7706 | 7706 | 6 | 55 | 5 | 19 | 15 | 75.1425 | 0.2888464 | 0.1137885 | 694.3701 | 0 | 0 | 0 |  | Fe_Cr_Ni_Si_Ta | Fe6Cr55Ni5Si19Ta15 | 0.06462049 | -29.612 | 5.79 | 30.58693 | 915.7067 | 189.7435 | 554.237 | 265.0369
7707 | 7707 | 17 | 3 | 52 | 21 | 7 | 58.05522 | 0.3334782 | 0.1405131 | 757.0083 | 1 | 0 | 0 |  | Fe_Cr_Ni_Si_Ta | Fe17Cr3Ni52Si21Ta7 | 0.05192223 | -32.8548 | 7.93 | 32.98045 | 816.8861 | 183.5646 | 182.1271 | 158.7473
7708 | 7708 | 16 | 6 | 43 | 28 | 7 | 53.70965 | 0.3379291 | 0.143973 | 721.0129 | 1 | 0 | 0 |  | Fe_Cr_Ni_Si_Ta | Fe16Cr6Ni43Si28Ta7 | 0.05507918 | -38.0052 | 7.41 | 35.9661 | 1022.534 | 189.4732 | 157.028 | 190.3306
7709 | 7709 | 15 | 9 | 36 | 33 | 7 | 51.08908 | 0.3403441 | 0.1423574 | 669.9401 | 0 | 0 | 0 |  | Fe_Cr_Ni_Si_Ta | Fe15Cr9Ni36Si33Ta7 | 0.05698254 | -40.6308 | 7.01 | 37.28418 | 1119.225 | 158.2944 | 151.7958 | 203.2213
7710 | 7710 | 13 | 14 | 30 | 36 | 8 | 50.6733 | 0.3391142 | 0.1355953 | 614.6865 | 0 | 0 | 0 |  | Fe_Cr_Ni_Si_Ta | Fe13Cr14Ni30Si36Ta8 | 0.05996553 | -42.17704 | 6.653465 | 37.69353 | 1162.682 | 117.203 | 143.0197 | 212.5777
7711 | 7711 | 11 | 19 | 24 | 38 | 9 | 50.73852 | 0.3371404 | 0.1288774 | 569.7542 | 0 | 0 | 0 |  | Fe_Cr_Ni_Si_Ta | Fe11Cr19Ni24Si38Ta9 | 0.06274013 | -43.0746 | 6.326733 | 37.8096 | 1172.749 | 106.6605 | 147.996 | 215.4296
7712 | 7712 | 9 | 25 | 18 | 38 | 10 | 52.18938 | 0.3324394 | 0.1223807 | 543.6782 | 0 | 0 | 0 |  | Fe_Cr_Ni_Si_Ta | Fe9Cr25Ni18Si38Ta10 | 0.06507365 | -43.1116 | 6.04 | 37.47679 | 1178.401 | 98.86448 | 157.6818 | 256.0739
7713 | 7713 | 7 | 33 | 12 | 37 | 11 | 55.03618 | 0.324715 | 0.1135564 | 511.0677 | 0 | 0 | 0 |  | Fe_Cr_Ni_Si_Ta | Fe7Cr33Ni12Si37Ta11 | 0.06664156 | -42.1956 | 5.77 | 36.70027 | 1160.066 | 128.1572 | 207.7325 | 266.8638
7714 | 7714 | 5 | 44 | 7 | 32 | 12 | 61.59096 | 0.3102885 | 0.1074085 | 523.5406 | 0 | 0 | 0 |  | Fe_Cr_Ni_Si_Ta | Fe5Cr44Ni7Si32Ta12 | 0.06649488 | -39.0552 | 5.62 | 34.93923 | 1119.407 | 143.5373 | 309.3351 | 259.3236
7715 | 7715 | 4 | 57 | 4 | 23 | 12 | 72.51215 | 0.2892344 | 0.1043704 | 580.3592 | 0 | 0 | 0 |  | Fe_Cr_Ni_Si_Ta | Fe4Cr57Ni4Si23Ta12 | 0.06233202 | -31.8476 | 5.66 | 31.29153 | 987.2093 | 195.1562 | 548.3884 | 234.5373
7716 | 7716 | 10 | 6 | 42 | 37 | 5 | 47.22017 | 0.347822 | 0.1435038 | 619.4314 | 0 | 0 | 0 |  | Fe_Cr_Ni_Si_Ta | Fe10Cr6Ni42Si37Ta5 | 0.05337898 | -41.3592 | 7.09 | 38.38437 | 1149.257 | 173.5129 | 121.7212 | 189.902
7717 | 7717 | 10 | 9 | 35 | 41 | 5 | 45.58392 | 0.3490276 | 0.1387273 | 563.8473 | 0 | 0 | 0 |  | Fe_Cr_Ni_Si_Ta | Fe10Cr9Ni35Si41Ta5 | 0.05446186 | -42.4072 | 6.73 | 38.63729 | 1153.382 | 190.0607 | 122.611 | 235.0403
7718 | 7718 | 9 | 13 | 28 | 44 | 6 | 44.9111 | 0.3487026 | 0.131779 | 513.2063 | 0 | 0 | 0 |  | Fe_Cr_Ni_Si_Ta | Fe9Cr13Ni28Si44Ta6 | 0.05782045 | -43.394 | 6.36 | 38.662 | 1180.869 | 149.0406 | 123.1938 | 236.1729
7719 | 7719 | 8 | 18 | 22 | 45 | 7 | 45.71029 | 0.3453877 | 0.1232398 | 471.9821 | 0 | 0 | 0 |  | Fe_Cr_Ni_Si_Ta | Fe8Cr18Ni22Si45Ta7 | 0.06056551 | -43.7064 | 6.07 | 38.30144 | 1187.382 | 124.7295 | 108.3628 | 268.0326
7720 | 7720 | 6 | 25 | 16 | 45 | 8 | 47.58438 | 0.3394026 | 0.1125696 | 428.1336 | 0 | 0 | 0 |  | Fe_Cr_Ni_Si_Ta | Fe6Cr25Ni16Si45Ta8 | 0.06295504 | -43.6036 | 5.78 | 37.65634 | 1197.11 | 104.517 | 164.3938 | 277.7373
7721 | 7721 | 5 | 32 | 11 | 43 | 9 | 50.73005 | 0.3312634 | 0.1054958 | 414.5108 | 0 | 0 | 0 |  | Fe_Cr_Ni_Si_Ta | Fe5Cr32Ni11Si43Ta9 | 0.06464791 | -42.93 | 5.59 | 36.88835 | 1178.681 | 135.1456 | 190.1044 | 288.3519
7722 | 7722 | 3 | 43 | 6 | 38 | 11 | 57.13356 | 0.3170742 | 0.09900148 | 425.1895 | 0 | 0 | 0 |  | Fe_Cr_Ni_Si_Ta | Fe3Cr43Ni6Si38Ta11 | 0.06670155 | -41.04186 | 5.435644 | 35.71363 | 1159.318 | 125.7514 | 275.0118 | 243.5719
7723 | 7723 | 6 | 9 | 32 | 50 | 3 | 39.9974 | 0.358807 | 0.1313561 | 441.4214 | 0 | 0 | 0 |  | Fe_Cr_Ni_Si_Ta | Fe6Cr9Ni32Si50Ta3 | 0.05021077 | -42.0988 | 6.37 | 38.81701 | 1146.494 | 228.0333 | 72.53258 | 339.6718
7724 | 7724 | 6 | 13 | 25 | 52 | 4 | 40.07052 | 0.3571486 | 0.1220907 | 394.8478 | 0 | 0 | 0 |  | Fe_Cr_Ni_Si_Ta | Fe6Cr13Ni25Si52Ta4 | 0.05365476 | -42.3428 | 6.04 | 38.28838 | 1167.391 | 183.1438 | 103.1339 | 333.3753
7725 | 7725 | 5 | 18 | 19 | 53 | 5 | 40.89039 | 0.3537269 | 0.111401 | 349.9717 | 0 | 0 | 0 |  | Fe_Cr_Ni_Si_Ta | Fe5Cr18Ni19Si53Ta5 | 0.05681019 | -42.4508 | 5.75 | 37.6663 | 1163.651 | 194.9581 | 104.8279 | 320.6833
7726 | 7726 | 4 | 23 | 13 | 53 | 6 | 42.01419 | 0.3496562 | 0.1030364 | 320.8154 | 0 | 0 | 0 |  | Fe_Cr_Ni_Si_Ta | Fe4Cr23Ni13Si53Ta6 | 0.05987629 | -42.34996 | 5.474747 | 37.00942 | 1170.4375 | 183.8242 | 131.9623 | 334.3872
7727 | 7727 | 4 | 30 | 8 | 50 | 8 | 45.90402 | 0.3401039 | 0.0967353 | 322.1112 | 0 | 0 | 0 |  | Fe_Cr_Ni_Si_Ta | Fe4Cr30Ni8Si50Ta8 | 0.06413162 | -42.712 | 5.32 | 36.72819 | 1182.947 | 157.8807 | 134.098 | 315.3685
7728 | 7728 | 47 | 5 | 12 | 33 | 3 | 51.50527 | 0.3360476 | 0.1396915 | 635.5303 | 0 | 0 | 0 |  | Fe_Cr_Ni_Si_Ta | Fe47Cr5Ni12Si33Ta3 | 0.04593077 | -34.7284 | 6.73 | 34.62297 | 953.5155 | 246.1377 | 117.0112 | 189.6496
7729 | 7729 | 40 | 5 | 11 | 39 | 5 | 47.30639 | 0.3444174 | 0.1459301 | 629.3844 | 0 | 0 | 0 |  | Fe_Cr_Ni_Si_Ta | Fe40Cr5Ni11Si39Ta5 | 0.05350119 | -38.452 | 6.41 | 36.56446 | 1032.112 | 245.873 | 85.85204 | 181.3315
7730 | 7730 | 34 | 4 | 10 | 44 | 7 | 43.60656 | 0.3526141 | 0.1473806 | 593.0887 | 0 | 0 | 0 |  | Fe_Cr_Ni_Si_Ta | Fe34Cr4Ni10Si44Ta7 | 0.06015634 | -41.06193 | 6.131313 | 38.07773 | 1075.211 | 215.4923 | 44.12344 | 282.8261
7731 | 7731 | 27 | 4 | 9 | 49 | 11 | 40.97749 | 0.359471 | 0.1432312 | 541.3142 | 0 | 0 | 0 |  | Fe_Cr_Ni_Si_Ta | Fe27Cr4Ni9Si49Ta11 | 0.06989126 | -43.9444 | 5.81 | 39.78379 | 1135.021 | 161.6157 | 35.76947 | 279.5929
7732 | 7732 | 22 | 3 | 7 | 53 | 14 | 38.40103 | 0.366147 | 0.1355148 | 468.8223 | 0 | 0 | 0 |  | Fe_Cr_Ni_Si_Ta | Fe22Cr3Ni7Si53Ta14 | 0.07685667 | -45.44924 | 5.515152 | 41.02328 | 1158.535 | 156.0205 | -70.13888 | 347.4738
7733 | 7733 | 51 | 6 | 19 | 21 | 3 | 60.92004 | 0.321642 | 0.1210631 | 607.7235 | 0 | 0 | 0 |  | Fe_Cr_Ni_Si_Ta | Fe51Cr6Ni19Si21Ta3 | 0.04128407 | -27.5004 | 7.33 | 30.4097 | 685.3796 | 194.6559 | 195.6619 | 157.5204
7734 | 7734 | 44 | 7 | 17 | 27 | 5 | 56.23413 | 0.3292756 | 0.136586 | 681.3595 | 0 | 0 | 0 |  | Fe_Cr_Ni_Si_Ta | Fe44Cr7Ni17Si27Ta5 | 0.04965854 | -33.256 | 6.97 | 33.51179 | 892.5068 | 193.6131 | 171.7466 | 180.1761
7735 | 7735 | 38 | 8 | 16 | 32 | 7 | 52.88383 | 0.335262 | 0.14301 | 693.1244 | 0 | 0 | 0 |  | Fe_Cr_Ni_Si_Ta | Fe38Cr8Ni16Si32Ta7 | 0.0561987 | -37.29125 | 6.683168 | 35.57887 | 1000.817 | 195.9481 | 146.1829 | 210.2602
7736 | 7736 | 32 | 8 | 14 | 36 | 10 | 49.8622 | 0.3416948 | 0.1467481 | 689.2779 | 0 | 0 | 0 |  | Fe_Cr_Ni_Si_Ta | Fe32Cr8Ni14Si36Ta10 | 0.06423357 | -41.0608 | 6.38 | 37.54251 | 1056.543 | 166.2359 | 130.5599 | 212.5609
7737 | 7737 | 26 | 9 | 11 | 40 | 14 | 47.54427 | 0.3470031 | 0.1438663 | 647.8956 | 0 | 0 | 0 |  | Fe_Cr_Ni_Si_Ta | Fe26Cr9Ni11Si40Ta14 | 0.07274144 | -44.3948 | 6.02 | 39.35785 | 1098.807 | 159.7535 | 56.17191 | 290.4094
7738 | 7738 | 21 | 8 | 9 | 44 | 18 | 44.93898 | 0.3535767 | 0.1393107 | 591.5767 | 0 | 0 | 0 |  | Fe_Cr_Ni_Si_Ta | Fe21Cr8Ni9Si44Ta18 | 0.08013141 | -47.1928 | 5.72 | 41.16928 | 1137.859375 | 117.1073 | 47.46363 | 275.8819
7739 | 7739 | 16 | 7 | 7 | 46 | 23 | 43.45291 | 0.3584975 | 0.131648 | 534.2231 | 0 | 0 | 0 |  | Fe_Cr_Ni_Si_Ta | Fe16Cr7Ni7Si46Ta23 | 0.08757957 | -49.70799 | 5.444444 | 42.97573 | 1127.775 | 130.6985 | -17.21589 | 357.3611
7740 | 7740 | 52 | 4 | 29 | 12 | 3 | 68.0287 | 0.3139697 | 0.1005028 | 514.7573 | 1 | 0 | 0 |  | Fe_Cr_Ni_Si_Ta | Fe52Cr4Ni29Si12Ta3 | 0.03613628 | -19.414 | 7.93 | 24.95997 | 452.5198 | 130.1909 | 204.8181 | 123.7886
7741 | 7741 | 46 | 8 | 27 | 16 | 4 | 65.5301 | 0.3159868 | 0.1136764 | 599.7104 | 1 | 0 | 0 |  | Fe_Cr_Ni_Si_Ta | Fe46Cr8Ni27Si16Ta4 | 0.0414987 | -24.2486 | 7.623762 | 27.96815 | 585.1799 | 151.7697 | 260.285 | 123.4322
7742 | 7742 | 39 | 10 | 24 | 21 | 6 | 61.49465 | 0.3216768 | 0.1317015 | 710.6923 | 1 | 0 | 0 |  | Fe_Cr_Ni_Si_Ta | Fe39Cr10Ni24Si21Ta6 | 0.0495865 | -30.2796 | 7.26 | 31.38073 | 771.8767 | 164.2959 | 237.9404 | 176.4405
7743 | 7743 | 34 | 12 | 21 | 25 | 9 | 58.85672 | 0.326086 | 0.1410269 | 764.1211 | 0 | 0 | 0 |  | Fe_Cr_Ni_Si_Ta | Fe34Cr12Ni21Si25Ta9 | 0.05770545 | -34.85031 | 6.920792 | 33.70964 | 928.7562 | 172.1613 | 201.4962 | 184.5742
7744 | 7744 | 29 | 13 | 17 | 28 | 13 | 56.59424 | 0.3308313 | 0.1461525 | 789.1249 | 0 | 0 | 0 |  | Fe_Cr_Ni_Si_Ta | Fe29Cr13Ni17Si28Ta13 | 0.06645468 | -38.9876 | 6.57 | 35.84564 | 993.7352 | 165.8946 | 196.9257 | 227.5693
7745 | 7745 | 24 | 14 | 14 | 31 | 17 | 54.62055 | 0.3352082 | 0.1457269 | 770.2295 | 0 | 0 | 0 |  | Fe_Cr_Ni_Si_Ta | Fe24Cr14Ni14Si31Ta17 | 0.07363798 | -42.4152 | 6.25 | 37.74175 | 1046.454 | 148.2764 | 163.0788 | 235.693
7746 | 7746 | 19 | 13 | 11 | 34 | 23 | 52.30082 | 0.341635 | 0.1428796 | 732.5091 | 0 | 0 | 0 |  | Fe_Cr_Ni_Si_Ta | Fe19Cr13Ni11Si34Ta23 | 0.08208082 | -46.1468 | 5.91 | 40.05733 | 1067.186 | 154.5634 | 144.4146 | 316.7872
7747 | 7747 | 15 | 12 | 8 | 36 | 29 | 50.81834 | 0.3465005 | 0.1365414 | 678.2229 | 0 | 0 | 0 |  | Fe_Cr_Ni_Si_Ta | Fe15Cr12Ni8Si36Ta29 | 0.08854859 | -48.6596 | 5.61 | 41.94508 | 1072.681 | 145.7684 | 124.4191 | 387.7946
7748 | 7748 | 12 | 9 | 6 | 37 | 36 | 49.59647 | 0.3517474 | 0.1296521 | 625.7801 | 0 | 0 | 0 |  | Fe_Cr_Ni_Si_Ta | Fe12Cr9Ni6Si37Ta36 | 0.09393297 | -50.79 | 5.38 | 43.75888 | 1060.496 | 159.819 | 114.1534 | 422.7563
7749 | 7749 | 43 | 6 | 38 | 10 | 3 | 70.08356 | 0.3117907 | 0.09671486 | 501.4345 | 1 | 0 | 0 |  | Fe_Cr_Ni_Si_Ta | Fe43Cr6Ni38Si10Ta3 | 0.03476226 | -17.8556 | 8.15 | 23.50723 | 398.2904 | 93.42715 | 237.2883 | 123.7069
7750 | 7750 | 38 | 10 | 34 | 13 | 4 | 68.26975 | 0.3125588 | 0.1119114 | 612.162 | 1 | 0 | 0 |  | Fe_Cr_Ni_Si_Ta | Fe38Cr10Ni34Si13Ta4 | 0.04011917 | -22.25895 | 7.838384 | 26.33208 | 516.5604 | 100.8148 | 334.234375 | 115.5131
7751 | 7751 | 33 | 14 | 29 | 16 | 7 | 66.50438 | 0.3144182 | 0.12958 | 753.8668 | 1 | 0 | 0 |  | Fe_Cr_Ni_Si_Ta | Fe33Cr14Ni29Si16Ta7 | 0.04954237 | -27.28538 | 7.444444 | 28.98374 | 695.5487 | 143.5006 | 344.6826 | 152.7635
7752 | 7752 | 29 | 17 | 25 | 19 | 10 | 64.69112 | 0.3169265 | 0.1391172 | 824.6517 | 0 | 0 | 0 |  | Fe_Cr_Ni_Si_Ta | Fe29Cr17Ni25Si19Ta10 | 0.05697299 | -31.4336 | 7.1 | 31.18894 | 825.3732 | 171.8028 | 334.9898 | 190.3814
7753 | 7753 | 25 | 19 | 20 | 21 | 15 | 63.35189 | 0.3201844 | 0.1455648 | 881.5053 | 0 | 0 | 0 |  | Fe_Cr_Ni_Si_Ta | Fe25Cr19Ni20Si21Ta15 | 0.06602324 | -35.2132 | 6.73 | 33.18117 | 904.3685 | 175.0475 | 287.1073 | 236.6134
7754 | 7754 | 21 | 19 | 16 | 24 | 20 | 60.79541 | 0.3259002 | 0.1471987 | 877.2391 | 0 | 0 | 0 |  | Fe_Cr_Ni_Si_Ta | Fe21Cr19Ni16Si24Ta20 | 0.07384758 | -39.2764 | 6.38 | 35.60604 | 969.0561 | 162.4537 | 251.742 | 275.3053
7755 | 7755 | 17 | 18 | 12 | 26 | 26 | 58.7363 | 0.3316566 | 0.1444886 | 842.9218 | 0 | 0 | 0 |  | Fe_Cr_Ni_Si_Ta | Fe17Cr18Ni12Si26Ta26 | 0.08114245 | -42.5679 | 6.040404 | 37.81638 | 1003.763 | 158.6688 | 272.3426 | 348.3134
7756 | 7756 | 13 | 17 | 9 | 28 | 34 | 57.21327 | 0.3370997 | 0.1395642 | 798.9406 | 0 | 0 | 0 |  | Fe_Cr_Ni_Si_Ta | Fe13Cr17Ni9Si28Ta34 | 0.08721618 | -45.02304 | 5.722772 | 39.8138 | 1014.887 | 158.5614 | 215.721 | 409.2234
7757 | 7757 | 11 | 12 | 6 | 28 | 43 | 55.79086 | 0.3437835 | 0.1313358 | 731.3168 | 0 | 0 | 0 |  | Fe_Cr_Ni_Si_Ta | Fe11Cr12Ni6Si28Ta43 | 0.09169842 | -46.5252 | 5.47 | 41.51759 | 1009.756 | 182.8033 | 180.472 | 500.5177
7758 | 7758 | 35 | 9 | 45 | 8 | 3 | 72.62961 | 0.3083889 | 0.09372009 | 495.4793 | 1 | 0 | 0 |  | Fe_Cr_Ni_Si_Ta | Fe35Cr9Ni45Si8Ta3 | 0.03323588 | -16.0748 | 8.31 | 21.72073 | 333.998 | 59.51663 | 298.785 | 155.1319
7759 | 7759 | 31 | 14 | 39 | 10 | 5 | 72.01507 | 0.30747 | 0.1127917 | 657.1441 | 1 | 0 | 0 |  | Fe_Cr_Ni_Si_Ta | Fe31Cr14Ni39Si10Ta5 | 0.04089373 | -20.23222 | 7.949495 | 24.18174 | 454.7858 | 81.20124 | 420.1432 | 162.2026
7760 | 7760 | 27 | 19 | 33 | 12 | 8 | 71.38389 | 0.3072246 | 0.1282604 | 798.0568 | 1 | 0 | 0 |  | Fe_Cr_Ni_Si_Ta | Fe27Cr19Ni33Si12Ta8 | 0.04926396 | -24.33874 | 7.555556 | 26.41216 | 614.3271 | 134.9292 | 495.0038 | 199.8371
7761 | 7761 | 24 | 22 | 28 | 14 | 12 | 70.16656 | 0.3092954 | 0.1398286 | 905.1333 | 1 | 0 | 0 |  | Fe_Cr_Ni_Si_Ta | Fe24Cr22Ni28Si14Ta12 | 0.05753052 | -28.136 | 7.2 | 28.50684 | 758.6729 | 153.9883 | 428.5498 | 216.2286
7762 | 7762 | 20 | 24 | 23 | 16 | 17 | 68.57845 | 0.3127861 | 0.1471279 | 971.3926 | 0 | 0 | 0 |  | Fe_Cr_Ni_Si_Ta | Fe20Cr24Ni23Si16Ta17 | 0.06575123 | -31.9676 | 6.83 | 30.74996 | 845.1106 | 165.134 | 419.9151 | 263.4514
7763 | 7763 | 17 | 25 | 18 | 18 | 22 | 66.86153 | 0.3167197 | 0.1479979 | 972.3109 | 0 | 0 | 0 |  | Fe_Cr_Ni_Si_Ta | Fe17Cr25Ni18Si18Ta22 | 0.07241349 | -35.0508 | 6.48 | 32.83459 | 905.1511 | 170.1658 | 359.7076 | 334.1398
7764 | 7764 | 13 | 24 | 13 | 20 | 30 | 64.55768 | 0.3234276 | 0.145703 | 942.8686 | 0 | 0 | 0 |  | Fe_Cr_Ni_Si_Ta | Fe13Cr24Ni13Si20Ta30 | 0.08006748 | -38.3576 | 6.08 | 35.35237 | 946.3747 | 162.9166 | 309.1888 | 408.184
7765 | 7765 | 11 | 22 | 9 | 20 | 38 | 63.69418 | 0.3282508 | 0.1408341 | 906.1709 | 0 | 0 | 0 |  | Fe_Cr_Ni_Si_Ta | Fe11Cr22Ni9Si20Ta38 | 0.08427264 | -39.0424 | 5.8 | 36.57581 | 954.2831 | 161.8471 | 260.821 | 464.5849
7766 | 7766 | 8 | 16 | 6 | 20 | 50 | 61.75621 | 0.3368043 | 0.1298695 | 806.1103 | 0 | 0 | 0 |  | Fe_Cr_Ni_Si_Ta | Fe8Cr16Ni6Si20Ta50 | 0.08727715 | -39.7744 | 5.5 | 38.10512 | 929.8343 | 197.4426 | 221.9306 | 517.15
7767 | 7767 | 25 | 14 | 50 | 7 | 3 | 74.85519 | 0.3043473 | 0.09562258 | 525.6118 | 1 | 0 | 0 |  | Fe_Cr_Ni_Si_Ta | Fe25Cr14Ni50Si7Ta3 | 0.03256634 | -15.69064 | 8.353535 | 20.93372 | 308.3747 | 66.31058 | 384.785 | 159.7931
7768 | 7768 | 23 | 21 | 42 | 8 | 6 | 75.91112 | 0.3008517 | 0.1141495 | 704.7037 | 1 | 0 | 0 |  | Fe_Cr_Ni_Si_Ta | Fe23Cr21Ni42Si8Ta6 | 0.04176463 | -19.0532 | 7.92 | 22.49689 | 433.3043 | 81.61946 | 537.319 | 182.1903
7769 | 7769 | 20 | 26 | 36 | 9 | 9 | 76.17255 | 0.2995358 | 0.1273685 | 840.2328 | 1 | 0 | 0 |  | Fe_Cr_Ni_Si_Ta | Fe20Cr26Ni36Si9Ta9 | 0.04896 | -21.88 | 7.57 | 24.02582 | 563.4675 | 101.1959 | 612.0914 | 184.3158
7770 | 7770 | 18 | 28 | 29 | 11 | 13 | 74.42813 | 0.3023764 | 0.1395449 | 954.0421 | 1 | 0 | 0 |  | Fe_Cr_Ni_Si_Ta | Fe18Cr28Ni29Si11Ta13 | 0.057375 | -25.84104 | 7.181818 | 26.57506 | 716.7817 | 153.363 | 563.1377 | 239.5793
7771 | 7771 | 16 | 30 | 24 | 12 | 18 | 73.63263 | 0.3048741 | 0.1465894 | 1031.988 | 0 | 0 | 0 |  | Fe_Cr_Ni_Si_Ta | Fe16Cr30Ni24Si12Ta18 | 0.06431864 | -28.2288 | 6.86 | 28.12543 | 800.9359 | 150.6903 | 484.6552 | 302.9204
7772 | 7772 | 13 | 31 | 18 | 14 | 25 | 71.57159 | 0.3100987 | 0.1486217 | 1048.303 | 0 | 0 | 0 |  | Fe_Cr_Ni_Si_Ta | Fe13Cr31Ni18Si14Ta25 | 0.07209054 | -31.46162 | 6.445545 | 30.62336 | 850.7079 | 155.4424 | 416.5414 | 364.3765
7773 | 7773 | 10 | 30 | 13 | 15 | 32 | 69.84964 | 0.3155399 | 0.1457153 | 1017.271 | 0 | 0 | 0 |  | Fe_Cr_Ni_Si_Ta | Fe10Cr30Ni13Si15Ta32 | 0.07775509 | -33.3816 | 6.1 | 32.54597 | 900.3069 | 144.2981 | 324.5732 | 468.4591
7774 | 7774 | 8 | 26 | 8 | 15 | 42 | 68.06433 | 0.3230433 | 0.13873 | 951.3815 | 0 | 0 | 0 |  | Fe_Cr_Ni_Si_Ta | Fe8Cr26Ni8Si15Ta42 | 0.08196919 | -33.84553 | 5.757576 | 34.03666 | 893.8785 | 162.282 | 319.4365 | 522.4041
7775 | 7775 | 6 | 19 | 5 | 15 | 55 | 65.68264 | 0.3325531 | 0.1268011 | 832.8957 | 0 | 0 | 0 |  | Fe_Cr_Ni_Si_Ta | Fe6Cr19Ni5Si15Ta55 | 0.08303749 | -33.5896 | 5.47 | 35.11182 | 880.9202 | 172.4295 | 243.9917 | 563.0135
7776 | 7776 | 17 | 21 | 52 | 7 | 3 | 76.94877 | 0.2991082 | 0.09481257 | 529.396 | 1 | 0 | 0 |  | Fe_Cr_Ni_Si_Ta | Fe17Cr21Ni52Si7Ta3 | 0.03239184 | -16.3356 | 8.25 | 21.02831 | 343.8242 | 94.0631 | 497.1421 | 128.3208
7777 | 7777 | 16 | 28 | 43 | 7 | 6 | 79.01845 | 0.2943689 | 0.1125187 | 711.9054 | 1 | 0 | 0 |  | Fe_Cr_Ni_Si_Ta | Fe16Cr28Ni43Si7Ta6 | 0.04094902 | -18.3656 | 7.84 | 21.57406 | 433.2222 | 96.2761 | 616.8288 | 165.1496
7778 | 7778 | 15 | 33 | 36 | 7 | 9 | 80.31799 | 0.2917668 | 0.1243481 | 846.4082 | 1 | 0 | 0 |  | Fe_Cr_Ni_Si_Ta | Fe15Cr33Ni36Si7Ta9 | 0.04744893 | -19.6884 | 7.51 | 22.12216 | 508.8667 | 96.82671 | 672.7299 | 178.7225
7779 | 7779 | 13 | 36 | 30 | 8 | 14 | 79.55554 | 0.2938805 | 0.1380762 | 996.0147 | 0 | 0 | 0 |  | Fe_Cr_Ni_Si_Ta | Fe13Cr36Ni30Si8Ta14 | 0.05613897 | -22.51309 | 7.148515 | 23.96449 | 674.322 | 122.1205 | 608.6624 | 250.6169
7780 | 7780 | 11 | 38 | 24 | 9 | 19 | 78.56239 | 0.2965374 | 0.1451833 | 1076.036 | 0 | 0 | 0 |  | Fe_Cr_Ni_Si_Ta | Fe11Cr38Ni24Si9Ta19 | 0.06295388 | -24.73405 | 6.80198 | 25.75666 | 755.4315 | 138.5218 | 538.7268 | 332.0566
7781 | 7781 | 9 | 38 | 18 | 10 | 25 | 76.925 | 0.3011701 | 0.1465042 | 1091.122 | 0 | 0 | 0 |  | Fe_Cr_Ni_Si_Ta | Fe9Cr38Ni18Si10Ta25 | 0.06941566 | -26.7756 | 6.45 | 27.72634 | 810.95 | 148.6207 | 482.5437 | 358.4556
7782 | 7782 | 7 | 37 | 12 | 11 | 33 | 74.92302 | 0.3073866 | 0.1442996 | 1066.995 | 0 | 0 | 0 |  | Fe_Cr_Ni_Si_Ta | Fe7Cr37Ni12Si11Ta33 | 0.07514372 | -28.1572 | 6.07 | 29.74744 | 837.3767 | 151.3009 | 416.7849 | 429.9662
7783 | 7783 | 5 | 32 | 7 | 12 | 44 | 71.79141 | 0.3172616 | 0.137137 | 982.8645 | 0 | 0 | 0 |  | Fe_Cr_Ni_Si_Ta | Fe5Cr32Ni7Si12Ta44 | 0.07954622 | -29.2488 | 5.7 | 31.90157 | 855.3372 | 172.5589 | 351.7246 | 444.9528
7784 | 7784 | 4 | 23 | 4 | 12 | 57 | 68.64203 | 0.3284098 | 0.1245536 | 846.9756 | 0 | 0 | 0 |  | Fe_Cr_Ni_Si_Ta | Fe4Cr23Ni4Si12Ta57 | 0.07988824 | -28.8372 | 5.43 | 32.89012 | 832.1449 | 191.889 | 322.6515 | 527.1678
7785 | 7785 | 10 | 37 | 42 | 5 | 6 | 84.03348 | 0.2846112 | 0.1088414 | 711.2281 | 1 | 0 | 0 |  | Fe_Cr_Ni_Si_Ta | Fe10Cr37Ni42Si5Ta6 | 0.03926576 | -16.21 | 7.72 | 19.40515 | 408.5193 | 105.1181 | 675.647 | 174.4563
7786 | 7786 | 10 | 41 | 35 | 5 | 9 | 84.95715 | 0.2829851 | 0.1209436 | 848.4913 | 1 | 0 | 0 |  | Fe_Cr_Ni_Si_Ta | Fe10Cr41Ni35Si5Ta9 | 0.04581986 | -17.2312 | 7.41 | 20.001 | 469.4506 | 104.3605 | 724.8832 | 196.0282
7787 | 7787 | 9 | 44 | 28 | 6 | 13 | 84.24614 | 0.284316 | 0.1324398 | 974.4488 | 0 | 0 | 0 |  | Fe_Cr_Ni_Si_Ta | Fe9Cr44Ni28Si6Ta13 | 0.05335759 | -19.434 | 7.05 | 21.89498 | 581.7609 | 125.0682 | 693.0457 | 251.5975
7788 | 7788 | 8 | 45 | 22 | 7 | 18 | 82.77151 | 0.2880831 | 0.1397411 | 1055.706 | 0 | 0 | 0 |  | Fe_Cr_Ni_Si_Ta | Fe8Cr45Ni22Si7Ta18 | 0.06054709 | -21.5148 | 6.72 | 23.84869 | 684.7579 | 126.9928 | 593.232 | 311.4732
7789 | 7789 | 6 | 45 | 16 | 8 | 25 | 80.78457 | 0.2938737 | 0.1429374 | 1093.023 | 0 | 0 | 0 |  | Fe_Cr_Ni_Si_Ta | Fe6Cr45Ni16Si8Ta25 | 0.06777721 | -23.4188 | 6.35 | 26.01922 | 766.8337 | 124.236 | 497.8953 | 394.1417
7790 | 7790 | 5 | 43 | 11 | 9 | 32 | 78.41858 | 0.3005996 | 0.1422001 | 1079.908 | 0 | 0 | 0 |  | Fe_Cr_Ni_Si_Ta | Fe5Cr43Ni11Si9Ta32 | 0.07295097 | -24.7432 | 6.04 | 27.98196 | 793.21 | 142.7324 | 462.6232 | 448.1242
7791 | 7791 | 3 | 38 | 6 | 11 | 43 | 74.23467 | 0.3118429 | 0.1360205 | 993.7925 | 0 | 0 | 0 |  | Fe_Cr_Ni_Si_Ta | Fe3Cr38Ni6Si11Ta43 | 0.07818297 | -26.80129 | 5.653465 | 30.92693 | 847.327 | 150.0551 | 387.376 | 488.828
7792 | 7792 | 6 | 50 | 32 | 3 | 9 | 90.1619 | 0.2729748 | 0.1171029 | 844.9795 | 0 | 0 | 0 |  | Fe_Cr_Ni_Si_Ta | Fe6Cr50Ni32Si3Ta9 | 0.04407199 | -14.2912 | 7.25 | 17.56588 | 413.618 | 113.9145 | 767.2731 | 210.7224
7793 | 7793 | 6 | 52 | 25 | 4 | 13 | 88.9717 | 0.2753576 | 0.1288609 | 974.0297 | 0 | 0 | 0 |  | Fe_Cr_Ni_Si_Ta | Fe6Cr52Ni25Si4Ta13 | 0.05169405 | -16.1948 | 6.91 | 19.6835 | 513.9128 | 112.7856 | 714.0141 | 234.4078
7794 | 7794 | 5 | 53 | 19 | 5 | 18 | 87.29998 | 0.2794586 | 0.1350452 | 1044.666 | 0 | 0 | 0 |  | Fe_Cr_Ni_Si_Ta | Fe5Cr53Ni19Si5Ta18 | 0.05888493 | -17.988 | 6.58 | 21.83461 | 612.0228 | 133.9482 | 653.7373 | 293.0463
7795 | 7795 | 4 | 53 | 13 | 6 | 23 | 85.50441 | 0.2838891 | 0.1364346 | 1058.963 | 0 | 0 | 0 |  | Fe_Cr_Ni_Si_Ta | Fe4Cr53Ni13Si6Ta23 | 0.0647242 | -19.25395 | 6.252525 | 23.89567 | 689.3695 | 131.4369 | 585.0907 | 363.5254
7796 | 7796 | 4 | 50 | 8 | 8 | 30 | 81.61304 | 0.2929822 | 0.1375983 | 1053.396 | 0 | 0 | 0 |  | Fe_Cr_Ni_Si_Ta | Fe4Cr50Ni8Si8Ta30 | 0.07096922 | -21.6976 | 5.94 | 26.82089 | 761.842 | 136.8882 | 479.4214 | 440.6141
7797 | 7797 | 47 | 5 | 12 | 3 | 33 | 73.97604 | 0.3194909 | 0.1651977 | 1327.52 | 0 | 0 | 0 |  | Fe_Cr_Ni_Si_Ta | Fe47Cr5Ni12Si3Ta33 | 0.07014848 | -20.0644 | 7.03 | 19.71674 | 553.7708 | 146.6931 | 300.5864 | 478.4095
7798 | 7798 | 40 | 5 | 11 | 5 | 39 | 71.53948 | 0.3246047 | 0.1647463 | 1299.057 | 0 | 0 | 0 |  | Fe_Cr_Ni_Si_Ta | Fe40Cr5Ni11Si5Ta39 | 0.07389155 | -23.8864 | 6.75 | 23.12055 | 644.4646 | 160.9718 | 284.0198 | 476.0951
7799 | 7799 | 34 | 4 | 10 | 7 | 44 | 69.06096 | 0.3297343 | 0.1611722 | 1232.979 | 0 | 0 | 0 |  | Fe_Cr_Ni_Si_Ta | Fe34Cr4Ni10Si7Ta44 | 0.07672068 | -27.32048 | 6.505051 | 26.07274 | 716.8332 | 173.8609 | 292.1872 | 524.8127
7800 | 7800 | 27 | 4 | 9 | 11 | 49 | 65.62627 | 0.3353219 | 0.1538862 | 1106.769 | 0 | 0 | 0 |  | Fe_Cr_Ni_Si_Ta | Fe27Cr4Ni9Si11Ta49 | 0.08043808 | -32.4076 | 6.19 | 30.60637 | 797.6196 | 182.2211 | 223.9436 | 503.0029
7801 | 7801 | 22 | 3 | 7 | 14 | 53 | 62.87059 | 0.3402869 | 0.1440041 | 972.6812 | 0 | 0 | 0 |  | Fe_Cr_Ni_Si_Ta | Fe22Cr3Ni7Si14Ta53 | 0.08316892 | -35.78778 | 5.909091 | 33.78965 | 838.9205 | 201.2444 | 171.0868 | 560.8397
7802 | 7802 | 51 | 6 | 19 | 3 | 21 | 75.54778 | 0.3126581 | 0.1542993 | 1185.722 | 0 | 0 | 0 |  | Fe_Cr_Ni_Si_Ta | Fe51Cr6Ni19Si3Ta21 | 0.0618457 | -17.3556 | 7.51 | 18.18653 | 478.7384 | 135.9438 | 335.9337 | 377.902
7803 | 7803 | 44 | 7 | 17 | 5 | 27 | 73.19109 | 0.3176207 | 0.1617065 | 1251.974 | 0 | 0 | 0 |  | Fe_Cr_Ni_Si_Ta | Fe44Cr7Ni17Si5Ta27 | 0.06821829 | -22.0184 | 7.19 | 21.9235 | 590.4241 | 145.9974 | 286.9178 | 397.0752
7804 | 7804 | 38 | 8 | 16 | 7 | 32 | 71.1823 | 0.3215913 | 0.1633525 | 1250.352 | 0 | 0 | 0 |  | Fe_Cr_Ni_Si_Ta | Fe38Cr8Ni16Si7Ta32 | 0.07243453 | -25.76296 | 6.930693 | 24.87691 | 677.612 | 149.7893 | 266.8149 | 419.0984
7805 | 7805 | 32 | 8 | 14 | 10 | 36 | 68.22388 | 0.3266822 | 0.162176 | 1201.229 | 0 | 0 | 0 |  | Fe_Cr_Ni_Si_Ta | Fe32Cr8Ni14Si10Ta36 | 0.07672454 | -30.3072 | 6.64 | 28.57691 | 759.9525 | 165.3927 | 318.6942 | 461.7547
7806 | 7806 | 26 | 9 | 11 | 14 | 40 | 65.05594 | 0.3315176 | 0.1562062 | 1094.793 | 0 | 0 | 0 |  | Fe_Cr_Ni_Si_Ta | Fe26Cr9Ni11Si14Ta40 | 0.08111364 | -34.9204 | 6.28 | 32.56133 | 836.9568 | 179.313 | 271.516 | 467.8359375
7807 | 7807 | 21 | 8 | 9 | 18 | 44 | 61.65657 | 0.3374533 | 0.1487467 | 976.5779 | 0 | 0 | 0 |  | Fe_Cr_Ni_Si_Ta | Fe21Cr8Ni9Si18Ta44 | 0.08517461 | -39.2992 | 5.98 | 35.9793 | 911.9088 | 179.1184 | 208.6343 | 546.0665
7808 | 7808 | 16 | 7 | 7 | 23 | 46 | 57.76193 | 0.3436373 | 0.1384321 | 828.8878 | 0 | 0 | 0 |  | Fe_Cr_Ni_Si_Ta | Fe16Cr7Ni7Si23Ta46 | 0.08952464 | -44.0102 | 5.676768 | 39.56399 | 958.3365 | 175.616 | 184.7177 | 524.5222
7809 | 7809 | 52 | 4 | 29 | 3 | 12 | 75.83948 | 0.3096844 | 0.132449 | 924.7797 | 1 | 0 | 0 |  | Fe_Cr_Ni_Si_Ta | Fe52Cr4Ni29Si3Ta12 | 0.05041374 | -14.0896 | 8.02 | 16.49242 | 377.4595 | 109.2707 | 314.6318 | 250.6922
7810 | 7810 | 46 | 8 | 27 | 4 | 16 | 75.51255 | 0.3103077 | 0.1421242 | 1030.08 | 0 | 0 | 0 |  | Fe_Cr_Ni_Si_Ta | Fe46Cr8Ni27Si4Ta16 | 0.05663751 | -17.3928 | 7.742574 | 18.87795 | 471.4346 | 121.0508 | 350.9877 | 312.2923
7811 | 7811 | 39 | 10 | 24 | 6 | 21 | 73.49752 | 0.3141713 | 0.1550113 | 1158.659 | 0 | 0 | 0 |  | Fe_Cr_Ni_Si_Ta | Fe39Cr10Ni24Si6Ta21 | 0.06385144 | -22.2156 | 7.41 | 22.46664 | 607.2728 | 132.8741 | 381.3358 | 373.5208
7812 | 7812 | 34 | 12 | 21 | 9 | 25 | 70.99148 | 0.3178884 | 0.157914 | 1159.855 | 0 | 0 | 0 |  | Fe_Cr_Ni_Si_Ta | Fe34Cr12Ni21Si9Ta25 | 0.0691999 | -26.87619 | 7.079208 | 26.2251 | 727.8685 | 146.2865 | 339.4342 | 396.7839
7813 | 7813 | 29 | 13 | 17 | 13 | 28 | 67.55834 | 0.3227681 | 0.1583916 | 1119.924 | 0 | 0 | 0 |  | Fe_Cr_Ni_Si_Ta | Fe29Cr13Ni17Si13Ta28 | 0.07443685 | -32.0456 | 6.72 | 30.31353 | 802.7245 | 164.8092 | 291.2382 | 399.4898
7814 | 7814 | 24 | 14 | 14 | 17 | 31 | 64.42517 | 0.3274337 | 0.1551238 | 1044.506 | 0 | 0 | 0 |  | Fe_Cr_Ni_Si_Ta | Fe24Cr14Ni14Si17Ta31 | 0.07903128 | -36.5128 | 6.39 | 33.66363 | 883.4609 | 155.8883 | 284.597 | 451.01
7815 | 7815 | 19 | 13 | 11 | 23 | 34 | 59.60075 | 0.3352 | 0.1485681 | 916.1536 | 0 | 0 | 0 |  | Fe_Cr_Ni_Si_Ta | Fe19Cr13Ni11Si23Ta34 | 0.08463335 | -42.2264 | 6.02 | 37.6801 | 971.2057 | 162.6811 | 237.7559 | 418.2865
7816 | 7816 | 15 | 12 | 8 | 29 | 36 | 55.25461 | 0.3422471 | 0.1394066 | 777.6301 | 0 | 0 | 0 |  | Fe_Cr_Ni_Si_Ta | Fe15Cr12Ni8Si29Ta36 | 0.08938247 | -46.5652 | 5.68 | 40.82879 | 1015.735 | 164.3697 | 182.5422 | 454.6433
7817 | 7817 | 12 | 9 | 6 | 36 | 37 | 50.20217 | 0.3511117 | 0.1298618 | 637.0663 | 0 | 0 | 0 |  | Fe_Cr_Ni_Si_Ta | Fe12Cr9Ni6Si36Ta37 | 0.09395692 | -50.5596 | 5.39 | 43.64218 | 1065.206 | 151.0993 | 121.738 | 471.4825
7818 | 7818 | 43 | 6 | 38 | 3 | 10 | 76.2817 | 0.3085148 | 0.1255288 | 851.8668 | 1 | 0 | 0 |  | Fe_Cr_Ni_Si_Ta | Fe43Cr6Ni38Si3Ta10 | 0.04676681 | -13.7732 | 8.22 | 16.25392 | 349.2949 | 89.23943 | 350.6631 | 240.9571
7819 | 7819 | 38 | 10 | 34 | 4 | 13 | 76.08813 | 0.3083466 | 0.1401002 | 1009.211 | 1 | 0 | 0 |  | Fe_Cr_Ni_Si_Ta | Fe38Cr10Ni34Si4Ta13 | 0.05275877 | -16.99174 | 7.929293 | 18.65763 | 436.9171 | 101.5715 | 412.2376 | 254.7695
7820 | 7820 | 33 | 14 | 29 | 7 | 16 | 74.0016 | 0.3101735 | 0.1477208 | 1066.699 | 0 | 0 | 0 |  | Fe_Cr_Ni_Si_Ta | Fe33Cr14Ni29Si7Ta16 | 0.05908563 | -22.14672 | 7.535354 | 23.09445 | 592.3875 | 115.9495 | 427.7663 | 313.1009
7821 | 7821 | 29 | 17 | 25 | 10 | 19 | 71.83112 | 0.312648 | 0.1503867 | 1068.071 | 0 | 0 | 0 |  | Fe_Cr_Ni_Si_Ta | Fe29Cr17Ni25Si10Ta19 | 0.0643922 | -26.5196 | 7.19 | 26.50943 | 714.2265625 | 141.8031 | 386.0947 | 321.1951
7822 | 7822 | 25 | 19 | 20 | 15 | 21 | 67.89776 | 0.3172364 | 0.1507029 | 1017.664 | 0 | 0 | 0 |  | Fe_Cr_Ni_Si_Ta | Fe25Cr19Ni20Si15Ta21 | 0.06971269 | -32.1172 | 6.79 | 30.7602 | 836.5507 | 157.4858 | 368.4793 | 326.2332
7823 | 7823 | 21 | 19 | 16 | 20 | 24 | 63.67525 | 0.3238212 | 0.1496583 | 954.9215 | 0 | 0 | 0 |  | Fe_Cr_Ni_Si_Ta | Fe21Cr19Ni16Si20Ta24 | 0.07559674 | -37.4108 | 6.42 | 34.35971 | 915.8083 | 165.7123 | 310.555 | 351.7527
7824 | 7824 | 17 | 18 | 12 | 26 | 26 | 58.7363 | 0.3316566 | 0.1446877 | 846.2086 | 0 | 0 | 0 |  | Fe_Cr_Ni_Si_Ta | Fe17Cr18Ni12Si26Ta26 | 0.08114245 | -42.5679 | 6.040404 | 37.81638 | 984.3371 | 182.0641 | 212.3063 | 342.2802
7825 | 7825 | 13 | 17 | 9 | 34 | 28 | 53.36052 | 0.3405446 | 0.1353737 | 698.0936 | 0 | 0 | 0 |  | Fe_Cr_Ni_Si_Ta | Fe13Cr17Ni9Si34Ta28 | 0.08626642 | -47.06754 | 5.663366 | 40.83483 | 1054.694 | 152.6712 | 150.0888 | 372.4861
7826 | 7826 | 11 | 12 | 6 | 43 | 28 | 46.59177 | 0.3531065 | 0.1256007 | 544.0199 | 0 | 0 | 0 |  | Fe_Cr_Ni_Si_Ta | Fe11Cr12Ni6Si43Ta28 | 0.09093923 | -50.4012 | 5.32 | 43.35562 | 1129.877 | 111.6599 | 86.25031 | 382.0556
7827 | 7827 | 35 | 9 | 45 | 3 | 8 | 77.14645 | 0.3061374 | 0.1169272 | 765.8197 | 1 | 0 | 0 |  | Fe_Cr_Ni_Si_Ta | Fe35Cr9Ni45Si3Ta8 | 0.04262532 | -13.1448 | 8.36 | 16.05584 | 305.5942 | 68.44164 | 392.6046 | 241.5014
7828 | 7828 | 31 | 14 | 39 | 5 | 10 | 76.44318 | 0.3052638 | 0.1310105 | 902.962 | 1 | 0 | 0 |  | Fe_Cr_Ni_Si_Ta | Fe31Cr14Ni39Si5Ta10 | 0.04834495 | -17.23457 | 8 | 19.6936 | 423.5973 | 79.65472 | 483.2001 | 208.7844
7829 | 7829 | 27 | 19 | 33 | 8 | 12 | 74.80267 | 0.3054916 | 0.1375494 | 950.4166 | 1 | 0 | 0 |  | Fe_Cr_Ni_Si_Ta | Fe27Cr19Ni33Si8Ta12 | 0.05391695 | -21.93409 | 7.59596 | 23.60526 | 577.8545 | 103.0972 | 486.3513 | 222.9713
7830 | 7830 | 24 | 22 | 28 | 12 | 14 | 71.792 | 0.3084189 | 0.139769 | 935.6724 | 1 | 0 | 0 |  | Fe_Cr_Ni_Si_Ta | Fe24Cr22Ni28Si12Ta14 | 0.05932498 | -26.9776 | 7.22 | 27.40511 | 721.6683 | 151.0674 | 436.2513 | 246.5261
7831 | 7831 | 20 | 24 | 23 | 17 | 16 | 67.80296 | 0.3132431 | 0.1419212 | 909.3439 | 0 | 0 | 0 |  | Fe_Cr_Ni_Si_Ta | Fe20Cr24Ni23Si17Ta16 | 0.06507531 | -32.5168 | 6.82 | 31.17948 | 863.4596 | 170.1315 | 402.1885 | 278.4873
7832 | 7832 | 17 | 25 | 18 | 22 | 18 | 63.89768 | 0.3186323 | 0.1409436 | 854.1085 | 0 | 0 | 0 |  | Fe_Cr_Ni_Si_Ta | Fe17Cr25Ni18Si22Ta18 | 0.07037839 | -37.1116 | 6.44 | 34.18348 | 955.869 | 161.2096 | 338.6071 | 280.64
7833 | 7833 | 13 | 24 | 13 | 30 | 20 | 57.59786 | 0.3286044 | 0.1356312 | 733.4436 | 0 | 0 | 0 |  | Fe_Cr_Ni_Si_Ta | Fe13Cr24Ni13Si30Ta20 | 0.07680586 | -42.8496 | 5.98 | 37.78611 | 1067.547 | 134.949 | 237.5479 | 283.6784
7834 | 7834 | 11 | 22 | 9 | 38 | 20 | 51.75961 | 0.3381609 | 0.1273561 | 599.0357 | 0 | 0 | 0 |  | Fe_Cr_Ni_Si_Ta | Fe11Cr22Ni9Si38Ta20 | 0.08039627 | -46.0912 | 5.62 | 39.91729 | 1118.114 | 112.9264 | 165.4015 | 292.7608
7835 | 7835 | 8 | 16 | 6 | 50 | 20 | 43.21328 | 0.3550586 | 0.1152242 | 425.1213 | 0 | 0 | 0 |  | Fe_Cr_Ni_Si_Ta | Fe8Cr16Ni6Si50Ta20 | 0.08485443 | -48.2464 | 5.2 | 41.8569 | 1182.313 | 96.22723 | 67.26356 | 342.9415
7836 | 7836 | 25 | 14 | 50 | 3 | 7 | 78.55169 | 0.3026351 | 0.1177669 | 782.9803 | 1 | 0 | 0 |  | Fe_Cr_Ni_Si_Ta | Fe25Cr14Ni50Si3Ta7 | 0.04043066 | -13.29089 | 8.393939 | 16.23405 | 298.3443 | 74.71034 | 499.5414 | 216.1663
7837 | 7837 | 23 | 21 | 42 | 6 | 8 | 77.68878 | 0.3000623 | 0.1188715 | 777.4929 | 1 | 0 | 0 |  | Fe_Cr_Ni_Si_Ta | Fe23Cr21Ni42Si6Ta8 | 0.04481086 | -17.8116 | 7.94 | 20.71014 | 429.8287 | 82.56594 | 582.6642 | 181.3273
7838 | 7838 | 20 | 26 | 36 | 9 | 9 | 76.17255 | 0.2995358 | 0.1233513 | 803.608 | 1 | 0 | 0 |  | Fe_Cr_Ni_Si_Ta | Fe20Cr26Ni36Si9Ta9 | 0.04896 | -21.88 | 7.57 | 24.02582 | 567.1640625 | 111.9197 | 609.3938 | 175.2019
7839 | 7839 | 18 | 28 | 29 | 13 | 11 | 72.75976 | 0.3031788 | 0.1325359 | 861.6944 | 1 | 0 | 0 |  | Fe_Cr_Ni_Si_Ta | Fe18Cr28Ni29Si13Ta11 | 0.05545846 | -27.08091 | 7.161616 | 27.71029 | 761.6458 | 162.4059 | 566.6149 | 208.7116
7840 | 7840 | 16 | 30 | 24 | 18 | 12 | 68.87003 | 0.3073522 | 0.1309842 | 801.2616 | 0 | 0 | 0 |  | Fe_Cr_Ni_Si_Ta | Fe16Cr30Ni24Si18Ta12 | 0.05977972 | -31.7904 | 6.8 | 30.8519 | 899.2042 | 170.9687 | 473.8365 | 232.0175
7841 | 7841 | 13 | 31 | 18 | 25 | 14 | 63.40583 | 0.3149482 | 0.1288761 | 724.0701 | 0 | 0 | 0 |  | Fe_Cr_Ni_Si_Ta | Fe13Cr31Ni18Si25Ta14 | 0.06619076 | -37.44849 | 6.336634 | 34.31004 | 1027.749 | 151.3539 | 361.9446 | 240.4431
7842 | 7842 | 10 | 30 | 13 | 32 | 15 | 57.76405 | 0.3237084 | 0.125469 | 638.1971 | 0 | 0 | 0 |  | Fe_Cr_Ni_Si_Ta | Fe10Cr30Ni13Si32Ta15 | 0.07120006 | -41.834 | 5.93 | 36.90312 | 1108.477 | 133.199 | 241.5602 | 232.6462
7843 | 7843 | 8 | 26 | 8 | 42 | 15 | 49.89701 | 0.3375809 | 0.1170046 | 495.929 | 0 | 0 | 0 |  | Fe_Cr_Ni_Si_Ta | Fe8Cr26Ni8Si42Ta15 | 0.07544192 | -45.17335 | 5.484848 | 39.01449 | 1167.279 | 119.2852 | 144.0184 | 285.0982
7844 | 7844 | 6 | 19 | 5 | 55 | 15 | 40.9191 | 0.3565674 | 0.1042091 | 332.7118 | 0 | 0 | 0 |  | Fe_Cr_Ni_Si_Ta | Fe6Cr19Ni5Si55Ta15 | 0.07885606 | -45.5096 | 5.07 | 40.0105 | 1168.984 | 145.8872 | 55.21947 | 375.9109
7845 | 7845 | 17 | 21 | 52 | 3 | 7 | 80.62906 | 0.2975685 | 0.1123449 | 740.1274 | 1 | 0 | 0 |  | Fe_Cr_Ni_Si_Ta | Fe17Cr21Ni52Si3Ta7 | 0.04011537 | -13.8684 | 8.29 | 16.53451 | 322.0666 | 89.7169 | 585.6237 | 182.7418
7846 | 7846 | 16 | 28 | 43 | 6 | 7 | 79.91782 | 0.29402 | 0.1128741 | 730.2315 | 1 | 0 | 0 |  | Fe_Cr_Ni_Si_Ta | Fe16Cr28Ni43Si6Ta7 | 0.04253097 | -17.7124 | 7.85 | 20.67946 | 418.5803 | 84.08402 | 622.5021 | 165.877
7847 | 7847 | 15 | 33 | 36 | 9 | 7 | 78.55902 | 0.2924251 | 0.1127882 | 711.2282 | 1 | 0 | 0 |  | Fe_Cr_Ni_Si_Ta | Fe15Cr33Ni36Si9Ta7 | 0.04474805 | -21.0372 | 7.49 | 23.61758 | 539.3402 | 119.2383 | 676.6895 | 169.9368
7848 | 7848 | 13 | 36 | 30 | 14 | 8 | 74.5454 | 0.2959182 | 0.1134129 | 679.2935 | 1 | 0 | 0 |  | Fe_Cr_Ni_Si_Ta | Fe13Cr36Ni30Si14Ta8 | 0.04992338 | -26.44211 | 7.089109 | 27.44272 | 763.9879 | 205.653 | 634.2366 | 188.0324
7849 | 7849 | 11 | 38 | 24 | 19 | 9 | 70.55206 | 0.3001074 | 0.1156171 | 663.6463 | 1 | 0 | 0 |  | Fe_Cr_Ni_Si_Ta | Fe11Cr38Ni24Si19Ta9 | 0.05474904 | -31.10205 | 6.70297 | 30.36781 | 942.1046 | 199.0856 | 578.7687 | 200.3699
7850 | 7850 | 9 | 38 | 18 | 25 | 10 | 65.37276 | 0.3070534 | 0.1178486 | 637.824 | 0 | 0 | 0 |  | Fe_Cr_Ni_Si_Ta | Fe9Cr38Ni18Si25Ta10 | 0.05991572 | -35.8836 | 6.3 | 33.1474 | 1054.905 | 157.5364 | 404.5489 | 218.2546
7851 | 7851 | 7 | 37 | 12 | 33 | 11 | 58.94201 | 0.3169607 | 0.1133014 | 544.4263 | 0 | 0 | 0 |  | Fe_Cr_Ni_Si_Ta | Fe7Cr37Ni12Si33Ta11 | 0.06515964 | -40.3188 | 5.85 | 35.60492 | 1139.425 | 130.6063 | 289.4323 | 245.3226
7852 | 7852 | 5 | 32 | 7 | 44 | 12 | 50.21969 | 0.3333829 | 0.1053943 | 415.8971 | 0 | 0 | 0 |  | Fe_Cr_Ni_Si_Ta | Fe5Cr32Ni7Si44Ta12 | 0.07073595 | -43.8024 | 5.38 | 37.69496 | 1175.738 | 123.851 | 154.7243 | 281.4842
7853 | 7853 | 4 | 23 | 4 | 57 | 12 | 40.57405 | 0.3546863 | 0.09500226 | 278.7218 | 0 | 0 | 0 |  | Fe_Cr_Ni_Si_Ta | Fe4Cr23Ni4Si57Ta12 | 0.07389871 | -43.4892 | 4.98 | 38.3244 | 1187.856 | 150.6785 | 55.64512 | 389.3027
7854 | 7854 | 10 | 37 | 42 | 6 | 5 | 83.11687 | 0.2848901 | 0.1006391 | 623.755 | 1 | 0 | 0 |  | Fe_Cr_Ni_Si_Ta | Fe10Cr37Ni42Si6Ta5 | 0.03751367 | -16.9188 | 7.71 | 20.32634 | 410.2305 | 125.1099 | 655.7598 | 159.605
7855 | 7855 | 10 | 41 | 35 | 9 | 5 | 81.37533 | 0.2840504 | 0.1003832 | 604.6657 | 1 | 0 | 0 |  | Fe_Cr_Ni_Si_Ta | Fe10Cr41Ni35Si9Ta5 | 0.03987707 | -20.1352 | 7.37 | 23.08333 | 502.0067 | 171.8678 | 686.7878 | 180.6723
7856 | 7856 | 9 | 44 | 28 | 13 | 6 | 78.20697 | 0.2862384 | 0.104632 | 619.6891 | 1 | 0 | 0 |  | Fe_Cr_Ni_Si_Ta | Fe9Cr44Ni28Si13Ta6 | 0.04513561 | -24.4964 | 6.98 | 26.14938 | 725.6251 | 236.6037 | 695.9716 | 170.1458
7857 | 7857 | 8 | 45 | 22 | 18 | 7 | 73.68204 | 0.2913993 | 0.1075076 | 610.8987 | 0 | 0 | 0 |  | Fe_Cr_Ni_Si_Ta | Fe8Cr45Ni22Si18Ta7 | 0.05039411 | -29.2236 | 6.61 | 29.12319 | 912.1352 | 238.9565 | 637.4277 | 165.9959
7858 | 7858 | 6 | 45 | 16 | 25 | 8 | 67.48645 | 0.2997092 | 0.1072663 | 560.893 | 0 | 0 | 0 |  | Fe_Cr_Ni_Si_Ta | Fe6Cr45Ni16Si25Ta8 | 0.05605771 | -34.6116 | 6.18 | 32.15587 | 1073.219 | 158.3188 | 485.3074 | 192.0438
7859 | 7859 | 5 | 43 | 11 | 32 | 9 | 61.35547 | 0.3095971 | 0.1051023 | 497.5878 | 0 | 0 | 0 |  | Fe_Cr_Ni_Si_Ta | Fe5Cr43Ni11Si32Ta9 | 0.06103912 | -38.6444 | 5.81 | 34.3306 | 1135.062 | 144.944 | 338.8358 | 205.6314
7860 | 7860 | 3 | 38 | 6 | 43 | 11 | 52.50503 | 0.3266865 | 0.09801694 | 384.6313 | 0 | 0 | 0 |  | Fe_Cr_Ni_Si_Ta | Fe3Cr38Ni6Si43Ta11 | 0.0683032 | -42.6868 | 5.336634 | 36.68046 | 1176.516 | 125.9364 | 196.5029 | 286.2659
7861 | 7861 | 6 | 50 | 32 | 9 | 3 | 84.69569 | 0.2741224 | 0.08604266 | 484.5156 | 0 | 0 | 0 |  | Fe_Cr_Ni_Si_Ta | Fe6Cr50Ni32Si9Ta3 | 0.03407029 | -19.024 | 7.19 | 22.3195 | 499.9689 | 202.2073 | 735.8002 | 170.39
7862 | 7862 | 6 | 52 | 25 | 13 | 4 | 81.0793 | 0.2772351 | 0.09128843 | 510.0259 | 0 | 0 | 0 |  | Fe_Cr_Ni_Si_Ta | Fe6Cr52Ni25Si13Ta4 | 0.04002056 | -23.2328 | 6.82 | 25.25153 | 700.6542 | 270.6592 | 727.8011 | 175.7084
7863 | 7863 | 5 | 53 | 19 | 18 | 5 | 76.3853 | 0.2825673 | 0.09468171 | 510.7644 | 0 | 0 | 0 |  | Fe_Cr_Ni_Si_Ta | Fe5Cr53Ni19Si18Ta5 | 0.04574961 | -27.8628 | 6.45 | 28.08469 | 896.0458 | 273.1965 | 664.2374 | 161.4809
7864 | 7864 | 4 | 53 | 13 | 23 | 6 | 71.70695 | 0.2885521 | 0.09876181 | 515.9548 | 0 | 0 | 0 |  | Fe_Cr_Ni_Si_Ta | Fe4Cr53Ni13Si23Ta6 | 0.05103532 | -31.83267 | 6.080808 | 30.29697 | 1036.839 | 216.8519 | 598.6686 | 186.3441
7865 | 7865 | 4 | 50 | 8 | 30 | 8 | 64.94884 | 0.3003887 | 0.09781913 | 465.9117 | 0 | 0 | 0 |  | Fe_Cr_Ni_Si_Ta | Fe4Cr50Ni8Si30Ta8 | 0.0582485 | -36.376 | 5.72 | 32.86579 | 1110.109 | 181.9037 | 401.7851 | 228.0658
7866 | 7866 | 47 | 12 | 33 | 3 | 5 | 79.22326 | 0.2988849 | 0.09691651 | 576.3315 | 1 | 0 | 0 |  | Fe_Cr_Ni_Si_Ta | Fe47Cr12Ni33Si3Ta5 | 0.03527498 | -10.494 | 8.15 | 15.32155 | 256.6863 | 73.65176 | 373.4709 | 200.8613
7867 | 7867 | 40 | 11 | 39 | 5 | 5 | 76.41741 | 0.3034108 | 0.1008485 | 592.1029 | 1 | 0 | 0 |  | Fe_Cr_Ni_Si_Ta | Fe40Cr11Ni39Si5Ta5 | 0.03693682 | -13.5352 | 8.21 | 18.42173 | 302.8912 | 62.38922 | 387.2572 | 216.0855
7868 | 7868 | 34 | 10 | 44 | 7 | 4 | 73.80711 | 0.3070682 | 0.0983098 | 546.8625 | 1 | 0 | 0 |  | Fe_Cr_Ni_Si_Ta | Fe34Cr10Ni44Si7Ta4 | 0.03580593 | -15.77145 | 8.282828 | 20.91129 | 317.8469 | 58.19096 | 358.9625 | 194.0791
7869 | 7869 | 27 | 9 | 49 | 11 | 4 | 69.23408 | 0.3138093 | 0.1068169 | 582.8157 | 1 | 0 | 0 |  | Fe_Cr_Ni_Si_Ta | Fe27Cr9Ni49Si11Ta4 | 0.03859197 | -20.6456 | 8.24 | 25.03498 | 447.7971 | 99.70329 | 311.0287 | 134.4289
7870 | 7870 | 22 | 7 | 53 | 14 | 3 | 65.48852 | 0.3195466 | 0.1076374 | 554.1669 | 1 | 0 | 0 |  | Fe_Cr_Ni_Si_Ta | Fe22Cr7Ni53Si14Ta3 | 0.03775832 | -23.37272 | 8.272727 | 27.60331 | 502.5984 | 134.9182 | 242.4629 | 129.8183
7871 | 7871 | 51 | 19 | 21 | 3 | 6 | 81.80087 | 0.2918511 | 0.1017886 | 636.1696 | 1 | 0 | 0 |  | Fe_Cr_Ni_Si_Ta | Fe51Cr19Ni21Si3Ta6 | 0.03801279 | -10.3752 | 7.74 | 15.52385 | 270.4019 | 98.39778 | 464.4888 | 150.7616
7872 | 7872 | 44 | 17 | 27 | 5 | 7 | 78.50964 | 0.2979795 | 0.1107928 | 701.7759 | 1 | 0 | 0 |  | Fe_Cr_Ni_Si_Ta | Fe44Cr17Ni27Si5Ta7 | 0.04203539 | -14.1904 | 7.79 | 18.7574 | 347.1514 | 96.8446 | 487.3739 | 178.7693
7873 | 7873 | 38 | 16 | 32 | 7 | 8 | 75.73344 | 0.3029591 | 0.1187615 | 758.1463 | 1 | 0 | 0 |  | Fe_Cr_Ni_Si_Ta | Fe38Cr16Ni32Si7Ta8 | 0.04548503 | -17.6665 | 7.80198 | 21.3921 | 420.3642 | 78.40623 | 473.1384 | 178.4877
7874 | 7874 | 32 | 14 | 36 | 10 | 8 | 71.85603 | 0.3090533 | 0.1234349 | 765.071 | 1 | 0 | 0 |  | Fe_Cr_Ni_Si_Ta | Fe32Cr14Ni36Si10Ta8 | 0.04775467 | -21.8064 | 7.8 | 24.62194 | 510.4648 | 86.41321 | 426.1713 | 198.3571
7875 | 7875 | 26 | 11 | 40 | 14 | 9 | 66.861 | 0.3177273 | 0.1334197 | 807.7682 | 1 | 0 | 0 |  | Fe_Cr_Ni_Si_Ta | Fe26Cr11Ni40Si14Ta9 | 0.05226729 | -27.1932 | 7.75 | 28.29063 | 695.184 | 146.477 | 332.7611 | 172.1776
7876 | 7876 | 21 | 9 | 44 | 18 | 8 | 62.59093 | 0.3242421 | 0.1357829 | 774.4205 | 1 | 0 | 0 |  | Fe_Cr_Ni_Si_Ta | Fe21Cr9Ni44Si18Ta8 | 0.05252223 | -30.8036 | 7.74 | 31.0179 | 789.6799 | 169.3909 | 285.1496 | 163.9665
7877 | 7877 | 16 | 7 | 46 | 23 | 7 | 57.57179 | 0.3320361 | 0.1394977 | 738.5029 | 1 | 0 | 0 |  | Fe_Cr_Ni_Si_Ta | Fe16Cr7Ni46Si23Ta7 | 0.05316316 | -34.84216 | 7.646465 | 33.93338 | 911.8206 | 198.711 | 198.3679 | 162.6609
7878 | 7878 | 52 | 29 | 12 | 3 | 4 | 85.78318 | 0.2802153 | 0.08694444 | 508.5732 | 0 | 0 | 0 |  | Fe_Cr_Ni_Si_Ta | Fe52Cr29Ni12Si3Ta4 | 0.03224176 | -8.5228 | 7.42 | 14.73906 | 205.6995 | 94.10331 | 545.924 | 187.5769
7879 | 7879 | 46 | 27 | 16 | 4 | 8 | 82.95985 | 0.2877836 | 0.1115203 | 739.7836 | 0 | 0 | 0 |  | Fe_Cr_Ni_Si_Ta | Fe46Cr27Ni16Si4Ta8 | 0.04325878 | -12.26154 | 7.386139 | 17.48471 | 303.266 | 100.9455 | 625.5184 | 205.6157
7880 | 7880 | 39 | 24 | 21 | 6 | 10 | 79.29332 | 0.2952361 | 0.1228749 | 831.5912 | 1 | 0 | 0 |  | Fe_Cr_Ni_Si_Ta | Fe39Cr24Ni21Si6Ta10 | 0.04890223 | -16.656 | 7.4 | 20.65793 | 407.1396 | 100.6029 | 574.723 | 215.1444
7881 | 7881 | 34 | 21 | 25 | 9 | 12 | 74.89975 | 0.3034056 | 0.1328762 | 896.5422 | 1 | 0 | 0 |  | Fe_Cr_Ni_Si_Ta | Fe34Cr21Ni25Si9Ta12 | 0.05416536 | -21.73277 | 7.366337 | 24.1645 | 551.1368 | 101.4626 | 511.9117 | 238.8922
7882 | 7882 | 29 | 17 | 28 | 13 | 13 | 69.61751 | 0.3125031 | 0.1400578 | 911.3889 | 1 | 0 | 0 |  | Fe_Cr_Ni_Si_Ta | Fe29Cr17Ni28Si13Ta13 | 0.05855117 | -27.4412 | 7.31 | 27.96766 | 720.591 | 153.0182 | 404.2217 | 234.8859
7883 | 7883 | 24 | 14 | 31 | 17 | 14 | 64.97732 | 0.3206367 | 0.1461553 | 914.811 | 0 | 0 | 0 |  | Fe_Cr_Ni_Si_Ta | Fe24Cr14Ni31Si17Ta14 | 0.06239446 | -32.5416 | 7.24 | 31.1127 | 845.3255 | 174.5122 | 293.7055 | 250.9407
7884 | 7884 | 19 | 11 | 34 | 23 | 13 | 59.11471 | 0.3298048 | 0.1488781 | 855.3103 | 0 | 0 | 0 |  | Fe_Cr_Ni_Si_Ta | Fe19Cr11Ni34Si23Ta13 | 0.06407032 | -37.7292 | 7.15 | 34.51072 | 961.6767 | 163.6578 | 237.693 | 199.0792
7885 | 7885 | 15 | 8 | 36 | 29 | 12 | 53.67535 | 0.3388921 | 0.1513084 | 793.6669 | 0 | 0 | 0 |  | Fe_Cr_Ni_Si_Ta | Fe15Cr8Ni36Si29Ta12 | 0.06521751 | -41.6692 | 7.04 | 37.14552 | 1059.136 | 149.9597 | 167.6585 | 197.9464
7886 | 7886 | 12 | 6 | 37 | 36 | 9 | 48.18083 | 0.3474351 | 0.1496046 | 688.634 | 0 | 0 | 0 |  | Fe_Cr_Ni_Si_Ta | Fe12Cr6Ni37Si36Ta9 | 0.06232301 | -43.482 | 6.91 | 38.87981 | 1155.764 | 124.2739 | 107.2871 | 208.9243
7887 | 7887 | 43 | 38 | 10 | 3 | 6 | 88.22143 | 0.2747552 | 0.0977641 | 626.3887 | 0 | 0 | 0 |  | Fe_Cr_Ni_Si_Ta | Fe43Cr38Ni10Si3Ta6 | 0.03787094 | -9.3204 | 7.14 | 15.47223 | 213.1599 | 83.98984 | 746.9734 | 185.3032
7888 | 7888 | 38 | 34 | 13 | 4 | 10 | 84.83968 | 0.2835782 | 0.1178309 | 821.168 | 0 | 0 | 0 |  | Fe_Cr_Ni_Si_Ta | Fe38Cr34Ni13Si4Ta10 | 0.04753947 | -13.01745 | 7.111111 | 18.23953 | 335.195 | 115.9218 | 685.9786 | 226.7657
7889 | 7889 | 33 | 29 | 16 | 7 | 14 | 79.22473 | 0.2951359 | 0.1332879 | 947.2031 | 0 | 0 | 0 |  | Fe_Cr_Ni_Si_Ta | Fe33Cr29Ni16Si7Ta14 | 0.05625946 | -19.21967 | 7.030303 | 22.69605 | 515.9865 | 102.0406 | 563.2943 | 256.7792
7890 | 7890 | 29 | 25 | 19 | 10 | 17 | 74.55247 | 0.3044362 | 0.1421847 | 1000.683 | 0 | 0 | 0 |  | Fe_Cr_Ni_Si_Ta | Fe29Cr25Ni19Si10Ta17 | 0.06201819 | -24.5636 | 6.97 | 26.09119 | 675.9175 | 123.653 | 448.5572 | 288.294
7891 | 7891 | 25 | 20 | 21 | 15 | 19 | 68.30876 | 0.3154318 | 0.1481947 | 990.8038 | 0 | 0 | 0 |  | Fe_Cr_Ni_Si_Ta | Fe25Cr20Ni21Si15Ta19 | 0.06757755 | -31.4524 | 6.85 | 30.41233 | 814.1251 | 166.9602 | 359.4418 | 303.1635
7892 | 7892 | 21 | 16 | 24 | 20 | 19 | 62.91623 | 0.3244164 | 0.1508143 | 942.9656 | 0 | 0 | 0 |  | Fe_Cr_Ni_Si_Ta | Fe21Cr16Ni24Si20Ta19 | 0.0705294 | -36.9556 | 6.79 | 33.68605 | 925.2835 | 167.9263 | 277.2491 | 296.1585
7893 | 7893 | 17 | 12 | 26 | 26 | 18 | 56.99513 | 0.3341443 | 0.1524649 | 869.316 | 0 | 0 | 0 |  | Fe_Cr_Ni_Si_Ta | Fe17Cr12Ni26Si26Ta18 | 0.07288035 | -42.12142 | 6.686869 | 36.82785 | 1004.598 | 150.8196 | 182.8901 | 259.6956
7894 | 7894 | 13 | 9 | 28 | 34 | 17 | 50.88083 | 0.3443908 | 0.1512512 | 764.8166 | 0 | 0 | 0 |  | Fe_Cr_Ni_Si_Ta | Fe13Cr9Ni28Si34Ta17 | 0.07452854 | -46.28527 | 6.524752 | 39.5088 | 1106.863 | 124.3844 | 125.9229 | 237.3265
7895 | 7895 | 11 | 6 | 28 | 43 | 12 | 44.07674 | 0.3552373 | 0.1475958 | 621.137 | 0 | 0 | 0 |  | Fe_Cr_Ni_Si_Ta | Fe11Cr6Ni28Si43Ta12 | 0.07030815 | -46.8972 | 6.36 | 40.72481 | 1180.79 | 98.24671 | 40.5631 | 249.1149
7896 | 7896 | 35 | 45 | 8 | 3 | 9 | 89.74817 | 0.2720407 | 0.1094211 | 760.0662 | 0 | 0 | 0 |  | Fe_Cr_Ni_Si_Ta | Fe35Cr45Ni8Si3Ta9 | 0.04449895 | -10.178 | 6.87 | 16.47392 | 260.0367 | 107.2151 | 760.9788 | 217.9829
7897 | 7897 | 31 | 39 | 10 | 5 | 14 | 84.53126 | 0.2841799 | 0.1279765 | 935.3841 | 0 | 0 | 0 |  | Fe_Cr_Ni_Si_Ta | Fe31Cr39Ni10Si5Ta14 | 0.05467004 | -15.30905 | 6.787879 | 20.47692 | 432.4566 | 110.1072 | 662.7123 | 276.4731
7898 | 7898 | 27 | 33 | 12 | 8 | 19 | 78.68724 | 0.2967399 | 0.1403974 | 1030.233 | 0 | 0 | 0 |  | Fe_Cr_Ni_Si_Ta | Fe27Cr33Ni12Si8Ta19 | 0.06308525 | -21.5027 | 6.676768 | 24.6994 | 630.0613 | 116.5161 | 516.976 | 338.3184
7899 | 7899 | 24 | 28 | 14 | 12 | 22 | 73.05885 | 0.3072871 | 0.1456634 | 1030.781 | 0 | 0 | 0 |  | Fe_Cr_Ni_Si_Ta | Fe24Cr28Ni14Si12Ta22 | 0.06862866 | -27.7072 | 6.58 | 28.5965 | 769.0211 | 149.9272 | 422.2604 | 350.1843
7900 | 7900 | 20 | 23 | 16 | 17 | 24 | 67.11013 | 0.3178708 | 0.148378 | 988.6504 | 0 | 0 | 0 |  | Fe_Cr_Ni_Si_Ta | Fe20Cr23Ni16Si17Ta24 | 0.0737 | -34.3884 | 6.46 | 32.53982 | 886.2513 | 162.2795 | 360.1326 | 356.9025
7901 | 7901 | 17 | 18 | 18 | 22 | 25 | 61.69378 | 0.3275921 | 0.1498861 | 932.6987 | 0 | 0 | 0 |  | Fe_Cr_Ni_Si_Ta | Fe17Cr18Ni18Si22Ta25 | 0.07761905 | -40.0572 | 6.37 | 35.7294 | 954.2557 | 165.2498 | 266.3669 | 344.2575
7902 | 7902 | 13 | 13 | 20 | 30 | 24 | 54.5828 | 0.3394318 | 0.1486897 | 817.5073 | 0 | 0 | 0 |  | Fe_Cr_Ni_Si_Ta | Fe13Cr13Ni20Si30Ta24 | 0.08107447 | -46.2772 | 6.22 | 39.33688 | 1046.594 | 149.6663 | 175.1358 | 296.2789
7903 | 7903 | 11 | 9 | 20 | 38 | 22 | 48.36663 | 0.3499498 | 0.1456591 | 697.6101 | 0 | 0 | 0 |  | Fe_Cr_Ni_Si_Ta | Fe11Cr9Ni20Si38Ta22 | 0.08275323 | -49.63 | 6.04 | 41.61478 | 1106.66 | 139.5978 | 72.15372 | 295.9395
7904 | 7904 | 8 | 6 | 20 | 50 | 16 | 40.39172 | 0.3632185 | 0.1372854 | 513.3256 | 0 | 0 | 0 |  | Fe_Cr_Ni_Si_Ta | Fe8Cr6Ni20Si50Ta16 | 0.0790965 | -49.192 | 5.8 | 42.31501 | 1191.752 | 89.80003 | 32.80857 | 318.61
7905 | 7905 | 25 | 50 | 7 | 3 | 14 | 90.16411 | 0.2729935 | 0.1229924 | 923.8325 | 0 | 0 | 0 |  | Fe_Cr_Ni_Si_Ta | Fe25Cr50Ni7Si3Ta14 | 0.05290511 | -11.59433 | 6.585859 | 18.12167 | 368.418 | 116.7798 | 718.7638 | 254.3081
7906 | 7906 | 23 | 42 | 8 | 6 | 21 | 83.03082 | 0.2890212 | 0.137986 | 1052.146 | 0 | 0 | 0 |  | Fe_Cr_Ni_Si_Ta | Fe23Cr42Ni8Si6Ta21 | 0.06321113 | -18.0428 | 6.45 | 23.05016 | 594.282 | 126.0658 | 505.6294 | 336.3589
7907 | 7907 | 20 | 36 | 9 | 9 | 26 | 77.59748 | 0.3005437 | 0.1438966 | 1075.677 | 0 | 0 | 0 |  | Fe_Cr_Ni_Si_Ta | Fe20Cr36Ni9Si9Ta26 | 0.06968411 | -23.6472 | 6.32 | 26.80597 | 713.9979 | 125.459 | 429.0479 | 381.7511
7908 | 7908 | 18 | 29 | 11 | 13 | 28 | 71.75578 | 0.3113722 | 0.1469611 | 1045.194 | 0 | 0 | 0 |  | Fe_Cr_Ni_Si_Ta | Fe18Cr29Ni11Si13Ta28 | 0.0743308 | -30.02551 | 6.262626 | 30.52879 | 821.0433 | 157.8544 | 386.4091 | 396.0551
7909 | 7909 | 16 | 24 | 12 | 18 | 30 | 66.18867 | 0.3211569 | 0.1464351 | 973.1603 | 0 | 0 | 0 |  | Fe_Cr_Ni_Si_Ta | Fe16Cr24Ni12Si18Ta30 | 0.07881333 | -36.1632 | 6.14 | 34.13151 | 911.0224 | 170.0834 | 314.8656 | 388.8762
7910 | 7910 | 13 | 18 | 14 | 25 | 31 | 59.45125 | 0.3328656 | 0.144318 | 865.4785 | 0 | 0 | 0 |  | Fe_Cr_Ni_Si_Ta | Fe13Cr18Ni14Si25Ta31 | 0.08354917 | -43.26007 | 6.009901 | 38.0564 | 992.3751 | 159.2324 | 264.1287 | 413.5269
7911 | 7911 | 10 | 13 | 15 | 32 | 30 | 53.29576 | 0.3433641 | 0.1421243 | 759.7727 | 0 | 0 | 0 |  | Fe_Cr_Ni_Si_Ta | Fe10Cr13Ni15Si32Ta30 | 0.08718796 | -48.6508 | 5.86 | 41.13101 | 1055.938 | 155.7001 | 123.0422 | 383.4491
7912 | 7912 | 8 | 8 | 15 | 42 | 26 | 45.68388 | 0.3560671 | 0.1377687 | 612.3493 | 0 | 0 | 0 |  | Fe_Cr_Ni_Si_Ta | Fe8Cr8Ni15Si42Ta26 | 0.08906326 | -52.06571 | 5.656566 | 43.50523 | 1150.206 | 104.3057 | 61.87265 | 343.5082
7913 | 7913 | 6 | 5 | 15 | 55 | 19 | 37.78336 | 0.3694903 | 0.1268546 | 425.9622 | 0 | 0 | 0 |  | Fe_Cr_Ni_Si_Ta | Fe6Cr5Ni15Si55Ta19 | 0.08499955 | -49.848 | 5.43 | 43.2985 | 1191.164 | 118.0379 | -73.25731 | 390.916
7914 | 7914 | 17 | 52 | 7 | 3 | 21 | 89.03301 | 0.2784401 | 0.1340934 | 1064.069 | 0 | 0 | 0 |  | Fe_Cr_Ni_Si_Ta | Fe17Cr52Ni7Si3Ta21 | 0.06060321 | -13.1428 | 6.35 | 19.87234 | 511.873 | 113.8601 | 624.9876 | 332.9969
7915 | 7915 | 16 | 43 | 7 | 6 | 28 | 82.07801 | 0.2937888 | 0.1421658 | 1111.876 | 0 | 0 | 0 |  | Fe_Cr_Ni_Si_Ta | Fe16Cr43Ni7Si6Ta28 | 0.06855646 | -19.138 | 6.2 | 24.40574 | 673.6924 | 114.8153 | 491.7286 | 416.8222
7916 | 7916 | 15 | 36 | 7 | 9 | 33 | 76.67141 | 0.3051026 | 0.1442841 | 1090.178 | 0 | 0 | 0 |  | Fe_Cr_Ni_Si_Ta | Fe15Cr36Ni7Si9Ta33 | 0.07378753 | -24.3276 | 6.07 | 27.93761 | 758.9662 | 140.8854 | 431.9418 | 437.3764
7917 | 7917 | 13 | 30 | 8 | 14 | 36 | 70.57064 | 0.3158693 | 0.1422041 | 1001.318 | 0 | 0 | 0 |  | Fe_Cr_Ni_Si_Ta | Fe13Cr30Ni8Si14Ta36 | 0.07877248 | -31.30046 | 5.940594 | 32.19025 | 857.9228 | 142.4944 | 345.3151 | 473.373
7918 | 7918 | 11 | 24 | 9 | 19 | 38 | 65.02522 | 0.3257826 | 0.1398243 | 913.2321 | 0 | 0 | 0 |  | Fe_Cr_Ni_Si_Ta | Fe11Cr24Ni9Si19Ta38 | 0.08325439 | -37.64533 | 5.821782 | 35.80136 | 938.0968 | 171.9896 | 331.5257 | 515.8391
7919 | 7919 | 9 | 18 | 10 | 25 | 38 | 59.12987 | 0.3358213 | 0.1377334 | 818.5968 | 0 | 0 | 0 |  | Fe_Cr_Ni_Si_Ta | Fe9Cr18Ni10Si25Ta38 | 0.08766929 | -44.106 | 5.7 | 39.33688 | 1011.78 | 163.7149 | 213.4057 | 429.0104
7920 | 7920 | 7 | 12 | 11 | 33 | 37 | 52.47151 | 0.3471682 | 0.1332855 | 693.0938 | 0 | 0 | 0 |  | Fe_Cr_Ni_Si_Ta | Fe7Cr12Ni11Si33Ta37 | 0.09214432 | -50.2364 | 5.55 | 42.73862 | 1062.618 | 152.9716 | 163.0013 | 419.0516
7921 | 7921 | 5 | 7 | 12 | 44 | 32 | 44.75199 | 0.359767 | 0.1274896 | 542.7888 | 0 | 0 | 0 |  | Fe_Cr_Ni_Si_Ta | Fe5Cr7Ni12Si44Ta32 | 0.09467939 | -53.9644 | 5.38 | 45.10554 | 1142.3125 | 115.1395 | -17.81406 | 375.3872
7922 | 7922 | 4 | 4 | 12 | 57 | 23 | 36.84857 | 0.3728424 | 0.1189126 | 379.8832 | 0 | 0 | 0 |  | Fe_Cr_Ni_Si_Ta | Fe4Cr4Ni12Si57Ta23 | 0.09088139 | -51.0672 | 5.19 | 44.48775 | 1189.332 | 86.78314 | -25.10579 | 370.2622
7923 | 7923 | 10 | 42 | 5 | 6 | 37 | 80.4099 | 0.3006198 | 0.1416254 | 1114.157 | 0 | 0 | 0 |  | Fe_Cr_Ni_Si_Ta | Fe10Cr42Ni5Si6Ta37 | 0.07266095 | -19.5356 | 5.91 | 25.76354 | 711.0087 | 135.2121 | 385.0952 | 469.6328125
7924 | 7924 | 10 | 35 | 5 | 9 | 41 | 75.44251 | 0.3104876 | 0.1405171 | 1055.956 | 0 | 0 | 0 |  | Fe_Cr_Ni_Si_Ta | Fe10Cr35Ni5Si9Ta41 | 0.076477 | -24.4336 | 5.81 | 29 | 780.249 | 167.6617 | 370.6844 | 492.7463
7925 | 7925 | 9 | 28 | 6 | 13 | 44 | 70.1026 | 0.3204299 | 0.1381638 | 974.8571 | 0 | 0 | 0 |  | Fe_Cr_Ni_Si_Ta | Fe9Cr28Ni6Si13Ta44 | 0.08056672 | -30.5884 | 5.72 | 32.60966 | 856.8319 | 166.3202 | 342.0077 | 503.4263
7926 | 7926 | 8 | 22 | 7 | 18 | 45 | 64.77753 | 0.3294056 | 0.1351847 | 882.1211 | 0 | 0 | 0 |  | Fe_Cr_Ni_Si_Ta | Fe8Cr22Ni7Si18Ta45 | 0.08484575 | -37.1692 | 5.63 | 36.27175 | 940.1346 | 176.4357 | 260.5995 | 531.7219
7927 | 7927 | 6 | 16 | 8 | 25 | 45 | 58.47161 | 0.3397233 | 0.1301045 | 757.8216 | 0 | 0 | 0 |  | Fe_Cr_Ni_Si_Ta | Fe6Cr16Ni8Si25Ta45 | 0.09007419 | -44.6672 | 5.49 | 40.38515 | 1000.538 | 178.9858 | 232.3636 | 531.6421
7928 | 7928 | 5 | 11 | 9 | 32 | 43 | 52.87676 | 0.3487074 | 0.1267247 | 657.8844 | 0 | 0 | 0 |  | Fe_Cr_Ni_Si_Ta | Fe5Cr11Ni9Si32Ta43 | 0.0941755 | -50.3188 | 5.39 | 43.36946 | 1060.403 | 153.5847 | 148.3434 | 496.0013
7929 | 7929 | 3 | 6 | 11 | 43 | 38 | 45.4725 | 0.3605332 | 0.1206839 | 516.8383 | 0 | 0 | 0 |  | Fe_Cr_Ni_Si_Ta | Fe3Cr6Ni11Si43Ta38 | 0.09772609 | -55.07656 | 5.267327 | 46.00947 | 1113.864 | 128.4141 | 43.24695 | 479.994
7930 | 7930 | 6 | 32 | 3 | 9 | 50 | 73.7342 | 0.3170579 | 0.1325866 | 971.7806 | 0 | 0 | 0 |  | Fe_Cr_Ni_Si_Ta | Fe6Cr32Ni3Si9Ta50 | 0.07741573 | -23.9104 | 5.56 | 29.8724 | 785.9885 | 152.5552 | 349.5378 | 552.2327
7931 | 7931 | 6 | 25 | 4 | 13 | 52 | 68.76261 | 0.3258837 | 0.1294894 | 887.7866 | 0 | 0 | 0 |  | Fe_Cr_Ni_Si_Ta | Fe6Cr25Ni4Si13Ta52 | 0.08122325 | -30.1604 | 5.5 | 33.38622 | 840.6898 | 177.7408 | 277.7759 | 528.3646
7932 | 7932 | 5 | 19 | 5 | 18 | 53 | 63.66702 | 0.3344042 | 0.1251078 | 788.9607 | 0 | 0 | 0 |  | Fe_Cr_Ni_Si_Ta | Fe5Cr19Ni5Si18Ta53 | 0.08567076 | -36.9388 | 5.41 | 37.14014 | 925.3837 | 179.2408 | 280.8542 | 504.2628
7933 | 7933 | 4 | 13 | 6 | 23 | 53 | 58.77793 | 0.3427736 | 0.1226848 | 711.9063 | 0 | 0 | 0 |  | Fe_Cr_Ni_Si_Ta | Fe4Cr13Ni6Si23Ta53 | 0.09004399 | -43.23559 | 5.323232 | 40.47922 | 972.355 | 176.3887 | 180.519 | 538.7187
7934 | 7934 | 4 | 8 | 8 | 30 | 50 | 53.42488 | 0.3508378 | 0.1208632 | 630.3388 | 0 | 0 | 0 |  | Fe_Cr_Ni_Si_Ta | Fe4Cr8Ni8Si30Ta50 | 0.09475244 | -49.8496 | 5.3 | 43.58899 | 1033.471 | 161.5046 | 195.3804 | 526.0103
7935 | 7935 | 47 | 12 | 3 | 33 | 5 | 53.64014 | 0.3299531 | 0.1351754 | 633.0027 | 0 | 0 | 0 |  | Fe_Cr_Ni_Si_Ta | Fe47Cr12Ni3Si33Ta5 | 0.05178863 | -35.046 | 6.35 | 34.21622 | 959.9123 | 242.4047 | 144.583 | 206.449
7936 | 7936 | 40 | 11 | 5 | 39 | 5 | 49.01603 | 0.3385929 | 0.1365257 | 586.2139 | 0 | 0 | 0 |  | Fe_Cr_Ni_Si_Ta | Fe40Cr11Ni5Si39Ta5 | 0.05356212 | -37.8112 | 6.17 | 35.7077 | 1044.245 | 233.2107 | 102.9826 | 235.8393
7937 | 7937 | 34 | 10 | 7 | 44 | 4 | 45.07381 | 0.3460061 | 0.1347189 | 522.8047 | 0 | 0 | 0 |  | Fe_Cr_Ni_Si_Ta | Fe34Cr10Ni7Si44Ta4 | 0.05207194 | -38.87522 | 6.040404 | 36.32012 | 1087.823 | 241.452 | 43.28944 | 259.8398
7938 | 7938 | 27 | 9 | 11 | 49 | 4 | 41.76067 | 0.3533771 | 0.1338296 | 476.4764 | 0 | 0 | 0 |  | Fe_Cr_Ni_Si_Ta | Fe27Cr9Ni11Si49Ta4 | 0.05277785 | -39.9344 | 5.96 | 37.07546 | 1120.139 | 214.5189 | 51.8525 | 265.1939
7939 | 7939 | 22 | 7 | 14 | 53 | 3 | 38.45404 | 0.3608295 | 0.1335719 | 430.589 | 0 | 0 | 0 |  | Fe_Cr_Ni_Si_Ta | Fe22Cr7Ni14Si53Ta3 | 0.05015271 | -39.56004 | 5.909091 | 37.2274 | 1118.078 | 238.5422 | 58.20625 | 357.4901
7940 | 7940 | 51 | 19 | 3 | 21 | 6 | 64.99333 | 0.3104203 | 0.1235166 | 670.2893 | 0 | 0 | 0 |  | Fe_Cr_Ni_Si_Ta | Fe51Cr19Ni3Si21Ta6 | 0.04957999 | -27.7632 | 6.66 | 29.91237 | 738.5713 | 229.8767 | 306.2679 | 182.05
7941 | 7941 | 44 | 17 | 5 | 27 | 7 | 59.29265 | 0.3204695 | 0.1310245 | 674.5144 | 0 | 0 | 0 |  | Fe_Cr_Ni_Si_Ta | Fe44Cr17Ni5Si27Ta7 | 0.05459065 | -33.1192 | 6.47 | 32.92416 | 904.6394 | 215.5967 | 235.8582 | 200.4979
7942 | 7942 | 38 | 16 | 7 | 32 | 8 | 55.23996 | 0.3280626 | 0.1344225 | 657.3583 | 0 | 0 | 0 |  | Fe_Cr_Ni_Si_Ta | Fe38Cr16Ni7Si32Ta8 | 0.05845566 | -36.78228 | 6.316832 | 34.90461 | 982.7435 | 208.7407 | 177.2297 | 212.8409
7943 | 7943 | 32 | 14 | 10 | 36 | 8 | 51.49816 | 0.3353747 | 0.1362867 | 626.6614 | 0 | 0 | 0 |  | Fe_Cr_Ni_Si_Ta | Fe32Cr14Ni10Si36Ta8 | 0.06012279 | -39.4032 | 6.24 | 36.35602 | 1081.079 | 171.5161 | 125.1972 | 226.6107
7944 | 7944 | 26 | 11 | 14 | 40 | 9 | 47.84121 | 0.3438014 | 0.1403458 | 612.3662 | 0 | 0 | 0 |  | Fe_Cr_Ni_Si_Ta | Fe26Cr11Ni14Si40Ta9 | 0.06351191 | -42.0756 | 6.19 | 37.96051 | 1108.197 | 172.3247 | 86.29967 | 260.1531
7945 | 7945 | 21 | 9 | 18 | 44 | 8 | 44.57541 | 0.3504825 | 0.1417726 | 575.108 | 0 | 0 | 0 |  | Fe_Cr_Ni_Si_Ta | Fe21Cr9Ni18Si44Ta8 | 0.06243242 | -43.0652 | 6.18 | 38.71369 | 1163.188 | 135.5943 | 74.26019 | 253.3117
7946 | 7946 | 16 | 7 | 23 | 46 | 7 | 42.3156 | 0.3556217 | 0.1434272 | 552.0791 | 0 | 0 | 0 |  | Fe_Cr_Ni_Si_Ta | Fe16Cr7Ni23Si46Ta7 | 0.06085488 | -43.54372 | 6.252525 | 39.26786 | 1173.093 | 127.6246 | 79.03522 | 270.8791
7947 | 7947 | 52 | 29 | 3 | 12 | 4 | 76.48698 | 0.2896996 | 0.0999484 | 558.1731 | 0 | 0 | 0 |  | Fe_Cr_Ni_Si_Ta | Fe52Cr29Ni3Si12Ta4 | 0.03930447 | -18.2212 | 6.88 | 23.66347 | 455.7168 | 192.2235 | 486.6435 | 156.5398
7948 | 7948 | 46 | 27 | 4 | 16 | 8 | 71.47645 | 0.2999073 | 0.1197682 | 706.3401 | 0 | 0 | 0 |  | Fe_Cr_Ni_Si_Ta | Fe46Cr27Ni4Si16Ta8 | 0.05122373 | -24.23213 | 6.673267 | 27.52155 | 646.4655 | 209.7299 | 487.2295 | 185.7757
7949 | 7949 | 39 | 24 | 6 | 21 | 10 | 65.77811 | 0.3102754 | 0.1292228 | 740.7327 | 0 | 0 | 0 |  | Fe_Cr_Ni_Si_Ta | Fe39Cr24Ni6Si21Ta10 | 0.05802971 | -30.318 | 6.5 | 31.0926 | 816.9252 | 181.6176 | 365.6487 | 207.736
7950 | 7950 | 34 | 21 | 9 | 25 | 12 | 61.52946 | 0.3190363 | 0.1355055 | 754.9597 | 0 | 0 | 0 |  | Fe_Cr_Ni_Si_Ta | Fe34Cr21Ni9Si25Ta12 | 0.06314699 | -34.75738 | 6.415842 | 33.55574 | 925.3652 | 187.5426 | 239.5772 | 211.6495
7951 | 7951 | 29 | 17 | 13 | 28 | 13 | 57.76852 | 0.3271499 | 0.1402103 | 753.8318 | 0 | 0 | 0 |  | Fe_Cr_Ni_Si_Ta | Fe29Cr17Ni13Si28Ta13 | 0.06645367 | -38.3492 | 6.41 | 35.49352 | 994.9376 | 158.9465 | 201.8196 | 217.5359
7952 | 7952 | 24 | 14 | 17 | 31 | 14 | 54.56512 | 0.3341837 | 0.1437403 | 745.207 | 0 | 0 | 0 |  | Fe_Cr_Ni_Si_Ta | Fe24Cr14Ni17Si31Ta14 | 0.0693165 | -41.4456 | 6.4 | 37.1505 | 1040.254 | 150.5675 | 157.6779 | 231.7858
7953 | 7953 | 19 | 11 | 23 | 34 | 13 | 51.43299 | 0.3405088 | 0.1460367 | 718.5389 | 0 | 0 | 0 |  | Fe_Cr_Ni_Si_Ta | Fe19Cr11Ni23Si34Ta13 | 0.06893048 | -43.4844 | 6.49 | 38.30548 | 1103.155 | 126.2602 | 126.877 | 250.2012
7954 | 7954 | 15 | 8 | 29 | 36 | 12 | 49.05439 | 0.3457426 | 0.149069 | 705.4861 | 0 | 0 | 0 |  | Fe_Cr_Ni_Si_Ta | Fe15Cr8Ni29Si36Ta12 | 0.06798422 | -44.6344 | 6.62 | 39.09923 | 1142.819 | 112.0352 | 85.29756 | 251.34
7955 | 7955 | 12 | 6 | 36 | 37 | 9 | 47.54934 | 0.3484348 | 0.1493747 | 677.312 | 0 | 0 | 0 |  | Fe_Cr_Ni_Si_Ta | Fe12Cr6Ni36Si37Ta9 | 0.06265343 | -43.8096 | 6.85 | 39.08913 | 1159.233 | 132.061 | 82.96968 | 228.4655
7956 | 7956 | 43 | 38 | 3 | 10 | 6 | 80.8291 | 0.2820495 | 0.1033684 | 623.0285 | 0 | 0 | 0 |  | Fe_Cr_Ni_Si_Ta | Fe43Cr38Ni3Si10Ta6 | 0.04326796 | -16.9392 | 6.72 | 22.5679 | 420.4352 | 173.5162 | 665.6884 | 185.2124
7957 | 7957 | 38 | 34 | 4 | 13 | 10 | 75.85836 | 0.2927356 | 0.1209173 | 762.5456 | 0 | 0 | 0 |  | Fe_Cr_Ni_Si_Ta | Fe38Cr34Ni4Si13Ta10 | 0.05382856 | -22.3618 | 6.565657 | 26.23425 | 594.7933 | 175.3088 | 580.7503 | 218.5702
7958 | 7958 | 33 | 29 | 7 | 16 | 14 | 70.93931 | 0.3039955 | 0.1328577 | 844.0359 | 0 | 0 | 0 |  | Fe_Cr_Ni_Si_Ta | Fe33Cr29Ni7Si16Ta14 | 0.06213489 | -27.80369 | 6.484848 | 29.48215 | 773.9238 | 173.5527 | 420.6346 | 262.5856
7959 | 7959 | 29 | 25 | 10 | 19 | 17 | 66.8813 | 0.3130065 | 0.1397218 | 874.6117 | 0 | 0 | 0 |  | Fe_Cr_Ni_Si_Ta | Fe29Cr25Ni10Si19Ta17 | 0.06759654 | -32.3612 | 6.43 | 32.01422 | 856.5316 | 168.9954 | 363.3338 | 272.6488
7960 | 7960 | 25 | 20 | 15 | 21 | 19 | 63.54357 | 0.3210496 | 0.1455932 | 897.3874 | 0 | 0 | 0 |  | Fe_Cr_Ni_Si_Ta | Fe25Cr20Ni15Si21Ta19 | 0.07111301 | -36.1036 | 6.49 | 33.83415 | 915.2054 | 174.397 | 291.2948 | 294.942
7961 | 7961 | 21 | 16 | 20 | 24 | 19 | 59.932 | 0.3281537 | 0.1487537 | 879.3917 | 0 | 0 | 0 |  | Fe_Cr_Ni_Si_Ta | Fe21Cr16Ni20Si24Ta19 | 0.07271809 | -39.6532 | 6.55 | 35.61615 | 966.4225 | 159.6311 | 236.4487 | 248.6633
7962 | 7962 | 17 | 12 | 26 | 26 | 18 | 56.99513 | 0.3341443 | 0.1518858 | 864.6948 | 0 | 0 | 0 |  | Fe_Cr_Ni_Si_Ta | Fe17Cr12Ni26Si26Ta18 | 0.07288035 | -42.12142 | 6.686869 | 36.82785 | 1001.426 | 158.4822 | 198.8567 | 256.1133
7963 | 7963 | 13 | 9 | 34 | 28 | 17 | 54.81362 | 0.3387757 | 0.1557875 | 863.6872 | 0 | 0 | 0 |  | Fe_Cr_Ni_Si_Ta | Fe13Cr9Ni34Si28Ta17 | 0.07185167 | -43.56083 | 6.881188 | 37.56744 | 1037.659 | 156.4048 | 155.454 | 208.6715
7964 | 7964 | 11 | 6 | 43 | 28 | 12 | 53.56459 | 0.3405751 | 0.1544367 | 819.9952 | 0 | 0 | 0 |  | Fe_Cr_Ni_Si_Ta | Fe11Cr6Ni43Si28Ta12 | 0.06477565 | -41.6952 | 7.26 | 37.11752 | 1042.638 | 160.3925 | 122.1414 | 198.0276
7965 | 7965 | 35 | 45 | 3 | 8 | 9 | 84.41691 | 0.2771482 | 0.1106574 | 727.0576 | 0 | 0 | 0 |  | Fe_Cr_Ni_Si_Ta | Fe35Cr45Ni3Si8Ta9 | 0.04831973 | -15.674 | 6.57 | 21.69309 | 401.3131 | 147.6756 | 756.8984375 | 198.348
7966 | 7966 | 31 | 39 | 5 | 10 | 14 | 79.54906 | 0.2891271 | 0.1271012 | 872.1254 | 0 | 0 | 0 |  | Fe_Cr_Ni_Si_Ta | Fe31Cr39Ni5Si10Ta14 | 0.05826559 | -20.55545 | 6.484848 | 25.04888 | 587.8239 | 127.9313 | 578.4066 | 284.7378
7967 | 7967 | 27 | 33 | 8 | 12 | 19 | 75.01209 | 0.3005431 | 0.1381276 | 959.6751 | 0 | 0 | 0 |  | Fe_Cr_Ni_Si_Ta | Fe27Cr33Ni8Si12Ta19 | 0.06587296 | -25.41088 | 6.434343 | 27.93728 | 722.204 | 149.4239 | 471.9986 | 330.3912
7968 | 7968 | 24 | 28 | 12 | 14 | 22 | 71.35939 | 0.3091278 | 0.1444158 | 994.4217 | 0 | 0 | 0 |  | Fe_Cr_Ni_Si_Ta | Fe24Cr28Ni12Si14Ta22 | 0.06996231 | -29.488 | 6.46 | 30.016 | 806.0076 | 159.3937 | 416.9029 | 352.0283
7969 | 7969 | 20 | 23 | 17 | 16 | 24 | 67.90333 | 0.3169654 | 0.1491504 | 1007.945 | 0 | 0 | 0 |  | Fe_Cr_Ni_Si_Ta | Fe20Cr23Ni17Si16Ta24 | 0.07306124 | -33.5892 | 6.52 | 31.91927 | 864.3028 | 162.6645 | 363.2886 | 373.2988
7970 | 7970 | 17 | 18 | 22 | 18 | 25 | 64.67578 | 0.3240038 | 0.1533477 | 1011.45 | 0 | 0 | 0 |  | Fe_Cr_Ni_Si_Ta | Fe17Cr18Ni22Si18Ta25 | 0.075185 | -37.2156 | 6.61 | 33.53968 | 913.6763 | 165.9284 | 310.3417 | 356.2325
7971 | 7971 | 13 | 13 | 30 | 20 | 24 | 61.53542 | 0.3304226 | 0.1579525 | 1010.337 | 0 | 0 | 0 |  | Fe_Cr_Ni_Si_Ta | Fe13Cr13Ni30Si20Ta24 | 0.07552788 | -40.4092 | 6.82 | 34.82801 | 937.1722 | 170.5188 | 254.4101 | 326.8045
7972 | 7972 | 11 | 9 | 38 | 20 | 22 | 60.28606 | 0.3335421 | 0.1620237 | 1027.41 | 0 | 0 | 0 |  | Fe_Cr_Ni_Si_Ta | Fe11Cr9Ni38Si20Ta22 | 0.0736469 | -40.7956 | 7.12 | 34.70951 | 959.3673 | 164.5497 | 256.1507 | 295.7265
7973 | 7973 | 8 | 6 | 50 | 20 | 16 | 59.26823 | 0.3347389 | 0.1603109 | 979.3363 | 1 | 0 | 0 |  | Fe_Cr_Ni_Si_Ta | Fe8Cr6Ni50Si20Ta16 | 0.06675363 | -38.68 | 7.6 | 34.01411 | 929.9877 | 166.2195 | 216.6573 | 247.6019
7974 | 7974 | 25 | 50 | 3 | 7 | 14 | 85.92868 | 0.2769732 | 0.1213793 | 864.7576 | 0 | 0 | 0 |  | Fe_Cr_Ni_Si_Ta | Fe25Cr50Ni3Si7Ta14 | 0.0559906 | -16.00694 | 6.343434 | 22.30517 | 486.747 | 136.0076 | 689.2179 | 248.2557
7975 | 7975 | 23 | 42 | 6 | 8 | 21 | 81.11815 | 0.2908875 | 0.1366956 | 1014.553 | 0 | 0 | 0 |  | Fe_Cr_Ni_Si_Ta | Fe23Cr42Ni6Si8Ta21 | 0.06470569 | -20.1116 | 6.33 | 24.91164 | 643.3232 | 125.2892 | 543.5403 | 349.697
7976 | 7976 | 20 | 36 | 9 | 9 | 26 | 77.59748 | 0.3005437 | 0.1438966 | 1075.677 | 0 | 0 | 0 |  | Fe_Cr_Ni_Si_Ta | Fe20Cr36Ni9Si9Ta26 | 0.06968411 | -23.6472 | 6.32 | 26.80597 | 720.4274 | 127.0988 | 439.2698 | 392.0263
7977 | 7977 | 18 | 29 | 13 | 11 | 28 | 73.43552 | 0.3095901 | 0.1479261 | 1079.637 | 0 | 0 | 0 |  | Fe_Cr_Ni_Si_Ta | Fe18Cr29Ni13Si11Ta28 | 0.0728784 | -28.21345 | 6.383838 | 28.99289 | 788.9271 | 134.4137 | 381.8394 | 402.8516
7978 | 7978 | 16 | 24 | 18 | 12 | 30 | 70.8968 | 0.3159368 | 0.1528107 | 1108.567 | 0 | 0 | 0 |  | Fe_Cr_Ni_Si_Ta | Fe16Cr24Ni18Si12Ta30 | 0.07463201 | -31.224 | 6.5 | 30 | 833.1714 | 151.8345 | 353.0495 | 381.456
7979 | 7979 | 13 | 18 | 25 | 14 | 31 | 67.41011 | 0.3234606 | 0.1581788 | 1122.708 | 0 | 0 | 0 |  | Fe_Cr_Ni_Si_Ta | Fe13Cr18Ni25Si14Ta31 | 0.07639865 | -35.47025 | 6.663366 | 31.59083 | 881.4009 | 162.4272 | 320.5542 | 412.6431
7980 | 7980 | 10 | 13 | 32 | 15 | 30 | 65.01362 | 0.328651 | 0.1624703 | 1132.455 | 0 | 0 | 0 |  | Fe_Cr_Ni_Si_Ta | Fe10Cr13Ni32Si15Ta30 | 0.07677458 | -38.2468 | 6.88 | 32.40123 | 912.6985 | 176.7682 | 304.2158 | 402.0131
7981 | 7981 | 8 | 8 | 42 | 15 | 26 | 63.46411 | 0.3319288 | 0.1672326 | 1149.933 | 0 | 0 | 0 |  | Fe_Cr_Ni_Si_Ta | Fe8Cr8Ni42Si15Ta26 | 0.07429217 | -38.77645 | 7.292929 | 32.0748 | 924.8348 | 173.5797 | 270.3994 | 376.3239
7982 | 7982 | 6 | 5 | 55 | 15 | 19 | 62.71266 | 0.3323385 | 0.1654693 | 1100.765 | 1 | 0 | 0 |  | Fe_Cr_Ni_Si_Ta | Fe6Cr5Ni55Si15Ta19 | 0.06742759 | -36.072 | 7.83 | 31.0799 | 880.7267 | 183.1963 | 286.9854 | 293.7769
7983 | 7983 | 17 | 52 | 3 | 7 | 21 | 85.01406 | 0.2821903 | 0.1309613 | 983.448 | 0 | 0 | 0 |  | Fe_Cr_Ni_Si_Ta | Fe17Cr52Ni3Si7Ta21 | 0.06374596 | -17.4436 | 6.11 | 23.97394 | 621.7343 | 120.8868 | 580.5273 | 355.1086
7984 | 7984 | 16 | 43 | 6 | 7 | 28 | 81.15462 | 0.2946782 | 0.1411513 | 1088.432 | 0 | 0 | 0 |  | Fe_Cr_Ni_Si_Ta | Fe16Cr43Ni6Si7Ta28 | 0.06935323 | -20.1676 | 6.14 | 25.37637 | 694.2175 | 124.5906 | 490.6256 | 390.9322
7985 | 7985 | 15 | 36 | 9 | 7 | 33 | 78.40314 | 0.303387 | 0.1466291 | 1140.42 | 0 | 0 | 0 |  | Fe_Cr_Ni_Si_Ta | Fe15Cr36Ni9Si7Ta33 | 0.07217243 | -22.3548 | 6.19 | 26.07125 | 720.8433 | 139.808 | 377.641 | 397.7129
7986 | 7986 | 13 | 30 | 14 | 8 | 36 | 75.39161 | 0.3108737 | 0.1512424 | 1168.091 | 0 | 0 | 0 |  | Fe_Cr_Ni_Si_Ta | Fe13Cr30Ni14Si8Ta36 | 0.0740878 | -25.88687 | 6.29703 | 27.19872 | 777.0739 | 145.9392 | 387.115 | 450.9019
7987 | 7987 | 11 | 24 | 19 | 9 | 38 | 72.59338 | 0.3175819 | 0.1550573 | 1183.484 | 0 | 0 | 0 |  | Fe_Cr_Ni_Si_Ta | Fe11Cr24Ni19Si9Ta38 | 0.07565526 | -29.37555 | 6.415842 | 28.23258 | 809.5442 | 146.9523 | 336.2997 | 468.753
7988 | 7988 | 9 | 18 | 25 | 10 | 38 | 69.94899 | 0.3234583 | 0.1591999 | 1196.632 | 0 | 0 | 0 |  | Fe_Cr_Ni_Si_Ta | Fe9Cr18Ni25Si10Ta38 | 0.07671284 | -32.928 | 6.6 | 29.13743 | 851.304 | 170.0809 | 325.9941 | 448.1605
7989 | 7989 | 7 | 12 | 33 | 11 | 37 | 67.40044 | 0.3289711 | 0.1653587 | 1227.156 | 0 | 0 | 0 |  | Fe_Cr_Ni_Si_Ta | Fe7Cr12Ni33Si11Ta37 | 0.0772043 | -36.2444 | 6.87 | 29.77835 | 881.664 | 178.5447 | 300.9256 | 439.7343
7990 | 7990 | 5 | 7 | 44 | 12 | 32 | 65.26952 | 0.3325076 | 0.1719734 | 1253.408 | 0 | 0 | 0 |  | Fe_Cr_Ni_Si_Ta | Fe5Cr7Ni44Si12Ta32 | 0.07573829 | -38.1052 | 7.3 | 30.04979 | 899.3567 | 182.5323 | 275.7771 | 416.5177
7991 | 7991 | 4 | 4 | 57 | 12 | 23 | 64.60964 | 0.3322104 | 0.1715611 | 1213.375 | 1 | 0 | 0 |  | Fe_Cr_Ni_Si_Ta | Fe4Cr4Ni57Si12Ta23 | 0.06942205 | -35.3532 | 7.89 | 29.00965 | 866.3651 | 190.6423 | 294.3157 | 323.6204
7992 | 7992 | 10 | 42 | 6 | 5 | 37 | 81.29419 | 0.2997816 | 0.1429881 | 1141.647 | 0 | 0 | 0 |  | Fe_Cr_Ni_Si_Ta | Fe10Cr42Ni6Si5Ta37 | 0.07178223 | -18.5 | 5.97 | 24.69818 | 700.512 | 131.7206 | 429.8712 | 478.7093
7993 | 7993 | 10 | 35 | 9 | 5 | 41 | 78.78694 | 0.3072275 | 0.1463787 | 1168.455 | 0 | 0 | 0 |  | Fe_Cr_Ni_Si_Ta | Fe10Cr35Ni9Si5Ta41 | 0.07292813 | -20.4544 | 6.05 | 24.89096 | 713.9666 | 150.763 | 431.3699 | 485.8106
7994 | 7994 | 9 | 28 | 13 | 6 | 44 | 75.60754 | 0.314845 | 0.1491055 | 1172.523 | 0 | 0 | 0 |  | Fe_Cr_Ni_Si_Ta | Fe9Cr28Ni13Si6Ta44 | 0.07443293 | -24.0784 | 6.14 | 25.97595 | 763.1074 | 159.7195 | 358.6977 | 495.4786
7995 | 7995 | 8 | 22 | 18 | 7 | 45 | 72.97835 | 0.320704 | 0.1529484 | 1187.874 | 0 | 0 | 0 |  | Fe_Cr_Ni_Si_Ta | Fe8Cr22Ni18Si7Ta45 | 0.07555367 | -27.7576 | 6.29 | 26.84697 | 796.8942 | 173.3458 | 331.0209 | 476.8913
7996 | 7996 | 6 | 16 | 25 | 8 | 45 | 70.41737 | 0.3263098 | 0.1584308 | 1217.684 | 0 | 0 | 0 |  | Fe_Cr_Ni_Si_Ta | Fe6Cr16Ni25Si8Ta45 | 0.07651123 | -31.7948 | 6.51 | 27.57825 | 851.6418 | 176.2355 | 342.7451 | 509.5695
7997 | 7997 | 5 | 11 | 32 | 9 | 43 | 68.2979 | 0.3303799 | 0.1645324 | 1252.162 | 0 | 0 | 0 |  | Fe_Cr_Ni_Si_Ta | Fe5Cr11Ni32Si9Ta43 | 0.0771523 | -35.0836 | 6.77 | 28.20124 | 876.0961 | 192.4161 | 272.9235 | 477.0252
7998 | 7998 | 3 | 6 | 43 | 11 | 38 | 65.53249 | 0.3345005 | 0.1728349 | 1286.969 | 0 | 0 | 0 |  | Fe_Cr_Ni_Si_Ta | Fe3Cr6Ni43Si11Ta38 | 0.07732608 | -38.7017 | 7.168317 | 29.44675 | 900.7245 | 193.1599 | 302.3786 | 425.5387
7999 | 7999 | 6 | 32 | 9 | 3 | 50 | 78.54027 | 0.3124309 | 0.1431105 | 1154.393 | 0 | 0 | 0 |  | Fe_Cr_Ni_Si_Ta | Fe6Cr32Ni9Si3Ta50 | 0.07146933 | -17.8912 | 5.92 | 22.92684 | 695.152 | 163.3954 | 384.7765 | 503.6518
8000 | 8000 | 6 | 25 | 13 | 4 | 52 | 75.59357 | 0.3190424 | 0.1458205 | 1158.143 | 0 | 0 | 0 |  | Fe_Cr_Ni_Si_Ta | Fe6Cr25Ni13Si4Ta52 | 0.07249801 | -21.6932 | 6.04 | 23.821 | 724.989 | 171.8878 | 352.4521 | 515.9343
8001 | 8001 | 5 | 19 | 18 | 5 | 53 | 73.03659 | 0.3246025 | 0.1494401 | 1172.051 | 0 | 0 | 0 |  | Fe_Cr_Ni_Si_Ta | Fe5Cr19Ni18Si5Ta53 | 0.07352335 | -25.6756 | 6.19 | 24.65177 | 783.6584 | 171.7779 | 312.3572 | 501.2927
8002 | 8002 | 4 | 13 | 23 | 6 | 53 | 70.54809 | 0.3298963 | 0.1531827 | 1184.089 | 0 | 0 | 0 |  | Fe_Cr_Ni_Si_Ta | Fe4Cr13Ni23Si6Ta53 | 0.07464571 | -29.68554 | 6.353535 | 25.5066 | 791.1418 | 192.6755 | 290.5829 | 551.1212
8003 | 8003 | 4 | 8 | 30 | 8 | 50 | 67.86339 | 0.3340372 | 0.1614052 | 1230.735 | 0 | 0 | 0 |  | Fe_Cr_Ni_Si_Ta | Fe4Cr8Ni30Si8Ta50 | 0.07687963 | -34.696 | 6.62 | 27.30275 | 844.7336 | 199.091 | 283.2784 | 478.6423
8004 | 8004 | 47 | 12 | 33 | 5 | 3 | 77.384 | 0.2996705 | 0.08496958 | 451.7437 | 1 | 0 | 0 |  | Fe_Cr_Ni_Si_Ta | Fe47Cr12Ni33Si5Ta3 | 0.03069058 | -11.8244 | 8.13 | 17.79747 | 261.3725 | 72.86267 | 366.3189 | 183.7825
8005 | 8005 | 40 | 11 | 39 | 5 | 5 | 76.41741 | 0.3034108 | 0.1008485 | 592.1029 | 1 | 0 | 0 |  | Fe_Cr_Ni_Si_Ta | Fe40Cr11Ni39Si5Ta5 | 0.03693682 | -13.5352 | 8.21 | 18.42173 | 305.1388 | 75.24965 | 375.5833 | 199.6282
8006 | 8006 | 34 | 10 | 44 | 4 | 7 | 76.5434 | 0.3057241 | 0.1126983 | 713.472 | 1 | 0 | 0 |  | Fe_Cr_Ni_Si_Ta | Fe34Cr10Ni44Si4Ta7 | 0.04137566 | -13.97898 | 8.313131 | 17.57053 | 314.5085 | 75.5834 | 414.1652 | 217.2634
8007 | 8007 | 27 | 9 | 49 | 4 | 11 | 75.38789 | 0.3104438 | 0.1327847 | 919.3735 | 1 | 0 | 0 |  | Fe_Cr_Ni_Si_Ta | Fe27Cr9Ni49Si4Ta11 | 0.04912003 | -16.8684 | 8.31 | 18.24144 | 404.895 | 96.15359 | 457.9659 | 228.1824
8008 | 8008 | 22 | 7 | 53 | 3 | 14 | 75.1148 | 0.313864 | 0.1444458 | 1055.314 | 1 | 0 | 0 |  | Fe_Cr_Ni_Si_Ta | Fe22Cr7Ni53Si3Ta14 | 0.0532343 | -17.83736 | 8.383838 | 17.04588 | 443.2654 | 114.0872 | 408.0619 | 259.1159
8009 | 8009 | 51 | 19 | 21 | 6 | 3 | 79.06858 | 0.292864 | 0.08603776 | 464.3022 | 1 | 0 | 0 |  | Fe_Cr_Ni_Si_Ta | Fe51Cr19Ni21Si6Ta3 | 0.03159704 | -12.5604 | 7.71 | 18.7454 | 275.9351 | 109.1023 | 436.4653 | 108.8664
8010 | 8010 | 44 | 17 | 27 | 7 | 5 | 76.72399 | 0.2987396 | 0.1022826 | 599.5944 | 1 | 0 | 0 |  | Fe_Cr_Ni_Si_Ta | Fe44Cr17Ni27Si7Ta5 | 0.03854047 | -15.54 | 7.77 | 20.64558 | 352.6652 | 98.7942 | 442.8659 | 155.3673
8011 | 8011 | 38 | 16 | 32 | 8 | 7 | 74.86595 | 0.3033677 | 0.1152332 | 712.0794 | 1 | 0 | 0 |  | Fe_Cr_Ni_Si_Ta | Fe38Cr16Ni32Si8Ta7 | 0.04401171 | -18.29076 | 7.792079 | 22.23693 | 422.1575 | 84.8754 | 476.1016 | 180.6854
8012 | 8012 | 32 | 14 | 36 | 8 | 10 | 73.57142 | 0.3081558 | 0.1294076 | 849.6554 | 1 | 0 | 0 |  | Fe_Cr_Ni_Si_Ta | Fe32Cr14Ni36Si8Ta10 | 0.0503077 | -20.6416 | 7.82 | 23.06166 | 507.2816 | 90.66088 | 447.9439 | 200.2663
8013 | 8013 | 26 | 11 | 40 | 9 | 14 | 71.00322 | 0.3152349 | 0.1448386 | 992.142 | 1 | 0 | 0 |  | Fe_Cr_Ni_Si_Ta | Fe26Cr11Ni40Si9Ta14 | 0.05742869 | -24.6132 | 7.8 | 24.84673 | 638.5789 | 128.7559 | 412.0643 | 251.4773
8014 | 8014 | 21 | 9 | 44 | 8 | 18 | 70.71249 | 0.3189393 | 0.1555402 | 1118.872 | 1 | 0 | 0 |  | Fe_Cr_Ni_Si_Ta | Fe21Cr9Ni44Si8Ta18 | 0.06181635 | -26.1076 | 7.84 | 24.41536 | 692.8459 | 141.6722 | 379.7668 | 274.1519
8015 | 8015 | 16 | 7 | 46 | 7 | 23 | 70.32387 | 0.322917 | 0.1653037 | 1241.538 | 0 | 0 | 0 |  | Fe_Cr_Ni_Si_Ta | Fe16Cr7Ni46Si7Ta23 | 0.06628384 | -28.07713 | 7.808081 | 23.94941 | 747.1105 | 170.1756 | 361.2884 | 371.0995
8016 | 8016 | 52 | 29 | 12 | 4 | 3 | 84.85844 | 0.2804617 | 0.0810034 | 447.3062 | 0 | 0 | 0 |  | Fe_Cr_Ni_Si_Ta | Fe52Cr29Ni12Si4Ta3 | 0.02978264 | -9.3396 | 7.41 | 15.84424 | 209.3067 | 89.48775 | 451.566 | 156.4222
8017 | 8017 | 46 | 27 | 16 | 8 | 4 | 79.42202 | 0.2889871 | 0.09500602 | 541.5959 | 0 | 0 | 0 |  | Fe_Cr_Ni_Si_Ta | Fe46Cr27Ni16Si8Ta4 | 0.03627013 | -15.25105 | 7.346535 | 20.89695 | 333.5642 | 131.0476 | 516.9955 | 161.6255
8018 | 8018 | 39 | 24 | 21 | 10 | 6 | 75.81923 | 0.2966624 | 0.1097637 | 656.6604 | 1 | 0 | 0 |  | Fe_Cr_Ni_Si_Ta | Fe39Cr24Ni21Si10Ta6 | 0.04326082 | -19.4256 | 7.36 | 23.63789 | 459.0558 | 132.4706 | 528.2057 | 187.9265
8019 | 8019 | 34 | 21 | 25 | 12 | 9 | 72.40452 | 0.304624 | 0.1253583 | 783.3862 | 1 | 0 | 0 |  | Fe_Cr_Ni_Si_Ta | Fe34Cr21Ni25Si12Ta9 | 0.05081436 | -23.59729 | 7.336634 | 26.08418 | 599.5884 | 113.6973 | 521.3049 | 196.4797
8020 | 8020 | 29 | 17 | 28 | 13 | 13 | 69.61751 | 0.3125031 | 0.1400578 | 911.3889 | 1 | 0 | 0 |  | Fe_Cr_Ni_Si_Ta | Fe29Cr17Ni28Si13Ta13 | 0.05855117 | -27.4412 | 7.31 | 27.96766 | 712.0844 | 134.3514 | 395.6932 | 229.4987
8021 | 8021 | 24 | 14 | 31 | 14 | 17 | 67.32811 | 0.3191115 | 0.1507321 | 1003.928 | 0 | 0 | 0 |  | Fe_Cr_Ni_Si_Ta | Fe24Cr14Ni31Si14Ta17 | 0.06462973 | -31.0524 | 7.27 | 29.5804 | 798.9135 | 159.8438 | 368.6546 | 276.6036
8022 | 8022 | 19 | 11 | 34 | 13 | 23 | 66.69781 | 0.3243075 | 0.1609001 | 1123.251 | 0 | 0 | 0 |  | Fe_Cr_Ni_Si_Ta | Fe19Cr11Ni34Si13Ta23 | 0.07029372 | -33.3932 | 7.25 | 29.81594 | 832.9874 | 169.8841 | 328.2183 | 355.0193
8023 | 8023 | 15 | 8 | 36 | 12 | 29 | 66.15461 | 0.3289102 | 0.1675079 | 1208.076 | 0 | 0 | 0 |  | Fe_Cr_Ni_Si_Ta | Fe15Cr8Ni36Si12Ta29 | 0.0741731 | -35.3044 | 7.21 | 29.72188 | 867.9627 | 163.8979 | 285.1874 | 371.0977
8024 | 8024 | 12 | 6 | 37 | 9 | 36 | 67.50413 | 0.3308419 | 0.1711249 | 1297.772 | 0 | 0 | 0 |  | Fe_Cr_Ni_Si_Ta | Fe12Cr6Ni37Si9Ta36 | 0.07544145 | -34.5504 | 7.18 | 27.39051 | 839.7023 | 182.1138 | 245.1704 | 398.483
8025 | 8025 | 43 | 38 | 10 | 6 | 3 | 85.478 | 0.2753666 | 0.08262288 | 459.4822 | 0 | 0 | 0 |  | Fe_Cr_Ni_Si_Ta | Fe43Cr38Ni10Si6Ta3 | 0.03160027 | -11.8524 | 7.11 | 18.2151 | 238.0595 | 116.8755 | 593.8653 | 194.4813
8026 | 8026 | 38 | 34 | 13 | 10 | 4 | 79.49812 | 0.2852229 | 0.09555328 | 541.8088 | 0 | 0 | 0 |  | Fe_Cr_Ni_Si_Ta | Fe38Cr34Ni13Si10Ta4 | 0.03812354 | -17.72635 | 7.050505 | 22.69605 | 399.3265 | 159.8103 | 577.1788 | 181.0607
8027 | 8027 | 33 | 29 | 16 | 14 | 7 | 73.29775 | 0.2976343 | 0.1152953 | 682.8485 | 1 | 0 | 0 |  | Fe_Cr_Ni_Si_Ta | Fe33Cr29Ni16Si14Ta7 | 0.04837078 | -24.09346 | 6.959596 | 26.82118 | 647.6768 | 178.0508 | 555.5316 | 180.4818
8028 | 8028 | 29 | 25 | 19 | 17 | 10 | 68.91424 | 0.3073402 | 0.1286426 | 774.4495 | 0 | 0 | 0 |  | Fe_Cr_Ni_Si_Ta | Fe29Cr25Ni19Si17Ta10 | 0.05587594 | -28.8728 | 6.9 | 29.60996 | 800.5598 | 174.6905 | 455.0215 | 218.2002
8029 | 8029 | 25 | 20 | 21 | 19 | 15 | 65.23639 | 0.317346 | 0.1426219 | 880.8865 | 0 | 0 | 0 |  | Fe_Cr_Ni_Si_Ta | Fe25Cr20Ni21Si19Ta15 | 0.06493255 | -33.582 | 6.81 | 32.11402 | 877.7219 | 172.6936 | 329.88 | 237.2945
8030 | 8030 | 21 | 16 | 24 | 19 | 20 | 63.65961 | 0.3238925 | 0.1519132 | 967.7803 | 0 | 0 | 0 |  | Fe_Cr_Ni_Si_Ta | Fe21Cr16Ni24Si19Ta20 | 0.07106868 | -36.49 | 6.8 | 33.2979 | 905.3132 | 159.6712 | 315.0308 | 291.4631
8031 | 8031 | 17 | 12 | 26 | 18 | 26 | 62.79591 | 0.329568 | 0.1593514 | 1050.535 | 0 | 0 | 0 |  | Fe_Cr_Ni_Si_Ta | Fe17Cr12Ni26Si18Ta26 | 0.07638439 | -38.90215 | 6.767677 | 33.96854 | 919.969 | 167.3087 | 316.4716 | 384.8682
8032 | 8032 | 13 | 9 | 28 | 17 | 34 | 62.51752 | 0.334221 | 0.1621512 | 1101.051 | 0 | 0 | 0 |  | Fe_Cr_Ni_Si_Ta | Fe13Cr9Ni28Si17Ta34 | 0.08025138 | -40.69915 | 6.693069 | 34.12209 | 908.5392 | 188.8532 | 225.3817 | 417.307
8033 | 8033 | 11 | 6 | 28 | 12 | 43 | 64.91975 | 0.335558 | 0.1637515 | 1188.168 | 0 | 0 | 0 |  | Fe_Cr_Ni_Si_Ta | Fe11Cr6Ni28Si12Ta43 | 0.07995479 | -38.118 | 6.67 | 31.05012 | 880.899 | 191.1708 | 246.2439 | 495.1681
8034 | 8034 | 35 | 45 | 8 | 9 | 3 | 84.36562 | 0.273137 | 0.08402393 | 461.5738 | 0 | 0 | 0 |  | Fe_Cr_Ni_Si_Ta | Fe35Cr45Ni8Si9Ta3 | 0.03410429 | -15.3092 | 6.81 | 20.93299 | 311.9367 | 173.1907 | 681.6625 | 192.1649
8035 | 8035 | 31 | 39 | 10 | 14 | 5 | 76.78669 | 0.286674 | 0.1015079 | 574.453 | 0 | 0 | 0 |  | Fe_Cr_Ni_Si_Ta | Fe31Cr39Ni10Si14Ta5 | 0.04356397 | -22.28793 | 6.69697 | 25.68836 | 604.4575 | 207.9663 | 641.3198 | 175.6182
8036 | 8036 | 27 | 33 | 12 | 19 | 8 | 69.73999 | 0.3007751 | 0.1177924 | 671.782 | 0 | 0 | 0 |  | Fe_Cr_Ni_Si_Ta | Fe27Cr33Ni12Si19Ta8 | 0.05334553 | -28.96398 | 6.565657 | 29.76835 | 846.0699 | 200.1761 | 517.2847 | 191.6984
8037 | 8037 | 24 | 28 | 14 | 22 | 12 | 65.36492 | 0.3115864 | 0.1304259 | 754.4718 | 0 | 0 | 0 |  | Fe_Cr_Ni_Si_Ta | Fe24Cr28Ni14Si22Ta12 | 0.06196103 | -33.6032 | 6.48 | 32.46167 | 932.8751 | 171.4441 | 362.6171 | 216.6816
8038 | 8038 | 20 | 23 | 16 | 24 | 17 | 61.96529 | 0.3212956 | 0.1404037 | 821.4264 | 0 | 0 | 0 |  | Fe_Cr_Ni_Si_Ta | Fe20Cr23Ni16Si24Ta17 | 0.07022746 | -37.9332 | 6.39 | 34.84595 | 961.4044 | 164.9916 | 259.416 | 255.6243
8039 | 8039 | 17 | 18 | 18 | 25 | 22 | 59.57213 | 0.3292074 | 0.1472822 | 869.0892 | 0 | 0 | 0 |  | Fe_Cr_Ni_Si_Ta | Fe17Cr18Ni18Si25Ta22 | 0.07648364 | -41.3508 | 6.34 | 36.60861 | 985.7253 | 156.0441 | 234.554 | 289.0305
8040 | 8040 | 13 | 13 | 20 | 24 | 30 | 58.64598 | 0.3359124 | 0.152485 | 929.1395 | 0 | 0 | 0 |  | Fe_Cr_Ni_Si_Ta | Fe13Cr13Ni20Si24Ta30 | 0.08266883 | -44.1892 | 6.28 | 37.79669 | 990.8873 | 169.9816 | 223.4823 | 374.3825
8041 | 8041 | 11 | 9 | 20 | 22 | 38 | 58.81271 | 0.3400019 | 0.1531644 | 961.7673 | 0 | 0 | 0 |  | Fe_Cr_Ni_Si_Ta | Fe11Cr9Ni20Si22Ta38 | 0.08581341 | -45.086 | 6.2 | 37.95511 | 977.709 | 178.6114 | 217.1766 | 471.7219
8042 | 8042 | 8 | 6 | 20 | 16 | 50 | 61.82758 | 0.3409657 | 0.1499134 | 1008.478 | 0 | 0 | 0 |  | Fe_Cr_Ni_Si_Ta | Fe8Cr6Ni20Si16Ta50 | 0.08417775 | -41.576 | 6.14 | 35.11353 | 915.6765 | 195.4246 | 216.4752 | 548.139
8043 | 8043 | 25 | 50 | 7 | 14 | 3 | 80.52907 | 0.2751119 | 0.08539449 | 449.5954 | 0 | 0 | 0 |  | Fe_Cr_Ni_Si_Ta | Fe25Cr50Ni7Si14Ta3 | 0.03792017 | -20.91868 | 6.474747 | 24.4949 | 553.0486 | 262.8909 | 705.0261 | 178.4138
8044 | 8044 | 23 | 42 | 8 | 21 | 6 | 70.89748 | 0.2936726 | 0.1046749 | 558.7143 | 0 | 0 | 0 |  | Fe_Cr_Ni_Si_Ta | Fe23Cr42Ni8Si21Ta6 | 0.04972305 | -28.8908 | 6.3 | 29.45013 | 887.9891 | 237.0658 | 574.1615 | 172.6179
8045 | 8045 | 20 | 36 | 9 | 26 | 9 | 64.5694 | 0.3071674 | 0.11603 | 610.2097 | 0 | 0 | 0 |  | Fe_Cr_Ni_Si_Ta | Fe20Cr36Ni9Si26Ta9 | 0.05848985 | -34.3844 | 6.15 | 32.6919 | 1011.123 | 195.1889 | 379.9874 | 224.8648
8046 | 8046 | 18 | 29 | 11 | 28 | 13 | 60.62869 | 0.318286 | 0.1279913 | 683.0715 | 0 | 0 | 0 |  | Fe_Cr_Ni_Si_Ta | Fe18Cr29Ni11Si28Ta13 | 0.06675554 | -38.29609 | 6.111111 | 35.09952 | 1036.277 | 160.4873 | 276.0599 | 223.7596
8047 | 8047 | 16 | 24 | 12 | 30 | 18 | 57.74099 | 0.3272636 | 0.134945 | 723.478 | 0 | 0 | 0 |  | Fe_Cr_Ni_Si_Ta | Fe16Cr24Ni12Si30Ta18 | 0.07441604 | -41.7888 | 6.02 | 37.2258 | 1047.045 | 149.0188 | 211.8528 | 265.514
8048 | 8048 | 13 | 18 | 14 | 31 | 25 | 55.45843 | 0.3362136 | 0.140229 | 759.4635 | 0 | 0 | 0 |  | Fe_Cr_Ni_Si_Ta | Fe13Cr18Ni14Si31Ta25 | 0.08211571 | -45.50456 | 5.950495 | 39.36313 | 1047.247 | 161.7892 | 194.8989 | 324.5896
8049 | 8049 | 10 | 13 | 15 | 30 | 32 | 54.58803 | 0.3421564 | 0.1431406 | 791.3542 | 0 | 0 | 0 |  | Fe_Cr_Ni_Si_Ta | Fe10Cr13Ni15Si30Ta32 | 0.0874881 | -48.0468 | 5.88 | 40.74997 | 1040.829 | 153.9059 | 200.6799 | 394.9062
8050 | 8050 | 8 | 8 | 15 | 26 | 42 | 55.72254 | 0.3457015 | 0.1435093 | 836.0807 | 0 | 0 | 0 |  | Fe_Cr_Ni_Si_Ta | Fe8Cr8Ni15Si26Ta42 | 0.09032795 | -48.37629 | 5.818182 | 40.83408 | 1018.763 | 175.1376 | 177.1308 | 467.2137
8051 | 8051 | 6 | 5 | 15 | 19 | 55 | 59.482 | 0.3453475 | 0.1369309 | 857.7114 | 0 | 0 | 0 |  | Fe_Cr_Ni_Si_Ta | Fe6Cr5Ni15Si19Ta55 | 0.08679655 | -43.584 | 5.79 | 37.79365 | 948.2064 | 207.4962 | 205.9016 | 557.6671
8052 | 8052 | 17 | 52 | 7 | 21 | 3 | 74.11512 | 0.282657 | 0.08543211 | 414.4728 | 0 | 0 | 0 |  | Fe_Cr_Ni_Si_Ta | Fe17Cr52Ni7Si21Ta3 | 0.04187073 | -27.3772 | 6.17 | 27.93045 | 856.9633 | 305.2513 | 634.3873 | 179.2234
8053 | 8053 | 16 | 43 | 7 | 28 | 6 | 65.06167 | 0.3014269 | 0.1013764 | 488.4776 | 0 | 0 | 0 |  | Fe_Cr_Ni_Si_Ta | Fe16Cr43Ni7Si28Ta6 | 0.05294007 | -33.9836 | 5.98 | 31.90674 | 1052.557 | 209.1703 | 413.2327 | 215.1978
8054 | 8054 | 15 | 36 | 7 | 33 | 9 | 59.06997 | 0.3152786 | 0.1109502 | 521.4386 | 0 | 0 | 0 |  | Fe_Cr_Ni_Si_Ta | Fe15Cr36Ni7Si33Ta9 | 0.06136656 | -38.3148 | 5.83 | 34.61373 | 1113.097 | 152.0151 | 276.4667 | 206.0373
8055 | 8055 | 13 | 30 | 8 | 36 | 14 | 55.34356 | 0.3264658 | 0.1193694 | 563.0564 | 0 | 0 | 0 |  | Fe_Cr_Ni_Si_Ta | Fe13Cr30Ni8Si36Ta14 | 0.0709693 | -42.06646 | 5.722772 | 37.16553 | 1123.029 | 129.0173 | 208.166 | 230.1044
8056 | 8056 | 11 | 24 | 9 | 38 | 19 | 52.42882 | 0.3359065 | 0.1249078 | 586.2653 | 0 | 0 | 0 |  | Fe_Cr_Ni_Si_Ta | Fe11Cr24Ni9Si38Ta19 | 0.07876242 | -45.38614 | 5.633663 | 39.41664 | 1125.215 | 122.2792 | 154.3166 | 311.8025
8057 | 8057 | 9 | 18 | 10 | 38 | 25 | 50.76453 | 0.34339 | 0.1301115 | 619.9796 | 0 | 0 | 0 |  | Fe_Cr_Ni_Si_Ta | Fe9Cr18Ni10Si38Ta25 | 0.08584353 | -48.422 | 5.57 | 41.4607 | 1101.194 | 131.8925 | 111.9128 | 349.483
8058 | 8058 | 7 | 12 | 11 | 37 | 33 | 50.00165 | 0.3496629 | 0.1316882 | 640.5565 | 0 | 0 | 0 |  | Fe_Cr_Ni_Si_Ta | Fe7Cr12Ni11Si37Ta33 | 0.09193683 | -51.23 | 5.51 | 43.2873 | 1099.186 | 136.2119 | 99.79703 | 412.5206
8059 | 8059 | 5 | 7 | 12 | 32 | 44 | 51.91133 | 0.3518846 | 0.1306799 | 679.9256 | 0 | 0 | 0 |  | Fe_Cr_Ni_Si_Ta | Fe5Cr7Ni12Si32Ta44 | 0.09457104 | -51.8428 | 5.5 | 43.67276 | 1030.498 | 182.481 | 108.371 | 508.9667
8060 | 8060 | 4 | 4 | 12 | 23 | 57 | 56.68451 | 0.3496788 | 0.1260075 | 725.3188 | 0 | 0 | 0 |  | Fe_Cr_Ni_Si_Ta | Fe4Cr4Ni12Si23Ta57 | 0.0900501 | -46.552 | 5.53 | 40.65415 | 960.6343 | 202.8111 | 159.0566 | 592.7032
8061 | 8061 | 10 | 42 | 5 | 37 | 6 | 57.75336 | 0.313018 | 0.09486798 | 390.873 | 0 | 0 | 0 |  | Fe_Cr_Ni_Si_Ta | Fe10Cr42Ni5Si37Ta6 | 0.05619628 | -38.3216 | 5.6 | 33.78106 | 1138.56 | 181.9977 | 280.904 | 235.1685
8062 | 8062 | 10 | 35 | 5 | 41 | 9 | 53.09135 | 0.3253492 | 0.1030567 | 417.2068 | 0 | 0 | 0 |  | Fe_Cr_Ni_Si_Ta | Fe10Cr35Ni5Si41Ta9 | 0.06405506 | -41.1376 | 5.49 | 35.90265 | 1156.964 | 157.6264 | 203.3015 | 258.3184
8063 | 8063 | 9 | 28 | 6 | 44 | 13 | 49.37829 | 0.336627 | 0.1106188 | 443.2199 | 0 | 0 | 0 |  | Fe_Cr_Ni_Si_Ta | Fe9Cr28Ni6Si44Ta13 | 0.07246085 | -44.0548 | 5.41 | 38.21243 | 1163.525 | 141.8418 | 161.2553 | 275.8683
8064 | 8064 | 8 | 22 | 7 | 45 | 18 | 47.3772 | 0.3446956 | 0.1169641 | 475.356 | 0 | 0 | 0 |  | Fe_Cr_Ni_Si_Ta | Fe8Cr22Ni7Si45Ta18 | 0.08047563 | -46.8568 | 5.36 | 40.42573 | 1156.967 | 117.7133 | 96.39147 | 313.8816
8065 | 8065 | 6 | 16 | 8 | 45 | 25 | 46.10303 | 0.3518796 | 0.1206227 | 499.881 | 0 | 0 | 0 |  | Fe_Cr_Ni_Si_Ta | Fe6Cr16Ni8Si45Ta25 | 0.08884585 | -50.1712 | 5.29 | 42.8831 | 1147.764 | 128.9027 | 43.68639 | 365.2161
8066 | 8066 | 5 | 11 | 9 | 43 | 32 | 46.26937 | 0.355716 | 0.1230447 | 531.2947 | 0 | 0 | 0 |  | Fe_Cr_Ni_Si_Ta | Fe5Cr11Ni9Si43Ta32 | 0.09418747 | -52.6464 | 5.28 | 44.57028 | 1133.863 | 113.4318 | 70.06694 | 398.3519
8067 | 8067 | 3 | 6 | 11 | 38 | 43 | 48.36001 | 0.3572324 | 0.1216908 | 566.093 | 0 | 0 | 0 |  | Fe_Cr_Ni_Si_Ta | Fe3Cr6Ni11Si38Ta43 | 0.09744984 | -54.36879 | 5.316832 | 45.52755 | 1094.906 | 139.5754 | 111.089 | 446.3987
8068 | 8068 | 6 | 32 | 3 | 50 | 9 | 46.59256 | 0.3381056 | 0.09346014 | 310.9802 | 0 | 0 | 0 |  | Fe_Cr_Ni_Si_Ta | Fe6Cr32Ni3Si50Ta9 | 0.06635697 | -42.1636 | 5.15 | 36.42746 | 1163.418 | 193.445 | 150.8966 | 307.6067
8069 | 8069 | 6 | 25 | 4 | 52 | 13 | 43.87912 | 0.3477869 | 0.1012039 | 339.2788 | 0 | 0 | 0 |  | Fe_Cr_Ni_Si_Ta | Fe6Cr25Ni4Si52Ta13 | 0.07467397 | -44.4188 | 5.11 | 38.68902 | 1185.45 | 119.9262 | 79.61943 | 349.1475
8070 | 8070 | 5 | 19 | 5 | 53 | 18 | 42.11515 | 0.3554289 | 0.1064634 | 361.208 | 0 | 0 | 0 |  | Fe_Cr_Ni_Si_Ta | Fe5Cr19Ni5Si53Ta18 | 0.08301941 | -47.0888 | 5.06 | 41.07785 | 1189.327 | 101.944 | 58.35307 | 367.1355
8071 | 8071 | 4 | 13 | 6 | 53 | 23 | 40.73239 | 0.3620159 | 0.1114272 | 383.0748 | 0 | 0 | 0 |  | Fe_Cr_Ni_Si_Ta | Fe4Cr13Ni6Si53Ta23 | 0.09004911 | -49.79818 | 5.020202 | 43.32804 | 1172.003 | 92.28215 | -25.22596 | 382.6568
8072 | 8072 | 4 | 8 | 8 | 50 | 30 | 41.74174 | 0.364007 | 0.115947 | 431.1668 | 0 | 0 | 0 |  | Fe_Cr_Ni_Si_Ta | Fe4Cr8Ni8Si50Ta30 | 0.09565937 | -53.1136 | 5.1 | 45.38722 | 1161.795 | 106.8008 | 7.410496 | 408.7421
8073 | 8073 | 47 | 12 | 3 | 5 | 33 | 74.36564 | 0.3155674 | 0.1595544 | 1254.16 | 0 | 0 | 0 |  | Fe_Cr_Ni_Si_Ta | Fe47Cr12Ni3Si5Ta33 | 0.07171625 | -20.1164 | 6.63 | 22.95103 | 570.9584 | 149.3332 | 360.7515 | 482.7395
8074 | 8074 | 40 | 11 | 5 | 5 | 39 | 73.28395 | 0.3199699 | 0.1601028 | 1264.747 | 0 | 0 | 0 |  | Fe_Cr_Ni_Si_Ta | Fe40Cr11Ni5Si5Ta39 | 0.0737909 | -21.6952 | 6.51 | 23.5423 | 630.1741 | 156.4044 | 322.0061 | 463.6637
8075 | 8075 | 34 | 10 | 7 | 4 | 44 | 73.16179 | 0.3228161 | 0.1591354 | 1270.581 | 0 | 0 | 0 |  | Fe_Cr_Ni_Si_Ta | Fe34Cr10Ni7Si4Ta44 | 0.07383944 | -21.61983 | 6.444444 | 22.60686 | 653.075 | 167.7176 | 331.7366 | 532.6243
8076 | 8076 | 27 | 9 | 11 | 4 | 49 | 72.25402 | 0.326312 | 0.1580747 | 1257.899 | 0 | 0 | 0 |  | Fe_Cr_Ni_Si_Ta | Fe27Cr9Ni11Si4Ta49 | 0.07381036 | -23.1764 | 6.41 | 22.59624 | 690.2367 | 174.0175 | 307.6455 | 487.8358
8077 | 8077 | 22 | 7 | 14 | 3 | 53 | 71.98374 | 0.3291191 | 0.156537 | 1250.885 | 0 | 0 | 0 |  | Fe_Cr_Ni_Si_Ta | Fe22Cr7Ni14Si3Ta53 | 0.07234349 | -23.15356 | 6.414141 | 20.90445 | 663.6924 | 170.1134 | 277.85 | 497.4797
8078 | 8078 | 51 | 19 | 3 | 6 | 21 | 76.94886 | 0.3040771 | 0.1479924 | 1109.758 | 0 | 0 | 0 |  | Fe_Cr_Ni_Si_Ta | Fe51Cr19Ni3Si6Ta21 | 0.0639851 | -18.0252 | 6.81 | 22.46664 | 503.9664 | 142.8247 | 389.1282 | 346.1245
8079 | 8079 | 44 | 17 | 5 | 7 | 27 | 74.52736 | 0.3110213 | 0.1547802 | 1176.066 | 0 | 0 | 0 |  | Fe_Cr_Ni_Si_Ta | Fe44Cr17Ni5Si7Ta27 | 0.06963807 | -21.5592 | 6.67 | 24.57641 | 608.8746 | 140.7167 | 359.5619 | 440.0298
8080 | 8080 | 38 | 16 | 7 | 8 | 32 | 72.72124 | 0.3160181 | 0.1569206 | 1189.786 | 0 | 0 | 0 |  | Fe_Cr_Ni_Si_Ta | Fe38Cr16Ni7Si8Ta32 | 0.07310498 | -24.3882 | 6.554455 | 26.20342 | 677.9938 | 156.2363 | 314.9008 | 431.5774
8081 | 8081 | 32 | 14 | 10 | 8 | 36 | 71.55548 | 0.3202895 | 0.1587704 | 1210.484 | 0 | 0 | 0 |  | Fe_Cr_Ni_Si_Ta | Fe32Cr14Ni10Si8Ta36 | 0.07503926 | -26.2992 | 6.52 | 26.77611 | 715.7128 | 157.9758 | 349.0197 | 455.5239
8082 | 8082 | 26 | 11 | 14 | 9 | 40 | 69.3884 | 0.3259238 | 0.1597648 | 1203.112 | 0 | 0 | 0 |  | Fe_Cr_Ni_Si_Ta | Fe26Cr11Ni14Si9Ta40 | 0.0770762 | -29.626 | 6.5 | 28.10694 | 777.2192 | 167.5303 | 328.1629 | 508.7441
8083 | 8083 | 21 | 9 | 18 | 8 | 44 | 69.16819 | 0.3287884 | 0.1608577 | 1226.546 | 0 | 0 | 0 |  | Fe_Cr_Ni_Si_Ta | Fe21Cr9Ni18Si8Ta44 | 0.07697212 | -30.278 | 6.54 | 27.25344 | 783.7581 | 176.9209 | 289.316 | 472.2355
8084 | 8084 | 16 | 7 | 23 | 7 | 46 | 69.00558 | 0.3310385 | 0.1626067 | 1254.636 | 0 | 0 | 0 |  | Fe_Cr_Ni_Si_Ta | Fe16Cr7Ni23Si7Ta46 | 0.07630933 | -31.08091 | 6.646465 | 26.12395 | 799.4881 | 187.615 | 315.7495 | 518.7321
8085 | 8085 | 52 | 29 | 3 | 4 | 12 | 83.39168 | 0.2873023 | 0.1248282 | 889.0583 | 0 | 0 | 0 |  | Fe_Cr_Ni_Si_Ta | Fe52Cr29Ni3Si4Ta12 | 0.05100694 | -12.0036 | 6.96 | 18.24171 | 334.5146 | 130.6265 | 572.4686 | 254.7604
8086 | 8086 | 46 | 27 | 4 | 8 | 16 | 77.9564 | 0.2970211 | 0.1348704 | 951.4598 | 0 | 0 | 0 |  | Fe_Cr_Ni_Si_Ta | Fe46Cr27Ni4Si8Ta16 | 0.05935785 | -18.66719 | 6.752475 | 23.49395 | 504.9252 | 137.098 | 477.4712 | 312.7156
8087 | 8087 | 39 | 24 | 6 | 10 | 21 | 74.35613 | 0.3056248 | 0.145937 | 1047.847 | 0 | 0 | 0 |  | Fe_Cr_Ni_Si_Ta | Fe39Cr24Ni6Si10Ta21 | 0.06658105 | -23.4276 | 6.61 | 26.50943 | 633.6599 | 144.4004 | 396.6013 | 375.9794
8088 | 8088 | 34 | 21 | 9 | 12 | 25 | 71.20905 | 0.312977 | 0.1502555 | 1066.565 | 0 | 0 | 0 |  | Fe_Cr_Ni_Si_Ta | Fe34Cr21Ni9Si12Ta25 | 0.07120729 | -27.57494 | 6.544554 | 28.81545 | 743.7717 | 146.789 | 378.1742 | 400.8869
8089 | 8089 | 29 | 17 | 13 | 13 | 28 | 68.74186 | 0.3194437 | 0.154968 | 1097.114 | 0 | 0 | 0 |  | Fe_Cr_Ni_Si_Ta | Fe29Cr17Ni13Si13Ta28 | 0.0743938 | -30.9512 | 6.56 | 30.29505 | 792.1961 | 161.6191 | 306.0592 | 393.315
8090 | 8090 | 24 | 14 | 17 | 14 | 31 | 66.69991 | 0.3248519 | 0.1578009 | 1108.842 | 0 | 0 | 0 |  | Fe_Cr_Ni_Si_Ta | Fe24Cr14Ni17Si14Ta31 | 0.07695684 | -34.054 | 6.57 | 31.55883 | 835.5571 | 153.3486 | 274.2979 | 458.0435
8091 | 8091 | 19 | 11 | 23 | 13 | 34 | 66.25058 | 0.3283621 | 0.1618831 | 1158.625 | 0 | 0 | 0 |  | Fe_Cr_Ni_Si_Ta | Fe19Cr11Ni23Si13Ta34 | 0.07776951 | -35.3952 | 6.7 | 31.17226 | 861.1052 | 171.6331 | 305.3713 | 461.311
8092 | 8092 | 15 | 8 | 29 | 12 | 36 | 65.8938 | 0.3312523 | 0.1659795 | 1207.233 | 0 | 0 | 0 |  | Fe_Cr_Ni_Si_Ta | Fe15Cr8Ni29Si12Ta36 | 0.07785452 | -36.388 | 6.86 | 30.4754 | 865.390625 | 174.8123 | 285.6492 | 432.8711
8093 | 8093 | 12 | 6 | 36 | 9 | 37 | 67.45987 | 0.3311623 | 0.1707484 | 1295.551 | 0 | 0 | 0 |  | Fe_Cr_Ni_Si_Ta | Fe12Cr6Ni36Si9Ta37 | 0.07581567 | -34.6704 | 7.13 | 27.48017 | 852.9786 | 184.8007 | 244.1725 | 452.1109
8094 | 8094 | 43 | 38 | 3 | 6 | 10 | 84.29732 | 0.2810587 | 0.116264 | 791.9495 | 0 | 0 | 0 |  | Fe_Cr_Ni_Si_Ta | Fe43Cr38Ni3Si6Ta10 | 0.04887501 | -13.6864 | 6.76 | 20.07262 | 353.9843 | 130.7772 | 685.6639 | 241.8683
8095 | 8095 | 38 | 34 | 4 | 10 | 13 | 78.3564 | 0.2917657 | 0.1297242 | 888.0982 | 0 | 0 | 0 |  | Fe_Cr_Ni_Si_Ta | Fe38Cr34Ni4Si10Ta13 | 0.05690221 | -20.12856 | 6.59596 | 24.76993 | 546.6329 | 149.474 | 592.4067 | 245.5026
8096 | 8096 | 33 | 29 | 7 | 14 | 16 | 72.52713 | 0.3032009 | 0.1377484 | 919.344 | 0 | 0 | 0 |  | Fe_Cr_Ni_Si_Ta | Fe33Cr29Ni7Si14Ta16 | 0.06367916 | -26.49199 | 6.505051 | 28.66801 | 740.2558 | 157.7904 | 450.277 | 297.8889
8097 | 8097 | 29 | 25 | 10 | 17 | 19 | 68.39559 | 0.31211 | 0.1423619 | 926.2101 | 0 | 0 | 0 |  | Fe_Cr_Ni_Si_Ta | Fe29Cr25Ni10Si17Ta19 | 0.06881856 | -31.2092 | 6.45 | 31.30032 | 827.166 | 161.1503 | 374.3727 | 307.9618
8098 | 8098 | 25 | 20 | 15 | 19 | 21 | 65.01938 | 0.3200553 | 0.1477735 | 945.1584 | 0 | 0 | 0 |  | Fe_Cr_Ni_Si_Ta | Fe25Cr20Ni15Si19Ta21 | 0.07215284 | -35.0916 | 6.51 | 33.1474 | 888.9192 | 164.989 | 317.7734375 | 337.8573
8099 | 8099 | 21 | 16 | 20 | 19 | 24 | 63.55279 | 0.32548 | 0.1534358 | 992.8616 | 0 | 0 | 0 |  | Fe_Cr_Ni_Si_Ta | Fe21Cr16Ni20Si19Ta24 | 0.07501474 | -37.4132 | 6.6 | 33.91917 | 915.1143 | 157.3633 | 303.9704 | 377.3189
8100 | 8100 | 17 | 12 | 26 | 18 | 26 | 62.79591 | 0.329568 | 0.1593405 | 1052.197 | 0 | 0 | 0 |  | Fe_Cr_Ni_Si_Ta | Fe17Cr12Ni26Si18Ta26 | 0.07638439 | -38.90215 | 6.767677 | 33.96854 | 914.3859 | 163.1873 | 255.2707 | 355.0789
8101 | 8101 | 13 | 9 | 34 | 17 | 28 | 62.63274 | 0.3323354 | 0.1642356 | 1105.462 | 0 | 0 | 0 |  | Fe_Cr_Ni_Si_Ta | Fe13Cr9Ni34Si17Ta28 | 0.07657557 | -39.6616 | 6.990099 | 33.40436 | 915.1091 | 178.9206 | 295.6402 | 383.8954
8102 | 8102 | 11 | 6 | 43 | 12 | 28 | 65.40011 | 0.3309389 | 0.170447 | 1226.912 | 0 | 0 | 0 |  | Fe_Cr_Ni_Si_Ta | Fe11Cr6Ni43Si12Ta28 | 0.07344885 | -36.108 | 7.42 | 29.58564 | 881.1945 | 174.5274 | 309.0099 | 370.4938
8103 | 8103 | 35 | 45 | 3 | 9 | 8 | 83.55287 | 0.2773629 | 0.1074805 | 685.3966 | 0 | 0 | 0 |  | Fe_Cr_Ni_Si_Ta | Fe35Cr45Ni3Si9Ta8 | 0.04701322 | -16.5072 | 6.56 | 22.25736 | 407.6949 | 142.2406 | 744.9808 | 186.4747
8104 | 8104 | 31 | 39 | 5 | 14 | 10 | 76.23034 | 0.2903429 | 0.1204212 | 759.9754 | 0 | 0 | 0 |  | Fe_Cr_Ni_Si_Ta | Fe31Cr39Ni5Si14Ta10 | 0.05438226 | -23.56739 | 6.444444 | 26.87248 | 663.8863 | 182.3738 | 630.367 | 208.914
8105 | 8105 | 27 | 33 | 8 | 19 | 12 | 69.47587 | 0.3032314 | 0.1280721 | 775.3494 | 0 | 0 | 0 |  | Fe_Cr_Ni_Si_Ta | Fe27Cr33Ni8Si19Ta12 | 0.06069418 | -30.03326 | 6.363636 | 30.64387 | 859.6273 | 191.497 | 459.1796875 | 236.6076
8106 | 8106 | 24 | 28 | 12 | 22 | 14 | 65.28669 | 0.3126234 | 0.1331251 | 783.5873 | 0 | 0 | 0 |  | Fe_Cr_Ni_Si_Ta | Fe24Cr28Ni12Si22Ta14 | 0.06507488 | -34.1344 | 6.38 | 32.86579 | 936.4551 | 165.8783 | 333.5563 | 246.128
8107 | 8107 | 20 | 23 | 17 | 24 | 16 | 61.98483 | 0.3208562 | 0.1396996 | 812.4931 | 0 | 0 | 0 |  | Fe_Cr_Ni_Si_Ta | Fe20Cr23Ni17Si24Ta16 | 0.06891161 | -37.6756 | 6.44 | 34.65891 | 969.884 | 171.5498 | 280.1015 | 244.5694
8108 | 8108 | 17 | 18 | 22 | 25 | 18 | 59.59661 | 0.3277042 | 0.1463349 | 849.5412 | 0 | 0 | 0 |  | Fe_Cr_Ni_Si_Ta | Fe17Cr18Ni22Si25Ta18 | 0.07199378 | -40.3572 | 6.54 | 35.9181 | 1002.088 | 162.7507 | 254.9235 | 242.4889
8109 | 8109 | 13 | 13 | 30 | 24 | 20 | 58.65066 | 0.3326848 | 0.1543436 | 918.3561 | 0 | 0 | 0 |  | Fe_Cr_Ni_Si_Ta | Fe13Cr13Ni30Si24Ta20 | 0.07379737 | -41.9772 | 6.78 | 36.27933 | 982.6494 | 175.9892 | 219.7725 | 279.8611
8110 | 8110 | 11 | 9 | 38 | 22 | 20 | 58.82506 | 0.3347162 | 0.1601694 | 978.9331 | 0 | 0 | 0 |  | Fe_Cr_Ni_Si_Ta | Fe11Cr9Ni38Si22Ta20 | 0.07270531 | -41.522 | 7.1 | 35.53519 | 974.9448 | 162.5663 | 255.4365 | 296.7099
8111 | 8111 | 8 | 6 | 50 | 16 | 20 | 62.31136 | 0.3323558 | 0.1652047 | 1092.22 | 0 | 0 | 0 |  | Fe_Cr_Ni_Si_Ta | Fe8Cr6Ni50Si16Ta20 | 0.06915971 | -37.256 | 7.64 | 31.92742 | 904.7609 | 165.6644 | 257.3603 | 332.5084
8112 | 8112 | 25 | 50 | 3 | 14 | 7 | 79.97561 | 0.2784956 | 0.105242 | 631.8752 | 0 | 0 | 0 |  | Fe_Cr_Ni_Si_Ta | Fe25Cr50Ni3Si14Ta7 | 0.04833533 | -21.81492 | 6.272727 | 25.55815 | 633.1825 | 227.4664 | 712.0754 | 182.8522
8113 | 8113 | 23 | 42 | 6 | 21 | 8 | 70.74834 | 0.2950413 | 0.1100706 | 608.4655 | 0 | 0 | 0 |  | Fe_Cr_Ni_Si_Ta | Fe23Cr42Ni6Si21Ta8 | 0.05411503 | -29.3988 | 6.2 | 29.93643 | 885.3832 | 236.8449 | 549.7246 | 204.1881
8114 | 8114 | 20 | 36 | 9 | 26 | 9 | 64.5694 | 0.3071674 | 0.11603 | 610.2097 | 0 | 0 | 0 |  | Fe_Cr_Ni_Si_Ta | Fe20Cr36Ni9Si26Ta9 | 0.05848985 | -34.3844 | 6.15 | 32.6919 | 1009.236 | 181.6603 | 388.5164 | 213.525
8115 | 8115 | 18 | 29 | 13 | 28 | 11 | 60.65673 | 0.3173181 | 0.1269818 | 671.2251 | 0 | 0 | 0 |  | Fe_Cr_Ni_Si_Ta | Fe18Cr29Ni13Si28Ta11 | 0.06339425 | -37.73941 | 6.212121 | 34.66074 | 1066.766 | 150.8121 | 293.8648 | 211.4998
8116 | 8116 | 16 | 24 | 18 | 30 | 12 | 57.72866 | 0.3248174 | 0.1317147 | 680.6717 | 0 | 0 | 0 |  | Fe_Cr_Ni_Si_Ta | Fe16Cr24Ni18Si30Ta12 | 0.06565378 | -40.1376 | 6.32 | 36 | 1077.7 | 153.6775 | 242.2197 | 222.1103
8117 | 8117 | 13 | 18 | 25 | 31 | 14 | 55.29961 | 0.3325624 | 0.1398069 | 722.9741 | 0 | 0 | 0 |  | Fe_Cr_Ni_Si_Ta | Fe13Cr18Ni25Si31Ta14 | 0.06894482 | -42.63621 | 6.49505 | 37.34446 | 1095.207 | 127.139 | 201.7627 | 194.4971
8118 | 8118 | 10 | 13 | 32 | 30 | 15 | 54.25259 | 0.337251 | 0.1487313 | 788.6767 | 0 | 0 | 0 |  | Fe_Cr_Ni_Si_Ta | Fe10Cr13Ni32Si30Ta15 | 0.07034114 | -43.8988 | 6.73 | 37.90567 | 1097.864 | 135.9958 | 201.1561 | 226.0291
8119 | 8119 | 8 | 8 | 42 | 26 | 15 | 55.30853 | 0.3385525 | 0.1577407 | 886.8343 | 0 | 0 | 0 |  | Fe_Cr_Ni_Si_Ta | Fe8Cr8Ni42Si26Ta15 | 0.06882524 | -42.64626 | 7.181818 | 36.95258 | 1030.825 | 155.3865 | 173.2109 | 214.62
8120 | 8120 | 6 | 5 | 55 | 19 | 15 | 59.62565 | 0.3347392 | 0.160018 | 981.2048 | 0 | 0 | 0 |  | Fe_Cr_Ni_Si_Ta | Fe6Cr5Ni55Si19Ta15 | 0.06483031 | -37.472 | 7.79 | 33.34007 | 926.7277 | 176.5065 | 216.1714 | 225.9325
8121 | 8121 | 17 | 52 | 3 | 21 | 7 | 73.73344 | 0.2857724 | 0.09896378 | 530.3599 | 0 | 0 | 0 |  | Fe_Cr_Ni_Si_Ta | Fe17Cr52Ni3Si21Ta7 | 0.05201115 | -28.2684 | 5.97 | 28.99569 | 881.2284 | 263.0421 | 607.4248 | 182.1198
8122 | 8122 | 16 | 43 | 6 | 28 | 7 | 65.02092 | 0.3020557 | 0.1036179 | 507.7905 | 0 | 0 | 0 |  | Fe_Cr_Ni_Si_Ta | Fe16Cr43Ni6Si28Ta7 | 0.05522453 | -34.246 | 5.93 | 32.16458 | 1039.738 | 219.3328 | 397.9848 | 209.0216
8123 | 8123 | 15 | 36 | 9 | 33 | 7 | 59.08434 | 0.3142411 | 0.1079561 | 494.672 | 0 | 0 | 0 |  | Fe_Cr_Ni_Si_Ta | Fe15Cr36Ni9Si33Ta7 | 0.05712737 | -37.7364 | 5.93 | 34.10733 | 1113.378 | 175.7718 | 297.2643 | 236.8769
8124 | 8124 | 13 | 30 | 14 | 36 | 8 | 55.26628 | 0.3239279 | 0.1134236 | 503.0638 | 0 | 0 | 0 |  | Fe_Cr_Ni_Si_Ta | Fe13Cr30Ni14Si36Ta8 | 0.06004777 | -40.31369 | 6.019802 | 35.74573 | 1139.379 | 150.3865 | 219.0741 | 219.9226
8125 | 8125 | 11 | 24 | 19 | 38 | 9 | 52.14955 | 0.3324352 | 0.1215972 | 533.5702 | 0 | 0 | 0 |  | Fe_Cr_Ni_Si_Ta | Fe11Cr24Ni19Si38Ta9 | 0.06276395 | -42.44133 | 6.128713 | 37.18478 | 1170.375 | 121.3863 | 174.1171 | 251.4397
8126 | 8126 | 9 | 18 | 25 | 38 | 10 | 50.20895 | 0.3390375 | 0.1325404 | 594.1558 | 0 | 0 | 0 |  | Fe_Cr_Ni_Si_Ta | Fe9Cr18Ni25Si38Ta10 | 0.06504579 | -44.072 | 6.32 | 38.34827 | 1177.699 | 111.6603 | 114.6541 | 260.5805
8127 | 8127 | 7 | 12 | 33 | 37 | 11 | 49.0847 | 0.344378 | 0.1431638 | 660.3402 | 0 | 0 | 0 |  | Fe_Cr_Ni_Si_Ta | Fe7Cr12Ni33Si37Ta11 | 0.06658003 | -45.2196 | 6.61 | 39.2014 | 1164.475 | 107.5834 | 120.5446 | 215.8731
8128 | 8128 | 5 | 7 | 44 | 32 | 12 | 50.82247 | 0.3447899 | 0.1537294 | 771.5244 | 0 | 0 | 0 |  | Fe_Cr_Ni_Si_Ta | Fe5Cr7Ni44Si32Ta12 | 0.06646017 | -44.4572 | 7.1 | 38.71679 | 1113.825 | 152.9715 | 133.3553 | 202.565
8129 | 8129 | 4 | 4 | 57 | 23 | 12 | 56.17375 | 0.3389472 | 0.1571415 | 889.1064 | 1 | 0 | 0 |  | Fe_Cr_Ni_Si_Ta | Fe4Cr4Ni57Si23Ta12 | 0.06240996 | -38.992 | 7.78 | 35.27265 | 945.8455 | 192.6898 | 183.7575 | 188.1556
8130 | 8130 | 10 | 42 | 6 | 37 | 5 | 57.75489 | 0.3124721 | 0.09299017 | 376.3563 | 0 | 0 | 0 |  | Fe_Cr_Ni_Si_Ta | Fe10Cr42Ni6Si37Ta5 | 0.05369008 | -38.0328 | 5.65 | 33.49627 | 1132.551 | 201.588 | 293.3846 | 243.6066
8131 | 8131 | 10 | 35 | 9 | 41 | 5 | 52.99987 | 0.3235635 | 0.09819275 | 376.7669 | 0 | 0 | 0 |  | Fe_Cr_Ni_Si_Ta | Fe10Cr35Ni9Si41Ta5 | 0.05471879 | -39.88 | 5.69 | 34.78448 | 1148.731 | 187.572 | 227.0842 | 277.0013
8132 | 8132 | 9 | 28 | 13 | 44 | 6 | 49.08836 | 0.3341555 | 0.1067847 | 401.1407 | 0 | 0 | 0 |  | Fe_Cr_Ni_Si_Ta | Fe9Cr28Ni13Si44Ta6 | 0.05796304 | -41.756 | 5.76 | 36.34212 | 1175.786 | 135.2343 | 176.3374 | 256.4552
8133 | 8133 | 8 | 22 | 18 | 45 | 7 | 46.8119 | 0.3415411 | 0.1164707 | 441.8349 | 0 | 0 | 0 |  | Fe_Cr_Ni_Si_Ta | Fe8Cr22Ni18Si45Ta7 | 0.06060001 | -43.2312 | 5.91 | 37.68236 | 1190.964 | 120.0965 | 105.9076 | 268.1863
8134 | 8134 | 6 | 16 | 25 | 45 | 8 | 45.11654 | 0.3479934 | 0.1275889 | 495.2298 | 0 | 0 | 0 |  | Fe_Cr_Ni_Si_Ta | Fe6Cr16Ni25Si45Ta8 | 0.06288724 | -44.7448 | 6.14 | 39.02256 | 1196.589 | 99.97523 | 105.9032 | 270.0706
8135 | 8135 | 5 | 11 | 32 | 43 | 9 | 44.92812 | 0.35118 | 0.1388245 | 567.8284 | 0 | 0 | 0 |  | Fe_Cr_Ni_Si_Ta | Fe5Cr11Ni32Si43Ta9 | 0.06452116 | -45.7188 | 6.43 | 39.88621 | 1187.279 | 119.0155 | 109.1427 | 236.3391
8136 | 8136 | 3 | 6 | 43 | 38 | 11 | 46.76546 | 0.3514372 | 0.1511658 | 684.2405 | 0 | 0 | 0 |  | Fe_Cr_Ni_Si_Ta | Fe3Cr6Ni43Si38Ta11 | 0.06658848 | -46.25037 | 6.90099 | 40.1685 | 1169.24 | 132.8157 | 103.4912 | 243.5622
8137 | 8137 | 6 | 32 | 9 | 50 | 3 | 46.27424 | 0.3360065 | 0.08778692 | 267.2372 | 0 | 0 | 0 |  | Fe_Cr_Ni_Si_Ta | Fe6Cr32Ni9Si50Ta3 | 0.05057929 | -40.0564 | 5.45 | 34.54041 | 1138.955 | 239.6321 | 171.9159 | 288.8435
8138 | 8138 | 6 | 25 | 13 | 52 | 4 | 43.28794 | 0.3453669 | 0.09856701 | 302.7961 | 0 | 0 | 0 |  | Fe_Cr_Ni_Si_Ta | Fe6Cr25Ni13Si52Ta4 | 0.05383343 | -41.1428 | 5.56 | 36.01444 | 1146.365 | 227.2367 | 134.1006 | 331.1851
8139 | 8139 | 5 | 19 | 18 | 53 | 5 | 41.15562 | 0.3527534 | 0.1094316 | 342.3515 | 0 | 0 | 0 |  | Fe_Cr_Ni_Si_Ta | Fe5Cr19Ni18Si53Ta5 | 0.05682376 | -42.3412 | 5.71 | 37.47679 | 1181.243 | 161.8993 | 101.8358 | 342.6035
8140 | 8140 | 4 | 13 | 23 | 53 | 6 | 39.35693 | 0.3594038 | 0.122296 | 394.5643 | 0 | 0 | 0 |  | Fe_Cr_Ni_Si_Ta | Fe4Cr13Ni23Si53Ta6 | 0.05975308 | -43.55392 | 5.878788 | 38.90712 | 1180.433 | 162.6881 | 51.83718 | 368.5211
8141 | 8141 | 4 | 8 | 30 | 50 | 8 | 40.04779 | 0.3610512 | 0.1365813 | 485.3637 | 0 | 0 | 0 |  | Fe_Cr_Ni_Si_Ta | Fe4Cr8Ni30Si50Ta8 | 0.06393648 | -45.616 | 6.2 | 40.44552 | 1188.978 | 139.1353 | 62.5893 | 278.6853
8142 | 8142 | 47 | 12 | 5 | 33 | 3 | 53.59482 | 0.3291287 | 0.1311312 | 596.4618 | 0 | 0 | 0 |  | Fe_Cr_Ni_Si_Ta | Fe47Cr12Ni5Si33Ta3 | 0.04601131 | -34.1348 | 6.45 | 33.71335 | 953.0319 | 264.2177 | 146.0222 | 182.5474
8143 | 8143 | 40 | 11 | 5 | 39 | 5 | 49.01603 | 0.3385929 | 0.1365257 | 586.2139 | 0 | 0 | 0 |  | Fe_Cr_Ni_Si_Ta | Fe40Cr11Ni5Si39Ta5 | 0.05356212 | -37.8112 | 6.17 | 35.7077 | 1073.336 | 214.1687 | 91.50933 | 228.2621
8144 | 8144 | 34 | 10 | 4 | 44 | 7 | 45.26158 | 0.3468381 | 0.1361477 | 543.1007 | 0 | 0 | 0 |  | Fe_Cr_Ni_Si_Ta | Fe34Cr10Ni4Si44Ta7 | 0.06021133 | -40.27834 | 5.888889 | 37.14343 | 1082.867 | 240.7949 | 50.50918 | 244.7156
8145 | 8145 | 27 | 9 | 4 | 49 | 11 | 42.28367 | 0.3548538 | 0.1331225 | 498.0232 | 0 | 0 | 0 |  | Fe_Cr_Ni_Si_Ta | Fe27Cr9Ni4Si49Ta11 | 0.06992304 | -43.1124 | 5.61 | 38.99679 | 1150.472 | 156.9959 | -0.9352916 | 325.5741
8146 | 8146 | 22 | 7 | 3 | 53 | 14 | 39.41537 | 0.3625095 | 0.1268031 | 433.7457 | 0 | 0 | 0 |  | Fe_Cr_Ni_Si_Ta | Fe22Cr7Ni3Si53Ta14 | 0.07687677 | -44.65095 | 5.353535 | 40.36336 | 1146.871 | 150.267 | -33.34972 | 354.6703
8147 | 8147 | 51 | 19 | 6 | 21 | 3 | 65.11383 | 0.308709 | 0.1129663 | 575.2847 | 0 | 0 | 0 |  | Fe_Cr_Ni_Si_Ta | Fe51Cr19Ni6Si21Ta3 | 0.0413813 | -26.5644 | 6.81 | 29.20599 | 706.684 | 239.0015 | 328.8358 | 147.1355
8148 | 8148 | 44 | 17 | 7 | 27 | 5 | 59.30687 | 0.319506 | 0.1265192 | 632.5972 | 0 | 0 | 0 |  | Fe_Cr_Ni_Si_Ta | Fe44Cr17Ni7Si27Ta5 | 0.04972344 | -32.316 | 6.57 | 32.45674 | 909.236 | 224.1652 | 230.1099 | 187.308
8149 | 8149 | 38 | 16 | 8 | 32 | 7 | 55.22565 | 0.3276514 | 0.1329514 | 642.8825 | 0 | 0 | 0 |  | Fe_Cr_Ni_Si_Ta | Fe38Cr16Ni8Si32Ta7 | 0.05624316 | -36.38781 | 6.366337 | 34.67241 | 995.5994 | 211.6999 | 188.5022 | 202.1445
8150 | 8150 | 32 | 14 | 8 | 36 | 10 | 51.56372 | 0.3360746 | 0.1377635 | 644.2839 | 0 | 0 | 0 |  | Fe_Cr_Ni_Si_Ta | Fe32Cr14Ni8Si36Ta10 | 0.06425724 | -40.1968 | 6.14 | 36.82608 | 1066.4 | 172.6525 | 111.6924 | 231.4249
8151 | 8151 | 26 | 11 | 9 | 40 | 14 | 48.08762 | 0.3451881 | 0.1405796 | 631.7848 | 0 | 0 | 0 |  | Fe_Cr_Ni_Si_Ta | Fe26Cr11Ni9Si40Ta14 | 0.07274546 | -44.0316 | 5.94 | 39.11521 | 1105.401 | 138.6427 | 63.21242 | 274.5367
8152 | 8152 | 21 | 9 | 8 | 44 | 18 | 45.19957 | 0.3526969 | 0.1375441 | 583.2241 | 0 | 0 | 0 |  | Fe_Cr_Ni_Si_Ta | Fe21Cr9Ni8Si44Ta18 | 0.08013194 | -46.9732 | 5.68 | 41.04571 | 1133.179 | 111.9222 | 43.03717 | 321.0551
8153 | 8153 | 16 | 7 | 7 | 46 | 23 | 43.45291 | 0.3584975 | 0.131648 | 534.2231 | 0 | 0 | 0 |  | Fe_Cr_Ni_Si_Ta | Fe16Cr7Ni7Si46Ta23 | 0.08757957 | -49.70799 | 5.444444 | 42.97573 | 1147.799 | 108.4704 | 7.801079 | 365.5789
8154 | 8154 | 52 | 29 | 4 | 12 | 3 | 76.6005 | 0.2889599 | 0.09490579 | 512.588 | 0 | 0 | 0 |  | Fe_Cr_Ni_Si_Ta | Fe52Cr29Ni4Si12Ta3 | 0.03623932 | -17.874 | 6.93 | 23.4094 | 405.8659 | 189.5991 | 470.3338 | 145.6784
8155 | 8155 | 46 | 27 | 8 | 16 | 4 | 71.79285 | 0.2973243 | 0.1053842 | 570.598 | 0 | 0 | 0 |  | Fe_Cr_Ni_Si_Ta | Fe46Cr27Ni8Si16Ta4 | 0.04157481 | -22.89266 | 6.871287 | 26.60291 | 614.5818 | 229.6247 | 467.9662 | 151.7819
8156 | 8156 | 39 | 24 | 10 | 21 | 6 | 65.95343 | 0.308036 | 0.120321 | 652.9853 | 0 | 0 | 0 |  | Fe_Cr_Ni_Si_Ta | Fe39Cr24Ni10Si21Ta6 | 0.04963298 | -28.9692 | 6.7 | 30.20778 | 794.085 | 209.0511 | 395.5216 | 177.255
8157 | 8157 | 34 | 21 | 12 | 25 | 9 | 61.58472 | 0.3176117 | 0.1317022 | 713.6141 | 0 | 0 | 0 |  | Fe_Cr_Ni_Si_Ta | Fe34Cr21Ni12Si25Ta9 | 0.05772113 | -33.76689 | 6.564356 | 32.92582 | 923.49 | 177.3779 | 284.1924 | 191.7048
8158 | 8158 | 29 | 17 | 13 | 28 | 13 | 57.76852 | 0.3271499 | 0.1412016 | 761.5058 | 0 | 0 | 0 |  | Fe_Cr_Ni_Si_Ta | Fe29Cr17Ni13Si28Ta13 | 0.06645367 | -38.3492 | 6.41 | 35.49352 | 995.3414 | 163.4164 | 181.7306 | 225.3776
8159 | 8159 | 24 | 14 | 14 | 31 | 17 | 54.62055 | 0.3352082 | 0.1457269 | 770.2295 | 0 | 0 | 0 |  | Fe_Cr_Ni_Si_Ta | Fe24Cr14Ni14Si31Ta17 | 0.07363798 | -42.4152 | 6.25 | 37.74175 | 1028.747 | 169.8807 | 155.2041 | 249.6631
8160 | 8160 | 19 | 11 | 13 | 34 | 23 | 51.76159 | 0.3433423 | 0.1458004 | 748.6338 | 0 | 0 | 0 |  | Fe_Cr_Ni_Si_Ta | Fe19Cr11Ni13Si34Ta23 | 0.08208873 | -46.6484 | 5.99 | 40.22574 | 1071.294 | 134.6553 | 123.7439 | 283.7889
8161 | 8161 | 15 | 8 | 12 | 36 | 29 | 49.78167 | 0.3497738 | 0.1426231 | 711.5825 | 0 | 0 | 0 |  | Fe_Cr_Ni_Si_Ta | Fe15Cr8Ni12Si36Ta29 | 0.08857216 | -49.8772 | 5.77 | 42.25861 | 1079.908 | 146.1384 | 121.9619 | 356.4955
8162 | 8162 | 12 | 6 | 9 | 37 | 36 | 48.84753 | 0.3540898 | 0.1343772 | 651.8255 | 0 | 0 | 0 |  | Fe_Cr_Ni_Si_Ta | Fe12Cr6Ni9Si37Ta36 | 0.09395718 | -51.888 | 5.5 | 43.96544 | 1054.946 | 155.6107 | 81.19884 | 471.2805
8163 | 8163 | 43 | 38 | 6 | 10 | 3 | 81.25903 | 0.2796357 | 0.08892451 | 487.8098 | 0 | 0 | 0 |  | Fe_Cr_Ni_Si_Ta | Fe43Cr38Ni6Si10Ta3 | 0.03485661 | -16.0764 | 6.87 | 21.78325 | 349.6269 | 170.382 | 565.3881 | 185.0106
8164 | 8164 | 38 | 34 | 10 | 13 | 4 | 76.51581 | 0.2884231 | 0.1013691 | 569.7121 | 0 | 0 | 0 |  | Fe_Cr_Ni_Si_Ta | Fe38Cr34Ni10Si13Ta4 | 0.04018434 | -20.64279 | 6.868687 | 24.81931 | 511.5358 | 205.252 | 562.1868 | 171.312
8165 | 8165 | 33 | 29 | 14 | 16 | 7 | 71.46772 | 0.2997113 | 0.1191747 | 698.8237 | 0 | 0 | 0 |  | Fe_Cr_Ni_Si_Ta | Fe33Cr29Ni14Si16Ta7 | 0.04955118 | -25.84675 | 6.838384 | 28.00622 | 713.4857 | 204.5267 | 540.338 | 175.7741
8166 | 8166 | 29 | 25 | 17 | 19 | 10 | 67.22205 | 0.3093458 | 0.1315876 | 779.9887 | 0 | 0 | 0 |  | Fe_Cr_Ni_Si_Ta | Fe29Cr25Ni17Si19Ta10 | 0.05696633 | -30.4544 | 6.78 | 30.65599 | 835.1495 | 173.8898 | 428.015 | 205.9312
8167 | 8167 | 25 | 20 | 19 | 21 | 15 | 63.65566 | 0.3192732 | 0.1444894 | 874.878 | 0 | 0 | 0 |  | Fe_Cr_Ni_Si_Ta | Fe25Cr20Ni19Si21Ta15 | 0.06601995 | -35.046 | 6.69 | 33.11963 | 910.3205 | 169.8987 | 303.7393 | 244.3333
8168 | 8168 | 21 | 16 | 19 | 24 | 20 | 59.92417 | 0.3285313 | 0.1507908 | 899.436 | 0 | 0 | 0 |  | Fe_Cr_Ni_Si_Ta | Fe21Cr16Ni19Si24Ta20 | 0.07386241 | -39.916 | 6.5 | 35.78757 | 964.6061 | 164.6908 | 246.2788 | 270.6355
8169 | 8169 | 17 | 12 | 18 | 26 | 26 | 57.05426 | 0.3367358 | 0.1522789 | 891.1374 | 0 | 0 | 0 |  | Fe_Cr_Ni_Si_Ta | Fe17Cr12Ni18Si26Ta26 | 0.08118465 | -44.2012 | 6.282828 | 38.15161 | 1007.56 | 158.1019 | 214.2518 | 365.9101
8170 | 8170 | 13 | 9 | 17 | 28 | 34 | 55.10999 | 0.3434104 | 0.1502054 | 865.2726 | 0 | 0 | 0 |  | Fe_Cr_Ni_Si_Ta | Fe13Cr9Ni17Si28Ta34 | 0.08728937 | -47.67376 | 6.039604 | 40.18241 | 1018.774 | 166.4641 | 136.0048 | 429.0615
8171 | 8171 | 11 | 6 | 12 | 28 | 43 | 54.26876 | 0.3482831 | 0.1398172 | 785.1757 | 0 | 0 | 0 |  | Fe_Cr_Ni_Si_Ta | Fe11Cr6Ni12Si28Ta43 | 0.09177081 | -49.0236 | 5.71 | 41.71079 | 1019.004 | 176.0928 | 185.1189 | 482.4394
8172 | 8172 | 35 | 45 | 9 | 8 | 3 | 85.43047 | 0.2720659 | 0.08485866 | 473.9581 | 0 | 0 | 0 |  | Fe_Cr_Ni_Si_Ta | Fe35Cr45Ni9Si8Ta3 | 0.03329857 | -14.2748 | 6.87 | 20.10249 | 280.5889 | 155.071 | 683.868 | 201.8854
8173 | 8173 | 31 | 39 | 14 | 10 | 5 | 80.7568 | 0.2824305 | 0.1026312 | 613.8369 | 0 | 0 | 0 |  | Fe_Cr_Ni_Si_Ta | Fe31Cr39Ni14Si10Ta5 | 0.04089709 | -18.4875 | 6.939394 | 22.99217 | 413.6393 | 163.5335 | 663.8475 | 196.18
8174 | 8174 | 27 | 33 | 19 | 12 | 8 | 76.12613 | 0.2935482 | 0.1203925 | 756.8657 | 0 | 0 | 0 |  | Fe_Cr_Ni_Si_Ta | Fe27Cr33Ni19Si12Ta8 | 0.04923884 | -22.97317 | 6.989899 | 25.755 | 599.53 | 160.1096 | 637.1993 | 193.0845
8175 | 8175 | 24 | 28 | 22 | 14 | 12 | 72.10803 | 0.303673 | 0.1355685 | 880.1249 | 0 | 0 | 0 |  | Fe_Cr_Ni_Si_Ta | Fe24Cr28Ni22Si14Ta12 | 0.05750814 | -27.344 | 6.96 | 28.24465 | 756.6592 | 169.957 | 522.1136 | 232.3688
8176 | 8176 | 20 | 23 | 24 | 16 | 17 | 68.26796 | 0.3136876 | 0.1481766 | 978.556 | 0 | 0 | 0 |  | Fe_Cr_Ni_Si_Ta | Fe20Cr23Ni24Si16Ta17 | 0.06575697 | -32.1444 | 6.87 | 30.78961 | 854.6288 | 172.9958 | 365.5374 | 315.193
8177 | 8177 | 17 | 18 | 25 | 18 | 22 | 64.77313 | 0.3227975 | 0.1558482 | 1026.031 | 0 | 0 | 0 |  | Fe_Cr_Ni_Si_Ta | Fe17Cr18Ni25Si18Ta22 | 0.0724651 | -36.6048 | 6.76 | 33.08942 | 918.1779 | 161.0211 | 328.2798 | 333.3256
8178 | 8178 | 13 | 13 | 24 | 20 | 30 | 61.44817 | 0.3324501 | 0.1589484 | 1034.072 | 0 | 0 | 0 |  | Fe_Cr_Ni_Si_Ta | Fe13Cr13Ni24Si20Ta30 | 0.08017575 | -41.5828 | 6.52 | 35.66216 | 963.2021 | 176.5337 | 291.9763 | 387.5793
8179 | 8179 | 11 | 9 | 22 | 20 | 38 | 60.16518 | 0.3383599 | 0.1568273 | 1018.274 | 0 | 0 | 0 |  | Fe_Cr_Ni_Si_Ta | Fe11Cr9Ni22Si20Ta38 | 0.08443464 | -43.7588 | 6.32 | 36.76017 | 956.1403 | 195.6728 | 257.0485 | 476.1214
8180 | 8180 | 8 | 6 | 16 | 20 | 50 | 59.19279 | 0.3440182 | 0.1430379 | 900.6829 | 0 | 0 | 0 |  | Fe_Cr_Ni_Si_Ta | Fe8Cr6Ni16Si20Ta50 | 0.08743873 | -44.4464 | 5.9 | 38.0526 | 949.7393 | 201.4596 | 224.1275 | 504.4515
8181 | 8181 | 25 | 50 | 14 | 7 | 3 | 87.93163 | 0.2675193 | 0.0851726 | 488.531 | 0 | 0 | 0 |  | Fe_Cr_Ni_Si_Ta | Fe25Cr50Ni14Si7Ta3 | 0.03259814 | -14.0451 | 6.89899 | 19.4795 | 256.761 | 134.672 | 748.5871 | 205.4488
8182 | 8182 | 23 | 42 | 21 | 8 | 6 | 83.26905 | 0.2801064 | 0.1071526 | 678.0013 | 0 | 0 | 0 |  | Fe_Cr_Ni_Si_Ta | Fe23Cr42Ni21Si8Ta6 | 0.04172526 | -17.5496 | 7.08 | 21.7759 | 385.5545 | 122.106 | 744.538 | 169.7972
8183 | 8183 | 20 | 36 | 26 | 9 | 9 | 79.58824 | 0.2898944 | 0.1238271 | 826.8415 | 1 | 0 | 0 |  | Fe_Cr_Ni_Si_Ta | Fe20Cr36Ni26Si9Ta9 | 0.04892249 | -20.9 | 7.17 | 23.72425 | 531.8611 | 105.3381 | 689.2169 | 178.8137
8184 | 8184 | 18 | 29 | 28 | 11 | 13 | 74.75971 | 0.3014348 | 0.1390235 | 951.3299 | 1 | 0 | 0 |  | Fe_Cr_Ni_Si_Ta | Fe18Cr29Ni28Si11Ta13 | 0.05736954 | -25.7035 | 7.141414 | 26.54587 | 716.1008 | 150.2033 | 553.5426 | 245.0199
8185 | 8185 | 16 | 24 | 30 | 12 | 18 | 71.73017 | 0.3102615 | 0.1506693 | 1057.231 | 0 | 0 | 0 |  | Fe_Cr_Ni_Si_Ta | Fe16Cr24Ni30Si12Ta18 | 0.06436339 | -29.304 | 7.1 | 28.25314 | 807.3181 | 163.8238 | 452.5577 | 311.3909
8186 | 8186 | 13 | 18 | 31 | 14 | 25 | 67.68819 | 0.3210923 | 0.1606481 | 1132.723 | 0 | 0 | 0 |  | Fe_Cr_Ni_Si_Ta | Fe13Cr18Ni31Si14Ta25 | 0.07221456 | -34.54563 | 6.960396 | 30.8142 | 881.7664 | 158.1509 | 344.4638 | 379.0554
8187 | 8187 | 10 | 13 | 30 | 15 | 32 | 64.94954 | 0.329342 | 0.1639273 | 1150.444 | 0 | 0 | 0 |  | Fe_Cr_Ni_Si_Ta | Fe10Cr13Ni30Si15Ta32 | 0.07795708 | -38.5428 | 6.78 | 32.63985 | 925.2542 | 176.4374 | 279.0687 | 430.4101
8188 | 8188 | 8 | 8 | 26 | 15 | 42 | 63.10124 | 0.3368269 | 0.1602951 | 1114.8 | 0 | 0 | 0 |  | Fe_Cr_Ni_Si_Ta | Fe8Cr8Ni26Si15Ta42 | 0.08224561 | -41.02275 | 6.484848 | 33.80927 | 909.7755 | 181.0586 | 249.0276 | 505.453
8189 | 8189 | 6 | 5 | 19 | 15 | 55 | 62.08248 | 0.3423818 | 0.1447556 | 971.8228 | 0 | 0 | 0 |  | Fe_Cr_Ni_Si_Ta | Fe6Cr5Ni19Si15Ta55 | 0.08330744 | -40.6512 | 6.03 | 34.63004 | 903.9891 | 213.5124 | 188.6934 | 528.9263
8190 | 8190 | 17 | 52 | 21 | 7 | 3 | 88.15067 | 0.2676121 | 0.08751182 | 510.0177 | 0 | 0 | 0 |  | Fe_Cr_Ni_Si_Ta | Fe17Cr52Ni21Si7Ta3 | 0.0324092 | -15.046 | 7.01 | 19.81388 | 294.2744 | 142.9044 | 763.5081 | 188.1022
8191 | 8191 | 16 | 43 | 28 | 7 | 6 | 84.32853 | 0.2795058 | 0.1085429 | 700.5829 | 1 | 0 | 0 |  | Fe_Cr_Ni_Si_Ta | Fe16Cr43Ni28Si7Ta6 | 0.04091114 | -17.3516 | 7.24 | 21.13859 | 379.2715 | 89.61167 | 750.0976 | 169.1673
8192 | 8192 | 15 | 36 | 33 | 7 | 9 | 81.35907 | 0.2888659 | 0.1233221 | 842.2092 | 1 | 0 | 0 |  | Fe_Cr_Ni_Si_Ta | Fe15Cr36Ni33Si7Ta9 | 0.04743491 | -19.4076 | 7.39 | 22.06241 | 493.1927 | 94.14906 | 710.9397 | 199.2421
8193 | 8193 | 13 | 30 | 36 | 8 | 14 | 77.56876 | 0.2994065 | 0.1408462 | 1010.868 | 0 | 0 | 0 |  | Fe_Cr_Ni_Si_Ta | Fe13Cr30Ni36Si8Ta14 | 0.05618058 | -23.32477 | 7.386139 | 24.03311 | 672.699 | 138.4137 | 575.6049 | 244.4115
8194 | 8194 | 11 | 24 | 38 | 9 | 19 | 74.09257 | 0.3089497 | 0.153684 | 1130.135 | 0 | 0 | 0 |  | Fe_Cr_Ni_Si_Ta | Fe11Cr24Ni38Si9Ta19 | 0.06307715 | -27.23733 | 7.356436 | 25.82052 | 785.3427 | 161.0332 | 472.4518 | 307.5452
8195 | 8195 | 9 | 18 | 38 | 10 | 25 | 70.74645 | 0.3182786 | 0.1631832 | 1212.808 | 0 | 0 | 0 |  | Fe_Cr_Ni_Si_Ta | Fe9Cr18Ni38Si10Ta25 | 0.06963473 | -31.4876 | 7.25 | 27.65411 | 850.2996 | 163.955 | 368.0879 | 361.0802
8196 | 8196 | 7 | 12 | 37 | 11 | 33 | 67.57884 | 0.3276056 | 0.1687631 | 1254.607 | 0 | 0 | 0 |  | Fe_Cr_Ni_Si_Ta | Fe7Cr12Ni37Si11Ta33 | 0.07547963 | -35.8172 | 7.07 | 29.37533 | 878.9864 | 182.5432 | 300.0953 | 406.1551
8197 | 8197 | 5 | 7 | 32 | 12 | 44 | 64.89565 | 0.3360695 | 0.1652915 | 1205.904 | 0 | 0 | 0 |  | Fe_Cr_Ni_Si_Ta | Fe5Cr7Ni32Si12Ta44 | 0.07996427 | -39.3388 | 6.7 | 31.14017 | 901.4303 | 192.9641 | 259.571 | 457.9507
8198 | 8198 | 4 | 4 | 23 | 12 | 57 | 63.72321 | 0.3416173 | 0.1486414 | 1041.934 | 0 | 0 | 0 |  | Fe_Cr_Ni_Si_Ta | Fe4Cr4Ni23Si12Ta57 | 0.08028869 | -38.6716 | 6.19 | 31.86911 | 871.5435 | 209.0174 | 232.0858 | 543.8216
8199 | 8199 | 10 | 42 | 37 | 5 | 6 | 85.83345 | 0.2796402 | 0.1074255 | 705.8234 | 1 | 0 | 0 |  | Fe_Cr_Ni_Si_Ta | Fe10Cr42Ni37Si5Ta6 | 0.0392475 | -15.896 | 7.52 | 19.31735 | 383.4683 | 101.161 | 720.4999 | 162.5076
8200 | 8200 | 10 | 35 | 41 | 5 | 9 | 82.84144 | 0.2888039 | 0.1230385 | 858.3411 | 1 | 0 | 0 |  | Fe_Cr_Ni_Si_Ta | Fe10Cr35Ni41Si5Ta9 | 0.04585381 | -17.7664 | 7.65 | 20.04894 | 465.7716 | 103.7119 | 690.6608 | 191.8556
8201 | 8201 | 9 | 28 | 44 | 6 | 13 | 78.78678 | 0.299337 | 0.1395127 | 1013.679 | 1 | 0 | 0 |  | Fe_Cr_Ni_Si_Ta | Fe9Cr28Ni44Si6Ta13 | 0.05347597 | -21.4372 | 7.69 | 21.93878 | 631.884 | 149.5759 | 597.4322 | 211.1989
8202 | 8202 | 8 | 22 | 45 | 7 | 18 | 75.2162 | 0.3088478 | 0.1538152 | 1150.028 | 0 | 0 | 0 |  | Fe_Cr_Ni_Si_Ta | Fe8Cr22Ni45Si7Ta18 | 0.06076042 | -25.4248 | 7.64 | 23.75205 | 734.3157 | 169.059 | 506.2433 | 296.9028
8203 | 8203 | 6 | 16 | 45 | 8 | 25 | 71.70368 | 0.3187313 | 0.1660943 | 1266.535 | 0 | 0 | 0 |  | Fe_Cr_Ni_Si_Ta | Fe6Cr16Ni45Si8Ta25 | 0.06811527 | -30.1468 | 7.51 | 25.59219 | 828.8588 | 166.9171 | 380.5849 | 359.5015
8204 | 8204 | 5 | 11 | 43 | 9 | 32 | 68.84671 | 0.3267006 | 0.1717763 | 1310.957 | 0 | 0 | 0 |  | Fe_Cr_Ni_Si_Ta | Fe5Cr11Ni43Si9Ta32 | 0.07339169 | -34.164 | 7.32 | 27.21672 | 870.4797 | 181.4029 | 287.7456 | 389.8854
8205 | 8205 | 3 | 6 | 38 | 11 | 43 | 65.37062 | 0.3359226 | 0.1704119 | 1269.339 | 0 | 0 | 0 |  | Fe_Cr_Ni_Si_Ta | Fe3Cr6Ni38Si11Ta43 | 0.07871084 | -39.12322 | 6.920792 | 29.85341 | 902.1489 | 197.9189 | 261.3275 | 476.4697
8206 | 8206 | 6 | 32 | 50 | 3 | 9 | 83.71472 | 0.2904769 | 0.1232299 | 875.8331 | 1 | 0 | 0 |  | Fe_Cr_Ni_Si_Ta | Fe6Cr32Ni50Si3Ta9 | 0.04419252 | -15.8248 | 7.97 | 17.44248 | 434.2844 | 124.3966 | 674.0287 | 182.2174
8207 | 8207 | 6 | 25 | 52 | 4 | 13 | 79.62218 | 0.3007617 | 0.1405092 | 1042.028 | 1 | 0 | 0 |  | Fe_Cr_Ni_Si_Ta | Fe6Cr25Ni52Si4Ta13 | 0.05191761 | -19.478 | 7.99 | 19.37937 | 568.0967 | 148.3279 | 570.3305 | 241.0966
8208 | 8208 | 5 | 19 | 53 | 5 | 18 | 75.97079 | 0.3102197 | 0.155825 | 1191.202 | 0 | 0 | 0 |  | Fe_Cr_Ni_Si_Ta | Fe5Cr19Ni53Si5Ta18 | 0.05922739 | -23.6456 | 7.94 | 21.23464 | 701.1013 | 186.4374 | 481.9923 | 271.6419
8209 | 8209 | 4 | 13 | 53 | 6 | 23 | 72.55177 | 0.3190298 | 0.1668402 | 1289.933 | 0 | 0 | 0 |  | Fe_Cr_Ni_Si_Ta | Fe4Cr13Ni53Si6Ta23 | 0.06519766 | -27.87348 | 7.868687 | 22.95486 | 780.0838 | 197.6756 | 391.1479 | 341.5743
8210 | 8210 | 4 | 8 | 50 | 8 | 30 | 68.82538 | 0.3277468 | 0.1745839 | 1341.903 | 0 | 0 | 0 |  | Fe_Cr_Ni_Si_Ta | Fe4Cr8Ni50Si8Ta30 | 0.07153387 | -33.256 | 7.62 | 25.73402 | 864.0934 | 189.9902 | 336.5597 | 400.4324
8211 | 8211 | 47 | 12 | 5 | 3 | 33 | 76.09824 | 0.3138686 | 0.1606761 | 1296.415 | 0 | 0 | 0 |  | Fe_Cr_Ni_Si_Ta | Fe47Cr12Ni5Si3Ta33 | 0.07004113 | -17.8748 | 6.75 | 20.26302 | 535.0775 | 143.101 | 345.671 | 466.5726
8212 | 8212 | 40 | 11 | 5 | 5 | 39 | 73.28395 | 0.3199699 | 0.1601028 | 1264.747 | 0 | 0 | 0 |  | Fe_Cr_Ni_Si_Ta | Fe40Cr11Ni5Si5Ta39 | 0.0737909 | -21.6952 | 6.51 | 23.5423 | 636.165 | 164.249 | 288.6779 | 459.0381
8213 | 8213 | 34 | 10 | 4 | 7 | 44 | 70.75715 | 0.3252112 | 0.1557734 | 1191.662 | 0 | 0 | 0 |  | Fe_Cr_Ni_Si_Ta | Fe34Cr10Ni4Si7Ta44 | 0.0766118 | -24.81543 | 6.262626 | 26.45963 | 703.0471 | 181.0308 | 307.7526 | 507.7278
8214 | 8214 | 27 | 9 | 4 | 11 | 49 | 66.96848 | 0.3316944 | 0.1486436 | 1066.626 | 0 | 0 | 0 |  | Fe_Cr_Ni_Si_Ta | Fe27Cr9Ni4Si11Ta49 | 0.08034682 | -30.1316 | 5.99 | 30.83423 | 780.4355 | 181.2462 | 272.9067 | 530.7552
8215 | 8215 | 22 | 7 | 3 | 14 | 53 | 63.91598 | 0.3374357 | 0.1392585 | 936.8568 | 0 | 0 | 0 |  | Fe_Cr_Ni_Si_Ta | Fe22Cr7Ni3Si14Ta53 | 0.08309306 | -33.77982 | 5.747475 | 33.93669 | 838.0958 | 200.8614 | 231.751 | 552.7339
8216 | 8216 | 51 | 19 | 6 | 3 | 21 | 79.76842 | 0.3013063 | 0.1481219 | 1152.085 | 0 | 0 | 0 |  | Fe_Cr_Ni_Si_Ta | Fe51Cr19Ni6Si3Ta21 | 0.06170283 | -14.6412 | 6.99 | 18.77738 | 453.6266 | 139.992 | 450.2425 | 385.419
8217 | 8217 | 44 | 17 | 7 | 5 | 27 | 76.29455 | 0.3092504 | 0.1555671 | 1212.807 | 0 | 0 | 0 |  | Fe_Cr_Ni_Si_Ta | Fe44Cr17Ni7Si5Ta27 | 0.06809202 | -19.4064 | 6.79 | 22.3392 | 556.4481 | 132.8799 | 355.5158 | 410.0499
8218 | 8218 | 38 | 16 | 8 | 7 | 32 | 73.55449 | 0.3151687 | 0.1575548 | 1210.431 | 0 | 0 | 0 |  | Fe_Cr_Ni_Si_Ta | Fe38Cr16Ni8Si7Ta32 | 0.07232588 | -23.36947 | 6.613861 | 25.1715 | 654.1855 | 149.9129 | 335.3128 | 460.623
8219 | 8219 | 32 | 14 | 8 | 10 | 36 | 69.95174 | 0.3219569 | 0.1569766 | 1164.129 | 0 | 0 | 0 |  | Fe_Cr_Ni_Si_Ta | Fe32Cr14Ni8Si10Ta36 | 0.07663889 | -28.2576 | 6.4 | 28.73604 | 757.8657 | 160.769 | 356.7294 | 417.1926
8220 | 8220 | 26 | 11 | 9 | 14 | 40 | 65.60863 | 0.329984 | 0.1541692 | 1080.188 | 0 | 0 | 0 |  | Fe_Cr_Ni_Si_Ta | Fe26Cr11Ni9Si14Ta40 | 0.0810847 | -34.162 | 6.2 | 32.58834 | 826.3851 | 189.6895 | 291.4775 | 503.7224
8221 | 8221 | 21 | 9 | 8 | 18 | 44 | 61.92205 | 0.3367063 | 0.1475818 | 968.3473 | 0 | 0 | 0 |  | Fe_Cr_Ni_Si_Ta | Fe21Cr9Ni8Si18Ta44 | 0.08515993 | -38.882 | 5.94 | 35.98263 | 902.9489 | 184.4201 | 235.0883 | 506.9576
8222 | 8222 | 16 | 7 | 7 | 23 | 46 | 57.76193 | 0.3436373 | 0.1384321 | 828.8878 | 0 | 0 | 0 |  | Fe_Cr_Ni_Si_Ta | Fe16Cr7Ni7Si23Ta46 | 0.08952464 | -44.0102 | 5.676768 | 39.56399 | 966.6617 | 178.4542 | 218.0986 | 571.6459
8223 | 8223 | 52 | 29 | 4 | 3 | 12 | 84.4266 | 0.2863116 | 0.1243913 | 895.5875 | 0 | 0 | 0 |  | Fe_Cr_Ni_Si_Ta | Fe52Cr29Ni4Si3Ta12 | 0.05023736 | -10.8396 | 7.02 | 16.94107 | 309.8994 | 120.2961 | 561.2431 | 288.9496
8224 | 8224 | 46 | 27 | 8 | 4 | 16 | 81.79498 | 0.2932125 | 0.1342027 | 991.3459 | 0 | 0 | 0 |  | Fe_Cr_Ni_Si_Ta | Fe46Cr27Ni8Si4Ta16 | 0.05647491 | -14.3382 | 6.990099 | 19.26856 | 419.0508 | 125.7552 | 518.0046 | 306.9491
8225 | 8225 | 39 | 24 | 10 | 6 | 21 | 77.98056 | 0.3019229 | 0.1469601 | 1110.025 | 0 | 0 | 0 |  | Fe_Cr_Ni_Si_Ta | Fe39Cr24Ni10Si6Ta21 | 0.06370896 | -19.3092 | 6.85 | 22.72686 | 551.1189 | 125.7901 | 417.9591 | 378.4336
8226 | 8226 | 34 | 21 | 12 | 9 | 25 | 73.73867 | 0.310303 | 0.1516379 | 1119.211 | 0 | 0 | 0 |  | Fe_Cr_Ni_Si_Ta | Fe34Cr21Ni12Si9Ta25 | 0.06910419 | -24.71993 | 6.722772 | 26.30572 | 681.4661 | 140.68 | 386.0796 | 420.7978
8227 | 8227 | 29 | 17 | 13 | 13 | 28 | 68.74186 | 0.3194437 | 0.154968 | 1097.114 | 0 | 0 | 0 |  | Fe_Cr_Ni_Si_Ta | Fe29Cr17Ni13Si13Ta28 | 0.0743938 | -30.9512 | 6.56 | 30.29505 | 797.5737 | 159.2101 | 336.8766 | 396.7012
8228 | 8228 | 24 | 14 | 14 | 17 | 31 | 64.42517 | 0.3274337 | 0.1551238 | 1044.506 | 0 | 0 | 0 |  | Fe_Cr_Ni_Si_Ta | Fe24Cr14Ni14Si17Ta31 | 0.07903128 | -36.5128 | 6.39 | 33.66363 | 883.0486 | 164.3907 | 279.0223 | 436.3055
8229 | 8229 | 19 | 11 | 13 | 23 | 34 | 59.05758 | 0.3367911 | 0.1509556 | 931.6108 | 0 | 0 | 0 |  | Fe_Cr_Ni_Si_Ta | Fe19Cr11Ni13Si23Ta34 | 0.08465404 | -42.8952 | 6.1 | 37.74268 | 975.3477 | 159.1653 | 211.6026 | 439.4537
8230 | 8230 | 15 | 8 | 12 | 29 | 36 | 54.2127 | 0.3453808 | 0.144863 | 810.9841 | 0 | 0 | 0 |  | Fe_Cr_Ni_Si_Ta | Fe15Cr8Ni12Si29Ta36 | 0.08942116 | -47.9956 | 5.84 | 41.01451 | 1011.243 | 163.061 | 197.3337 | 451.2834
8231 | 8231 | 12 | 6 | 9 | 36 | 37 | 49.45266 | 0.35344 | 0.1344736 | 662.8322 | 0 | 0 | 0 |  | Fe_Cr_Ni_Si_Ta | Fe12Cr6Ni9Si36Ta37 | 0.09398264 | -51.6804 | 5.51 | 43.8356 | 1077.438 | 140.0538 | 97.39439 | 472.6376
8232 | 8232 | 43 | 38 | 6 | 3 | 10 | 87.46679 | 0.278028 | 0.1151299 | 810.0184 | 0 | 0 | 0 |  | Fe_Cr_Ni_Si_Ta | Fe43Cr38Ni6Si3Ta10 | 0.04656776 | -10.2916 | 6.94 | 16.60452 | 282.2386 | 110.4453 | 711.3604 | 216.2834
8233 | 8233 | 38 | 34 | 10 | 4 | 13 | 84.34837 | 0.2857984 | 0.1295591 | 953.9551 | 0 | 0 | 0 |  | Fe_Cr_Ni_Si_Ta | Fe38Cr34Ni10Si4Ta13 | 0.05257621 | -13.70064 | 6.959596 | 18.94417 | 385.7354 | 119.2795 | 627.0344 | 240.8225
8234 | 8234 | 33 | 29 | 14 | 7 | 16 | 78.97763 | 0.2964111 | 0.1392105 | 1016.422 | 0 | 0 | 0 |  | Fe_Cr_Ni_Si_Ta | Fe33Cr29Ni14Si7Ta16 | 0.05896561 | -19.66126 | 6.929293 | 23.08119 | 548.1529 | 106.8303 | 531.8887 | 309.3659
8235 | 8235 | 29 | 25 | 17 | 10 | 19 | 74.37026 | 0.3055388 | 0.1449534 | 1034.096 | 0 | 0 | 0 |  | Fe_Cr_Ni_Si_Ta | Fe29Cr25Ni17Si10Ta19 | 0.06432615 | -24.9932 | 6.87 | 26.43085 | 687.9653 | 134.5364 | 444.5893 | 329.7923
8236 | 8236 | 25 | 20 | 19 | 15 | 21 | 68.20235 | 0.3163624 | 0.1498622 | 1012.335 | 0 | 0 | 0 |  | Fe_Cr_Ni_Si_Ta | Fe25Cr20Ni19Si15Ta21 | 0.06970503 | -31.9044 | 6.75 | 30.73288 | 819.5159 | 157.7691 | 380.6076 | 349.0302
8237 | 8237 | 21 | 16 | 19 | 20 | 24 | 62.80215 | 0.3263825 | 0.1527141 | 974.2531 | 0 | 0 | 0 |  | Fe_Cr_Ni_Si_Ta | Fe21Cr16Ni19Si20Ta24 | 0.07561944 | -38.1416 | 6.54 | 34.47825 | 926.1197 | 167.6209 | 296.7039 | 320.966
8238 | 8238 | 17 | 12 | 18 | 26 | 26 | 57.05426 | 0.3367358 | 0.1519852 | 890.434 | 0 | 0 | 0 |  | Fe_Cr_Ni_Si_Ta | Fe17Cr12Ni18Si26Ta26 | 0.08118465 | -44.2012 | 6.282828 | 38.15161 | 1001.574 | 173.1234 | 184.1917 | 328.3893
8239 | 8239 | 13 | 9 | 17 | 34 | 28 | 51.26579 | 0.3470964 | 0.146814 | 762.6779 | 0 | 0 | 0 |  | Fe_Cr_Ni_Si_Ta | Fe13Cr9Ni17Si34Ta28 | 0.08631348 | -49.36065 | 5.980198 | 41.42213 | 1084.407 | 129.6914 | 140.0053 | 375.2554
8240 | 8240 | 11 | 6 | 12 | 43 | 28 | 45.08684 | 0.3580373 | 0.1355755 | 593.191 | 0 | 0 | 0 |  | Fe_Cr_Ni_Si_Ta | Fe11Cr6Ni12Si43Ta28 | 0.09096445 | -52.2156 | 5.56 | 43.95213 | 1128.076 | 127.7287 | 78.24615 | 348.195
8241 | 8241 | 35 | 45 | 9 | 3 | 8 | 89.95035 | 0.2711861 | 0.1054689 | 717.448 | 0 | 0 | 0 |  | Fe_Cr_Ni_Si_Ta | Fe35Cr45Ni9Si3Ta8 | 0.04243626 | -9.9768 | 6.92 | 16.18981 | 244.0707 | 89.86752 | 789.0714 | 191.2153
8242 | 8242 | 31 | 39 | 14 | 5 | 10 | 85.19029 | 0.2811632 | 0.1200714 | 845.366 | 0 | 0 | 0 |  | Fe_Cr_Ni_Si_Ta | Fe31Cr39Ni14Si5Ta10 | 0.04820082 | -14.52056 | 6.989899 | 19.56365 | 361.5177 | 94.99883 | 715.3459 | 219.8139
8243 | 8243 | 27 | 33 | 19 | 8 | 12 | 79.54885 | 0.2922186 | 0.129768 | 905.2152 | 0 | 0 | 0 |  | Fe_Cr_Ni_Si_Ta | Fe27Cr33Ni19Si8Ta12 | 0.05383578 | -20.13427 | 7.030303 | 23.36196 | 536.6151 | 99.74866 | 626.7327 | 235.7134
8244 | 8244 | 24 | 28 | 22 | 12 | 14 | 73.73461 | 0.3028773 | 0.135701 | 911.1479 | 0 | 0 | 0 |  | Fe_Cr_Ni_Si_Ta | Fe24Cr28Ni22Si12Ta14 | 0.05929233 | -26.0944 | 6.98 | 27.22058 | 716.4598 | 156.6646 | 497.2851 | 242.3158
8245 | 8245 | 20 | 23 | 24 | 17 | 16 | 67.49259 | 0.3141509 | 0.1427731 | 914.5768 | 0 | 0 | 0 |  | Fe_Cr_Ni_Si_Ta | Fe20Cr23Ni24Si17Ta16 | 0.0650803 | -32.686 | 6.86 | 31.22499 | 869.2736 | 175.4655 | 380.6452 | 285.2766
8246 | 8246 | 17 | 18 | 25 | 22 | 18 | 61.81326 | 0.3248789 | 0.148112 | 897.648 | 0 | 0 | 0 |  | Fe_Cr_Ni_Si_Ta | Fe17Cr18Ni25Si22Ta18 | 0.07041077 | -38.4528 | 6.72 | 34.59061 | 955.9397 | 168.9414 | 277.6742 | 244.188
8247 | 8247 | 13 | 13 | 24 | 30 | 20 | 54.50635 | 0.3382417 | 0.149644 | 813.4895 | 0 | 0 | 0 |  | Fe_Cr_Ni_Si_Ta | Fe13Cr13Ni24Si30Ta20 | 0.07684599 | -45.2388 | 6.42 | 38.64958 | 1059.644 | 140.1923 | 176.1132 | 259.7944
8248 | 8248 | 11 | 9 | 22 | 38 | 20 | 48.27197 | 0.3495047 | 0.1468298 | 699.7874 | 0 | 0 | 0 |  | Fe_Cr_Ni_Si_Ta | Fe11Cr9Ni22Si38Ta20 | 0.08042102 | -49.0292 | 6.14 | 41.23724 | 1133.038 | 119.5061 | 92.452 | 277.626
8249 | 8249 | 8 | 6 | 16 | 50 | 20 | 40.70679 | 0.3637321 | 0.1333729 | 503.1748 | 0 | 0 | 0 |  | Fe_Cr_Ni_Si_Ta | Fe8Cr6Ni16Si50Ta20 | 0.08484895 | -50.6384 | 5.6 | 43.22037 | 1186.301 | 90.2671 | -7.093766 | 363.1907
8250 | 8250 | 25 | 50 | 14 | 3 | 7 | 91.62742 | 0.2669433 | 0.1046796 | 717.4758 | 0 | 0 | 0 |  | Fe_Cr_Ni_Si_Ta | Fe25Cr50Ni14Si3Ta7 | 0.04025162 | -10.52872 | 6.939394 | 16.23405 | 226.3418 | 77.37514 | 816.1883 | 199.9225
8251 | 8251 | 23 | 42 | 21 | 6 | 8 | 85.04767 | 0.279631 | 0.1097013 | 728.3993 | 0 | 0 | 0 |  | Fe_Cr_Ni_Si_Ta | Fe23Cr42Ni21Si6Ta8 | 0.04472194 | -15.9888 | 7.1 | 20.34183 | 353.1295 | 81.20783 | 770.0543 | 179.3916
8252 | 8252 | 20 | 36 | 26 | 9 | 9 | 79.58824 | 0.2898944 | 0.1179515 | 772.6068 | 1 | 0 | 0 |  | Fe_Cr_Ni_Si_Ta | Fe20Cr36Ni26Si9Ta9 | 0.04892249 | -20.9 | 7.17 | 23.72425 | 528.2 | 103.3712 | 712.9454 | 181.3447
8253 | 8253 | 18 | 29 | 28 | 13 | 11 | 73.09118 | 0.3022233 | 0.1318369 | 857.4756 | 1 | 0 | 0 |  | Fe_Cr_Ni_Si_Ta | Fe18Cr29Ni28Si13Ta11 | 0.0554548 | -26.95888 | 7.121212 | 27.66755 | 757.6823 | 165.7245 | 557.4412 | 195.0033
8254 | 8254 | 16 | 24 | 30 | 18 | 12 | 66.97136 | 0.3129754 | 0.1360237 | 831.4258 | 0 | 0 | 0 |  | Fe_Cr_Ni_Si_Ta | Fe16Cr24Ni30Si18Ta12 | 0.05979573 | -32.592 | 7.04 | 31.2 | 901.8591 | 172.3421 | 440.1317 | 230.9963
8255 | 8255 | 13 | 18 | 31 | 25 | 14 | 59.54129 | 0.3267992 | 0.1427541 | 805.1042 | 0 | 0 | 0 |  | Fe_Cr_Ni_Si_Ta | Fe13Cr18Ni31Si25Ta14 | 0.06621523 | -39.46711 | 6.851485 | 35.28422 | 1021.274 | 157.3535 | 267.1937 | 243.0175
8256 | 8256 | 10 | 13 | 30 | 32 | 15 | 52.90889 | 0.3391702 | 0.147405 | 758.0639 | 0 | 0 | 0 |  | Fe_Cr_Ni_Si_Ta | Fe10Cr13Ni30Si32Ta15 | 0.07121299 | -44.7988 | 6.61 | 38.51701 | 1110.645 | 125.7378 | 150.3083 | 239.0872
8257 | 8257 | 8 | 8 | 26 | 42 | 15 | 45.02078 | 0.3540053 | 0.1455508 | 631.6432 | 0 | 0 | 0 |  | Fe_Cr_Ni_Si_Ta | Fe8Cr8Ni26Si42Ta15 | 0.07541373 | -48.58198 | 6.212121 | 41.29226 | 1178.795 | 83.26379 | 47.00757 | 271.5676
8258 | 8258 | 6 | 5 | 19 | 55 | 15 | 37.4253 | 0.3691419 | 0.1314367 | 437.8177 | 0 | 0 | 0 |  | Fe_Cr_Ni_Si_Ta | Fe6Cr5Ni19Si55Ta15 | 0.07879405 | -48.3152 | 5.63 | 42.32304 | 1203.435 | 87.68439 | -13.65017 | 411.1882
8259 | 8259 | 17 | 52 | 21 | 3 | 7 | 91.82869 | 0.2670377 | 0.1009177 | 679.696 | 0 | 0 | 0 |  | Fe_Cr_Ni_Si_Ta | Fe17Cr52Ni21Si3Ta7 | 0.03995571 | -11.6364 | 7.05 | 16.53451 | 257.5797 | 72.17671 | 815.9855 | 190.8641
8260 | 8260 | 16 | 43 | 28 | 6 | 7 | 85.22798 | 0.2792706 | 0.1062466 | 693.4662 | 1 | 0 | 0 |  | Fe_Cr_Ni_Si_Ta | Fe16Cr43Ni28Si6Ta7 | 0.04247485 | -16.5844 | 7.25 | 20.37253 | 369.4728 | 80.79193 | 753.1053 | 186.952
8261 | 8261 | 15 | 36 | 33 | 9 | 7 | 79.59995 | 0.2894799 | 0.1112335 | 702.381 | 1 | 0 | 0 |  | Fe_Cr_Ni_Si_Ta | Fe15Cr36Ni33Si9Ta7 | 0.0447406 | -20.802 | 7.37 | 23.51064 | 520.0555 | 120.9818 | 686.774 | 169.0435
8262 | 8262 | 13 | 30 | 36 | 14 | 8 | 72.56077 | 0.3016924 | 0.1173454 | 702.1583 | 1 | 0 | 0 |  | Fe_Cr_Ni_Si_Ta | Fe13Cr30Ni36Si14Ta8 | 0.0499317 | -26.98559 | 7.326733 | 27.75811 | 766.3787 | 194.3898 | 590.8375 | 193.6387
8263 | 8263 | 11 | 24 | 38 | 19 | 9 | 66.09462 | 0.3134391 | 0.1271195 | 730.8758 | 1 | 0 | 0 |  | Fe_Cr_Ni_Si_Ta | Fe11Cr24Ni38Si19Ta9 | 0.05475643 | -32.5623 | 7.257426 | 31.31125 | 926.5869 | 180.5141 | 466.475 | 182.7079
8264 | 8264 | 9 | 18 | 38 | 25 | 10 | 59.22992 | 0.3260589 | 0.1385632 | 755.9047 | 0 | 0 | 0 |  | Fe_Cr_Ni_Si_Ta | Fe9Cr18Ni38Si25Ta10 | 0.05990595 | -38.3156 | 7.1 | 34.85326 | 1041.255 | 158.7706 | 277.0215 | 196.0741
8265 | 8265 | 7 | 12 | 37 | 33 | 11 | 51.6782 | 0.3404272 | 0.1453852 | 713.9838 | 0 | 0 | 0 |  | Fe_Cr_Ni_Si_Ta | Fe7Cr12Ni37Si33Ta11 | 0.06511199 | -43.7988 | 6.85 | 38.28459 | 1146.544 | 132.9315 | 154.5154 | 220.8754
8266 | 8266 | 5 | 7 | 32 | 44 | 12 | 43.46098 | 0.3565231 | 0.1458116 | 601.2137 | 0 | 0 | 0 |  | Fe_Cr_Ni_Si_Ta | Fe5Cr7Ni32Si44Ta12 | 0.07063827 | -47.8124 | 6.38 | 41.14499 | 1191.586 | 101.5862 | 46.51622 | 266.0737
8267 | 8267 | 4 | 4 | 23 | 57 | 12 | 35.81665 | 0.3721386 | 0.1328083 | 417.0458 | 0 | 0 | 0 |  | Fe_Cr_Ni_Si_Ta | Fe4Cr4Ni23Si57Ta12 | 0.07376489 | -46.8256 | 5.74 | 41.76889 | 1188.553 | 140.3254 | -19.30227 | 376.502
8268 | 8268 | 10 | 42 | 37 | 6 | 5 | 84.91694 | 0.2798804 | 0.09846546 | 611.6138 | 1 | 0 | 0 |  | Fe_Cr_Ni_Si_Ta | Fe10Cr42Ni37Si6Ta5 | 0.03750199 | -16.6428 | 7.51 | 20.19307 | 394.3738 | 122.7138 | 705.4078 | 171.8538
8269 | 8269 | 10 | 35 | 41 | 9 | 5 | 79.25973 | 0.2900503 | 0.1033275 | 621.1034 | 1 | 0 | 0 |  | Fe_Cr_Ni_Si_Ta | Fe10Cr35Ni41Si9Ta5 | 0.03988273 | -20.488 | 7.61 | 23.33152 | 527.7612 | 166.9164 | 643.3157 | 154.2395
8270 | 8270 | 9 | 28 | 44 | 13 | 6 | 72.75197 | 0.3020688 | 0.1144732 | 676.3788 | 1 | 0 | 0 |  | Fe_Cr_Ni_Si_Ta | Fe9Cr28Ni44Si13Ta6 | 0.04513984 | -25.6484 | 7.62 | 27.02795 | 715.1741 | 200.7773 | 566.3201 | 151.0819
8271 | 8271 | 8 | 22 | 45 | 18 | 7 | 66.14525 | 0.3139025 | 0.125392 | 714.4456 | 1 | 0 | 0 |  | Fe_Cr_Ni_Si_Ta | Fe8Cr22Ni45Si18Ta7 | 0.05037992 | -31.2108 | 7.53 | 30.73695 | 890.107 | 199.0409 | 465.0848 | 154.6888
8272 | 8272 | 6 | 16 | 45 | 25 | 8 | 58.45905 | 0.3277444 | 0.1365161 | 725.0393 | 1 | 0 | 0 |  | Fe_Cr_Ni_Si_Ta | Fe6Cr16Ni45Si25Ta8 | 0.05600171 | -37.5928 | 7.34 | 34.77298 | 1048.015 | 171.4018 | 251.2509 | 182.1513
8273 | 8273 | 5 | 11 | 43 | 32 | 9 | 51.88373 | 0.3401574 | 0.1444554 | 704.8852 | 0 | 0 | 0 |  | Fe_Cr_Ni_Si_Ta | Fe5Cr11Ni43Si32Ta9 | 0.06094028 | -42.4716 | 7.09 | 37.82526 | 1143.025 | 138.2157 | 168.8171 | 217.3245
8274 | 8274 | 3 | 6 | 38 | 43 | 11 | 43.80712 | 0.3563146 | 0.1480924 | 617.4031 | 0 | 0 | 0 |  | Fe_Cr_Ni_Si_Ta | Fe3Cr6Ni38Si43Ta11 | 0.06816591 | -47.37967 | 6.60396 | 41.00899 | 1183.521 | 127.2866 | 79.00054 | 246.6169
8275 | 8275 | 6 | 32 | 50 | 9 | 3 | 78.2466 | 0.2924567 | 0.09497941 | 534.589 | 1 | 0 | 0 |  | Fe_Cr_Ni_Si_Ta | Fe6Cr32Ni50Si9Ta3 | 0.03405005 | -19.7368 | 7.91 | 23.17412 | 522.1552 | 213.3796 | 574.2547 | 130.3998
8276 | 8276 | 6 | 25 | 52 | 13 | 4 | 71.73491 | 0.3044307 | 0.1073189 | 600.3845 | 1 | 0 | 0 |  | Fe_Cr_Ni_Si_Ta | Fe6Cr25Ni52Si13Ta4 | 0.03997609 | -24.6692 | 7.9 | 26.88792 | 680.3796 | 243.2732 | 530.532 | 122.0005
8277 | 8277 | 5 | 19 | 53 | 18 | 5 | 65.08194 | 0.3164264 | 0.1199707 | 653.4164 | 1 | 0 | 0 |  | Fe_Cr_Ni_Si_Ta | Fe5Cr19Ni53Si18Ta5 | 0.04566794 | -30.1612 | 7.81 | 30.65469 | 855.4127 | 234.6535 | 381.9948 | 139.2527
8278 | 8278 | 4 | 13 | 53 | 23 | 6 | 58.81687 | 0.3283119 | 0.1359116 | 723.2145 | 1 | 0 | 0 |  | Fe_Cr_Ni_Si_Ta | Fe4Cr13Ni53Si23Ta6 | 0.05091174 | -35.17927 | 7.69697 | 33.93158 | 982.7485 | 207.5853 | 260.4009 | 173.6888
8279 | 8279 | 4 | 8 | 50 | 30 | 8 | 52.27692 | 0.3408901 | 0.1463519 | 723.9309 | 1 | 0 | 0 |  | Fe_Cr_Ni_Si_Ta | Fe4Cr8Ni50Si30Ta8 | 0.05810851 | -40.912 | 7.4 | 37.31809 | 1076.478 | 181.7167 | 150.2794 | 214.3906