## Sheet1
Var1 | Ni | Cr | Mo | Ti | Fe | Gmin_FCC | eq_FCC | Gmin_eq_FCC | ShearModulus_eff | PoissonsRatio_eff | delta_prime_misfit | sigma_SSS
1 | 43.8 | 38.3 | 2.44 | 1.04 | 14.5 | 1 | 1 | 1 | 92.72967 | 0.2705698 | 0.06924543 | 379.5995
2 | 39.5 | 39.9 | 3.47 | 1.54 | 15.5 | 0 | 0 | 0 | 93.80401 | 0.2680878 | 0.07649801 | 449.6311
3 | 36.7 | 40.2 | 4.64 | 2.3 | 16.2 | 0 | 0 | 0 | 94.24624 | 0.2670992 | 0.08494412 | 533.0487
4 | 33.9 | 39.9 | 5.95 | 3.21 | 17.1 | 0 | 0 | 0 | 94.48754 | 0.266574 | 0.0931 | 617.2613
5 | 31.7 | 38.4 | 7.92 | 4.64 | 17.4 | 0 | 0 | 0 | 94.37758 | 0.2670386 | 0.1036864 | 730.7678
6 | 51.3 | 28.2 | 1.79 | 0.782 | 17.9 | 1 | 1 | 1 | 88.76381 | 0.2805632 | 0.06345312 | 319.1687
7 | 47.4 | 30.5 | 2.2 | 0.976 | 18.9 | 1 | 1 | 1 | 89.86116 | 0.2777377 | 0.06713556 | 353.4848
8 | 42.6 | 32.5 | 3.23 | 1.65 | 20 | 1 | 1 | 1 | 90.98166 | 0.2748645 | 0.07675742 | 442.8561
9 | 39.7 | 33 | 4.31 | 2.34 | 20.6 | 1 | 1 | 1 | 91.52543 | 0.2736106 | 0.08500322 | 523.4289
10 | 36.1 | 33.1 | 5.82 | 3.49 | 21.5 | 1 | 0 | 0 | 91.9311 | 0.2725335 | 0.09542758 | 630.1053
11 | 33.3 | 32.6 | 6.83 | 5.4 | 21.8 | 0 | 0 | 0 | 91.35242 | 0.2724958 | 0.1064077 | 741.0496
12 | 30.7 | 30.1 | 8.91 | 7.87 | 22.4 | 0 | 0 | 0 | 90.43996 | 0.2738192 | 0.1188357 | 872.8835
13 | 59 | 18.8 | 1.27 | 0.636 | 20.3 | 1 | 1 | 1 | 85.0092 | 0.2900642 | 0.0569895 | 258.3383
14 | 53.7 | 21.8 | 1.76 | 0.759 | 22 | 1 | 1 | 1 | 86.51619 | 0.2862804 | 0.06157164 | 298.6469
15 | 48.6 | 23.4 | 3.49 | 1.35 | 23.2 | 1 | 1 | 1 | 88.03869 | 0.2832348 | 0.07541447 | 422.6002
16 | 45.1 | 25.4 | 2.76 | 1.79 | 24.9 | 1 | 1 | 1 | 88.14797 | 0.281362 | 0.07572647 | 423.7444
17 | 41 | 26.5 | 3.78 | 2.44 | 26.3 | 1 | 1 | 1 | 88.94767 | 0.2793513 | 0.08396227 | 503.0947
18 | 37.6 | 26.6 | 4.94 | 4.08 | 26.7 | 1 | 1 | 1 | 88.87774 | 0.2785159 | 0.09711229 | 630.9357
19 | 34.4 | 26.5 | 6.15 | 5.78 | 27.1 | 1 | 0 | 0 | 88.72376 | 0.2779043 | 0.1077886 | 740.0032
20 | 31.6 | 25.4 | 7.39 | 8.76 | 26.9 | 0 | 0 | 0 | 87.51389 | 0.2785332 | 0.1211787 | 874.4376
21 | 27.7 | 23.9 | 9.49 | 13.1 | 25.8 | 0 | 0 | 0 | 86.04289 | 0.2792258 | 0.1346456 | 1012.088
22 | 58.5 | 14.3 | 1.24 | 0.596 | 25.4 | 1 | 1 | 1 | 83.55803 | 0.2936039 | 0.05439954 | 236.4598
23 | 53.9 | 16.1 | 1.37 | 0.849 | 27.8 | 1 | 1 | 1 | 84.32564 | 0.2911678 | 0.05865442 | 270.1936
24 | 49.1 | 18.1 | 1.9 | 1.24 | 29.7 | 1 | 1 | 1 | 85.33775 | 0.2883631 | 0.06601452 | 331.5692
25 | 45.2 | 19.6 | 2.43 | 1.71 | 31.1 | 1 | 1 | 1 | 86.08421 | 0.2861961 | 0.07285566 | 391.6343
26 | 41.4 | 20.1 | 3.16 | 2.64 | 32.7 | 1 | 1 | 1 | 86.34664 | 0.2849027 | 0.08289641 | 482.1621
27 | 37.8 | 21.1 | 4.2 | 4.25 | 32.6 | 1 | 1 | 1 | 86.54607 | 0.2833178 | 0.09625546 | 609.9245
28 | 34.6 | 21.4 | 5.09 | 6.16 | 32.7 | 1 | 0 | 0 | 86.23204 | 0.282554 | 0.1079117 | 724.5923
29 | 31.7 | 20.4 | 6.67 | 9.36 | 31.9 | 1 | 0 | 0 | 85.19142 | 0.2829393 | 0.1231964 | 878.3486
30 | 28.1 | 19.2 | 7.63 | 14.3 | 30.8 | 0 | 0 | 0 | 82.86636 | 0.2841078 | 0.137857 | 1014.786
31 | 56.6 | 10.6 | 0.95 | 0.604 | 31.2 | 1 | 1 | 1 | 82.2528 | 0.2963574 | 0.05093268 | 208.558
32 | 51.7 | 12.1 | 1.31 | 0.949 | 34 | 1 | 1 | 1 | 83.03473 | 0.2939886 | 0.05820408 | 263.5937
33 | 47.1 | 13.5 | 1.76 | 1.32 | 36.3 | 1 | 1 | 1 | 83.80687 | 0.2917383 | 0.06495113 | 318.4983
34 | 43.1 | 14.2 | 2.17 | 1.99 | 38.5 | 1 | 1 | 1 | 84.111 | 0.2903028 | 0.07316125 | 387.2566
35 | 39.4 | 15.7 | 2.88 | 3 | 39.1 | 1 | 1 | 1 | 84.63972 | 0.2882509 | 0.08393074 | 484.0752
36 | 36.9 | 15.7 | 3.64 | 4.34 | 39.4 | 1 | 1 | 1 | 84.46728 | 0.2877256 | 0.09502572 | 587.0349
37 | 33.3 | 16.6 | 4.61 | 6.46 | 39 | 1 | 1 | 1 | 84.31879 | 0.2863951 | 0.1084075 | 717.4502
38 | 30.7 | 16.5 | 5.21 | 9.51 | 38.1 | 1 | 0 | 0 | 83.07249 | 0.286532 | 0.1221283 | 847.9098
39 | 27.8 | 14.9 | 6.43 | 14.8 | 36 | 1 | 0 | 0 | 80.61625 | 0.2881077 | 0.1393707 | 1008.242
40 | 51.9 | 8.03 | 0.916 | 0.575 | 38.6 | 1 | 1 | 1 | 81.66079 | 0.2974286 | 0.04922564 | 195.7379
41 | 47.5 | 9.04 | 1.17 | 0.815 | 41.5 | 1 | 1 | 1 | 82.25065 | 0.2955938 | 0.05448979 | 234.2827
42 | 44.2 | 9.89 | 1.33 | 1.14 | 43.4 | 1 | 1 | 1 | 82.61626 | 0.2942109 | 0.05947938 | 272.1826
43 | 40 | 10.9 | 2.14 | 1.8 | 45.2 | 1 | 1 | 1 | 83.29856 | 0.292249 | 0.0704497 | 362.006
44 | 37.1 | 11.5 | 2.42 | 2.57 | 46.4 | 1 | 1 | 1 | 83.37365 | 0.2912319 | 0.07814487 | 427.3277
45 | 34.6 | 12 | 3.05 | 4.14 | 46.3 | 1 | 1 | 1 | 83.15348 | 0.2904367 | 0.09155265 | 546.8942
46 | 31.3 | 12.4 | 3.76 | 6.41 | 46.1 | 1 | 1 | 1 | 82.60674 | 0.2897196 | 0.1061679 | 683.1017
47 | 29.5 | 12.8 | 4.74 | 9.77 | 43.2 | 1 | 0 | 0 | 81.56618 | 0.2895058 | 0.122641 | 841.3157
48 | 26.5 | 12.6 | 5.4 | 13.7 | 41.8 | 0 | 0 | 0 | 79.95418 | 0.2898474 | 0.1360002 | 964.8324
49 | 46.4 | 5.75 | 0.757 | 0.659 | 46.5 | 1 | 1 | 1 | 81.06295 | 0.2982017 | 0.04843219 | 189.1373
50 | 41.5 | 6.75 | 1.04 | 0.806 | 49.9 | 1 | 1 | 1 | 81.7494 | 0.2962249 | 0.05251317 | 218.9074
51 | 38.6 | 7.33 | 1.14 | 1.1 | 51.8 | 1 | 1 | 1 | 81.98574 | 0.2951695 | 0.05677511 | 250.0812
52 | 35.5 | 7.82 | 1.73 | 1.77 | 53.1 | 1 | 1 | 1 | 82.30036 | 0.2939791 | 0.06720042 | 331.5612
53 | 33 | 8.58 | 2.07 | 2.74 | 53.6 | 1 | 1 | 1 | 82.33298 | 0.2929401 | 0.0773237 | 415.3356
54 | 31.1 | 9.37 | 2.53 | 4.03 | 53 | 1 | 1 | 1 | 82.23778 | 0.2920397 | 0.08859779 | 514.1326
55 | 29 | 9.63 | 2.86 | 6.11 | 52.4 | 1 | 1 | 1 | 81.46501 | 0.2918293 | 0.1021851 | 635.6634
56 | 26.7 | 9.99 | 3.8 | 8.57 | 51 | 1 | 0 | 0 | 80.92344 | 0.2912822 | 0.1160887 | 768.4324
57 | 25 | 9.69 | 4.54 | 13.7 | 47 | 0 | 0 | 0 | 78.63567 | 0.2922757 | 0.1355119 | 945.9746
58 | 35.7 | 4.89 | 0.879 | 0.718 | 57.9 | 1 | 1 | 1 | 81.4053 | 0.296543 | 0.0490892 | 194.1399
59 | 33.3 | 4.97 | 1.16 | 1.14 | 59.4 | 1 | 1 | 1 | 81.49748 | 0.2959319 | 0.05617314 | 244.1126
60 | 30.8 | 5.78 | 1.39 | 1.52 | 60.5 | 1 | 1 | 1 | 81.81985 | 0.2947307 | 0.06182089 | 287.0761
61 | 29.1 | 6.3 | 1.73 | 2.38 | 60.5 | 1 | 1 | 1 | 81.80034 | 0.2940177 | 0.07200121 | 367.8266
62 | 27.9 | 6.86 | 2.19 | 3.49 | 59.6 | 1 | 1 | 1 | 81.7021 | 0.2933898 | 0.08302502 | 461.2655
63 | 26.2 | 7.25 | 2.54 | 5.61 | 58.4 | 1 | 1 | 1 | 80.94431 | 0.2931585 | 0.09816512 | 594.0768
64 | 24.7 | 7.7 | 3.28 | 8.49 | 55.9 | 1 | 0 | 0 | 80.04394 | 0.2929326 | 0.1145897 | 746.2057
65 | 27 | 3.9 | 0.889 | 0.985 | 67.3 | 1 | 1 | 1 | 81.40405 | 0.2955538 | 0.05126661 | 208.3466
66 | 25.6 | 4.16 | 1 | 1.36 | 67.9 | 1 | 1 | 1 | 81.41812 | 0.2950968 | 0.05665207 | 246.5053
67 | 24.1 | 4.84 | 1.43 | 2.3 | 67.4 | 1 | 1 | 1 | 81.45357 | 0.2942688 | 0.06904353 | 341.5977
68 | 23.6 | 5.26 | 1.68 | 3.1 | 66.4 | 0 | 1 | 0 | 81.31874 | 0.2939258 | 0.07730842 | 409.156
69 | 22.7 | 5.55 | 2.39 | 4.84 | 64.5 | 0 | 1 | 0 | 80.9298 | 0.2936253 | 0.09251898 | 541.566