## Sheet1
Var1 | Ni | Cr | Mo | Ti | Fe | Gmin_FCC | eq_FCC | Gmin_eq_FCC | ShearModulus_eff | PoissonsRatio_eff | delta_prime_misfit | sigma_SSS
1 | 45.45562 | 35.20822 | 4.13871 | 0.880733 | 14.31671 | 1 | 1 | 1 | 92.72967 | 0.2705698 | 0.06924543 | 379.5995
2 | 40.92508 | 36.61822 | 5.876024 | 1.301999 | 15.27868 | 0 | 0 | 0 | 93.80401 | 0.2680878 | 0.07649801 | 449.6311
3 | 37.7642 | 36.64141 | 7.803579 | 1.931254 | 15.85956 | 0 | 0 | 0 | 94.24624 | 0.2670992 | 0.08494412 | 533.0487
4 | 34.64269 | 36.11741 | 9.937804 | 2.67679 | 16.62531 | 0 | 0 | 0 | 94.48754 | 0.266574 | 0.0931 | 617.2613
5 | 32.02034 | 34.35815 | 13.07535 | 3.824565 | 16.72159 | 0 | 0 | 0 | 94.37758 | 0.2670386 | 0.1036864 | 730.7678
6 | 52.9559 | 25.78564 | 3.020032 | 0.6587204 | 17.57971 | 1 | 1 | 1 | 88.76381 | 0.2805632 | 0.06345312 | 319.1687
7 | 48.9719 | 27.9126 | 3.714949 | 0.8228409 | 18.57771 | 1 | 1 | 1 | 89.86116 | 0.2777377 | 0.06713556 | 353.4848
8 | 43.89863 | 29.66583 | 5.440082 | 1.387467 | 19.60799 | 1 | 1 | 1 | 90.98166 | 0.2748645 | 0.07675742 | 442.8561
9 | 40.72475 | 29.98567 | 7.226148 | 1.95876 | 20.10467 | 1 | 1 | 1 | 91.52543 | 0.2736106 | 0.08500322 | 523.4289
10 | 36.74864 | 29.84654 | 9.683195 | 2.899058 | 20.82257 | 1 | 0 | 0 | 91.9311 | 0.2725335 | 0.09542758 | 630.1053
11 | 33.81164 | 29.32051 | 11.33455 | 4.474177 | 21.05912 | 0 | 0 | 0 | 91.35242 | 0.2724958 | 0.1064077 | 741.0496
12 | 30.80527 | 26.75377 | 14.61255 | 6.444048 | 21.38437 | 0 | 0 | 0 | 90.43996 | 0.2738192 | 0.1188357 | 872.8835
13 | 60.47502 | 17.06922 | 2.127597 | 0.5319595 | 19.7962 | 1 | 1 | 1 | 85.0092 | 0.2900642 | 0.0569895 | 258.3383
14 | 55.11258 | 19.81823 | 2.952234 | 0.6356465 | 21.48132 | 1 | 1 | 1 | 86.51619 | 0.2862804 | 0.06157164 | 298.6469
15 | 49.48798 | 21.10625 | 5.80832 | 1.121746 | 22.4757 | 1 | 1 | 1 | 88.03869 | 0.2832348 | 0.07541447 | 422.6002
16 | 46.37029 | 23.13283 | 4.638035 | 1.501806 | 24.35703 | 1 | 1 | 1 | 88.14797 | 0.281362 | 0.07572647 | 423.7444
17 | 41.9805 | 24.03485 | 6.325825 | 2.038689 | 25.62013 | 1 | 1 | 1 | 88.94767 | 0.2793513 | 0.08396227 | 503.0947
18 | 38.38 | 24.05086 | 8.241488 | 3.398401 | 25.92926 | 1 | 1 | 1 | 88.87774 | 0.2785159 | 0.09711229 | 630.9357
19 | 34.95063 | 23.84923 | 10.21253 | 4.792056 | 26.19556 | 1 | 0 | 0 | 88.72376 | 0.2779043 | 0.1077886 | 740.0032
20 | 31.94556 | 22.74516 | 12.21039 | 7.226449 | 25.87244 | 0 | 0 | 0 | 87.51389 | 0.2785332 | 0.1211787 | 874.4376
21 | 27.80655 | 21.25186 | 15.57023 | 10.7309 | 24.64046 | 0 | 0 | 0 | 86.04289 | 0.2792258 | 0.1346456 | 1012.088
22 | 59.78824 | 12.94577 | 2.071301 | 0.497054 | 24.69764 | 1 | 1 | 1 | 83.55803 | 0.2936039 | 0.05439954 | 236.4598
23 | 55.25823 | 14.62062 | 2.295569 | 0.7102534 | 27.11532 | 1 | 1 | 1 | 84.32564 | 0.2911678 | 0.05865442 | 270.1936
24 | 50.35558 | 16.44283 | 3.184794 | 1.037732 | 28.97906 | 1 | 1 | 1 | 85.33775 | 0.2883631 | 0.06601452 | 331.5692
25 | 46.3509 | 17.80359 | 4.072749 | 1.430913 | 30.34184 | 1 | 1 | 1 | 86.08421 | 0.2861961 | 0.07285566 | 391.6343
26 | 42.40321 | 18.23586 | 5.289895 | 2.206479 | 31.86456 | 1 | 1 | 1 | 86.34664 | 0.2849027 | 0.08289641 | 482.1621
27 | 38.63516 | 19.10316 | 7.016198 | 3.544682 | 31.7008 | 1 | 1 | 1 | 86.54607 | 0.2833178 | 0.09625546 | 609.9245
28 | 35.30164 | 19.34035 | 8.48786 | 5.128578 | 31.74156 | 1 | 0 | 0 | 86.23204 | 0.282554 | 0.1079117 | 724.5923
29 | 32.13083 | 18.31575 | 11.04969 | 7.741693 | 30.76204 | 1 | 0 | 0 | 85.19142 | 0.2829393 | 0.1231964 | 878.3486
30 | 28.5135 | 17.25748 | 12.65408 | 11.84071 | 29.73423 | 0 | 0 | 0 | 82.86636 | 0.2841078 | 0.137857 | 1014.786
31 | 57.92145 | 9.608613 | 1.588943 | 0.5043794 | 30.37661 | 1 | 1 | 1 | 82.2528 | 0.2963574 | 0.05093268 | 208.558
32 | 52.92735 | 10.97253 | 2.191909 | 0.7927811 | 33.11542 | 1 | 1 | 1 | 83.03473 | 0.2939886 | 0.05820408 | 263.5937
33 | 48.28412 | 12.25883 | 2.948884 | 1.104218 | 35.40395 | 1 | 1 | 1 | 83.80687 | 0.2917383 | 0.06495113 | 318.4983
34 | 44.2153 | 12.90374 | 3.638452 | 1.665888 | 37.57663 | 1 | 1 | 1 | 84.111 | 0.2903028 | 0.07316125 | 387.2566
35 | 40.34335 | 14.23991 | 4.819809 | 2.506654 | 38.09028 | 1 | 1 | 1 | 84.63972 | 0.2882509 | 0.08393074 | 484.0752
36 | 37.73672 | 14.22228 | 6.084163 | 3.621804 | 38.33503 | 1 | 1 | 1 | 84.46728 | 0.2877256 | 0.09502572 | 587.0349
37 | 34.00919 | 15.0173 | 7.695105 | 5.383714 | 37.89469 | 1 | 1 | 1 | 84.31879 | 0.2863951 | 0.1084075 | 717.4502
38 | 31.37796 | 14.93833 | 8.703335 | 7.931663 | 37.04871 | 1 | 0 | 0 | 83.07249 | 0.286532 | 0.1221283 | 847.9098
39 | 28.41523 | 13.49039 | 10.74185 | 12.34427 | 35.00827 | 1 | 0 | 0 | 80.61625 | 0.2881077 | 0.1393707 | 1008.242
40 | 53.12008 | 7.280124 | 1.532316 | 0.4802381 | 37.58724 | 1 | 1 | 1 | 81.66079 | 0.2974286 | 0.04922564 | 195.7379
41 | 48.68407 | 8.207172 | 1.959931 | 0.6816294 | 40.4672 | 1 | 1 | 1 | 82.25065 | 0.2955938 | 0.05448979 | 234.2827
42 | 45.40079 | 8.998482 | 2.232823 | 0.955528 | 42.41238 | 1 | 1 | 1 | 82.61626 | 0.2942109 | 0.05947938 | 272.1826
43 | 40.97322 | 9.890049 | 3.582742 | 1.504562 | 44.04943 | 1 | 1 | 1 | 83.29856 | 0.292249 | 0.0704497 | 362.006
44 | 38.05758 | 10.44953 | 4.057367 | 2.151284 | 45.28423 | 1 | 1 | 1 | 83.37365 | 0.2912319 | 0.07814487 | 427.3277
45 | 35.43541 | 10.88615 | 5.105318 | 3.459865 | 45.11325 | 1 | 1 | 1 | 83.15348 | 0.2904367 | 0.09155265 | 546.8942
46 | 32.09622 | 11.26323 | 6.301719 | 5.363707 | 44.97511 | 1 | 1 | 1 | 82.60674 | 0.2897196 | 0.1061679 | 683.1017
47 | 30.20744 | 11.61004 | 7.932898 | 8.163641 | 42.08598 | 1 | 0 | 0 | 81.56618 | 0.2895058 | 0.122641 | 841.3157
48 | 27.19773 | 11.45485 | 9.058207 | 11.47374 | 40.81548 | 0 | 0 | 0 | 79.95418 | 0.2898474 | 0.1360002 | 964.8324
49 | 47.58571 | 5.22346 | 1.268867 | 0.5514948 | 45.37047 | 1 | 1 | 1 | 81.06295 | 0.2982017 | 0.04843219 | 189.1373
50 | 42.64664 | 6.144299 | 1.746754 | 0.6758794 | 48.78643 | 1 | 1 | 1 | 81.7494 | 0.2962249 | 0.05251317 | 218.9074
51 | 39.73807 | 6.68429 | 1.918165 | 0.9240801 | 50.73539 | 1 | 1 | 1 | 81.98574 | 0.2951695 | 0.05677511 | 250.0812
52 | 36.51589 | 7.125119 | 2.908448 | 1.485676 | 51.96487 | 1 | 1 | 1 | 82.30036 | 0.2939791 | 0.06720042 | 331.5612
53 | 33.9457 | 7.817897 | 3.480189 | 2.299952 | 52.45626 | 1 | 1 | 1 | 82.33298 | 0.2929401 | 0.0773237 | 415.3356
54 | 31.98025 | 8.534792 | 4.252102 | 3.381614 | 51.85124 | 1 | 1 | 1 | 82.23778 | 0.2920397 | 0.08859779 | 514.1326
55 | 29.88346 | 8.790044 | 4.816822 | 5.137733 | 51.37194 | 1 | 1 | 1 | 81.46501 | 0.2918293 | 0.1021851 | 635.6634
56 | 27.44815 | 9.09702 | 6.384796 | 7.189192 | 49.88084 | 1 | 0 | 0 | 80.92344 | 0.2912822 | 0.1160887 | 768.4324
57 | 25.80017 | 8.85805 | 7.657728 | 11.5372 | 46.14685 | 0 | 0 | 0 | 78.63567 | 0.2922757 | 0.1355119 | 945.9746
58 | 36.7511 | 4.459055 | 1.478947 | 0.6031481 | 56.70775 | 1 | 1 | 1 | 81.4053 | 0.296543 | 0.0490892 | 194.1399
59 | 34.3152 | 4.536601 | 1.953718 | 0.9586158 | 58.23586 | 1 | 1 | 1 | 81.49748 | 0.2959319 | 0.05617314 | 244.1126
60 | 31.75534 | 5.278684 | 2.3423 | 1.278813 | 59.34487 | 1 | 1 | 1 | 81.81985 | 0.2947307 | 0.06182089 | 287.0761
61 | 29.99702 | 5.752511 | 2.914693 | 2.001979 | 59.3338 | 1 | 1 | 1 | 81.80034 | 0.2940177 | 0.07200121 | 367.8266
62 | 28.73118 | 6.257563 | 3.685997 | 2.93273 | 58.39253 | 1 | 1 | 1 | 81.7021 | 0.2933898 | 0.08302502 | 461.2655
63 | 27.03461 | 6.626567 | 4.283651 | 4.723665 | 57.33151 | 1 | 1 | 1 | 80.94431 | 0.2931585 | 0.09816512 | 594.0768
64 | 25.46588 | 7.032089 | 5.527099 | 7.142773 | 54.83216 | 1 | 0 | 0 | 80.04394 | 0.2929326 | 0.1145897 | 746.2057
65 | 27.90976 | 3.570991 | 1.501951 | 0.8308563 | 66.18645 | 1 | 1 | 1 | 81.40405 | 0.2955538 | 0.05126661 | 208.3466
66 | 26.4931 | 3.813449 | 1.691431 | 1.148495 | 66.85353 | 1 | 1 | 1 | 81.41812 | 0.2950968 | 0.05665207 | 246.5053
67 | 24.91589 | 4.432375 | 2.416334 | 1.94037 | 66.29503 | 1 | 1 | 1 | 81.45357 | 0.2942688 | 0.06904353 | 341.5977
68 | 24.40349 | 4.817897 | 2.839297 | 2.615767 | 65.32355 | 0 | 1 | 0 | 81.31874 | 0.2939258 | 0.07730842 | 409.156
69 | 23.44145 | 5.076723 | 4.033836 | 4.078509 | 63.36948 | 0 | 1 | 0 | 80.9298 | 0.2936253 | 0.09251898 | 541.566