## Sheet1
Var1 | Ni | Cr | Co | V | Fe | Gmin_FCC | eq_FCC | Gmin_eq_FCC | ShearModulus_eff | PoissonsRatio_eff | delta_prime_misfit | sigma_SSS
1 | 49.6 | 33.7 | 4.6 | 1.8 | 10.3 | 1 | 1 | 1 | 89.14605 | 0.2784097 | 0.0508568 | 219.9364
2 | 45.3 | 35.4 | 6.3 | 2.6 | 10.5 | 1 | 1 | 1 | 89.53567 | 0.2770021 | 0.05304365 | 237.2316
3 | 41.4 | 35.2 | 8.7 | 3.6 | 11.1 | 1 | 1 | 1 | 89.1843 | 0.2774807 | 0.05528887 | 253.8421
4 | 37.2 | 34.5 | 11.9 | 5.1 | 11.3 | 1 | 1 | 1 | 88.4375 | 0.2788487 | 0.05864393 | 278.5266
5 | 33.1 | 32.7 | 15.8 | 6.9 | 11.5 | 1 | 1 | 1 | 87.18487 | 0.2814766 | 0.06230379 | 304.9245
6 | 59.2 | 24.9 | 2.7 | 1.4 | 11.9 | 1 | 1 | 1 | 85.90911 | 0.2871431 | 0.04824226 | 194.397
7 | 54.5 | 27.1 | 4 | 1.8 | 12.6 | 1 | 1 | 1 | 86.69354 | 0.2848235 | 0.04961284 | 205.9749
8 | 49.8 | 28.7 | 5.5 | 2.7 | 13.4 | 1 | 1 | 1 | 87.03502 | 0.2834597 | 0.0525038 | 227.8997
9 | 44.8 | 29.1 | 8 | 4 | 14.1 | 1 | 1 | 1 | 86.80837 | 0.2834682 | 0.0559395 | 253.4273
10 | 40 | 29.1 | 10.3 | 5.8 | 14.8 | 1 | 1 | 1 | 86.21372 | 0.284246 | 0.06024498 | 285.5255
11 | 35.9 | 27.9 | 13.6 | 8 | 14.6 | 1 | 1 | 1 | 85.00483 | 0.2866121 | 0.06495943 | 320.1498
12 | 31.2 | 26.1 | 17.3 | 11.5 | 13.9 | 1 | 1 | 1 | 83.075 | 0.2904388 | 0.07137092 | 367.3541
13 | 67.4 | 16.5 | 1.6 | 0.9 | 13.5 | 1 | 1 | 1 | 82.92494 | 0.2952319 | 0.0422131 | 148.6984
14 | 62.4 | 19.1 | 2.4 | 1.4 | 14.7 | 1 | 1 | 1 | 83.81881 | 0.2925412 | 0.04527362 | 170.4924
15 | 57.4 | 21.2 | 3.4 | 1.9 | 16 | 1 | 1 | 1 | 84.54545 | 0.2902871 | 0.04749091 | 187.2424
16 | 51.9 | 23.1 | 4.8 | 3.1 | 17.2 | 1 | 1 | 1 | 84.89918 | 0.2887354 | 0.05207769 | 220.5368
17 | 48.2 | 23.7 | 6.2 | 4.1 | 17.7 | 1 | 1 | 1 | 84.83042 | 0.288455 | 0.0551359 | 243.0003
18 | 42.5 | 24 | 8.7 | 6.5 | 18.3 | 1 | 1 | 1 | 84.1209 | 0.2893072 | 0.06152699 | 290.182
19 | 38.3 | 23.2 | 11.4 | 9.1 | 18.1 | 1 | 1 | 1 | 82.89727 | 0.2915543 | 0.06728517 | 332.6712
20 | 33.3 | 21.8 | 14.8 | 12.9 | 17.3 | 1 | 1 | 1 | 81.01854 | 0.2951597 | 0.07408867 | 382.8539
21 | 28.6 | 20 | 17.5 | 18.2 | 15.8 | 1 | 1 | 1 | 78.42172 | 0.300219 | 0.08140483 | 435.3731
22 | 68 | 12.8 | 1.5 | 0.9 | 16.7 | 1 | 1 | 1 | 81.66688 | 0.2983685 | 0.03853831 | 124.6216
23 | 63.4 | 15 | 1.9 | 1.3 | 18.4 | 1 | 1 | 1 | 82.45974 | 0.2959542 | 0.04153831 | 144.6296
24 | 58.7 | 16.5 | 2.9 | 2 | 19.9 | 1 | 1 | 1 | 82.88137 | 0.2944233 | 0.04521845 | 169.4004
25 | 53.6 | 17.9 | 4 | 3.1 | 21.5 | 1 | 1 | 1 | 83.10851 | 0.2932325 | 0.04991008 | 201.9788
26 | 48.1 | 19.2 | 5.4 | 4.7 | 22.6 | 1 | 1 | 1 | 83.10018 | 0.2924915 | 0.05543055 | 241.7074
27 | 44 | 19.6 | 7.2 | 6.7 | 22.4 | 1 | 1 | 1 | 82.54275 | 0.2931658 | 0.06114067 | 283.3009
28 | 39.3 | 19.1 | 9.4 | 10.1 | 22.2 | 1 | 1 | 1 | 81.12045 | 0.2956252 | 0.06892613 | 340.561
29 | 34.3 | 18.6 | 11.5 | 14.5 | 21.1 | 1 | 1 | 1 | 79.31993 | 0.298796 | 0.0766154 | 397.7104
30 | 29.4 | 16.4 | 14.4 | 20.2 | 19.7 | 1 | 1 | 1 | 76.48395 | 0.3044276 | 0.08399696 | 449.1578
31 | 66.8 | 9.8 | 1.3 | 1 | 21.1 | 1 | 1 | 1 | 80.70131 | 0.3005959 | 0.03602531 | 109.3124
32 | 61.7 | 11.5 | 1.8 | 1.5 | 23.5 | 1 | 1 | 1 | 81.31104 | 0.298583 | 0.03997279 | 133.9954
33 | 57.7 | 12.8 | 2.4 | 2.2 | 24.9 | 1 | 1 | 1 | 81.63712 | 0.297313 | 0.0440884 | 160.5974
34 | 52.9 | 14 | 3.4 | 3.2 | 26.5 | 1 | 1 | 1 | 81.83375 | 0.2962524 | 0.04864291 | 191.2521
35 | 48.4 | 15.2 | 4.4 | 4.8 | 27.2 | 1 | 1 | 1 | 81.7501 | 0.2957497 | 0.05455244 | 232.5026
36 | 44.1 | 15.3 | 6.1 | 7.1 | 27.4 | 1 | 1 | 1 | 80.98583 | 0.2968445 | 0.06123499 | 280.1183
37 | 38.6 | 15.8 | 8 | 10.3 | 27.4 | 1 | 1 | 1 | 80.03792 | 0.2981034 | 0.06861209 | 334.8409
38 | 34.2 | 14.6 | 9.7 | 15.4 | 26 | 1 | 1 | 1 | 77.71237 | 0.3024602 | 0.07771169 | 400.8619
39 | 29.4 | 14.3 | 11.4 | 21.1 | 23.8 | 1 | 0 | 0 | 75.51497 | 0.3064156 | 0.08482135 | 451.7584
40 | 64 | 7.6 | 1.1 | 1 | 26.3 | 1 | 1 | 1 | 80.13517 | 0.3017446 | 0.0347312 | 102.0408
41 | 59.1 | 8.9 | 1.6 | 1.4 | 29.1 | 1 | 1 | 1 | 80.64769 | 0.3000129 | 0.03801785 | 121.6837
42 | 54.8 | 9.8 | 2 | 2.2 | 31.3 | 1 | 1 | 1 | 80.81952 | 0.2990581 | 0.04257523 | 149.7428
43 | 50.4 | 10.9 | 2.7 | 3.2 | 32.9 | 1 | 1 | 1 | 80.96887 | 0.2981251 | 0.04729591 | 180.601
44 | 46.3 | 11.6 | 3.7 | 4.7 | 33.7 | 1 | 1 | 1 | 80.74872 | 0.2980336 | 0.05296137 | 219.0245
45 | 42.1 | 12.3 | 4.6 | 7.2 | 33.7 | 1 | 1 | 1 | 80.10637 | 0.2987187 | 0.06056587 | 272.7688
46 | 38.1 | 12.4 | 6.2 | 10.3 | 33 | 1 | 1 | 1 | 79.00796 | 0.3004894 | 0.06798817 | 326.6531
47 | 33.2 | 12.2 | 7.6 | 15.8 | 31.2 | 1 | 1 | 1 | 76.8882 | 0.304187 | 0.07787712 | 398.9961
48 | 29.4 | 12 | 8.9 | 21.9 | 27.8 | 1 | 0 | 0 | 74.52883 | 0.3085297 | 0.08561978 | 453.9196
49 | 58.3 | 6.1 | 1 | 1 | 33.6 | 1 | 1 | 1 | 79.95901 | 0.3017077 | 0.03422861 | 99.37394
50 | 53.9 | 7 | 1.3 | 1.4 | 36.4 | 1 | 1 | 1 | 80.31469 | 0.3003908 | 0.03721866 | 116.8363
51 | 49.9 | 7.6 | 1.7 | 2 | 38.9 | 1 | 1 | 1 | 80.46161 | 0.2995745 | 0.04062115 | 137.3388
52 | 46.7 | 8.3 | 2.2 | 3 | 39.8 | 1 | 1 | 1 | 80.41911 | 0.2992031 | 0.04535499 | 167.0121
53 | 42.8 | 9 | 2.9 | 4.6 | 40.7 | 1 | 1 | 1 | 80.15367 | 0.2991887 | 0.05156418 | 208.0309
54 | 39.3 | 9.4 | 3.8 | 6.8 | 40.7 | 1 | 1 | 1 | 79.513 | 0.3000131 | 0.05849053 | 255.8651
55 | 36.2 | 9.8 | 4.6 | 10.3 | 39.1 | 1 | 1 | 1 | 78.31172 | 0.3019499 | 0.06729927 | 319.035
56 | 32.4 | 10.3 | 6.1 | 15.2 | 36 | 1 | 1 | 1 | 76.61102 | 0.3048494 | 0.07653347 | 386.8456
57 | 28.5 | 9.8 | 7.2 | 21.7 | 32.8 | 0 | 0 | 0 | 74.01427 | 0.3096882 | 0.08510541 | 447.1741
58 | 47.4 | 5.3 | 1.1 | 1.3 | 44.9 | 1 | 1 | 1 | 80.16302 | 0.30025 | 0.03617629 | 110.9058
59 | 44.4 | 5.8 | 1.4 | 2 | 46.5 | 1 | 1 | 1 | 80.18164 | 0.2997993 | 0.0399109 | 132.7803
60 | 41.5 | 6.5 | 1.7 | 3 | 47.4 | 1 | 1 | 1 | 80.12848 | 0.2994601 | 0.04453008 | 161.3021
61 | 38.5 | 7 | 2.2 | 4.1 | 48.1 | 1 | 1 | 1 | 79.96736 | 0.2993812 | 0.04883966 | 189.1647
62 | 35.7 | 7.3 | 3 | 6.5 | 47.5 | 1 | 1 | 1 | 79.17746 | 0.3005766 | 0.05676419 | 242.4596
63 | 32.7 | 8 | 3.9 | 9.6 | 45.9 | 1 | 1 | 1 | 78.24107 | 0.3019748 | 0.06491949 | 300.4439
64 | 30.3 | 7.8 | 4.9 | 14.4 | 42.5 | 1 | 1 | 1 | 76.28961 | 0.3056028 | 0.07459143 | 369.859
65 | 37.2 | 4.5 | 1.3 | 1.8 | 55.2 | 1 | 1 | 1 | 80.23914 | 0.2991257 | 0.03795937 | 121.3071
66 | 35.1 | 5 | 1.4 | 2.8 | 55.8 | 1 | 1 | 1 | 80.08311 | 0.2990879 | 0.04261936 | 149.132
67 | 33.3 | 5.3 | 1.9 | 4.1 | 55.4 | 1 | 1 | 1 | 79.70958 | 0.2995835 | 0.04785648 | 182.0336
68 | 31.2 | 5.8 | 2.3 | 6 | 54.6 | 1 | 1 | 1 | 79.16452 | 0.3003242 | 0.05435998 | 225.2044
69 | 30.2 | 6.3 | 3 | 9 | 51.6 | 1 | 1 | 1 | 78.1061 | 0.3021963 | 0.06285763 | 284.3233