## Sheet1
Unnamed: 0 | Fe | Cr | Ni | V | Mn | ShearModulus_eff | PoissonsRatio_eff | delta_prime_misfit | sigma_SSS | Gmin_FCC | eq_FCC | Gmin_eq_FCC | sigma_SSS_FCC | compo_A_B_C_D_E
0 | 33.5948 | 2.843475 | 5.350154 | 11.14323 | 47.06834 | 76.4436 | 0.276139 | 0.06005542 | 239.0334 | 1 | 0 | 0 |  | Fe-Cr-Ni-V-Mn
1 | 39.67714 | 4.736046 | 5.346678 | 10.20799 | 40.03214 | 77.58384 | 0.2776456 | 0.06038569 | 246.8687 | 0 | 0 | 0 |  | Fe-Cr-Ni-V-Mn
2 | 45.22568 | 6.698854 | 4.321462 | 9.375713 | 34.37829 | 78.74918 | 0.2781166 | 0.05971236 | 247.1351 | 0 | 0 | 0 |  | Fe-Cr-Ni-V-Mn
3 | 49.89013 | 10.42753 | 4.28072 | 8.358589 | 27.04303 | 80.57364 | 0.2779608 | 0.05866686 | 247.1496 | 0 | 0 | 0 |  | Fe-Cr-Ni-V-Mn
4 | 54.51838 | 13.40804 | 3.243595 | 6.568058 | 22.26193 | 82.52709 | 0.2760812 | 0.05506558 | 227.7644 | 0 | 0 | 0 |  | Fe-Cr-Ni-V-Mn
5 | 21.51626 | 2.861797 | 6.461554 | 17.75714 | 51.40326 | 73.48044 | 0.2805014 | 0.06360592 | 254.5755 | 0 | 0 | 0 |  | Fe-Cr-Ni-V-Mn
6 | 27.6064 | 4.759772 | 7.522849 | 15.85502 | 44.25596 | 74.94776 | 0.281249 | 0.06505731 | 271.4016 | 0 | 0 | 0 |  | Fe-Cr-Ni-V-Mn
7 | 32.35524 | 6.589656 | 8.502034 | 14.75661 | 37.79647 | 76.06206 | 0.2824126 | 0.06610299 | 284.871 | 0 | 0 | 0 |  | Fe-Cr-Ni-V-Mn
8 | 36.74649 | 9.503497 | 8.583049 | 13.03507 | 32.1319 | 77.86487 | 0.2813143 | 0.06523429 | 285.9977 | 0 | 0 | 0 |  | Fe-Cr-Ni-V-Mn
9 | 40.77265 | 13.28639 | 9.642502 | 10.2276 | 26.07086 | 80.42558 | 0.2788379 | 0.06242388 | 274.893 | 0 | 0 | 0 |  | Fe-Cr-Ni-V-Mn
10 | 44.88187 | 17.09468 | 8.57722 | 8.373995 | 21.07223 | 82.68829 | 0.2762769 | 0.05933457 | 259.8288 | 0 | 0 | 0 |  | Fe-Cr-Ni-V-Mn
11 | 47.47343 | 22.09992 | 7.593273 | 6.589655 | 16.24373 | 85.3347 | 0.2727039 | 0.05546556 | 239.3424 | 0 | 0 | 0 |  | Fe-Cr-Ni-V-Mn
12 | 12.42187 | 2.891327 | 4.352153 | 27.38267 | 52.95198 | 69.65521 | 0.2887107 | 0.06364502 | 245.4133 | 0 | 0 | 0 |  | Fe-Cr-Ni-V-Mn
13 | 16.32445 | 3.799694 | 8.579199 | 25.12778 | 46.16888 | 70.68724 | 0.2903759 | 0.0682956 | 282.0725 | 0 | 0 | 0 |  | Fe-Cr-Ni-V-Mn
14 | 21.57071 | 5.73808 | 10.79651 | 22.48684 | 39.40786 | 72.35881 | 0.2902507 | 0.07099677 | 308.9371 | 0 | 0 | 0 |  | Fe-Cr-Ni-V-Mn
15 | 25.3564 | 8.498852 | 12.79285 | 19.42848 | 33.92342 | 74.50886 | 0.2882467 | 0.07129534 | 320.5839 | 0 | 0 | 0 |  | Fe-Cr-Ni-V-Mn
16 | 28.62915 | 12.37553 | 13.97115 | 15.85518 | 29.16899 | 77.33733 | 0.2842045 | 0.06935424 | 316.953 | 0 | 0 | 0 |  | Fe-Cr-Ni-V-Mn
17 | 31.65766 | 16.16353 | 15.02739 | 13.04119 | 24.11023 | 79.87132 | 0.2811556 | 0.06711574 | 309.8405 | 0 | 0 | 0 |  | Fe-Cr-Ni-V-Mn
18 | 34.76388 | 21.89512 | 13.97111 | 10.25921 | 19.11067 | 83.19564 | 0.2760103 | 0.06302572 | 289.9505 | 0 | 0 | 0 |  | Fe-Cr-Ni-V-Mn
19 | 36.86015 | 27.64539 | 12.9144 | 7.471649 | 15.10841 | 86.55792 | 0.2703665 | 0.05783976 | 260.4577 | 0 | 0 | 0 |  | Fe-Cr-Ni-V-Mn
20 | 38.04432 | 34.4636 | 9.726774 | 5.627444 | 12.13787 | 89.93981 | 0.2637774 | 0.05283212 | 231.3346 | 0 | 0 | 0 |  | Fe-Cr-Ni-V-Mn
21 | 10.40995 | 2.907637 | 6.565054 | 36.08314 | 44.03422 | 66.29675 | 0.3021245 |  |  | 0 | 0 | 0 |  | Fe-Cr-Ni-V-Mn
22 | 13.59406 | 3.894357 | 10.99117 | 32.43072 | 39.0897 | 67.80165 | 0.3013751 | 0.07338953 | 311.6849 | 0 |  | 0 |  | Fe-Cr-Ni-V-Mn
23 | 16.641 | 6.778405 | 15.30473 | 27.51245 | 33.76341 | 70.481 | 0.2979457 | 0.0758844 | 341.2657 | 0 | 0 | 0 |  | Fe-Cr-Ni-V-Mn
24 | 19.485 | 9.548097 | 18.32457 | 23.38614 | 29.25619 | 72.95753 | 0.2946565 | 0.07628474 | 355.3846 | 0 | 0 | 0 |  | Fe-Cr-Ni-V-Mn
25 | 21.47841 | 14.28381 | 20.42559 | 18.65884 | 25.15335 | 76.46509 | 0.2886617 | 0.07400103 | 352.0501 | 0 | 0 | 0 |  | Fe-Cr-Ni-V-Mn
26 | 24.52877 | 19.03113 | 20.41063 | 14.91614 | 21.11333 | 79.75682 | 0.283128 | 0.0705709 | 337.9101 | 0 | 0 | 0 |  | Fe-Cr-Ni-V-Mn
27 | 26.86064 | 25.00843 | 19.54581 | 11.30827 | 17.27686 | 83.51179 | 0.2764008 | 0.0654913 | 310.8059 | 0 | 0 | 0 |  | Fe-Cr-Ni-V-Mn
28 | 28.4201 | 32.13044 | 18.13655 | 8.332628 | 12.98028 | 87.45267 | 0.2695053 | 0.06033009 | 282.6923 | 0 | 0 | 0 |  | Fe-Cr-Ni-V-Mn
29 | 28.8833 | 41.29783 | 13.01093 | 5.645623 | 11.16232 | 92.11584 | 0.259071 | 0.05265971 | 234.8393 | 0 | 0 | 0 |  | Fe-Cr-Ni-V-Mn
30 | 8.356793 | 2.917702 | 9.881672 | 42.87795 | 35.96588 | 63.73539 | 0.3127077 | 0.07217317 | 291.3207 | 0 | 0 | 0 |  | Fe-Cr-Ni-V-Mn
31 | 10.47777 | 4.877631 | 15.41825 | 37.27394 | 31.9524 | 66.1261 | 0.3092311 | 0.07804396 | 341.6644 | 0 | 0 | 0 |  | Fe-Cr-Ni-V-Mn
32 | 12.48948 | 7.752169 | 20.78524 | 31.32918 | 27.64394 | 69.06429 | 0.3047241 | 0.08116617 | 377.8486 | 0 | 0 | 0 |  | Fe-Cr-Ni-V-Mn
33 | 14.36689 | 11.46531 | 23.72988 | 26.20985 | 24.22807 | 72.19738 | 0.2992202 | 0.08114608 | 391.8514 | 0 | 0 | 0 |  | Fe-Cr-Ni-V-Mn
34 | 16.37532 | 16.19903 | 25.81781 | 21.47186 | 20.13599 | 75.67855 | 0.2933037 | 0.07962687 | 395.2614 | 0 | 0 | 0 |  | Fe-Cr-Ni-V-Mn
35 | 18.38567 | 20.92184 | 26.84017 | 16.77071 | 17.08161 | 79.29174 | 0.2866699 | 0.07604317 | 380.8029 | 0 | 0 | 0 |  | Fe-Cr-Ni-V-Mn
36 | 20.44909 | 28.55849 | 25.7925 | 12.12437 | 13.07556 | 84.08944 | 0.2776393 | 0.07020216 | 350.5797 | 0 | 0 | 0 |  | Fe-Cr-Ni-V-Mn
37 | 20.50568 | 36.2742 | 23.70855 | 8.417023 | 11.09455 | 88.59206 | 0.2681339 | 0.06339729 | 308.8225 | 0 | 0 | 0 |  | Fe-Cr-Ni-V-Mn
38 | 20.67989 | 48.1347 | 17.38907 | 5.659021 | 8.137316 | 94.28272 | 0.2558265 | 0.05454646 | 253.5972 | 0 | 0 | 0 |  | Fe-Cr-Ni-V-Mn
39 | 7.391021 | 2.949156 | 15.5372 | 48.15577 | 25.96686 | 61.70769 | 0.322687 | 0.07918219 | 334.7719 | 0 | 0 | 0 |  | Fe-Cr-Ni-V-Mn
40 | 8.281959 | 5.78315 | 22.85076 | 39.66106 | 23.42308 | 65.22474 | 0.3159722 | 0.08492472 | 391.9283 | 0 | 0 | 0 |  | Fe-Cr-Ni-V-Mn
41 | 9.257362 | 8.619009 | 28.10971 | 33.77685 | 20.23707 | 68.08987 | 0.3111405 | 0.08756971 | 426.5037 | 0 | 0 | 0 |  | Fe-Cr-Ni-V-Mn
42 | 11.37613 | 12.51743 | 30.43674 | 27.35721 | 18.31249 | 71.79492 | 0.303631 | 0.08597754 | 431.4491 | 0 | 0 | 0 |  | Fe-Cr-Ni-V-Mn
43 | 12.25455 | 17.11428 | 32.20146 | 22.35626 | 16.07345 | 75.32678 | 0.2966855 | 0.08352694 | 427.7267 | 0 | 0 | 0 |  | Fe-Cr-Ni-V-Mn
44 | 14.13184 | 23.49529 | 32.89051 | 16.57353 | 12.90883 | 79.99965 | 0.2876738 | 0.07863899 | 406.939 | 0 | 0 | 0 |  | Fe-Cr-Ni-V-Mn
45 | 15.30279 | 30.39482 | 32.1691 | 12.09747 | 10.03581 | 84.46621 | 0.2789452 | 0.07262307 | 373.1201 | 0 | 0 | 0 |  | Fe-Cr-Ni-V-Mn
46 | 15.52809 | 40.48052 | 28.29035 | 7.554201 | 8.146849 | 90.28796 | 0.2662408 | 0.06391521 | 318.1063 | 0 | 0 | 0 |  | Fe-Cr-Ni-V-Mn
47 | 15.52133 | 52.98714 | 20.66472 | 4.719322 | 6.107479 | 96.30696 | 0.2525836 | 0.0541822 | 255.0054 | 0 | 0 | 0 |  | Fe-Cr-Ni-V-Mn
48 | 7.290023 | 2.908856 | 22.98732 | 49.39762 | 17.41617 | 60.9651 | 0.3288093 | 0.08735713 | 392.3586 | 0 | 0 | 0 |  | Fe-Cr-Ni-V-Mn
49 | 7.218042 | 5.760269 | 30.34713 | 40.44471 | 16.22985 | 64.61166 | 0.3213668 | 0.09199929 | 445.8184 | 0 | 0 | 0 |  | Fe-Cr-Ni-V-Mn
50 | 7.167805 | 8.580266 | 35.51733 | 33.62502 | 15.10958 | 67.79762 | 0.3149492 | 0.09277289 | 468.8462 | 0 | 0 | 0 |  | Fe-Cr-Ni-V-Mn
51 | 8.078608 | 13.16269 | 38.2109 | 27.63374 | 12.91406 | 71.55227 | 0.3075138 | 0.09117928 | 476.0022 | 0 | 0 | 0 |  | Fe-Cr-Ni-V-Mn
52 | 9.059435 | 17.80665 | 40.20504 | 22.03646 | 10.89242 | 75.35338 | 0.3000313 | 0.08764141 | 465.2448 | 0 | 0 | 0 |  | Fe-Cr-Ni-V-Mn
53 | 10.15334 | 23.633 | 40.55372 | 16.67068 | 8.989268 | 79.68023 | 0.2912359 | 0.0816752 | 433.6449 | 0 | 0 | 0 |  | Fe-Cr-Ni-V-Mn
54 | 11.17357 | 31.20924 | 39.50382 | 11.11866 | 6.994717 | 84.91039 | 0.2804341 | 0.07344894 | 383.3439 | 0 | 0 | 0 |  | Fe-Cr-Ni-V-Mn
55 | 12.25685 | 41.84277 | 34.35468 | 6.521802 | 5.023896 | 91.05759 | 0.2670296 | 0.0640956 | 323.2277 | 0 | 0 | 0 |  | Fe-Cr-Ni-V-Mn
56 | 12.39311 | 54.808 | 24.96693 | 3.768173 | 4.063797 | 97.28593 | 0.2521156 | 0.05506689 | 264.0316 | 0 | 0 | 0 |  | Fe-Cr-Ni-V-Mn
57 | 5.121667 | 5.722195 | 39.83651 | 39.24302 | 10.07661 | 64.59304 | 0.3250496 | 0.09933419 | 506.3572 | 0 | 0 | 0 |  | Fe-Cr-Ni-V-Mn
58 | 5.089741 | 8.52979 | 43.868 | 32.49867 | 10.0138 | 67.82912 | 0.3180959 | 0.09798629 | 514.1711 | 0 | 0 | 0 |  | Fe-Cr-Ni-V-Mn
59 | 6.076233 | 12.25735 | 46.83538 | 25.86503 | 8.965998 | 71.5708 | 0.3104475 | 0.09439253 | 505.1133 | 0 | 0 | 0 |  | Fe-Cr-Ni-V-Mn
60 | 7.071064 | 16.92892 | 47.77905 | 20.27129 | 7.949681 | 75.46923 | 0.3022617 | 0.08893522 | 478.4685 | 1 | 0 | 0 |  | Fe-Cr-Ni-V-Mn
61 | 8.074944 | 23.49414 | 47.74197 | 14.73131 | 5.957634 | 80.20598 | 0.2926332 | 0.08166909 | 437.5644 | 1 | 0 | 0 |  | Fe-Cr-Ni-V-Mn
62 | 9.096193 | 30.11183 | 45.67976 | 10.14102 | 4.971188 | 84.74625 | 0.2828022 | 0.07346397 | 384.3369 | 1 | 0 | 0 |  | Fe-Cr-Ni-V-Mn
63 | 11.06637 | 40.27642 | 40.18225 | 5.505991 | 2.968975 | 90.81726 | 0.2696985 | 0.06341803 | 318.47 | 1 | 0 | 0 |  | Fe-Cr-Ni-V-Mn
64 | 3.029532 | 8.461879 | 53.07164 | 29.47651 | 5.960442 | 68.54648 | 0.3194125 | 0.1016217 | 550.9518 | 1 | 1 | 1 | 550.9518 | Fe-Cr-Ni-V-Mn
65 | 4.021457 | 12.1685 | 54.94967 | 22.92637 | 5.934003 | 72.3725 | 0.3111531 | 0.09541178 | 519.7014 | 1 | 1 | 1 | 519.7014 | Fe-Cr-Ni-V-Mn
66 | 5.014239 | 16.80651 | 55.8662 | 17.38043 | 4.932624 | 76.32184 | 0.3030015 | 0.08834019 | 479.1119 | 1 | 1 | 1 | 479.1119 | Fe-Cr-Ni-V-Mn
67 | 6.065841 | 21.64899 | 56.31886 | 11.98823 | 3.978073 | 80.44396 | 0.2945522 | 0.07897682 | 416.8912 | 1 | 1 | 1 | 416.8912 | Fe-Cr-Ni-V-Mn
68 | 8.02264 | 28.01036 | 52.70303 | 7.317946 | 3.946029 | 85.07273 | 0.2839844 | 0.06876382 | 347.1509 | 1 | 1 | 1 | 347.1509 | Fe-Cr-Ni-V-Mn
69 | 3.119774 | 31.95111 | 5.465251 | 11.38295 | 48.08091 | 86.19145 | 0.2482586 | 0.04662629 | 171.5035 | 0 | 0 | 0 |  | Fe-Cr-Ni-V-Mn
70 | 5.21111 | 37.84382 | 5.477325 | 10.45743 | 41.01032 | 88.65873 | 0.2466162 | 0.04678197 | 178.5061 | 0 | 0 | 0 |  | Fe-Cr-Ni-V-Mn
71 | 7.388761 | 43.24106 | 4.437842 | 9.628208 | 35.30413 | 90.95566 | 0.2444783 | 0.04571347 | 176.735 | 0 | 0 | 0 |  | Fe-Cr-Ni-V-Mn
72 | 11.50682 | 47.72312 | 4.398058 | 8.587704 | 27.7843 | 93.01849 | 0.2443802 | 0.04652367 | 187.4832 | 0 | 0 | 0 |  | Fe-Cr-Ni-V-Mn
73 | 14.8108 | 52.20311 | 3.335876 | 6.754922 | 22.89529 | 95.51388 | 0.2415799 | 0.04388342 | 174.4854 | 0 | 0 | 0 |  | Fe-Cr-Ni-V-Mn
74 | 3.113344 | 20.29062 | 6.544785 | 17.98587 | 52.06538 | 79.17587 | 0.2638334 |  |  | 0 | 0 | 0 |  | Fe-Cr-Ni-V-Mn
75 | 5.192843 | 26.10773 | 7.641375 | 16.10483 | 44.95323 | 81.95172 | 0.2612082 | 0.05511673 | 220.7785 | 0 | 0 | 0 |  | Fe-Cr-Ni-V-Mn
76 | 7.203264 | 30.65853 | 8.652857 | 15.01838 | 38.46696 | 83.96663 | 0.2602241 | 0.05638714 | 236.1572 | 0 | 0 | 0 |  | Fe-Cr-Ni-V-Mn
77 | 10.39764 | 34.85037 | 8.743051 | 13.27806 | 32.73088 | 86.2177 | 0.2582861 | 0.05593625 | 239.7309 | 0 | 0 | 0 |  | Fe-Cr-Ni-V-Mn
78 | 14.53607 | 38.66777 | 9.821998 | 10.41798 | 26.55617 | 88.86119 | 0.2560606 | 0.05488992 | 239.6249 | 0 | 0 | 0 |  | Fe-Cr-Ni-V-Mn
79 | 18.7028 | 42.56542 | 8.737002 | 8.529991 | 21.46478 | 91.18207 | 0.2537116 | 0.05284438 | 230.9342 | 0 | 0 | 0 |  | Fe-Cr-Ni-V-Mn
80 | 24.1317 | 44.93534 | 7.719628 | 6.699309 | 16.51403 | 92.97398 | 0.2527213 | 0.05053908 | 218.9819 | 0 | 0 | 0 |  | Fe-Cr-Ni-V-Mn
81 | 3.125548 | 11.64009 | 4.380293 | 27.55972 | 53.29436 | 72.40087 | 0.2805204 | 0.05788343 | 216.1926 | 0 | 0 | 0 |  | Fe-Cr-Ni-V-Mn
82 | 4.11586 | 15.32818 | 8.652246 | 25.34173 | 46.56198 | 74.33514 | 0.2797263 | 0.06232208 | 252.3098 | 0 | 0 | 0 |  | Fe-Cr-Ni-V-Mn
83 | 6.229244 | 20.29895 | 10.91245 | 22.72831 | 39.83104 | 77.00469 | 0.2769864 | 0.06403892 | 273.7328 | 0 | 0 | 0 |  | Fe-Cr-Ni-V-Mn
84 | 9.23161 | 23.87509 | 12.93762 | 19.64835 | 34.30733 | 79.4676 | 0.2743637 | 0.06532061 | 291.6868 | 0 | 0 | 0 |  | Fe-Cr-Ni-V-Mn
85 | 13.43418 | 26.9399 | 14.12048 | 16.02466 | 29.48078 | 82.09388 | 0.2711329 | 0.06437467 | 293.4083 | 0 | 0 | 0 |  | Fe-Cr-Ni-V-Mn
86 | 17.53351 | 29.76815 | 15.17701 | 13.17104 | 24.3503 | 84.3556 | 0.2690533 | 0.06330374 | 293.1943 | 0 | 0 | 0 |  | Fe-Cr-Ni-V-Mn
87 | 23.70056 | 32.61968 | 14.08031 | 10.3394 | 19.26005 | 86.75636 | 0.2665701 | 0.06058199 | 280.2879 | 0 | 0 | 0 |  | Fe-Cr-Ni-V-Mn
88 | 29.84038 | 34.48887 | 12.97854 | 7.50876 | 15.18345 | 88.84805 | 0.2643863 | 0.05664662 | 256.5991 | 0 | 0 | 0 |  | Fe-Cr-Ni-V-Mn
89 | 37.04236 | 35.44605 | 9.733675 | 5.631437 | 12.14648 | 90.26948 | 0.2629257 | 0.05268361 | 230.8963 | 0 | 0 | 0 |  | Fe-Cr-Ni-V-Mn
90 | 3.138758 | 9.74107 | 6.598209 | 36.26536 | 44.2566 | 68.36223 | 0.2960311 | 0.06365041 | 246.98 | 0 | 0 | 0 |  | Fe-Cr-Ni-V-Mn
91 | 4.210109 | 12.73934 | 11.06297 | 32.64255 | 39.34503 | 70.5152 | 0.2935155 | 0.06813566 | 284.5588 | 0 | 0 | 0 |  | Fe-Cr-Ni-V-Mn
92 | 7.327735 | 15.59415 | 15.40416 | 27.69119 | 33.98276 | 73.23962 | 0.2901268 | 0.07186864 | 321.2941 | 0 | 0 | 0 |  | Fe-Cr-Ni-V-Mn
93 | 10.32095 | 18.25758 | 18.44195 | 23.53594 | 29.44358 | 75.72762 | 0.2869487 | 0.07358757 | 343.955 | 0 | 0 | 0 |  | Fe-Cr-Ni-V-Mn
94 | 15.40692 | 20.08232 | 20.51239 | 18.73813 | 25.26024 | 78.34344 | 0.2835317 | 0.07300203 | 349.5734 | 0 | 0 | 0 |  | Fe-Cr-Ni-V-Mn
95 | 20.49843 | 22.90192 | 20.46833 | 14.95831 | 21.17302 | 81.02669 | 0.2797179 | 0.07040093 | 339.4624 | 0 | 0 | 0 |  | Fe-Cr-Ni-V-Mn
96 | 26.86064 | 25.00843 | 19.54581 | 11.30827 | 17.27686 | 83.51179 | 0.2764008 | 0.06593534 | 313.5294 | 0 | 0 | 0 |  | Fe-Cr-Ni-V-Mn
97 | 34.36581 | 26.34971 | 18.06071 | 8.297782 | 12.926 | 85.51859 | 0.2745339 | 0.06127809 | 285.22 | 0 | 0 | 0 |  | Fe-Cr-Ni-V-Mn
98 | 43.88822 | 26.60772 | 12.87357 | 5.586022 | 11.04448 | 87.17538 | 0.2717987 | 0.05443416 | 237.9906 | 0 | 0 | 0 |  | Fe-Cr-Ni-V-Mn
99 | 3.145125 | 7.808663 | 9.91739 | 43.03294 | 36.09588 | 65.17473 | 0.3085113 | 0.06894793 | 275.3221 | 0 | 0 | 0 |  | Fe-Cr-Ni-V-Mn
100 | 5.257879 | 9.790631 | 15.47415 | 37.40908 | 32.06825 | 67.60611 | 0.3049955 | 0.07503101 | 326.218 | 0 | 0 | 0 |  | Fe-Cr-Ni-V-Mn
101 | 8.350292 | 11.66173 | 20.84508 | 31.41937 | 27.72353 | 70.27165 | 0.3013382 | 0.07931057 | 368.8293 | 0 | 0 | 0 |  | Fe-Cr-Ni-V-Mn
102 | 12.33193 | 13.39516 | 23.76351 | 26.247 | 24.26241 | 72.8057 | 0.2975431 | 0.08059022 | 389.8996 | 0 | 0 | 0 |  | Fe-Cr-Ni-V-Mn
103 | 17.38651 | 15.23539 | 25.7996 | 21.45671 | 20.12178 | 75.36923 | 0.2941409 | 0.07981366 | 395.6218 | 0 | 0 | 0 |  | Fe-Cr-Ni-V-Mn
104 | 22.40825 | 17.06977 | 26.76476 | 16.72359 | 17.03363 | 78.03304 | 0.2900234 | 0.07646381 | 380.0706 | 0 | 0 | 0 |  | Fe-Cr-Ni-V-Mn
105 | 30.45888 | 18.9057 | 25.61192 | 12.03948 | 12.98402 | 80.88657 | 0.2860186 | 0.07037272 | 343.1754 | 0 | 0 | 0 |  | Fe-Cr-Ni-V-Mn
106 | 38.4712 | 18.85178 | 23.41063 | 8.311254 | 10.95514 | 82.74206 | 0.2832642 | 0.0630441 | 292.7707 | 0 | 0 | 0 |  | Fe-Cr-Ni-V-Mn
107 | 50.61702 | 18.85066 | 17.02491 | 5.540509 | 7.966903 | 84.41505 | 0.2810444 | 0.05523438 | 239.2592 | 0 | 0 | 0 |  | Fe-Cr-Ni-V-Mn
108 | 3.176833 | 6.901463 | 15.58258 | 48.29642 | 26.0427 | 62.84927 | 0.3194214 | 0.07630946 | 320.1228 | 0 | 0 | 0 |  | Fe-Cr-Ni-V-Mn
109 | 6.22035 | 7.721891 | 22.88343 | 39.71776 | 23.45657 | 65.80508 | 0.3143431 | 0.08412758 | 388.6948 | 0 | 0 | 0 |  | Fe-Cr-Ni-V-Mn
110 | 9.257362 | 8.619009 | 28.10971 | 33.77685 | 20.23707 | 68.08987 | 0.3111405 | 0.08756971 | 426.5037 | 0 | 0 | 0 |  | Fe-Cr-Ni-V-Mn
111 | 13.42537 | 10.57659 | 30.39339 | 27.31824 | 18.28641 | 71.18398 | 0.3052916 | 0.08617404 | 430.3831 | 0 | 0 | 0 |  | Fe-Cr-Ni-V-Mn
112 | 18.30448 | 11.36152 | 32.06598 | 22.2622 | 16.00582 | 73.47976 | 0.3016363 | 0.08431641 | 426.7466 | 0 | 0 | 0 |  | Fe-Cr-Ni-V-Mn
113 | 25.04368 | 13.05739 | 32.64059 | 16.4476 | 12.81075 | 76.5751 | 0.2966909 | 0.07924264 | 399.9558 | 0 | 0 | 0 |  | Fe-Cr-Ni-V-Mn
114 | 32.26015 | 14.07919 | 31.78893 | 11.95451 | 9.917209 | 79.02945 | 0.2930478 | 0.0721071 | 353.0685 | 0 | 0 | 0 |  | Fe-Cr-Ni-V-Mn
115 | 42.65649 | 14.18395 | 27.7554 | 7.411357 | 7.992798 | 81.40575 | 0.2889955 | 0.06167502 | 280.3053 | 0 | 0 | 0 |  | Fe-Cr-Ni-V-Mn
116 | 55.3323 | 14.05004 | 20.09129 | 4.588365 | 5.938002 | 83.11395 | 0.2860599 | 0.05238169 | 216.9353 | 0 | 0 | 0 |  | Fe-Cr-Ni-V-Mn
117 | 3.133296 | 6.806883 | 23.05354 | 49.53993 | 17.46635 | 62.08941 | 0.3256592 | 0.08554306 | 385.0247 | 0 | 0 | 0 |  | Fe-Cr-Ni-V-Mn
118 | 6.191296 | 6.725095 | 30.36873 | 40.47349 | 16.24139 | 64.90067 | 0.3205701 | 0.09170592 | 445.0776 | 0 | 0 | 0 |  | Fe-Cr-Ni-V-Mn
119 | 9.202753 | 6.664129 | 35.46725 | 33.5776 | 15.08827 | 67.20665 | 0.3165566 | 0.09317262 | 469.0003 | 0 | 0 | 0 |  | Fe-Cr-Ni-V-Mn
120 | 14.07874 | 7.490243 | 38.05192 | 27.51877 | 12.86033 | 69.76034 | 0.3123144 | 0.09207676 | 474.7151 | 0 | 0 | 0 |  | Fe-Cr-Ni-V-Mn
121 | 18.99364 | 8.376587 | 39.92789 | 21.88455 | 10.81733 | 72.3072 | 0.3080756 | 0.08830708 | 457.4344 | 0 | 0 | 0 |  | Fe-Cr-Ni-V-Mn
122 | 25.11954 | 9.354955 | 40.13225 | 16.49742 | 8.895843 | 74.97351 | 0.3034947 | 0.0815926 | 415.1982 | 1 | 1 | 1 | 415.1982 | Fe-Cr-Ni-V-Mn
123 | 33.01199 | 10.2452 | 38.90432 | 10.94992 | 6.888566 | 77.86052 | 0.2985319 | 0.07170896 | 347.8195 | 1 | 1 | 1 | 347.8195 | Fe-Cr-Ni-V-Mn
124 | 43.9512 | 11.16013 | 33.59745 | 6.378051 | 4.913162 | 80.61071 | 0.2935148 | 0.05953279 | 263.7028 | 1 | 1 | 1 | 263.7028 | Fe-Cr-Ni-V-Mn
125 | 57.03933 | 11.18023 | 24.19166 | 3.651165 | 3.937609 | 82.40666 | 0.2895979 | 0.04885977 | 192.0556 | 1 | 1 | 1 | 192.0556 | Fe-Cr-Ni-V-Mn
126 | 6.141662 | 4.76513 | 39.80839 | 39.21532 | 10.06949 | 64.30331 | 0.3258335 | 0.09927505 | 504.319 | 0 | 0 | 0 |  | Fe-Cr-Ni-V-Mn
127 | 9.135883 | 4.725504 | 43.74517 | 32.40768 | 9.985758 | 66.6443 | 0.3212675 | 0.09826663 | 509.8974 | 0 | 0 | 0 |  | Fe-Cr-Ni-V-Mn
128 | 13.10113 | 5.629719 | 46.60755 | 25.73921 | 8.922383 | 69.44968 | 0.3160501 | 0.09445141 | 494.9218 | 1 | 1 | 1 | 494.9218 | Fe-Cr-Ni-V-Mn
129 | 18.04448 | 6.53341 | 47.41574 | 20.11714 | 7.889232 | 72.06853 | 0.3111392 | 0.08842964 | 459.3112 | 1 | 1 | 1 | 459.3112 | Fe-Cr-Ni-V-Mn
130 | 24.93911 | 7.430209 | 47.18367 | 14.55904 | 5.887965 | 74.8413 | 0.3064376 | 0.07997171 | 403.7635 | 1 | 1 | 1 | 403.7635 | Fe-Cr-Ni-V-Mn
131 | 31.83177 | 8.335342 | 44.95909 | 9.981031 | 4.892759 | 77.35868 | 0.3016205 | 0.07027734 | 336.5151 | 1 | 1 | 1 | 336.5151 | Fe-Cr-Ni-V-Mn
132 | 42.31996 | 10.07951 | 39.30961 | 5.386417 | 2.904498 | 80.44799 | 0.2957838 | 0.0568873 | 245.2674 | 1 | 1 | 1 | 245.2674 | Fe-Cr-Ni-V-Mn
133 | 9.050779 | 2.808891 | 52.85082 | 29.35387 | 5.935642 | 66.75324 | 0.3241339 | 0.1019812 | 542.9489 | 1 | 1 | 1 | 542.9489 | Fe-Cr-Ni-V-Mn
134 | 12.9887 | 3.720937 | 54.60894 | 22.78422 | 5.897208 | 69.62053 | 0.3183219 | 0.09518592 | 503.184 | 1 | 1 | 1 | 503.184 | Fe-Cr-Ni-V-Mn
135 | 17.89043 | 4.626881 | 55.36844 | 17.22557 | 4.888675 | 72.26616 | 0.3134423 | 0.08697 | 449.4842 | 1 | 1 | 1 | 449.4842 | Fe-Cr-Ni-V-Mn
136 | 22.98005 | 5.581417 | 55.65924 | 11.84782 | 3.93148 | 74.97862 | 0.3084589 | 0.07601154 | 373.2384 | 1 | 1 | 1 | 373.2384 | Fe-Cr-Ni-V-Mn
137 | 29.63407 | 7.357497 | 51.91326 | 7.208284 | 3.886897 | 77.9407 | 0.301995 | 0.06392494 | 290.0203 | 1 | 1 | 1 | 290.0203 | Fe-Cr-Ni-V-Mn
138 | 33.67711 | 4.750736 | 3.217958 | 11.17053 | 47.18367 | 77.19553 | 0.2738281 | 0.05878553 | 232.1775 | 0 | 0 | 0 |  | Fe-Cr-Ni-V-Mn
139 | 39.67714 | 4.736046 | 5.346678 | 10.20799 | 40.03214 | 77.58384 | 0.2776456 | 0.06038569 | 246.8687 | 0 | 0 | 0 |  | Fe-Cr-Ni-V-Mn
140 | 45.05889 | 3.8138 | 7.534667 | 9.341136 | 34.25151 | 77.61451 | 0.2814951 | 0.06108749 | 254.1908 | 1 | 0 | 0 |  | Fe-Cr-Ni-V-Mn
141 | 49.46691 | 3.759662 | 11.67212 | 8.287683 | 26.81362 | 77.95497 | 0.2856156 | 0.0613023 | 260.029 | 1 | 1 | 1 | 260.029 | Fe-Cr-Ni-V-Mn
142 | 53.78779 | 2.834648 | 14.93393 | 6.48004 | 21.9636 | 78.3614 | 0.2880995 | 0.05828136 | 241.8278 | 1 | 1 | 1 | 241.8278 | Fe-Cr-Ni-V-Mn
143 | 21.59594 | 5.744791 | 3.242742 | 17.8229 | 51.59363 | 74.59305 | 0.2770236 | 0.06120397 | 241.3634 | 0 | 0 | 0 |  | Fe-Cr-Ni-V-Mn
144 | 27.67434 | 6.680079 | 5.386687 | 15.89404 | 44.36486 | 75.69019 | 0.2789722 | 0.06368561 | 263.8198 | 0 | 0 | 0 |  | Fe-Cr-Ni-V-Mn
145 | 32.39456 | 7.540187 | 7.44832 | 14.77454 | 37.8424 | 76.42935 | 0.2813046 | 0.06549511 | 281.5121 | 0 | 0 | 0 |  | Fe-Cr-Ni-V-Mn
146 | 36.65666 | 7.584212 | 10.70258 | 13.0032 | 32.05334 | 77.12155 | 0.2835224 | 0.06627094 | 291.5808 | 0 | 0 | 0 |  | Fe-Cr-Ni-V-Mn
147 | 40.52472 | 8.489315 | 14.90824 | 10.1654 | 25.91232 | 78.55726 | 0.2842911 | 0.06452069 | 285.6638 | 0 | 0 | 0 |  | Fe-Cr-Ni-V-Mn
148 | 44.33895 | 7.505728 | 19.06529 | 8.272697 | 20.81733 | 78.94183 | 0.2870622 | 0.0627255 | 275.9848 | 0 | 1 | 0 |  | Fe-Cr-Ni-V-Mn
149 | 46.5507 | 6.59533 | 24.46439 | 6.461574 | 15.928 | 79.25983 | 0.2899581 | 0.05957173 | 256.2152 | 1 | 1 | 1 | 256.2152 | Fe-Cr-Ni-V-Mn
150 | 12.43733 | 3.859899 | 3.268176 | 27.41674 | 53.01786 | 70.01682 | 0.2875649 | 0.0626435 | 239.9782 | 0 | 0 | 0 |  | Fe-Cr-Ni-V-Mn
151 | 16.40482 | 7.6368 | 4.310718 | 25.25149 | 46.39618 | 72.12425 | 0.2859062 | 0.06474667 | 262.2749 | 0 | 0 | 0 |  | Fe-Cr-Ni-V-Mn
152 | 21.67763 | 9.610869 | 6.510016 | 22.59829 | 39.60319 | 73.81604 | 0.285803 | 0.06797773 | 291.9675 | 0 | 0 | 0 |  | Fe-Cr-Ni-V-Mn
153 | 25.44936 | 11.37335 | 9.629808 | 19.49971 | 34.04778 | 75.59791 | 0.2849771 | 0.06931156 | 309.3729 | 0 | 0 | 0 |  | Fe-Cr-Ni-V-Mn
154 | 28.62915 | 12.37553 | 13.97115 | 15.85518 | 29.16899 | 77.33733 | 0.2842045 | 0.06935424 | 316.953 | 0 | 0 | 0 |  | Fe-Cr-Ni-V-Mn
155 | 31.54166 | 13.26237 | 18.18068 | 12.9934 | 24.02189 | 78.75516 | 0.2844049 | 0.06851486 | 317.3365 | 0 | 0 | 0 |  | Fe-Cr-Ni-V-Mn
156 | 34.34237 | 12.22545 | 24.41841 | 10.13482 | 18.87895 | 79.45229 | 0.2867436 | 0.06677229 | 308.7268 | 0 | 0 | 0 |  | Fe-Cr-Ni-V-Mn
157 | 36.10573 | 11.20534 | 30.57102 | 7.318726 | 14.79919 | 80.15052 | 0.2885034 | 0.06272211 | 282.2118 | 1 | 1 | 1 | 282.2118 | Fe-Cr-Ni-V-Mn
158 | 36.81733 | 8.338025 | 37.65229 | 5.445951 | 11.7464 | 79.71522 | 0.2924472 | 0.05887724 | 254.4067 | 1 | 1 | 1 | 254.4067 | Fe-Cr-Ni-V-Mn
159 | 10.44913 | 5.837157 | 3.294879 | 36.21892 | 44.19992 | 67.35268 | 0.2988197 | 0.06497174 | 252.4646 | 0 | 0 | 0 |  | Fe-Cr-Ni-V-Mn
160 | 13.69722 | 9.809778 | 4.429833 | 32.67683 | 39.38634 | 69.95264 | 0.2947462 | 0.06781364 | 280.7005 | 0 | 0 | 0 |  | Fe-Cr-Ni-V-Mn
161 | 16.78772 | 13.67634 | 7.719834 | 27.75502 | 34.06109 | 73.0215 | 0.2902567 | 0.07032151 | 309.7453 | 0 | 0 | 0 |  | Fe-Cr-Ni-V-Mn
162 | 19.65437 | 16.37286 | 10.87286 | 23.58942 | 29.51049 | 75.4985 | 0.2870831 | 0.07139899 | 327.4214 | 0 | 0 | 0 |  | Fe-Cr-Ni-V-Mn
163 | 21.58441 | 18.18212 | 16.20505 | 18.75093 | 25.27749 | 77.93569 | 0.2843458 | 0.07164052 | 338.6488 | 0 | 0 | 0 |  | Fe-Cr-Ni-V-Mn
164 | 24.49871 | 18.05742 | 21.45854 | 14.89786 | 21.08746 | 79.38576 | 0.2842019 | 0.07106463 | 340.6289 | 0 | 0 | 0 |  | Fe-Cr-Ni-V-Mn
165 | 26.59676 | 17.14344 | 27.95548 | 11.19718 | 17.10714 | 80.48526 | 0.2850419 | 0.06863881 | 326.9657 | 0 | 0 | 0 |  | Fe-Cr-Ni-V-Mn
166 | 27.84337 | 15.73921 | 35.53702 | 8.163534 | 12.71687 | 81.10017 | 0.2873921 | 0.06546534 | 306.9613 | 1 | 1 | 1 | 306.9613 | Fe-Cr-Ni-V-Mn
167 | 27.81554 | 11.09892 | 44.89895 | 5.436916 | 10.74967 | 80.32109 | 0.2920126 | 0.06003647 | 265.0777 | 1 | 1 | 1 | 265.0777 | Fe-Cr-Ni-V-Mn
168 | 8.420144 | 8.819463 | 3.318861 | 43.203 | 36.23853 | 65.80627 | 0.3063065 | 0.06521272 | 253.5425 | 0 | 0 | 0 |  | Fe-Cr-Ni-V-Mn
169 | 10.59774 | 13.81374 | 5.569566 | 37.70071 | 32.31825 | 69.30908 | 0.299541 | 0.06902466 | 291.0037 | 0 | 0 | 0 |  | Fe-Cr-Ni-V-Mn
170 | 12.66352 | 18.66796 | 8.873632 | 31.76574 | 28.02915 | 73.01587 | 0.2928925 | 0.07150161 | 322.0295 | 0 | 0 | 0 |  | Fe-Cr-Ni-V-Mn
171 | 14.54608 | 21.28191 | 13.10501 | 26.53675 | 24.53026 | 75.80298 | 0.288574 | 0.07308319 | 344.2723 | 0 | 0 | 0 |  | Fe-Cr-Ni-V-Mn
172 | 16.51737 | 23.0676 | 18.44625 | 21.65812 | 20.31066 | 78.23446 | 0.2858712 | 0.0742401 | 362.9548 | 0 | 0 | 0 |  | Fe-Cr-Ni-V-Mn
173 | 18.45355 | 23.86259 | 23.70655 | 16.83263 | 17.14468 | 80.4012 | 0.2834849 | 0.07322166 | 363.2258 | 0 | 0 | 0 |  | Fe-Cr-Ni-V-Mn
174 | 20.29959 | 22.67977 | 32.00493 | 12.03573 | 12.97997 | 81.84245 | 0.2839924 | 0.07064066 | 349.5332 | 0 | 0 | 0 |  | Fe-Cr-Ni-V-Mn
175 | 20.10967 | 20.59528 | 40.16028 | 8.254472 | 10.88029 | 82.53241 | 0.2851011 | 0.06618293 | 317.4046 | 1 | 1 | 1 | 317.4046 | Fe-Cr-Ni-V-Mn
176 | 19.8425 | 14.77939 | 52.14043 | 5.429871 | 7.807812 | 81.29936 | 0.2917854 | 0.0608804 | 274.8335 | 1 | 1 | 1 | 274.8335 | Fe-Cr-Ni-V-Mn
177 | 7.495526 | 13.95732 | 3.376475 | 48.83666 | 26.33401 | 65.48531 | 0.3112218 | 0.0662684 | 263.9041 | 0 | 0 | 0 |  | Fe-Cr-Ni-V-Mn
178 | 8.439275 | 20.6255 | 6.652803 | 40.41442 | 23.868 | 70.441 | 0.3003722 | 0.06951364 | 302.6973 | 0 | 0 | 0 |  | Fe-Cr-Ni-V-Mn
179 | 9.455847 | 25.43322 | 9.938909 | 34.50105 | 20.67097 | 74.09583 | 0.293427 | 0.07199656 | 333.6969 | 0 | 0 | 0 |  | Fe-Cr-Ni-V-Mn
180 | 11.592 | 27.47222 | 14.39949 | 27.87632 | 18.65998 | 77.2419 | 0.2877546 | 0.07405503 | 359.9006 | 0 | 0 | 0 |  | Fe-Cr-Ni-V-Mn
181 | 12.43751 | 28.94967 | 19.60934 | 22.69005 | 16.31343 | 79.70228 | 0.2840756 | 0.07462327 | 373.3783 | 0 | 0 | 0 |  | Fe-Cr-Ni-V-Mn
182 | 14.23534 | 29.34752 | 26.71886 | 16.69491 | 13.00337 | 82.20082 | 0.2814216 | 0.07361609 | 375.0222 | 0 | 0 | 0 |  | Fe-Cr-Ni-V-Mn
183 | 15.2654 | 28.42552 | 34.22987 | 12.06792 | 10.01129 | 83.7157 | 0.2810506 | 0.07093712 | 359.2238 | 0 | 0 | 0 |  | Fe-Cr-Ni-V-Mn
184 | 15.22536 | 24.57083 | 44.80886 | 7.406929 | 7.988023 | 84.13893 | 0.2833083 | 0.06509611 | 314.5387 | 1 | 1 | 1 | 314.5387 | Fe-Cr-Ni-V-Mn
185 | 14.85697 | 17.52115 | 57.2585 | 4.51732 | 5.84606 | 82.48885 | 0.2905962 | 0.05914208 | 265.0205 | 1 | 1 | 1 | 265.0205 | Fe-Cr-Ni-V-Mn
186 | 7.457846 | 20.83074 | 3.359502 | 50.5348 | 17.81711 | 67.05999 | 0.3106515 | 0.06626586 | 272.9791 | 0 | 0 | 0 |  | Fe-Cr-Ni-V-Mn
187 | 7.420106 | 27.63377 | 6.685003 | 41.57693 | 16.68419 | 72.24215 | 0.2989092 | 0.06968389 | 313.5233 | 0 | 0 | 0 |  | Fe-Cr-Ni-V-Mn
188 | 7.385689 | 32.41731 | 9.980992 | 34.64714 | 15.56887 | 76.28158 | 0.2902342 | 0.07128649 | 338.3581 | 0 | 0 | 0 |  | Fe-Cr-Ni-V-Mn
189 | 8.299957 | 34.77431 | 15.26695 | 28.39089 | 13.2679 | 79.38178 | 0.2849806 | 0.07355556 | 366.6046 | 0 | 0 | 0 |  | Fe-Cr-Ni-V-Mn
190 | 9.272315 | 36.45015 | 20.57489 | 22.55427 | 11.14837 | 82.22296 | 0.2804864 | 0.074253 | 381.8803 | 0 | 0 | 0 |  | Fe-Cr-Ni-V-Mn
191 | 10.3168 | 36.50051 | 27.10962 | 16.93907 | 9.133994 | 84.50101 | 0.2776719 | 0.07312523 | 380.4998 | 0 | 0 | 0 |  | Fe-Cr-Ni-V-Mn
192 | 11.22833 | 35.16369 | 35.40583 | 11.17315 | 7.029001 | 86.41795 | 0.2762421 | 0.06952712 | 357.1974 | 0 | 0 | 0 |  | Fe-Cr-Ni-V-Mn
193 | 12.07913 | 29.98985 | 46.55274 | 6.427235 | 4.95105 | 86.47347 | 0.2796403 | 0.06382854 | 311.7986 | 1 | 1 | 1 | 311.7986 | Fe-Cr-Ni-V-Mn
194 | 11.89185 | 21.22101 | 59.37194 | 3.615764 | 3.89943 | 84.18348 | 0.2879322 | 0.05739012 | 256.1201 | 1 | 1 | 1 | 256.1201 | Fe-Cr-Ni-V-Mn
195 | 5.324634 | 36.68526 | 6.715978 | 40.79819 | 10.47593 | 75.38187 | 0.2937937 | 0.06876196 | 319.9397 | 0 | 0 | 0 |  | Fe-Cr-Ni-V-Mn
196 | 5.296865 | 40.43922 | 10.02143 | 33.82118 | 10.4213 | 79.17901 | 0.2854713 | 0.07018685 | 341.8304 | 0 | 0 | 0 |  | Fe-Cr-Ni-V-Mn
197 | 6.314189 | 43.1111 | 14.37964 | 26.87795 | 9.317123 | 82.7729 | 0.2785762 | 0.07131427 | 361.4343 | 0 | 0 | 0 |  | Fe-Cr-Ni-V-Mn
198 | 7.31041 | 43.75486 | 19.75852 | 20.95744 | 8.218767 | 85.38383 | 0.2743125 | 0.07164575 | 371.8055 | 0 | 0 | 0 |  | Fe-Cr-Ni-V-Mn
199 | 8.275487 | 43.33973 | 27.18203 | 15.09717 | 6.105593 | 87.66873 | 0.2718396 | 0.07044896 | 369.3483 | 0 | 0 | 0 |  | Fe-Cr-Ni-V-Mn
200 | 9.219231 | 41.01009 | 34.45406 | 10.27819 | 5.038429 | 88.90661 | 0.2713053 | 0.06737925 | 347.4033 | 0 | 0 | 0 |  | Fe-Cr-Ni-V-Mn
201 | 10.99994 | 35.37948 | 45.19647 | 5.472943 | 2.951155 | 88.92022 | 0.2748854 | 0.0617594 | 302.2183 | 1 | 0 | 0 |  | Fe-Cr-Ni-V-Mn
202 | 3.18798 | 49.46915 | 10.05252 | 31.01817 | 6.272181 | 83.2187 | 0.2777923 | 0.06809833 | 339.4347 | 0 | 0 | 0 |  | Fe-Cr-Ni-V-Mn
203 | 4.220087 | 51.07811 | 14.41594 | 24.05876 | 6.227097 | 86.59361 | 0.2711325 | 0.06853231 | 351.5022 | 0 | 0 | 0 |  | Fe-Cr-Ni-V-Mn
204 | 5.234804 | 51.66262 | 19.80803 | 18.14496 | 5.149599 | 89.29124 | 0.26684 | 0.06824884 | 356.2979 | 0 | 0 | 0 |  | Fe-Cr-Ni-V-Mn
205 | 6.29503 | 51.77171 | 25.3637 | 12.44119 | 4.128379 | 91.85249 | 0.2630323 | 0.06551947 | 340.0035 | 0 | 0 | 0 |  | Fe-Cr-Ni-V-Mn
206 | 8.220561 | 47.83564 | 32.40194 | 7.498482 | 4.043379 | 92.70569 | 0.2630235 | 0.06116028 | 306.257 | 0 | 0 | 0 |  | Fe-Cr-Ni-V-Mn
207 | 3.014409 | 4.677578 | 34.85243 | 10.99851 | 46.45707 | 75.46801 | 0.2810031 | 0.06754644 | 289.252 | 0 | 1 | 0 |  | Fe-Cr-Ni-V-Mn
208 | 4.998486 | 4.653809 | 40.97994 | 10.03074 | 39.33702 | 75.64066 | 0.2856479 | 0.06925135 | 305.8908 | 1 | 1 | 1 | 305.8908 | Fe-Cr-Ni-V-Mn
209 | 7.032337 | 3.741379 | 46.46143 | 9.163755 | 33.6011 | 75.48694 | 0.2901835 | 0.06995873 | 313.6615 | 1 | 1 | 1 | 313.6615 | Fe-Cr-Ni-V-Mn
210 | 10.89137 | 3.687398 | 50.99461 | 8.128386 | 26.29824 | 75.80793 | 0.2943064 | 0.06916035 | 312.6252 | 1 | 1 | 1 | 312.6252 | Fe-Cr-Ni-V-Mn
211 | 13.9265 | 2.778468 | 55.41511 | 6.351613 | 21.5283 | 76.14364 | 0.2970251 | 0.06554718 | 289.3175 | 1 | 1 | 1 | 289.3175 | Fe-Cr-Ni-V-Mn
212 | 3.056234 | 5.690974 | 22.48655 | 17.65594 | 51.1103 | 73.55171 | 0.2813484 | 0.0675508 | 281.5827 | 0 | 0 | 0 |  | Fe-Cr-Ni-V-Mn
213 | 5.066513 | 6.604003 | 28.75684 | 15.71303 | 43.85961 | 74.4294 | 0.2841748 | 0.07062483 | 309.333 | 0 | 0 | 0 |  | Fe-Cr-Ni-V-Mn
214 | 6.99586 | 7.443945 | 33.61486 | 14.58596 | 37.35938 | 75.02281 | 0.2870729 | 0.07245777 | 328.2794 | 0 | 1 | 0 |  | Fe-Cr-Ni-V-Mn
215 | 10.04653 | 7.483007 | 38.01516 | 12.82968 | 31.62562 | 75.6537 | 0.2895094 | 0.07297817 | 337.3028 | 0 | 1 | 0 |  | Fe-Cr-Ni-V-Mn
216 | 13.99532 | 8.376594 | 42.02939 | 10.03043 | 25.56826 | 77.10388 | 0.2902049 | 0.07046295 | 326.2518 | 1 | 1 | 1 | 326.2518 | Fe-Cr-Ni-V-Mn
217 | 17.89909 | 7.406593 | 45.98851 | 8.163432 | 20.54238 | 77.49428 | 0.2929186 | 0.06790667 | 310.867 | 1 | 1 | 1 | 310.867 | Fe-Cr-Ni-V-Mn
218 | 23.00185 | 6.51783 | 48.35384 | 6.385645 | 15.74084 | 77.97154 | 0.2951422 | 0.06361638 | 282.5924 | 1 | 1 | 1 | 282.5924 | Fe-Cr-Ni-V-Mn
219 | 3.094586 | 3.841593 | 13.0107 | 27.28671 | 52.76641 | 69.49269 | 0.2897199 | 0.06639018 | 262.6737 | 0 | 0 | 0 |  | Fe-Cr-Ni-V-Mn
220 | 4.075587 | 7.5891 | 17.13517 | 25.09376 | 46.10638 | 71.44138 | 0.2887073 | 0.06912314 | 289.8937 | 0 | 0 | 0 |  | Fe-Cr-Ni-V-Mn
221 | 6.145001 | 9.535442 | 22.60624 | 22.42094 | 39.29238 | 72.96302 | 0.2892885 | 0.07348129 | 328.3188 | 0 | 0 | 0 |  | Fe-Cr-Ni-V-Mn
222 | 9.086167 | 11.27949 | 26.52873 | 19.33879 | 33.76682 | 74.706 | 0.2886176 | 0.07456237 | 344.9116 | 0 | 0 | 0 |  | Fe-Cr-Ni-V-Mn
223 | 13.18877 | 12.27932 | 29.85776 | 15.73192 | 28.94223 | 76.50026 | 0.2876215 | 0.07406222 | 349.3878 | 0 | 0 | 0 |  | Fe-Cr-Ni-V-Mn
224 | 17.17208 | 13.16655 | 32.91349 | 12.89953 | 23.84834 | 77.98095 | 0.2875627 | 0.0725019 | 344.9923 | 0 | 0 | 0 |  | Fe-Cr-Ni-V-Mn
225 | 23.10048 | 12.15645 | 35.89305 | 10.07762 | 18.7724 | 78.84703 | 0.2892024 | 0.06942202 | 326.8312 | 1 | 1 | 1 | 326.8312 | Fe-Cr-Ni-V-Mn
226 | 28.98123 | 11.16529 | 37.81461 | 7.292571 | 14.7463 | 79.76701 | 0.2900576 | 0.06408135 | 291.1798 | 1 | 1 | 1 | 291.1798 | Fe-Cr-Ni-V-Mn
227 | 35.80407 | 8.333789 | 38.67852 | 5.443184 | 11.74043 | 79.6603 | 0.2926683 | 0.05900364 | 255.1021 | 1 | 1 | 1 | 255.1021 | Fe-Cr-Ni-V-Mn
228 | 3.123068 | 5.815427 | 10.94204 | 36.08409 | 44.03537 | 66.94892 | 0.3004492 | 0.06820035 | 271.9358 | 0 | 0 | 0 |  | Fe-Cr-Ni-V-Mn
229 | 4.194211 | 9.762485 | 14.32755 | 32.51929 | 39.19646 | 69.43436 | 0.2968414 | 0.07216012 | 308.4265 | 0 | 0 | 0 |  | Fe-Cr-Ni-V-Mn
230 | 7.309365 | 13.61068 | 17.56062 | 27.62177 | 33.89757 | 72.51016 | 0.2923311 | 0.074486 | 337.6076 | 0 | 0 | 0 |  | Fe-Cr-Ni-V-Mn
231 | 10.29544 | 16.29536 | 20.56064 | 23.47776 | 29.3708 | 74.99807 | 0.2891198 | 0.07513199 | 353.0746 | 0 | 0 | 0 |  | Fe-Cr-Ni-V-Mn
232 | 15.36902 | 18.12502 | 22.61582 | 18.69204 | 25.1981 | 77.60572 | 0.2856945 | 0.07429274 | 357.0956 | 0 | 0 | 0 |  | Fe-Cr-Ni-V-Mn
233 | 20.3731 | 18.01983 | 25.69665 | 14.86685 | 21.04357 | 79.16729 | 0.2850952 | 0.07301351 | 354.0963 | 0 | 0 | 0 |  | Fe-Cr-Ni-V-Mn
234 | 26.59676 | 17.14344 | 27.95548 | 11.19718 | 17.10714 | 80.48526 | 0.2850419 | 0.06941995 | 332.0764 | 0 | 0 | 0 |  | Fe-Cr-Ni-V-Mn
235 | 33.91318 | 15.78733 | 29.35526 | 8.188493 | 12.75575 | 81.42151 | 0.2860825 | 0.06422787 | 297.6365 | 0 | 0 | 0 |  | Fe-Cr-Ni-V-Mn
236 | 43.0444 | 11.18406 | 29.46079 | 5.478621 | 10.83213 | 81.13804 | 0.2887077 | 0.05749733 | 247.8842 | 1 | 1 | 1 | 247.8842 | Fe-Cr-Ni-V-Mn
237 | 3.149088 | 8.795816 | 8.826566 | 43.08716 | 36.14137 | 65.52078 | 0.3074425 | 0.06774841 | 268.7355 | 0 | 0 | 0 |  | Fe-Cr-Ni-V-Mn
238 | 5.284563 | 13.77645 | 11.10906 | 37.59893 | 32.231 | 69.02449 | 0.3006807 | 0.07191334 | 309.5789 | 0 | 0 | 0 |  | Fe-Cr-Ni-V-Mn
239 | 8.42418 | 18.62779 | 13.28181 | 31.69739 | 27.96884 | 72.79162 | 0.2937978 | 0.07391695 | 338.3746 | 0 | 0 | 0 |  | Fe-Cr-Ni-V-Mn
240 | 12.45484 | 21.25934 | 15.27296 | 26.50861 | 24.50424 | 75.69322 | 0.2890198 | 0.07433637 | 352.8291 | 0 | 0 | 0 |  | Fe-Cr-Ni-V-Mn
241 | 17.55897 | 23.07977 | 17.37034 | 21.66955 | 20.32138 | 78.28873 | 0.2856498 | 0.07458005 | 365.0054 | 0 | 0 | 0 |  | Fe-Cr-Ni-V-Mn
242 | 22.60169 | 23.91268 | 19.43699 | 16.86796 | 17.18067 | 80.61627 | 0.2826026 | 0.07279618 | 359.5392 | 0 | 0 | 0 |  | Fe-Cr-Ni-V-Mn
243 | 30.6081 | 22.79798 | 21.44783 | 12.09847 | 13.04762 | 82.37655 | 0.2817986 | 0.06887566 | 335.7499 | 0 | 0 | 0 |  | Fe-Cr-Ni-V-Mn
244 | 38.56494 | 20.78748 | 21.33425 | 8.331505 | 10.98183 | 83.49217 | 0.2811572 | 0.06252663 | 290.6652 | 0 | 0 | 0 |  | Fe-Cr-Ni-V-Mn
245 | 50.37216 | 15.00758 | 21.17819 | 5.513707 | 7.928364 | 82.91239 | 0.285229 | 0.05577873 | 240.1427 | 0 | 0 | 0 |  | Fe-Cr-Ni-V-Mn
246 | 3.205355 | 13.92685 | 7.861241 | 48.73003 | 26.27652 | 65.25799 | 0.3121148 | 0.06882254 | 279.6919 | 0 | 0 | 0 |  | Fe-Cr-Ni-V-Mn
247 | 6.322642 | 20.6033 | 8.860854 | 40.37091 | 23.8423 | 70.33036 | 0.3008133 | 0.07043916 | 308.8289 | 0 | 0 | 0 |  | Fe-Cr-Ni-V-Mn
248 | 9.455847 | 25.43322 | 9.938909 | 34.50105 | 20.67097 | 74.09583 | 0.293427 | 0.07199656 | 333.6969 | 0 | 0 | 0 |  | Fe-Cr-Ni-V-Mn
249 | 13.7144 | 27.50183 | 12.19732 | 27.90637 | 18.68009 | 77.35085 | 0.2873114 | 0.07367585 | 357.2081 | 0 | 0 | 0 |  | Fe-Cr-Ni-V-Mn
250 | 18.71573 | 29.04193 | 13.11456 | 22.76236 | 16.36542 | 80.02267 | 0.2827624 | 0.07251117 | 357.5646 | 0 | 0 | 0 |  | Fe-Cr-Ni-V-Mn
251 | 25.56633 | 29.51618 | 15.04855 | 16.79085 | 13.0781 | 82.7763 | 0.2790459 | 0.07020273 | 348.7549 | 0 | 0 | 0 |  | Fe-Cr-Ni-V-Mn
252 | 32.85659 | 28.67899 | 16.18833 | 12.17553 | 10.10056 | 84.60794 | 0.277354 | 0.06672675 | 327.0269 | 0 | 0 | 0 |  | Fe-Cr-Ni-V-Mn
253 | 43.23634 | 24.91971 | 16.2304 | 7.512102 | 8.101447 | 85.57183 | 0.277377 | 0.05965916 | 274.7866 | 0 | 0 | 0 |  | Fe-Cr-Ni-V-Mn
254 | 55.6009 | 17.8831 | 15.93854 | 4.610638 | 5.966826 | 84.61635 | 0.2818969 | 0.05208184 | 217.625 | 0 | 0 | 0 |  | Fe-Cr-Ni-V-Mn
255 | 3.189276 | 20.78549 | 7.821808 | 50.42502 | 17.7784 | 66.83888 | 0.3115167 | 0.06840397 | 286.493 | 0 | 0 | 0 |  | Fe-Cr-Ni-V-Mn
256 | 6.356649 | 27.61882 | 7.794949 | 41.55443 | 16.67516 | 72.18785 | 0.2991257 | 0.07016488 | 316.8053 | 0 | 0 | 0 |  | Fe-Cr-Ni-V-Mn
257 | 9.506133 | 32.45229 | 7.771372 | 34.68453 | 15.58568 | 76.38855 | 0.2898011 | 0.07040234 | 332.0206 | 0 | 0 | 0 |  | Fe-Cr-Ni-V-Mn
258 | 14.57126 | 34.88524 | 8.751801 | 28.48146 | 13.31023 | 79.69565 | 0.2836964 | 0.07071597 | 345.3319 | 0 | 0 | 0 |  | Fe-Cr-Ni-V-Mn
259 | 19.67846 | 36.64301 | 9.797567 | 22.67361 | 11.20736 | 82.73994 | 0.2783492 | 0.0701955 | 350.6339 | 0 | 0 | 0 |  | Fe-Cr-Ni-V-Mn
260 | 25.99754 | 36.79137 | 10.93026 | 17.07405 | 9.20678 | 85.27712 | 0.2744367 | 0.06854131 | 344.6084 | 0 | 0 | 0 |  | Fe-Cr-Ni-V-Mn
261 | 34.07592 | 35.57177 | 11.93891 | 11.30282 | 7.110575 | 87.54787 | 0.2714991 | 0.0636794 | 311.8438 | 0 | 0 | 0 |  | Fe-Cr-Ni-V-Mn
262 | 45.03113 | 30.4916 | 12.90862 | 6.534767 | 5.033884 | 88.12241 | 0.2727377 | 0.0565773 | 258.3024 | 0 | 0 | 0 |  | Fe-Cr-Ni-V-Mn
263 | 57.80313 | 21.71573 | 12.79075 | 3.700057 | 3.990336 | 86.54418 | 0.2781966 | 0.04866771 | 197.76 | 0 | 0 | 0 |  | Fe-Cr-Ni-V-Mn
264 | 6.393039 | 36.70523 | 5.599695 | 40.8204 | 10.48164 | 75.43489 | 0.2935805 | 0.06827069 | 316.4739 | 0 | 0 | 0 |  | Fe-Cr-Ni-V-Mn
265 | 9.555041 | 40.52696 | 5.579539 | 33.89456 | 10.44391 | 79.38826 | 0.2846164 | 0.06837733 | 328.5137 | 0 | 0 | 0 |  | Fe-Cr-Ni-V-Mn
266 | 13.73242 | 43.27395 | 6.661826 | 26.97949 | 9.352318 | 83.13401 | 0.2770787 | 0.06843297 | 339.411 | 0 | 0 | 0 |  | Fe-Cr-Ni-V-Mn
267 | 18.90917 | 44.01316 | 7.72923 | 21.08116 | 8.267285 | 85.94571 | 0.2719569 | 0.06753386 | 339.6694 | 0 | 0 | 0 |  | Fe-Cr-Ni-V-Mn
268 | 26.09533 | 43.73261 | 8.777099 | 15.23402 | 6.160941 | 88.52854 | 0.2682019 | 0.0651295 | 327.1525 | 0 | 0 | 0 |  | Fe-Cr-Ni-V-Mn
269 | 33.17883 | 41.5097 | 9.808256 | 10.40341 | 5.099811 | 90.06595 | 0.2663763 | 0.06098253 | 297.3728 | 0 | 0 | 0 |  | Fe-Cr-Ni-V-Mn
270 | 43.7144 | 35.96746 | 11.75404 | 5.563899 | 3.000201 | 90.52281 | 0.2680912 | 0.0537483 | 242.7315 | 0 | 0 | 0 |  | Fe-Cr-Ni-V-Mn
271 | 9.595193 | 49.6308 | 3.361791 | 31.11953 | 6.292677 | 83.52438 | 0.2765227 | 0.06538196 | 318.9062 | 0 | 0 | 0 |  | Fe-Cr-Ni-V-Mn
272 | 13.78214 | 51.32708 | 4.457295 | 24.17603 | 6.25745 | 87.04651 | 0.2692218 | 0.06484536 | 322.8096 | 0 | 0 | 0 |  | Fe-Cr-Ni-V-Mn
273 | 18.97724 | 52.02434 | 5.540755 | 18.272 | 5.185655 | 89.93803 | 0.2640774 | 0.06336598 | 317.6433 | 0 | 0 | 0 |  | Fe-Cr-Ni-V-Mn
274 | 24.35284 | 52.24777 | 6.67746 | 12.55559 | 4.166341 | 92.69722 | 0.2593791 | 0.06009028 | 297.0398 | 0 | 0 | 0 |  | Fe-Cr-Ni-V-Mn
275 | 31.18728 | 48.39454 | 8.74147 | 7.586092 | 4.090621 | 93.78845 | 0.2583233 | 0.05495883 | 258.3229 | 0 | 0 | 0 |  | Fe-Cr-Ni-V-Mn
276 | 5.205154 | 31.98509 | 3.282639 | 11.39506 | 48.13206 | 86.30043 | 0.247786 | 0.04569192 | 165.7277 | 0 | 0 | 0 |  | Fe-Cr-Ni-V-Mn
277 | 5.21111 | 37.84382 | 5.477325 | 10.45743 | 41.01032 | 88.65873 | 0.2466162 | 0.04678197 | 178.5061 | 0 | 0 | 0 |  | Fe-Cr-Ni-V-Mn
278 | 4.21533 | 43.17122 | 7.75368 | 9.612658 | 35.24711 | 90.79749 | 0.2451711 | 0.04702923 | 185.337 | 0 | 0 | 0 |  | Fe-Cr-Ni-V-Mn
279 | 4.168704 | 47.54526 | 12.04958 | 8.555699 | 27.68075 | 92.66111 | 0.2459523 | 0.04935748 | 206.8027 | 0 | 0 | 0 |  | Fe-Cr-Ni-V-Mn
280 | 3.154987 | 51.8946 | 15.47542 | 6.715002 | 22.75998 | 94.95801 | 0.2440471 | 0.04827944 | 204.5658 | 0 | 0 | 0 |  | Fe-Cr-Ni-V-Mn
281 | 6.236608 | 20.32294 | 3.277606 | 18.01452 | 52.14833 | 79.34464 | 0.2631171 | 0.05298005 | 199.0923 | 0 | 0 | 0 |  | Fe-Cr-Ni-V-Mn
282 | 7.277703 | 26.13546 | 5.463923 | 16.12193 | 45.00098 | 82.06193 | 0.2607391 | 0.05426955 | 215.3231 | 0 | 0 | 0 |  | Fe-Cr-Ni-V-Mn
283 | 8.236632 | 30.67466 | 7.575232 | 15.02628 | 38.4872 | 84.02022 | 0.2599955 | 0.05598625 | 233.4691 | 0 | 0 | 0 |  | Fe-Cr-Ni-V-Mn
284 | 8.309284 | 34.81338 | 10.91722 | 13.26397 | 32.69615 | 86.11135 | 0.2587415 | 0.05667322 | 244.8596 | 0 | 0 | 0 |  | Fe-Cr-Ni-V-Mn
285 | 9.319902 | 38.56549 | 15.23825 | 10.39043 | 26.48593 | 88.60046 | 0.2571839 | 0.05660965 | 251.8771 | 0 | 0 | 0 |  | Fe-Cr-Ni-V-Mn
286 | 8.268467 | 42.34068 | 19.55446 | 8.484952 | 21.35145 | 90.67007 | 0.2559324 | 0.05616912 | 254.9145 | 0 | 0 | 0 |  | Fe-Cr-Ni-V-Mn
287 | 7.28198 | 44.55325 | 25.14882 | 6.642344 | 16.37361 | 92.15907 | 0.2562729 | 0.05537353 | 254.3325 | 0 | 0 | 0 |  | Fe-Cr-Ni-V-Mn
288 | 4.169616 | 11.64629 | 3.286969 | 27.57439 | 53.32274 | 72.45828 | 0.2802817 | 0.05742933 | 213.4538 | 0 | 0 | 0 |  | Fe-Cr-Ni-V-Mn
289 | 8.249065 | 15.36048 | 4.335238 | 25.39513 | 46.66009 | 74.55942 | 0.2787956 | 0.06067266 | 241.7715 | 0 | 0 | 0 |  | Fe-Cr-Ni-V-Mn
290 | 10.40415 | 20.3421 | 6.561391 | 22.77663 | 39.91573 | 77.22731 | 0.276061 | 0.0625084 | 263.4808 | 0 | 0 | 0 |  | Fe-Cr-Ni-V-Mn
291 | 12.32819 | 23.91268 | 9.718494 | 19.67929 | 34.36134 | 79.63048 | 0.2736846 | 0.06426007 | 284.2922 | 0 | 0 | 0 |  | Fe-Cr-Ni-V-Mn
292 | 13.43418 | 26.9399 | 14.12048 | 16.02466 | 29.48078 | 82.09388 | 0.2711329 | 0.06437467 | 293.4083 | 0 | 0 | 0 |  | Fe-Cr-Ni-V-Mn
293 | 14.41657 | 29.72117 | 18.40014 | 13.15025 | 24.31187 | 84.19587 | 0.2697255 | 0.06422648 | 299.9266 | 0 | 0 | 0 |  | Fe-Cr-Ni-V-Mn
294 | 13.32582 | 32.44887 | 24.78087 | 10.28526 | 19.15919 | 86.23236 | 0.2687874 | 0.06348445 | 301.701 | 0 | 0 | 0 |  | Fe-Cr-Ni-V-Mn
295 | 12.23838 | 34.18339 | 31.087 | 7.442254 | 15.04897 | 87.96908 | 0.2681262 | 0.06097185 | 288.7537 | 0 | 0 | 0 |  | Fe-Cr-Ni-V-Mn
296 | 9.130996 | 34.95002 | 38.38985 | 5.552631 | 11.9765 | 88.88596 | 0.2688313 | 0.05935077 | 279.7367 | 0 | 0 | 0 |  | Fe-Cr-Ni-V-Mn
297 | 6.287598 | 9.756714 | 3.304403 | 36.32361 | 44.32768 | 68.53402 | 0.2953338 | 0.06220451 | 238.3153 | 0 | 0 | 0 |  | Fe-Cr-Ni-V-Mn
298 | 10.55934 | 12.78057 | 4.439509 | 32.74821 | 39.47238 | 70.85876 | 0.2921204 | 0.06538972 | 267.2528 | 0 | 0 | 0 |  | Fe-Cr-Ni-V-Mn
299 | 14.71054 | 15.65275 | 7.731021 | 27.79524 | 34.11045 | 73.63575 | 0.2885146 | 0.06880905 | 301.0115 | 0 | 0 | 0 |  | Fe-Cr-Ni-V-Mn
300 | 17.61061 | 18.32522 | 10.88839 | 23.62313 | 29.55265 | 76.11525 | 0.2853658 | 0.07054829 | 323.1038 | 0 | 0 | 0 |  | Fe-Cr-Ni-V-Mn
301 | 19.55647 | 20.12456 | 16.22805 | 18.77755 | 25.31337 | 78.56247 | 0.2826333 | 0.07098883 | 335.6559 | 0 | 0 | 0 |  | Fe-Cr-Ni-V-Mn
302 | 19.46331 | 22.88993 | 21.53433 | 14.95048 | 21.16194 | 80.97268 | 0.2799408 | 0.06988785 | 336.3428 | 0 | 0 | 0 |  | Fe-Cr-Ni-V-Mn
303 | 18.51764 | 24.90328 | 28.11414 | 11.26072 | 17.20422 | 83.081 | 0.2781894 | 0.06744002 | 325.1436 | 0 | 0 | 0 |  | Fe-Cr-Ni-V-Mn
304 | 17.03338 | 26.12042 | 35.8071 | 8.225578 | 12.81352 | 84.63188 | 0.2782292 | 0.06505323 | 313.3039 | 0 | 0 | 0 |  | Fe-Cr-Ni-V-Mn
305 | 12.05305 | 26.18448 | 45.39651 | 5.497167 | 10.8688 | 85.55282 | 0.278588 | 0.06113296 | 286.1035 | 1 | 1 | 1 | 286.1035 | Fe-Cr-Ni-V-Mn
306 | 9.465792 | 7.833837 | 3.316454 | 43.17167 | 36.21225 | 65.51795 | 0.3071477 | 0.06593513 | 257.2385 | 0 | 0 | 0 |  | Fe-Cr-Ni-V-Mn
307 | 14.79359 | 9.838197 | 5.553333 | 37.59083 | 32.22405 | 68.12234 | 0.3029409 | 0.07085026 | 299.5237 | 0 | 0 | 0 |  | Fe-Cr-Ni-V-Mn
308 | 19.94896 | 11.73054 | 8.82866 | 31.60475 | 27.8871 | 70.89714 | 0.2988422 | 0.07452687 | 336.6458 | 0 | 0 | 0 |  | Fe-Cr-Ni-V-Mn
309 | 22.72785 | 13.46585 | 13.03032 | 26.38552 | 24.39046 | 73.36374 | 0.2953073 | 0.07640038 | 360.7674 | 0 | 0 | 0 |  | Fe-Cr-Ni-V-Mn
310 | 24.63576 | 15.29132 | 18.3418 | 21.53548 | 20.19565 | 75.75578 | 0.2925862 | 0.07677334 | 374.0924 | 0 | 0 | 0 |  | Fe-Cr-Ni-V-Mn
311 | 25.50373 | 17.09646 | 23.58982 | 16.74974 | 17.06026 | 78.19692 | 0.28936 | 0.07477353 | 368.22 | 0 | 0 | 0 |  | Fe-Cr-Ni-V-Mn
312 | 24.29151 | 18.84705 | 31.91558 | 12.00213 | 12.94373 | 80.56306 | 0.2873368 | 0.07107801 | 349.0564 | 0 | 0 | 0 |  | Fe-Cr-Ni-V-Mn
313 | 22.09 | 18.69705 | 40.10467 | 8.243042 | 10.86523 | 81.88476 | 0.2867726 | 0.06618704 | 315.6313 | 1 | 1 | 1 | 315.6313 | Fe-Cr-Ni-V-Mn
314 | 15.91756 | 18.52493 | 52.28351 | 5.444771 | 7.829237 | 82.60529 | 0.288464 | 0.06150404 | 282.7215 | 1 | 1 | 1 | 282.7215 | Fe-Cr-Ni-V-Mn
315 | 14.91397 | 6.942778 | 3.359113 | 48.58554 | 26.1986 | 63.48278 | 0.3169596 | 0.07057931 | 285.0656 | 0 | 0 | 0 |  | Fe-Cr-Ni-V-Mn
316 | 21.94557 | 7.783727 | 6.59048 | 40.03582 | 23.6444 | 66.65636 | 0.3110194 | 0.07716918 | 342.8674 | 0 | 0 | 0 |  | Fe-Cr-Ni-V-Mn
317 | 26.98454 | 8.696696 | 9.817987 | 34.08129 | 20.41948 | 69.04911 | 0.307386 | 0.08037938 | 377.0906 | 0 | 0 | 0 |  | Fe-Cr-Ni-V-Mn
318 | 29.14684 | 10.66096 | 14.22378 | 27.53615 | 18.43227 | 72.03153 | 0.3019473 | 0.08032038 | 389.0624 | 0 | 0 | 0 |  | Fe-Cr-Ni-V-Mn
319 | 30.69885 | 11.43279 | 19.36028 | 22.40185 | 16.10623 | 74.14654 | 0.2989925 | 0.0800716 | 396.3845 | 0 | 0 | 0 |  | Fe-Cr-Ni-V-Mn
320 | 31.14981 | 13.0976 | 26.40413 | 16.49826 | 12.8502 | 76.90147 | 0.2953871 | 0.0772324 | 385.6423 | 0 | 0 | 0 |  | Fe-Cr-Ni-V-Mn
321 | 30.21277 | 14.06471 | 33.87331 | 11.94221 | 9.907004 | 78.92062 | 0.2934851 | 0.07213237 | 353.7454 | 0 | 0 | 0 |  | Fe-Cr-Ni-V-Mn
322 | 26.18899 | 14.06717 | 44.4665 | 7.350338 | 7.926992 | 80.53277 | 0.2925248 | 0.06446343 | 299.8959 | 1 | 1 | 1 | 299.8959 | Fe-Cr-Ni-V-Mn
323 | 18.76756 | 13.7948 | 57.1025 | 4.505013 | 5.830132 | 81.17952 | 0.2939006 | 0.05805363 | 254.157 | 1 | 1 | 1 | 254.157 | Fe-Cr-Ni-V-Mn
324 | 22.14576 | 6.872891 | 3.3253 | 50.02033 | 17.63572 | 63.1118 | 0.3217475 | 0.07598766 | 324.0737 | 0 | 0 | 0 |  | Fe-Cr-Ni-V-Mn
325 | 29.23172 | 6.804003 | 6.58394 | 40.94838 | 16.43196 | 66.1471 | 0.3157725 | 0.08158239 | 376.5605 | 0 | 0 | 0 |  | Fe-Cr-Ni-V-Mn
326 | 34.17184 | 6.748737 | 9.795692 | 34.0039 | 15.27983 | 68.56231 | 0.3113113 | 0.08361028 | 402.2949 | 0 | 0 | 0 |  | Fe-Cr-Ni-V-Mn
327 | 36.61632 | 7.575866 | 14.96713 | 27.83334 | 13.00734 | 70.98303 | 0.3075589 | 0.08444188 | 420.214 | 0 | 0 | 0 |  | Fe-Cr-Ni-V-Mn
328 | 38.35948 | 8.458663 | 20.15956 | 22.09898 | 10.92332 | 73.3556 | 0.3039728 | 0.08259101 | 416.3323 | 0 | 0 | 0 |  | Fe-Cr-Ni-V-Mn
329 | 38.43819 | 9.417799 | 26.58016 | 16.60824 | 8.955603 | 75.69204 | 0.3006622 | 0.07817869 | 390.9218 | 0 | 0 | 0 |  | Fe-Cr-Ni-V-Mn
330 | 37.08926 | 10.26619 | 34.76952 | 10.97235 | 6.902677 | 78.07952 | 0.2976613 | 0.07083443 | 341.8936 | 0 | 1 | 0 |  | Fe-Cr-Ni-V-Mn
331 | 31.76997 | 11.09221 | 45.91533 | 6.339233 | 4.883259 | 79.96005 | 0.2961223 | 0.06133335 | 275.9394 | 1 | 1 | 1 | 275.9394 | Fe-Cr-Ni-V-Mn
332 | 22.62266 | 10.98923 | 58.92899 | 3.588787 | 3.870338 | 80.57137 | 0.2969831 | 0.05340487 | 220.14 | 1 | 1 | 1 | 220.14 | Fe-Cr-Ni-V-Mn
333 | 38.49765 | 4.843648 | 6.561785 | 39.8615 | 10.23542 | 66.06085 | 0.3191534 | 0.08583474 | 411.1957 | 0 | 0 | 0 |  | Fe-Cr-Ni-V-Mn
334 | 42.32132 | 4.805244 | 9.764637 | 32.95454 | 10.15426 | 68.45358 | 0.3143416 | 0.08631244 | 425.4814 | 0 | 0 | 0 |  | Fe-Cr-Ni-V-Mn
335 | 45.06146 | 5.721026 | 13.99375 | 26.15667 | 9.067093 | 71.19123 | 0.3093283 | 0.08472966 | 425.4062 | 0 | 0 | 0 |  | Fe-Cr-Ni-V-Mn
336 | 45.7437 | 6.625016 | 19.23223 | 20.39921 | 7.999849 | 73.57497 | 0.3052776 | 0.08144352 | 409.4474 | 0 | 0 | 0 |  | Fe-Cr-Ni-V-Mn
337 | 45.35265 | 7.50672 | 26.48307 | 14.70896 | 5.948595 | 75.94757 | 0.3021002 | 0.07589933 | 375.182 | 0 | 0 | 0 |  | Fe-Cr-Ni-V-Mn
338 | 43.01439 | 8.382198 | 33.64601 | 10.03714 | 4.920263 | 77.96227 | 0.2992337 | 0.06849723 | 324.2955 | 0 | 1 | 0 |  | Fe-Cr-Ni-V-Mn
339 | 37.30526 | 10.05424 | 44.37038 | 5.37291 | 2.897215 | 80.17963 | 0.2968558 | 0.05750366 | 249.0945 | 1 | 1 | 1 | 249.0945 | Fe-Cr-Ni-V-Mn
340 | 51.36401 | 2.869328 | 9.717839 | 29.98546 | 6.063357 | 69.07314 | 0.3153151 | 0.08737572 | 438.7758 | 0 | 0 | 0 |  | Fe-Cr-Ni-V-Mn
341 | 53.01001 | 3.796511 | 13.92952 | 23.24697 | 6.016983 | 71.81335 | 0.3098994 | 0.08384445 | 422.4436 | 0 | 0 | 0 |  | Fe-Cr-Ni-V-Mn
342 | 53.63045 | 4.710594 | 19.1446 | 17.53723 | 4.977125 | 74.21969 | 0.3058746 | 0.07884461 | 392.5885 | 0 | 0 | 0 |  | Fe-Cr-Ni-V-Mn
343 | 53.77749 | 5.668211 | 24.52962 | 12.03206 | 3.992617 | 76.65588 | 0.3018992 | 0.0706713 | 337.1924 | 0 | 0 | 0 |  | Fe-Cr-Ni-V-Mn
344 | 49.89367 | 7.43251 | 31.46552 | 7.281776 | 3.926525 | 79.03651 | 0.2976552 | 0.06115711 | 272.1864 | 1 | 1 | 1 | 272.1864 | Fe-Cr-Ni-V-Mn
345 | 5.017063 | 2.802663 | 34.8042 | 10.98329 | 46.39278 | 74.82484 | 0.2828412 | 0.06803646 | 290.9532 | 1 | 1 | 1 | 290.9532 | Fe-Cr-Ni-V-Mn
346 | 4.998486 | 4.653809 | 40.97994 | 10.03074 | 39.33702 | 75.64066 | 0.2856479 | 0.06925135 | 305.8908 | 1 | 1 | 1 | 305.8908 | Fe-Cr-Ni-V-Mn
347 | 4.026847 | 6.561048 | 46.55819 | 9.18284 | 33.67108 | 76.46405 | 0.2874982 | 0.06961855 | 314.0222 | 1 | 1 | 1 | 314.0222 | Fe-Cr-Ni-V-Mn
348 | 3.979518 | 10.18904 | 51.23949 | 8.16742 | 26.42453 | 78.0708 | 0.2882249 | 0.0688846 | 317.1805 | 1 | 1 | 1 | 317.1805 | Fe-Cr-Ni-V-Mn
349 | 3.006939 | 13.06476 | 55.83642 | 6.399902 | 21.69198 | 79.7564 | 0.2874761 | 0.06592999 | 302.1123 | 1 | 1 | 1 | 302.1123 | Fe-Cr-Ni-V-Mn
350 | 6.099613 | 2.839503 | 22.43926 | 17.61881 | 51.00282 | 72.60776 | 0.2841099 | 0.06866272 | 286.5401 | 0 | 0 | 0 |  | Fe-Cr-Ni-V-Mn
351 | 7.083219 | 4.710562 | 28.71671 | 15.6911 | 43.79841 | 73.79706 | 0.2859825 | 0.07117112 | 311.3757 | 0 | 0 | 0 |  | Fe-Cr-Ni-V-Mn
352 | 7.989762 | 6.508966 | 33.59171 | 14.57591 | 37.33365 | 74.70902 | 0.2879524 | 0.07267207 | 328.8938 | 0 | 1 | 0 |  | Fe-Cr-Ni-V-Mn
353 | 8.048375 | 9.366736 | 38.0679 | 12.84749 | 31.6695 | 76.29084 | 0.2877568 | 0.07268995 | 337.1055 | 0 | 1 | 0 |  | Fe-Cr-Ni-V-Mn
354 | 9.02811 | 13.07532 | 42.17476 | 10.06512 | 25.65669 | 78.71199 | 0.2858754 | 0.07014277 | 328.5179 | 1 | 1 | 1 | 328.5179 | Fe-Cr-Ni-V-Mn
355 | 8.010075 | 16.77989 | 46.30603 | 8.219795 | 20.68421 | 80.72998 | 0.2843549 | 0.06796731 | 320.3487 | 1 | 1 | 1 | 320.3487 | Fe-Cr-Ni-V-Mn
356 | 7.078667 | 21.65466 | 48.89332 | 6.45689 | 15.91646 | 83.23347 | 0.2814409 | 0.06491328 | 305.9098 | 1 | 1 | 1 | 305.9098 | Fe-Cr-Ni-V-Mn
357 | 4.123181 | 2.879147 | 13.00145 | 27.26731 | 52.72891 | 69.18848 | 0.290627 | 0.06693713 | 265.343 | 0 | 0 | 0 |  | Fe-Cr-Ni-V-Mn
358 | 8.12833 | 3.783916 | 17.08715 | 25.02344 | 45.97717 | 70.2286 | 0.2922462 | 0.07098191 | 298.8484 | 0 | 0 | 0 |  | Fe-Cr-Ni-V-Mn
359 | 10.21282 | 5.705148 | 22.54256 | 22.35778 | 39.18169 | 71.72833 | 0.2928108 | 0.074845 | 334.1051 | 0 | 0 | 0 |  | Fe-Cr-Ni-V-Mn
360 | 12.08964 | 8.441988 | 26.47344 | 19.29849 | 33.69644 | 73.77976 | 0.291208 | 0.07533548 | 347.6484 | 0 | 0 | 0 |  | Fe-Cr-Ni-V-Mn
361 | 13.18877 | 12.27932 | 29.85776 | 15.73192 | 28.94223 | 76.50026 | 0.2876215 | 0.07406222 | 349.3878 | 0 | 0 | 0 |  | Fe-Cr-Ni-V-Mn
362 | 14.17133 | 16.02144 | 32.98241 | 12.92654 | 23.89828 | 78.93748 | 0.2849857 | 0.07222094 | 345.6856 | 0 | 0 | 0 |  | Fe-Cr-Ni-V-Mn
363 | 13.14785 | 21.65756 | 36.14337 | 10.1479 | 18.90332 | 82.06668 | 0.2806865 | 0.06927283 | 334.6173 | 0 | 0 | 0 |  | Fe-Cr-Ni-V-Mn
364 | 12.13439 | 27.30264 | 38.26285 | 7.379016 | 14.9211 | 85.29582 | 0.2756608 | 0.06506103 | 312.3049 | 0 | 0 | 0 |  | Fe-Cr-Ni-V-Mn
365 | 9.119889 | 33.96406 | 39.40824 | 5.545876 | 11.96193 | 88.50147 | 0.2699041 | 0.06172963 | 295.427 | 0 | 0 | 0 |  | Fe-Cr-Ni-V-Mn
366 | 6.232714 | 2.901465 | 10.91853 | 36.00654 | 43.94075 | 66.06478 | 0.3030567 | 0.0700164 | 280.9073 | 0 | 0 | 0 |  | Fe-Cr-Ni-V-Mn
367 | 10.44024 | 3.888126 | 14.26566 | 32.37882 | 39.02715 | 67.6269 | 0.3020751 | 0.07512337 | 322.6487 | 0 | 0 | 0 |  | Fe-Cr-Ni-V-Mn
368 | 14.54542 | 6.77121 | 17.47255 | 27.48325 | 33.72757 | 70.36577 | 0.2984079 | 0.07723658 | 350.1014 | 0 | 0 | 0 |  | Fe-Cr-Ni-V-Mn
369 | 17.4157 | 9.538103 | 20.45897 | 23.36167 | 29.22556 | 72.84471 | 0.2951103 | 0.07735022 | 362.3352 | 0 | 0 | 0 |  | Fe-Cr-Ni-V-Mn
370 | 19.41256 | 14.2689 | 22.55209 | 18.63936 | 25.12709 | 76.35415 | 0.2891119 | 0.07519926 | 360.0347 | 0 | 0 | 0 |  | Fe-Cr-Ni-V-Mn
371 | 19.36805 | 18.98158 | 25.71472 | 14.8773 | 21.05836 | 79.48435 | 0.2842442 | 0.07289215 | 354.0993 | 0 | 0 | 0 |  | Fe-Cr-Ni-V-Mn
372 | 18.51764 | 24.90328 | 28.11414 | 11.26072 | 17.20422 | 83.081 | 0.2781894 | 0.06926665 | 337.8552 | 0 | 0 | 0 |  | Fe-Cr-Ni-V-Mn
373 | 17.1572 | 31.94821 | 29.70256 | 8.28537 | 12.90666 | 86.88715 | 0.271891 | 0.06512861 | 317.4471 | 0 | 0 | 0 |  | Fe-Cr-Ni-V-Mn
374 | 12.27506 | 40.95254 | 30.105 | 5.598419 | 11.06899 | 91.30924 | 0.2625547 | 0.06018851 | 289.3647 | 0 | 0 | 0 |  | Fe-Cr-Ni-V-Mn
375 | 9.406412 | 2.91926 | 8.788398 | 42.90085 | 35.98508 | 63.79312 | 0.3124801 | 0.07169609 | 288.4479 | 0 | 0 | 0 |  | Fe-Cr-Ni-V-Mn
376 | 14.70035 | 4.888097 | 11.03667 | 37.35392 | 32.02096 | 66.35777 | 0.3083163 | 0.07675517 | 333.5733 | 0 | 0 | 0 |  | Fe-Cr-Ni-V-Mn
377 | 19.84889 | 7.781129 | 13.17656 | 31.44621 | 27.74721 | 69.46557 | 0.3031334 | 0.07877705 | 361.9318 | 0 | 0 | 0 |  | Fe-Cr-Ni-V-Mn
378 | 22.67162 | 11.5136 | 15.16443 | 26.32024 | 24.33011 | 72.64569 | 0.2974303 | 0.07805637 | 370.3182 | 0 | 0 | 0 |  | Fe-Cr-Ni-V-Mn
379 | 24.66616 | 16.26707 | 17.28417 | 21.56205 | 20.22056 | 76.11935 | 0.2915275 | 0.07655653 | 373.1567 | 0 | 0 | 0 |  | Fe-Cr-Ni-V-Mn
380 | 25.62927 | 20.99854 | 19.39577 | 16.83219 | 17.14424 | 79.67067 | 0.2851242 | 0.07336104 | 361.1029 | 0 | 0 | 0 |  | Fe-Cr-Ni-V-Mn
381 | 24.59028 | 28.61828 | 21.53875 | 12.14975 | 13.10293 | 84.30006 | 0.2767638 | 0.0685139 | 337.9599 | 0 | 0 | 0 |  | Fe-Cr-Ni-V-Mn
382 | 22.5799 | 36.31223 | 21.57583 | 8.425849 | 11.10619 | 88.6946 | 0.2676984 | 0.06243631 | 301.662 | 0 | 0 | 0 |  | Fe-Cr-Ni-V-Mn
383 | 16.50903 | 48.03321 | 21.69051 | 5.647089 | 8.120159 | 94.08543 | 0.2566894 | 0.05680132 | 270.2378 | 0 | 0 | 0 |  | Fe-Cr-Ni-V-Mn
384 | 14.83807 | 2.960334 | 7.798043 | 48.33828 | 26.06528 | 62.11391 | 0.3211183 | 0.07618416 | 316.5855 | 0 | 0 | 0 |  | Fe-Cr-Ni-V-Mn
385 | 21.89065 | 5.823186 | 8.765315 | 39.93562 | 23.58523 | 65.96543 | 0.3130898 | 0.07899886 | 353.0706 | 0 | 0 | 0 |  | Fe-Cr-Ni-V-Mn
386 | 26.98454 | 8.696696 | 9.817987 | 34.08129 | 20.41948 | 69.04911 | 0.307386 | 0.08037938 | 377.0906 | 0 | 0 | 0 |  | Fe-Cr-Ni-V-Mn
387 | 29.21986 | 12.63088 | 12.06566 | 27.60514 | 18.47845 | 72.75134 | 0.2998435 | 0.07966412 | 386.6823 | 0 | 0 | 0 |  | Fe-Cr-Ni-V-Mn
388 | 30.92679 | 17.27652 | 13.00269 | 22.56819 | 16.22582 | 76.31379 | 0.2927285 | 0.07669109 | 377.7148 | 0 | 0 | 0 |  | Fe-Cr-Ni-V-Mn
389 | 31.56867 | 23.70308 | 14.98514 | 16.72011 | 13.023 | 80.90136 | 0.2839942 | 0.07182058 | 355.7929 | 0 | 0 | 0 |  | Fe-Cr-Ni-V-Mn
390 | 30.84673 | 30.6343 | 16.21129 | 12.19279 | 10.11488 | 85.24969 | 0.2756859 | 0.06635398 | 325.8521 | 0 | 0 | 0 |  | Fe-Cr-Ni-V-Mn
391 | 27.07284 | 40.71738 | 16.41686 | 7.598403 | 8.194519 | 90.84853 | 0.2638391 | 0.05803344 | 274.4142 | 0 | 0 | 0 |  | Fe-Cr-Ni-V-Mn
392 | 19.70201 | 53.09942 | 16.34882 | 4.729322 | 6.12042 | 96.50081 | 0.2517256 | 0.05031137 | 227.2296 | 0 | 0 | 0 |  | Fe-Cr-Ni-V-Mn
393 | 22.03419 | 2.930685 | 7.719942 | 49.76832 | 17.54687 | 61.76649 | 0.3257629 | 0.08016343 | 346.8013 | 0 | 0 | 0 |  | Fe-Cr-Ni-V-Mn
394 | 29.19513 | 5.824703 | 7.671649 | 40.89712 | 16.41139 | 65.80384 | 0.3167858 | 0.08243858 | 381.3008 | 0 | 0 | 0 |  | Fe-Cr-Ni-V-Mn
395 | 34.257 | 8.698573 | 7.63786 | 34.08865 | 15.31792 | 69.26011 | 0.3092706 | 0.08216101 | 394.2877 | 0 | 0 | 0 |  | Fe-Cr-Ni-V-Mn
396 | 36.88655 | 13.35561 | 8.615763 | 28.03875 | 13.10334 | 73.0884 | 0.3014739 | 0.080139 | 395.2167 | 0 | 0 | 0 |  | Fe-Cr-Ni-V-Mn
397 | 38.83001 | 18.07622 | 9.666399 | 22.37006 | 11.05731 | 76.91811 | 0.2937909 | 0.07700522 | 385.3345 | 0 | 0 | 0 |  | Fe-Cr-Ni-V-Mn
398 | 39.15129 | 23.98129 | 10.82931 | 16.91636 | 9.121747 | 81.17417 | 0.2851677 | 0.07213397 | 360.9194 | 0 | 0 | 0 |  | Fe-Cr-Ni-V-Mn
399 | 38.09783 | 31.63607 | 11.905 | 11.27072 | 7.09038 | 86.259 | 0.2748202 | 0.06444527 | 314.532 | 0 | 0 | 0 |  | Fe-Cr-Ni-V-Mn
400 | 33.02963 | 42.28404 | 13.01887 | 6.59058 | 5.076878 | 92.05689 | 0.2627351 | 0.05536962 | 257.5546 | 0 | 0 | 0 |  | Fe-Cr-Ni-V-Mn
401 | 23.89212 | 55.12793 | 13.10226 | 3.79017 | 4.087519 | 97.81361 | 0.2497667 | 0.04734543 | 207.8756 | 0 | 0 | 0 |  | Fe-Cr-Ni-V-Mn
402 | 38.54579 | 5.819646 | 5.474992 | 39.91135 | 10.24822 | 66.40349 | 0.3181563 | 0.08506324 | 407.0035 | 0 | 0 | 0 |  | Fe-Cr-Ni-V-Mn
403 | 42.53213 | 8.692523 | 5.45182 | 33.11869 | 10.20484 | 69.84711 | 0.3103147 | 0.08369331 | 411.4104 | 0 | 0 | 0 |  | Fe-Cr-Ni-V-Mn
404 | 45.45261 | 12.50315 | 6.514718 | 26.38372 | 9.145799 | 73.67248 | 0.3022275 | 0.08097164 | 405.8258 | 0 | 0 | 0 |  | Fe-Cr-Ni-V-Mn
405 | 46.36607 | 17.26753 | 7.580957 | 20.67675 | 8.108691 | 77.53615 | 0.2940437 | 0.07663203 | 385.6174 | 0 | 0 | 0 |  | Fe-Cr-Ni-V-Mn
406 | 46.30501 | 23.95111 | 8.652542 | 15.01783 | 6.073509 | 82.17045 | 0.2846572 | 0.07031271 | 350.5416 | 0 | 0 | 0 |  | Fe-Cr-Ni-V-Mn
407 | 44.23615 | 30.64989 | 9.73172 | 10.32223 | 5.060015 | 86.50805 | 0.2754856 | 0.06302673 | 304.6127 | 0 | 0 | 0 |  | Fe-Cr-Ni-V-Mn
408 | 38.76722 | 40.84318 | 11.79538 | 5.583469 | 3.010754 | 92.15206 | 0.2639766 | 0.05330557 | 242.6983 | 0 | 0 | 0 |  | Fe-Cr-Ni-V-Mn
409 | 51.74689 | 8.672151 | 3.263426 | 30.20898 | 6.108555 | 71.1707 | 0.3093233 | 0.08400237 | 421.5271 | 0 | 0 | 0 |  | Fe-Cr-Ni-V-Mn
410 | 53.60035 | 12.47607 | 4.333736 | 23.50586 | 6.08399 | 75.01615 | 0.3008186 | 0.07977804 | 402.7486 | 0 | 0 | 0 |  | Fe-Cr-Ni-V-Mn
411 | 54.49092 | 17.23022 | 5.403268 | 17.81861 | 5.056981 | 78.9194 | 0.2926696 | 0.07431079 | 372.7912 | 0 | 0 | 0 |  | Fe-Cr-Ni-V-Mn
412 | 54.91459 | 22.18757 | 6.534334 | 12.28647 | 4.077039 | 82.96273 | 0.2843373 | 0.066859 | 325.5733 | 0 | 0 | 0 |  | Fe-Cr-Ni-V-Mn
413 | 51.24411 | 28.62631 | 8.617915 | 7.478867 | 4.032802 | 87.24883 | 0.2749429 | 0.05790198 | 266.6191 | 0 | 0 | 0 |  | Fe-Cr-Ni-V-Mn
414 | 33.26547 | 2.815601 | 12.7145 | 4.597498 | 46.60694 | 78.99392 | 0.2711913 | 0.05302232 | 198.6028 | 1 | 1 | 1 | 198.6028 | Fe-Cr-Ni-V-Mn
415 | 39.3435 | 4.696221 | 11.66378 | 4.60098 | 39.69551 | 79.78424 | 0.2735028 | 0.05308957 | 203.0062 | 1 | 1 | 1 | 203.0062 | Fe-Cr-Ni-V-Mn
416 | 44.84149 | 6.641948 | 10.71188 | 3.718427 | 34.08625 | 80.99339 | 0.2739979 | 0.05077711 | 192.0243 | 1 | 1 | 1 | 192.0243 | Fe-Cr-Ni-V-Mn
417 | 49.53977 | 10.3543 | 9.56398 | 3.68884 | 26.85311 | 82.44878 | 0.2746288 | 0.05012457 | 192.813 | 0 | 0 | 0 |  | Fe-Cr-Ni-V-Mn
418 | 54.20852 | 13.33183 | 7.525372 | 2.798883 | 22.1354 | 84.0664 | 0.2734102 | 0.04669362 | 174.4262 | 0 | 0 | 0 |  | Fe-Cr-Ni-V-Mn
419 | 21.12535 | 2.809804 | 20.08984 | 5.50564 | 50.46936 | 78.11925 | 0.271277 | 0.05596987 | 214.4522 | 1 | 1 | 1 | 214.4522 | Fe-Cr-Ni-V-Mn
420 | 27.21976 | 4.693109 | 18.0139 | 6.437103 | 43.63613 | 78.53942 | 0.2743185 | 0.05760654 | 228.9486 | 1 | 1 | 1 | 228.9486 | Fe-Cr-Ni-V-Mn
421 | 31.99569 | 6.516429 | 16.81511 | 7.296312 | 37.37646 | 78.92001 | 0.2770417 | 0.05935228 | 244.4224 | 0 | 0 | 0 |  | Fe-Cr-Ni-V-Mn
422 | 36.43648 | 9.423321 | 14.89362 | 7.38577 | 31.86081 | 80.05686 | 0.2773004 | 0.05908982 | 247.7597 | 0 | 0 | 0 |  | Fe-Cr-Ni-V-Mn
423 | 40.6575 | 13.24887 | 11.752 | 8.3444 | 25.99723 | 81.16775 | 0.2775165 | 0.06000916 | 259.2386 | 0 | 0 | 0 |  | Fe-Cr-Ni-V-Mn
424 | 44.81836 | 17.07049 | 9.635718 | 7.433018 | 21.04242 | 83.06628 | 0.2756207 | 0.05788514 | 250.195 | 0 | 0 | 0 |  | Fe-Cr-Ni-V-Mn
425 | 47.47343 | 22.09992 | 7.593273 | 6.589655 | 16.24373 | 85.3347 | 0.2727039 | 0.05546556 | 239.3424 | 0 | 0 | 0 |  | Fe-Cr-Ni-V-Mn
426 | 11.99078 | 2.790985 | 30.45808 | 3.645844 | 51.11432 | 78.38845 | 0.2711275 | 0.05572629 | 213.5651 | 1 | 1 | 1 | 213.5651 | Fe-Cr-Ni-V-Mn
427 | 15.89635 | 3.700048 | 28.19547 | 7.250019 | 44.95812 | 77.23211 | 0.2775092 | 0.06167182 | 253.379 | 1 | 1 | 1 | 253.379 | Fe-Cr-Ni-V-Mn
428 | 21.14822 | 5.62569 | 25.40411 | 9.185997 | 38.63599 | 77.25908 | 0.2808787 | 0.06428412 | 274.5097 | 1 | 1 | 1 | 274.5097 | Fe-Cr-Ni-V-Mn
429 | 25.03888 | 8.392424 | 22.10713 | 10.96296 | 33.49861 | 77.66203 | 0.2823598 | 0.06635557 | 292.9617 | 0 | 0 | 0 |  | Fe-Cr-Ni-V-Mn
430 | 28.4674 | 12.30561 | 18.16674 | 12.05605 | 29.00419 | 78.77874 | 0.2815769 | 0.06670645 | 300.8207 | 0 | 0 | 0 |  | Fe-Cr-Ni-V-Mn
431 | 31.65766 | 16.16353 | 15.02739 | 13.04119 | 24.11023 | 79.87132 | 0.2811556 | 0.06711574 | 309.8405 | 0 | 0 | 0 |  | Fe-Cr-Ni-V-Mn
432 | 34.86293 | 21.9575 | 11.85539 | 12.15906 | 19.16512 | 82.44341 | 0.277312 | 0.06505873 | 303.5064 | 0 | 0 | 0 |  | Fe-Cr-Ni-V-Mn
433 | 37.07108 | 27.80358 | 8.658864 | 11.27161 | 15.19487 | 85.0127 | 0.2729772 | 0.0626872 | 293.6713 | 0 | 0 | 0 |  | Fe-Cr-Ni-V-Mn
434 | 38.20805 | 34.61193 | 6.512424 | 8.477495 | 12.1901 | 88.74316 | 0.2657552 | 0.0572057 | 261.5459 | 0 | 0 | 0 |  | Fe-Cr-Ni-V-Mn
435 | 9.949509 | 2.779028 | 39.7396 | 5.445337 | 42.08653 | 77.11996 | 0.2808341 | 0.06208885 | 257.8911 | 1 | 1 | 1 | 257.8911 | Fe-Cr-Ni-V-Mn
436 | 13.13606 | 3.763154 | 36.11096 | 9.217088 | 37.77274 | 76.00279 | 0.2855231 | 0.06722231 | 292.8647 | 1 | 1 | 1 | 292.8647 | Fe-Cr-Ni-V-Mn
437 | 16.28798 | 6.63461 | 31.03013 | 13.00012 | 33.04717 | 75.65979 | 0.2881574 | 0.07126612 | 323.5197 | 0 | 1 | 0 |  | Fe-Cr-Ni-V-Mn
438 | 19.26542 | 9.440498 | 26.64422 | 15.72337 | 28.92649 | 75.72372 | 0.2895325 | 0.07372306 | 344.3654 | 0 | 0 | 0 |  | Fe-Cr-Ni-V-Mn
439 | 21.44793 | 14.26355 | 21.47012 | 17.70075 | 25.11766 | 76.81854 | 0.2880214 | 0.07407802 | 352.9246 | 0 | 0 | 0 |  | Fe-Cr-Ni-V-Mn
440 | 24.6337 | 19.11254 | 17.26142 | 17.78869 | 21.20365 | 78.67016 | 0.2850509 | 0.07274415 | 350.9857 | 0 | 0 | 0 |  | Fe-Cr-Ni-V-Mn
441 | 27.09395 | 25.22565 | 13.14373 | 17.10974 | 17.42693 | 81.25029 | 0.2803062 | 0.0700043 | 339.9573 | 0 | 0 | 0 |  | Fe-Cr-Ni-V-Mn
442 | 28.74436 | 32.49703 | 9.711255 | 15.91899 | 13.12837 | 84.40084 | 0.2746368 | 0.06727081 | 329.7749 | 0 | 0 | 0 |  | Fe-Cr-Ni-V-Mn
443 | 29.1338 | 41.65601 | 6.561885 | 11.38917 | 11.25913 | 89.69562 | 0.2630495 | 0.0595219 | 282.3929 | 0 | 0 | 0 |  | Fe-Cr-Ni-V-Mn
444 | 7.941883 | 2.77284 | 46.95526 | 8.149818 | 34.1802 | 75.57027 | 0.2898813 | 0.06853961 | 303.4534 | 1 | 1 | 1 | 303.4534 | Fe-Cr-Ni-V-Mn
445 | 10.10987 | 4.706365 | 41.44273 | 12.91057 | 30.83047 | 74.47602 | 0.2933708 | 0.07422406 | 343.3489 | 1 | 1 | 1 | 343.3489 | Fe-Cr-Ni-V-Mn
446 | 12.24168 | 7.598357 | 35.3844 | 17.68012 | 27.09545 | 73.78961 | 0.2959106 | 0.07852189 | 375.5156 | 0 | 0 | 0 |  | Fe-Cr-Ni-V-Mn
447 | 14.24504 | 11.36807 | 29.94551 | 20.41879 | 24.02258 | 74.23801 | 0.2954822 | 0.07985065 | 389.2869 | 0 | 0 | 0 |  | Fe-Cr-Ni-V-Mn
448 | 16.39864 | 16.22209 | 24.7773 | 22.43732 | 20.16466 | 75.33087 | 0.2939266 | 0.07987689 | 396.0482 | 0 | 0 | 0 |  | Fe-Cr-Ni-V-Mn
449 | 18.57013 | 21.13174 | 19.5188 | 23.52634 | 17.25299 | 76.79713 | 0.2910523 | 0.07822392 | 390.497 | 0 | 0 | 0 |  | Fe-Cr-Ni-V-Mn
450 | 20.77367 | 29.01179 | 14.19269 | 22.73874 | 13.2831 | 80.01723 | 0.2845973 | 0.07463685 | 375.6894 | 0 | 0 | 0 |  | Fe-Cr-Ni-V-Mn
451 | 20.89254 | 36.95855 | 9.881935 | 20.96311 | 11.30386 | 83.59363 | 0.2765034 | 0.06976331 | 349.1411 | 0 | 0 | 0 |  | Fe-Cr-Ni-V-Mn
452 | 20.98128 | 48.83622 | 6.615938 | 15.31066 | 8.255909 | 90.21704 | 0.2624335 | 0.06177242 | 303.5077 | 0 | 0 | 0 |  | Fe-Cr-Ni-V-Mn
453 | 7.020304 | 2.801233 | 52.70674 | 12.80731 | 24.66442 | 73.31209 | 0.3008486 | 0.07737555 | 366.7109 | 1 | 1 | 1 | 366.7109 | Fe-Cr-Ni-V-Mn
454 | 8.039158 | 5.613606 | 44.36169 | 19.24916 | 22.73638 | 72.00464 | 0.3033593 | 0.08399048 | 413.844 | 0 | 1 | 0 |  | Fe-Cr-Ni-V-Mn
455 | 9.126941 | 8.497581 | 38.3728 | 24.05071 | 19.95197 | 71.35335 | 0.3051551 | 0.08688602 | 435.6807 | 0 | 0 | 0 |  | Fe-Cr-Ni-V-Mn
456 | 11.35981 | 12.49948 | 31.47854 | 26.37596 | 18.28622 | 72.13244 | 0.3030212 | 0.08582567 | 431.6694 | 0 | 0 | 0 |  | Fe-Cr-Ni-V-Mn
457 | 12.35976 | 17.26121 | 25.98234 | 28.18525 | 16.21144 | 73.27426 | 0.3003351 | 0.0845077 | 427.5898 | 0 | 0 | 0 |  | Fe-Cr-Ni-V-Mn
458 | 14.39425 | 23.93156 | 19.45234 | 29.07332 | 13.14853 | 75.44553 | 0.2955859 | 0.08114242 | 411.9695 | 0 | 0 | 0 |  | Fe-Cr-Ni-V-Mn
459 | 15.6806 | 31.14523 | 14.2841 | 28.60649 | 10.28358 | 78.23832 | 0.2895246 | 0.07716994 | 392.5103 | 0 | 0 | 0 |  | Fe-Cr-Ni-V-Mn
460 | 15.94074 | 41.55627 | 8.936047 | 25.20359 | 8.363349 | 83.27568 | 0.277862 | 0.07049552 | 356.3271 | 0 | 0 | 0 |  | Fe-Cr-Ni-V-Mn
461 | 15.84012 | 54.07543 | 5.549776 | 18.30175 | 6.232919 | 90.56964 | 0.2618265 | 0.06192722 | 307.209 | 0 | 0 | 0 |  | Fe-Cr-Ni-V-Mn
462 | 6.977094 | 2.783991 | 54.47762 | 19.09272 | 16.66857 | 70.62948 | 0.310988 | 0.08837252 | 445.7889 | 1 | 1 | 1 | 445.7889 | Fe-Cr-Ni-V-Mn
463 | 7.066206 | 5.639097 | 45.62417 | 25.78209 | 15.88844 | 69.34893 | 0.3126963 | 0.09215034 | 471.0339 | 0 | 1 | 0 |  | Fe-Cr-Ni-V-Mn
464 | 7.137345 | 8.543804 | 38.58153 | 30.69195 | 15.04537 | 68.75819 | 0.3132053 | 0.09216037 | 469.2704 | 0 | 0 | 0 |  | Fe-Cr-Ni-V-Mn
465 | 8.147185 | 13.27443 | 32.11272 | 33.44198 | 13.02369 | 69.60425 | 0.3109944 | 0.09005532 | 458.6474 | 0 | 0 | 0 |  | Fe-Cr-Ni-V-Mn
466 | 9.240341 | 18.16223 | 25.89972 | 35.58779 | 11.10993 | 70.69337 | 0.3082262 | 0.0868542 | 440.0152 | 0 | 0 | 0 |  | Fe-Cr-Ni-V-Mn
467 | 10.44809 | 24.31907 | 19.76731 | 36.21531 | 9.250225 | 72.7376 | 0.3032251 | 0.0827016 | 417.3622 | 0 | 0 | 0 |  | Fe-Cr-Ni-V-Mn
468 | 11.58218 | 32.35053 | 13.28058 | 35.5362 | 7.250509 | 75.86858 | 0.2957134 | 0.07754791 | 390.071 | 0 | 0 | 0 |  | Fe-Cr-Ni-V-Mn
469 | 12.70765 | 43.38171 | 7.791485 | 30.91048 | 5.208671 | 81.49248 | 0.2827649 | 0.07126904 | 359.8981 | 0 | 0 | 0 |  | Fe-Cr-Ni-V-Mn
470 | 12.74042 | 56.34395 | 4.463757 | 22.2742 | 4.177681 | 89.5207 | 0.2645575 | 0.06298885 | 314.9677 | 0 | 0 | 0 |  | Fe-Cr-Ni-V-Mn
471 | 5.085482 | 5.681768 | 44.90034 | 34.32699 | 10.00542 | 66.1385 | 0.3222554 | 0.09980397 | 519.2092 | 0 | 0 | 0 |  | Fe-Cr-Ni-V-Mn
472 | 5.133298 | 8.602785 | 37.76876 | 38.39566 | 10.09949 | 65.94327 | 0.3214851 | 0.09681643 | 494.671 | 0 | 0 | 0 |  | Fe-Cr-Ni-V-Mn
473 | 6.21616 | 12.53962 | 30.49069 | 41.58106 | 9.172473 | 66.42706 | 0.3195834 | 0.0925395 | 464.7709 | 0 | 0 | 0 |  | Fe-Cr-Ni-V-Mn
474 | 7.306909 | 17.49356 | 24.13774 | 42.84696 | 8.214831 | 67.86496 | 0.3155833 | 0.0877383 | 435.655 | 0 | 0 | 0 |  | Fe-Cr-Ni-V-Mn
475 | 8.417235 | 24.49004 | 17.69448 | 43.18807 | 6.210173 | 70.2654 | 0.3097022 | 0.0824795 | 407.3808 | 0 | 0 | 0 |  | Fe-Cr-Ni-V-Mn
476 | 9.52412 | 31.52843 | 12.23526 | 41.50713 | 5.205055 | 73.35004 | 0.3020356 | 0.07751018 | 382.0151 | 0 | 0 | 0 |  | Fe-Cr-Ni-V-Mn
477 | 11.58447 | 42.16208 | 6.641604 | 36.50387 | 3.107976 | 78.8819 | 0.2893025 | 0.07161916 | 356.442 | 0 | 0 | 0 |  | Fe-Cr-Ni-V-Mn
478 | 3.108017 | 8.681099 | 34.84579 | 47.25024 | 6.114858 | 62.97456 | 0.3293485 | 0.09868901 | 494.3246 | 0 | 0 | 0 |  | Fe-Cr-Ni-V-Mn
479 | 4.179053 | 12.64536 | 27.4534 | 49.55564 | 6.166548 | 63.79914 | 0.3262948 | 0.09252215 | 451.921 | 0 | 0 | 0 |  | Fe-Cr-Ni-V-Mn
480 | 5.263567 | 17.6422 | 21.02335 | 50.89298 | 5.177894 | 65.21649 | 0.3223428 | 0.08648152 | 414.6284 | 0 | 0 | 0 |  | Fe-Cr-Ni-V-Mn
481 | 6.426901 | 22.93762 | 14.63632 | 51.7843 | 4.214862 | 66.84957 | 0.3178903 | 0.08007088 | 375.5756 | 0 | 0 | 0 |  | Fe-Cr-Ni-V-Mn
482 | 8.521246 | 29.7512 | 8.956562 | 48.57972 | 4.191274 | 70.33594 | 0.3088933 | 0.0746202 | 349.6568 | 0 | 0 | 0 |  | Fe-Cr-Ni-V-Mn
483 | 3.08854 | 31.63122 | 12.98528 | 4.695413 | 47.59954 | 88.98347 | 0.24297 | 0.04332315 | 154.4541 | 0 | 0 | 0 |  | Fe-Cr-Ni-V-Mn
484 | 5.166229 | 37.51788 | 11.94633 | 4.712437 | 40.65712 | 91.09253 | 0.2421547 | 0.04323403 | 158.9122 | 0 | 0 | 0 |  | Fe-Cr-Ni-V-Mn
485 | 7.324319 | 42.86393 | 10.99784 | 3.817694 | 34.99622 | 93.45885 | 0.2400154 | 0.04121613 | 150.7804 | 0 | 0 | 0 |  | Fe-Cr-Ni-V-Mn
486 | 11.42381 | 47.37885 | 9.824244 | 3.789224 | 27.58387 | 95.10965 | 0.2407704 | 0.04194125 | 159.5052 | 0 | 0 | 0 |  | Fe-Cr-Ni-V-Mn
487 | 14.72424 | 51.89802 | 7.73822 | 2.878047 | 22.76148 | 97.23493 | 0.2386807 | 0.03924042 | 145.7961 | 0 | 0 | 0 |  | Fe-Cr-Ni-V-Mn
488 | 3.056066 | 19.91732 | 20.34386 | 5.575253 | 51.1075 | 84.07735 | 0.2542272 | 0.05072125 | 191.6726 | 0 | 0 | 0 |  | Fe-Cr-Ni-V-Mn
489 | 5.118985 | 25.7364 | 18.29368 | 6.53708 | 44.31386 | 85.78894 | 0.2539323 | 0.05164363 | 203.3378 | 0 | 0 | 0 |  | Fe-Cr-Ni-V-Mn
490 | 7.121814 | 30.31187 | 17.11003 | 7.424282 | 38.032 | 87.04182 | 0.2545562 | 0.05331478 | 219.4459 | 0 | 0 | 0 |  | Fe-Cr-Ni-V-Mn
491 | 10.3083 | 34.55092 | 15.16887 | 7.522269 | 32.44965 | 88.58243 | 0.2540423 | 0.05305229 | 222.6996 | 0 | 0 | 0 |  | Fe-Cr-Ni-V-Mn
492 | 14.49426 | 38.55654 | 11.97013 | 8.499285 | 26.47978 | 89.66092 | 0.2546647 | 0.05387767 | 233.1659 | 0 | 0 | 0 |  | Fe-Cr-Ni-V-Mn
493 | 18.67584 | 42.50407 | 9.814959 | 7.571285 | 21.43384 | 91.58897 | 0.2530189 | 0.05192628 | 224.955 | 0 | 0 | 0 |  | Fe-Cr-Ni-V-Mn
494 | 24.1317 | 44.93534 | 7.719628 | 6.699309 | 16.51403 | 92.97398 | 0.2527213 | 0.05053908 | 218.9819 | 0 | 0 | 0 |  | Fe-Cr-Ni-V-Mn
495 | 3.016401 | 11.2336 | 30.64813 | 3.668594 | 51.43327 | 81.37968 | 0.2625748 | 0.05353005 | 204.8886 | 1 | 1 | 1 | 204.8886 | Fe-Cr-Ni-V-Mn
496 | 4.007029 | 14.92288 | 28.42919 | 7.310117 | 45.33079 | 81.12042 | 0.2665141 | 0.05918163 | 244.7686 | 0 | 0 | 0 |  | Fe-Cr-Ni-V-Mn
497 | 6.10595 | 19.89717 | 25.67151 | 9.28269 | 39.04268 | 82.12958 | 0.267301 | 0.06122926 | 264.1908 | 0 | 0 | 0 |  | Fe-Cr-Ni-V-Mn
498 | 9.114714 | 23.57277 | 22.35415 | 11.08546 | 33.87291 | 82.77152 | 0.2682718 | 0.06315342 | 282.3585 | 0 | 0 | 0 |  | Fe-Cr-Ni-V-Mn
499 | 13.35748 | 26.78608 | 18.35981 | 12.18418 | 29.31245 | 83.59963 | 0.2684199 | 0.06323236 | 287.4207 | 0 | 0 | 0 |  | Fe-Cr-Ni-V-Mn
500 | 17.53351 | 29.76815 | 15.17701 | 13.17104 | 24.3503 | 84.3556 | 0.2690533 | 0.06387032 | 296.7623 | 0 | 0 | 0 |  | Fe-Cr-Ni-V-Mn
501 | 23.76861 | 32.71334 | 11.94832 | 12.25438 | 19.31535 | 85.98032 | 0.2679019 | 0.06220177 | 290.9261 | 0 | 0 | 0 |  | Fe-Cr-Ni-V-Mn
502 | 30.01199 | 34.68721 | 8.702119 | 11.32791 | 15.27077 | 87.27223 | 0.2670348 | 0.06091721 | 285.7386 | 0 | 0 | 0 |  | Fe-Cr-Ni-V-Mn
503 | 37.20189 | 35.59872 | 6.517065 | 8.483536 | 12.19879 | 89.0695 | 0.2649076 | 0.05698769 | 260.6237 | 0 | 0 | 0 |  | Fe-Cr-Ni-V-Mn
504 | 2.999257 | 9.308131 | 39.93137 | 5.471615 | 42.28963 | 79.41805 | 0.2744063 | 0.06085372 | 254.6368 | 1 | 1 | 1 | 254.6368 | Fe-Cr-Ni-V-Mn
505 | 4.067372 | 12.30743 | 36.33884 | 9.275253 | 38.0111 | 78.94356 | 0.2773433 | 0.06552982 | 288.3676 | 0 | 1 | 0 |  | Fe-Cr-Ni-V-Mn
506 | 7.171299 | 15.26124 | 31.22741 | 13.08277 | 33.25728 | 78.56008 | 0.2801434 | 0.06955313 | 319.1077 | 0 | 0 | 0 |  | Fe-Cr-Ni-V-Mn
507 | 10.2039 | 18.05053 | 26.81295 | 15.82294 | 29.10967 | 78.56788 | 0.2817249 | 0.07207804 | 340.4997 | 0 | 0 | 0 |  | Fe-Cr-Ni-V-Mn
508 | 15.38496 | 20.0537 | 21.56123 | 17.77586 | 25.22425 | 78.7031 | 0.2828833 | 0.07270054 | 348.24 | 0 | 0 | 0 |  | Fe-Cr-Ni-V-Mn
509 | 20.58636 | 23.00017 | 17.31043 | 17.83919 | 21.26385 | 79.92749 | 0.281657 | 0.07174971 | 347.1138 | 0 | 0 | 0 |  | Fe-Cr-Ni-V-Mn
510 | 27.09395 | 25.22565 | 13.14373 | 17.10974 | 17.42693 | 81.25029 | 0.2803062 | 0.06971008 | 337.7459 | 0 | 0 | 0 |  | Fe-Cr-Ni-V-Mn
511 | 34.75624 | 26.64907 | 9.670182 | 15.85166 | 13.07285 | 82.51706 | 0.2796034 | 0.06930237 | 340.2334 | 0 | 0 | 0 |  | Fe-Cr-Ni-V-Mn
512 | 44.2648 | 26.83603 | 6.492016 | 11.26791 | 11.13925 | 84.85372 | 0.2756579 | 0.0632915 | 299.5781 | 0 | 0 | 0 |  | Fe-Cr-Ni-V-Mn
513 | 2.988435 | 7.419636 | 47.11653 | 8.177808 | 34.29759 | 77.18887 | 0.2854333 | 0.06795663 | 303.7712 | 1 | 1 | 1 | 303.7712 | Fe-Cr-Ni-V-Mn
514 | 5.072615 | 9.445654 | 41.58769 | 12.95573 | 30.93831 | 76.08265 | 0.2889603 | 0.07344411 | 342.6061 | 0 | 1 | 0 |  | Fe-Cr-Ni-V-Mn
515 | 8.184146 | 11.4297 | 35.48424 | 17.73 | 27.17191 | 75.05363 | 0.2924479 | 0.07775232 | 374.0191 | 0 | 0 | 0 |  | Fe-Cr-Ni-V-Mn
516 | 12.22719 | 13.28139 | 29.9876 | 20.44749 | 24.05634 | 74.85828 | 0.2937891 | 0.07949819 | 388.7776 | 0 | 0 | 0 |  | Fe-Cr-Ni-V-Mn
517 | 17.41125 | 15.25707 | 24.7598 | 22.42147 | 20.15041 | 75.02256 | 0.2947625 | 0.08008465 | 396.5609 | 0 | 0 | 0 |  | Fe-Cr-Ni-V-Mn
518 | 22.63242 | 17.24054 | 19.46342 | 23.45958 | 17.20403 | 75.56681 | 0.2943695 | 0.07927026 | 394.3536 | 0 | 0 | 0 |  | Fe-Cr-Ni-V-Mn
519 | 30.93891 | 19.20365 | 14.09176 | 22.57703 | 13.18864 | 76.92768 | 0.2928348 | 0.07747593 | 387.9431 | 0 | 0 | 0 |  | Fe-Cr-Ni-V-Mn
520 | 39.18771 | 19.20288 | 9.755445 | 20.69478 | 11.15917 | 77.98905 | 0.2913316 | 0.07573918 | 378.5435 | 0 | 0 | 0 |  | Fe-Cr-Ni-V-Mn
521 | 51.33904 | 19.11956 | 6.47541 | 14.98544 | 8.080547 | 80.67257 | 0.2872629 | 0.07032764 | 344.754 | 0 | 0 | 0 |  | Fe-Cr-Ni-V-Mn
522 | 3.017048 | 6.554341 | 52.85294 | 12.84283 | 24.73284 | 74.59384 | 0.2973925 | 0.07712144 | 369.3501 | 1 | 1 | 1 | 369.3501 | Fe-Cr-Ni-V-Mn
523 | 6.037736 | 7.495195 | 44.42326 | 19.27587 | 22.76794 | 72.62512 | 0.3016762 | 0.08377935 | 414.7133 | 0 | 1 | 0 |  | Fe-Cr-Ni-V-Mn
524 | 9.126941 | 8.497581 | 38.3728 | 24.05071 | 19.95197 | 71.35335 | 0.3051551 | 0.08688602 | 435.6807 | 0 | 0 | 0 |  | Fe-Cr-Ni-V-Mn
525 | 13.40614 | 10.56144 | 31.43377 | 26.33845 | 18.26021 | 71.51953 | 0.3046843 | 0.08600804 | 430.5046 | 0 | 0 | 0 |  | Fe-Cr-Ni-V-Mn
526 | 18.46097 | 11.45865 | 25.87209 | 28.06565 | 16.14265 | 71.46243 | 0.3052403 | 0.08587302 | 430.8763 | 0 | 0 | 0 |  | Fe-Cr-Ni-V-Mn
527 | 25.50511 | 13.29797 | 19.3018 | 28.84833 | 13.04679 | 72.16011 | 0.3044267 | 0.08470085 | 427.1374 | 0 | 0 | 0 |  | Fe-Cr-Ni-V-Mn
528 | 33.04697 | 14.42258 | 14.11118 | 28.26018 | 10.15909 | 73.09287 | 0.3032651 | 0.08289889 | 418.7683 | 0 | 0 | 0 |  | Fe-Cr-Ni-V-Mn
529 | 43.76808 | 14.55357 | 8.76267 | 24.71459 | 8.201083 | 74.90668 | 0.2999905 | 0.08001306 | 403.4379 | 0 | 0 | 0 |  | Fe-Cr-Ni-V-Mn
530 | 56.43659 | 14.33044 | 5.392701 | 17.78376 | 6.056509 | 77.97497 | 0.2945879 | 0.07464855 | 371.6199 | 0 | 0 | 0 |  | Fe-Cr-Ni-V-Mn
531 | 2.998427 | 6.513888 | 54.62781 | 19.14535 | 16.71453 | 71.86832 | 0.3076865 | 0.08828815 | 450.8392 | 1 | 1 | 1 | 450.8392 | Fe-Cr-Ni-V-Mn
532 | 6.060967 | 6.583529 | 45.65595 | 25.80005 | 15.89951 | 69.65185 | 0.3118813 | 0.09201412 | 471.46 | 0 | 1 | 0 |  | Fe-Cr-Ni-V-Mn
533 | 9.163701 | 6.63585 | 38.52735 | 30.64885 | 15.02425 | 68.16162 | 0.31482 | 0.09261273 | 469.8154 | 0 | 0 | 0 |  | Fe-Cr-Ni-V-Mn
534 | 14.19775 | 7.553559 | 31.97798 | 33.30166 | 12.96904 | 67.84555 | 0.3157522 | 0.09209464 | 465.9891 | 0 | 0 | 0 |  | Fe-Cr-Ni-V-Mn
535 | 19.37025 | 8.542682 | 25.71764 | 35.3376 | 11.03182 | 67.77782 | 0.3161042 | 0.09070942 | 456.3533 | 0 | 0 | 0 |  | Fe-Cr-Ni-V-Mn
536 | 25.84096 | 9.623624 | 19.55597 | 35.82812 | 9.151327 | 68.32096 | 0.3151198 | 0.08860794 | 443.8223 | 0 | 0 | 0 |  | Fe-Cr-Ni-V-Mn
537 | 34.20024 | 10.61397 | 13.07178 | 34.9775 | 7.136515 | 69.3617 | 0.3131407 | 0.08689265 | 436.4917 | 0 | 0 | 0 |  | Fe-Cr-Ni-V-Mn
538 | 45.53078 | 11.56122 | 7.613576 | 30.20468 | 5.089738 | 71.85953 | 0.3082648 | 0.0846032 | 430.2152 | 0 | 0 | 0 |  | Fe-Cr-Ni-V-Mn
539 | 58.58683 | 11.48356 | 4.32139 | 21.56378 | 4.044438 | 75.54464 | 0.3009661 | 0.07909752 | 400.0755 | 0 | 0 | 0 |  | Fe-Cr-Ni-V-Mn
540 | 6.098301 | 4.731488 | 44.86888 | 34.30293 | 9.998403 | 65.84426 | 0.3230451 | 0.09996421 | 518.7478 | 0 | 0 | 0 |  | Fe-Cr-Ni-V-Mn
541 | 9.213844 | 4.765829 | 37.66211 | 38.28724 | 10.07097 | 64.78029 | 0.3246286 | 0.09785792 | 496.1789 | 0 | 0 | 0 |  | Fe-Cr-Ni-V-Mn
542 | 13.40133 | 5.758719 | 30.33897 | 41.37415 | 9.126832 | 64.40905 | 0.3250545 | 0.09496665 | 472.5959 | 0 | 0 | 0 |  | Fe-Cr-Ni-V-Mn
543 | 18.64159 | 6.74961 | 23.94812 | 42.51037 | 8.150299 | 64.70068 | 0.3241619 | 0.0922254 | 454.0695 | 0 | 0 | 0 |  | Fe-Cr-Ni-V-Mn
544 | 25.98338 | 7.741333 | 17.47889 | 42.66189 | 6.13451 | 65.36954 | 0.3229229 | 0.09020265 | 443.6205 | 0 | 0 | 0 |  | Fe-Cr-Ni-V-Mn
545 | 33.30457 | 8.721003 | 12.0333 | 40.82199 | 5.119138 | 66.67733 | 0.3199745 | 0.08846249 | 437.4987 | 0 | 0 | 0 |  | Fe-Cr-Ni-V-Mn
546 | 44.2563 | 10.5407 | 6.490768 | 35.67484 | 3.037392 | 69.51828 | 0.3141751 | 0.08710334 | 441.5671 | 0 | 0 | 0 |  | Fe-Cr-Ni-V-Mn
547 | 9.284255 | 2.881349 | 34.69707 | 47.04857 | 6.088759 | 61.27771 | 0.3339473 | 0.1000508 | 494.5147 | 0 | 0 | 0 |  | Fe-Cr-Ni-V-Mn
548 | 13.49443 | 3.865815 | 27.27654 | 49.2364 | 6.126822 | 61.26741 | 0.333185 | 0.09536141 | 459.3647 | 0 | 0 | 0 |  | Fe-Cr-Ni-V-Mn
549 | 18.7717 | 4.854797 | 20.82682 | 50.4172 | 5.129488 | 61.56744 | 0.3322742 | 0.09200053 | 437.0581 | 0 | 0 | 0 |  | Fe-Cr-Ni-V-Mn
550 | 24.33094 | 5.909522 | 14.45482 | 51.14213 | 4.162594 | 62.03293 | 0.3309924 | 0.08868899 | 415.8981 | 0 | 0 | 0 |  | Fe-Cr-Ni-V-Mn
551 | 31.44653 | 7.807493 | 8.814136 | 47.80721 | 4.124625 | 64.09099 | 0.3258138 | 0.08695211 | 414.0587 | 0 | 0 | 0 |  | Fe-Cr-Ni-V-Mn
552 | 33.25281 | 4.690882 | 12.70966 | 2.757449 | 46.5892 | 80.51322 | 0.2674169 | 0.04891686 | 175.4173 | 1 | 1 | 1 | 175.4173 | Fe-Cr-Ni-V-Mn
553 | 39.3435 | 4.696221 | 11.66378 | 4.60098 | 39.69551 | 79.78424 | 0.2735028 | 0.05308957 | 203.0062 | 1 | 1 | 1 | 203.0062 | Fe-Cr-Ni-V-Mn
554 | 44.86739 | 3.797591 | 10.71807 | 6.511006 | 34.10594 | 78.7173 | 0.2794592 | 0.05709722 | 229.4732 | 1 | 1 | 1 | 229.4732 | Fe-Cr-Ni-V-Mn
555 | 49.60606 | 3.770237 | 9.576777 | 10.15788 | 26.88905 | 77.23398 | 0.2869143 | 0.06399556 | 277.2949 | 1 | 0 | 0 |  | Fe-Cr-Ni-V-Mn
556 | 54.32392 | 2.862903 | 7.541392 | 13.08926 | 22.18252 | 75.82982 | 0.2925878 | 0.06849339 | 308.2228 | 1 | 0 | 0 |  | Fe-Cr-Ni-V-Mn
557 | 21.11332 | 5.616407 | 20.0784 | 2.751252 | 50.44062 | 80.40487 | 0.2655354 | 0.05080927 | 186.3116 | 1 | 1 | 1 | 186.3116 | Fe-Cr-Ni-V-Mn
558 | 27.2094 | 6.567852 | 18.00704 | 4.596181 | 43.61952 | 80.05084 | 0.270591 | 0.0541804 | 209.7792 | 1 | 1 | 1 | 209.7792 | Fe-Cr-Ni-V-Mn
559 | 31.98965 | 7.445941 | 16.81194 | 6.383068 | 37.3694 | 79.66296 | 0.2752396 | 0.05767779 | 234.9614 | 0 | 0 | 0 |  | Fe-Cr-Ni-V-Mn
560 | 36.45041 | 7.541539 | 14.89931 | 9.235742 | 31.873 | 78.56632 | 0.2808665 | 0.06244078 | 267.9268 | 0 | 0 | 0 |  | Fe-Cr-Ni-V-Mn
561 | 40.69656 | 8.525312 | 11.76328 | 12.99265 | 26.0222 | 77.47485 | 0.286237 | 0.06764333 | 305.6088 | 0 | 0 | 0 |  | Fe-Cr-Ni-V-Mn
562 | 44.90473 | 7.601503 | 9.654286 | 16.75652 | 21.08296 | 75.72383 | 0.292757 | 0.07263193 | 340.3786 | 0 | 0 | 0 |  | Fe-Cr-Ni-V-Mn
563 | 47.62191 | 6.747099 | 7.617022 | 21.71944 | 16.29453 | 73.54934 | 0.2999266 | 0.07776542 | 375.1149 | 0 | 0 | 0 |  | Fe-Cr-Ni-V-Mn
564 | 11.98852 | 3.720612 | 30.45233 | 2.733867 | 51.10467 | 79.15394 | 0.2692057 | 0.05379598 | 202.5927 | 1 | 1 | 1 | 202.5927 | Fe-Cr-Ni-V-Mn
565 | 15.88443 | 7.394548 | 28.17433 | 3.622292 | 44.92441 | 80.23422 | 0.2700887 | 0.05461888 | 212.3543 | 1 | 1 | 1 | 212.3543 | Fe-Cr-Ni-V-Mn
566 | 21.13214 | 9.369023 | 25.3848 | 5.507409 | 38.60663 | 80.26452 | 0.2735675 | 0.05761774 | 235.0337 | 0 | 1 | 0 |  | Fe-Cr-Ni-V-Mn
567 | 25.02468 | 11.18355 | 22.0946 | 8.21756 | 33.47961 | 79.87434 | 0.2770396 | 0.06186415 | 266.1391 | 0 | 0 | 0 |  | Fe-Cr-Ni-V-Mn
568 | 28.4674 | 12.30561 | 18.16674 | 12.05605 | 29.00419 | 78.77874 | 0.2815769 | 0.06670645 | 300.8207 | 0 | 0 | 0 |  | Fe-Cr-Ni-V-Mn
569 | 31.67599 | 13.31885 | 15.03608 | 15.84489 | 24.12419 | 77.67499 | 0.2863379 | 0.07079841 | 331.4849 | 0 | 0 | 0 |  | Fe-Cr-Ni-V-Mn
570 | 34.93056 | 12.43484 | 11.87839 | 21.55392 | 19.2023 | 75.18123 | 0.2942765 | 0.07626339 | 368.3588 | 0 | 0 | 0 |  | Fe-Cr-Ni-V-Mn
571 | 37.19402 | 11.54309 | 8.687581 | 27.33005 | 15.24526 | 72.75704 | 0.3014013 | 0.07999928 | 391.2131 | 0 | 0 | 0 |  | Fe-Cr-Ni-V-Mn
572 | 38.41027 | 8.698777 | 6.546891 | 34.08945 | 12.25462 | 69.37676 | 0.3104198 | 0.08323819 | 404.7903 | 0 | 0 | 0 |  | Fe-Cr-Ni-V-Mn
573 | 9.943904 | 5.554926 | 39.71721 | 2.721135 | 42.06282 | 79.40302 | 0.2752602 | 0.05633244 | 223.8769 | 1 | 1 | 1 | 223.8769 | Fe-Cr-Ni-V-Mn
574 | 13.12104 | 9.397126 | 36.06967 | 3.682619 | 37.72954 | 80.57431 | 0.2744654 | 0.05657954 | 229.3702 | 1 | 1 | 1 | 229.3702 | Fe-Cr-Ni-V-Mn
575 | 16.2661 | 13.25139 | 30.98843 | 6.491323 | 33.00276 | 80.93301 | 0.2755122 | 0.06062199 | 259.9848 | 0 | 1 | 0 |  | Fe-Cr-Ni-V-Mn
576 | 19.23963 | 16.02737 | 26.60856 | 9.236662 | 28.88778 | 80.89579 | 0.2772219 | 0.06449855 | 289.8449 | 0 | 0 | 0 |  | Fe-Cr-Ni-V-Mn
577 | 21.4314 | 18.05323 | 21.45357 | 13.9635 | 25.0983 | 79.74306 | 0.281097 | 0.06963843 | 327.5996 | 0 | 0 | 0 |  | Fe-Cr-Ni-V-Mn
578 | 24.63847 | 18.16043 | 17.26477 | 18.72856 | 21.20776 | 77.94489 | 0.2867564 | 0.07374035 | 356.5017 | 0 | 0 | 0 |  | Fe-Cr-Ni-V-Mn
579 | 27.13667 | 17.49145 | 13.16445 | 24.75303 | 17.45441 | 75.43705 | 0.2938935 | 0.07726588 | 378.5615 | 0 | 0 | 0 |  | Fe-Cr-Ni-V-Mn
580 | 28.83939 | 16.30223 | 9.743362 | 31.94323 | 13.17178 | 72.39413 | 0.302498 | 0.0804253 | 395.242 | 0 | 0 | 0 |  | Fe-Cr-Ni-V-Mn
581 | 29.31233 | 11.69617 | 6.602095 | 41.06129 | 11.32812 | 67.6884 | 0.3140049 | 0.08202183 | 389.5545 | 0 | 0 | 0 |  | Fe-Cr-Ni-V-Mn
582 | 7.932961 | 8.309176 | 46.90251 | 2.713554 | 34.1418 | 80.10922 | 0.2790584 | 0.05709962 | 234.0647 | 1 | 1 | 1 | 234.0647 | Fe-Cr-Ni-V-Mn
583 | 10.09253 | 13.15522 | 41.37165 | 4.603009 | 30.77759 | 81.27941 | 0.2772186 | 0.05931124 | 252.9836 | 1 | 1 | 1 | 252.9836 | Fe-Cr-Ni-V-Mn
584 | 12.21579 | 18.00794 | 35.30958 | 7.42852 | 27.03816 | 82.00653 | 0.2764902 | 0.06340138 | 285.6031 | 0 | 0 | 0 |  | Fe-Cr-Ni-V-Mn
585 | 14.21772 | 20.8015 | 29.88809 | 11.11617 | 23.97652 | 81.56019 | 0.2782325 | 0.06844449 | 323.8662 | 0 | 0 | 0 |  | Fe-Cr-Ni-V-Mn
586 | 16.37645 | 22.87079 | 24.74378 | 15.8716 | 20.13738 | 80.40331 | 0.2820376 | 0.07320635 | 360.0018 | 0 | 0 | 0 |  | Fe-Cr-Ni-V-Mn
587 | 18.55928 | 23.99931 | 19.5074 | 20.69109 | 17.24291 | 78.95201 | 0.2860163 | 0.07575862 | 378.0676 | 0 | 0 | 0 |  | Fe-Cr-Ni-V-Mn
588 | 20.79814 | 23.23678 | 14.20941 | 28.45691 | 13.29875 | 75.75047 | 0.2945188 | 0.07879339 | 394.5681 | 0 | 0 | 0 |  | Fe-Cr-Ni-V-Mn
589 | 20.95868 | 21.4648 | 9.91322 | 36.32365 | 11.33965 | 72.30043 | 0.3027471 | 0.07922874 | 387.1447 | 0 | 0 | 0 |  | Fe-Cr-Ni-V-Mn
590 | 21.12354 | 15.73355 | 6.660798 | 48.17022 | 8.311889 | 66.37152 | 0.3175988 | 0.07935283 | 366.314 | 0 | 0 | 0 |  | Fe-Cr-Ni-V-Mn
591 | 7.005711 | 13.04525 | 52.59718 | 2.738718 | 24.61315 | 81.64463 | 0.2815028 | 0.056785 | 239.6302 | 1 | 1 | 1 | 239.6302 | Fe-Cr-Ni-V-Mn
592 | 8.016342 | 19.59186 | 44.23579 | 5.484151 | 22.67186 | 83.10371 | 0.2775183 | 0.06140701 | 277.239 | 1 | 1 | 1 | 277.239 | Fe-Cr-Ni-V-Mn
593 | 9.097327 | 24.46892 | 38.24829 | 8.298234 | 19.88723 | 83.79335 | 0.2762311 | 0.06501907 | 307.5469 | 0 | 0 | 0 |  | Fe-Cr-Ni-V-Mn
594 | 11.32668 | 26.84343 | 31.38674 | 12.21027 | 18.23289 | 83.11796 | 0.2774465 | 0.06883981 | 336.2769 | 0 | 0 | 0 |  | Fe-Cr-Ni-V-Mn
595 | 12.33098 | 28.70171 | 25.92184 | 16.87177 | 16.1737 | 81.89511 | 0.2802652 | 0.07259714 | 363.9703 | 0 | 0 | 0 |  | Fe-Cr-Ni-V-Mn
596 | 14.3775 | 29.64061 | 19.4297 | 23.41894 | 13.13324 | 79.66812 | 0.2857728 | 0.07584696 | 385.312 | 0 | 0 | 0 |  | Fe-Cr-Ni-V-Mn
597 | 15.68679 | 29.21018 | 14.28975 | 30.52564 | 10.28764 | 76.82953 | 0.2927917 | 0.07771345 | 392.557 | 0 | 0 | 0 |  | Fe-Cr-Ni-V-Mn
598 | 15.99208 | 25.80817 | 8.964829 | 40.84463 | 8.390286 | 71.98466 | 0.304054 | 0.07777425 | 376.7713 | 0 | 0 | 0 |  | Fe-Cr-Ni-V-Mn
599 | 15.95465 | 18.81567 | 5.589902 | 53.3618 | 6.277983 | 65.54511 | 0.319728 | 0.07549927 | 336.4257 | 0 | 0 | 0 |  | Fe-Cr-Ni-V-Mn
600 | 6.953538 | 19.42214 | 54.2937 | 2.718322 | 16.6123 | 83.99387 | 0.2805649 | 0.05578255 | 240.4153 | 1 | 1 | 1 | 240.4153 | Fe-Cr-Ni-V-Mn
601 | 7.036699 | 26.2059 | 45.43365 | 5.501664 | 15.82209 | 85.47153 | 0.2757442 | 0.06128487 | 284.9826 | 1 | 1 | 1 | 284.9826 | Fe-Cr-Ni-V-Mn
602 | 7.104518 | 31.1832 | 38.40408 | 8.332033 | 14.97617 | 86.16468 | 0.2731209 | 0.06482805 | 314.6117 | 0 | 0 | 0 |  | Fe-Cr-Ni-V-Mn
603 | 8.112864 | 33.99044 | 31.97744 | 12.95043 | 12.96882 | 85.23859 | 0.2749476 | 0.06992209 | 354.1126 | 0 | 0 | 0 |  | Fe-Cr-Ni-V-Mn
604 | 9.20643 | 36.19116 | 25.80467 | 17.72859 | 11.06915 | 84.06674 | 0.2773579 | 0.07285695 | 376.0305 | 0 | 0 | 0 |  | Fe-Cr-Ni-V-Mn
605 | 10.42136 | 36.87042 | 19.71674 | 23.76492 | 9.226562 | 81.89491 | 0.2820645 | 0.07503016 | 388.4952 | 0 | 0 | 0 |  | Fe-Cr-Ni-V-Mn
606 | 11.57297 | 36.24299 | 13.27002 | 31.66927 | 7.244747 | 78.6594 | 0.2892572 | 0.07580192 | 385.769 | 0 | 0 | 0 |  | Fe-Cr-Ni-V-Mn
607 | 12.73821 | 31.62622 | 7.810225 | 42.60414 | 5.221199 | 73.18455 | 0.3019805 | 0.07518208 | 363.624 | 0 | 0 | 0 |  | Fe-Cr-Ni-V-Mn
608 | 12.82785 | 22.8913 | 4.494391 | 55.5801 | 4.206352 | 66.05865 | 0.318797 | 0.07228698 | 316.9235 | 0 | 0 | 0 |  | Fe-Cr-Ni-V-Mn
609 | 5.055385 | 34.83021 | 44.63461 | 5.533595 | 9.946201 | 88.6042 | 0.2713207 | 0.06108505 | 293.3586 | 1 | 0 | 0 |  | Fe-Cr-Ni-V-Mn
610 | 5.101651 | 38.94885 | 37.53592 | 8.376356 | 10.03723 | 88.92683 | 0.2690143 | 0.06438443 | 320.5118 | 0 | 0 | 0 |  | Fe-Cr-Ni-V-Mn
611 | 6.178691 | 42.18597 | 30.3069 | 12.21126 | 9.117184 | 88.48265 | 0.2690195 | 0.06749419 | 345.3321 | 0 | 0 | 0 |  | Fe-Cr-Ni-V-Mn
612 | 7.26823 | 43.5024 | 24.00997 | 17.04806 | 8.171346 | 86.91374 | 0.2717651 | 0.07036993 | 365.5861 | 0 | 0 | 0 |  | Fe-Cr-Ni-V-Mn
613 | 8.383922 | 43.90762 | 17.62445 | 23.89842 | 6.185595 | 84.23647 | 0.2775194 | 0.07290195 | 380.3555 | 0 | 0 | 0 |  | Fe-Cr-Ni-V-Mn
614 | 9.503232 | 42.27342 | 12.20843 | 30.82128 | 5.19364 | 80.97986 | 0.2844181 | 0.07353395 | 376.4785 | 0 | 0 | 0 |  | Fe-Cr-Ni-V-Mn
615 | 11.596 | 37.29659 | 6.648214 | 41.34812 | 3.11107 | 75.47316 | 0.2971694 | 0.07285815 | 355.1868 | 0 | 0 | 0 |  | Fe-Cr-Ni-V-Mn
616 | 3.083288 | 47.8446 | 34.56854 | 8.437372 | 6.066205 | 92.11805 | 0.2631288 | 0.06293538 | 318.5394 | 0 | 0 | 0 |  | Fe-Cr-Ni-V-Mn
617 | 4.147146 | 50.19527 | 27.2438 | 12.29432 | 6.119467 | 91.29567 | 0.2634184 | 0.06538609 | 336.9393 | 0 | 0 | 0 |  | Fe-Cr-Ni-V-Mn
618 | 5.227201 | 51.58758 | 20.8781 | 17.16499 | 5.14212 | 89.68498 | 0.2661974 | 0.06774467 | 353.2744 | 0 | 0 | 0 |  | Fe-Cr-Ni-V-Mn
619 | 6.38814 | 52.53747 | 14.54805 | 22.3369 | 4.189442 | 87.86319 | 0.2695123 | 0.06865445 | 356.6887 | 0 | 0 | 0 |  | Fe-Cr-Ni-V-Mn
620 | 8.487107 | 49.38667 | 8.920679 | 29.03106 | 4.174483 | 84.13093 | 0.2770041 | 0.06913205 | 351.0813 | 0 | 0 | 0 |  | Fe-Cr-Ni-V-Mn
621 | 3.105443 | 4.818838 | 13.05635 | 31.15933 | 47.86004 | 68.34239 | 0.2952437 | 0.06844424 | 275.5024 | 0 | 0 | 0 |  | Fe-Cr-Ni-V-Mn
622 | 5.200727 | 4.842104 | 12.0261 | 37.00245 | 40.92861 | 66.27876 | 0.3039524 | 0.0709968 | 289.6448 | 0 | 0 | 0 |  | Fe-Cr-Ni-V-Mn
623 | 7.382662 | 3.927761 | 11.08545 | 42.32914 | 35.27499 | 64.18143 | 0.311933 | 0.07276159 | 297.2261 | 0 | 0 | 0 |  | Fe-Cr-Ni-V-Mn
624 | 11.52552 | 3.902095 | 9.911707 | 46.83124 | 27.82944 | 62.76571 | 0.318795 | 0.07519854 | 311.8387 | 0 | 0 | 0 |  | Fe-Cr-Ni-V-Mn
625 | 14.87191 | 2.967085 | 7.815826 | 51.35543 | 22.98975 | 61.13313 | 0.3247963 | 0.07539896 | 309.3021 | 0 | 0 | 0 |  | Fe-Cr-Ni-V-Mn
626 | 3.064909 | 5.707129 | 20.40273 | 19.56985 | 51.25539 | 72.86123 | 0.2827419 | 0.06766751 | 280.5866 | 0 | 0 | 0 |  | Fe-Cr-Ni-V-Mn
627 | 5.138854 | 6.698296 | 18.36468 | 25.31232 | 44.48585 | 71.01063 | 0.2909125 | 0.07145694 | 305.2479 | 0 | 0 | 0 |  | Fe-Cr-Ni-V-Mn
628 | 7.154802 | 7.613067 | 17.18928 | 29.83468 | 38.20816 | 69.65032 | 0.2974357 | 0.07416168 | 323.3138 | 0 | 0 | 0 |  | Fe-Cr-Ni-V-Mn
629 | 10.36479 | 7.720055 | 15.25199 | 34.0357 | 32.62746 | 68.24528 | 0.3035306 | 0.07647887 | 338.3198 | 0 | 0 | 0 |  | Fe-Cr-Ni-V-Mn
630 | 14.58263 | 8.728115 | 12.04311 | 38.00491 | 26.64123 | 67.33752 | 0.3082733 | 0.07753026 | 346.1033 | 0 | 0 | 0 |  | Fe-Cr-Ni-V-Mn
631 | 18.8085 | 7.782903 | 9.884673 | 41.93784 | 21.58608 | 65.80297 | 0.3142039 | 0.07901675 | 353.7876 | 0 | 0 | 0 |  | Fe-Cr-Ni-V-Mn
632 | 24.3196 | 6.891229 | 7.779736 | 44.36682 | 16.64261 | 64.86349 | 0.3186061 | 0.08081304 | 365.6438 | 0 | 0 | 0 |  | Fe-Cr-Ni-V-Mn
633 | 3.020989 | 3.750231 | 30.69475 | 11.02252 | 51.5115 | 75.3141 | 0.2778968 | 0.06542152 | 271.2696 | 0 | 1 | 0 |  | Fe-Cr-Ni-V-Mn
634 | 4.013101 | 7.472746 | 28.47227 | 14.64239 | 45.39949 | 75.19159 | 0.2812896 | 0.06815402 | 292.9428 | 0 | 0 | 0 |  | Fe-Cr-Ni-V-Mn
635 | 6.118883 | 9.494913 | 25.72589 | 19.53494 | 39.12537 | 73.99377 | 0.2872982 | 0.07321273 | 329.4614 | 0 | 0 | 0 |  | Fe-Cr-Ni-V-Mn
636 | 9.13743 | 11.34313 | 22.40986 | 23.15226 | 33.95732 | 73.34114 | 0.2911976 | 0.07499671 | 343.4984 | 0 | 0 | 0 |  | Fe-Cr-Ni-V-Mn
637 | 13.39646 | 12.47269 | 18.4134 | 26.31944 | 29.398 | 72.69371 | 0.2946794 | 0.07666234 | 356.9091 | 0 | 0 | 0 |  | Fe-Cr-Ni-V-Mn
638 | 17.59175 | 13.48833 | 15.22743 | 29.26131 | 24.43118 | 72.08381 | 0.2982827 | 0.07804012 | 368.3501 | 0 | 0 | 0 |  | Fe-Cr-Ni-V-Mn
639 | 23.86641 | 12.55951 | 11.99748 | 32.18178 | 19.39482 | 70.89346 | 0.3034011 | 0.07982478 | 380.8548 | 0 | 0 | 0 |  | Fe-Cr-Ni-V-Mn
640 | 30.1534 | 11.61688 | 8.743122 | 34.14387 | 15.34273 | 70.08594 | 0.3070751 | 0.08127301 | 391.0875 | 0 | 0 | 0 |  | Fe-Cr-Ni-V-Mn
641 | 37.40626 | 8.706716 | 6.552866 | 35.06835 | 12.2658 | 69.00456 | 0.3112123 | 0.08330758 | 403.8125 | 0 | 0 | 0 |  | Fe-Cr-Ni-V-Mn
642 | 3.001523 | 5.589099 | 39.96155 | 9.126249 | 42.32158 | 76.39694 | 0.2818189 | 0.06713872 | 291.2878 | 1 | 1 | 1 | 291.2878 | Fe-Cr-Ni-V-Mn
643 | 4.069716 | 9.472709 | 36.35978 | 12.06478 | 38.03301 | 76.68019 | 0.2828537 | 0.07087724 | 321.4267 | 0 | 1 | 0 |  | Fe-Cr-Ni-V-Mn
644 | 7.174074 | 13.35875 | 31.2395 | 14.95752 | 33.27015 | 77.06813 | 0.2837444 | 0.07298726 | 340.8057 | 0 | 0 | 0 |  | Fe-Cr-Ni-V-Mn
645 | 10.20784 | 16.1567 | 26.82329 | 17.69128 | 29.1209 | 77.10429 | 0.285231 | 0.07411013 | 351.5995 | 0 | 0 | 0 |  | Fe-Cr-Ni-V-Mn
646 | 15.39092 | 18.15086 | 21.56958 | 19.65462 | 25.23402 | 77.25006 | 0.2863382 | 0.07457339 | 358.2278 | 0 | 0 | 0 |  | Fe-Cr-Ni-V-Mn
647 | 20.60639 | 18.22618 | 17.32727 | 22.55563 | 21.28454 | 76.31607 | 0.2901731 | 0.07619964 | 370.511 | 0 | 0 | 0 |  | Fe-Cr-Ni-V-Mn
648 | 27.13667 | 17.49145 | 13.16445 | 24.75303 | 17.45441 | 75.43705 | 0.2938935 | 0.07765971 | 382.0334 | 0 | 0 | 0 |  | Fe-Cr-Ni-V-Mn
649 | 34.83019 | 16.21422 | 9.690758 | 26.16417 | 13.10066 | 74.70252 | 0.2976652 | 0.07867227 | 389.2911 | 0 | 0 | 0 |  | Fe-Cr-Ni-V-Mn
650 | 44.4029 | 11.53703 | 6.512269 | 26.3738 | 11.174 | 73.33274 | 0.3020784 | 0.08055466 | 399.9534 | 0 | 0 | 0 |  | Fe-Cr-Ni-V-Mn
651 | 2.987873 | 8.345521 | 47.10767 | 7.267796 | 34.29114 | 77.9412 | 0.2836328 | 0.06630451 | 293.8294 | 1 | 1 | 1 | 293.8294 | Fe-Cr-Ni-V-Mn
652 | 5.068732 | 13.21379 | 41.55585 | 9.247007 | 30.91462 | 79.08955 | 0.2817948 | 0.06924191 | 320.2743 | 0 | 1 | 0 |  | Fe-Cr-Ni-V-Mn
653 | 8.173095 | 18.07258 | 35.43633 | 11.18278 | 27.13522 | 80.25932 | 0.2801075 | 0.07059156 | 335.5756 | 0 | 0 | 0 |  | Fe-Cr-Ni-V-Mn
654 | 12.2084 | 20.83868 | 29.94151 | 12.99204 | 24.01937 | 80.70323 | 0.2799992 | 0.07088884 | 340.3912 | 0 | 0 | 0 |  | Fe-Cr-Ni-V-Mn
655 | 17.38435 | 22.85025 | 24.72155 | 14.92456 | 20.11929 | 80.82589 | 0.2811704 | 0.07223292 | 353.5526 | 0 | 0 | 0 |  | Fe-Cr-Ni-V-Mn
656 | 22.60169 | 23.91268 | 19.43699 | 16.86796 | 17.18067 | 80.61627 | 0.2826026 | 0.07279618 | 359.5392 | 0 | 0 | 0 |  | Fe-Cr-Ni-V-Mn
657 | 30.91483 | 23.02645 | 14.0808 | 18.79955 | 13.17838 | 79.8017 | 0.2861985 | 0.07371131 | 367.3439 | 0 | 0 | 0 |  | Fe-Cr-Ni-V-Mn
658 | 39.17246 | 21.11495 | 9.751648 | 18.80612 | 11.15483 | 79.42649 | 0.288032 | 0.07373481 | 367.1667 | 0 | 0 | 0 |  | Fe-Cr-Ni-V-Mn
659 | 51.37889 | 15.30752 | 6.480435 | 18.74634 | 8.086818 | 77.78511 | 0.2938131 | 0.07518795 | 374.4711 | 0 | 0 | 0 |  | Fe-Cr-Ni-V-Mn
660 | 3.013043 | 13.09128 | 52.78278 | 6.412892 | 24.7 | 79.87231 | 0.2850994 | 0.0672294 | 311.0121 | 1 | 1 | 1 | 311.0121 | Fe-Cr-Ni-V-Mn
661 | 6.022859 | 19.62641 | 44.3138 | 7.325096 | 22.71184 | 82.2226 | 0.2792969 | 0.06555113 | 304.9221 | 1 | 1 | 1 | 304.9221 | Fe-Cr-Ni-V-Mn
662 | 9.097327 | 24.46892 | 38.24829 | 8.298234 | 19.88723 | 83.79335 | 0.2762311 | 0.06620765 | 315.0361 | 0 | 0 | 0 |  | Fe-Cr-Ni-V-Mn
663 | 13.3619 | 26.79496 | 31.33006 | 10.31311 | 18.19996 | 83.99791 | 0.2756788 | 0.06943833 | 341.6683 | 0 | 0 | 0 |  | Fe-Cr-Ni-V-Mn
664 | 18.39684 | 28.5471 | 25.78221 | 11.18726 | 16.08658 | 84.47966 | 0.2750717 | 0.06822232 | 334.1648 | 0 | 0 | 0 |  | Fe-Cr-Ni-V-Mn
665 | 25.42186 | 29.34939 | 19.2388 | 12.98575 | 13.0042 | 84.26582 | 0.2765185 | 0.06753412 | 330.1247 | 0 | 0 | 0 |  | Fe-Cr-Ni-V-Mn
666 | 32.95059 | 28.76104 | 14.07003 | 14.08888 | 10.12946 | 83.85027 | 0.2786215 | 0.0685449 | 339.5418 | 0 | 0 | 0 |  | Fe-Cr-Ni-V-Mn
667 | 43.67355 | 25.17171 | 8.743745 | 14.22762 | 8.183371 | 82.888 | 0.2818234 | 0.0696528 | 346.5421 | 0 | 0 | 0 |  | Fe-Cr-Ni-V-Mn
668 | 56.39289 | 18.13783 | 5.388525 | 14.02894 | 6.051819 | 80.86552 | 0.2880745 | 0.0694136 | 338.8377 | 0 | 0 | 0 |  | Fe-Cr-Ni-V-Mn
669 | 2.990525 | 19.49017 | 54.48386 | 6.364967 | 16.67048 | 82.21527 | 0.2840579 | 0.06545558 | 307.8234 | 1 | 1 | 1 | 307.8234 | Fe-Cr-Ni-V-Mn
670 | 6.036786 | 26.22906 | 45.4738 | 6.42428 | 15.83607 | 85.02387 | 0.2766215 | 0.06330904 | 299.3818 | 1 | 1 | 1 | 299.3818 | Fe-Cr-Ni-V-Mn
671 | 9.118123 | 31.1277 | 38.33573 | 6.468936 | 14.94952 | 87.06229 | 0.2713636 | 0.06135301 | 289.7089 | 0 | 0 | 0 |  | Fe-Cr-Ni-V-Mn
672 | 14.12204 | 33.80974 | 31.80744 | 7.360903 | 12.89988 | 87.87946 | 0.2697761 | 0.05974433 | 279.8372 | 0 | 0 | 0 |  | Fe-Cr-Ni-V-Mn
673 | 19.26272 | 35.86886 | 25.57487 | 8.32297 | 10.97058 | 88.41955 | 0.2688228 | 0.05997991 | 283.5565 | 0 | 0 | 0 |  | Fe-Cr-Ni-V-Mn
674 | 25.70051 | 36.37101 | 19.44968 | 9.377209 | 9.101589 | 88.37552 | 0.2693032 | 0.06198638 | 299.9001 | 0 | 0 | 0 |  | Fe-Cr-Ni-V-Mn
675 | 34.02711 | 35.52082 | 13.00561 | 10.34608 | 7.100389 | 87.939 | 0.2708589 | 0.06260177 | 304.1914 | 0 | 0 | 0 |  | Fe-Cr-Ni-V-Mn
676 | 45.35355 | 30.70992 | 7.58394 | 11.28267 | 5.069926 | 86.17374 | 0.2759013 | 0.06400485 | 311.4907 | 0 | 0 | 0 |  | Fe-Cr-Ni-V-Mn
677 | 58.46203 | 21.96327 | 4.312184 | 11.2267 | 4.035822 | 83.47885 | 0.2831707 | 0.06472136 | 309.9515 | 0 | 0 | 0 |  | Fe-Cr-Ni-V-Mn
678 | 6.061079 | 34.7993 | 44.59501 | 4.607237 | 9.937375 | 89.06209 | 0.2704481 | 0.06056632 | 288.8841 | 1 | 0 | 0 |  | Fe-Cr-Ni-V-Mn
679 | 9.150168 | 38.80972 | 37.40183 | 4.636908 | 10.00137 | 90.75923 | 0.2655123 | 0.05960235 | 284.5341 | 0 | 0 | 0 |  | Fe-Cr-Ni-V-Mn
680 | 13.30293 | 41.92053 | 30.11621 | 5.600505 | 9.059819 | 91.66763 | 0.2629142 | 0.06056706 | 294.026 | 0 | 0 | 0 |  | Fe-Cr-Ni-V-Mn
681 | 18.50409 | 43.0703 | 23.77148 | 6.563949 | 8.090181 | 91.85307 | 0.2622462 | 0.06018216 | 292.0368 | 0 | 0 | 0 |  | Fe-Cr-Ni-V-Mn
682 | 25.79607 | 43.23109 | 17.35289 | 7.529661 | 6.090288 | 91.71823 | 0.263025 | 0.05906565 | 284.573 | 0 | 0 | 0 |  | Fe-Cr-Ni-V-Mn
683 | 33.08352 | 41.39046 | 11.95343 | 8.487428 | 5.085161 | 90.86711 | 0.2650846 | 0.05865301 | 280.6561 | 0 | 0 | 0 |  | Fe-Cr-Ni-V-Mn
684 | 44.02529 | 36.22326 | 6.456889 | 10.27303 | 3.021538 | 88.55312 | 0.2712444 | 0.06017614 | 287.7734 | 0 | 0 | 0 |  | Fe-Cr-Ni-V-Mn
685 | 9.20003 | 47.58684 | 34.3823 | 2.797305 | 6.033523 | 94.92899 | 0.2578674 | 0.05536498 | 261.2892 | 0 | 0 | 0 |  | Fe-Cr-Ni-V-Mn
686 | 13.36865 | 49.7872 | 27.02231 | 3.752115 | 6.069718 | 95.47544 | 0.2555402 | 0.05602713 | 267.1563 | 0 | 0 | 0 |  | Fe-Cr-Ni-V-Mn
687 | 18.59593 | 50.979 | 20.63181 | 4.711804 | 5.081458 | 95.64264 | 0.2549071 | 0.05466835 | 257.9245 | 0 | 0 | 0 |  | Fe-Cr-Ni-V-Mn
688 | 24.10464 | 51.71527 | 14.32038 | 5.735826 | 4.123878 | 95.61742 | 0.2547275 | 0.0549624 | 261.5992 | 0 | 0 | 0 |  | Fe-Cr-Ni-V-Mn
689 | 31.18728 | 48.39454 | 8.74147 | 7.586092 | 4.090621 | 93.78845 | 0.2583233 | 0.05495883 | 258.3229 | 0 | 0 | 0 |  | Fe-Cr-Ni-V-Mn
690 | 5.138273 | 31.57412 | 12.96184 | 2.812162 | 47.51361 | 89.91041 | 0.2409639 | 0.04046008 | 138.1654 | 0 | 0 | 0 |  | Fe-Cr-Ni-V-Mn
691 | 5.166229 | 37.51788 | 11.94633 | 4.712437 | 40.65712 | 91.09253 | 0.2421547 | 0.04323403 | 158.9122 | 0 | 0 | 0 |  | Fe-Cr-Ni-V-Mn
692 | 4.196897 | 42.98244 | 11.02825 | 6.699436 | 35.09298 | 92.03873 | 0.2429504 | 0.04529686 | 175.5373 | 0 | 0 | 0 |  | Fe-Cr-Ni-V-Mn
693 | 4.18081 | 47.68334 | 9.887381 | 10.48733 | 27.76114 | 91.84031 | 0.2473806 | 0.05037037 | 212.794 | 0 | 0 | 0 |  | Fe-Cr-Ni-V-Mn
694 | 3.187586 | 52.43082 | 7.817664 | 13.56877 | 22.99516 | 92.03423 | 0.249035 | 0.05181735 | 225.6767 | 0 | 0 | 0 |  | Fe-Cr-Ni-V-Mn
695 | 6.095769 | 19.864 | 20.28939 | 2.780164 | 50.97068 | 85.42901 | 0.2512347 | 0.04633307 | 165.9532 | 0 | 0 | 0 |  | Fe-Cr-Ni-V-Mn
696 | 7.153713 | 25.69019 | 18.26084 | 4.66096 | 44.2343 | 86.69249 | 0.2519795 | 0.04894996 | 186.9795 | 0 | 0 | 0 |  | Fe-Cr-Ni-V-Mn
697 | 8.131949 | 30.2848 | 17.09476 | 6.490447 | 37.99805 | 87.4893 | 0.2536091 | 0.05207337 | 211.6414 | 0 | 0 | 0 |  | Fe-Cr-Ni-V-Mn
698 | 8.2616 | 34.6136 | 15.19639 | 9.419895 | 32.50852 | 87.67924 | 0.2559212 | 0.05530379 | 237.123 | 0 | 0 | 0 |  | Fe-Cr-Ni-V-Mn
699 | 9.3603 | 38.73266 | 12.02481 | 13.2815 | 26.60073 | 87.41689 | 0.2592615 | 0.05857431 | 263.5411 | 0 | 0 | 0 |  | Fe-Cr-Ni-V-Mn
700 | 8.376718 | 42.895 | 9.905232 | 17.19207 | 21.63098 | 87.10395 | 0.2620719 | 0.06069731 | 281.8071 | 0 | 0 | 0 |  | Fe-Cr-Ni-V-Mn
701 | 7.454349 | 45.60785 | 7.835162 | 22.34145 | 16.76118 | 85.77532 | 0.2670873 | 0.06246039 | 295.5929 | 0 | 0 | 0 |  | Fe-Cr-Ni-V-Mn
702 | 4.018319 | 11.22369 | 30.62109 | 2.749018 | 51.38788 | 81.8233 | 0.2615867 | 0.05189179 | 195.1105 | 1 | 1 | 1 | 195.1105 | Fe-Cr-Ni-V-Mn
703 | 7.985949 | 14.87054 | 28.32948 | 3.642239 | 45.1718 | 82.86632 | 0.2626967 | 0.05325436 | 208.1011 | 0 | 1 | 0 |  | Fe-Cr-Ni-V-Mn
704 | 10.14033 | 19.82628 | 25.58005 | 5.54977 | 38.90357 | 83.8907 | 0.2635273 | 0.05582238 | 229.8057 | 0 | 0 | 0 |  | Fe-Cr-Ni-V-Mn
705 | 12.12061 | 23.51003 | 22.29465 | 8.291965 | 33.78275 | 84.07196 | 0.2655234 | 0.05968599 | 259.919 | 0 | 0 | 0 |  | Fe-Cr-Ni-V-Mn
706 | 13.35748 | 26.78608 | 18.35981 | 12.18418 | 29.31245 | 83.59963 | 0.2684199 | 0.06323236 | 287.4207 | 0 | 0 | 0 |  | Fe-Cr-Ni-V-Mn
707 | 14.47871 | 29.84927 | 15.21837 | 16.03699 | 24.41666 | 83.06151 | 0.2717292 | 0.06627015 | 312.0524 | 0 | 0 | 0 |  | Fe-Cr-Ni-V-Mn
708 | 13.5575 | 33.01302 | 12.05777 | 21.87943 | 19.49229 | 81.69752 | 0.2766574 | 0.06913177 | 334.0039 | 0 | 0 | 0 |  | Fe-Cr-Ni-V-Mn
709 | 12.61368 | 35.23166 | 8.838708 | 27.80548 | 15.51047 | 80.055 | 0.2816803 | 0.06991599 | 338.7368 | 0 | 0 | 0 |  | Fe-Cr-Ni-V-Mn
710 | 9.534137 | 36.49309 | 6.680798 | 34.7867 | 12.50527 | 77.69539 | 0.2878697 | 0.06961353 | 331.8127 | 0 | 0 | 0 |  | Fe-Cr-Ni-V-Mn
711 | 5.982752 | 9.283673 | 39.82645 | 2.728619 | 42.17851 | 80.73137 | 0.2715638 | 0.05569892 | 222.2669 | 1 | 1 | 1 | 222.2669 | Fe-Cr-Ni-V-Mn
712 | 10.11423 | 12.24182 | 36.14514 | 3.690325 | 37.80849 | 81.5772 | 0.2717042 | 0.05609546 | 228.0561 | 1 | 1 | 1 | 228.0561 | Fe-Cr-Ni-V-Mn
713 | 14.25282 | 15.16571 | 31.03194 | 6.500437 | 33.0491 | 81.59459 | 0.2737054 | 0.06031237 | 259.2093 | 0 | 0 | 0 |  | Fe-Cr-Ni-V-Mn
714 | 17.23848 | 17.93799 | 26.64577 | 9.249579 | 28.92818 | 81.54416 | 0.2754623 | 0.0642819 | 289.7943 | 0 | 0 | 0 |  | Fe-Cr-Ni-V-Mn
715 | 19.41764 | 19.98169 | 21.4838 | 13.98318 | 25.13367 | 80.38034 | 0.2793707 | 0.06925971 | 326.5055 | 0 | 0 | 0 |  | Fe-Cr-Ni-V-Mn
716 | 19.57474 | 23.02098 | 17.3261 | 18.79509 | 21.28309 | 79.51098 | 0.2825223 | 0.07244585 | 351.352 | 0 | 0 | 0 |  | Fe-Cr-Ni-V-Mn
717 | 18.89572 | 25.41174 | 13.24068 | 24.89638 | 17.55548 | 77.91513 | 0.2871911 | 0.07430534 | 363.8883 | 0 | 0 | 0 |  | Fe-Cr-Ni-V-Mn
718 | 17.6475 | 27.06216 | 9.820082 | 32.19476 | 13.27549 | 75.65289 | 0.2936782 | 0.07597123 | 373.0535 | 0 | 0 | 0 |  | Fe-Cr-Ni-V-Mn
719 | 12.70922 | 27.60996 | 6.679241 | 41.54109 | 11.46049 | 72.33299 | 0.3013171 | 0.07333739 | 343.2071 | 0 | 0 | 0 |  | Fe-Cr-Ni-V-Mn
720 | 8.918483 | 7.380887 | 46.87046 | 2.7117 | 34.11847 | 79.77818 | 0.279959 | 0.05717749 | 233.9006 | 1 | 1 | 1 | 233.9006 | Fe-Cr-Ni-V-Mn
721 | 14.09032 | 9.3705 | 41.2568 | 4.590231 | 30.69215 | 79.95046 | 0.2808126 | 0.05949026 | 251.3159 | 1 | 1 | 1 | 251.3159 | Fe-Cr-Ni-V-Mn
722 | 19.2471 | 11.31782 | 35.13693 | 7.392196 | 26.90595 | 79.70385 | 0.2826857 | 0.06374151 | 282.5668 | 1 | 1 | 1 | 282.5668 | Fe-Cr-Ni-V-Mn
723 | 22.21766 | 13.16357 | 29.72158 | 11.05424 | 23.84295 | 78.98897 | 0.2851394 | 0.06908312 | 321.8244 | 0 | 0 | 0 |  | Fe-Cr-Ni-V-Mn
724 | 24.42676 | 15.16159 | 24.60485 | 15.78249 | 20.02431 | 77.87535 | 0.2888163 | 0.07431296 | 360.9161 | 0 | 0 | 0 |  | Fe-Cr-Ni-V-Mn
725 | 25.64913 | 17.19393 | 19.4108 | 20.58862 | 17.15752 | 76.77639 | 0.2918548 | 0.07738165 | 383.5803 | 0 | 0 | 0 |  | Fe-Cr-Ni-V-Mn
726 | 24.88639 | 19.3086 | 14.16877 | 28.37552 | 13.26072 | 74.53979 | 0.2977767 | 0.08010031 | 400.4433 | 0 | 0 | 0 |  | Fe-Cr-Ni-V-Mn
727 | 23.02128 | 19.48529 | 9.898914 | 36.27123 | 11.32329 | 71.71061 | 0.3043461 | 0.0801716 | 392.0379 | 0 | 0 | 0 |  | Fe-Cr-Ni-V-Mn
728 | 16.94821 | 19.7244 | 6.680259 | 48.31096 | 8.336174 | 67.50691 | 0.3144902 | 0.07697629 | 353.7356 | 0 | 0 | 0 |  | Fe-Cr-Ni-V-Mn
729 | 13.94406 | 6.491265 | 52.34431 | 2.725551 | 24.49482 | 79.30952 | 0.2876865 | 0.05676707 | 234.395 | 1 | 1 | 1 | 234.395 | Fe-Cr-Ni-V-Mn
730 | 20.85556 | 7.39712 | 43.84198 | 5.435327 | 22.47002 | 78.84867 | 0.2887868 | 0.06191584 | 270.4031 | 1 | 1 | 1 | 270.4031 | Fe-Cr-Ni-V-Mn
731 | 25.9734 | 8.370821 | 37.80038 | 8.201057 | 19.65434 | 78.28245 | 0.2907935 | 0.06635618 | 302.5926 | 1 | 1 | 1 | 302.5926 | Fe-Cr-Ni-V-Mn
732 | 28.48768 | 10.41986 | 31.0124 | 12.06464 | 18.01543 | 77.62527 | 0.2920024 | 0.07116983 | 337.8068 | 0 | 0 | 0 |  | Fe-Cr-Ni-V-Mn
733 | 30.43921 | 11.3361 | 25.59539 | 16.65929 | 15.97001 | 76.22962 | 0.295322 | 0.07646045 | 375.5304 | 0 | 0 | 0 |  | Fe-Cr-Ni-V-Mn
734 | 31.4572 | 13.22685 | 19.19858 | 23.14036 | 12.97701 | 74.48676 | 0.2995899 | 0.08134618 | 409.9597 | 0 | 0 | 0 |  | Fe-Cr-Ni-V-Mn
735 | 31.03785 | 14.4488 | 14.13683 | 30.19898 | 10.17755 | 72.31993 | 0.3048706 | 0.08354324 | 420.8701 | 0 | 0 | 0 |  | Fe-Cr-Ni-V-Mn
736 | 27.49725 | 14.76989 | 8.892914 | 40.51697 | 8.322979 | 68.75413 | 0.3128041 | 0.08280459 | 401.7557 | 0 | 0 | 0 |  | Fe-Cr-Ni-V-Mn
737 | 20.1501 | 14.81102 | 5.57355 | 53.20571 | 6.259619 | 64.42712 | 0.322795 | 0.07807919 | 350.0527 | 0 | 0 | 0 |  | Fe-Cr-Ni-V-Mn
738 | 20.66247 | 6.412553 | 53.77798 | 2.692502 | 16.4545 | 79.3736 | 0.2925311 | 0.05440563 | 220.9629 | 1 | 1 | 1 | 220.9629 | Fe-Cr-Ni-V-Mn
739 | 27.74295 | 6.457475 | 44.78177 | 5.422727 | 15.59508 | 78.60259 | 0.2935998 | 0.06084636 | 264.791 | 1 | 1 | 1 | 264.791 | Fe-Cr-Ni-V-Mn
740 | 32.89418 | 6.496407 | 37.71775 | 8.18313 | 14.70853 | 77.73856 | 0.295097 | 0.06608934 | 301.2645 | 1 | 1 | 1 | 301.2645 | Fe-Cr-Ni-V-Mn
741 | 35.80679 | 7.408374 | 31.36334 | 12.70173 | 12.71977 | 76.3968 | 0.2980838 | 0.07359383 | 355.337 | 0 | 1 | 0 |  | Fe-Cr-Ni-V-Mn
742 | 38.09238 | 8.399764 | 25.28739 | 17.37321 | 10.84726 | 75.05584 | 0.3010232 | 0.07898376 | 394.1307 | 0 | 0 | 0 |  | Fe-Cr-Ni-V-Mn
743 | 38.82006 | 9.511361 | 19.32784 | 23.29617 | 9.044573 | 73.28327 | 0.3048105 | 0.08322173 | 422.2479 | 0 | 0 | 0 |  | Fe-Cr-Ni-V-Mn
744 | 38.2066 | 10.57546 | 13.02435 | 31.08297 | 7.110623 | 70.86667 | 0.3100053 | 0.08599594 | 435.9074 | 0 | 0 | 0 |  | Fe-Cr-Ni-V-Mn
745 | 33.47845 | 11.68871 | 7.697536 | 41.98943 | 5.145865 | 67.39701 | 0.3175727 | 0.0855521 | 418.7042 | 0 | 0 | 0 |  | Fe-Cr-Ni-V-Mn
746 | 24.38895 | 11.84723 | 4.458242 | 55.13306 | 4.172519 | 63.00217 | 0.3271639 | 0.079625 | 355.8561 | 0 | 0 | 0 |  | Fe-Cr-Ni-V-Mn
747 | 36.59343 | 4.604066 | 43.66053 | 5.412832 | 9.72914 | 78.1378 | 0.2981098 | 0.05906065 | 252.9818 | 1 | 1 | 1 | 252.9818 | Fe-Cr-Ni-V-Mn
748 | 40.80011 | 4.632523 | 36.60866 | 8.169433 | 9.789274 | 77.25988 | 0.2990552 | 0.06528161 | 295.978 | 1 | 1 | 1 | 295.978 | Fe-Cr-Ni-V-Mn
749 | 44.11988 | 5.601483 | 29.51059 | 11.89041 | 8.877632 | 76.32307 | 0.3004851 | 0.07170438 | 342.1927 | 0 | 1 | 0 |  | Fe-Cr-Ni-V-Mn
750 | 45.48675 | 6.587802 | 23.37402 | 16.59651 | 7.954913 | 74.95048 | 0.3029199 | 0.07791129 | 386.4698 | 0 | 0 | 0 |  | Fe-Cr-Ni-V-Mn
751 | 45.93144 | 7.602521 | 17.16547 | 23.27606 | 6.024511 | 72.85195 | 0.3073695 | 0.08384502 | 427.1507 | 0 | 0 | 0 |  | Fe-Cr-Ni-V-Mn
752 | 44.30745 | 8.634177 | 11.9135 | 30.0767 | 5.068172 | 70.75258 | 0.3114743 | 0.08666052 | 441.7709 | 0 | 0 | 0 |  | Fe-Cr-Ni-V-Mn
753 | 39.28781 | 10.58856 | 6.520241 | 40.55221 | 3.051184 | 67.69916 | 0.3179684 | 0.08718665 | 434.0618 | 0 | 0 | 0 |  | Fe-Cr-Ni-V-Mn
754 | 49.73161 | 2.778138 | 33.45421 | 8.165389 | 5.870658 | 76.87842 | 0.3019844 | 0.06400885 | 286.9116 | 1 | 1 | 1 | 286.9116 | Fe-Cr-Ni-V-Mn
755 | 52.12418 | 3.733068 | 26.3399 | 11.88642 | 5.916435 | 75.92725 | 0.3028997 | 0.07111122 | 337.476 | 0 | 1 | 0 |  | Fe-Cr-Ni-V-Mn
756 | 53.55516 | 4.703981 | 20.17982 | 16.5909 | 4.970138 | 74.56431 | 0.3052914 | 0.07775796 | 385.2256 | 0 | 0 | 0 |  | Fe-Cr-Ni-V-Mn
757 | 54.54639 | 5.749254 | 14.0628 | 21.59185 | 4.049703 | 73.15788 | 0.3077883 | 0.08203735 | 414.5466 | 0 | 0 | 0 |  | Fe-Cr-Ni-V-Mn
758 | 51.46321 | 7.66632 | 8.654761 | 28.16566 | 4.050045 | 71.40399 | 0.3105013 | 0.08553695 | 435.9269 | 0 | 0 | 0 |  | Fe-Cr-Ni-V-Mn
759 | 5.168359 | 2.887181 | 13.03774 | 31.11491 | 47.79182 | 67.74281 | 0.2970179 | 0.06955565 | 280.9338 | 0 | 0 | 0 |  | Fe-Cr-Ni-V-Mn
760 | 5.200727 | 4.842104 | 12.0261 | 37.00245 | 40.92861 | 66.27876 | 0.3039524 | 0.0709968 | 289.6448 | 0 | 0 | 0 |  | Fe-Cr-Ni-V-Mn
761 | 4.227888 | 6.888611 | 11.10969 | 42.4217 | 35.35212 | 65.05517 | 0.3093924 | 0.07088344 | 287.9582 | 0 | 0 | 0 |  | Fe-Cr-Ni-V-Mn
762 | 4.212401 | 10.78531 | 9.962091 | 47.0693 | 27.9709 | 64.75514 | 0.3130852 | 0.07070185 | 289.4197 | 0 | 0 | 0 |  | Fe-Cr-Ni-V-Mn
763 | 3.212724 | 13.95887 | 7.879315 | 51.77259 | 23.1765 | 64.24727 | 0.3159122 | 0.06773007 | 270.7548 | 0 | 0 | 0 |  | Fe-Cr-Ni-V-Mn
764 | 6.11689 | 2.847546 | 20.3597 | 19.52858 | 51.14729 | 71.92365 | 0.285494 | 0.06887874 | 286.1417 | 0 | 0 | 0 |  | Fe-Cr-Ni-V-Mn
765 | 7.184212 | 4.777725 | 18.33869 | 25.27649 | 44.42289 | 70.39905 | 0.2926902 | 0.07232283 | 309.2917 | 0 | 0 | 0 |  | Fe-Cr-Ni-V-Mn
766 | 8.171157 | 6.656742 | 17.17718 | 29.81367 | 38.18125 | 69.35251 | 0.2982926 | 0.07460714 | 325.4106 | 0 | 0 | 0 |  | Fe-Cr-Ni-V-Mn
767 | 8.303698 | 9.663883 | 15.27383 | 34.08442 | 32.67417 | 68.8382 | 0.301839 | 0.07551811 | 333.6897 | 0 | 0 | 0 |  | Fe-Cr-Ni-V-Mn
768 | 9.408337 | 13.626 | 12.08652 | 38.14189 | 26.73725 | 68.80107 | 0.3041381 | 0.07492369 | 333.0792 | 0 | 0 | 0 |  | Fe-Cr-Ni-V-Mn
769 | 8.42 | 17.63862 | 9.956413 | 42.24222 | 21.74275 | 68.69322 | 0.3060951 | 0.07350452 | 325.7203 | 0 | 0 | 0 |  | Fe-Cr-Ni-V-Mn
770 | 7.488984 | 22.90988 | 7.871566 | 44.89051 | 16.83906 | 69.50018 | 0.3057109 | 0.07129073 | 315.9773 | 0 | 0 | 0 |  | Fe-Cr-Ni-V-Mn
771 | 4.02519 | 2.810721 | 30.67345 | 11.01487 | 51.47576 | 74.9919 | 0.2788309 | 0.06570873 | 272.4161 | 0 | 1 | 0 |  | Fe-Cr-Ni-V-Mn
772 | 8.004053 | 3.726062 | 28.3937 | 14.60198 | 45.2742 | 73.93376 | 0.284894 | 0.06924399 | 297.1109 | 0 | 1 | 0 |  | Fe-Cr-Ni-V-Mn
773 | 10.16953 | 5.680968 | 25.65373 | 19.48014 | 39.01563 | 72.74675 | 0.290838 | 0.0743668 | 333.8851 | 0 | 0 | 0 |  | Fe-Cr-Ni-V-Mn
774 | 12.1577 | 8.489516 | 22.36289 | 23.10374 | 33.88615 | 72.42691 | 0.2937713 | 0.07593663 | 347.3255 | 0 | 0 | 0 |  | Fe-Cr-Ni-V-Mn
775 | 13.39646 | 12.47269 | 18.4134 | 26.31944 | 29.398 | 72.69371 | 0.2946794 | 0.07666234 | 356.9091 | 0 | 0 | 0 |  | Fe-Cr-Ni-V-Mn
776 | 14.51841 | 16.41383 | 15.26009 | 29.32408 | 24.48359 | 72.98862 | 0.2957742 | 0.07684701 | 362.6896 | 0 | 0 | 0 |  | Fe-Cr-Ni-V-Mn
777 | 13.58693 | 22.38081 | 12.08395 | 32.41371 | 19.5346 | 73.88083 | 0.2951859 | 0.07560312 | 359.9286 | 0 | 0 | 0 |  | Fe-Cr-Ni-V-Mn
778 | 12.63123 | 28.42055 | 8.851005 | 34.56517 | 15.53204 | 75.13393 | 0.2932892 | 0.07311019 | 348.293 | 0 | 0 | 0 |  | Fe-Cr-Ni-V-Mn
779 | 9.536044 | 35.5139 | 6.682135 | 35.76015 | 12.50777 | 76.99931 | 0.2895081 | 0.06993611 | 332.198 | 0 | 0 | 0 |  | Fe-Cr-Ni-V-Mn
780 | 5.990647 | 2.788777 | 39.87901 | 9.107399 | 42.23417 | 75.42684 | 0.2845506 | 0.06772756 | 292.8518 | 1 | 1 | 1 | 292.8518 | Fe-Cr-Ni-V-Mn
781 | 10.13164 | 3.773201 | 36.20737 | 12.01421 | 37.87358 | 74.74162 | 0.288273 | 0.07204117 | 324.2418 | 0 | 1 | 0 |  | Fe-Cr-Ni-V-Mn
782 | 14.27752 | 6.646497 | 31.08572 | 14.88389 | 33.10637 | 74.82891 | 0.2899521 | 0.07434792 | 344.086 | 0 | 0 | 0 |  | Fe-Cr-Ni-V-Mn
783 | 17.26824 | 9.457344 | 26.69177 | 17.60454 | 28.97811 | 74.90802 | 0.2912794 | 0.07551181 | 355.2461 | 0 | 0 | 0 |  | Fe-Cr-Ni-V-Mn
784 | 19.44015 | 14.28918 | 21.50871 | 19.59915 | 25.16281 | 76.0026 | 0.2897502 | 0.07556483 | 361.7648 | 0 | 0 | 0 |  | Fe-Cr-Ni-V-Mn
785 | 19.58999 | 19.19909 | 17.33959 | 22.57167 | 21.29967 | 76.62491 | 0.2893328 | 0.07590194 | 369.2523 | 0 | 0 | 0 |  | Fe-Cr-Ni-V-Mn
786 | 18.89572 | 25.41174 | 13.24068 | 24.89638 | 17.55548 | 77.91513 | 0.2871911 | 0.07498768 | 369.5407 | 0 | 0 | 0 |  | Fe-Cr-Ni-V-Mn
787 | 17.62677 | 32.82259 | 9.808547 | 26.48219 | 13.2599 | 79.84146 | 0.2838817 | 0.07212212 | 355.988 | 0 | 0 | 0 |  | Fe-Cr-Ni-V-Mn
788 | 12.67121 | 42.27419 | 6.659265 | 26.96912 | 11.42622 | 82.79505 | 0.2768005 | 0.06776915 | 332.1386 | 0 | 0 | 0 |  | Fe-Cr-Ni-V-Mn
789 | 8.926834 | 2.770424 | 46.91435 | 7.237971 | 34.15042 | 75.99168 | 0.2889813 | 0.06697336 | 293.391 | 1 | 1 | 1 | 293.391 | Fe-Cr-Ni-V-Mn
790 | 14.10372 | 4.689706 | 41.29604 | 9.189194 | 30.72134 | 76.15471 | 0.2897987 | 0.07024241 | 319.373 | 1 | 1 | 1 | 319.373 | Fe-Cr-Ni-V-Mn
791 | 19.26183 | 7.550994 | 35.16383 | 11.09678 | 26.92655 | 76.69382 | 0.2897648 | 0.07178026 | 334.287 | 0 | 1 | 0 |  | Fe-Cr-Ni-V-Mn
792 | 22.22614 | 11.28737 | 29.73292 | 12.90153 | 23.85204 | 77.51233 | 0.2885988 | 0.07191785 | 339.0951 | 0 | 0 | 0 |  | Fe-Cr-Ni-V-Mn
793 | 24.42207 | 16.10609 | 24.60012 | 14.85125 | 20.02047 | 78.60604 | 0.2871133 | 0.0731205 | 353.8764 | 0 | 0 | 0 |  | Fe-Cr-Ni-V-Mn
794 | 25.62927 | 20.99854 | 19.39577 | 16.83219 | 17.14424 | 79.67067 | 0.2851242 | 0.07336104 | 361.1029 | 0 | 0 | 0 |  | Fe-Cr-Ni-V-Mn
795 | 24.83776 | 28.9063 | 14.14109 | 18.88005 | 13.2348 | 81.68137 | 0.2812182 | 0.07220919 | 361.2014 | 0 | 0 | 0 |  | Fe-Cr-Ni-V-Mn
796 | 22.93969 | 36.89085 | 9.863833 | 19.02247 | 11.28316 | 84.44313 | 0.2748013 | 0.06873304 | 343.0166 | 0 | 0 | 0 |  | Fe-Cr-Ni-V-Mn
797 | 16.84712 | 49.01689 | 6.640414 | 19.20912 | 8.286453 | 88.45196 | 0.2658849 | 0.06407255 | 318.2747 | 0 | 0 | 0 |  | Fe-Cr-Ni-V-Mn
798 | 13.95456 | 2.784065 | 52.38371 | 6.364407 | 24.51326 | 76.25668 | 0.2947383 | 0.06738937 | 302.0952 | 1 | 1 | 1 | 302.0952 | Fe-Cr-Ni-V-Mn
799 | 20.86339 | 5.549921 | 43.85842 | 7.249822 | 22.47845 | 77.34854 | 0.2922474 | 0.06577486 | 293.8617 | 1 | 1 | 1 | 293.8617 | Fe-Cr-Ni-V-Mn
800 | 25.9734 | 8.370821 | 37.80038 | 8.201057 | 19.65434 | 78.28245 | 0.2907935 | 0.06633389 | 301.7541 | 1 | 1 | 1 | 301.7541 | Fe-Cr-Ni-V-Mn
801 | 28.47674 | 12.30965 | 31.00048 | 10.20462 | 18.00851 | 79.11627 | 0.288573 | 0.06989925 | 332.0036 | 0 | 0 | 0 |  | Fe-Cr-Ni-V-Mn
802 | 30.40427 | 16.98462 | 25.566 | 11.09344 | 15.95167 | 80.62151 | 0.2852267 | 0.06860362 | 327.0855 | 0 | 0 | 0 |  | Fe-Cr-Ni-V-Mn
803 | 31.39103 | 23.5697 | 19.1582 | 12.93135 | 12.94972 | 82.36622 | 0.2814974 | 0.06787399 | 328.0792 | 0 | 0 | 0 |  | Fe-Cr-Ni-V-Mn
804 | 30.93511 | 30.72207 | 14.09003 | 14.10891 | 10.14386 | 84.48779 | 0.2769586 | 0.0680953 | 337.804 | 0 | 0 | 0 |  | Fe-Cr-Ni-V-Mn
805 | 27.34978 | 41.1339 | 8.845223 | 14.39275 | 8.278345 | 88.04213 | 0.2684332 | 0.06537895 | 326.9041 | 0 | 0 | 0 |  | Fe-Cr-Ni-V-Mn
806 | 19.98998 | 53.87554 | 5.529261 | 14.39534 | 6.209878 | 92.36032 | 0.2583665 | 0.05951567 | 291.3421 | 0 | 0 | 0 |  | Fe-Cr-Ni-V-Mn
807 | 20.67783 | 2.750281 | 53.81797 | 6.287176 | 16.46674 | 76.35986 | 0.2993229 | 0.06440242 | 284.1286 | 1 | 1 | 1 | 284.1286 | Fe-Cr-Ni-V-Mn
808 | 27.74814 | 5.536014 | 44.79015 | 6.327698 | 15.598 | 77.85366 | 0.2952909 | 0.06312019 | 279.3392 | 1 | 1 | 1 | 279.3392 | Fe-Cr-Ni-V-Mn
809 | 32.8818 | 8.34938 | 37.70356 | 6.362262 | 14.703 | 79.22834 | 0.2917283 | 0.06190367 | 274.3394 | 1 | 1 | 1 | 274.3394 | Fe-Cr-Ni-V-Mn
810 | 35.76648 | 12.95006 | 31.32804 | 7.24996 | 12.70545 | 80.78409 | 0.2881637 | 0.06062026 | 269.2835 | 1 | 1 | 1 | 269.2835 | Fe-Cr-Ni-V-Mn
811 | 38.02041 | 17.69933 | 25.23962 | 8.213866 | 10.82677 | 82.30631 | 0.2846237 | 0.06140925 | 279.4915 | 0 | 0 | 0 |  | Fe-Cr-Ni-V-Mn
812 | 38.70806 | 23.7098 | 19.27208 | 9.291582 | 9.018479 | 84.16266 | 0.2801679 | 0.06379776 | 303.067 | 0 | 0 | 0 |  | Fe-Cr-Ni-V-Mn
813 | 38.04341 | 31.59088 | 12.96872 | 10.31673 | 7.080252 | 86.64585 | 0.2741851 | 0.0632837 | 306.2673 | 0 | 0 | 0 |  | Fe-Cr-Ni-V-Mn
814 | 33.26815 | 42.5894 | 7.649182 | 11.37973 | 5.113541 | 90.04317 | 0.2659756 | 0.06142066 | 300.8751 | 0 | 0 | 0 |  | Fe-Cr-Ni-V-Mn
815 | 24.17117 | 55.77182 | 4.418431 | 11.50331 | 4.13526 | 94.4506 | 0.25509 | 0.05660227 | 273.1125 | 0 | 0 | 0 |  | Fe-Cr-Ni-V-Mn
816 | 36.5866 | 5.523848 | 43.65238 | 4.509851 | 9.727323 | 78.88652 | 0.2964501 | 0.05639503 | 235.8711 | 1 | 1 | 1 | 235.8711 | Fe-Cr-Ni-V-Mn
817 | 40.76947 | 8.332279 | 36.58116 | 4.535165 | 9.781922 | 80.23961 | 0.2924213 | 0.05568785 | 233.8288 | 1 | 1 | 1 | 233.8288 | Fe-Cr-Ni-V-Mn
818 | 44.06148 | 12.12048 | 29.47153 | 5.480619 | 8.865882 | 81.49857 | 0.2889291 | 0.057228 | 247.7649 | 1 | 1 | 1 | 247.7649 | Fe-Cr-Ni-V-Mn
819 | 45.39146 | 16.90457 | 23.32505 | 6.440677 | 7.938247 | 83.0171 | 0.2848499 | 0.05871801 | 262.0326 | 0 | 0 | 0 |  | Fe-Cr-Ni-V-Mn
820 | 45.78144 | 23.68029 | 17.10942 | 7.424015 | 6.004837 | 85.1893 | 0.2796844 | 0.05972719 | 275.3508 | 0 | 0 | 0 |  | Fe-Cr-Ni-V-Mn
821 | 44.11007 | 30.56253 | 11.86042 | 8.421387 | 5.045593 | 87.28544 | 0.2742221 | 0.06020447 | 284.3323 | 0 | 0 | 0 |  | Fe-Cr-Ni-V-Mn
822 | 39.0439 | 41.13468 | 6.479762 | 10.30942 | 3.032242 | 90.15567 | 0.2671612 | 0.059237 | 284.2528 | 0 | 0 | 0 |  | Fe-Cr-Ni-V-Mn
823 | 49.67563 | 8.325034 | 33.41655 | 2.718733 | 5.86405 | 81.34807 | 0.2921522 | 0.04712116 | 178.4323 | 1 | 1 | 1 | 178.4323 | Fe-Cr-Ni-V-Mn
824 | 52.03554 | 12.11184 | 26.29511 | 3.651141 | 5.906374 | 82.58385 | 0.2881718 | 0.05008547 | 200.2687 | 1 | 1 | 1 | 200.2687 | Fe-Cr-Ni-V-Mn
825 | 53.42265 | 16.89243 | 20.12989 | 4.59718 | 4.957841 | 84.10108 | 0.2841214 | 0.05252274 | 220.2584 | 0 | 0 | 0 |  | Fe-Cr-Ni-V-Mn
826 | 54.36679 | 21.96624 | 14.01649 | 5.61411 | 4.036368 | 85.65093 | 0.2799591 | 0.05685743 | 255.4392 | 0 | 0 | 0 |  | Fe-Cr-Ni-V-Mn
827 | 51.24411 | 28.62631 | 8.617915 | 7.478867 | 4.032802 | 87.24883 | 0.2749429 | 0.05790198 | 266.6191 | 0 | 0 | 0 |  | Fe-Cr-Ni-V-Mn
828 | 33.63174 | 11.38641 | 3.213623 | 4.64812 | 47.12011 | 82.45358 | 0.2606591 | 0.04771917 | 170.6782 | 0 | 0 | 0 |  | Fe-Cr-Ni-V-Mn
829 | 39.63147 | 10.40731 | 5.340523 | 4.634655 | 39.98605 | 82.07721 | 0.2666335 | 0.05013587 | 187.6912 | 0 | 0 | 0 |  | Fe-Cr-Ni-V-Mn
830 | 45.00667 | 9.52345 | 7.525936 | 3.732124 | 34.21182 | 82.14928 | 0.2705833 | 0.04957107 | 186.0693 | 0 | 0 | 0 |  | Fe-Cr-Ni-V-Mn
831 | 49.41981 | 8.451185 | 11.661 | 3.679907 | 26.78809 | 81.6893 | 0.2768347 | 0.05075678 | 195.7349 | 0 | 1 | 0 |  | Fe-Cr-Ni-V-Mn
832 | 53.74659 | 6.609113 | 14.92249 | 2.775033 | 21.94677 | 81.3836 | 0.2811107 | 0.04832688 | 180.9155 | 1 | 1 | 1 | 180.9155 | Fe-Cr-Ni-V-Mn
833 | 21.54157 | 18.14603 | 3.234577 | 5.614112 | 51.46371 | 84.30482 | 0.2522818 | 0.04529487 | 157.8255 | 0 | 0 | 0 |  | Fe-Cr-Ni-V-Mn
834 | 27.62088 | 16.19171 | 5.376282 | 6.531962 | 44.27916 | 83.13545 | 0.2604104 | 0.05068151 | 192.0853 | 0 | 0 | 0 |  | Fe-Cr-Ni-V-Mn
835 | 32.34509 | 15.05735 | 7.436948 | 7.37599 | 37.78462 | 82.30693 | 0.2669297 | 0.05470293 | 219.7494 | 0 | 0 | 0 |  | Fe-Cr-Ni-V-Mn
836 | 36.61442 | 13.25708 | 10.69025 | 7.421839 | 32.01641 | 81.57066 | 0.2728379 | 0.05729527 | 238.3421 | 0 | 0 | 0 |  | Fe-Cr-Ni-V-Mn
837 | 40.50922 | 10.37186 | 14.90254 | 8.313967 | 25.90241 | 80.04007 | 0.2807996 | 0.06118858 | 265.2026 | 0 | 0 | 0 |  | Fe-Cr-Ni-V-Mn
838 | 44.33052 | 8.442337 | 19.06167 | 7.35211 | 20.81337 | 79.68454 | 0.2853439 | 0.0608037 | 263.8919 | 0 | 1 | 0 |  | Fe-Cr-Ni-V-Mn
839 | 46.5507 | 6.59533 | 24.46439 | 6.461574 | 15.928 | 79.25983 | 0.2899581 | 0.05957173 | 256.2152 | 1 | 1 | 1 | 256.2152 | Fe-Cr-Ni-V-Mn
840 | 12.37678 | 27.84802 | 3.252264 | 3.763207 | 52.75973 | 88.56987 | 0.2399409 | 0.03718704 | 115.94 | 0 | 0 | 0 |  | Fe-Cr-Ni-V-Mn
841 | 16.34469 | 25.67974 | 4.29492 | 7.454503 | 46.22614 | 85.99347 | 0.250927 | 0.04672449 | 171.5006 | 0 | 0 | 0 |  | Fe-Cr-Ni-V-Mn
842 | 21.61864 | 23.00331 | 6.4923 | 9.390332 | 39.49541 | 84.10293 | 0.260365 | 0.0538569 | 217.3334 | 0 | 0 | 0 |  | Fe-Cr-Ni-V-Mn
843 | 25.40541 | 19.86898 | 9.613178 | 11.12345 | 33.98898 | 82.13661 | 0.269078 | 0.05969737 | 256.3924 | 0 | 0 | 0 |  | Fe-Cr-Ni-V-Mn
844 | 28.60706 | 16.1709 | 13.96036 | 12.11519 | 29.14648 | 80.27555 | 0.2771748 | 0.06452014 | 289.0502 | 0 | 0 | 0 |  | Fe-Cr-Ni-V-Mn
845 | 31.54166 | 13.26237 | 18.18068 | 12.9934 | 24.02189 | 78.75516 | 0.2844049 | 0.06851486 | 317.3365 | 0 | 0 | 0 |  | Fe-Cr-Ni-V-Mn
846 | 34.35547 | 10.34856 | 24.42773 | 11.98208 | 18.88616 | 77.97751 | 0.2901489 | 0.06992896 | 328.4855 | 0 | 0 | 0 |  | Fe-Cr-Ni-V-Mn
847 | 36.1331 | 7.475888 | 30.59419 | 10.98641 | 14.81041 | 77.18888 | 0.2952333 | 0.0701755 | 330.1355 | 0 | 1 | 0 |  | Fe-Cr-Ni-V-Mn
848 | 36.8381 | 5.561819 | 37.67352 | 8.173534 | 11.75303 | 77.48066 | 0.297453 | 0.06570853 | 298.7898 | 1 | 1 | 1 | 298.7898 | Fe-Cr-Ni-V-Mn
849 | 10.38357 | 36.73672 | 3.274207 | 5.682897 | 43.92261 | 90.70892 | 0.2400312 | 0.03990521 | 136.7324 | 0 | 0 | 0 |  | Fe-Cr-Ni-V-Mn
850 | 13.63213 | 33.19475 | 4.408782 | 9.56516 | 39.19918 | 87.57475 | 0.2509457 | 0.04927552 | 193.1616 | 0 | 0 | 0 |  | Fe-Cr-Ni-V-Mn
851 | 16.73798 | 28.24562 | 7.69696 | 13.35927 | 33.96017 | 84.01286 | 0.2633531 | 0.05820274 | 250.284 | 0 | 0 | 0 |  | Fe-Cr-Ni-V-Mn
852 | 19.6237 | 24.04017 | 10.85589 | 16.01578 | 29.46445 | 81.29851 | 0.2730813 | 0.06454871 | 292.4164 | 0 | 0 | 0 |  | Fe-Cr-Ni-V-Mn
853 | 21.58022 | 19.13536 | 16.20191 | 17.80993 | 25.27258 | 78.66218 | 0.2826174 | 0.0706674 | 333.3709 | 0 | 0 | 0 |  | Fe-Cr-Ni-V-Mn
854 | 24.51289 | 15.21505 | 21.47096 | 17.70144 | 21.09966 | 77.19878 | 0.2893248 | 0.07448003 | 360.3594 | 0 | 0 | 0 |  | Fe-Cr-Ni-V-Mn
855 | 26.62762 | 11.44222 | 27.98792 | 16.81525 | 17.12699 | 76.04587 | 0.2952764 | 0.07686125 | 377.1476 | 0 | 0 | 0 |  | Fe-Cr-Ni-V-Mn
856 | 27.88526 | 8.345056 | 35.59048 | 15.44321 | 12.736 | 75.26923 | 0.3005997 | 0.07844826 | 389.6991 | 0 | 1 | 0 |  | Fe-Cr-Ni-V-Mn
857 | 27.84688 | 5.555714 | 44.94954 | 10.88608 | 10.76178 | 75.85989 | 0.3019796 | 0.07265766 | 347.2236 | 1 | 1 | 1 | 347.2236 | Fe-Cr-Ni-V-Mn
858 | 8.36033 | 43.78406 | 3.295285 | 8.57922 | 35.9811 | 91.70039 | 0.2422099 | 0.04379658 | 164.9651 | 0 | 0 | 0 |  | Fe-Cr-Ni-V-Mn
859 | 10.54498 | 38.28958 | 5.541842 | 13.46622 | 32.15737 | 87.42595 | 0.2551549 | 0.05385938 | 227.5738 | 0 | 0 | 0 |  | Fe-Cr-Ni-V-Mn
860 | 12.62829 | 32.3331 | 8.848946 | 18.23849 | 27.95118 | 83.1472 | 0.2683723 | 0.0625395 | 283.3787 | 0 | 0 | 0 |  | Fe-Cr-Ni-V-Mn
861 | 14.52897 | 27.05422 | 13.0896 | 20.82579 | 24.50141 | 80.10781 | 0.2782764 | 0.06883447 | 324.6874 | 0 | 0 | 0 |  | Fe-Cr-Ni-V-Mn
862 | 16.52059 | 22.11076 | 18.44985 | 22.60418 | 20.31462 | 77.51538 | 0.2875664 | 0.07506053 | 367.061 | 0 | 0 | 0 |  | Fe-Cr-Ni-V-Mn
863 | 18.47859 | 17.20438 | 23.73872 | 23.41037 | 17.16794 | 75.34714 | 0.2952502 | 0.07996735 | 399.7919 | 0 | 0 | 0 |  | Fe-Cr-Ni-V-Mn
864 | 20.34248 | 12.31083 | 32.07254 | 22.26676 | 13.00739 | 73.84709 | 0.3022759 | 0.08407269 | 429.2498 | 0 | 0 | 0 |  | Fe-Cr-Ni-V-Mn
865 | 20.15943 | 8.446188 | 40.25965 | 20.22752 | 10.90721 | 73.01061 | 0.3066083 | 0.08563258 | 439.2838 | 0 | 0 | 0 |  | Fe-Cr-Ni-V-Mn
866 | 19.87974 | 5.552672 | 52.23829 | 14.50683 | 7.822466 | 73.88958 | 0.3082129 | 0.08107075 | 407.3924 | 1 | 1 | 1 | 407.3924 | Fe-Cr-Ni-V-Mn
867 | 7.441362 | 49.48739 | 3.352077 | 13.57545 | 26.14372 | 91.22088 | 0.2488047 | 0.05057582 | 213.9183 | 0 | 0 | 0 |  | Fe-Cr-Ni-V-Mn
868 | 8.404122 | 41.07918 | 6.625091 | 20.12304 | 23.76858 | 85.29445 | 0.2645946 | 0.06016061 | 273.4705 | 0 | 0 | 0 |  | Fe-Cr-Ni-V-Mn
869 | 9.437125 | 35.14551 | 9.91923 | 24.86809 | 20.63005 | 81.16564 | 0.2765557 | 0.06718365 | 317.8983 | 0 | 0 | 0 |  | Fe-Cr-Ni-V-Mn
870 | 11.58969 | 28.44771 | 14.39663 | 26.90971 | 18.65626 | 77.95916 | 0.2860582 | 0.07344818 | 357.4621 | 0 | 0 | 0 |  | Fe-Cr-Ni-V-Mn
871 | 12.45213 | 23.18696 | 19.6324 | 28.3959 | 16.33261 | 75.42529 | 0.2940916 | 0.07885041 | 392.4133 | 0 | 0 | 0 |  | Fe-Cr-Ni-V-Mn
872 | 14.27095 | 17.08314 | 26.78572 | 28.82429 | 13.03591 | 72.96891 | 0.3027289 | 0.08514135 | 434.7692 | 0 | 0 | 0 |  | Fe-Cr-Ni-V-Mn
873 | 15.31544 | 12.35809 | 34.34206 | 27.94031 | 10.0441 | 71.44154 | 0.3089819 | 0.08984443 | 467.3885 | 0 | 0 | 0 |  | Fe-Cr-Ni-V-Mn
874 | 15.27807 | 7.586426 | 44.96398 | 24.15585 | 8.015676 | 70.86433 | 0.3130746 | 0.09180618 | 481.231 | 0 | 1 | 0 |  | Fe-Cr-Ni-V-Mn
875 | 14.89597 | 4.622934 | 57.40881 | 17.21088 | 5.861406 | 72.12885 | 0.3134312 | 0.08767485 | 453.7351 | 1 | 1 | 1 | 453.7351 | Fe-Cr-Ni-V-Mn
876 | 7.411625 | 51.26121 | 3.338681 | 20.2818 | 17.70669 | 88.71136 | 0.2590136 | 0.05696551 | 260.0963 | 0 | 0 | 0 |  | Fe-Cr-Ni-V-Mn
877 | 7.397896 | 42.31055 | 6.664993 | 26.99231 | 16.63425 | 82.72703 | 0.273999 | 0.06464521 | 305.326 | 0 | 0 | 0 |  | Fe-Cr-Ni-V-Mn
878 | 7.381277 | 35.34321 | 9.97503 | 31.7409 | 15.55957 | 78.38236 | 0.2852658 | 0.07030101 | 336.9957 | 0 | 0 | 0 |  | Fe-Cr-Ni-V-Mn
879 | 8.309725 | 29.01269 | 15.28491 | 34.10916 | 13.28351 | 75.20554 | 0.2947627 | 0.07712404 | 380.1517 | 0 | 0 | 0 |  | Fe-Cr-Ni-V-Mn
880 | 9.297637 | 23.08402 | 20.63108 | 35.80845 | 11.17881 | 72.43311 | 0.3031962 | 0.08371462 | 422.0365 | 0 | 0 | 0 |  | Fe-Cr-Ni-V-Mn
881 | 10.35716 | 17.35734 | 27.21566 | 35.90013 | 9.169719 | 70.28177 | 0.310298 | 0.09018021 | 464.7409 | 0 | 0 | 0 |  | Fe-Cr-Ni-V-Mn
882 | 11.2827 | 11.45966 | 35.57726 | 34.61735 | 7.063034 | 68.48533 | 0.3168551 | 0.0960066 | 504.0252 | 0 | 0 | 0 |  | Fe-Cr-Ni-V-Mn
883 | 12.1368 | 6.591601 | 46.77499 | 29.52192 | 4.974687 | 68.31315 | 0.3201151 | 0.09930612 | 531.2467 | 0 | 0 | 0 |  | Fe-Cr-Ni-V-Mn
884 | 11.93428 | 3.703779 | 59.58378 | 20.86482 | 3.913343 | 70.16613 | 0.318698 | 0.09464946 | 502.5951 | 1 | 1 | 1 | 502.5951 | Fe-Cr-Ni-V-Mn
885 | 5.319286 | 41.6009 | 6.709233 | 35.90517 | 10.46541 | 78.83853 | 0.2856694 | 0.0676043 | 321.2891 | 0 | 0 | 0 |  | Fe-Cr-Ni-V-Mn
886 | 5.30323 | 34.56277 | 10.03347 | 39.66671 | 10.43382 | 75.01571 | 0.2952292 | 0.07197451 | 342.662 | 0 | 0 | 0 |  | Fe-Cr-Ni-V-Mn
887 | 6.334328 | 27.52183 | 14.4255 | 42.3715 | 9.346839 | 71.61605 | 0.304549 | 0.07770911 | 374.5042 | 0 | 0 | 0 |  | Fe-Cr-Ni-V-Mn
888 | 7.343717 | 21.48873 | 19.84854 | 43.0628 | 8.256213 | 69.24424 | 0.3115914 | 0.08384864 | 412.0853 | 0 | 0 | 0 |  | Fe-Cr-Ni-V-Mn
889 | 8.322629 | 15.49746 | 27.33687 | 42.70266 | 6.140374 | 67.16368 | 0.3186379 | 0.091474 | 462.4262 | 0 | 0 | 0 |  | Fe-Cr-Ni-V-Mn
890 | 9.276647 | 10.55629 | 34.66864 | 40.42862 | 5.069808 | 66.07768 | 0.3228935 | 0.09741105 | 503.9331 | 0 | 0 | 0 |  | Fe-Cr-Ni-V-Mn
891 | 11.06681 | 5.620193 | 45.47122 | 34.87268 | 2.969095 | 66.02416 | 0.3257927 | 0.1035716 | 554.4958 | 0 | 0 | 0 |  | Fe-Cr-Ni-V-Mn
892 | 3.199536 | 31.77502 | 10.08896 | 48.64157 | 6.294916 | 70.81738 | 0.3066503 | 0.0722261 | 332.6946 | 0 | 0 | 0 |  | Fe-Cr-Ni-V-Mn
893 | 4.242908 | 24.68958 | 14.4939 | 50.31284 | 6.260772 | 67.86763 | 0.3144928 | 0.0778897 | 362.8152 | 0 | 0 | 0 |  | Fe-Cr-Ni-V-Mn
894 | 5.270227 | 18.64589 | 19.94206 | 50.95738 | 5.184446 | 65.55449 | 0.3213634 | 0.08527002 | 407.2657 | 0 | 0 | 0 |  | Fe-Cr-Ni-V-Mn
895 | 6.345311 | 12.80015 | 25.56629 | 51.12689 | 4.161354 | 63.44172 | 0.3277485 | 0.09215926 | 448.4498 | 0 | 0 | 0 |  | Fe-Cr-Ni-V-Mn
896 | 8.288102 | 7.716585 | 32.66815 | 47.25056 | 4.0766 | 62.85189 | 0.3304652 | 0.09882694 | 496.1928 | 0 | 0 | 0 |  | Fe-Cr-Ni-V-Mn
897 | 3.010411 | 11.2113 | 34.80621 | 4.576636 | 46.39545 | 80.75678 | 0.2678457 | 0.05709736 | 229.6663 | 1 | 1 | 1 | 229.6663 | Fe-Cr-Ni-V-Mn
898 | 4.992831 | 10.2268 | 40.93358 | 4.55427 | 39.29252 | 80.16586 | 0.2746473 | 0.05950245 | 248.3127 | 1 | 1 | 1 | 248.3127 | Fe-Cr-Ni-V-Mn
899 | 7.024342 | 9.342814 | 46.40861 | 3.661335 | 33.5629 | 80.05899 | 0.2792845 | 0.05901679 | 247.3411 | 1 | 1 | 1 | 247.3411 | Fe-Cr-Ni-V-Mn
900 | 10.8812 | 8.288897 | 50.94698 | 3.609242 | 26.27368 | 79.57541 | 0.2855364 | 0.05895284 | 248.9308 | 1 | 1 | 1 | 248.9308 | Fe-Cr-Ni-V-Mn
901 | 13.91605 | 6.478225 | 55.37351 | 2.720076 | 21.51214 | 79.19489 | 0.2900455 | 0.05594411 | 228.8994 | 1 | 1 | 1 | 228.8994 | Fe-Cr-Ni-V-Mn
902 | 3.04861 | 17.97647 | 22.43046 | 5.561651 | 50.98281 | 83.29528 | 0.2566192 | 0.05212361 | 199.335 | 0 | 0 | 0 |  | Fe-Cr-Ni-V-Mn
903 | 5.056837 | 16.00767 | 28.70192 | 6.457716 | 43.77586 | 81.90668 | 0.2656251 | 0.05787308 | 238.0238 | 0 | 0 | 0 |  | Fe-Cr-Ni-V-Mn
904 | 6.985314 | 14.86545 | 33.56419 | 7.281985 | 37.30306 | 80.93052 | 0.2727089 | 0.06173502 | 266.2412 | 0 | 0 | 0 |  | Fe-Cr-Ni-V-Mn
905 | 10.03511 | 13.08037 | 37.97194 | 7.322914 | 31.58966 | 80.12804 | 0.2788337 | 0.06399162 | 283.417 | 1 | 1 | 1 | 283.417 | Fe-Cr-Ni-V-Mn
906 | 13.99004 | 10.2342 | 42.01353 | 8.203616 | 25.55861 | 78.59555 | 0.2867163 | 0.06710638 | 305.4162 | 1 | 1 | 1 | 305.4162 | Fe-Cr-Ni-V-Mn
907 | 17.89573 | 8.330853 | 45.97988 | 7.255022 | 20.53852 | 78.24164 | 0.2912017 | 0.06596953 | 298.5325 | 1 | 1 | 1 | 298.5325 | Fe-Cr-Ni-V-Mn
908 | 23.00185 | 6.51783 | 48.35384 | 6.385645 | 15.74084 | 77.97154 | 0.2951422 | 0.06361638 | 282.5924 | 1 | 1 | 1 | 282.5924 | Fe-Cr-Ni-V-Mn
909 | 3.07959 | 27.71659 | 12.94766 | 3.745446 | 52.51072 | 88.07496 | 0.2421076 | 0.04153661 | 140.4494 | 0 | 0 | 0 |  | Fe-Cr-Ni-V-Mn
910 | 4.060744 | 25.51993 | 17.07276 | 7.40811 | 45.93846 | 85.3412 | 0.25374 | 0.05122604 | 199.5015 | 0 | 0 | 0 |  | Fe-Cr-Ni-V-Mn
911 | 6.128409 | 22.82327 | 22.5452 | 9.316835 | 39.18629 | 83.28042 | 0.2638619 | 0.05935502 | 253.5223 | 0 | 0 | 0 |  | Fe-Cr-Ni-V-Mn
912 | 9.070605 | 19.7053 | 26.48329 | 11.03181 | 33.70898 | 81.26623 | 0.2727262 | 0.06495624 | 291.9486 | 0 | 0 | 0 |  | Fe-Cr-Ni-V-Mn
913 | 13.17867 | 16.04528 | 29.8349 | 12.02108 | 28.92007 | 79.44807 | 0.2805951 | 0.06921355 | 321.3149 | 0 | 0 | 0 |  | Fe-Cr-Ni-V-Mn
914 | 17.17208 | 13.16655 | 32.91349 | 12.89953 | 23.84834 | 77.98095 | 0.2875627 | 0.0725019 | 344.9923 | 0 | 0 | 0 |  | Fe-Cr-Ni-V-Mn
915 | 23.10925 | 10.29013 | 35.90667 | 11.91443 | 18.77952 | 77.36838 | 0.2926065 | 0.07260259 | 346.846 | 0 | 1 | 0 |  | Fe-Cr-Ni-V-Mn
916 | 29.00312 | 7.449152 | 37.84317 | 10.94712 | 14.75744 | 76.80024 | 0.2967859 | 0.07158705 | 339.633 | 1 | 1 | 1 | 339.633 | Fe-Cr-Ni-V-Mn
917 | 35.82425 | 5.558991 | 38.70033 | 8.169379 | 11.74705 | 77.42517 | 0.2976739 | 0.06585648 | 299.6725 | 1 | 1 | 1 | 299.6725 | Fe-Cr-Ni-V-Mn
918 | 3.103547 | 36.60081 | 10.87365 | 5.661874 | 43.76012 | 90.33534 | 0.2416724 | 0.0432876 | 156.9062 | 0 | 0 | 0 |  | Fe-Cr-Ni-V-Mn
919 | 4.174376 | 33.03547 | 14.25979 | 9.519265 | 39.01109 | 87.08725 | 0.2530525 | 0.05349102 | 220.5824 | 0 | 0 | 0 |  | Fe-Cr-Ni-V-Mn
920 | 7.287812 | 28.11041 | 17.50884 | 13.29533 | 33.79761 | 83.52162 | 0.2654349 | 0.06224669 | 277.8388 | 0 | 0 | 0 |  | Fe-Cr-Ni-V-Mn
921 | 10.27945 | 23.92655 | 20.52872 | 15.94009 | 29.3252 | 80.809 | 0.275122 | 0.06825304 | 318.1319 | 0 | 0 | 0 |  | Fe-Cr-Ni-V-Mn
922 | 15.36604 | 19.07528 | 22.61145 | 17.754 | 25.19323 | 78.33316 | 0.2839665 | 0.07332969 | 351.8975 | 0 | 0 | 0 |  | Fe-Cr-Ni-V-Mn
923 | 20.38486 | 15.18336 | 25.71149 | 17.66458 | 21.05572 | 76.97833 | 0.2902175 | 0.07636311 | 373.3972 | 0 | 0 | 0 |  | Fe-Cr-Ni-V-Mn
924 | 26.62762 | 11.44222 | 27.98792 | 16.81525 | 17.12699 | 76.04587 | 0.2952764 | 0.07751656 | 381.5717 | 0 | 0 | 0 |  | Fe-Cr-Ni-V-Mn
925 | 33.96435 | 8.370608 | 29.39955 | 15.49049 | 12.775 | 75.5991 | 0.2992927 | 0.07701535 | 379.2485 | 0 | 0 | 0 |  | Fe-Cr-Ni-V-Mn
926 | 43.09327 | 5.598379 | 29.49424 | 10.96968 | 10.84443 | 76.6939 | 0.2986798 | 0.07003705 | 329.4355 | 0 | 1 | 0 |  | Fe-Cr-Ni-V-Mn
927 | 3.126777 | 43.6675 | 8.764032 | 8.556381 | 35.88531 | 91.43978 | 0.2433552 | 0.04602482 | 179.3755 | 0 | 0 | 0 |  | Fe-Cr-Ni-V-Mn
928 | 5.258328 | 38.18672 | 11.05391 | 13.43005 | 32.07099 | 87.15951 | 0.2563014 | 0.05614666 | 243.4825 | 0 | 0 | 0 |  | Fe-Cr-Ni-V-Mn
929 | 8.400795 | 32.26372 | 13.24494 | 18.19935 | 27.8912 | 82.93134 | 0.2692806 | 0.06431279 | 296.1494 | 0 | 0 | 0 |  | Fe-Cr-Ni-V-Mn
930 | 12.44022 | 27.02557 | 15.25503 | 20.80373 | 24.47546 | 79.99987 | 0.2787229 | 0.06951909 | 329.6614 | 0 | 0 | 0 |  | Fe-Cr-Ni-V-Mn
931 | 17.56239 | 22.12243 | 17.37373 | 22.61611 | 20.32534 | 77.56981 | 0.287345 | 0.07472983 | 364.6388 | 0 | 0 | 0 |  | Fe-Cr-Ni-V-Mn
932 | 22.63242 | 17.24054 | 19.46342 | 23.45958 | 17.20403 | 75.56681 | 0.2943695 | 0.07868815 | 390.4364 | 0 | 0 | 0 |  | Fe-Cr-Ni-V-Mn
933 | 30.6731 | 12.37513 | 21.49338 | 22.38306 | 13.07533 | 74.40022 | 0.3000882 | 0.08130992 | 409.0486 | 0 | 0 | 0 |  | Fe-Cr-Ni-V-Mn
934 | 38.66125 | 8.525206 | 21.38753 | 20.41676 | 11.00926 | 74.01241 | 0.3026774 | 0.08098933 | 405.9288 | 0 | 0 | 0 |  | Fe-Cr-Ni-V-Mn
935 | 50.46816 | 5.638568 | 21.21855 | 14.73124 | 7.943474 | 75.55954 | 0.3016735 | 0.07492356 | 364.8171 | 0 | 0 | 0 |  | Fe-Cr-Ni-V-Mn
936 | 3.182243 | 49.38012 | 7.804558 | 13.54603 | 26.08705 | 91.01451 | 0.2497053 | 0.05266599 | 228.5355 | 0 | 0 | 0 |  | Fe-Cr-Ni-V-Mn
937 | 6.296333 | 41.03513 | 8.823983 | 20.10146 | 23.74309 | 85.18992 | 0.2650379 | 0.06099245 | 279.423 | 0 | 0 | 0 |  | Fe-Cr-Ni-V-Mn
938 | 9.437125 | 35.14551 | 9.91923 | 24.86809 | 20.63005 | 81.16564 | 0.2765557 | 0.06718365 | 317.8983 | 0 | 0 | 0 |  | Fe-Cr-Ni-V-Mn
939 | 13.71167 | 28.47836 | 12.19489 | 26.93871 | 18.67637 | 78.06779 | 0.285615 | 0.0730728 | 354.7821 | 0 | 0 | 0 |  | Fe-Cr-Ni-V-Mn
940 | 18.7378 | 23.26095 | 13.13003 | 28.48651 | 16.38472 | 75.75137 | 0.2927803 | 0.07661314 | 376.0066 | 0 | 0 | 0 |  | Fe-Cr-Ni-V-Mn
941 | 25.63067 | 17.18155 | 15.08642 | 28.99035 | 13.11101 | 73.56754 | 0.3003608 | 0.0809424 | 403.8011 | 0 | 0 | 0 |  | Fe-Cr-Ni-V-Mn
942 | 32.96524 | 12.46866 | 16.24186 | 28.19028 | 10.13396 | 72.38354 | 0.305301 | 0.08413136 | 425.6042 | 0 | 0 | 0 |  | Fe-Cr-Ni-V-Mn
943 | 43.38815 | 7.694526 | 16.28738 | 24.50005 | 8.129892 | 72.38676 | 0.3071706 | 0.08407792 | 425.6948 | 0 | 0 | 0 |  | Fe-Cr-Ni-V-Mn
944 | 55.74988 | 4.718689 | 15.98125 | 17.56737 | 5.982814 | 74.36307 | 0.3047634 | 0.07814453 | 386.8284 | 0 | 0 | 0 |  | Fe-Cr-Ni-V-Mn
945 | 3.169553 | 51.15054 | 7.773436 | 20.23802 | 17.66846 | 88.50834 | 0.2598852 | 0.05866133 | 272.4914 | 0 | 0 | 0 |  | Fe-Cr-Ni-V-Mn
946 | 6.337632 | 42.28772 | 7.771629 | 26.97775 | 16.62527 | 82.67495 | 0.2742162 | 0.06506851 | 308.4287 | 0 | 0 | 0 |  | Fe-Cr-Ni-V-Mn
947 | 9.500449 | 35.38133 | 7.766725 | 31.77514 | 15.57636 | 78.48843 | 0.2848324 | 0.06926944 | 329.6204 | 0 | 0 | 0 |  | Fe-Cr-Ni-V-Mn
948 | 14.58847 | 29.10536 | 8.762132 | 34.2181 | 13.32594 | 75.52485 | 0.2934804 | 0.07339983 | 353.2184 | 0 | 0 | 0 |  | Fe-Cr-Ni-V-Mn
949 | 19.73248 | 23.20649 | 9.824465 | 35.99844 | 11.23812 | 72.97188 | 0.3010662 | 0.07784037 | 379.351 | 0 | 0 | 0 |  | Fe-Cr-Ni-V-Mn
950 | 26.10004 | 17.4962 | 10.97335 | 36.18733 | 9.243078 | 71.10718 | 0.3070787 | 0.08253418 | 409.0527 | 0 | 0 | 0 |  | Fe-Cr-Ni-V-Mn
951 | 34.24284 | 11.5933 | 11.99739 | 35.02107 | 7.145405 | 69.70952 | 0.3121417 | 0.08618906 | 432.5746 | 0 | 0 | 0 |  | Fe-Cr-Ni-V-Mn
952 | 45.24974 | 6.702418 | 12.97128 | 30.01824 | 5.058321 | 70.10662 | 0.3132563 | 0.08748411 | 445.3466 | 0 | 0 | 0 |  | Fe-Cr-Ni-V-Mn
953 | 58.01419 | 3.790439 | 12.83745 | 21.35301 | 4.004906 | 72.68977 | 0.3090102 | 0.08226517 | 414.3578 | 0 | 0 | 0 |  | Fe-Cr-Ni-V-Mn
954 | 6.386614 | 41.62352 | 5.594068 | 35.92469 | 10.4711 | 78.89082 | 0.285456 | 0.06713443 | 317.8842 | 0 | 0 | 0 |  | Fe-Cr-Ni-V-Mn
955 | 9.566547 | 34.63784 | 5.586258 | 39.75287 | 10.45648 | 75.22856 | 0.2943755 | 0.07006016 | 329.0003 | 0 | 0 | 0 |  | Fe-Cr-Ni-V-Mn
956 | 13.77639 | 27.62613 | 6.683154 | 42.53207 | 9.38226 | 71.99441 | 0.3030573 | 0.0743177 | 350.4795 | 0 | 0 | 0 |  | Fe-Cr-Ni-V-Mn
957 | 18.99583 | 21.61616 | 7.764654 | 43.31818 | 8.305175 | 69.84618 | 0.309249 | 0.07853972 | 374.4816 | 0 | 0 | 0 |  | Fe-Cr-Ni-V-Mn
958 | 26.24534 | 15.63876 | 8.827555 | 43.09199 | 6.196357 | 68.10457 | 0.3150262 | 0.08333591 | 404.5032 | 0 | 0 | 0 |  | Fe-Cr-Ni-V-Mn
959 | 33.388 | 10.6857 | 9.870091 | 40.92425 | 5.131961 | 67.36239 | 0.3180036 | 0.08688406 | 428.6946 | 0 | 0 | 0 |  | Fe-Cr-Ni-V-Mn
960 | 43.98458 | 5.714173 | 11.82668 | 35.45582 | 3.018744 | 67.80722 | 0.3190529 | 0.0897385 | 454.2032 | 0 | 0 | 0 |  | Fe-Cr-Ni-V-Mn
961 | 9.630088 | 31.87923 | 3.374017 | 48.8011 | 6.315562 | 71.13936 | 0.3053862 | 0.06901631 | 310.7023 | 0 | 0 | 0 |  | Fe-Cr-Ni-V-Mn
962 | 13.85703 | 24.81058 | 4.481517 | 50.55942 | 6.291455 | 68.35799 | 0.3125946 | 0.07303375 | 329.7665 | 0 | 0 | 0 |  | Fe-Cr-Ni-V-Mn
963 | 19.10657 | 18.77733 | 5.578512 | 51.3166 | 5.220993 | 66.27136 | 0.3186237 | 0.07755651 | 354.644 | 0 | 0 | 0 |  | Fe-Cr-Ni-V-Mn
964 | 24.54916 | 12.9188 | 6.73129 | 51.60082 | 4.199928 | 64.39974 | 0.3241314 | 0.08274801 | 384.3638 | 0 | 0 | 0 |  | Fe-Cr-Ni-V-Mn
965 | 31.44653 | 7.807493 | 8.814136 | 47.80721 | 4.124625 | 64.09099 | 0.3258138 | 0.08695211 | 414.0587 | 0 | 0 | 0 |  | Fe-Cr-Ni-V-Mn
966 | 33.53678 | 11.35426 | 5.340915 | 2.780997 | 46.98706 | 83.22141 | 0.2591953 | 0.04481884 | 154.1798 | 0 | 0 | 0 |  | Fe-Cr-Ni-V-Mn
967 | 39.63147 | 10.40731 | 5.340523 | 4.634655 | 39.98605 | 82.07721 | 0.2666335 | 0.05013587 | 187.6912 | 0 | 0 | 0 |  | Fe-Cr-Ni-V-Mn
968 | 45.19936 | 9.564223 | 4.318947 | 6.55918 | 34.35829 | 81.00768 | 0.2726662 | 0.05452721 | 216.4857 | 0 | 0 | 0 |  | Fe-Cr-Ni-V-Mn
969 | 49.90932 | 8.534895 | 4.282367 | 10.21998 | 27.05343 | 79.09339 | 0.2814652 | 0.06199046 | 267.3498 | 0 | 0 | 0 |  | Fe-Cr-Ni-V-Mn
970 | 54.59261 | 6.713146 | 3.248011 | 13.154 | 22.29224 | 77.31366 | 0.2882691 | 0.06694208 | 300.839 | 0 | 0 | 0 |  | Fe-Cr-Ni-V-Mn
971 | 21.44986 | 18.06878 | 6.441614 | 2.795106 | 51.24463 | 85.48022 | 0.2500157 | 0.04193117 | 139.3691 | 0 | 0 | 0 |  | Fe-Cr-Ni-V-Mn
972 | 27.54259 | 16.14582 | 7.505461 | 4.652463 | 44.15366 | 83.90531 | 0.2589588 | 0.04839665 | 178.741 | 0 | 0 | 0 |  | Fe-Cr-Ni-V-Mn
973 | 32.29974 | 15.03623 | 8.487451 | 6.444941 | 37.73163 | 82.68283 | 0.2662353 | 0.05356768 | 212.8283 | 0 | 0 | 0 |  | Fe-Cr-Ni-V-Mn
974 | 36.71818 | 13.29465 | 8.576437 | 9.30359 | 32.10714 | 80.82328 | 0.274196 | 0.05961282 | 252.9228 | 0 | 0 | 0 |  | Fe-Cr-Ni-V-Mn
975 | 40.79621 | 10.44534 | 9.648073 | 13.02446 | 26.08592 | 78.21558 | 0.2840668 | 0.06672643 | 300.8146 | 0 | 0 | 0 |  | Fe-Cr-Ni-V-Mn
976 | 44.95981 | 8.56218 | 8.592114 | 16.77707 | 21.10883 | 76.08881 | 0.2916946 | 0.07216687 | 337.9819 | 0 | 0 | 0 |  | Fe-Cr-Ni-V-Mn
977 | 47.62191 | 6.747099 | 7.617022 | 21.71944 | 16.29453 | 73.54934 | 0.2999266 | 0.07776542 | 375.1149 | 0 | 0 | 0 |  | Fe-Cr-Ni-V-Mn
978 | 12.35907 | 27.80818 | 4.330147 | 2.818367 | 52.68424 | 88.97624 | 0.2391624 | 0.03612866 | 110.4669 | 0 | 0 | 0 |  | Fe-Cr-Ni-V-Mn
979 | 16.25243 | 25.53479 | 8.541353 | 3.706212 | 45.96521 | 87.56469 | 0.2479701 | 0.04312453 | 151.2761 | 0 | 0 | 0 |  | Fe-Cr-Ni-V-Mn
980 | 21.49567 | 22.87247 | 10.75895 | 5.602151 | 39.27076 | 85.65458 | 0.257498 | 0.05022533 | 195.6923 | 0 | 0 | 0 |  | Fe-Cr-Ni-V-Mn
981 | 25.29827 | 19.78519 | 12.76351 | 8.3074 | 33.84563 | 83.26089 | 0.2670263 | 0.05719933 | 241.0983 | 0 | 0 | 0 |  | Fe-Cr-Ni-V-Mn
982 | 28.60706 | 16.1709 | 13.96036 | 12.11519 | 29.14648 | 80.27555 | 0.2771748 | 0.06452014 | 289.0502 | 0 | 0 | 0 |  | Fe-Cr-Ni-V-Mn
983 | 31.67599 | 13.31885 | 15.03608 | 15.84489 | 24.12419 | 77.67499 | 0.2863379 | 0.07079841 | 331.4849 | 0 | 0 | 0 |  | Fe-Cr-Ni-V-Mn
984 | 34.84461 | 10.49589 | 14.00356 | 21.50089 | 19.15505 | 74.45799 | 0.2963808 | 0.07736828 | 374.3717 | 0 | 0 | 0 |  | Fe-Cr-Ni-V-Mn
985 | 37.01041 | 7.657403 | 12.96704 | 27.19514 | 15.17 | 71.33668 | 0.3055244 | 0.08244151 | 404.5298 | 0 | 0 | 0 |  | Fe-Cr-Ni-V-Mn
986 | 38.2672 | 5.777585 | 9.783759 | 33.96248 | 12.20898 | 68.33228 | 0.3134541 | 0.08531981 | 416.1481 | 0 | 0 | 0 |  | Fe-Cr-Ni-V-Mn
987 | 10.33883 | 36.57842 | 6.520198 | 2.829205 | 43.73335 | 91.94784 | 0.2377503 | 0.03697721 | 120.7199 | 0 | 0 | 0 |  | Fe-Cr-Ni-V-Mn
988 | 13.51401 | 32.90711 | 10.92645 | 3.792911 | 38.85952 | 90.01023 | 0.2465019 | 0.04410303 | 162.9279 | 0 | 0 | 0 |  | Fe-Cr-Ni-V-Mn
989 | 16.56941 | 27.96116 | 15.23889 | 6.612368 | 33.61817 | 86.75321 | 0.2583893 | 0.05316251 | 219.9978 | 0 | 0 | 0 |  | Fe-Cr-Ni-V-Mn
990 | 19.42856 | 23.80111 | 18.2715 | 9.327366 | 29.17146 | 83.93222 | 0.2683415 | 0.06015154 | 266.1055 | 0 | 0 | 0 |  | Fe-Cr-Ni-V-Mn
991 | 21.45769 | 19.02671 | 20.40589 | 13.98063 | 25.12908 | 80.11616 | 0.2800089 | 0.0685148 | 321.0329 | 0 | 0 | 0 |  | Fe-Cr-Ni-V-Mn
992 | 24.54772 | 15.23667 | 20.4264 | 18.65958 | 21.12964 | 76.84454 | 0.2899565 | 0.07499731 | 363.2459 | 0 | 0 | 0 |  | Fe-Cr-Ni-V-Mn
993 | 26.93419 | 11.57396 | 19.59934 | 24.56834 | 17.32417 | 73.25723 | 0.3002247 | 0.08092744 | 399.0318 | 0 | 0 | 0 |  | Fe-Cr-Ni-V-Mn
994 | 28.55693 | 8.546062 | 18.22387 | 31.63037 | 13.04277 | 69.60612 | 0.3105828 | 0.08611669 | 427.6634 | 0 | 0 | 0 |  | Fe-Cr-Ni-V-Mn
995 | 29.09296 | 5.804319 | 13.10537 | 40.754 | 11.24335 | 65.6291 | 0.3200113 | 0.08701636 | 417.4963 | 0 | 0 | 0 |  | Fe-Cr-Ni-V-Mn
996 | 8.288133 | 43.40596 | 9.800483 | 2.835044 | 35.67038 | 94.19791 | 0.2377589 | 0.03869275 | 135.6443 | 0 | 0 | 0 |  | Fe-Cr-Ni-V-Mn
997 | 10.40776 | 37.79132 | 15.31523 | 4.746781 | 31.73891 | 91.0711 | 0.2486683 | 0.04771937 | 190.8527 | 0 | 0 | 0 |  | Fe-Cr-Ni-V-Mn
998 | 12.42842 | 31.82136 | 20.68362 | 7.55782 | 27.50879 | 87.42453 | 0.2607714 | 0.05752846 | 254.1342 | 0 | 0 | 0 |  | Fe-Cr-Ni-V-Mn
999 | 14.32248 | 26.66971 | 23.65654 | 11.19808 | 24.15319 | 83.82721 | 0.2716701 | 0.06570217 | 308.7707 | 0 | 0 | 0 |  | Fe-Cr-Ni-V-Mn
1000 | 16.35636 | 21.89095 | 25.78791 | 15.85212 | 20.11266 | 80.03179 | 0.2831101 | 0.07375018 | 363.1136 | 0 | 0 | 0 |  | Fe-Cr-Ni-V-Mn
1001 | 18.39987 | 17.13108 | 26.86089 | 20.51336 | 17.0948 | 76.3928 | 0.293399 | 0.08006075 | 403.1326 | 0 | 0 | 0 |  | Fe-Cr-Ni-V-Mn
1002 | 20.51642 | 12.4161 | 25.87743 | 28.07144 | 13.11861 | 71.82431 | 0.3058473 | 0.08677396 | 441.6145 | 0 | 0 | 0 |  | Fe-Cr-Ni-V-Mn
1003 | 20.62145 | 8.639762 | 23.84241 | 35.73919 | 11.15719 | 67.76116 | 0.3159005 | 0.09018727 | 451.4985 | 0 | 0 | 0 |  | Fe-Cr-Ni-V-Mn
1004 | 20.85908 | 5.826214 | 17.53975 | 47.56714 | 8.207825 | 62.98886 | 0.3274572 | 0.08933028 | 423.1462 | 0 | 0 | 0 |  | Fe-Cr-Ni-V-Mn
1005 | 7.322408 | 48.6963 | 15.39296 | 2.862523 | 25.7258 | 95.83274 | 0.2408677 | 0.04332243 | 169.3159 | 0 | 0 | 0 |  | Fe-Cr-Ni-V-Mn
1006 | 8.224086 | 40.19916 | 22.69108 | 5.626273 | 23.2594 | 91.21018 | 0.2543209 | 0.05463682 | 241.9908 | 0 | 0 | 0 |  | Fe-Cr-Ni-V-Mn
1007 | 9.20907 | 34.29619 | 27.96307 | 8.400162 | 20.13151 | 87.61263 | 0.2653323 | 0.06312621 | 299.8615 | 0 | 0 | 0 |  | Fe-Cr-Ni-V-Mn
1008 | 11.3407 | 27.83653 | 30.34194 | 12.22538 | 18.25545 | 83.49838 | 0.2763593 | 0.0703872 | 347.5134 | 0 | 0 | 0 |  | Fe-Cr-Ni-V-Mn
1009 | 12.24039 | 22.79267 | 32.16425 | 16.74782 | 16.05487 | 79.66946 | 0.2866329 | 0.07760678 | 395.3666 | 0 | 0 | 0 |  | Fe-Cr-Ni-V-Mn
1010 | 14.15072 | 16.93921 | 32.93445 | 23.04955 | 12.92608 | 74.99174 | 0.2991667 | 0.08558405 | 445.3158 | 0 | 0 | 0 |  | Fe-Cr-Ni-V-Mn
1011 | 15.35901 | 12.39325 | 32.28728 | 29.88779 | 10.07268 | 70.78157 | 0.3101452 | 0.09120991 | 474.5589 | 0 | 0 | 0 |  | Fe-Cr-Ni-V-Mn
1012 | 15.63197 | 7.762161 | 28.47962 | 39.92489 | 8.201354 | 65.69649 | 0.3222245 | 0.09426676 | 474.4599 | 0 | 0 | 0 |  | Fe-Cr-Ni-V-Mn
1013 | 15.67446 | 4.864535 | 20.86859 | 52.42468 | 6.167732 | 60.85881 | 0.3333827 | 0.09105779 | 425.2316 | 0 | 0 | 0 |  | Fe-Cr-Ni-V-Mn
1014 | 7.22045 | 49.93898 | 22.76794 | 2.822665 | 17.24996 | 96.05622 | 0.2466737 | 0.04904249 | 211.6344 | 0 | 0 | 0 |  | Fe-Cr-Ni-V-Mn
1015 | 7.166416 | 40.98666 | 30.13008 | 5.603084 | 16.11376 | 91.25243 | 0.2594715 | 0.05902447 | 277.9986 | 0 | 0 | 0 |  | Fe-Cr-Ni-V-Mn
1016 | 7.130581 | 34.14283 | 35.33288 | 8.362599 | 15.03111 | 87.31013 | 0.2698912 | 0.06590345 | 323.9328 | 0 | 0 | 0 |  | Fe-Cr-Ni-V-Mn
1017 | 8.054036 | 28.11998 | 38.09468 | 12.85652 | 12.87478 | 83.00494 | 0.2812545 | 0.07475327 | 385.0426 | 0 | 0 | 0 |  | Fe-Cr-Ni-V-Mn
1018 | 9.050834 | 22.47126 | 40.16687 | 17.42896 | 10.88208 | 78.93354 | 0.291876 | 0.08230172 | 435.0073 | 0 | 0 | 0 |  | Fe-Cr-Ni-V-Mn
1019 | 10.16698 | 17.03863 | 40.60821 | 23.18483 | 9.001348 | 74.62296 | 0.3026966 | 0.08926558 | 476.8113 | 0 | 0 | 0 |  | Fe-Cr-Ni-V-Mn
1020 | 11.21875 | 11.39471 | 39.66358 | 30.69995 | 7.023005 | 69.7739 | 0.3145856 | 0.09589828 | 509.8942 | 0 | 0 | 0 |  | Fe-Cr-Ni-V-Mn
1021 | 12.34494 | 6.704648 | 34.60159 | 41.28881 | 5.060004 | 64.56171 | 0.3267472 | 0.09923694 | 509.1942 | 0 | 0 | 0 |  | Fe-Cr-Ni-V-Mn
1022 | 12.52253 | 3.886342 | 25.22766 | 54.25723 | 4.106236 | 59.72174 | 0.3372043 | 0.09443501 | 444.244 | 0 | 0 | 0 |  | Fe-Cr-Ni-V-Mn
1023 | 5.086251 | 39.77839 | 39.56105 | 5.567381 | 10.00693 | 90.52981 | 0.2659762 | 0.06191713 | 302.5903 | 0 | 0 | 0 |  | Fe-Cr-Ni-V-Mn
1024 | 5.064432 | 33.00646 | 43.64986 | 8.315247 | 9.964001 | 86.63649 | 0.2753957 | 0.0684849 | 346.1061 | 1 | 0 | 0 |  | Fe-Cr-Ni-V-Mn
1025 | 6.058854 | 26.32494 | 46.70143 | 11.97442 | 8.940355 | 82.45051 | 0.2858752 | 0.07617503 | 397.5674 | 1 | 0 | 0 |  | Fe-Cr-Ni-V-Mn
1026 | 7.065673 | 20.67513 | 47.74262 | 16.57295 | 7.943621 | 78.37212 | 0.2957286 | 0.08396975 | 448.7452 | 1 | 0 | 0 |  | Fe-Cr-Ni-V-Mn
1027 | 8.088819 | 15.06209 | 47.824 | 23.05722 | 5.96787 | 73.68504 | 0.3072358 | 0.09281003 | 504.3191 | 1 | 0 | 0 |  | Fe-Cr-Ni-V-Mn
1028 | 9.132793 | 10.39259 | 45.86357 | 29.61986 | 4.99119 | 69.56547 | 0.3167547 | 0.09870331 | 533.3407 | 0 | 0 | 0 |  | Fe-Cr-Ni-V-Mn
1029 | 11.1447 | 5.659745 | 40.46666 | 39.7389 | 2.98999 | 64.4984 | 0.3284866 | 0.103362 | 543.2089 | 0 | 0 | 0 |  | Fe-Cr-Ni-V-Mn
1030 | 3.016303 | 29.95531 | 52.8399 | 8.25407 | 5.934416 | 85.24637 | 0.2820925 | 0.07064781 | 362.4736 | 1 | 1 | 1 | 362.4736 | Fe-Cr-Ni-V-Mn
1031 | 4.012317 | 23.34777 | 54.82478 | 11.89462 | 5.920516 | 81.11154 | 0.2916681 | 0.07843125 | 413.8111 | 1 | 1 | 1 | 413.8111 | Fe-Cr-Ni-V-Mn
1032 | 5.013289 | 17.73685 | 55.85562 | 16.46255 | 4.93169 | 77.05063 | 0.3013825 | 0.08688971 | 469.9479 | 1 | 1 | 1 | 469.9479 | Fe-Cr-Ni-V-Mn
1033 | 6.077442 | 12.25979 | 56.42658 | 21.25051 | 3.985681 | 73.0772 | 0.3108604 | 0.09397474 | 512.2315 | 1 | 1 | 1 | 512.2315 | Fe-Cr-Ni-V-Mn
1034 | 8.0562 | 7.500675 | 52.9235 | 27.55709 | 3.962536 | 69.05941 | 0.3194921 | 0.100564 | 546.453 | 1 | 1 | 1 | 546.453 | Fe-Cr-Ni-V-Mn
1035 | 3.132692 | 11.66669 | 5.487881 | 31.43274 | 48.28 | 70.85399 | 0.2873601 | 0.06084491 | 233.6863 | 0 | 0 | 0 |  | Fe-Cr-Ni-V-Mn
1036 | 5.239983 | 10.73304 | 5.507673 | 37.28176 | 41.23755 | 68.38951 | 0.297394 | 0.06428316 | 252.662 | 0 | 0 | 0 |  | Fe-Cr-Ni-V-Mn
1037 | 7.439172 | 9.894563 | 4.46812 | 42.65315 | 35.545 | 66.27739 | 0.3054699 | 0.0657906 | 259.0988 | 0 | 0 | 0 |  | Fe-Cr-Ni-V-Mn
1038 | 11.59846 | 8.835277 | 4.433082 | 47.12762 | 28.00556 | 64.46929 | 0.3136077 | 0.06946008 | 280.4893 | 0 | 0 | 0 |  | Fe-Cr-Ni-V-Mn
1039 | 14.94815 | 6.958692 | 3.366813 | 51.61872 | 23.10762 | 62.49096 | 0.3206886 | 0.07074955 | 284.2763 | 0 | 0 | 0 |  | Fe-Cr-Ni-V-Mn
1040 | 3.114565 | 18.36538 | 6.547351 | 19.88691 | 52.0858 | 77.70479 | 0.2676174 | 0.05576448 | 213.986 | 0 | 0 | 0 |  | Fe-Cr-Ni-V-Mn
1041 | 5.203047 | 16.4705 | 7.656389 | 25.62851 | 45.04156 | 74.65771 | 0.2796316 | 0.06206767 | 252.0483 | 0 | 0 | 0 |  | Fe-Cr-Ni-V-Mn
1042 | 7.225728 | 15.37707 | 8.679842 | 30.13044 | 38.58692 | 72.49271 | 0.2887296 | 0.06651762 | 279.7547 | 0 | 0 | 0 |  | Fe-Cr-Ni-V-Mn
1043 | 10.44274 | 13.61171 | 8.780977 | 34.2917 | 32.87287 | 70.36656 | 0.2970871 | 0.07058155 | 304.6774 | 0 | 0 | 0 |  | Fe-Cr-Ni-V-Mn
1044 | 14.61919 | 10.69444 | 9.87816 | 38.10019 | 26.70802 | 68.03485 | 0.3061753 | 0.07546362 | 334.339 | 0 | 0 | 0 |  | Fe-Cr-Ni-V-Mn
1045 | 18.83212 | 8.766763 | 8.797411 | 41.99052 | 21.61319 | 66.14705 | 0.3131761 | 0.07806608 | 348.4495 | 0 | 0 | 0 |  | Fe-Cr-Ni-V-Mn
1046 | 24.3196 | 6.891229 | 7.779736 | 44.36682 | 16.64261 | 64.86349 | 0.3186061 | 0.08081304 | 365.6438 | 0 | 0 | 0 |  | Fe-Cr-Ni-V-Mn
1047 | 3.11513 | 28.03645 | 4.365693 | 11.36601 | 53.11672 | 84.90469 | 0.2482432 | 0.04535531 | 160.0197 | 0 | 0 | 0 |  | Fe-Cr-Ni-V-Mn
1048 | 4.107083 | 25.81115 | 8.633794 | 14.9853 | 46.46268 | 82.30036 | 0.2595403 | 0.05351781 | 210.0533 | 0 | 0 | 0 |  | Fe-Cr-Ni-V-Mn
1049 | 6.225583 | 23.18516 | 10.90604 | 19.87559 | 39.80763 | 79.18475 | 0.2715585 | 0.06192689 | 264.1207 | 0 | 0 | 0 |  | Fe-Cr-Ni-V-Mn
1050 | 9.238768 | 20.07063 | 12.94765 | 23.40903 | 34.33392 | 76.5989 | 0.2813967 | 0.06755387 | 300.1756 | 0 | 0 | 0 |  | Fe-Cr-Ni-V-Mn
1051 | 13.46308 | 16.39155 | 14.15086 | 26.45032 | 29.54419 | 74.1378 | 0.290364 | 0.07308843 | 335.9937 | 0 | 0 | 0 |  | Fe-Cr-Ni-V-Mn
1052 | 17.59175 | 13.48833 | 15.22743 | 29.26131 | 24.43118 | 72.08381 | 0.2982827 | 0.07768081 | 366.1028 | 0 | 0 | 0 |  | Fe-Cr-Ni-V-Mn
1053 | 23.8071 | 10.60087 | 14.14361 | 32.1018 | 19.34662 | 70.18812 | 0.3054761 | 0.0813399 | 389.4898 | 0 | 0 | 0 |  | Fe-Cr-Ni-V-Mn
1054 | 30.0036 | 7.706115 | 13.04953 | 33.97424 | 15.26651 | 68.68759 | 0.3111622 | 0.0842378 | 407.7007 | 0 | 0 | 0 |  | Fe-Cr-Ni-V-Mn
1055 | 37.26681 | 5.782838 | 9.792655 | 34.93762 | 12.22008 | 67.96237 | 0.3142429 | 0.08544454 | 415.5113 | 0 | 0 | 0 |  | Fe-Cr-Ni-V-Mn
1056 | 3.121492 | 36.81244 | 6.561912 | 9.491018 | 44.01314 | 88.71509 | 0.2446794 | 0.04526511 | 167.8284 | 0 | 0 | 0 |  | Fe-Cr-Ni-V-Mn
1057 | 4.192611 | 33.17979 | 11.01699 | 12.4291 | 39.18151 | 85.89954 | 0.2552423 | 0.05483842 | 228.4387 | 0 | 0 | 0 |  | Fe-Cr-Ni-V-Mn
1058 | 7.308954 | 28.19196 | 15.36468 | 15.23874 | 33.89566 | 82.75785 | 0.2668329 | 0.06304317 | 282.5624 | 0 | 0 | 0 |  | Fe-Cr-Ni-V-Mn
1059 | 10.30889 | 23.99508 | 18.42041 | 17.86642 | 29.40919 | 80.07467 | 0.2764572 | 0.06874227 | 320.069 | 0 | 0 | 0 |  | Fe-Cr-Ni-V-Mn
1060 | 15.4099 | 19.12973 | 20.51637 | 19.67886 | 25.26514 | 77.61784 | 0.2852587 | 0.07391179 | 354.364 | 0 | 0 | 0 |  | Fe-Cr-Ni-V-Mn
1061 | 20.53021 | 15.29162 | 20.50007 | 22.47225 | 21.20585 | 75.22596 | 0.2933566 | 0.07818867 | 382.0206 | 0 | 0 | 0 |  | Fe-Cr-Ni-V-Mn
1062 | 26.93419 | 11.57396 | 19.59934 | 24.56834 | 17.32417 | 73.25723 | 0.3002247 | 0.08175012 | 405.4603 | 0 | 0 | 0 |  | Fe-Cr-Ni-V-Mn
1063 | 34.49088 | 8.500372 | 18.12644 | 25.90927 | 12.97304 | 71.87725 | 0.3058102 | 0.08329312 | 414.4961 | 0 | 0 | 0 |  | Fe-Cr-Ni-V-Mn
1064 | 44.07509 | 5.72593 | 12.92838 | 26.1791 | 11.0915 | 71.20457 | 0.3081968 | 0.08385976 | 417.329 | 0 | 0 | 0 |  | Fe-Cr-Ni-V-Mn
1065 | 3.122256 | 43.60436 | 9.84528 | 7.594675 | 35.83343 | 91.85037 | 0.2426192 | 0.04547441 | 176.2964 | 0 | 0 | 0 |  | Fe-Cr-Ni-V-Mn
1066 | 5.227777 | 37.96485 | 15.38556 | 9.537156 | 31.88465 | 88.75734 | 0.2534413 | 0.05493538 | 237.9107 | 0 | 0 | 0 |  | Fe-Cr-Ni-V-Mn
1067 | 8.315874 | 31.93758 | 20.75916 | 11.37813 | 27.60926 | 85.62344 | 0.2644741 | 0.06331824 | 293.8399 | 0 | 0 | 0 |  | Fe-Cr-Ni-V-Mn
1068 | 12.29852 | 26.71773 | 23.69913 | 13.08794 | 24.19668 | 82.95926 | 0.2734542 | 0.06788925 | 323.4493 | 0 | 0 | 0 |  | Fe-Cr-Ni-V-Mn
1069 | 17.36304 | 21.87131 | 25.76477 | 14.90626 | 20.09462 | 80.45348 | 0.2822442 | 0.07275323 | 356.4948 | 0 | 0 | 0 |  | Fe-Cr-Ni-V-Mn
1070 | 22.40825 | 17.06977 | 26.76476 | 16.72359 | 17.03363 | 78.03304 | 0.2900234 | 0.07646381 | 380.0706 | 0 | 0 | 0 |  | Fe-Cr-Ni-V-Mn
1071 | 30.49981 | 12.30522 | 25.64634 | 18.54717 | 13.00146 | 75.7851 | 0.2976709 | 0.07934712 | 398.0294 | 0 | 0 | 0 |  | Fe-Cr-Ni-V-Mn
1072 | 38.55227 | 8.501175 | 23.45996 | 18.50837 | 10.97822 | 74.70051 | 0.301484 | 0.07954095 | 396.9737 | 0 | 0 | 0 |  | Fe-Cr-Ni-V-Mn
1073 | 50.75284 | 5.670373 | 17.07059 | 18.51792 | 7.98828 | 74.17327 | 0.3040405 | 0.07910497 | 392.8407 | 0 | 0 | 0 |  | Fe-Cr-Ni-V-Mn
1074 | 3.149752 | 48.87594 | 15.44975 | 6.70386 | 25.8207 | 93.91725 | 0.2446861 | 0.04988419 | 213.2546 | 0 | 0 | 0 |  | Fe-Cr-Ni-V-Mn
1075 | 6.179224 | 40.27189 | 22.73213 | 7.515269 | 23.30148 | 90.28899 | 0.2561616 | 0.05756502 | 262.0926 | 0 | 0 | 0 |  | Fe-Cr-Ni-V-Mn
1076 | 9.20907 | 34.29619 | 27.96307 | 8.400162 | 20.13151 | 87.61263 | 0.2653323 | 0.06312621 | 299.8615 | 0 | 0 | 0 |  | Fe-Cr-Ni-V-Mn
1077 | 13.37841 | 27.78621 | 30.28709 | 10.32585 | 18.22245 | 84.38019 | 0.2745887 | 0.06910344 | 339.992 | 0 | 0 | 0 |  | Fe-Cr-Ni-V-Mn
1078 | 18.2624 | 22.6708 | 31.99226 | 11.10551 | 15.96903 | 82.22213 | 0.2814892 | 0.07028996 | 344.4408 | 0 | 0 | 0 |  | Fe-Cr-Ni-V-Mn
1079 | 25.02474 | 16.77537 | 32.61592 | 12.7829 | 12.80106 | 79.46975 | 0.2900998 | 0.07239346 | 354.5059 | 0 | 0 | 0 |  | Fe-Cr-Ni-V-Mn
1080 | 32.27244 | 12.20662 | 31.80104 | 13.79892 | 9.920986 | 77.56379 | 0.2963499 | 0.07518692 | 372.7998 | 0 | 0 | 0 |  | Fe-Cr-Ni-V-Mn
1081 | 42.71383 | 7.574942 | 27.79271 | 13.91497 | 8.003542 | 76.20575 | 0.3006184 | 0.07598582 | 376.0125 | 0 | 0 | 0 |  | Fe-Cr-Ni-V-Mn
1082 | 55.43761 | 4.692258 | 20.12953 | 13.79129 | 5.949303 | 75.75267 | 0.3024115 | 0.07338942 | 354.3136 | 0 | 0 | 0 |  | Fe-Cr-Ni-V-Mn
1083 | 3.105734 | 50.12063 | 22.85076 | 6.610175 | 17.31271 | 94.1594 | 0.2503459 | 0.05573128 | 258.3996 | 0 | 0 | 0 |  | Fe-Cr-Ni-V-Mn
1084 | 6.148171 | 41.02355 | 30.1572 | 6.542815 | 16.12827 | 90.79066 | 0.2603703 | 0.06071167 | 290.1859 | 0 | 0 | 0 |  | Fe-Cr-Ni-V-Mn
1085 | 9.151513 | 34.08183 | 35.26977 | 6.492625 | 15.00426 | 88.2133 | 0.2681255 | 0.06249614 | 299.1339 | 0 | 0 | 0 |  | Fe-Cr-Ni-V-Mn
1086 | 14.02017 | 27.97156 | 37.89362 | 7.30781 | 12.80683 | 85.6139 | 0.2761318 | 0.06334016 | 300.392 | 0 | 0 | 0 |  | Fe-Cr-Ni-V-Mn
1087 | 18.94001 | 22.2745 | 39.81516098 | 8.183536 | 10.78679 | 83.16531 | 0.2835266 | 0.06546485 | 311.6928 | 1 | 1 | 1 | 311.6928 | Fe-Cr-Ni-V-Mn
1088 | 25.08147 | 16.8134 | 40.07143 | 9.151343 | 8.882362 | 80.84648 | 0.2903316 | 0.06887623 | 333.2816 | 1 | 1 | 1 | 333.2816 | Fe-Cr-Ni-V-Mn
1089 | 33.00576 | 11.17447 | 38.89697 | 10.03553 | 6.887266 | 78.59781 | 0.2968942 | 0.06984287 | 335.4906 | 1 | 1 | 1 | 335.4906 | Fe-Cr-Ni-V-Mn
1090 | 43.99269 | 6.516223 | 33.62916 | 10.94412 | 4.9178 | 76.91553 | 0.3016636 | 0.07040051 | 335.7814 | 0 | 1 | 0 |  | Fe-Cr-Ni-V-Mn
1091 | 57.12568 | 3.732387 | 24.22828 | 10.97008 | 3.94357 | 76.49076 | 0.3026119 | 0.06874567 | 321.8197 | 0 | 1 | 0 |  | Fe-Cr-Ni-V-Mn
1092 | 6.098053 | 39.74288 | 39.52573 | 4.635342 | 9.997995 | 90.99237 | 0.2650968 | 0.05739181 | 270.0267 | 0 | 0 | 0 |  | Fe-Cr-Ni-V-Mn
1093 | 9.083651 | 32.88941 | 43.49507 | 4.6032 | 9.928667 | 88.44675 | 0.2719269 | 0.05856342 | 273.4813 | 1 | 0 | 0 |  | Fe-Cr-Ni-V-Mn
1094 | 13.04651 | 26.1625 | 46.41325 | 5.492552 | 8.885187 | 85.53418 | 0.2799225 | 0.06125042 | 287.7454 | 1 | 1 | 1 | 287.7454 | Fe-Cr-Ni-V-Mn
1095 | 17.99339 | 20.47544 | 47.28149 | 6.382787 | 7.866896 | 83.08772 | 0.2865487 | 0.06321243 | 297.1554 | 1 | 1 | 1 | 297.1554 | Fe-Cr-Ni-V-Mn
1096 | 24.90159 | 14.83806 | 47.11268 | 7.268569 | 5.879106 | 80.7442 | 0.2933853 | 0.06470199 | 303.1289 | 1 | 1 | 1 | 303.1289 | Fe-Cr-Ni-V-Mn
1097 | 31.81982 | 10.18382 | 44.94221 | 8.163232 | 4.890922 | 78.83938 | 0.2983634 | 0.06602821 | 308.2827 | 1 | 1 | 1 | 308.2827 | Fe-Cr-Ni-V-Mn
1098 | 42.35932 | 5.50303 | 39.34617 | 9.884282 | 2.907199 | 76.77779 | 0.3038045 | 0.06676341 | 308.3686 | 1 | 1 | 1 | 308.3686 | Fe-Cr-Ni-V-Mn
1099 | 9.001213 | 29.79741 | 52.56138 | 2.736854 | 5.903136 | 87.95795 | 0.276978 | 0.05498471 | 246.3753 | 1 | 1 | 1 | 246.3753 | Fe-Cr-Ni-V-Mn
1100 | 12.93744 | 23.16408 | 54.39345 | 3.631089 | 5.873937 | 85.07151 | 0.2841172 | 0.05692491 | 254.6296 | 1 | 1 | 1 | 254.6296 | Fe-Cr-Ni-V-Mn
1101 | 17.84355 | 17.53607 | 55.22335 | 4.521167 | 4.875865 | 82.61738 | 0.2906777 | 0.05838925 | 260.3611 | 1 | 1 | 1 | 260.3611 | Fe-Cr-Ni-V-Mn
1102 | 22.94974 | 12.07712 | 55.58583 | 5.461012 | 3.926295 | 80.23171 | 0.2969795 | 0.06255799 | 286.2637 | 1 | 1 | 1 | 286.2637 | Fe-Cr-Ni-V-Mn
1103 | 29.63407 | 7.357497 | 51.91326 | 7.208284 | 3.886897 | 77.9407 | 0.301995 | 0.06392494 | 290.0203 | 1 | 1 | 1 | 290.0203 | Fe-Cr-Ni-V-Mn
1104 | 5.008522 | 11.19157 | 34.74496 | 2.74115 | 46.3138 | 81.63988 | 0.2659114 | 0.05373939 | 209.0163 | 1 | 1 | 1 | 209.0163 | Fe-Cr-Ni-V-Mn
1105 | 4.992831 | 10.2268 | 40.93358 | 4.55427 | 39.29252 | 80.16586 | 0.2746473 | 0.05950245 | 248.3127 | 1 | 1 | 1 | 248.3127 | Fe-Cr-Ni-V-Mn
1106 | 4.024552 | 9.367584 | 46.53165 | 6.424324 | 33.65189 | 78.74243 | 0.2820548 | 0.06459743 | 283.7598 | 1 | 1 | 1 | 283.7598 | Fe-Cr-Ni-V-Mn
1107 | 3.981014 | 8.33962 | 51.25875 | 9.986154 | 26.43446 | 76.57531 | 0.2917242 | 0.07225066 | 337.9717 | 1 | 1 | 1 | 337.9717 | Fe-Cr-Ni-V-Mn
1108 | 3.010928 | 6.541047 | 55.91049 | 12.81678 | 21.72075 | 74.4808 | 0.2996438 | 0.07831432 | 379.7605 | 1 | 1 | 1 | 379.7605 | Fe-Cr-Ni-V-Mn
1109 | 6.080936 | 17.92846 | 22.37055 | 2.773399 | 50.84665 | 84.64063 | 0.2536371 | 0.04765589 | 172.9556 | 0 | 0 | 0 |  | Fe-Cr-Ni-V-Mn
1110 | 7.067016 | 15.97927 | 28.65102 | 4.604473 | 43.69822 | 82.78987 | 0.2637055 | 0.05486855 | 219.3029 | 0 | 0 | 0 |  | Fe-Cr-Ni-V-Mn
1111 | 7.976225 | 14.85243 | 33.53479 | 6.366157 | 37.2704 | 81.36249 | 0.2717868 | 0.06024462 | 256.6316 | 0 | 0 | 0 |  | Fe-Cr-Ni-V-Mn
1112 | 8.042264 | 13.10347 | 38.039 | 9.169808 | 31.64545 | 79.26721 | 0.2806448 | 0.06702391 | 303.4464 | 0 | 1 | 0 |  | Fe-Cr-Ni-V-Mn
1113 | 9.033243 | 10.27931 | 42.19873 | 12.81743 | 25.67128 | 76.48648 | 0.2910991 | 0.07455534 | 355.3496 | 0 | 1 | 0 |  | Fe-Cr-Ni-V-Mn
1114 | 8.023728 | 8.404247 | 46.38495 | 16.46761 | 20.71946 | 74.07501 | 0.2997545 | 0.08144767 | 403.369 | 1 | 1 | 1 | 403.369 | Fe-Cr-Ni-V-Mn
1115 | 7.100359 | 6.610745 | 49.04315 | 21.28051 | 15.96523 | 71.33699 | 0.3086282 | 0.08902654 | 454.9584 | 1 | 1 | 1 | 454.9584 | Fe-Cr-Ni-V-Mn
1116 | 4.102421 | 27.69162 | 12.93599 | 2.806554 | 52.46342 | 88.53666 | 0.2410896 | 0.04003835 | 132.141 | 0 | 0 | 0 |  | Fe-Cr-Ni-V-Mn
1117 | 8.092622 | 25.42922 | 17.01208 | 3.69089 | 45.77518 | 87.13122 | 0.24985 | 0.04599828 | 168.3364 | 0 | 0 | 0 |  | Fe-Cr-Ni-V-Mn
1118 | 10.17749 | 22.74166 | 22.46458 | 5.570111 | 39.04616 | 85.05341 | 0.2600689 | 0.05417914 | 220.8109 | 0 | 0 | 0 |  | Fe-Cr-Ni-V-Mn
1119 | 12.06211 | 19.65311 | 26.41315 | 8.251944 | 33.6197 | 82.55542 | 0.2699961 | 0.0612998 | 268.2272 | 0 | 0 | 0 |  | Fe-Cr-Ni-V-Mn
1120 | 13.17867 | 16.04528 | 29.8349 | 12.02108 | 28.92007 | 79.44807 | 0.2805951 | 0.06921355 | 321.3149 | 0 | 0 | 0 |  | Fe-Cr-Ni-V-Mn
1121 | 14.17946 | 13.20169 | 33.00133 | 15.70552 | 23.91199 | 76.73274 | 0.2901652 | 0.07594627 | 367.6402 | 0 | 0 | 0 |  | Fe-Cr-Ni-V-Mn
1122 | 13.17805 | 10.38175 | 36.22639 | 21.26707 | 18.94674 | 73.28655 | 0.3010431 | 0.08400377 | 421.5622 | 0 | 0 | 0 |  | Fe-Cr-Ni-V-Mn
1123 | 12.18324 | 7.562085 | 38.41689 | 26.85662 | 14.98117 | 69.98832 | 0.310791 | 0.09067079 | 462.9244 | 0 | 0 | 0 |  | Fe-Cr-Ni-V-Mn
1124 | 9.17254 | 5.693357 | 39.63575 | 33.46736 | 12.03099 | 66.75009 | 0.3195352 | 0.09629238 | 493.2657 | 0 | 0 | 0 |  | Fe-Cr-Ni-V-Mn
1125 | 6.190218 | 36.50131 | 10.84409 | 2.82324 | 43.64115 | 91.735 | 0.2386899 | 0.03899525 | 132.1546 | 0 | 0 | 0 |  | Fe-Cr-Ni-V-Mn
1126 | 10.37886 | 32.85477 | 14.18179 | 3.786878 | 38.79771 | 89.84868 | 0.2472068 | 0.0459117 | 173.8257 | 0 | 0 | 0 |  | Fe-Cr-Ni-V-Mn
1127 | 14.48291 | 27.93161 | 17.39747 | 6.605379 | 33.58263 | 86.64474 | 0.258854 | 0.05461602 | 229.1177 | 0 | 0 | 0 |  | Fe-Cr-Ni-V-Mn
1128 | 17.36531 | 23.77627 | 20.39978 | 9.317631 | 29.14101 | 83.82409 | 0.2687969 | 0.06137345 | 273.8684 | 0 | 0 | 0 |  | Fe-Cr-Ni-V-Mn
1129 | 19.39385 | 19.00687 | 22.53035 | 13.96605 | 25.10288 | 80.00683 | 0.2804597 | 0.06980006 | 329.5413 | 0 | 0 | 0 |  | Fe-Cr-Ni-V-Mn
1130 | 19.38297 | 15.19696 | 25.73453 | 18.61095 | 21.07458 | 76.56877 | 0.2910716 | 0.07723521 | 378.8676 | 0 | 0 | 0 |  | Fe-Cr-Ni-V-Mn
1131 | 18.56814 | 11.52516 | 28.1908 | 24.46476 | 17.25114 | 72.8073 | 0.302007 | 0.08447605 | 424.3304 | 0 | 0 | 0 |  | Fe-Cr-Ni-V-Mn
1132 | 17.23933 | 8.497362 | 29.84474 | 31.45012 | 12.96844 | 68.99486 | 0.3129538 | 0.09040879 | 457.921 | 0 | 0 | 0 |  | Fe-Cr-Ni-V-Mn
1133 | 12.36341 | 5.755439 | 30.32169 | 40.4108 | 11.14866 | 64.72316 | 0.3234633 | 0.09444866 | 468.605 | 0 | 0 | 0 |  | Fe-Cr-Ni-V-Mn
1134 | 9.329087 | 43.42894 | 8.716154 | 2.836546 | 35.68927 | 94.24967 | 0.237529 | 0.03841278 | 133.6177 | 0 | 0 | 0 |  | Fe-Cr-Ni-V-Mn
1135 | 14.60192 | 37.87186 | 10.96277 | 4.756898 | 31.80655 | 91.28217 | 0.2477461 | 0.04698504 | 185.4956 | 0 | 0 | 0 |  | Fe-Cr-Ni-V-Mn
1136 | 19.75148 | 31.93965 | 13.1119 | 7.585916 | 27.61105 | 87.79822 | 0.2591711 | 0.05519301 | 238.115 | 0 | 0 | 0 |  | Fe-Cr-Ni-V-Mn
1137 | 22.60125 | 26.78169 | 15.11737 | 11.24509 | 24.2546 | 84.25517 | 0.2698732 | 0.06263577 | 286.998 | 0 | 0 | 0 |  | Fe-Cr-Ni-V-Mn
1138 | 24.63747 | 21.98279 | 17.26407 | 15.91863 | 20.19705 | 80.46476 | 0.2813313 | 0.07067648 | 340.7856 | 0 | 0 | 0 |  | Fe-Cr-Ni-V-Mn
1139 | 25.64913 | 17.19393 | 19.4108 | 20.58862 | 17.15752 | 76.77639 | 0.2918548 | 0.07738165 | 383.5803 | 0 | 0 | 0 |  | Fe-Cr-Ni-V-Mn
1140 | 24.67142 | 12.44218 | 21.60982 | 28.13041 | 13.14617 | 72.04641 | 0.3049755 | 0.08512738 | 429.6758 | 0 | 0 | 0 |  | Fe-Cr-Ni-V-Mn
1141 | 22.70752 | 8.648874 | 21.69778 | 35.77688 | 11.16896 | 67.87348 | 0.3154681 | 0.08928878 | 445.1463 | 0 | 0 | 0 |  | Fe-Cr-Ni-V-Mn
1142 | 16.65177 | 5.813824 | 21.87806 | 47.46597 | 8.19037 | 62.76225 | 0.3283108 | 0.09144157 | 437.366 | 0 | 0 | 0 |  | Fe-Cr-Ni-V-Mn
1143 | 14.6998 | 48.87915 | 7.72538 | 2.873272 | 25.8224 | 96.18856 | 0.2392813 | 0.04034663 | 150.4565 | 0 | 0 | 0 |  | Fe-Cr-Ni-V-Mn
1144 | 21.73663 | 40.4755 | 8.703643 | 5.664948 | 23.41929 | 91.8781 | 0.2514135 | 0.04872145 | 201.6832 | 0 | 0 | 0 |  | Fe-Cr-Ni-V-Mn
1145 | 26.84251 | 34.60369 | 9.766312 | 8.475478 | 20.31201 | 88.49827 | 0.261553 | 0.05603422 | 249.2617 | 0 | 0 | 0 |  | Fe-Cr-Ni-V-Mn
1146 | 29.12803 | 28.08802 | 12.02774 | 12.33583 | 18.42038 | 84.40937 | 0.2725567 | 0.06417458 | 302.2802 | 0 | 0 | 0 |  | Fe-Cr-Ni-V-Mn
1147 | 30.89071 | 23.00848 | 12.98752 | 16.9064 | 16.20689 | 80.63851 | 0.28267 | 0.07088685 | 345.6845 | 0 | 0 | 0 |  | Fe-Cr-Ni-V-Mn
1148 | 31.61122 | 17.08922 | 15.00534 | 23.25367 | 13.04055 | 75.91318 | 0.2954935 | 0.07861403 | 393.6439 | 0 | 0 | 0 |  | Fe-Cr-Ni-V-Mn
1149 | 30.96094 | 12.49126 | 16.27131 | 30.12415 | 10.15233 | 71.61374 | 0.3069014 | 0.08485358 | 428.2244 | 0 | 0 | 0 |  | Fe-Cr-Ni-V-Mn
1150 | 27.25503 | 7.807886 | 16.52734 | 40.16008 | 8.249666 | 66.32182 | 0.3198433 | 0.0893463 | 440.2009 | 0 | 0 | 0 |  | Fe-Cr-Ni-V-Mn
1151 | 19.8968 | 4.874945 | 16.51046 | 52.53687 | 6.18093 | 61.08594 | 0.3325352 | 0.08866485 | 409.4934 | 0 | 0 | 0 |  | Fe-Cr-Ni-V-Mn
1152 | 21.82234 | 50.31013 | 7.645719 | 2.843644 | 17.37817 | 96.74906 | 0.2435912 | 0.0416487 | 162.2065 | 0 | 0 | 0 |  | Fe-Cr-Ni-V-Mn
1153 | 28.984 | 41.44182 | 7.616169 | 5.665306 | 16.29271 | 92.31834 | 0.2548488 | 0.05009121 | 214.4373 | 0 | 0 | 0 |  | Fe-Cr-Ni-V-Mn
1154 | 34.07666 | 34.61112 | 7.597651 | 8.477298 | 15.23727 | 88.65624 | 0.2641747 | 0.05677719 | 256.993 | 0 | 0 | 0 |  | Fe-Cr-Ni-V-Mn
1155 | 36.77272 | 28.53084 | 8.589175 | 13.04437 | 13.0629 | 84.46699 | 0.2751907 | 0.06502434 | 311.73 | 0 | 0 | 0 |  | Fe-Cr-Ni-V-Mn
1156 | 38.79259 | 22.81111 | 9.657082 | 17.69256 | 11.04666 | 80.47392 | 0.2856278 | 0.07213886 | 357.9144 | 0 | 0 | 0 |  | Fe-Cr-Ni-V-Mn
1157 | 39.20468 | 17.29008 | 10.84408 | 23.52698 | 9.134185 | 76.15082 | 0.2966392 | 0.07912432 | 400.595 | 0 | 0 | 0 |  | Fe-Cr-Ni-V-Mn
1158 | 38.25401 | 11.55119 | 11.95381 | 31.12154 | 7.119448 | 71.21754 | 0.3090013 | 0.08536914 | 432.4904 | 0 | 0 | 0 |  | Fe-Cr-Ni-V-Mn
1159 | 33.26954 | 6.775868 | 13.11343 | 41.72741 | 5.113754 | 65.6888 | 0.3224923 | 0.08957021 | 441.0706 | 0 | 0 | 0 |  | Fe-Cr-Ni-V-Mn
1160 | 24.1431 | 3.909266 | 13.2399 | 54.57728 | 4.130457 | 60.34736 | 0.3348857 | 0.08804099 | 402.3238 | 0 | 0 | 0 |  | Fe-Cr-Ni-V-Mn
1161 | 38.27475 | 40.45107 | 5.436494 | 5.66153 | 10.17615 | 92.14498 | 0.2590211 | 0.05108684 | 223.2579 | 0 | 0 | 0 |  | Fe-Cr-Ni-V-Mn
1162 | 42.31662 | 33.63297 | 5.424196 | 8.473083 | 10.15313 | 88.49367 | 0.2675637 | 0.05757069 | 264.4821 | 0 | 0 | 0 |  | Fe-Cr-Ni-V-Mn
1163 | 45.32001 | 26.85131 | 6.495713 | 12.21385 | 9.119118 | 84.45264 | 0.2776241 | 0.06501606 | 313.029 | 0 | 0 | 0 |  | Fe-Cr-Ni-V-Mn
1164 | 46.33001 | 21.08835 | 7.575062 | 16.90419 | 8.102385 | 80.41225 | 0.2875023 | 0.07228873 | 360.0033 | 0 | 0 | 0 |  | Fe-Cr-Ni-V-Mn
1165 | 46.38612 | 15.35556 | 8.667699 | 23.50647 | 6.084148 | 75.70868 | 0.2992779 | 0.08006657 | 408.1141 | 0 | 0 | 0 |  | Fe-Cr-Ni-V-Mn
1166 | 44.41734 | 10.57905 | 9.77158 | 30.15129 | 5.080741 | 71.45408 | 0.309477 | 0.08550098 | 435.6503 | 0 | 0 | 0 |  | Fe-Cr-Ni-V-Mn
1167 | 39.04551 | 5.739959 | 11.88005 | 40.30211 | 3.032367 | 66.00606 | 0.3228173 | 0.09019446 | 449.0137 | 0 | 0 | 0 |  | Fe-Cr-Ni-V-Mn
1168 | 51.51535 | 30.69635 | 3.248824 | 8.45826 | 6.081222 | 87.67807 | 0.2719444 | 0.05827582 | 269.4185 | 0 | 0 | 0 |  | Fe-Cr-Ni-V-Mn
1169 | 53.47545 | 23.93653 | 4.323638 | 12.19457 | 6.069814 | 83.65155 | 0.281302 | 0.06564693 | 316.9748 | 0 | 0 | 0 |  | Fe-Cr-Ni-V-Mn
1170 | 54.48035 | 18.18393 | 5.40222 | 16.87751 | 5.055999 | 79.63947 | 0.2910479 | 0.07310257 | 365.3577 | 0 | 0 | 0 |  | Fe-Cr-Ni-V-Mn
1171 | 55.02223 | 12.56538 | 6.547143 | 21.78021 | 4.085031 | 75.68382 | 0.300672 | 0.07960179 | 404.7294 | 0 | 0 | 0 |  | Fe-Cr-Ni-V-Mn
1172 | 51.46321 | 7.66632 | 8.654761 | 28.16566 | 4.050045 | 71.40399 | 0.3105013 | 0.08553695 | 435.9269 | 0 | 0 | 0 |  | Fe-Cr-Ni-V-Mn
1173 | 5.226729 | 11.67915 | 3.296245 | 31.46631 | 48.33156 | 70.96838 | 0.2868896 | 0.05993965 | 228.1705 | 0 | 0 | 0 |  | Fe-Cr-Ni-V-Mn
1174 | 5.239983 | 10.73304 | 5.507673 | 37.28176 | 41.23755 | 68.38951 | 0.297394 | 0.06428316 | 252.662 | 0 | 0 | 0 |  | Fe-Cr-Ni-V-Mn
1175 | 4.244043 | 9.878474 | 7.806495 | 42.58379 | 35.4872 | 66.1048 | 0.3061573 | 0.06722974 | 267.8567 | 0 | 0 | 0 |  | Fe-Cr-Ni-V-Mn
1176 | 4.201778 | 8.802088 | 12.14518 | 46.95059 | 27.90036 | 64.07132 | 0.3151653 | 0.07311623 | 302.8623 | 0 | 0 | 0 |  | Fe-Cr-Ni-V-Mn
1177 | 3.184071 | 6.917189 | 15.61809 | 51.31086 | 22.9698 | 61.85822 | 0.3231289 | 0.07674233 | 320.7347 | 0 | 0 | 0 |  | Fe-Cr-Ni-V-Mn
1178 | 6.239057 | 18.39464 | 3.278893 | 19.9186 | 52.1688 | 77.87431 | 0.2669014 | 0.0544671 | 205.8871 | 0 | 0 | 0 |  | Fe-Cr-Ni-V-Mn
1179 | 7.292018 | 16.48803 | 5.47467 | 25.65579 | 45.0895 | 74.77057 | 0.2791636 | 0.06122153 | 246.6543 | 0 | 0 | 0 |  | Fe-Cr-Ni-V-Mn
1180 | 8.262332 | 15.38518 | 7.598869 | 30.14633 | 38.60728 | 72.54847 | 0.2885019 | 0.06610701 | 277.087 | 0 | 0 | 0 |  | Fe-Cr-Ni-V-Mn
1181 | 8.345291 | 13.5972 | 10.96452 | 34.25515 | 32.83783 | 70.25388 | 0.2975401 | 0.07138713 | 309.9865 | 0 | 0 | 0 |  | Fe-Cr-Ni-V-Mn
1182 | 9.373051 | 10.66599 | 15.32515 | 37.99884 | 26.63697 | 67.75238 | 0.3072909 | 0.07753096 | 348.0005 | 0 | 0 | 0 |  | Fe-Cr-Ni-V-Mn
1183 | 8.325333 | 8.720155 | 19.68894 | 41.76728 | 21.49829 | 65.58102 | 0.3153784 | 0.082421 | 377.1564 | 0 | 0 | 0 |  | Fe-Cr-Ni-V-Mn
1184 | 7.338195 | 6.832181 | 25.34296 | 43.98666 | 16.50001 | 63.94706 | 0.3221239 | 0.08812736 | 414.113 | 0 | 0 | 0 |  | Fe-Cr-Ni-V-Mn
1185 | 4.155711 | 28.05133 | 3.276007 | 11.37204 | 53.14491 | 84.95998 | 0.2480037 | 0.04487114 | 157.1152 | 0 | 0 | 0 |  | Fe-Cr-Ni-V-Mn
1186 | 8.231436 | 25.86542 | 4.325974 | 15.0168 | 46.56037 | 82.51896 | 0.2586074 | 0.05185415 | 199.3905 | 0 | 0 | 0 |  | Fe-Cr-Ni-V-Mn
1187 | 10.39802 | 23.23442 | 6.557527 | 19.91782 | 39.89222 | 79.40571 | 0.2706324 | 0.06040954 | 253.8896 | 0 | 0 | 0 |  | Fe-Cr-Ni-V-Mn
1188 | 12.33777 | 20.10225 | 9.726041 | 23.44592 | 34.38802 | 76.76347 | 0.2807182 | 0.066494 | 292.8691 | 0 | 0 | 0 |  | Fe-Cr-Ni-V-Mn
1189 | 13.46308 | 16.39155 | 14.15086 | 26.45032 | 29.54419 | 74.1378 | 0.290364 | 0.07346227 | 338.2553 | 0 | 0 | 0 |  | Fe-Cr-Ni-V-Mn
1190 | 14.46439 | 13.46698 | 18.46117 | 29.21498 | 24.39249 | 71.91615 | 0.2989522 | 0.079298 | 377.0725 | 0 | 0 | 0 |  | Fe-Cr-Ni-V-Mn
1191 | 13.38541 | 10.54511 | 24.89168 | 31.93294 | 19.24486 | 69.62703 | 0.3076809 | 0.08577785 | 420.3243 | 0 | 0 | 0 |  | Fe-Cr-Ni-V-Mn
1192 | 12.30472 | 7.637491 | 31.25553 | 33.6717 | 15.13056 | 67.72936 | 0.3148763 | 0.09128601 | 456.9228 | 0 | 0 | 0 |  | Fe-Cr-Ni-V-Mn
1193 | 9.185546 | 5.70143 | 38.61919 | 34.44578 | 12.04805 | 66.43605 | 0.3201031 | 0.0962744 | 491.4159 | 0 | 0 | 0 |  | Fe-Cr-Ni-V-Mn
1194 | 6.252954 | 36.87124 | 3.286196 | 9.506177 | 44.08344 | 88.87578 | 0.2439777 | 0.04386328 | 159.0982 | 0 | 0 | 0 |  | Fe-Cr-Ni-V-Mn
1195 | 10.51531 | 33.28673 | 4.420998 | 12.46916 | 39.3078 | 86.22539 | 0.2538403 | 0.05219489 | 211.0913 | 0 | 0 | 0 |  | Fe-Cr-Ni-V-Mn
1196 | 14.67269 | 28.29762 | 7.711132 | 15.29585 | 34.0227 | 83.14055 | 0.2652157 | 0.0600658 | 262.2519 | 0 | 0 | 0 |  | Fe-Cr-Ni-V-Mn
1197 | 17.58997 | 24.08386 | 10.87563 | 17.93253 | 29.51801 | 80.45598 | 0.274872 | 0.06575938 | 299.379 | 0 | 0 | 0 |  | Fe-Cr-Ni-V-Mn
1198 | 19.56028 | 19.16997 | 16.23121 | 19.72026 | 25.31829 | 77.8375 | 0.2843604 | 0.07236596 | 343.3811 | 0 | 0 | 0 |  | Fe-Cr-Ni-V-Mn
1199 | 19.49348 | 15.28361 | 21.56771 | 22.46047 | 21.19474 | 75.17066 | 0.2935791 | 0.07857363 | 384.7738 | 0 | 0 | 0 |  | Fe-Cr-Ni-V-Mn
1200 | 18.56814 | 11.52516 | 28.1908 | 24.46476 | 17.25114 | 72.8073 | 0.302007 | 0.08474278 | 426.9486 | 0 | 0 | 0 |  | Fe-Cr-Ni-V-Mn
1201 | 17.09483 | 8.426138 | 35.93628 | 25.68301 | 12.85974 | 70.93555 | 0.3094882 | 0.0890642 | 455.6375 | 0 | 0 | 0 |  | Fe-Cr-Ni-V-Mn
1202 | 12.10355 | 5.634468 | 45.58672 | 25.76093 | 10.91434 | 69.46079 | 0.3149484 | 0.09379719 | 488.1164 | 0 | 1 | 0 |  | Fe-Cr-Ni-V-Mn
1203 | 9.396746 | 43.74391 | 3.292263 | 7.61898 | 35.94811 | 92.16275 | 0.2412441 | 0.04281798 | 159.1792 | 0 | 0 | 0 |  | Fe-Cr-Ni-V-Mn
1204 | 14.70848 | 38.14824 | 5.521385 | 9.583225 | 32.03867 | 89.23499 | 0.2513727 | 0.05162605 | 214.9337 | 0 | 0 | 0 |  | Fe-Cr-Ni-V-Mn
1205 | 19.86625 | 32.12523 | 8.792056 | 11.44499 | 27.77148 | 86.21317 | 0.2619655 | 0.05868413 | 261.3254 | 0 | 0 | 0 |  | Fe-Cr-Ni-V-Mn
1206 | 22.66595 | 26.85835 | 12.99484 | 13.15683 | 24.32403 | 83.49526 | 0.2712109 | 0.06368649 | 293.6887 | 0 | 0 | 0 |  | Fe-Cr-Ni-V-Mn
1207 | 24.60238 | 21.95148 | 18.31695 | 14.9609 | 20.16828 | 80.832 | 0.2806868 | 0.06958055 | 333.93 | 0 | 0 | 0 |  | Fe-Cr-Ni-V-Mn
1208 | 25.50373 | 17.09646 | 23.58982 | 16.74974 | 17.06026 | 78.19692 | 0.28936 | 0.07477353 | 368.22 | 0 | 0 | 0 |  | Fe-Cr-Ni-V-Mn
1209 | 24.32405 | 12.26699 | 31.95833 | 18.48956 | 12.96107 | 75.45419 | 0.2989868 | 0.08045485 | 406.427 | 0 | 0 | 0 |  | Fe-Cr-Ni-V-Mn
1210 | 22.13617 | 8.431258 | 40.18849 | 18.35615 | 10.88793 | 73.81133 | 0.3049825 | 0.08338495 | 424.5063 | 0 | 1 | 0 |  | Fe-Cr-Ni-V-Mn
1211 | 15.95953 | 5.572132 | 52.42137 | 18.19709 | 7.849881 | 72.2746 | 0.3114334 | 0.08739663 | 451.4396 | 1 | 1 | 1 | 451.4396 | Fe-Cr-Ni-V-Mn
1212 | 14.78608 | 49.16602 | 3.330308 | 6.743648 | 25.97395 | 94.47966 | 0.2421991 | 0.04555628 | 183.4498 | 0 | 0 | 0 |  | Fe-Cr-Ni-V-Mn
1213 | 21.79932 | 40.59224 | 6.54656 | 7.57505 | 23.48683 | 91.06169 | 0.2528108 | 0.05090009 | 215.7423 | 0 | 0 | 0 |  | Fe-Cr-Ni-V-Mn
1214 | 26.84251 | 34.60369 | 9.766312 | 8.475478 | 20.31201 | 88.49827 | 0.261553 | 0.05603422 | 249.2617 | 0 | 0 | 0 |  | Fe-Cr-Ni-V-Mn
1215 | 29.04408 | 28.00707 | 14.17363 | 10.40793 | 18.36729 | 85.18223 | 0.2712294 | 0.06329381 | 297.7046 | 0 | 0 | 0 |  | Fe-Cr-Ni-V-Mn
1216 | 30.62784 | 22.81268 | 19.31549 | 11.17502 | 16.06897 | 82.86436 | 0.2788375 | 0.06602955 | 313.8213 | 0 | 0 | 0 |  | Fe-Cr-Ni-V-Mn
1217 | 31.12618 | 16.827 | 26.38411 | 12.82225 | 12.84046 | 79.79196 | 0.2887946 | 0.07032684 | 340.0187 | 0 | 0 | 0 |  | Fe-Cr-Ni-V-Mn
1218 | 30.22427 | 12.19405 | 33.88619 | 13.78471 | 9.910774 | 77.45423 | 0.296787 | 0.07527151 | 373.8011 | 0 | 0 | 0 |  | Fe-Cr-Ni-V-Mn
1219 | 26.22391 | 7.512493 | 44.52578 | 13.80026 | 7.93756 | 75.31121 | 0.3041413 | 0.07923937 | 398.9947 | 1 | 1 | 1 | 398.9947 | Fe-Cr-Ni-V-Mn
1220 | 18.80263 | 4.60686 | 57.2092 | 13.54029 | 5.841026 | 73.74854 | 0.3102319 | 0.08042439 | 402.3228 | 1 | 1 | 1 | 402.3228 | Fe-Cr-Ni-V-Mn
1221 | 21.94909 | 50.60234 | 3.295768 | 6.673706 | 17.4791 | 95.05596 | 0.2463918 | 0.04701058 | 196.8623 | 0 | 0 | 0 |  | Fe-Cr-Ni-V-Mn
1222 | 29.02574 | 41.5015 | 6.537546 | 6.619043 | 16.31617 | 91.90896 | 0.2555304 | 0.05141595 | 223.3268 | 0 | 0 | 0 |  | Fe-Cr-Ni-V-Mn
1223 | 33.97917 | 34.5121 | 9.740462 | 6.57459 | 15.19368 | 89.45256 | 0.2628424 | 0.05417267 | 239.2071 | 0 | 0 | 0 |  | Fe-Cr-Ni-V-Mn
1224 | 36.46226 | 28.28997 | 14.90416 | 7.390996 | 12.95262 | 86.75448 | 0.2713503 | 0.05664103 | 252.7339 | 0 | 0 | 0 |  | Fe-Cr-Ni-V-Mn
1225 | 38.25012 | 22.49213 | 20.10208 | 8.263491 | 10.89218 | 84.16382 | 0.2794083 | 0.06031284 | 275.3011 | 0 | 0 | 0 |  | Fe-Cr-Ni-V-Mn
1226 | 38.37955 | 16.92618 | 26.53961 | 9.212726 | 8.94194 | 81.54587 | 0.2874932 | 0.06562596 | 310.4387 | 0 | 0 | 0 |  | Fe-Cr-Ni-V-Mn
1227 | 37.08225 | 11.19736 | 34.76294 | 10.05608 | 6.90137 | 78.81604 | 0.2960234 | 0.06886331 | 329.1697 | 0 | 1 | 0 |  | Fe-Cr-Ni-V-Mn
1228 | 31.79977 | 6.476527 | 45.95841 | 10.87745 | 4.887841 | 76.25313 | 0.3042677 | 0.07235579 | 349.038 | 1 | 1 | 1 | 349.038 | Fe-Cr-Ni-V-Mn
1229 | 22.65632 | 3.668527 | 59.01667 | 10.78238 | 3.876097 | 74.60132 | 0.3099816 | 0.07421371 | 357.3947 | 1 | 1 | 1 | 357.3947 | Fe-Cr-Ni-V-Mn
1230 | 38.21983 | 40.39302 | 6.514431 | 4.711171 | 10.16155 | 92.5546 | 0.258355 | 0.04940066 | 211.7048 | 0 | 0 | 0 |  | Fe-Cr-Ni-V-Mn
1231 | 42.0753 | 33.44117 | 9.707873 | 4.680424 | 10.09523 | 90.08819 | 0.2649485 | 0.05108525 | 219.5119 | 0 | 0 | 0 |  | Fe-Cr-Ni-V-Mn
1232 | 44.87057 | 26.58502 | 13.93447 | 5.581257 | 9.028683 | 87.15302 | 0.2731629 | 0.05469963 | 240.6773 | 0 | 0 | 0 |  | Fe-Cr-Ni-V-Mn
1233 | 45.61238 | 20.7617 | 19.17701 | 6.472024 | 7.976882 | 84.51943 | 0.2806646 | 0.05803561 | 260.2747 | 0 | 0 | 0 |  | Fe-Cr-Ni-V-Mn
1234 | 45.28371 | 14.99062 | 26.44282 | 7.343301 | 5.939553 | 81.82 | 0.2890389 | 0.06128692 | 279.2432 | 0 | 0 | 0 |  | Fe-Cr-Ni-V-Mn
1235 | 42.99815 | 10.24104 | 33.6333 | 8.209103 | 4.918405 | 79.43869 | 0.2959753 | 0.06431521 | 296.5027 | 1 | 1 | 1 | 296.5027 | Fe-Cr-Ni-V-Mn
1236 | 37.33986 | 5.489218 | 44.41154 | 9.859473 | 2.899902 | 76.50454 | 0.3048752 | 0.06745034 | 312.6793 | 1 | 1 | 1 | 312.6793 | Fe-Cr-Ni-V-Mn
1237 | 51.0767 | 30.43497 | 9.66348 | 2.795413 | 6.029441 | 90.06056 | 0.2680939 | 0.04607631 | 185.1751 | 0 | 0 | 0 |  | Fe-Cr-Ni-V-Mn
1238 | 52.7966 | 23.63266 | 13.87344 | 3.704541 | 5.992759 | 87.11124 | 0.2756492 | 0.04938222 | 203.2681 | 0 | 0 | 0 |  | Fe-Cr-Ni-V-Mn
1239 | 53.48737 | 17.8525 | 19.09353 | 4.602749 | 4.963847 | 84.47699 | 0.2830825 | 0.052456 | 220.495 | 0 | 0 | 0 |  | Fe-Cr-Ni-V-Mn
1240 | 53.70547 | 12.26468 | 24.49676 | 5.54582 | 3.98727 | 81.86688 | 0.2904076 | 0.05794955 | 255.3859 | 0 | 0 | 0 |  | Fe-Cr-Ni-V-Mn
1241 | 49.89367 | 7.43251 | 31.46552 | 7.281776 | 3.926525 | 79.03651 | 0.2976552 | 0.06115711 | 272.1864 | 1 | 1 | 1 | 272.1864 | Fe-Cr-Ni-V-Mn
1242 | 12.41291 | 31.78166 | 3.26176 | 4.717744 | 47.82592 | 89.4712 | 0.2408339 | 0.03914236 | 129.4913 | 0 | 0 | 0 |  | Fe-Cr-Ni-V-Mn
1243 | 11.40181 | 37.63708 | 5.447403 | 4.727409 | 40.78629 | 91.4103 | 0.2407575 | 0.04057201 | 142.3805 | 0 | 0 | 0 |  | Fe-Cr-Ni-V-Mn
1244 | 10.48012 | 42.93277 | 7.710854 | 3.823825 | 35.05243 | 93.61592 | 0.2393201 | 0.03990927 | 142.5776 | 0 | 0 | 0 |  | Fe-Cr-Ni-V-Mn
1245 | 9.336848 | 47.32863 | 11.99468 | 3.785207 | 27.55463 | 95.00822 | 0.2412209 | 0.0427661 | 164.8466 | 0 | 0 | 0 |  | Fe-Cr-Ni-V-Mn
1246 | 7.334534 | 51.70356 | 15.41845 | 2.867264 | 22.67619 | 96.88338 | 0.2402544 | 0.04208502 | 164.281 | 0 | 0 | 0 |  | Fe-Cr-Ni-V-Mn
1247 | 19.5176 | 20.08455 | 3.239159 | 5.622066 | 51.53662 | 84.97118 | 0.2503752 | 0.04441812 | 153.5711 | 0 | 0 | 0 |  | Fe-Cr-Ni-V-Mn
1248 | 17.51447 | 25.89894 | 5.414476 | 6.578367 | 44.59374 | 86.44553 | 0.2511002 | 0.0468911 | 173.5874 | 0 | 0 | 0 |  | Fe-Cr-Ni-V-Mn
1249 | 16.35494 | 30.45432 | 7.52082 | 7.459175 | 38.21074 | 87.52089 | 0.2524895 | 0.04967203 | 195.8826 | 0 | 0 | 0 |  | Fe-Cr-Ni-V-Mn
1250 | 14.46208 | 34.62385 | 10.85778 | 7.538147 | 32.51814 | 88.79388 | 0.2531282 | 0.05115092 | 210.3816 | 0 | 0 | 0 |  | Fe-Cr-Ni-V-Mn
1251 | 11.37031 | 38.49546 | 15.21058 | 8.485821 | 26.43783 | 89.50484 | 0.2553395 | 0.0544631 | 237.7857 | 0 | 0 | 0 |  | Fe-Cr-Ni-V-Mn
1252 | 9.293588 | 42.30227 | 19.53672 | 7.535339 | 21.33208 | 91.12879 | 0.2550188 | 0.05489294 | 246.2171 | 0 | 0 | 0 |  | Fe-Cr-Ni-V-Mn
1253 | 7.28198 | 44.55325 | 25.14882 | 6.642344 | 16.37361 | 92.15907 | 0.2562729 | 0.05537353 | 254.3325 | 0 | 0 | 0 |  | Fe-Cr-Ni-V-Mn
1254 | 29.55322 | 11.38566 | 3.213412 | 3.718251 | 52.12946 | 82.85838 | 0.2562669 | 0.04461883 | 150.9385 | 0 | 0 | 0 |  | Fe-Cr-Ni-V-Mn
1255 | 27.3696 | 15.10062 | 4.261896 | 7.397185 | 45.87071 | 82.39853 | 0.261097 | 0.05165549 | 196.512 | 0 | 0 | 0 |  | Fe-Cr-Ni-V-Mn
1256 | 24.65451 | 20.08513 | 6.478503 | 9.370377 | 39.41148 | 83.1228 | 0.2630995 | 0.05496049 | 222.8133 | 0 | 0 | 0 |  | Fe-Cr-Ni-V-Mn
1257 | 21.40053 | 23.72004 | 9.6402 | 11.15471 | 34.08452 | 83.4188 | 0.26554 | 0.05868888 | 252.1103 | 0 | 0 | 0 |  | Fe-Cr-Ni-V-Mn
1258 | 17.50422 | 26.84244 | 14.0694 | 12.20982 | 29.37412 | 83.81505 | 0.2675118 | 0.06130176 | 274.4142 | 0 | 0 | 0 |  | Fe-Cr-Ni-V-Mn
1259 | 14.41657 | 29.72117 | 18.40014 | 13.15025 | 24.31187 | 84.19587 | 0.2697255 | 0.06422648 | 299.9266 | 0 | 0 | 0 |  | Fe-Cr-Ni-V-Mn
1260 | 11.29603 | 32.5074 | 24.82558 | 12.17723 | 19.19375 | 85.35008 | 0.2705594 | 0.06579679 | 317.6366 | 0 | 0 | 0 |  | Fe-Cr-Ni-V-Mn
1261 | 8.188259 | 34.30632 | 31.1988 | 11.20353 | 15.10309 | 86.18089 | 0.2716437 | 0.06671506 | 329.6262 | 0 | 0 | 0 |  | Fe-Cr-Ni-V-Mn
1262 | 6.103649 | 35.04371 | 38.49276 | 8.351273 | 12.0086 | 87.52575 | 0.2714577 | 0.06481675 | 319.4533 | 0 | 0 | 0 |  | Fe-Cr-Ni-V-Mn
1263 | 38.68205 | 9.477548 | 3.209855 | 5.571204 | 43.05934 | 81.39791 | 0.2660999 | 0.05088889 | 190.1614 | 0 | 0 | 0 |  | Fe-Cr-Ni-V-Mn
1264 | 35.11997 | 12.50226 | 4.342836 | 9.422087 | 38.61284 | 80.64245 | 0.2702576 | 0.05694984 | 231.0506 | 0 | 0 | 0 |  | Fe-Cr-Ni-V-Mn
1265 | 30.05573 | 15.439 | 7.625451 | 13.23516 | 33.64466 | 79.79476 | 0.2750274 | 0.0626135 | 271.6433 | 0 | 0 | 0 |  | Fe-Cr-Ni-V-Mn
1266 | 25.7108 | 18.19279 | 10.8097 | 15.94764 | 29.33908 | 79.39426 | 0.2783158 | 0.06666669 | 302.8428 | 0 | 0 | 0 |  | Fe-Cr-Ni-V-Mn
1267 | 20.56717 | 20.10638 | 16.2134 | 17.82255 | 25.2905 | 78.97669 | 0.2817595 | 0.07035067 | 331.9281 | 0 | 0 | 0 |  | Fe-Cr-Ni-V-Mn
1268 | 16.43452 | 22.95189 | 21.59262 | 17.80175 | 21.21922 | 79.7109 | 0.282547 | 0.07236865 | 352.1517 | 0 | 0 | 0 |  | Fe-Cr-Ni-V-Mn
1269 | 12.41239 | 25.03904 | 28.2674 | 16.98316 | 17.29801 | 80.49187 | 0.2834247 | 0.07366161 | 367.3855 | 0 | 0 | 0 |  | Fe-Cr-Ni-V-Mn
1270 | 9.081616 | 26.30563 | 36.061 | 15.64737 | 12.90438 | 81.2014 | 0.2850118 | 0.07624458 | 393.1086 | 0 | 0 | 0 |  | Fe-Cr-Ni-V-Mn
1271 | 6.058597 | 26.32382 | 45.6381 | 11.05284 | 10.92664 | 82.90246 | 0.2837321 | 0.07267576 | 370.1616 | 1 | 0 | 0 |  | Fe-Cr-Ni-V-Mn
1272 | 45.80554 | 7.581683 | 3.209704 | 8.356414 | 35.04666 | 79.55932 | 0.2756628 | 0.05763139 | 234.2903 | 0 | 0 | 0 |  | Fe-Cr-Ni-V-Mn
1273 | 40.27613 | 9.615086 | 5.427394 | 13.18812 | 31.49327 | 78.01182 | 0.2810718 | 0.06444734 | 280.7648 | 0 | 0 | 0 |  | Fe-Cr-Ni-V-Mn
1274 | 34.20653 | 11.58101 | 8.716121 | 17.96472 | 27.53162 | 76.46528 | 0.2867241 | 0.07014034 | 320.9157 | 0 | 0 | 0 |  | Fe-Cr-Ni-V-Mn
1275 | 28.76971 | 13.39293 | 12.95976 | 20.61921 | 24.25838 | 75.74811 | 0.2901983 | 0.07391243 | 349.435 | 0 | 0 | 0 |  | Fe-Cr-Ni-V-Mn
1276 | 23.63058 | 15.30511 | 18.35835 | 22.49208 | 20.21387 | 75.3541 | 0.2934307 | 0.07733728 | 377.1519 | 0 | 0 | 0 |  | Fe-Cr-Ni-V-Mn
1277 | 18.47859 | 17.20438 | 23.73872 | 23.41037 | 17.16794 | 75.34714 | 0.2952502 | 0.07996735 | 399.7919 | 0 | 0 | 0 |  | Fe-Cr-Ni-V-Mn
1278 | 13.28785 | 19.03318 | 32.23078 | 22.37662 | 13.07157 | 76.00198 | 0.2965446 | 0.0826381 | 426.5029 | 0 | 0 | 0 |  | Fe-Cr-Ni-V-Mn
1279 | 9.141635 | 18.91392 | 40.56983 | 20.38337 | 10.99125 | 76.41505 | 0.2976401 | 0.0843856 | 443.5223 | 0 | 0 | 0 |  | Fe-Cr-Ni-V-Mn
1280 | 6.021705 | 18.68824 | 52.74442 | 14.64739 | 7.898256 | 78.30369 | 0.2968067 | 0.08218376 | 433.7273 | 1 | 1 | 1 | 433.7273 | Fe-Cr-Ni-V-Mn
1281 | 51.52838 | 6.716524 | 3.249645 | 13.16062 | 25.34483 | 77.2637 | 0.2866261 | 0.06615181 | 293.5554 | 0 | 0 | 0 |  | Fe-Cr-Ni-V-Mn
1282 | 43.06107 | 7.636521 | 6.465841 | 19.63933 | 23.19724 | 74.65053 | 0.2935921 | 0.07376998 | 344.5165 | 0 | 0 | 0 |  | Fe-Cr-Ni-V-Mn
1283 | 37.02567 | 8.618129 | 9.729291 | 24.3919 | 20.23501 | 72.8699 | 0.2991543 | 0.07815121 | 374.0617 | 0 | 0 | 0 |  | Fe-Cr-Ni-V-Mn
1284 | 30.16022 | 10.65122 | 14.21079 | 26.56234 | 18.41544 | 72.42309 | 0.3011148 | 0.07996234 | 387.737 | 0 | 0 | 0 |  | Fe-Cr-Ni-V-Mn
1285 | 24.69225 | 11.49478 | 19.46526 | 28.15416 | 16.19356 | 71.79702 | 0.3039234 | 0.08307437 | 411.0705 | 0 | 0 | 0 |  | Fe-Cr-Ni-V-Mn
1286 | 18.29693 | 13.24963 | 26.71061 | 28.74347 | 12.99936 | 71.77587 | 0.3059358 | 0.08677262 | 442.366 | 0 | 0 | 0 |  | Fe-Cr-Ni-V-Mn
1287 | 13.29209 | 14.27945 | 34.39048 | 27.97971 | 10.05826 | 72.04468 | 0.3073762 | 0.08941288 | 466.7366 | 0 | 0 | 0 |  | Fe-Cr-Ni-V-Mn
1288 | 8.188561 | 14.29483 | 45.18613 | 24.2752 | 8.055279 | 73.01999 | 0.307407 | 0.09119929 | 486.7324 | 0 | 0 | 0 |  | Fe-Cr-Ni-V-Mn
1289 | 4.99956 | 13.96443 | 57.80464 | 17.32955 | 5.901821 | 75.24752 | 0.3053852 | 0.08924302 | 480.8085 | 1 | 1 | 1 | 480.8085 | Fe-Cr-Ni-V-Mn
1290 | 53.3064 | 6.681041 | 3.232478 | 19.63664 | 17.14344 | 74.61857 | 0.2968271 | 0.07503936 | 356.9725 | 0 | 0 | 0 |  | Fe-Cr-Ni-V-Mn
1291 | 44.28245 | 6.711681 | 6.494605 | 26.30226 | 16.209 | 71.73549 | 0.3037358 | 0.08028459 | 388.4008 | 0 | 0 | 0 |  | Fe-Cr-Ni-V-Mn
1292 | 37.17692 | 6.730372 | 9.769035 | 31.08542 | 15.23825 | 69.6848 | 0.3089079 | 0.08313867 | 403.2513 | 0 | 0 | 0 |  | Fe-Cr-Ni-V-Mn
1293 | 30.67805 | 7.616695 | 15.04779 | 33.58002 | 13.07744 | 68.73735 | 0.3123065 | 0.08617096 | 424.2337 | 0 | 0 | 0 |  | Fe-Cr-Ni-V-Mn
1294 | 24.53157 | 8.564986 | 20.41296 | 35.42987 | 11.06063 | 68.05584 | 0.3150338 | 0.08880992 | 442.9124 | 0 | 0 | 0 |  | Fe-Cr-Ni-V-Mn
1295 | 18.53697 | 9.588183 | 27.06104 | 35.69618 | 9.117626 | 67.92913 | 0.3166262 | 0.09139043 | 463.6246 | 0 | 0 | 0 |  | Fe-Cr-Ni-V-Mn
1296 | 12.2997 | 10.49726 | 35.55211 | 34.59289 | 7.058042 | 68.19063 | 0.3176415 | 0.09529579 | 497.2614 | 0 | 0 | 0 |  | Fe-Cr-Ni-V-Mn
1297 | 7.104572 | 11.33943 | 46.93867 | 29.62523 | 4.992095 | 69.80884 | 0.3161821 | 0.0987138 | 534.9811 | 0 | 0 | 0 |  | Fe-Cr-Ni-V-Mn
1298 | 4.000038 | 11.17263 | 59.91248 | 20.97992 | 3.934931 | 72.62744 | 0.3123454 | 0.09640496 | 530.016 | 1 | 1 | 1 | 530.016 | Fe-Cr-Ni-V-Mn
1299 | 43.50125 | 4.821615 | 6.531936 | 34.95635 | 10.18886 | 67.8815 | 0.3152632 | 0.08573537 | 418.4937 | 0 | 0 | 0 |  | Fe-Cr-Ni-V-Mn
1300 | 36.32557 | 4.831528 | 9.818048 | 38.81505 | 10.2098 | 66.25382 | 0.3190225 | 0.08692503 | 420.3231 | 0 | 0 | 0 |  | Fe-Cr-Ni-V-Mn
1301 | 29.09423 | 5.804572 | 14.19811 | 41.70359 | 9.199503 | 65.25779 | 0.3218343 | 0.08833983 | 426.9386 | 0 | 0 | 0 |  | Fe-Cr-Ni-V-Mn
1302 | 22.83249 | 6.763924 | 19.63547 | 42.60053 | 8.167584 | 64.9265 | 0.3233059 | 0.09045415 | 441.8452 | 0 | 0 | 0 |  | Fe-Cr-Ni-V-Mn
1303 | 16.55028 | 7.704516 | 27.18088 | 42.45899 | 6.105335 | 64.863 | 0.32484 | 0.09433504 | 472.4561 | 0 | 0 | 0 |  | Fe-Cr-Ni-V-Mn
1304 | 11.32203 | 8.624704 | 34.61943 | 40.37123 | 5.062612 | 65.49934 | 0.324442 | 0.0979637 | 504.9835 | 0 | 0 | 0 |  | Fe-Cr-Ni-V-Mn
1305 | 6.057455 | 10.33955 | 45.62949 | 34.99407 | 2.97943 | 67.47886 | 0.3219555 | 0.1031941 | 560.4524 | 0 | 0 | 0 |  | Fe-Cr-Ni-V-Mn
1306 | 33.41571 | 2.916702 | 9.878284 | 47.62584 | 6.163466 | 62.58767 | 0.3290556 | 0.0885397 | 416.8407 | 0 | 0 | 0 |  | Fe-Cr-Ni-V-Mn
1307 | 26.11701 | 3.890573 | 14.27464 | 49.55172 | 6.16606 | 61.94976 | 0.3306368 | 0.08922706 | 418.3984 | 0 | 0 | 0 |  | Fe-Cr-Ni-V-Mn
1308 | 19.82513 | 4.857385 | 19.74118 | 50.44408 | 5.132222 | 61.62418 | 0.3320625 | 0.09149792 | 433.6989 | 0 | 0 | 0 |  | Fe-Cr-Ni-V-Mn
1309 | 13.67835 | 5.877758 | 25.43645 | 50.86723 | 4.140219 | 61.46122 | 0.3331249 | 0.09396119 | 451.2163 | 0 | 0 | 0 |  | Fe-Cr-Ni-V-Mn
1310 | 8.288102 | 7.716585 | 32.66815 | 47.25056 | 4.0766 | 62.85189 | 0.3304652 | 0.09822826 | 491.8554 | 0 | 0 | 0 |  | Fe-Cr-Ni-V-Mn
1311 | 11.96712 | 2.785477 | 34.59079 | 4.548311 | 46.1083 | 77.78408 | 0.2762411 | 0.05896895 | 236.0994 | 1 | 1 | 1 | 236.0994 | Fe-Cr-Ni-V-Mn
1312 | 10.93903 | 4.629418 | 40.76516 | 4.535532 | 39.13085 | 78.1899 | 0.2801187 | 0.06036916 | 249.9241 | 1 | 1 | 1 | 249.9241 | Fe-Cr-Ni-V-Mn
1313 | 10.01399 | 6.526421 | 46.31247 | 3.65375 | 33.49337 | 79.05965 | 0.2820034 | 0.05924427 | 246.7058 | 1 | 1 | 1 | 246.7058 | Fe-Cr-Ni-V-Mn
1314 | 8.914962 | 10.14471 | 51.01658 | 3.614173 | 26.30957 | 80.23388 | 0.2837813 | 0.05895949 | 250.4668 | 1 | 1 | 1 | 250.4668 | Fe-Cr-Ni-V-Mn
1315 | 6.99157 | 13.01892 | 55.64047 | 2.73319 | 21.61585 | 81.5279 | 0.2839198 | 0.05652434 | 237.9836 | 1 | 1 | 1 | 237.9836 | Fe-Cr-Ni-V-Mn
1316 | 19.09379 | 2.806919 | 22.18176 | 5.499987 | 50.41754 | 78.00346 | 0.2717623 | 0.05656783 | 218.2041 | 1 | 1 | 1 | 218.2041 | Fe-Cr-Ni-V-Mn
1317 | 17.05055 | 4.669062 | 28.46372 | 6.404121 | 43.41255 | 77.96689 | 0.2767008 | 0.06032806 | 246.5593 | 1 | 1 | 1 | 246.5593 | Fe-Cr-Ni-V-Mn
1318 | 15.86816 | 6.463604 | 33.3576 | 7.237165 | 37.07347 | 78.0222 | 0.2807539 | 0.06315347 | 269.5314 | 1 | 1 | 1 | 269.5314 | Fe-Cr-Ni-V-Mn
1319 | 14.01037 | 9.317334 | 37.86713 | 7.3027 | 31.50247 | 78.82539 | 0.2823818 | 0.06438631 | 283.0673 | 1 | 1 | 1 | 283.0673 | Fe-Cr-Ni-V-Mn
1320 | 11.01495 | 13.05232 | 42.10056 | 8.22061 | 25.61156 | 79.56745 | 0.2841082 | 0.06696778 | 306.9926 | 1 | 1 | 1 | 306.9926 | Fe-Cr-Ni-V-Mn
1321 | 9.003416 | 16.76515 | 46.26534 | 7.300064 | 20.66603 | 81.16428 | 0.2834792 | 0.06612311 | 307.4613 | 1 | 1 | 1 | 307.4613 | Fe-Cr-Ni-V-Mn
1322 | 7.078667 | 21.65466 | 48.89332 | 6.45689 | 15.91646 | 83.23347 | 0.2814409 | 0.06491328 | 305.9098 | 1 | 1 | 1 | 305.9098 | Fe-Cr-Ni-V-Mn
1323 | 29.23139 | 2.815417 | 12.71367 | 3.677759 | 51.56177 | 79.37278 | 0.2669869 | 0.05036032 | 180.42 | 1 | 1 | 1 | 180.42 | Fe-Cr-Ni-V-Mn
1324 | 26.97569 | 3.720822 | 16.80223 | 7.290724 | 45.21053 | 77.85834 | 0.2749055 | 0.05834001 | 231.7703 | 1 | 1 | 1 | 231.7703 | Fe-Cr-Ni-V-Mn
1325 | 24.20675 | 5.634386 | 22.26295 | 9.200197 | 38.69571 | 77.4299 | 0.2801741 | 0.06351048 | 269.3823 | 0 | 1 | 0 |  | Fe-Cr-Ni-V-Mn
1326 | 20.9897 | 8.375283 | 26.26426 | 10.94057 | 33.43019 | 77.43883 | 0.2832762 | 0.06714137 | 298.2027 | 0 | 0 | 0 |  | Fe-Cr-Ni-V-Mn
1327 | 17.18559 | 12.23571 | 29.75171 | 11.98756 | 28.83943 | 78.16661 | 0.2840891 | 0.0697364 | 321.7063 | 0 | 0 | 0 |  | Fe-Cr-Ni-V-Mn
1328 | 14.17133 | 16.02144 | 32.98241 | 12.92654 | 23.89828 | 78.93748 | 0.2849857 | 0.07222094 | 345.6856 | 0 | 0 | 0 |  | Fe-Cr-Ni-V-Mn
1329 | 11.14491 | 21.6961 | 36.2077 | 12.01432 | 18.93697 | 81.20444 | 0.2824273 | 0.07214102 | 354.7383 | 0 | 0 | 0 |  | Fe-Cr-Ni-V-Mn
1330 | 8.118435 | 27.39999 | 38.39928 | 11.10799 | 14.9743 | 83.53325 | 0.279139 | 0.07161457 | 359.7416 | 0 | 0 | 0 |  | Fe-Cr-Ni-V-Mn
1331 | 6.096205 | 34.055 | 39.51375 | 8.341087 | 11.99396 | 87.14404 | 0.2725264 | 0.06732375 | 336.7307 | 0 | 0 | 0 |  | Fe-Cr-Ni-V-Mn
1332 | 38.35398 | 2.81915 | 10.60877 | 5.523953 | 42.69414 | 78.72716 | 0.2741696 | 0.05455581 | 209.1149 | 1 | 1 | 1 | 209.1149 | Fe-Cr-Ni-V-Mn
1333 | 34.73237 | 3.804394 | 13.95845 | 9.318099 | 38.18669 | 77.21496 | 0.2805448 | 0.06226111 | 259.9835 | 1 | 0 | 0 |  | Fe-Cr-Ni-V-Mn
1334 | 29.72292 | 6.67977 | 17.2366 | 13.0886 | 33.27211 | 76.40357 | 0.2851235 | 0.06817084 | 302.6477 | 0 | 0 | 0 |  | Fe-Cr-Ni-V-Mn
1335 | 25.42826 | 9.46993 | 20.31274 | 15.77239 | 29.01668 | 76.0607 | 0.2881641 | 0.07199509 | 332.4609 | 0 | 0 | 0 |  | Fe-Cr-Ni-V-Mn
1336 | 20.41595 | 14.25611 | 22.53187 | 17.69152 | 25.10456 | 76.76311 | 0.2882467 | 0.07441657 | 355.3105 | 0 | 0 | 0 |  | Fe-Cr-Ni-V-Mn
1337 | 16.35386 | 19.0327 | 25.78398 | 17.71438 | 21.11508 | 78.23314 | 0.2868335 | 0.07574677 | 372.6519 | 0 | 0 | 0 |  | Fe-Cr-Ni-V-Mn
1338 | 12.41239 | 25.03904 | 28.2674 | 16.98316 | 17.29801 | 80.49187 | 0.2834247 | 0.07616406 | 385.4062 | 0 | 0 | 0 |  | Fe-Cr-Ni-V-Mn
1339 | 9.148103 | 32.17641 | 29.91471 | 15.76193 | 12.99885 | 83.4147 | 0.2787381 | 0.07527589 | 390.433 | 0 | 0 | 0 |  | Fe-Cr-Ni-V-Mn
1340 | 6.170796 | 41.17451 | 30.26817 | 11.25753 | 11.12899 | 88.57678 | 0.2678229 | 0.0693449 | 357.1066 | 0 | 0 | 0 |  | Fe-Cr-Ni-V-Mn
1341 | 45.52739 | 2.825866 | 8.507236 | 8.30567 | 34.83384 | 77.68114 | 0.2812568 | 0.05991245 | 246.0188 | 1 | 0 | 0 |  | Fe-Cr-Ni-V-Mn
1342 | 40.02801 | 4.777927 | 10.78792 | 13.10688 | 31.29926 | 76.1394 | 0.2866292 | 0.06745997 | 297.6088 | 0 | 0 | 0 |  | Fe-Cr-Ni-V-Mn
1343 | 34.03712 | 7.682435 | 13.00943 | 17.87575 | 27.39527 | 74.98567 | 0.2910953 | 0.07290883 | 336.9848 | 0 | 0 | 0 |  | Fe-Cr-Ni-V-Mn
1344 | 28.69892 | 11.45141 | 15.08252 | 20.56847 | 24.19868 | 75.01995 | 0.2923379 | 0.07509137 | 356.0048 | 0 | 0 | 0 |  | Fe-Cr-Ni-V-Mn
1345 | 23.65976 | 16.28177 | 17.29979 | 22.51986 | 20.23883 | 75.71684 | 0.2923734 | 0.07672545 | 373.6751 | 0 | 0 | 0 |  | Fe-Cr-Ni-V-Mn
1346 | 18.57013 | 21.13174 | 19.5188 | 23.52634 | 17.25299 | 76.79713 | 0.2910523 | 0.07743454 | 385.078 | 0 | 0 | 0 |  | Fe-Cr-Ni-V-Mn
1347 | 13.45292 | 28.90443 | 21.75411 | 22.65459 | 13.23395 | 79.64452 | 0.2861193 | 0.07664241 | 391.1787 | 0 | 0 | 0 |  | Fe-Cr-Ni-V-Mn
1348 | 9.346775 | 36.74286 | 21.8317 | 20.84077 | 11.23789 | 83.02073 | 0.2788805 | 0.0736762 | 379.324 | 0 | 0 | 0 |  | Fe-Cr-Ni-V-Mn
1349 | 6.247509 | 48.47253 | 21.8889 | 15.19664 | 8.194427 | 89.51576 | 0.2654363 | 0.06640808 | 339.9202 | 0 | 0 | 0 |  | Fe-Cr-Ni-V-Mn
1350 | 51.27465 | 2.864336 | 7.545169 | 13.09582 | 25.22003 | 75.77665 | 0.2909837 | 0.06826302 | 304.9541 | 1 | 0 | 0 |  | Fe-Cr-Ni-V-Mn
1351 | 42.95533 | 5.713328 | 8.599952 | 19.59111 | 23.14028 | 73.92582 | 0.2957187 | 0.07482437 | 350.0975 | 0 | 0 | 0 |  | Fe-Cr-Ni-V-Mn
1352 | 37.02567 | 8.618129 | 9.729291 | 24.3919 | 20.23501 | 72.8699 | 0.2991543 | 0.07815121 | 374.0617 | 0 | 0 | 0 |  | Fe-Cr-Ni-V-Mn
1353 | 30.23571 | 12.61931 | 12.05461 | 26.62883 | 18.46153 | 73.14456 | 0.2990083 | 0.07932478 | 385.4639 | 0 | 0 | 0 |  | Fe-Cr-Ni-V-Mn
1354 | 24.87659 | 17.37089 | 13.07372 | 28.36434 | 16.31446 | 73.93488 | 0.2977068 | 0.0790051 | 387.8289 | 0 | 0 | 0 |  | Fe-Cr-Ni-V-Mn
1355 | 18.54586 | 23.98195 | 15.16145 | 29.13453 | 13.17622 | 75.65996 | 0.2947269 | 0.07823118 | 390.5761 | 0 | 0 | 0 |  | Fe-Cr-Ni-V-Mn
1356 | 13.57535 | 31.112 | 16.46407 | 28.57597 | 10.27261 | 78.13206 | 0.2899547 | 0.07742747 | 394.7206 | 0 | 0 | 0 |  | Fe-Cr-Ni-V-Mn
1357 | 8.469541 | 41.39894 | 16.69166 | 25.10817 | 8.331686 | 82.91061 | 0.2793741 | 0.07363281 | 380.6867 | 0 | 0 | 0 |  | Fe-Cr-Ni-V-Mn
1358 | 5.251709 | 53.78527 | 16.55999 | 18.20355 | 6.199474 | 90.07388 | 0.2639544 | 0.06576987 | 337.3667 | 0 | 0 | 0 |  | Fe-Cr-Ni-V-Mn
1359 | 53.0453 | 2.849278 | 7.505503 | 19.54046 | 17.05947 | 73.17781 | 0.301001 | 0.07687995 | 366.1259 | 0 | 0 | 0 |  | Fe-Cr-Ni-V-Mn
1360 | 44.22778 | 5.745767 | 7.567683 | 26.26979 | 16.18899 | 71.38065 | 0.3047682 | 0.0808643 | 391.4752 | 0 | 0 | 0 |  | Fe-Cr-Ni-V-Mn
1361 | 37.26932 | 8.674843 | 7.617024 | 31.16268 | 15.27613 | 70.38725 | 0.3068596 | 0.0818001 | 395.927 | 0 | 0 | 0 |  | Fe-Cr-Ni-V-Mn
1362 | 30.90568 | 13.42812 | 8.662541 | 33.82918 | 13.17448 | 70.81512 | 0.3062663 | 0.08107891 | 394.1193 | 0 | 0 | 0 |  | Fe-Cr-Ni-V-Mn
1363 | 24.83631 | 18.30626 | 9.789412 | 35.86999 | 11.19803 | 71.51007 | 0.3050258 | 0.08023969 | 392.0102 | 0 | 0 | 0 |  | Fe-Cr-Ni-V-Mn
1364 | 18.88721 | 24.42335 | 11.02893 | 36.37062 | 9.289893 | 73.17128 | 0.3015123 | 0.07934671 | 392.7227 | 0 | 0 | 0 |  | Fe-Cr-Ni-V-Mn
1365 | 12.6419 | 32.36795 | 12.18041 | 35.55533 | 7.254411 | 75.92175 | 0.2955007 | 0.07710083 | 386.7353 | 0 | 0 | 0 |  | Fe-Cr-Ni-V-Mn
1366 | 7.392798 | 43.26469 | 13.3208 | 30.8271 | 5.19462 | 81.23455 | 0.2838229 | 0.07345145 | 376.6684 | 0 | 0 | 0 |  | Fe-Cr-Ni-V-Mn
1367 | 4.228458 | 56.10053 | 13.33342 | 22.17797 | 4.159633 | 89.12478 | 0.2662475 | 0.06629169 | 340.8923 | 0 | 0 | 0 |  | Fe-Cr-Ni-V-Mn
1368 | 43.5554 | 5.793141 | 5.450056 | 34.99986 | 10.20154 | 68.22786 | 0.31426 | 0.08505496 | 414.8501 | 0 | 0 | 0 |  | Fe-Cr-Ni-V-Mn
1369 | 36.50751 | 8.740308 | 5.48179 | 39.00945 | 10.26094 | 67.6293 | 0.315025 | 0.08386385 | 403.5392 | 0 | 0 | 0 |  | Fe-Cr-Ni-V-Mn
1370 | 29.3505 | 12.68735 | 6.610693 | 42.07092 | 9.280534 | 67.65391 | 0.3148714 | 0.08246387 | 394.0013 | 0 | 0 | 0 |  | Fe-Cr-Ni-V-Mn
1371 | 23.14974 | 17.63462 | 7.742118 | 43.19245 | 8.28107 | 68.69264 | 0.3123848 | 0.08069179 | 385.8717 | 0 | 0 | 0 |  | Fe-Cr-Ni-V-Mn
1372 | 16.90717 | 24.59581 | 8.885445 | 43.37459 | 6.236992 | 70.69988 | 0.3080077 | 0.07864495 | 379.8881 | 0 | 0 | 0 |  | Fe-Cr-Ni-V-Mn
1373 | 11.65319 | 31.56256 | 10.0215 | 41.55205 | 5.210689 | 73.45687 | 0.3016134 | 0.0765338 | 374.9012 | 0 | 0 | 0 |  | Fe-Cr-Ni-V-Mn
1374 | 6.301849 | 42.04897 | 12.14361 | 36.40594 | 3.099638 | 78.62489 | 0.2903427 | 0.07351537 | 370.6639 | 0 | 0 | 0 |  | Fe-Cr-Ni-V-Mn
1375 | 33.66894 | 8.816416 | 3.317714 | 47.98675 | 6.210174 | 64.60607 | 0.3231925 | 0.08317521 | 387.5326 | 0 | 0 | 0 |  | Fe-Cr-Ni-V-Mn
1376 | 26.41515 | 12.7887 | 4.442335 | 50.11737 | 6.236448 | 64.97161 | 0.3218482 | 0.08052358 | 369.9527 | 0 | 0 | 0 |  | Fe-Cr-Ni-V-Mn
1377 | 20.15329 | 17.77604 | 5.574432 | 51.27907 | 5.217174 | 65.99008 | 0.3193913 | 0.07817556 | 357.9395 | 0 | 0 | 0 |  | Fe-Cr-Ni-V-Mn
1378 | 13.9785 | 23.02582 | 6.781201 | 51.98342 | 4.231069 | 67.236 | 0.3164057 | 0.07678763 | 353.2895 | 0 | 0 | 0 |  | Fe-Cr-Ni-V-Mn
1379 | 8.521246 | 29.7512 | 8.956562 | 48.57972 | 4.191274 | 70.33594 | 0.3088933 | 0.0746202 | 349.6568 | 0 | 0 | 0 |  | Fe-Cr-Ni-V-Mn
1380 | 12.37734 | 31.69058 | 5.420687 | 2.822534 | 47.68886 | 90.28907 | 0.2393005 | 0.03706164 | 118.3282 | 0 | 0 | 0 |  | Fe-Cr-Ni-V-Mn
1381 | 11.40181 | 37.63708 | 5.447403 | 4.727409 | 40.78629 | 91.4103 | 0.2407575 | 0.04057201 | 142.3805 | 0 | 0 | 0 |  | Fe-Cr-Ni-V-Mn
1382 | 10.52609 | 43.12112 | 4.425532 | 6.721051 | 35.2062 | 92.354 | 0.2415623 | 0.04271735 | 158.8701 | 0 | 0 | 0 |  | Fe-Cr-Ni-V-Mn
1383 | 9.432005 | 47.81098 | 4.406155 | 10.51541 | 27.83545 | 92.09622 | 0.2462589 | 0.04833872 | 198.7855 | 0 | 0 | 0 |  | Fe-Cr-Ni-V-Mn
1384 | 7.453885 | 52.54491 | 3.357718 | 13.5983 | 23.04519 | 92.23834 | 0.2481415 | 0.05011025 | 213.681 | 0 | 0 | 0 |  | Fe-Cr-Ni-V-Mn
1385 | 19.4344 | 19.99893 | 6.450701 | 2.799049 | 51.31692 | 86.15373 | 0.248099 | 0.04116887 | 135.8488 | 0 | 0 | 0 |  | Fe-Cr-Ni-V-Mn
1386 | 17.46448 | 25.82502 | 7.55863 | 4.685421 | 44.46645 | 87.23874 | 0.2496164 | 0.04498795 | 162.7126 | 0 | 0 | 0 |  | Fe-Cr-Ni-V-Mn
1387 | 16.33175 | 30.41114 | 8.583034 | 6.517522 | 38.15656 | 87.91474 | 0.2517709 | 0.04881976 | 190.8145 | 0 | 0 | 0 |  | Fe-Cr-Ni-V-Mn
1388 | 14.50371 | 34.72351 | 8.711226 | 9.449807 | 32.61174 | 87.99708 | 0.2545518 | 0.05264811 | 219.4688 | 0 | 0 | 0 |  | Fe-Cr-Ni-V-Mn
1389 | 11.45254 | 38.77386 | 9.848946 | 13.29563 | 26.62903 | 87.52152 | 0.258813 | 0.05739291 | 255.5636 | 0 | 0 | 0 |  | Fe-Cr-Ni-V-Mn
1390 | 9.428851 | 42.91796 | 8.809363 | 17.20128 | 21.64256 | 87.1557 | 0.261851 | 0.05999367 | 276.975 | 0 | 0 | 0 |  | Fe-Cr-Ni-V-Mn
1391 | 7.454349 | 45.60785 | 7.835162 | 22.34145 | 16.76118 | 85.77532 | 0.2670873 | 0.06246039 | 295.5929 | 0 | 0 | 0 |  | Fe-Cr-Ni-V-Mn
1392 | 29.51144 | 11.36956 | 4.278492 | 2.784746 | 52.05576 | 83.24425 | 0.2555175 | 0.04323655 | 143.3541 | 0 | 0 | 0 |  | Fe-Cr-Ni-V-Mn
1393 | 27.21628 | 15.01603 | 8.476046 | 3.677875 | 45.61376 | 83.91924 | 0.2582103 | 0.04714677 | 170.3774 | 0 | 0 | 0 |  | Fe-Cr-Ni-V-Mn
1394 | 24.51457 | 19.97112 | 10.73622 | 5.590314 | 39.18778 | 84.66075 | 0.2602512 | 0.05110613 | 199.7116 | 0 | 0 | 0 |  | Fe-Cr-Ni-V-Mn
1395 | 21.31002 | 23.61972 | 12.79924 | 8.330652 | 33.94037 | 84.55619 | 0.2634708 | 0.05635097 | 237.8544 | 0 | 0 | 0 |  | Fe-Cr-Ni-V-Mn
1396 | 17.50422 | 26.84244 | 14.0694 | 12.20982 | 29.37412 | 83.81505 | 0.2675118 | 0.06130176 | 274.4142 | 0 | 0 | 0 |  | Fe-Cr-Ni-V-Mn
1397 | 14.47871 | 29.84927 | 15.21837 | 16.03699 | 24.41666 | 83.06151 | 0.2717292 | 0.06565627 | 308.1193 | 0 | 0 | 0 |  | Fe-Cr-Ni-V-Mn
1398 | 11.45952 | 32.97788 | 14.23493 | 21.85614 | 19.47154 | 81.59143 | 0.2770977 | 0.06943771 | 336.6045 | 0 | 0 | 0 |  | Fe-Cr-Ni-V-Mn
1399 | 8.391096 | 35.15615 | 13.22965 | 27.74589 | 15.47722 | 79.84351 | 0.2825493 | 0.07152089 | 350.6361 | 0 | 0 | 0 |  | Fe-Cr-Ni-V-Mn
1400 | 6.345788 | 36.43394 | 10.00495 | 34.73032 | 12.485 | 77.53669 | 0.2885143 | 0.07096429 | 341.6269 | 0 | 0 | 0 |  | Fe-Cr-Ni-V-Mn
1401 | 38.51864 | 9.437509 | 6.392589 | 2.773834 | 42.87743 | 82.53772 | 0.2639547 | 0.04629782 | 163.329 | 0 | 0 | 0 |  | Fe-Cr-Ni-V-Mn
1402 | 34.82017 | 12.39554 | 10.76441 | 3.736662 | 38.28323 | 82.93019 | 0.2660136 | 0.04947326 | 185.8974 | 0 | 0 | 0 |  | Fe-Cr-Ni-V-Mn
1403 | 29.75583 | 15.28495 | 15.09873 | 6.551548 | 33.30895 | 82.43186 | 0.2702016 | 0.05606803 | 231.424 | 0 | 0 | 0 |  | Fe-Cr-Ni-V-Mn
1404 | 25.4562 | 18.01264 | 18.19453 | 9.28807 | 29.04856 | 81.98246 | 0.2736361 | 0.06155287 | 271.6446 | 0 | 0 | 0 |  | Fe-Cr-Ni-V-Mn
1405 | 20.4503 | 19.99213 | 20.42028 | 13.99049 | 25.1468 | 80.43488 | 0.2791454 | 0.06826333 | 320.045 | 0 | 0 | 0 |  | Fe-Cr-Ni-V-Mn
1406 | 16.45801 | 22.98469 | 20.5423 | 18.76546 | 21.24954 | 79.34841 | 0.2831894 | 0.07275731 | 354.1245 | 0 | 0 | 0 |  | Fe-Cr-Ni-V-Mn
1407 | 12.55674 | 25.33023 | 19.79732 | 24.81652 | 17.49918 | 77.5879 | 0.288521 | 0.07607627 | 377.212 | 0 | 0 | 0 |  | Fe-Cr-Ni-V-Mn
1408 | 9.303326 | 26.94783 | 18.47068 | 32.05875 | 13.21941 | 75.2259 | 0.2953913 | 0.07924677 | 397.1921 | 0 | 0 | 0 |  | Fe-Cr-Ni-V-Mn
1409 | 6.334047 | 27.52061 | 13.31526 | 41.40667 | 11.42341 | 72.0084 | 0.302602 | 0.07619748 | 363.3625 | 0 | 0 | 0 |  | Fe-Cr-Ni-V-Mn
1410 | 45.42017 | 7.517896 | 9.548101 | 2.762036 | 34.7518 | 81.80077 | 0.271552 | 0.04808292 | 175.8921 | 0 | 1 | 0 |  | Fe-Cr-Ni-V-Mn
1411 | 39.7627 | 9.492516 | 15.00298 | 4.650002 | 31.0918 | 81.3593 | 0.2749785 | 0.05362476 | 213.1043 | 0 | 0 | 0 |  | Fe-Cr-Ni-V-Mn
1412 | 33.67313 | 11.40042 | 20.37799 | 7.446144 | 27.10231 | 80.4879 | 0.2794577 | 0.06039559 | 260.3843 | 0 | 0 | 0 |  | Fe-Cr-Ni-V-Mn
1413 | 28.36483 | 13.20445 | 23.42519 | 11.08856 | 23.91698 | 79.32023 | 0.2837844 | 0.06727711 | 309.7675 | 0 | 0 | 0 |  | Fe-Cr-Ni-V-Mn
1414 | 23.39681 | 15.15371 | 25.66128 | 15.77429 | 20.01391 | 77.82037 | 0.2890393 | 0.07398516 | 359.0837 | 0 | 0 | 0 |  | Fe-Cr-Ni-V-Mn
1415 | 18.39987 | 17.13108 | 26.86089 | 20.51336 | 17.0948 | 76.3928 | 0.293399 | 0.07899366 | 395.7433 | 0 | 0 | 0 |  | Fe-Cr-Ni-V-Mn
1416 | 13.40203 | 19.19674 | 26.0062 | 28.21113 | 13.18389 | 73.93824 | 0.3001683 | 0.08395203 | 428.9392 | 0 | 0 | 0 |  | Fe-Cr-Ni-V-Mn
1417 | 9.3528 | 19.35081 | 24.03035 | 36.0209 | 11.24514 | 70.99733 | 0.3071464 | 0.08568048 | 431.8717 | 0 | 0 | 0 |  | Fe-Cr-Ni-V-Mn
1418 | 6.32137 | 19.61824 | 17.71814 | 48.05094 | 8.291307 | 66.9563 | 0.3166146 | 0.08212791 | 388.9975 | 0 | 0 | 0 |  | Fe-Cr-Ni-V-Mn
1419 | 50.72945 | 6.612387 | 14.92988 | 2.776408 | 24.95187 | 81.33601 | 0.2793816 | 0.04883074 | 183.2389 | 1 | 1 | 1 | 183.2389 | Fe-Cr-Ni-V-Mn
1420 | 42.16031 | 7.476779 | 22.15706 | 5.49386 | 22.712 | 80.01694 | 0.2840261 | 0.05757546 | 241.0718 | 1 | 1 | 1 | 241.0718 | Fe-Cr-Ni-V-Mn
1421 | 36.14764 | 8.413759 | 27.44032 | 8.243125 | 19.75516 | 78.83736 | 0.288547 | 0.06435341 | 288.6025 | 1 | 1 | 1 | 288.6025 | Fe-Cr-Ni-V-Mn
1422 | 29.52044 | 10.42528 | 29.95857 | 12.07091 | 18.0248 | 77.68115 | 0.2917772 | 0.07103069 | 336.5818 | 0 | 0 | 0 |  | Fe-Cr-Ni-V-Mn
1423 | 24.27587 | 11.30095 | 31.89504 | 16.60764 | 15.9205 | 75.89766 | 0.2966489 | 0.07806324 | 386.8815 | 0 | 0 | 0 |  | Fe-Cr-Ni-V-Mn
1424 | 18.1432 | 13.13831 | 32.84289 | 22.98546 | 12.89014 | 73.77586 | 0.3024028 | 0.08516267 | 437.9212 | 0 | 0 | 0 |  | Fe-Cr-Ni-V-Mn
1425 | 13.32996 | 14.32013 | 32.33293 | 29.93005 | 10.08692 | 71.38092 | 0.3085443 | 0.08962826 | 465.491 | 0 | 0 | 0 |  | Fe-Cr-Ni-V-Mn
1426 | 8.379203 | 14.62763 | 28.6236 | 40.12674 | 8.242818 | 67.74596 | 0.3166915 | 0.09083035 | 458.841 | 0 | 0 | 0 |  | Fe-Cr-Ni-V-Mn
1427 | 5.262741 | 14.69953 | 21.02005 | 52.80518 | 6.212497 | 63.64797 | 0.325752 | 0.08571278 | 400.9555 | 0 | 0 | 0 |  | Fe-Cr-Ni-V-Mn
1428 | 51.97407 | 6.514056 | 22.0618 | 2.735121 | 16.71496 | 81.08731 | 0.2855827 | 0.0488993 | 186.1929 | 1 | 1 | 1 | 186.1929 | Fe-Cr-Ni-V-Mn
1429 | 42.9312 | 6.506878 | 29.38332 | 5.464214 | 15.71439 | 79.4335 | 0.2902516 | 0.05824215 | 247.5066 | 1 | 1 | 1 | 247.5066 | Fe-Cr-Ni-V-Mn
1430 | 35.93946 | 6.506346 | 34.62751 | 8.195651 | 14.73104 | 77.90507 | 0.2944301 | 0.06553388 | 297.3015 | 1 | 1 | 1 | 297.3015 | Fe-Cr-Ni-V-Mn
1431 | 29.7483 | 7.385857 | 37.52162 | 12.66312 | 12.68111 | 76.06698 | 0.2993936 | 0.07476398 | 363.4563 | 1 | 1 | 1 | 363.4563 | Fe-Cr-Ni-V-Mn
1432 | 23.88709 | 8.339971 | 39.75336 | 17.24954 | 10.77005 | 74.28612 | 0.3040557 | 0.08224427 | 417.3506 | 1 | 1 | 1 | 417.3506 | Fe-Cr-Ni-V-Mn
1433 | 18.1985 | 9.41311 | 40.38173 | 23.05552 | 8.951144 | 72.17195 | 0.3091493 | 0.08898149 | 464.085 | 0 | 0 | 0 |  | Fe-Cr-Ni-V-Mn
1434 | 12.23004 | 10.43781 | 39.6357 | 30.67838 | 7.018069 | 69.47549 | 0.3153766 | 0.0952192 | 503.2736 | 0 | 0 | 0 |  | Fe-Cr-Ni-V-Mn
1435 | 7.22685 | 11.53459 | 34.72476 | 41.43578 | 5.078015 | 66.00295 | 0.3228828 | 0.09728407 | 502.471 | 0 | 0 | 0 |  | Fe-Cr-Ni-V-Mn
1436 | 4.198346 | 11.72653 | 25.37373 | 54.57138 | 4.130011 | 61.93877 | 0.3311587 | 0.09039479 | 427.3809 | 0 | 0 | 0 |  | Fe-Cr-Ni-V-Mn
1437 | 41.64369 | 4.615726 | 38.56026 | 5.426541 | 9.75378 | 78.41464 | 0.2970078 | 0.05841426 | 248.9842 | 1 | 1 | 1 | 248.9842 | Fe-Cr-Ni-V-Mn
1438 | 34.72345 | 4.618436 | 42.75402 | 8.14459 | 9.759506 | 76.92667 | 0.3003751 | 0.06616323 | 301.6632 | 1 | 1 | 1 | 301.6632 | Fe-Cr-Ni-V-Mn
1439 | 27.84804 | 5.555946 | 45.9968 | 11.79375 | 8.805463 | 75.43409 | 0.303987 | 0.07455265 | 361.4335 | 1 | 1 | 1 | 361.4335 | Fe-Cr-Ni-V-Mn
1440 | 21.97695 | 6.510478 | 47.24932 | 16.40171 | 7.861542 | 73.67114 | 0.3079255 | 0.08299077 | 422.2218 | 1 | 1 | 1 | 422.2218 | Fe-Cr-Ni-V-Mn
1441 | 16.0879 | 7.489271 | 47.55873 | 22.92933 | 5.934768 | 71.23641 | 0.3136238 | 0.09233487 | 488.6865 | 1 | 1 | 1 | 488.6865 | Fe-Cr-Ni-V-Mn
1442 | 11.1467 | 8.491147 | 45.79947 | 29.57846 | 4.984215 | 68.96711 | 0.3183285 | 0.09838987 | 527.6433 | 0 | 0 | 0 |  | Fe-Cr-Ni-V-Mn
1443 | 6.100234 | 10.41257 | 40.60852 | 39.87821 | 3.000472 | 65.93117 | 0.3246769 | 0.1022707 | 543.5666 | 0 | 0 | 0 |  | Fe-Cr-Ni-V-Mn
1444 | 31.53976 | 2.752959 | 51.79844 | 8.091384 | 5.81745 | 75.87706 | 0.3059119 | 0.06628122 | 300.7959 | 1 | 1 | 1 | 300.7959 | Fe-Cr-Ni-V-Mn
1445 | 24.71795 | 3.682158 | 54.03983 | 11.72432 | 5.835749 | 74.42322 | 0.3087743 | 0.07565556 | 367.5014 | 1 | 1 | 1 | 367.5014 | Fe-Cr-Ni-V-Mn
1446 | 18.86787 | 4.622845 | 55.32015 | 16.30473 | 4.884411 | 72.66813 | 0.3126474 | 0.08528113 | 437.5747 | 1 | 1 | 1 | 437.5747 | Fe-Cr-Ni-V-Mn
1447 | 13.10372 | 5.630834 | 56.15204 | 21.14711 | 3.966289 | 70.90253 | 0.3164801 | 0.09353383 | 497.3292 | 1 | 1 | 1 | 497.3292 | Fe-Cr-Ni-V-Mn
1448 | 8.0562 | 7.500675 | 52.9235 | 27.55709 | 3.962536 | 69.05941 | 0.3194921 | 0.1006909 | 547.4464 | 1 | 1 | 1 | 547.4464 | Fe-Cr-Ni-V-Mn
1449 | 12.45008 | 2.897893 | 5.452545 | 31.23035 | 47.96913 | 68.14975 | 0.2953655 | 0.0665995 | 262.9539 | 0 | 0 | 0 |  | Fe-Cr-Ni-V-Mn
1450 | 11.47819 | 4.857591 | 5.483895 | 37.1208 | 41.05952 | 66.62478 | 0.302566 | 0.06824973 | 272.9143 | 0 | 0 | 0 |  | Fe-Cr-Ni-V-Mn
1451 | 10.60408 | 6.911001 | 4.458318 | 42.55958 | 35.46702 | 65.40229 | 0.3080162 | 0.06790235 | 269.9027 | 0 | 0 | 0 |  | Fe-Cr-Ni-V-Mn
1452 | 9.503467 | 10.8144 | 4.439538 | 47.19625 | 28.04635 | 65.03833 | 0.3119734 | 0.06804559 | 273.213 | 0 | 0 | 0 |  | Fe-Cr-Ni-V-Mn
1453 | 7.512796 | 13.98948 | 3.384255 | 51.88614 | 23.22733 | 64.47431 | 0.3150269 | 0.0654972 | 257.299 | 0 | 0 | 0 |  | Fe-Cr-Ni-V-Mn
1454 | 19.50219 | 2.866957 | 6.473205 | 19.6617 | 51.49595 | 72.68035 | 0.2823708 | 0.06433355 | 257.5626 | 0 | 0 | 0 |  | Fe-Cr-Ni-V-Mn
1455 | 17.53933 | 4.802907 | 7.591025 | 25.40971 | 44.65702 | 70.97624 | 0.290339 | 0.0685498 | 285.3023 | 0 | 0 | 0 |  | Fe-Cr-Ni-V-Mn
1456 | 16.41082 | 6.684646 | 8.624591 | 29.93864 | 38.3413 | 69.80624 | 0.296465 | 0.07136072 | 304.5958 | 0 | 0 | 0 |  | Fe-Cr-Ni-V-Mn
1457 | 14.57785 | 9.694727 | 8.755758 | 34.19321 | 32.77845 | 69.17885 | 0.3004779 | 0.07279082 | 316.0527 | 0 | 0 | 0 |  | Fe-Cr-Ni-V-Mn
1458 | 11.51137 | 13.64057 | 9.899545 | 38.18267 | 26.76584 | 68.9134 | 0.3036923 | 0.07378973 | 325.7575 | 0 | 0 | 0 |  | Fe-Cr-Ni-V-Mn
1459 | 9.477596 | 17.64811 | 8.854906 | 42.26494 | 21.75444 | 68.74883 | 0.3058756 | 0.07285264 | 321.5212 | 0 | 0 | 0 |  | Fe-Cr-Ni-V-Mn
1460 | 7.488984 | 22.90988 | 7.871566 | 44.89051 | 16.83906 | 69.50018 | 0.3057109 | 0.07129073 | 315.9773 | 0 | 0 | 0 |  | Fe-Cr-Ni-V-Mn
1461 | 29.56257 | 2.847315 | 4.285903 | 11.15828 | 52.14594 | 76.44459 | 0.272774 | 0.05801929 | 223.4595 | 0 | 0 | 0 |  | Fe-Cr-Ni-V-Mn
1462 | 27.27859 | 3.762601 | 8.49545 | 14.74518 | 45.71818 | 75.01941 | 0.28042 | 0.0635753 | 260.4557 | 0 | 0 | 0 |  | Fe-Cr-Ni-V-Mn
1463 | 24.5857 | 5.72259 | 10.76737 | 19.62287 | 39.30148 | 73.54828 | 0.2875733 | 0.06980704 | 303.839 | 0 | 0 | 0 |  | Fe-Cr-Ni-V-Mn
1464 | 21.37555 | 8.529247 | 12.8386 | 23.21186 | 34.04474 | 72.93258 | 0.2917264 | 0.07265527 | 325.5072 | 0 | 0 | 0 |  | Fe-Cr-Ni-V-Mn
1465 | 17.55542 | 12.49901 | 14.11055 | 26.37498 | 29.46004 | 72.91829 | 0.2937745 | 0.07480067 | 344.438 | 0 | 0 | 0 |  | Fe-Cr-Ni-V-Mn
1466 | 14.51841 | 16.41383 | 15.26009 | 29.32408 | 24.48359 | 72.98862 | 0.2957742 | 0.07640818 | 359.9085 | 0 | 0 | 0 |  | Fe-Cr-Ni-V-Mn
1467 | 11.48437 | 22.35694 | 14.2658 | 32.37913 | 19.51376 | 73.77138 | 0.295625 | 0.07608931 | 363.5913 | 0 | 0 | 0 |  | Fe-Cr-Ni-V-Mn
1468 | 8.402746 | 28.35955 | 13.24801 | 34.49099 | 15.49871 | 74.91819 | 0.2941567 | 0.07482944 | 360.654 | 0 | 0 | 0 |  | Fe-Cr-Ni-V-Mn
1469 | 6.347056 | 35.45632 | 10.00695 | 35.70218 | 12.48749 | 76.84017 | 0.2901525 | 0.07129961 | 342.0559 | 0 | 0 | 0 |  | Fe-Cr-Ni-V-Mn
1470 | 38.57031 | 2.835051 | 6.401166 | 9.258517 | 42.93495 | 77.26776 | 0.276954 | 0.05924337 | 237.0774 | 1 | 0 | 0 |  | Fe-Cr-Ni-V-Mn
1471 | 34.88087 | 3.820661 | 10.78318 | 12.16532 | 38.34997 | 76.1293 | 0.2825947 | 0.0657737 | 282.2897 | 0 | 0 | 0 |  | Fe-Cr-Ni-V-Mn
1472 | 29.8078 | 6.698847 | 15.1251 | 15.00112 | 33.36713 | 75.68812 | 0.286456 | 0.07010849 | 315.4512 | 0 | 0 | 0 |  | Fe-Cr-Ni-V-Mn
1473 | 25.50033 | 9.496769 | 18.22607 | 17.67792 | 29.09891 | 75.35787 | 0.2894572 | 0.07284177 | 337.215 | 0 | 0 | 0 |  | Fe-Cr-Ni-V-Mn
1474 | 20.47402 | 14.29666 | 20.44396 | 19.6094 | 25.17597 | 76.0581 | 0.2895252 | 0.0746768 | 355.9588 | 0 | 0 | 0 |  | Fe-Cr-Ni-V-Mn
1475 | 16.4708 | 19.1688 | 20.55828 | 22.53606 | 21.26606 | 76.46042 | 0.2899992 | 0.0763219 | 372.6971 | 0 | 0 | 0 |  | Fe-Cr-Ni-V-Mn
1476 | 12.55674 | 25.33023 | 19.79732 | 24.81652 | 17.49918 | 77.5879 | 0.288521 | 0.07679243 | 383.162 | 0 | 0 | 0 |  | Fe-Cr-Ni-V-Mn
1477 | 9.292444 | 32.68409 | 18.44908 | 26.37044 | 13.20395 | 79.42184 | 0.2855973 | 0.07515484 | 378.8014 | 0 | 0 | 0 |  | Fe-Cr-Ni-V-Mn
1478 | 6.315165 | 42.13781 | 13.27556 | 26.88211 | 11.38935 | 82.48419 | 0.2780901 | 0.07017805 | 350.3984 | 0 | 0 | 0 |  | Fe-Cr-Ni-V-Mn
1479 | 45.46349 | 2.8219 | 9.557208 | 7.372455 | 34.78494 | 78.04416 | 0.2805845 | 0.05859745 | 237.8938 | 1 | 1 | 1 | 237.8938 | Fe-Cr-Ni-V-Mn
1480 | 39.80101 | 4.750831 | 15.01744 | 9.308964 | 31.12176 | 77.58492 | 0.2839718 | 0.06452296 | 280.7638 | 0 | 0 | 0 |  | Fe-Cr-Ni-V-Mn
1481 | 33.6991 | 7.606143 | 20.39371 | 11.17783 | 27.12321 | 77.48752 | 0.28654 | 0.06839185 | 311.2756 | 0 | 0 | 0 |  | Fe-Cr-Ni-V-Mn
1482 | 28.37568 | 11.32243 | 23.43415 | 12.94161 | 23.92613 | 77.84561 | 0.2872444 | 0.07011561 | 326.9895 | 0 | 0 | 0 |  | Fe-Cr-Ni-V-Mn
1483 | 23.39232 | 16.09772 | 25.65636 | 14.84354 | 20.01006 | 78.55123 | 0.2873363 | 0.07276422 | 351.8704 | 0 | 0 | 0 |  | Fe-Cr-Ni-V-Mn
1484 | 18.38567 | 20.92184 | 26.84017 | 16.77071 | 17.08161 | 79.29174 | 0.2866699 | 0.07478952 | 372.1146 | 0 | 0 | 0 |  | Fe-Cr-Ni-V-Mn
1485 | 13.376 | 28.73917 | 25.95567 | 18.77088 | 13.15828 | 81.09786 | 0.2836157 | 0.07550444 | 386.4719 | 0 | 0 | 0 |  | Fe-Cr-Ni-V-Mn
1486 | 9.319882 | 36.63714 | 23.94577 | 18.89164 | 11.20556 | 83.76751 | 0.277614 | 0.07318574 | 377.4369 | 0 | 0 | 0 |  | Fe-Cr-Ni-V-Mn
1487 | 6.283868 | 48.75464 | 17.61303 | 19.10635 | 8.242118 | 87.94835 | 0.2680248 | 0.06783825 | 347.6699 | 0 | 0 | 0 |  | Fe-Cr-Ni-V-Mn
1488 | 50.76835 | 2.836053 | 14.94133 | 6.483253 | 24.97101 | 78.30944 | 0.2864419 | 0.06038665 | 255.5605 | 1 | 1 | 1 | 255.5605 | Fe-Cr-Ni-V-Mn
1489 | 42.1763 | 5.609711 | 22.16546 | 7.327925 | 22.72061 | 78.5243 | 0.2874891 | 0.06172235 | 267.0074 | 1 | 1 | 1 | 267.0074 | Fe-Cr-Ni-V-Mn
1490 | 36.14764 | 8.413759 | 27.44032 | 8.243125 | 19.75516 | 78.83736 | 0.288547 | 0.06435341 | 288.6025 | 1 | 1 | 1 | 288.6025 | Fe-Cr-Ni-V-Mn
1491 | 29.5091 | 12.31605 | 29.94706 | 10.20992 | 18.01787 | 79.17179 | 0.2883476 | 0.06947609 | 329.3969 | 0 | 0 | 0 |  | Fe-Cr-Ni-V-Mn
1492 | 24.24809 | 16.93202 | 31.85853 | 11.05909 | 15.90227 | 80.29584 | 0.2865555 | 0.06969491 | 335.3328 | 0 | 0 | 0 |  | Fe-Cr-Ni-V-Mn
1493 | 18.1053 | 23.41225 | 32.77427 | 12.84497 | 12.86321 | 81.67945 | 0.284318 | 0.07114591 | 352.4178 | 0 | 0 | 0 |  | Fe-Cr-Ni-V-Mn
1494 | 13.28623 | 30.44939 | 32.22686 | 13.98369 | 10.05383 | 83.59773 | 0.280648 | 0.07308694 | 376.0837 | 0 | 0 | 0 |  | Fe-Cr-Ni-V-Mn
1495 | 8.334697 | 40.73983 | 28.47157 | 14.25486 | 8.199037 | 87.11555 | 0.2723469 | 0.07434408 | 396.9808 | 0 | 0 | 0 |  | Fe-Cr-Ni-V-Mn
1496 | 5.221234 | 53.47317 | 20.85427 | 14.28783 | 6.1635 | 91.67031 | 0.2613524 | 0.06690924 | 348.7215 | 0 | 0 | 0 |  | Fe-Cr-Ni-V-Mn
1497 | 52.01333 | 2.793847 | 22.07847 | 6.38677 | 16.72759 | 78.09698 | 0.2923817 | 0.05935142 | 251.3797 | 1 | 1 | 1 | 251.3797 | Fe-Cr-Ni-V-Mn
1498 | 42.93929 | 5.578376 | 29.38886 | 6.376118 | 15.71735 | 78.68739 | 0.2919436 | 0.0605594 | 262.3106 | 1 | 1 | 1 | 262.3106 | Fe-Cr-Ni-V-Mn
1499 | 35.92592 | 8.36215 | 34.61446 | 6.371993 | 14.72548 | 79.39373 | 0.2910611 | 0.0613055 | 270.0196 | 1 | 1 | 1 | 270.0196 | Fe-Cr-Ni-V-Mn
1500 | 29.71491 | 12.91075 | 37.47952 | 7.227949 | 12.66688 | 80.46077 | 0.2894756 | 0.06172436 | 276.3445 | 1 | 1 | 1 | 276.3445 | Fe-Cr-Ni-V-Mn
1501 | 23.84228 | 17.57358 | 39.67879 | 8.155506 | 10.74985 | 81.56159 | 0.2876639 | 0.06415696 | 298.9132 | 1 | 1 | 1 | 298.9132 | Fe-Cr-Ni-V-Mn
1502 | 18.14654 | 23.46558 | 40.26642 | 9.195876 | 8.925585 | 83.10502 | 0.2845233 | 0.06807982 | 334.9 | 1 | 1 | 1 | 334.9 | Fe-Cr-Ni-V-Mn
1503 | 12.17848 | 31.18142 | 39.46861 | 10.18302 | 6.988482 | 85.35081 | 0.2795863 | 0.06951632 | 353.946 | 0 | 0 | 0 |  | Fe-Cr-Ni-V-Mn
1504 | 7.182048 | 42.03132 | 34.50949 | 11.23061 | 5.046535 | 88.78429 | 0.2713281 | 0.06866131 | 357.8025 | 0 | 0 | 0 |  | Fe-Cr-Ni-V-Mn
1505 | 4.161235 | 55.20866 | 25.14944 | 11.38716 | 4.093504 | 93.5258 | 0.259129 | 0.06284717 | 322.3534 | 0 | 0 | 0 |  | Fe-Cr-Ni-V-Mn
1506 | 41.6359 | 5.537835 | 38.55304 | 4.521271 | 9.751954 | 79.16238 | 0.2953478 | 0.05574901 | 231.8993 | 1 | 1 | 1 | 231.8993 | Fe-Cr-Ni-V-Mn
1507 | 34.69745 | 8.30696 | 42.72201 | 4.521384 | 9.752198 | 79.91105 | 0.2937426 | 0.05654852 | 239.2867 | 1 | 1 | 1 | 239.2867 | Fe-Cr-Ni-V-Mn
1508 | 27.81148 | 12.02208 | 45.93641 | 5.436123 | 8.793902 | 80.63098 | 0.2924374 | 0.05981559 | 264.9585 | 1 | 1 | 1 | 264.9585 | Fe-Cr-Ni-V-Mn
1509 | 21.93145 | 16.70657 | 47.15149 | 6.365236 | 7.845265 | 81.7852 | 0.2898697 | 0.06281944 | 290.7704 | 1 | 1 | 1 | 290.7704 | Fe-Cr-Ni-V-Mn
1510 | 16.03615 | 23.32868 | 47.40572 | 7.31378 | 5.915674 | 83.66435 | 0.285966 | 0.06568835 | 318.7369 | 1 | 1 | 1 | 318.7369 | Fe-Cr-Ni-V-Mn
1511 | 11.09786 | 30.05846 | 45.5988 | 8.282494 | 4.962377 | 85.6318 | 0.2811165 | 0.06788481 | 342.1771 | 1 | 0 | 0 |  | Fe-Cr-Ni-V-Mn
1512 | 6.062988 | 40.45517 | 40.36057 | 10.13912 | 2.982152 | 88.56111 | 0.2739232 | 0.06824243 | 354.2364 | 1 | 0 | 0 |  | Fe-Cr-Ni-V-Mn
1513 | 31.50458 | 8.249666 | 51.74067 | 2.69412 | 5.810962 | 80.36831 | 0.2960859 | 0.04942585 | 192.2252 | 1 | 1 | 1 | 192.2252 | Fe-Cr-Ni-V-Mn
1514 | 24.67648 | 11.94694 | 53.94918 | 3.601431 | 5.82596 | 81.12744 | 0.2940602 | 0.05402317 | 225.2988 | 1 | 1 | 1 | 225.2988 | Fe-Cr-Ni-V-Mn
1515 | 18.82199 | 16.60177 | 55.18563 | 4.518078 | 4.872534 | 82.28994 | 0.2915023 | 0.05812984 | 257.733 | 1 | 1 | 1 | 257.733 | Fe-Cr-Ni-V-Mn
1516 | 13.06146 | 21.51525 | 55.97094 | 5.498847 | 3.953498 | 83.5265 | 0.2886895 | 0.06511687 | 314.2934 | 1 | 1 | 1 | 314.2934 | Fe-Cr-Ni-V-Mn
1517 | 8.02264 | 28.01036 | 52.70303 | 7.317946 | 3.946029 | 85.07273 | 0.2839844 | 0.06808532 | 342.1081 | 1 | 1 | 1 | 342.1081 | Fe-Cr-Ni-V-Mn
1518 | 11.96261 | 4.640715 | 34.57777 | 2.727959 | 46.09095 | 79.30979 | 0.2724692 | 0.05510644 | 213.6442 | 1 | 1 | 1 | 213.6442 | Fe-Cr-Ni-V-Mn
1519 | 10.93903 | 4.629418 | 40.76516 | 4.535532 | 39.13085 | 78.1899 | 0.2801187 | 0.06036916 | 249.9241 | 1 | 1 | 1 | 249.9241 | Fe-Cr-Ni-V-Mn
1520 | 10.01967 | 3.7315 | 46.33875 | 6.397692 | 33.51238 | 76.7662 | 0.2874588 | 0.06517958 | 282.8412 | 1 | 1 | 1 | 282.8412 | Fe-Cr-Ni-V-Mn
1521 | 8.92665 | 3.693823 | 51.08346 | 9.952004 | 26.34406 | 74.97063 | 0.2960508 | 0.07250858 | 334.8317 | 1 | 1 | 1 | 334.8317 | Fe-Cr-Ni-V-Mn
1522 | 7.006104 | 2.795567 | 55.75614 | 12.7814 | 21.66079 | 73.19984 | 0.3030681 | 0.07836341 | 375.3763 | 1 | 1 | 1 | 375.3763 | Fe-Cr-Ni-V-Mn
1523 | 19.08293 | 5.610644 | 22.16914 | 2.748429 | 50.38886 | 80.28996 | 0.2660211 | 0.05091662 | 186.2648 | 1 | 1 | 1 | 186.2648 | Fe-Cr-Ni-V-Mn
1524 | 17.0441 | 6.534212 | 28.45294 | 4.57264 | 43.39611 | 79.48139 | 0.2729744 | 0.05674674 | 225.6004 | 1 | 1 | 1 | 225.6004 | Fe-Cr-Ni-V-Mn
1525 | 15.86519 | 7.385593 | 33.35136 | 6.331334 | 37.06653 | 78.76767 | 0.2789526 | 0.06143606 | 259.2322 | 1 | 1 | 1 | 259.2322 | Fe-Cr-Ni-V-Mn
1526 | 14.01567 | 7.456686 | 37.88144 | 9.131826 | 31.51438 | 77.32761 | 0.2859454 | 0.06771818 | 303.3593 | 1 | 1 | 1 | 303.3593 | Fe-Cr-Ni-V-Mn
1527 | 11.02537 | 8.398719 | 42.1404 | 12.79972 | 25.63579 | 75.85015 | 0.2928206 | 0.07472859 | 354.6136 | 1 | 1 | 1 | 354.6136 | Fe-Cr-Ni-V-Mn
1528 | 9.020455 | 7.465278 | 46.3529 | 16.45623 | 20.70514 | 73.76162 | 0.3005959 | 0.0815103 | 402.6547 | 1 | 1 | 1 | 402.6547 | Fe-Cr-Ni-V-Mn
1529 | 7.100359 | 6.610745 | 49.04315 | 21.28051 | 15.96523 | 71.33699 | 0.3086282 | 0.08902654 | 454.9584 | 1 | 1 | 1 | 454.9584 | Fe-Cr-Ni-V-Mn
1530 | 29.22583 | 3.753175 | 12.71125 | 2.757795 | 51.55195 | 80.13578 | 0.2650642 | 0.04829759 | 169.0297 | 1 | 1 | 1 | 169.0297 | Fe-Cr-Ni-V-Mn
1531 | 26.95535 | 7.436032 | 16.78956 | 3.642613 | 45.17644 | 80.85391 | 0.2674825 | 0.05110255 | 190.2545 | 0 | 1 | 0 |  | Fe-Cr-Ni-V-Mn
1532 | 24.18832 | 9.383495 | 22.24601 | 5.515916 | 38.66626 | 80.43345 | 0.2728622 | 0.05682409 | 229.8733 | 0 | 1 | 0 |  | Fe-Cr-Ni-V-Mn
1533 | 20.97782 | 11.16073 | 26.2494 | 8.200786 | 33.41127 | 79.65303 | 0.2779566 | 0.06265284 | 271.3715 | 0 | 0 | 0 |  | Fe-Cr-Ni-V-Mn
1534 | 17.18559 | 12.23571 | 29.75171 | 11.98756 | 28.83943 | 78.16661 | 0.2840891 | 0.0697364 | 321.7063 | 0 | 0 | 0 |  | Fe-Cr-Ni-V-Mn
1535 | 14.17946 | 13.20169 | 33.00133 | 15.70552 | 23.91199 | 76.73274 | 0.2901652 | 0.07594627 | 367.6402 | 0 | 0 | 0 |  | Fe-Cr-Ni-V-Mn
1536 | 11.16627 | 12.28652 | 36.27711 | 21.29684 | 18.97326 | 73.90382 | 0.2993791 | 0.08375544 | 422.0514 | 0 | 0 | 0 |  | Fe-Cr-Ni-V-Mn
1537 | 8.144967 | 11.37498 | 38.52477 | 26.93204 | 15.02324 | 71.19753 | 0.3075371 | 0.09013933 | 464.3174 | 0 | 0 | 0 |  | Fe-Cr-Ni-V-Mn
1538 | 6.127947 | 8.558079 | 39.71949 | 33.53807 | 12.05641 | 67.63617 | 0.3171456 | 0.09582098 | 494.2797 | 0 | 0 | 0 |  | Fe-Cr-Ni-V-Mn
1539 | 38.33207 | 5.635078 | 10.60271 | 2.760398 | 42.66975 | 80.99703 | 0.268591 | 0.04828708 | 173.2186 | 1 | 1 | 1 | 173.2186 | Fe-Cr-Ni-V-Mn
1540 | 34.69222 | 9.499992 | 13.94231 | 3.722931 | 38.14255 | 81.76597 | 0.2694798 | 0.05130558 | 195.5438 | 0 | 1 | 0 |  | Fe-Cr-Ni-V-Mn
1541 | 29.6827 | 13.34147 | 17.21328 | 6.535448 | 33.2271 | 81.66186 | 0.2724731 | 0.05750871 | 239.3141 | 0 | 0 | 0 |  | Fe-Cr-Ni-V-Mn
1542 | 25.39412 | 16.07727 | 20.28547 | 9.26542 | 28.97772 | 81.22597 | 0.2758512 | 0.06277724 | 278.0647 | 0 | 0 | 0 |  | Fe-Cr-Ni-V-Mn
1543 | 20.40022 | 18.04382 | 22.51451 | 13.95623 | 25.08522 | 79.68828 | 0.2813225 | 0.06997712 | 329.9915 | 0 | 0 | 0 |  | Fe-Cr-Ni-V-Mn
1544 | 16.35702 | 18.08456 | 25.78895 | 18.65031 | 21.11915 | 77.50657 | 0.2885386 | 0.0767428 | 378.1368 | 0 | 0 | 0 |  | Fe-Cr-Ni-V-Mn
1545 | 12.43182 | 17.36185 | 28.31163 | 24.56963 | 17.32508 | 74.65998 | 0.2970059 | 0.08344406 | 423.4809 | 0 | 0 | 0 |  | Fe-Cr-Ni-V-Mn
1546 | 9.178049 | 16.14087 | 30.01264 | 31.62705 | 13.0414 | 71.35608 | 0.3065822 | 0.08867003 | 454.9973 | 0 | 0 | 0 |  | Fe-Cr-Ni-V-Mn
1547 | 6.208169 | 11.56015 | 30.45149 | 40.58379 | 11.19639 | 66.45809 | 0.3187421 | 0.09283862 | 465.2665 | 0 | 0 | 0 |  | Fe-Cr-Ni-V-Mn
1548 | 45.47527 | 8.467893 | 8.497497 | 2.765387 | 34.79396 | 82.18339 | 0.2704213 | 0.04767765 | 173.8972 | 0 | 1 | 0 |  | Fe-Cr-Ni-V-Mn
1549 | 39.95832 | 13.3549 | 10.76914 | 4.672878 | 31.24477 | 82.89893 | 0.270462 | 0.05242551 | 207.7186 | 0 | 0 | 0 |  | Fe-Cr-Ni-V-Mn
1550 | 33.96435 | 18.20678 | 12.98162 | 7.510542 | 27.33671 | 83.16399 | 0.2716617 | 0.05795206 | 248.568 | 0 | 0 | 0 |  | Fe-Cr-Ni-V-Mn
1551 | 28.64348 | 20.95369 | 15.05338 | 11.1975 | 24.15194 | 82.31932 | 0.2750805 | 0.06370406 | 290.6695 | 0 | 0 | 0 |  | Fe-Cr-Ni-V-Mn
1552 | 23.62763 | 22.95481 | 17.2763 | 15.92991 | 20.21135 | 80.78131 | 0.2804817 | 0.0699356 | 336.6242 | 0 | 0 | 0 |  | Fe-Cr-Ni-V-Mn
1553 | 18.55928 | 23.99931 | 19.5074 | 20.69109 | 17.24291 | 78.95201 | 0.2860163 | 0.07488877 | 372.0745 | 0 | 0 | 0 |  | Fe-Cr-Ni-V-Mn
1554 | 13.46871 | 23.15069 | 21.77965 | 28.35148 | 13.24948 | 75.37098 | 0.2960386 | 0.0810593 | 411.5895 | 0 | 0 | 0 |  | Fe-Cr-Ni-V-Mn
1555 | 9.376193 | 21.33913 | 21.90041 | 36.111 | 11.27326 | 71.69944 | 0.305115 | 0.08393662 | 421.2611 | 0 | 0 | 0 |  | Fe-Cr-Ni-V-Mn
1556 | 6.289552 | 15.6156 | 22.0362 | 47.80908 | 8.249573 | 65.59435 | 0.3205768 | 0.08649039 | 415.1178 | 0 | 0 | 0 |  | Fe-Cr-Ni-V-Mn
1557 | 51.16566 | 13.33849 | 7.529132 | 2.800282 | 25.16643 | 84.02542 | 0.2716104 | 0.04714389 | 176.4344 | 0 | 0 | 0 |  | Fe-Cr-Ni-V-Mn
1558 | 42.83126 | 19.93889 | 8.575112 | 5.581292 | 23.07344 | 84.93865 | 0.2698493 | 0.05336507 | 221.1215 | 0 | 0 | 0 |  | Fe-Cr-Ni-V-Mn
1559 | 36.90384 | 24.8149 | 9.697276 | 8.415567 | 20.16843 | 85.2333 | 0.270205 | 0.05837116 | 259.2505 | 0 | 0 | 0 |  | Fe-Cr-Ni-V-Mn
1560 | 30.14669 | 27.10003 | 12.01912 | 12.32699 | 18.40718 | 84.08479 | 0.2734187 | 0.06442145 | 303.3208 | 0 | 0 | 0 |  | Fe-Cr-Ni-V-Mn
1561 | 24.8183 | 28.88366 | 13.04308 | 16.97873 | 16.27623 | 82.53237 | 0.2776292 | 0.06914633 | 337.774 | 0 | 0 | 0 |  | Fe-Cr-Ni-V-Mn
1562 | 18.52423 | 29.70295 | 15.14377 | 23.46819 | 13.16086 | 79.87877 | 0.2849126 | 0.07424565 | 372.994 | 0 | 0 | 0 |  | Fe-Cr-Ni-V-Mn
1563 | 13.58071 | 29.179 | 16.47057 | 30.49306 | 10.27666 | 76.72263 | 0.2932216 | 0.07857727 | 399.0161 | 0 | 0 | 0 |  | Fe-Cr-Ni-V-Mn
1564 | 8.496717 | 25.71015 | 16.74521 | 40.6895 | 8.358419 | 71.60166 | 0.3055601 | 0.08151788 | 403.8758 | 0 | 0 | 0 |  | Fe-Cr-Ni-V-Mn
1565 | 5.289474 | 18.71398 | 16.67908 | 53.07342 | 6.244055 | 64.99303 | 0.3218375 | 0.08103201 | 373.2986 | 0 | 0 | 0 |  | Fe-Cr-Ni-V-Mn
1566 | 52.86202 | 19.87604 | 7.479571 | 2.781849 | 17.00052 | 86.39776 | 0.2705323 | 0.04629246 | 177.271 | 0 | 0 | 0 |  | Fe-Cr-Ni-V-Mn
1567 | 44.03961 | 26.6995 | 7.535487 | 5.605291 | 16.12011 | 87.36685 | 0.2677723 | 0.05293275 | 225.374 | 0 | 0 | 0 |  | Fe-Cr-Ni-V-Mn
1568 | 37.09529 | 31.65923 | 7.581456 | 8.459227 | 15.20479 | 87.677 | 0.2667373 | 0.05745061 | 259.8621 | 0 | 0 | 0 |  | Fe-Cr-Ni-V-Mn
1569 | 30.77399 | 34.38231 | 8.625628 | 13.09973 | 13.11834 | 86.37127 | 0.2701939 | 0.0633791 | 303.9785 | 0 | 0 | 0 |  | Fe-Cr-Ni-V-Mn
1570 | 24.74444 | 36.47709 | 9.753202 | 17.86866 | 11.15661 | 84.83814 | 0.2741426 | 0.06779453 | 336.6701 | 0 | 0 | 0 |  | Fe-Cr-Ni-V-Mn
1571 | 18.83868 | 37.02813 | 11.0006 | 23.86657 | 9.266027 | 82.31199 | 0.2803462 | 0.07223721 | 366.7754 | 0 | 0 | 0 |  | Fe-Cr-Ni-V-Mn
1572 | 12.63185 | 36.26248 | 12.17073 | 31.6863 | 7.248643 | 78.71194 | 0.2890443 | 0.07537407 | 382.517 | 0 | 0 | 0 |  | Fe-Cr-Ni-V-Mn
1573 | 7.410531 | 31.5407 | 13.35275 | 42.48893 | 5.20708 | 72.91731 | 0.3030354 | 0.0776562 | 381.531 | 0 | 0 | 0 |  | Fe-Cr-Ni-V-Mn
1574 | 4.25735 | 22.79173 | 13.42452 | 55.33834 | 4.188055 | 65.62069 | 0.3204732 | 0.07688509 | 347.326 | 0 | 0 | 0 |  | Fe-Cr-Ni-V-Mn
1575 | 43.29261 | 35.50882 | 5.417173 | 5.641409 | 10.13999 | 90.49541 | 0.263263 | 0.05195492 | 226.4438 | 0 | 0 | 0 |  | Fe-Cr-Ni-V-Mn
1576 | 36.27886 | 39.56759 | 5.447458 | 8.509421 | 10.19668 | 90.45166 | 0.2625028 | 0.05626922 | 258.9375 | 0 | 0 | 0 |  | Fe-Cr-Ni-V-Mn
1577 | 29.17151 | 42.67993 | 6.570379 | 12.35424 | 9.223939 | 89.59753 | 0.2642714 | 0.06095185 | 294.4086 | 0 | 0 | 0 |  | Fe-Cr-Ni-V-Mn
1578 | 23.02622 | 43.8513 | 7.700806 | 17.18479 | 8.236883 | 87.6762 | 0.2685454 | 0.06545959 | 326.9111 | 0 | 0 | 0 |  | Fe-Cr-Ni-V-Mn
1579 | 16.83997 | 44.09648 | 8.850129 | 24.00122 | 6.212202 | 84.64563 | 0.2758165 | 0.06992137 | 356.8998 | 0 | 0 | 0 |  | Fe-Cr-Ni-V-Mn
1580 | 11.62761 | 42.31907 | 9.999502 | 30.85457 | 5.199249 | 81.08326 | 0.2839948 | 0.072665 | 369.7949 | 0 | 0 | 0 |  | Fe-Cr-Ni-V-Mn
1581 | 6.308104 | 37.19643 | 12.15566 | 41.23709 | 3.102715 | 75.21235 | 0.2982083 | 0.07485264 | 369.7398 | 0 | 0 | 0 |  | Fe-Cr-Ni-V-Mn
1582 | 33.39691 | 48.58435 | 3.290909 | 8.567828 | 6.159998 | 93.55164 | 0.2569101 | 0.05439071 | 252.572 | 0 | 0 | 0 |  | Fe-Cr-Ni-V-Mn
1583 | 26.2112 | 50.75986 | 4.408037 | 12.43261 | 6.188298 | 92.33518 | 0.2589291 | 0.05866492 | 284.0521 | 0 | 0 | 0 |  | Fe-Cr-Ni-V-Mn
1584 | 20.013 | 51.97621 | 5.535628 | 17.2943 | 5.180858 | 90.38053 | 0.2632206 | 0.06282485 | 314.1722 | 0 | 0 | 0 |  | Fe-Cr-Ni-V-Mn
1585 | 13.89387 | 52.73826 | 6.740147 | 22.42227 | 4.205454 | 88.21613 | 0.2680167 | 0.06625043 | 337.7037 | 0 | 0 | 0 |  | Fe-Cr-Ni-V-Mn
1586 | 8.487107 | 49.38667 | 8.920679 | 29.03106 | 4.174483 | 84.13093 | 0.2770041 | 0.06913205 | 351.0813 | 0 | 0 | 0 |  | Fe-Cr-Ni-V-Mn
1587 | 12.48117 | 4.841882 | 3.279696 | 31.30833 | 48.08892 | 68.86371 | 0.2931209 | 0.06457181 | 251.9019 | 0 | 0 | 0 |  | Fe-Cr-Ni-V-Mn
1588 | 11.47819 | 4.857591 | 5.483895 | 37.1208 | 41.05952 | 66.62478 | 0.302566 | 0.06824973 | 272.9143 | 0 | 0 | 0 |  | Fe-Cr-Ni-V-Mn
1589 | 10.56373 | 3.93412 | 7.772376 | 42.39767 | 35.3321 | 64.35596 | 0.3112441 | 0.07125589 | 288.1521 | 0 | 0 | 0 |  | Fe-Cr-Ni-V-Mn
1590 | 9.419884 | 3.897922 | 12.10135 | 46.78116 | 27.79968 | 62.65094 | 0.3192408 | 0.07619554 | 317.9467 | 0 | 0 | 0 |  | Fe-Cr-Ni-V-Mn
1591 | 7.407813 | 2.955856 | 15.5725 | 51.16108 | 22.90275 | 60.72739 | 0.3263513 | 0.07913907 | 331.991 | 0 | 0 | 0 |  | Fe-Cr-Ni-V-Mn
1592 | 19.57455 | 5.755188 | 3.248611 | 19.73465 | 51.687 | 73.78738 | 0.2789028 | 0.06182781 | 243.7685 | 0 | 0 | 0 |  | Fe-Cr-Ni-V-Mn
1593 | 17.58288 | 6.740767 | 5.435625 | 25.47281 | 44.76792 | 71.70066 | 0.2880933 | 0.06683091 | 275.7287 | 0 | 0 | 0 |  | Fe-Cr-Ni-V-Mn
1594 | 16.43105 | 7.649013 | 7.55582 | 29.97555 | 38.38857 | 70.1598 | 0.2953804 | 0.07049018 | 299.7158 | 0 | 0 | 0 |  | Fe-Cr-Ni-V-Mn
1595 | 14.5415 | 7.736441 | 10.9174 | 34.10794 | 32.69671 | 68.47326 | 0.3026225 | 0.07461363 | 326.3476 | 0 | 0 | 0 |  | Fe-Cr-Ni-V-Mn
1596 | 11.43952 | 8.714204 | 15.30317 | 37.94434 | 26.59877 | 67.16737 | 0.3089432 | 0.07855124 | 352.9748 | 0 | 0 | 0 |  | Fe-Cr-Ni-V-Mn
1597 | 9.359283 | 7.745691 | 19.67482 | 41.73733 | 21.48287 | 65.29254 | 0.3161866 | 0.08290697 | 379.389 | 0 | 0 | 0 |  | Fe-Cr-Ni-V-Mn
1598 | 7.338195 | 6.832181 | 25.34296 | 43.98666 | 16.50001 | 63.94706 | 0.3221239 | 0.08812736 | 414.113 | 0 | 0 | 0 |  | Fe-Cr-Ni-V-Mn
1599 | 29.59879 | 3.801071 | 3.218366 | 11.17195 | 52.20983 | 76.822 | 0.2716003 | 0.05732073 | 219.6911 | 0 | 0 | 0 |  | Fe-Cr-Ni-V-Mn
1600 | 27.41157 | 7.561887 | 4.268432 | 14.81706 | 45.94105 | 76.49562 | 0.2758824 | 0.0608511 | 245.487 | 0 | 0 | 0 |  | Fe-Cr-Ni-V-Mn
1601 | 24.70723 | 9.584796 | 6.492356 | 19.71987 | 39.49575 | 75.01614 | 0.2831074 | 0.06699471 | 288.0928 | 0 | 0 | 0 |  | Fe-Cr-Ni-V-Mn
1602 | 21.4542 | 11.41417 | 9.664375 | 23.29726 | 34.16999 | 74.01135 | 0.2884741 | 0.07050491 | 313.3564 | 0 | 0 | 0 |  | Fe-Cr-Ni-V-Mn
1603 | 17.55542 | 12.49901 | 14.11055 | 26.37498 | 29.46004 | 72.91829 | 0.2937745 | 0.07480067 | 344.438 | 0 | 0 | 0 |  | Fe-Cr-Ni-V-Mn
1604 | 14.46439 | 13.46698 | 18.46117 | 29.21498 | 24.39249 | 71.91615 | 0.2989522 | 0.07874327 | 373.5178 | 0 | 0 | 0 |  | Fe-Cr-Ni-V-Mn
1605 | 11.34222 | 12.48012 | 24.92708 | 31.97835 | 19.27223 | 70.22294 | 0.306045 | 0.08426948 | 412.0656 | 0 | 0 | 0 |  | Fe-Cr-Ni-V-Mn
1606 | 8.226416 | 11.48873 | 31.34418 | 33.7672 | 15.17347 | 68.91213 | 0.3116569 | 0.08931205 | 447.9062 | 0 | 0 | 0 |  | Fe-Cr-Ni-V-Mn
1607 | 6.136654 | 8.570239 | 38.7009 | 34.51866 | 12.07354 | 67.31938 | 0.3177171 | 0.09515272 | 487.6461 | 0 | 0 | 0 |  | Fe-Cr-Ni-V-Mn
1608 | 38.71182 | 5.690904 | 3.212325 | 9.292484 | 43.09247 | 78.39811 | 0.2735203 | 0.05756264 | 228.1343 | 0 | 0 | 0 |  | Fe-Cr-Ni-V-Mn
1609 | 35.14053 | 9.622756 | 4.345379 | 12.25588 | 38.63545 | 78.39314 | 0.2757731 | 0.06232141 | 263.4534 | 0 | 0 | 0 |  | Fe-Cr-Ni-V-Mn
1610 | 30.06749 | 13.51442 | 7.628436 | 15.13182 | 33.65783 | 78.30974 | 0.2786309 | 0.06601016 | 292.7009 | 0 | 0 | 0 |  | Fe-Cr-Ni-V-Mn
1611 | 25.72078 | 16.28408 | 10.8139 | 17.83075 | 29.35048 | 77.93534 | 0.2818235 | 0.06869588 | 313.968 | 0 | 0 | 0 |  | Fe-Cr-Ni-V-Mn
1612 | 20.57516 | 18.19855 | 16.21969 | 19.70627 | 25.30033 | 77.52522 | 0.285215 | 0.07224369 | 342.0745 | 0 | 0 | 0 |  | Fe-Cr-Ni-V-Mn
1613 | 16.45048 | 18.18788 | 21.61358 | 22.50824 | 21.23982 | 76.09628 | 0.291062 | 0.07696729 | 376.4543 | 0 | 0 | 0 |  | Fe-Cr-Ni-V-Mn
1614 | 12.43182 | 17.36185 | 28.31163 | 24.56963 | 17.32508 | 74.65998 | 0.2970059 | 0.08215902 | 415.0417 | 0 | 0 | 0 |  | Fe-Cr-Ni-V-Mn
1615 | 9.10069 | 16.00482 | 36.13674 | 25.82627 | 12.93148 | 73.3416 | 0.303059 | 0.08682695 | 449.2575 | 0 | 0 | 0 |  | Fe-Cr-Ni-V-Mn
1616 | 6.077136 | 11.31616 | 45.77775 | 25.86888 | 10.96007 | 71.27893 | 0.3101201 | 0.09292225 | 490.4378 | 0 | 0 | 0 |  | Fe-Cr-Ni-V-Mn
1617 | 45.79674 | 8.527754 | 3.209088 | 7.426496 | 35.03992 | 80.30486 | 0.2738599 | 0.05591859 | 224.187 | 0 | 0 | 0 |  | Fe-Cr-Ni-V-Mn
1618 | 40.24474 | 13.45063 | 5.423164 | 9.412746 | 31.46873 | 80.99638 | 0.2738985 | 0.06032255 | 258.5887 | 0 | 0 | 0 |  | Fe-Cr-Ni-V-Mn
1619 | 34.15973 | 18.31151 | 8.704196 | 11.33062 | 27.49395 | 81.64223 | 0.2743738 | 0.06317684 | 283.2755 | 0 | 0 | 0 |  | Fe-Cr-Ni-V-Mn
1620 | 28.72513 | 21.01342 | 12.93968 | 13.10098 | 24.22079 | 81.57238 | 0.2764014 | 0.06535804 | 301.2274 | 0 | 0 | 0 |  | Fe-Cr-Ni-V-Mn
1621 | 23.59396 | 22.9221 | 18.3299 | 14.97149 | 20.18255 | 81.1496 | 0.2798359 | 0.06932926 | 332.9281 | 0 | 0 | 0 |  | Fe-Cr-Ni-V-Mn
1622 | 18.45355 | 23.86259 | 23.70655 | 16.83263 | 17.14468 | 80.4012 | 0.2834849 | 0.07322166 | 363.2258 | 0 | 0 | 0 |  | Fe-Cr-Ni-V-Mn
1623 | 13.2776 | 22.8222 | 32.20592 | 18.6328 | 13.06148 | 78.88742 | 0.289912 | 0.07853977 | 403.8607 | 0 | 0 | 0 |  | Fe-Cr-Ni-V-Mn
1624 | 9.13813 | 20.79733 | 40.55428 | 18.52323 | 10.98703 | 77.86245 | 0.2943437 | 0.08208425 | 430.2276 | 0 | 0 | 0 |  | Fe-Cr-Ni-V-Mn
1625 | 6.026273 | 14.96193 | 52.78443 | 18.32312 | 7.904248 | 75.3847 | 0.3033472 | 0.08798086 | 470.0946 | 1 | 1 | 1 | 470.0946 | Fe-Cr-Ni-V-Mn
1626 | 51.45828 | 13.41478 | 3.245225 | 6.571359 | 25.31036 | 82.48493 | 0.2743141 | 0.05658323 | 237.4313 | 0 | 0 | 0 |  | Fe-Cr-Ni-V-Mn
1627 | 42.95297 | 19.99555 | 6.449609 | 7.462868 | 23.13901 | 84.16956 | 0.2711867 | 0.0564377 | 241.253 | 0 | 0 | 0 |  | Fe-Cr-Ni-V-Mn
1628 | 36.90384 | 24.8149 | 9.697276 | 8.415567 | 20.16843 | 85.2333 | 0.270205 | 0.05837116 | 259.2505 | 0 | 0 | 0 |  | Fe-Cr-Ni-V-Mn
1629 | 30.05987 | 27.02198 | 14.1635 | 10.40049 | 18.35416 | 84.85544 | 0.2720941 | 0.06352196 | 298.6198 | 0 | 0 | 0 |  | Fe-Cr-Ni-V-Mn
1630 | 24.6062 | 28.63682 | 19.39743 | 11.22242 | 16.13713 | 84.79628 | 0.2737489 | 0.06493699 | 310.5675 | 0 | 0 | 0 |  | Fe-Cr-Ni-V-Mn
1631 | 18.23742 | 29.24305 | 26.62374 | 12.9387 | 12.95708 | 83.90118 | 0.2780338 | 0.06864381 | 339.0137 | 0 | 0 | 0 |  | Fe-Cr-Ni-V-Mn
1632 | 13.25371 | 28.47643 | 34.29118 | 13.94946 | 10.02922 | 82.85074 | 0.2827481 | 0.07356607 | 378.1108 | 0 | 0 | 0 |  | Fe-Cr-Ni-V-Mn
1633 | 8.171189 | 24.72514 | 45.09027 | 13.97521 | 8.03819 | 81.06818 | 0.2892608 | 0.07898412 | 418.1894 | 1 | 0 | 0 |  | Fe-Cr-Ni-V-Mn
1634 | 4.995787 | 17.67493 | 57.76102 | 13.6709 | 5.897367 | 78.17462 | 0.2988828 | 0.08295157 | 440.2354 | 1 | 1 | 1 | 440.2354 | Fe-Cr-Ni-V-Mn
1635 | 53.16234 | 19.98896 | 3.223742 | 6.527857 | 17.09711 | 84.8453 | 0.2731602 | 0.05471739 | 232.2827 | 0 | 0 | 0 |  | Fe-Cr-Ni-V-Mn
1636 | 44.10236 | 26.73754 | 6.468192 | 6.548824 | 16.14308 | 86.97428 | 0.2684332 | 0.05460492 | 236.6431 | 0 | 0 | 0 |  | Fe-Cr-Ni-V-Mn
1637 | 36.98939 | 31.56885 | 9.719758 | 6.560616 | 15.16139 | 88.46667 | 0.2654132 | 0.0547138 | 241.1543 | 0 | 0 | 0 |  | Fe-Cr-Ni-V-Mn
1638 | 30.51308 | 34.09082 | 14.96688 | 7.422099 | 13.00712 | 88.69699 | 0.2663066 | 0.05586762 | 251.1969 | 0 | 0 | 0 |  | Fe-Cr-Ni-V-Mn
1639 | 24.39503 | 35.96199 | 20.29934 | 8.344579 | 10.99906 | 88.67351 | 0.2677448 | 0.05897538 | 275.7744 | 0 | 0 | 0 |  | Fe-Cr-Ni-V-Mn
1640 | 18.43659 | 36.23779 | 26.9145 | 9.342863 | 9.068252 | 88.01704 | 0.2708201 | 0.06421561 | 316.6206 | 0 | 0 | 0 |  | Fe-Cr-Ni-V-Mn
1641 | 12.23812 | 35.13219 | 35.37411 | 10.23288 | 7.022704 | 86.86192 | 0.275389 | 0.06801789 | 346.0126 | 0 | 0 | 0 |  | Fe-Cr-Ni-V-Mn
1642 | 7.077445 | 30.12302 | 46.75945 | 11.06704 | 4.973035 | 84.25392 | 0.2838587 | 0.07393272 | 387.8786 | 1 | 0 | 0 |  | Fe-Cr-Ni-V-Mn
1643 | 3.991747 | 21.36983 | 59.78829 | 10.92336 | 3.926775 | 80.66908 | 0.2945821 | 0.07897288 | 417.1074 | 1 | 1 | 1 | 417.1074 | Fe-Cr-Ni-V-Mn
1644 | 43.2307 | 35.45805 | 6.491312 | 4.694452 | 10.12549 | 90.89944 | 0.2626036 | 0.05013939 | 214.0106 | 0 | 0 | 0 |  | Fe-Cr-Ni-V-Mn
1645 | 36.07109 | 39.34098 | 9.749268 | 4.700382 | 10.13828 | 92.07279 | 0.2598557 | 0.05036471 | 217.9903 | 0 | 0 | 0 |  | Fe-Cr-Ni-V-Mn
1646 | 28.87892 | 42.25185 | 14.09304 | 5.644768 | 9.131423 | 92.41988 | 0.2596635 | 0.05312558 | 239.681 | 0 | 0 | 0 |  | Fe-Cr-Ni-V-Mn
1647 | 22.66372 | 43.16096 | 19.49033 | 6.577767 | 8.107212 | 92.05321 | 0.2613821 | 0.05639784 | 264.5069 | 0 | 0 | 0 |  | Fe-Cr-Ni-V-Mn
1648 | 16.43153 | 43.02696 | 26.98587 | 7.494108 | 6.061531 | 91.26838 | 0.2649598 | 0.06055481 | 296.5249 | 0 | 0 | 0 |  | Fe-Cr-Ni-V-Mn
1649 | 11.24771 | 40.93642 | 34.39217 | 8.394324 | 5.029379 | 89.8118 | 0.2695903 | 0.06417946 | 323.3771 | 0 | 0 | 0 |  | Fe-Cr-Ni-V-Mn
1650 | 6.026437 | 35.53555 | 45.39584 | 10.07799 | 2.964174 | 86.68607 | 0.2790775 | 0.07031367 | 365.8555 | 1 | 0 | 0 |  | Fe-Cr-Ni-V-Mn
1651 | 33.10889 | 48.16535 | 9.787581 | 2.831312 | 6.106872 | 96.05415 | 0.2529183 | 0.04509323 | 187.9725 | 0 | 0 | 0 |  | Fe-Cr-Ni-V-Mn
1652 | 25.87205 | 50.10306 | 14.14075 | 3.775919 | 6.108225 | 96.06047 | 0.2529616 | 0.04825002 | 210.9863 | 0 | 0 | 0 |  | Fe-Cr-Ni-V-Mn
1653 | 19.6394 | 51.00592 | 19.55624 | 4.714293 | 5.084142 | 95.69129 | 0.2546929 | 0.05186621 | 237.9398 | 0 | 0 | 0 |  | Fe-Cr-Ni-V-Mn
1654 | 13.55181 | 51.43987 | 25.20113 | 5.705281 | 4.101917 | 95.12649 | 0.2568851 | 0.05730827 | 280.0393 | 0 | 0 | 0 |  | Fe-Cr-Ni-V-Mn
1655 | 8.220561 | 47.83564 | 32.40194 | 7.498482 | 4.043379 | 92.70569 | 0.2630235 | 0.06116028 | 306.257 | 0 | 0 | 0 |  | Fe-Cr-Ni-V-Mn
1656 | 34.47381 | 2.917875 | 5.490142 | 44.78629 | 12.33189 | 63.72623 | 0.3235246 | 0.08441558 | 388.6858 | 0 | 0 | 0 |  | Fe-Cr-Ni-V-Mn
1657 | 40.53292 | 4.838196 | 5.461999 | 37.9206 | 11.24628 | 66.81886 | 0.316958 | 0.085101 | 408.4093 | 0 | 0 | 0 |  | Fe-Cr-Ni-V-Mn
1658 | 46.0384 | 6.819236 | 4.39912 | 32.45027 | 10.29297 | 69.5781 | 0.3110739 | 0.08392119 | 411.5838 | 0 | 0 | 0 |  | Fe-Cr-Ni-V-Mn
1659 | 50.55314 | 10.5661 | 4.337608 | 25.40901 | 9.134138 | 73.57038 | 0.3025962 | 0.08052469 | 401.5254 | 0 | 0 | 0 |  | Fe-Cr-Ni-V-Mn
1660 | 55.12708 | 13.55774 | 3.27981 | 20.87294 | 7.162426 | 76.49704 | 0.2969437 | 0.07685679 | 383.6897 | 0 | 0 | 0 |  | Fe-Cr-Ni-V-Mn
1661 | 22.03322 | 2.930555 | 6.616801 | 48.80908 | 19.61034 | 62.12553 | 0.3239445 | 0.0788829 | 338.5234 | 0 | 0 | 0 |  | Fe-Cr-Ni-V-Mn
1662 | 28.16277 | 4.855699 | 7.674462 | 41.86357 | 17.4435 | 65.1378 | 0.3179356 | 0.08212966 | 375.5508 | 0 | 0 | 0 |  | Fe-Cr-Ni-V-Mn
1663 | 32.87861 | 6.696249 | 8.639562 | 35.61385 | 16.17173 | 67.98379 | 0.3120477 | 0.08288043 | 394.0278 | 0 | 0 | 0 |  | Fe-Cr-Ni-V-Mn
1664 | 37.23608 | 9.630116 | 8.697404 | 30.1914 | 14.245 | 71.02747 | 0.305932 | 0.08196837 | 400.4246 | 0 | 0 | 0 |  | Fe-Cr-Ni-V-Mn
1665 | 41.2237 | 13.43338 | 9.749173 | 24.44175 | 11.152 | 74.55477 | 0.2994922 | 0.07983774 | 398.9993 | 0 | 0 | 0 |  | Fe-Cr-Ni-V-Mn
1666 | 45.27849 | 17.24574 | 8.653016 | 19.71199 | 9.110763 | 77.86913 | 0.292938 | 0.07582898 | 379.698 | 0 | 0 | 0 |  | Fe-Cr-Ni-V-Mn
1667 | 47.79109 | 22.2478 | 7.644082 | 15.16285 | 7.154184 | 81.5775 | 0.285472 | 0.07022604 | 347.3043 | 0 | 0 | 0 |  | Fe-Cr-Ni-V-Mn
1668 | 12.63718 | 2.941443 | 4.427589 | 49.95101 | 30.04277 | 61.68905 | 0.3200291 | 0.06989183 | 272.4624 | 0 | 0 | 0 |  | Fe-Cr-Ni-V-Mn
1669 | 16.55409 | 3.853146 | 8.699887 | 43.41253 | 27.48034 | 64.03937 | 0.3159154 | 0.07614197 | 323.6098 | 0 | 0 | 0 |  | Fe-Cr-Ni-V-Mn
1670 | 21.8112 | 5.802053 | 10.91688 | 36.9485 | 24.52136 | 66.92517 | 0.3106361 | 0.07976394 | 361.7576 | 0 | 0 | 0 |  | Fe-Cr-Ni-V-Mn
1671 | 25.59794 | 8.579808 | 12.9147 | 31.75527 | 21.15228 | 69.72367 | 0.3058098 | 0.08082734 | 382.7115 | 0 | 0 | 0 |  | Fe-Cr-Ni-V-Mn
1672 | 28.88275 | 12.48516 | 14.0949 | 27.28666 | 17.25053 | 72.74345 | 0.3007054 | 0.080393 | 393.2294 | 0 | 0 | 0 |  | Fe-Cr-Ni-V-Mn
1673 | 31.89072 | 16.28252 | 15.13802 | 22.5209 | 14.16784 | 75.93435 | 0.2950076 | 0.07827638 | 390.073 | 0 | 0 | 0 |  | Fe-Cr-Ni-V-Mn
1674 | 34.96858 | 22.02404 | 14.05337 | 17.82479 | 11.12922 | 79.93823 | 0.2872422 | 0.07375473 | 369.0902 | 0 | 0 | 0 |  | Fe-Cr-Ni-V-Mn
1675 | 37.05018 | 27.78791 | 12.98098 | 14.08157 | 8.099362 | 83.61638 | 0.2803284 | 0.06897647 | 343.278 | 0 | 0 | 0 |  | Fe-Cr-Ni-V-Mn
1676 | 38.21302 | 34.61643 | 9.769907 | 11.3048 | 6.095845 | 87.34153 | 0.2724674 | 0.06357143 | 310.8057 | 0 | 0 | 0 |  | Fe-Cr-Ni-V-Mn
1677 | 10.44887 | 2.918508 | 6.589599 | 40.98357 | 39.05945 | 64.56784 | 0.3089122 |  |  | 0 | 0 | 0 |  | Fe-Cr-Ni-V-Mn
1678 | 13.63487 | 3.906049 | 11.02417 | 36.35491 | 35.08 | 66.37648 | 0.3068493 | 0.07511438 | 320.8563 | 0 | 0 | 0 |  | Fe-Cr-Ni-V-Mn
1679 | 16.69069 | 6.798646 | 15.35043 | 31.40076 | 29.75948 | 69.01304 | 0.3034373 | 0.07832443 | 356.1178 | 0 | 0 | 0 |  | Fe-Cr-Ni-V-Mn
1680 | 19.54236 | 9.576208 | 18.37853 | 27.2078 | 25.29511 | 71.46543 | 0.300114 | 0.07934811 | 375.5418 | 0 | 0 | 0 |  | Fe-Cr-Ni-V-Mn
1681 | 21.5573 | 14.33628 | 20.50062 | 23.40922 | 20.19659 | 74.53709 | 0.2955506 | 0.07877457 | 385.4869 | 0 | 0 | 0 |  | Fe-Cr-Ni-V-Mn
1682 | 24.6188 | 19.10098 | 20.48554 | 19.64929 | 16.14539 | 77.76801 | 0.2900912 | 0.07629402 | 379.5964 | 0 | 0 | 0 |  | Fe-Cr-Ni-V-Mn
1683 | 26.96029 | 25.10121 | 19.61833 | 16.07948 | 12.24068 | 81.43351 | 0.2835355 | 0.07235146 | 361.9516 | 0 | 0 | 0 |  | Fe-Cr-Ni-V-Mn
1684 | 28.50292 | 32.22406 | 18.1894 | 12.07109 | 9.012531 | 85.76218 | 0.2751968 | 0.06675871 | 331.175 | 0 | 0 | 0 |  | Fe-Cr-Ni-V-Mn
1685 | 28.9903 | 41.45083 | 13.05913 | 10.38865 | 6.111093 | 89.90271 | 0.2664346 | 0.06159863 | 301.5654 | 0 | 0 | 0 |  | Fe-Cr-Ni-V-Mn
1686 | 8.294787 | 2.896053 | 9.808351 | 33.10207 | 45.89874 | 67.20019 | 0.2991539 | 0.06914481 | 277.6955 | 0 | 0 | 0 |  | Fe-Cr-Ni-V-Mn
1687 | 10.41529 | 4.848547 | 15.32632 | 29.45134 | 39.9585 | 68.99631 | 0.2982784 | 0.07417354 | 320.2103 | 0 | 0 | 0 |  | Fe-Cr-Ni-V-Mn
1688 | 12.43392 | 7.71768 | 20.69277 | 25.51892 | 33.63672 | 71.28145 | 0.2964886 | 0.07709569 | 352.3049 | 0 | 0 | 0 |  | Fe-Cr-Ni-V-Mn
1689 | 14.32481 | 11.43173 | 23.66038 | 22.39979 | 28.1833 | 73.70402 | 0.2937488 | 0.07777233 | 369.0212 | 0 | 0 | 0 |  | Fe-Cr-Ni-V-Mn
1690 | 16.33942 | 16.16351 | 25.76121 | 18.63025 | 23.10562 | 76.84664 | 0.2891603 | 0.07648185 | 372.6794 | 0 | 0 | 0 |  | Fe-Cr-Ni-V-Mn
1691 | 18.37224 | 20.90655 | 26.82057 | 15.82743 | 18.07321 | 79.6934 | 0.2852746 | 0.0747829 | 371.4046 | 0 | 0 | 0 |  | Fe-Cr-Ni-V-Mn
1692 | 20.44909 | 28.55849 | 25.7925 | 12.12437 | 13.07556 | 84.08944 | 0.2776393 | 0.07020216 | 350.5797 | 0 | 0 | 0 |  | Fe-Cr-Ni-V-Mn
1693 | 20.53581 | 36.3275 | 23.74339 | 10.30259 | 9.090701 | 87.72456 | 0.2710328 | 0.06685207 | 335.5029 | 0 | 0 | 0 |  | Fe-Cr-Ni-V-Mn
1694 | 20.71054 | 48.20604 | 17.41484 | 7.556544 | 6.112032 | 93.37407 | 0.2588169 | 0.05837745 | 282.6588 | 0 | 0 | 0 |  | Fe-Cr-Ni-V-Mn
1695 | 7.253995 | 2.89448 | 15.24915 | 23.63149 | 50.97089 | 70.54566 | 0.2885243 | 0.06868317 | 281.1943 | 0 | 0 | 0 |  | Fe-Cr-Ni-V-Mn
1696 | 8.167001 | 5.702876 | 22.53358 | 21.41768 | 42.17887 | 72.07609 | 0.2902591 | 0.07318025 | 321.5646 | 0 | 0 | 0 |  | Fe-Cr-Ni-V-Mn
1697 | 9.149604 | 8.518682 | 27.78251 | 18.54649 | 36.00272 | 74.01771 | 0.2894319 | 0.07461676 | 341.5622 | 0 | 0 | 0 |  | Fe-Cr-Ni-V-Mn
1698 | 11.28427 | 12.41635 | 30.19096 | 16.84322 | 29.26521 | 76.03438 | 0.2884493 | 0.07497118 | 354.5803 | 0 | 0 | 0 |  | Fe-Cr-Ni-V-Mn
1699 | 12.18332 | 17.01481 | 32.01429 | 14.81755 | 23.97003 | 78.47063 | 0.2856471 | 0.0741301 | 359.0349 | 0 | 0 | 0 |  | Fe-Cr-Ni-V-Mn
1700 | 14.08098 | 23.41073 | 32.77214 | 11.9267 | 17.80945 | 82.02208 | 0.2807435 | 0.0714971 | 352.5652 | 0 | 0 | 0 |  | Fe-Cr-Ni-V-Mn
1701 | 15.26935 | 30.32839 | 32.0988 | 9.285412 | 13.01804 | 85.7377 | 0.2746748 | 0.06753724 | 333.6702 | 0 | 0 | 0 |  | Fe-Cr-Ni-V-Mn
1702 | 15.52809 | 40.48052 | 28.29035 | 7.554201 | 8.146849 | 90.28796 | 0.2662408 | 0.06391521 | 318.1063 | 0 | 0 | 0 |  | Fe-Cr-Ni-V-Mn
1703 | 15.53283 | 53.02641 | 20.68004 | 5.667383 | 5.093337 | 95.84323 | 0.2540943 | 0.05625586 | 270.8412 | 0 | 0 | 0 |  | Fe-Cr-Ni-V-Mn
1704 | 7.104702 | 2.834909 | 22.40296 | 15.73869 | 51.91874 | 73.40339 | 0.281631 | 0.06716232 | 277.9007 | 0 | 0 | 0 |  | Fe-Cr-Ni-V-Mn
1705 | 7.077043 | 5.647746 | 29.75432 | 14.75522 | 42.76567 | 74.47896 | 0.2849804 | 0.07071135 | 310.6954 | 0 | 0 | 0 |  | Fe-Cr-Ni-V-Mn
1706 | 7.059177 | 8.450232 | 34.97907 | 13.7981 | 35.71343 | 75.66321 | 0.2865859 | 0.07232546 | 330.1059 | 0 | 1 | 0 |  | Fe-Cr-Ni-V-Mn
1707 | 7.980566 | 13.00295 | 37.74718 | 11.8293 | 29.44001 | 78.05726 | 0.2845778 | 0.07132959 | 333.4987 | 0 | 1 | 0 |  | Fe-Cr-Ni-V-Mn
1708 | 8.975386 | 17.64145 | 39.83203 | 10.00634 | 23.54479 | 80.48261 | 0.2823248 | 0.06960503 | 330.5869 | 0 | 1 | 0 |  | Fe-Cr-Ni-V-Mn
1709 | 10.08737 | 23.47946 | 40.29025 | 8.281185 | 17.86173 | 83.38949 | 0.278686 | 0.06693111 | 320.6787 | 0 | 0 | 0 |  | Fe-Cr-Ni-V-Mn
1710 | 11.1331 | 31.09622 | 39.36076 | 6.462394 | 11.94752 | 87.05411 | 0.2733312 | 0.06373175 | 307.6865 | 1 | 0 | 0 |  | Fe-Cr-Ni-V-Mn
1711 | 12.23896 | 41.78169 | 34.30453 | 4.65163 | 7.023188 | 91.95515 | 0.2641074 | 0.05965141 | 288.5161 | 0 | 0 | 0 |  | Fe-Cr-Ni-V-Mn
1712 | 12.39311 | 54.808 | 24.96693 | 3.768173 | 4.063797 | 97.28593 | 0.2521156 | 0.05506689 | 264.0316 | 0 | 0 | 0 |  | Fe-Cr-Ni-V-Mn
1713 | 5.004281 | 5.591046 | 38.92348 | 9.129429 | 41.35176 | 76.46937 | 0.2821757 | 0.0670469 | 291.2569 | 1 | 1 | 1 | 291.2569 | Fe-Cr-Ni-V-Mn
1714 | 4.998708 | 8.377228 | 43.08339 | 9.11926 | 34.42142 | 77.31724 | 0.2845118 | 0.06840723 | 307.1521 | 1 | 1 | 1 | 307.1521 | Fe-Cr-Ni-V-Mn
1715 | 5.993703 | 12.09087 | 46.19925 | 8.20084 | 27.51535 | 78.98527 | 0.2847693 | 0.06773108 | 310.3931 | 1 | 1 | 1 | 310.3931 | Fe-Cr-Ni-V-Mn
1716 | 7.000219 | 16.75931 | 47.30035 | 7.297523 | 21.64259 | 81.09215 | 0.2831447 | 0.06627995 | 308.0782 | 1 | 1 | 1 | 308.0782 | Fe-Cr-Ni-V-Mn
1717 | 8.017036 | 23.32566 | 47.39959 | 5.484625 | 15.77309 | 84.37268 | 0.2787605 | 0.06248978 | 290.2786 | 1 | 1 | 1 | 290.2786 | Fe-Cr-Ni-V-Mn
1718 | 9.05689 | 29.98173 | 45.48239 | 4.589638 | 10.88936 | 87.32855 | 0.2743345 | 0.06041498 | 283.2998 | 1 | 1 | 1 | 283.2998 | Fe-Cr-Ni-V-Mn
1719 | 11.04252 | 40.18962 | 40.09565 | 2.747062 | 5.925154 | 92.15397 | 0.2653911 | 0.05585055 | 260.0799 | 1 | 0 | 0 |  | Fe-Cr-Ni-V-Mn
1720 | 2.973659 | 8.30582 | 52.09285 | 5.424916 | 31.20275 | 78.56529 | 0.2847192 | 0.06389183 | 279.7052 | 1 | 1 | 1 | 279.7052 | Fe-Cr-Ni-V-Mn
1721 | 3.967227 | 12.0044 | 54.20866 | 5.428129 | 24.39159 | 79.88438 | 0.28563 | 0.06368713 | 284.6499 | 1 | 1 | 1 | 284.6499 | Fe-Cr-Ni-V-Mn
1722 | 4.964361 | 16.63933 | 55.31048 | 4.5283 | 18.55752 | 82.01928 | 0.2839999 | 0.06125049 | 274.4751 | 1 | 1 | 1 | 274.4751 | Fe-Cr-Ni-V-Mn
1723 | 6.0266 | 21.50894 | 55.95453 | 3.664823 | 12.8451 | 84.25359 | 0.2820753 | 0.05849123 | 261.4166 | 1 | 1 | 1 | 261.4166 | Fe-Cr-Ni-V-Mn
1724 | 7.999676 | 27.93018 | 52.55217 | 3.6485 | 7.869469 | 86.79985 | 0.2783968 | 0.05864194 | 270.0153 | 1 | 1 | 1 | 270.0153 | Fe-Cr-Ni-V-Mn
1725 | 3.203206 | 32.80558 | 5.611409 | 45.77553 | 12.60428 | 72.32446 | 0.2998411 | 0.06644919 | 293.0358 | 0 | 0 | 0 |  | Fe-Cr-Ni-V-Mn
1726 | 5.326313 | 38.68044 | 5.598413 | 38.86767 | 11.52716 | 76.78959 | 0.2898366 | 0.06712613 | 311.4293 | 0 | 0 | 0 |  | Fe-Cr-Ni-V-Mn
1727 | 7.525182 | 44.03944 | 4.519779 | 33.34032 | 10.57528 | 80.74892 | 0.2810052 | 0.06569641 | 311.8305 | 0 | 0 | 0 |  | Fe-Cr-Ni-V-Mn
1728 | 11.66399 | 48.37495 | 4.458129 | 26.115 | 9.387931 | 85.21411 | 0.2716885 | 0.06483712 | 316.7541 | 0 | 0 | 0 |  | Fe-Cr-Ni-V-Mn
1729 | 14.98092 | 52.80274 | 3.374193 | 21.47361 | 7.368541 | 88.76939 | 0.2647625 | 0.06218173 | 304.9216 | 0 | 0 | 0 |  | Fe-Cr-Ni-V-Mn
1730 | 3.189134 | 20.78456 | 6.704108 | 49.4531 | 19.86909 | 67.21444 | 0.3095953 | 0.06693284 | 276.9115 | 0 | 0 | 0 |  | Fe-Cr-Ni-V-Mn
1731 | 5.299181 | 26.64236 | 7.797853 | 42.53665 | 17.72396 | 71.5006 | 0.3002637 | 0.06954196 | 309.6265 | 0 | 0 | 0 |  | Fe-Cr-Ni-V-Mn
1732 | 7.321884 | 31.1634 | 8.795348 | 36.25603 | 16.46333 | 75.29441 | 0.2919923 | 0.07079034 | 331.2383 | 0 | 0 | 0 |  | Fe-Cr-Ni-V-Mn
1733 | 10.53879 | 35.32346 | 8.861738 | 30.76186 | 14.51415 | 78.85314 | 0.2847428 | 0.07045292 | 340.1934 | 0 | 0 | 0 |  | Fe-Cr-Ni-V-Mn
1734 | 14.69991 | 39.10359 | 9.932701 | 24.90186 | 11.36193 | 82.5397 | 0.2782344 | 0.07021366 | 350.337 | 0 | 0 | 0 |  | Fe-Cr-Ni-V-Mn
1735 | 18.87118 | 42.94864 | 8.815661 | 20.0825 | 9.282013 | 85.99403 | 0.2715817 | 0.06741722 | 338.1643 | 0 | 0 | 0 |  | Fe-Cr-Ni-V-Mn
1736 | 24.29588 | 45.24105 | 7.772148 | 15.41688 | 7.274042 | 88.96155 | 0.2663036 | 0.06370037 | 316.2525 | 0 | 0 | 0 |  | Fe-Cr-Ni-V-Mn
1737 | 3.18008 | 11.84317 | 4.456716 | 50.27962 | 30.24041 | 64.22437 | 0.3126786 | 0.06304139 | 237.947 | 0 | 0 | 0 |  | Fe-Cr-Ni-V-Mn
1738 | 4.17426 | 15.54568 | 8.775013 | 43.78741 | 27.71764 | 67.4557 | 0.3061631 | 0.06919695 | 289.0559 | 0 | 0 | 0 |  | Fe-Cr-Ni-V-Mn
1739 | 6.299447 | 20.52771 | 11.03543 | 37.34975 | 24.78765 | 71.33204 | 0.2982664 | 0.07180129 | 321.142 | 0 | 0 | 0 |  | Fe-Cr-Ni-V-Mn
1740 | 9.320551 | 24.10511 | 13.06227 | 32.1181 | 21.39397 | 74.4607 | 0.2927308 | 0.07395364 | 348.9845 | 0 | 0 | 0 |  | Fe-Cr-Ni-V-Mn
1741 | 13.55447 | 27.18111 | 14.24691 | 27.58094 | 17.43657 | 77.29942 | 0.2883381 | 0.07451155 | 364.4928 | 0 | 0 | 0 |  | Fe-Cr-Ni-V-Mn
1742 | 17.66388 | 29.98949 | 15.28986 | 22.74681 | 14.30996 | 80.259 | 0.2834492 | 0.07365372 | 368.6592 | 0 | 0 | 0 |  | Fe-Cr-Ni-V-Mn
1743 | 23.8412 | 32.81326 | 14.16387 | 17.96494 | 11.21672 | 83.39594 | 0.2781418 | 0.07076799 | 356.1765 | 0 | 0 | 0 |  | Fe-Cr-Ni-V-Mn
1744 | 29.99499 | 34.66756 | 13.04578 | 14.15187 | 8.139799 | 85.84779 | 0.2745364 | 0.06740925 | 337.1624 | 0 | 0 | 0 |  | Fe-Cr-Ni-V-Mn
1745 | 37.20674 | 35.60335 | 9.77687 | 11.31285 | 6.100189 | 87.66386 | 0.2716387 | 0.06336844 | 310.0307 | 0 | 0 | 0 |  | Fe-Cr-Ni-V-Mn
1746 | 3.150552 | 9.777673 | 6.623003 | 41.19133 | 39.25745 | 66.59802 | 0.3029602 | 0.06478165 | 251.7388 | 0 | 0 | 0 |  | Fe-Cr-Ni-V-Mn
1747 | 4.222832 | 12.77783 | 11.0964 | 36.5931 | 35.30983 | 69.05229 | 0.2991368 | 0.0696943 | 292.9197 | 0 | 0 | 0 |  | Fe-Cr-Ni-V-Mn
1748 | 7.349759 | 15.64102 | 15.45046 | 31.60537 | 29.95339 | 71.73296 | 0.2957638 | 0.07417768 | 335.5765 | 0 | 0 | 0 |  | Fe-Cr-Ni-V-Mn
1749 | 10.35153 | 18.31168 | 18.49659 | 27.38259 | 25.45761 | 74.19673 | 0.2925476 | 0.07656157 | 363.9228 | 0 | 0 | 0 |  | Fe-Cr-Ni-V-Mn
1750 | 15.46375 | 20.1564 | 20.58806 | 23.50907 | 20.28273 | 76.38229 | 0.2905374 | 0.07773808 | 383.2731 | 0 | 0 | 0 |  | Fe-Cr-Ni-V-Mn
1751 | 20.57388 | 22.98621 | 20.54367 | 19.70504 | 16.1912 | 79.01521 | 0.2867584 | 0.07611796 | 381.5995 | 0 | 0 | 0 |  | Fe-Cr-Ni-V-Mn
1752 | 26.96029 | 25.10121 | 19.61833 | 16.07948 | 12.24068 | 81.43351 | 0.2835355 | 0.07284257 | 365.2038 | 0 | 0 | 0 |  | Fe-Cr-Ni-V-Mn
1753 | 34.46553 | 26.42616 | 18.11312 | 12.02046 | 8.974732 | 83.85615 | 0.2801354 | 0.06792365 | 335.0113 | 0 | 0 | 0 |  | Fe-Cr-Ni-V-Mn
1754 | 44.04908 | 26.70524 | 12.92076 | 10.27858 | 6.046341 | 85.05378 | 0.2788756 | 0.06409663 | 308.927 | 0 | 0 | 0 |  | Fe-Cr-Ni-V-Mn
1755 | 3.121705 | 7.750516 | 9.84354 | 33.22083 | 46.06341 | 68.68985 | 0.2947559 | 0.06615304 | 262.7699 | 0 | 0 | 0 |  | Fe-Cr-Ni-V-Mn
1756 | 5.226415 | 9.732042 | 15.38155 | 29.55748 | 40.10251 | 70.51822 | 0.29388 | 0.07133526 | 305.6167 | 0 | 0 | 0 |  | Fe-Cr-Ni-V-Mn
1757 | 8.313036 | 11.6097 | 20.75207 | 25.59206 | 33.73313 | 72.51454 | 0.2930061 | 0.07532521 | 343.6527 | 0 | 0 | 0 |  | Fe-Cr-Ni-V-Mn
1758 | 12.29576 | 13.35587 | 23.69381 | 22.43144 | 28.22312 | 74.32093 | 0.2920404 | 0.07723745 | 367.11 | 0 | 0 | 0 |  | Fe-Cr-Ni-V-Mn
1759 | 17.34842 | 15.20201 | 25.74308 | 18.61714 | 23.08936 | 76.53402 | 0.2900091 | 0.0766592 | 373.0231 | 0 | 0 | 0 |  | Fe-Cr-Ni-V-Mn
1760 | 22.39192 | 17.05734 | 26.74527 | 15.783 | 18.02247 | 78.43018 | 0.2886435 | 0.07518645 | 370.6343 | 0 | 0 | 0 |  | Fe-Cr-Ni-V-Mn
1761 | 30.45888 | 18.9057 | 25.61192 | 12.03948 | 12.98402 | 80.88657 | 0.2860186 | 0.07037272 | 343.1754 | 0 | 0 | 0 |  | Fe-Cr-Ni-V-Mn
1762 | 38.52703 | 18.87913 | 23.4446 | 10.17294 | 8.976301 | 81.91735 | 0.286026 | 0.06671936 | 319.9189 | 0 | 0 | 0 |  | Fe-Cr-Ni-V-Mn
1763 | 50.69046 | 18.87802 | 17.04961 | 7.398064 | 5.983847 | 83.57982 | 0.2838066 | 0.05972667 | 271.4307 | 0 | 0 | 0 |  | Fe-Cr-Ni-V-Mn
1764 | 3.117767 | 6.773147 | 15.29286 | 23.69923 | 51.117 | 71.79073 | 0.284849 | 0.0662845 | 268.8293 | 0 | 0 | 0 |  | Fe-Cr-Ni-V-Mn
1765 | 6.133887 | 7.614556 | 22.56535 | 21.44787 | 42.23834 | 72.69576 | 0.2884796 | 0.07248091 | 318.5511 | 0 | 0 | 0 |  | Fe-Cr-Ni-V-Mn
1766 | 9.149604 | 8.518682 | 27.78251 | 18.54649 | 36.00272 | 74.01771 | 0.2894319 | 0.07461676 | 341.5622 | 0 | 0 | 0 |  | Fe-Cr-Ni-V-Mn
1767 | 13.31711 | 10.4913 | 30.14831 | 16.81942 | 29.22386 | 75.39922 | 0.290197 | 0.07514738 | 353.8663 | 0 | 0 | 0 |  | Fe-Cr-Ni-V-Mn
1768 | 18.19854 | 11.29576 | 31.88038 | 14.75556 | 23.86977 | 76.57076 | 0.2907827 | 0.07482686 | 358.4516 | 0 | 0 | 0 |  | Fe-Cr-Ni-V-Mn
1769 | 24.95423 | 13.01075 | 32.52402 | 11.8364 | 17.67461 | 78.53648 | 0.2899666 | 0.07192742 | 345.8321 | 0 | 0 | 0 |  | Fe-Cr-Ni-V-Mn
1770 | 32.19048 | 14.04879 | 31.72028 | 9.175916 | 12.86453 | 80.24171 | 0.2889711 | 0.06679911 | 313.8726 | 0 | 0 | 0 |  | Fe-Cr-Ni-V-Mn
1771 | 42.65649 | 14.18395 | 27.7554 | 7.411357 | 7.992798 | 81.40575 | 0.2889955 | 0.06167502 | 280.3053 | 0 | 0 | 0 |  | Fe-Cr-Ni-V-Mn
1772 | 55.37217 | 14.06016 | 20.10577 | 5.510005 | 4.9519 | 82.69939 | 0.2874189 | 0.05499238 | 234.9694 | 0 | 0 | 0 |  | Fe-Cr-Ni-V-Mn
1773 | 3.05342 | 6.633358 | 22.46585 | 15.78288 | 52.0645 | 74.67162 | 0.2779227 | 0.06571415 | 271.4392 | 0 | 0 | 0 |  | Fe-Cr-Ni-V-Mn
1774 | 6.070269 | 6.593634 | 29.77508 | 14.76551 | 42.7955 | 74.79618 | 0.2840776 | 0.07045503 | 309.7795 | 0 | 0 | 0 |  | Fe-Cr-Ni-V-Mn
1775 | 9.063479 | 6.563275 | 34.93049 | 13.77893 | 35.66383 | 75.02771 | 0.2883565 | 0.07270192 | 330.9501 | 0 | 1 | 0 |  | Fe-Cr-Ni-V-Mn
1776 | 13.90859 | 7.399715 | 37.59202 | 11.78067 | 29.319 | 76.15704 | 0.2897632 | 0.07219044 | 334.3225 | 0 | 1 | 0 |  | Fe-Cr-Ni-V-Mn
1777 | 18.81863 | 8.299404 | 39.55999 | 9.937997 | 23.38399 | 77.29545 | 0.2908556 | 0.0702035 | 326.0562 | 1 | 1 | 1 | 326.0562 | Fe-Cr-Ni-V-Mn
1778 | 24.95802 | 9.294805 | 39.87421 | 8.195672 | 17.67729 | 78.52993 | 0.2914568 | 0.06664138 | 305.6334 | 1 | 1 | 1 | 305.6334 | Fe-Cr-Ni-V-Mn
1779 | 32.89425 | 10.20866 | 38.76556 | 6.364672 | 11.76685 | 79.87633 | 0.2918437 | 0.06159402 | 274.392 | 1 | 1 | 1 | 274.392 | Fe-Cr-Ni-V-Mn
1780 | 43.88846 | 11.1442 | 33.54949 | 4.549247 | 6.868607 | 81.43155 | 0.2908334 | 0.05449652 | 228.5378 | 1 | 1 | 1 | 228.5378 | Fe-Cr-Ni-V-Mn
1781 | 57.03933 | 11.18023 | 24.19166 | 3.651165 | 3.937609 | 82.40666 | 0.2895979 | 0.04885977 | 192.0556 | 1 | 1 | 1 | 192.0556 | Fe-Cr-Ni-V-Mn
1782 | 6.000996 | 4.655992 | 38.89664 | 9.123132 | 41.32324 | 76.14593 | 0.2830841 | 0.06723756 | 291.7501 | 1 | 1 | 1 | 291.7501 | Fe-Cr-Ni-V-Mn
1783 | 8.97293 | 4.641217 | 42.96491 | 9.094183 | 34.32676 | 76.0257 | 0.2880683 | 0.06892823 | 307.3281 | 1 | 1 | 1 | 307.3281 | Fe-Cr-Ni-V-Mn
1784 | 12.92404 | 5.553621 | 45.97755 | 8.161486 | 27.38331 | 76.71952 | 0.2908791 | 0.06814605 | 307.1592 | 1 | 1 | 1 | 307.1592 | Fe-Cr-Ni-V-Mn
1785 | 17.86505 | 6.468445 | 46.94426 | 7.242585 | 21.47966 | 77.52065 | 0.2926054 | 0.06621146 | 297.9778 | 1 | 1 | 1 | 297.9778 | Fe-Cr-Ni-V-Mn
1786 | 24.76234 | 7.377543 | 46.84923 | 5.420942 | 15.58995 | 78.8147 | 0.2932043 | 0.06098781 | 265.7835 | 1 | 1 | 1 | 265.7835 | Fe-Cr-Ni-V-Mn
1787 | 31.69639 | 8.299893 | 44.76789 | 4.517537 | 10.71829 | 79.78057 | 0.29367 | 0.05690203 | 240.6682 | 1 | 1 | 1 | 240.6682 | Fe-Cr-Ni-V-Mn
1788 | 42.23074 | 10.05826 | 39.22672 | 2.68753 | 5.796748 | 81.67185 | 0.2918282 | 0.04806998 | 185.3031 | 1 | 1 | 1 | 185.3031 | Fe-Cr-Ni-V-Mn
1789 | 8.884541 | 2.757299 | 51.88009 | 5.402759 | 31.07531 | 76.6043 | 0.2900345 | 0.06427321 | 277.3671 | 1 | 1 | 1 | 277.3671 | Fe-Cr-Ni-V-Mn
1790 | 12.81461 | 3.671066 | 53.87703 | 5.394922 | 24.24237 | 76.94537 | 0.2934444 | 0.06361134 | 276.4798 | 1 | 1 | 1 | 276.4798 | Fe-Cr-Ni-V-Mn
1791 | 17.71404 | 4.581262 | 54.82254 | 4.488352 | 18.39381 | 77.76054 | 0.2951232 | 0.06012612 | 255.9921 | 1 | 1 | 1 | 255.9921 | Fe-Cr-Ni-V-Mn
1792 | 22.83312 | 5.54573 | 55.30336 | 3.622174 | 12.69562 | 78.61052 | 0.2965638 | 0.05557871 | 227.9714 | 1 | 1 | 1 | 227.9714 | Fe-Cr-Ni-V-Mn
1793 | 29.55051 | 7.336752 | 51.76688 | 3.59398 | 7.751875 | 79.56542 | 0.2967347 | 0.0533845 | 216.4583 | 1 | 1 | 1 | 216.4583 | Fe-Cr-Ni-V-Mn
1794 | 34.56049 | 4.875352 | 3.302368 | 44.8989 | 12.36289 | 64.40389 | 0.3215336 | 0.0826708 | 379.2192 | 0 | 0 | 0 |  | Fe-Cr-Ni-V-Mn
1795 | 40.53292 | 4.838196 | 5.461999 | 37.9206 | 11.24628 | 66.81886 | 0.316958 | 0.085101 | 408.4093 | 0 | 0 | 0 |  | Fe-Cr-Ni-V-Mn
1796 | 45.86558 | 3.882078 | 7.66956 | 32.32846 | 10.25433 | 68.52231 | 0.3141248 | 0.08580288 | 421.4517 | 0 | 0 | 0 |  | Fe-Cr-Ni-V-Mn
1797 | 50.11865 | 3.809196 | 11.8259 | 25.19062 | 9.055632 | 71.08853 | 0.3096958 | 0.08407569 | 419.5028 | 0 | 0 | 0 |  | Fe-Cr-Ni-V-Mn
1798 | 54.38019 | 2.865868 | 15.09841 | 20.59015 | 7.065386 | 72.51565 | 0.3082274 | 0.08132969 | 404.3674 | 0 | 0 | 0 |  | Fe-Cr-Ni-V-Mn
1799 | 22.11678 | 5.883341 | 3.320949 | 48.99421 | 19.68472 | 63.13715 | 0.3209135 | 0.07576399 | 321.5775 | 0 | 0 | 0 |  | Fe-Cr-Ni-V-Mn
1800 | 28.23348 | 6.815045 | 5.495521 | 41.96867 | 17.48729 | 65.82284 | 0.3159066 | 0.08036605 | 365.8071 | 0 | 0 | 0 |  | Fe-Cr-Ni-V-Mn
1801 | 32.91921 | 7.662306 | 7.568952 | 35.65783 | 16.1917 | 68.32796 | 0.3110376 | 0.08211281 | 389.7478 | 0 | 0 | 0 |  | Fe-Cr-Ni-V-Mn
1802 | 37.14384 | 7.685009 | 10.84482 | 30.11661 | 14.20971 | 70.32316 | 0.3079786 | 0.0832668 | 407.5267 | 0 | 0 | 0 |  | Fe-Cr-Ni-V-Mn
1803 | 40.97027 | 8.582651 | 15.07215 | 24.29149 | 11.08344 | 72.7689 | 0.3046126 | 0.08249117 | 413.0242 | 0 | 0 | 0 |  | Fe-Cr-Ni-V-Mn
1804 | 44.72599 | 7.571246 | 19.23172 | 19.47146 | 8.999591 | 74.25591 | 0.3031959 | 0.08013619 | 401.0564 | 0 | 0 | 0 |  | Fe-Cr-Ni-V-Mn
1805 | 46.85609 | 6.638598 | 24.62489 | 14.8662 | 7.014218 | 75.66771 | 0.3020858 | 0.07550138 | 370.352 | 0 | 0 | 0 |  | Fe-Cr-Ni-V-Mn
1806 | 12.65318 | 3.926888 | 3.324895 | 50.01424 | 30.0808 | 62.02686 | 0.3189919 | 0.06869241 | 266.0976 | 0 | 0 | 0 |  | Fe-Cr-Ni-V-Mn
1807 | 16.63674 | 7.744768 | 4.371662 | 43.62928 | 27.61755 | 65.39815 | 0.3117935 | 0.07196804 | 300.5379 | 0 | 0 | 0 |  | Fe-Cr-Ni-V-Mn
1808 | 21.92053 | 9.718556 | 6.582959 | 37.13369 | 24.64427 | 68.31852 | 0.3064648 | 0.07627219 | 342.1501 | 0 | 0 | 0 |  | Fe-Cr-Ni-V-Mn
1809 | 25.69268 | 11.48208 | 9.721877 | 31.87279 | 21.23057 | 70.77142 | 0.3027144 | 0.07853534 | 369.6677 | 0 | 0 | 0 |  | Fe-Cr-Ni-V-Mn
1810 | 28.88275 | 12.48516 | 14.0949 | 27.28666 | 17.25053 | 72.74345 | 0.3007054 | 0.080393 | 393.2294 | 0 | 0 | 0 |  | Fe-Cr-Ni-V-Mn
1811 | 31.77301 | 13.35964 | 18.31403 | 22.43778 | 14.11555 | 74.85158 | 0.2981228 | 0.07992272 | 399.1071 | 0 | 0 | 0 |  | Fe-Cr-Ni-V-Mn
1812 | 34.54211 | 12.29655 | 24.56043 | 17.60741 | 10.99349 | 76.28521 | 0.2976215 | 0.07819673 | 392.168 | 0 | 0 | 0 |  | Fe-Cr-Ni-V-Mn
1813 | 36.28804 | 11.26192 | 30.72538 | 13.7919 | 7.932755 | 77.34517 | 0.2979429 | 0.07498603 | 371.802 | 0 | 0 | 0 |  | Fe-Cr-Ni-V-Mn
1814 | 36.97531 | 8.373802 | 37.81385 | 10.93864 | 5.898402 | 77.30434 | 0.3004298 | 0.07117483 | 342.9234 | 1 | 1 | 1 | 342.9234 | Fe-Cr-Ni-V-Mn
1815 | 10.48834 | 5.859062 | 3.307244 | 41.13837 | 39.20698 | 65.60825 | 0.3056782 | 0.06619447 | 257.6532 | 0 | 0 | 0 |  | Fe-Cr-Ni-V-Mn
1816 | 13.73866 | 9.839453 | 4.443233 | 36.63164 | 35.34702 | 68.50174 | 0.3003348 | 0.06933591 | 288.8164 | 0 | 0 | 0 |  | Fe-Cr-Ni-V-Mn
1817 | 16.83829 | 13.71754 | 7.743089 | 31.67844 | 30.02265 | 71.52289 | 0.2958802 | 0.0725267 | 323.2551 | 0 | 0 | 0 |  | Fe-Cr-Ni-V-Mn
1818 | 19.71274 | 16.42148 | 10.90515 | 27.445 | 25.51563 | 73.97583 | 0.2926686 | 0.07422286 | 346.1117 | 0 | 0 | 0 |  | Fe-Cr-Ni-V-Mn
1819 | 21.66408 | 18.24924 | 16.26487 | 23.52518 | 20.29663 | 75.98544 | 0.2913252 | 0.07623475 | 370.9291 | 0 | 0 | 0 |  | Fe-Cr-Ni-V-Mn
1820 | 24.58852 | 18.12362 | 21.53721 | 19.62512 | 16.12554 | 77.40259 | 0.2911426 | 0.07683464 | 382.6242 | 0 | 0 | 0 |  | Fe-Cr-Ni-V-Mn
1821 | 26.69447 | 17.20642 | 28.05818 | 15.92094 | 12.11999 | 78.45375 | 0.2919951 | 0.07590169 | 380.7448 | 0 | 0 | 0 |  | Fe-Cr-Ni-V-Mn
1822 | 27.92285 | 15.78413 | 35.63846 | 11.82543 | 8.829117 | 79.48729 | 0.2927896 | 0.07252562 | 359.3413 | 0 | 0 | 0 |  | Fe-Cr-Ni-V-Mn
1823 | 27.91476 | 11.13851 | 45.05911 | 10.00324 | 5.884373 | 78.29054 | 0.2986956 | 0.07060598 | 341.6199 | 1 | 1 | 1 | 341.6199 | Fe-Cr-Ni-V-Mn
1824 | 8.357198 | 8.753531 | 3.29405 | 33.35113 | 46.24409 | 69.33356 | 0.2924693 | 0.0627419 | 242.7088 | 0 | 0 | 0 |  | Fe-Cr-Ni-V-Mn
1825 | 10.53383 | 13.73043 | 5.535978 | 29.78652 | 40.41325 | 72.25736 | 0.2882448 | 0.06581448 | 273.2739 | 0 | 0 | 0 |  | Fe-Cr-Ni-V-Mn
1826 | 12.6064 | 18.58375 | 8.833606 | 25.87292 | 34.10332 | 75.30621 | 0.2843457 | 0.0680746 | 300.5296 | 0 | 0 | 0 |  | Fe-Cr-Ni-V-Mn
1827 | 14.50294 | 21.2188 | 13.06615 | 22.67834 | 28.53377 | 77.35388 | 0.2829194 | 0.07014802 | 324.4606 | 0 | 0 | 0 |  | Fe-Cr-Ni-V-Mn
1828 | 16.48085 | 23.01659 | 18.40546 | 18.7915 | 23.30561 | 79.42624 | 0.2816325 | 0.07137975 | 342.5143 | 0 | 0 | 0 |  | Fe-Cr-Ni-V-Mn
1829 | 18.44002 | 23.8451 | 23.68917 | 15.88582 | 18.13988 | 80.8063 | 0.2820761 | 0.07202837 | 354.3938 | 0 | 0 | 0 |  | Fe-Cr-Ni-V-Mn
1830 | 20.29959 | 22.67977 | 32.00493 | 12.03573 | 12.97997 | 81.84245 | 0.2839924 | 0.07064066 | 349.5332 | 0 | 0 | 0 |  | Fe-Cr-Ni-V-Mn
1831 | 20.13865 | 20.62496 | 40.21816 | 10.10334 | 8.914888 | 81.70283 | 0.2878583 | 0.06991749 | 345.4233 | 1 | 1 | 1 | 345.4233 | Fe-Cr-Ni-V-Mn
1832 | 19.87071 | 14.8004 | 52.21457 | 7.250123 | 5.864186 | 80.47252 | 0.2944763 | 0.06561922 | 309.2703 | 1 | 1 | 1 | 309.2703 | Fe-Cr-Ni-V-Mn
1833 | 7.354634 | 13.69497 | 3.313008 | 23.95934 | 51.67804 | 74.62054 | 0.2757347 | 0.05830304 | 223.9124 | 0 | 0 | 0 |  | Fe-Cr-Ni-V-Mn
1834 | 8.31994 | 20.33385 | 6.558729 | 21.81875 | 42.96873 | 77.60165 | 0.2733301 | 0.06057573 | 249.6564 | 0 | 0 | 0 |  | Fe-Cr-Ni-V-Mn
1835 | 9.343447 | 25.1309 | 9.820767 | 18.93941 | 36.76547 | 80.32495 | 0.2704622 | 0.06191719 | 268.055 | 0 | 0 | 0 |  | Fe-Cr-Ni-V-Mn
1836 | 11.49663 | 27.2462 | 14.28102 | 17.16019 | 29.81596 | 81.67096 | 0.2718031 | 0.06496867 | 296.6333 | 0 | 0 | 0 |  | Fe-Cr-Ni-V-Mn
1837 | 12.36415 | 28.77891 | 19.49367 | 15.03747 | 24.3258 | 82.95605 | 0.2726016 | 0.06654431 | 314.6378 | 0 | 0 | 0 |  | Fe-Cr-Ni-V-Mn
1838 | 14.18373 | 29.24114 | 26.622 | 12.01373 | 17.9394 | 84.25758 | 0.2743592 | 0.06739049 | 327.8531 | 0 | 0 | 0 |  | Fe-Cr-Ni-V-Mn
1839 | 15.23212 | 28.36355 | 34.15525 | 9.262775 | 12.9863 | 84.98008 | 0.2768069 | 0.06599552 | 321.5934 | 0 | 0 | 0 |  | Fe-Cr-Ni-V-Mn
1840 | 15.22536 | 24.57083 | 44.80886 | 7.406929 | 7.988023 | 84.13893 | 0.2833083 | 0.06509611 | 314.5387 | 1 | 1 | 1 | 314.5387 | Fe-Cr-Ni-V-Mn
1841 | 14.86751 | 17.53358 | 57.29911 | 5.424629 | 4.875172 | 82.06912 | 0.2919482 | 0.06192643 | 285.1434 | 1 | 1 | 1 | 285.1434 | Fe-Cr-Ni-V-Mn
1842 | 7.264007 | 20.28933 | 3.272184 | 16.09159 | 53.08289 | 80.18095 | 0.2605105 | 0.05187837 | 193.0216 | 0 | 0 | 0 |  | Fe-Cr-Ni-V-Mn
1843 | 7.271183 | 27.07916 | 6.550834 | 15.15999 | 43.93883 | 82.76732 | 0.2597616 | 0.05433902 | 217.4783 | 0 | 0 | 0 |  | Fe-Cr-Ni-V-Mn
1844 | 7.270409 | 31.91133 | 9.825204 | 14.21098 | 36.78208 | 84.71552 | 0.2595486 | 0.05630477 | 237.7706 | 0 | 0 | 0 |  | Fe-Cr-Ni-V-Mn
1845 | 8.196504 | 34.34087 | 15.07665 | 12.14937 | 30.2366 | 86.30776 | 0.2603706 | 0.05828445 | 257.998 | 0 | 0 | 0 |  | Fe-Cr-Ni-V-Mn
1846 | 9.184288 | 36.10411 | 20.37956 | 10.23924 | 24.0928 | 87.63491 | 0.2616838 | 0.0596737 | 273.7826 | 0 | 0 | 0 |  | Fe-Cr-Ni-V-Mn
1847 | 10.24871 | 36.25958 | 26.93068 | 8.413631 | 18.14741 | 88.34909 | 0.2645967 | 0.06075334 | 286.1201 | 0 | 0 | 0 |  | Fe-Cr-Ni-V-Mn
1848 | 11.18747 | 35.03572 | 35.27699 | 6.493954 | 12.00587 | 88.5858 | 0.2690502 | 0.06051173 | 288.0154 | 0 | 0 | 0 |  | Fe-Cr-Ni-V-Mn
1849 | 12.06175 | 29.94671 | 46.48576 | 4.584278 | 6.921498 | 87.34164 | 0.2768242 | 0.05902206 | 275.6018 | 1 | 1 | 1 | 275.6018 | Fe-Cr-Ni-V-Mn
1850 | 11.89185 | 21.22101 | 59.37194 | 3.615764 | 3.89943 | 84.18348 | 0.2879322 | 0.05739012 | 256.1201 | 1 | 1 | 1 | 256.1201 | Fe-Cr-Ni-V-Mn
1851 | 5.197876 | 35.81193 | 6.556098 | 9.482608 | 42.95149 | 88.38368 | 0.2463257 | 0.04641844 | 174.9544 | 0 | 0 | 0 |  | Fe-Cr-Ni-V-Mn
1852 | 5.198343 | 39.68705 | 9.835029 | 9.483459 | 35.79612 | 89.58793 | 0.2482129 | 0.04938361 | 198.9718 | 0 | 0 | 0 |  | Fe-Cr-Ni-V-Mn
1853 | 6.225116 | 42.50294 | 14.17679 | 8.517469 | 28.57769 | 90.87614 | 0.2502179 | 0.05183308 | 220.7878 | 0 | 0 | 0 |  | Fe-Cr-Ni-V-Mn
1854 | 7.234714 | 43.3018 | 19.55393 | 7.541977 | 22.36758 | 91.45495 | 0.2534892 | 0.05425702 | 241.787 | 0 | 0 | 0 |  | Fe-Cr-Ni-V-Mn
1855 | 8.214677 | 43.02126 | 26.98229 | 5.619836 | 16.16194 | 92.07653 | 0.2570716 | 0.05508022 | 251.5621 | 0 | 0 | 0 |  | Fe-Cr-Ni-V-Mn
1856 | 9.178859 | 40.8305 | 34.30318 | 4.651447 | 11.036 | 91.56942 | 0.2625442 | 0.05589046 | 259.2422 | 0 | 0 | 0 |  | Fe-Cr-Ni-V-Mn
1857 | 10.97638 | 35.30369 | 45.09965 | 2.73061 | 5.889667 | 90.23876 | 0.2706429 | 0.05397054 | 243.7843 | 1 | 0 | 0 |  | Fe-Cr-Ni-V-Mn
1858 | 3.12617 | 48.51001 | 9.85762 | 5.703145 | 32.80305 | 94.49167 | 0.2382265 | 0.04218723 | 159.2678 | 0 | 0 | 0 |  | Fe-Cr-Ni-V-Mn
1859 | 4.160407 | 50.35577 | 14.21207 | 5.692446 | 25.57931 | 94.98843 | 0.2422514 | 0.0460902 | 188.3762 | 0 | 0 | 0 |  | Fe-Cr-Ni-V-Mn
1860 | 5.180466 | 51.12635 | 19.60241 | 4.725423 | 19.36535 | 95.58055 | 0.2456354 | 0.0481653 | 205.9987 | 0 | 0 | 0 |  | Fe-Cr-Ni-V-Mn
1861 | 6.252778 | 51.42422 | 25.19346 | 3.802364 | 13.32718 | 95.99934 | 0.2493262 | 0.04951283 | 218.528 | 0 | 0 | 0 |  | Fe-Cr-Ni-V-Mn
1862 | 8.196452 | 47.69535 | 32.30691 | 3.738245 | 8.063042 | 94.53152 | 0.2570812 | 0.05282828 | 242.7665 | 0 | 0 | 0 |  | Fe-Cr-Ni-V-Mn
1863 | 3.092231 | 4.798337 | 35.7522 | 44.18963 | 12.1676 | 62.69889 | 0.3280063 | 0.09678588 | 474.1801 | 0 | 0 | 0 |  | Fe-Cr-Ni-V-Mn
1864 | 5.104385 | 4.752405 | 41.84815 | 37.2482 | 11.04687 | 64.89156 | 0.3243099 | 0.09929402 | 507.1654 | 0 | 0 | 0 |  | Fe-Cr-Ni-V-Mn
1865 | 7.155804 | 3.807066 | 47.27715 | 31.70379 | 10.05619 | 66.40526 | 0.3222215 | 0.09979573 | 520.215 | 0 | 0 | 0 |  | Fe-Cr-Ni-V-Mn
1866 | 11.03207 | 3.735034 | 51.65339 | 24.70018 | 8.879326 | 68.9453 | 0.3179463 | 0.09569423 | 501.9422 | 1 | 1 | 1 | 501.9422 | Fe-Cr-Ni-V-Mn
1867 | 14.07682 | 2.808457 | 56.01322 | 20.17767 | 6.923846 | 70.2983 | 0.3167725 | 0.09167945 | 476.8701 | 1 | 1 | 1 | 476.8701 | Fe-Cr-Ni-V-Mn
1868 | 3.129235 | 5.82691 | 23.02367 | 48.52427 | 19.49591 | 62.11195 | 0.3248463 | 0.08452813 | 377.1752 | 0 | 0 | 0 |  | Fe-Cr-Ni-V-Mn
1869 | 5.167689 | 6.735883 | 29.3311 | 41.48116 | 17.28416 | 64.57539 | 0.3207118 | 0.08995787 | 430.0482 | 0 | 0 | 0 |  | Fe-Cr-Ni-V-Mn
1870 | 7.107694 | 7.562942 | 34.15222 | 35.19542 | 15.98173 | 66.93087 | 0.3164502 | 0.0915101 | 454.7838 | 0 | 0 | 0 |  | Fe-Cr-Ni-V-Mn
1871 | 10.17825 | 7.581114 | 38.51356 | 29.70946 | 14.01761 | 68.86115 | 0.3136607 | 0.09223345 | 471.0575 | 0 | 0 | 0 |  | Fe-Cr-Ni-V-Mn
1872 | 14.14713 | 8.467455 | 42.48529 | 23.96545 | 10.93468 | 71.31791 | 0.3102765 | 0.0902424 | 468.9046 | 0 | 0 | 0 |  | Fe-Cr-Ni-V-Mn
1873 | 18.05325 | 7.470384 | 46.3846 | 19.21207 | 8.879702 | 72.80866 | 0.3088544 | 0.08668914 | 447.9304 | 1 | 1 | 1 | 447.9304 | Fe-Cr-Ni-V-Mn
1874 | 23.15096 | 6.560084 | 48.66731 | 14.69038 | 6.931261 | 74.37854 | 0.3071372 | 0.08039222 | 404.4896 | 1 | 1 | 1 | 404.4896 | Fe-Cr-Ni-V-Mn
1875 | 3.148033 | 3.907942 | 13.23541 | 49.77294 | 29.93567 | 61.50972 | 0.3210031 | 0.07316525 | 292.5979 | 0 | 0 | 0 |  | Fe-Cr-Ni-V-Mn
1876 | 4.132842 | 7.695713 | 17.37589 | 43.35294 | 27.44262 | 64.72177 | 0.3144424 | 0.0769544 | 331.9299 | 0 | 0 | 0 |  | Fe-Cr-Ni-V-Mn
1877 | 6.213308 | 9.641436 | 22.85752 | 36.83903 | 24.44871 | 67.47079 | 0.3097999 | 0.08226324 | 382.2937 | 0 | 0 | 0 |  | Fe-Cr-Ni-V-Mn
1878 | 9.172314 | 11.38643 | 26.78025 | 31.60729 | 21.05371 | 69.8832 | 0.3062209 | 0.08398284 | 407.5399 | 0 | 0 | 0 |  | Fe-Cr-Ni-V-Mn
1879 | 13.30468 | 12.38724 | 30.12017 | 27.07267 | 17.11524 | 71.90862 | 0.3040059 | 0.08526042 | 428.1769 | 0 | 0 | 0 |  | Fe-Cr-Ni-V-Mn
1880 | 17.29711 | 13.26242 | 33.15314 | 22.27449 | 14.01283 | 74.07831 | 0.3011913 | 0.0839096 | 428.2707 | 0 | 0 | 0 |  | Fe-Cr-Ni-V-Mn
1881 | 23.23408 | 12.22675 | 36.10063 | 17.50746 | 10.93109 | 75.68001 | 0.3000248 | 0.08079297 | 411.1803 | 0 | 0 | 0 |  | Fe-Cr-Ni-V-Mn
1882 | 29.12704 | 11.22147 | 38.00486 | 13.74237 | 7.904263 | 76.96143 | 0.2994665 | 0.0763189 | 381.5197 | 0 | 1 | 0 |  | Fe-Cr-Ni-V-Mn
1883 | 35.95762 | 8.36953 | 38.8444 | 10.93306 | 5.895392 | 77.24936 | 0.3006471 | 0.07134943 | 344.1123 | 1 | 1 | 1 | 344.1123 | Fe-Cr-Ni-V-Mn
1884 | 3.134745 | 5.837169 | 10.98295 | 40.98465 | 39.06048 | 65.20567 | 0.3072835 | 0.06937066 | 276.8633 | 0 | 0 | 0 |  | Fe-Cr-Ni-V-Mn
1885 | 4.206838 | 9.791875 | 14.37068 | 36.45451 | 35.1761 | 67.98453 | 0.3024051 | 0.07345075 | 315.3095 | 0 | 0 | 0 |  | Fe-Cr-Ni-V-Mn
1886 | 7.331278 | 13.65148 | 17.61327 | 31.5259 | 29.87808 | 71.0124 | 0.2979302 | 0.07624278 | 348.5651 | 0 | 0 | 0 |  | Fe-Cr-Ni-V-Mn
1887 | 10.32587 | 16.34352 | 20.62141 | 27.3147 | 25.3945 | 73.47605 | 0.2946818 | 0.07729482 | 367.7945 | 0 | 0 | 0 |  | Fe-Cr-Ni-V-Mn
1888 | 15.42557 | 18.19171 | 22.69904 | 23.45102 | 20.23266 | 75.65582 | 0.2926547 | 0.07804125 | 384.1516 | 0 | 0 | 0 |  | Fe-Cr-Ni-V-Mn
1889 | 20.44763 | 18.08575 | 25.79066 | 19.58412 | 16.09185 | 77.18424 | 0.2920232 | 0.07781516 | 390.0039 | 0 | 0 | 0 |  | Fe-Cr-Ni-V-Mn
1890 | 26.69447 | 17.20642 | 28.05818 | 15.92094 | 12.11999 | 78.45375 | 0.2919951 | 0.07591769 | 381.156 | 0 | 0 | 0 |  | Fe-Cr-Ni-V-Mn
1891 | 34.01028 | 15.83253 | 29.43931 | 11.86169 | 8.856188 | 79.80876 | 0.2914946 | 0.0710275 | 348.373 | 0 | 0 | 0 |  | Fe-Cr-Ni-V-Mn
1892 | 43.19913 | 11.22426 | 29.56669 | 10.08024 | 5.929673 | 79.10821 | 0.2954371 | 0.06790953 | 322.9355 | 0 | 0 | 0 |  | Fe-Cr-Ni-V-Mn
1893 | 3.125609 | 8.730236 | 8.760757 | 33.26238 | 46.12102 | 69.0464 | 0.2936396 | 0.0649207 | 256.0704 | 0 | 0 | 0 |  | Fe-Cr-Ni-V-Mn
1894 | 5.252779 | 13.69359 | 11.04225 | 29.70659 | 40.3048 | 71.97162 | 0.289412 | 0.06819958 | 288.8623 | 0 | 0 | 0 |  | Fe-Cr-Ni-V-Mn
1895 | 8.386263 | 18.54395 | 13.22202 | 25.8175 | 34.03027 | 75.0814 | 0.2852671 | 0.06990679 | 313.1415 | 0 | 0 | 0 |  | Fe-Cr-Ni-V-Mn
1896 | 12.41795 | 21.19637 | 15.22772 | 22.65436 | 28.5036 | 77.24399 | 0.2833704 | 0.07083306 | 329.3179 | 0 | 0 | 0 |  | Fe-Cr-Ni-V-Mn
1897 | 17.52012 | 23.0287 | 17.33191 | 18.80139 | 23.31788 | 79.48054 | 0.2814092 | 0.07106692 | 340.2316 | 0 | 0 | 0 |  | Fe-Cr-Ni-V-Mn
1898 | 22.58509 | 23.89512 | 19.42271 | 15.91915 | 18.17794 | 81.02138 | 0.2811913 | 0.07086784 | 345.7799 | 0 | 0 | 0 |  | Fe-Cr-Ni-V-Mn
1899 | 30.6081 | 22.79798 | 21.44783 | 12.09847 | 13.04762 | 82.37655 | 0.2817986 | 0.06841053 | 332.6854 | 0 | 0 | 0 |  | Fe-Cr-Ni-V-Mn
1900 | 38.62104 | 20.81772 | 21.36528 | 10.19776 | 8.998204 | 82.66286 | 0.2839365 | 0.06615272 | 317.5244 | 0 | 0 | 0 |  | Fe-Cr-Ni-V-Mn
1901 | 50.4449 | 15.02925 | 21.20877 | 7.362225 | 5.954859 | 82.08628 | 0.2879567 | 0.06036396 | 272.7553 | 0 | 0 | 0 |  | Fe-Cr-Ni-V-Mn
1902 | 3.145233 | 13.66563 | 7.713792 | 23.90801 | 51.56733 | 74.38999 | 0.2766971 | 0.06039117 | 237.0252 | 0 | 0 | 0 |  | Fe-Cr-Ni-V-Mn
1903 | 6.233332 | 20.31227 | 8.73569 | 21.79559 | 42.92312 | 77.49005 | 0.2737963 | 0.06136225 | 254.8448 | 0 | 0 | 0 |  | Fe-Cr-Ni-V-Mn
1904 | 9.343447 | 25.1309 | 9.820767 | 18.93941 | 36.76547 | 80.32495 | 0.2704622 | 0.06191719 | 268.055 | 0 | 0 | 0 |  | Fe-Cr-Ni-V-Mn
1905 | 13.60145 | 27.27532 | 12.09686 | 17.17854 | 29.84783 | 81.7802 | 0.2713457 | 0.06463508 | 294.2985 | 0 | 0 | 0 |  | Fe-Cr-Ni-V-Mn
1906 | 18.60498 | 28.87008 | 13.03696 | 15.08511 | 24.40287 | 83.27682 | 0.2712583 | 0.06464402 | 300.7699 | 0 | 0 | 0 |  | Fe-Cr-Ni-V-Mn
1907 | 25.47312 | 29.40857 | 14.99368 | 12.08251 | 18.04212 | 84.8331 | 0.2719503 | 0.06394615 | 302.2002 | 0 | 0 | 0 |  | Fe-Cr-Ni-V-Mn
1908 | 32.78432 | 28.61591 | 16.15272 | 9.34519 | 13.10185 | 85.87204 | 0.2730792 | 0.06197959 | 291.4532 | 0 | 0 | 0 |  | Fe-Cr-Ni-V-Mn
1909 | 43.23634 | 24.91971 | 16.2304 | 7.512102 | 8.101447 | 85.57183 | 0.277377 | 0.05965916 | 274.7866 | 0 | 0 | 0 |  | Fe-Cr-Ni-V-Mn
1910 | 55.64115 | 17.89605 | 15.95008 | 5.536771 | 4.975954 | 84.19723 | 0.2832732 | 0.05463768 | 235.4289 | 0 | 0 | 0 |  | Fe-Cr-Ni-V-Mn
1911 | 3.106558 | 20.24639 | 7.61894 | 16.05754 | 52.97057 | 79.95585 | 0.261469 | 0.05361689 | 203.7988 | 0 | 0 | 0 |  | Fe-Cr-Ni-V-Mn
1912 | 6.229137 | 27.0648 | 7.638586 | 15.15195 | 43.91553 | 82.71243 | 0.2599956 | 0.05474157 | 220.1221 | 0 | 0 | 0 |  | Fe-Cr-Ni-V-Mn
1913 | 9.357599 | 31.94523 | 7.649944 | 14.22607 | 36.82116 | 84.82318 | 0.2590888 | 0.05554952 | 232.6055 | 0 | 0 | 0 |  | Fe-Cr-Ni-V-Mn
1914 | 14.38907 | 34.44905 | 8.642372 | 12.18765 | 30.33185 | 86.62265 | 0.2590239 | 0.05582184 | 240.6233 | 0 | 0 | 0 |  | Fe-Cr-Ni-V-Mn
1915 | 19.49066 | 36.29332 | 9.704066 | 10.2929 | 24.21906 | 88.15241 | 0.2594682 | 0.05611321 | 248.0417 | 0 | 0 | 0 |  | Fe-Cr-Ni-V-Mn
1916 | 25.82458 | 36.5466 | 10.85754 | 8.48023 | 18.29105 | 89.12488 | 0.2612795 | 0.05634975 | 253.7959 | 0 | 0 | 0 |  | Fe-Cr-Ni-V-Mn
1917 | 33.95049 | 35.44083 | 11.89496 | 6.569041 | 12.14469 | 89.71471 | 0.2642411 | 0.05506277 | 247.5969 | 0 | 0 | 0 |  | Fe-Cr-Ni-V-Mn
1918 | 44.96527 | 30.447 | 12.88974 | 4.660864 | 7.037129 | 88.98961 | 0.2698834 | 0.05206604 | 225.7071 | 0 | 0 | 0 |  | Fe-Cr-Ni-V-Mn
1919 | 57.80313 | 21.71573 | 12.79075 | 3.700057 | 3.990336 | 86.54418 | 0.2781966 | 0.04866771 | 197.76 | 0 | 0 | 0 |  | Fe-Cr-Ni-V-Mn
1920 | 6.240766 | 35.83096 | 5.466318 | 9.487647 | 42.97431 | 88.43727 | 0.2460923 | 0.04597383 | 172.1361 | 0 | 0 | 0 |  | Fe-Cr-Ni-V-Mn
1921 | 9.376938 | 39.77155 | 5.475538 | 9.503649 | 35.87233 | 89.79843 | 0.2472957 | 0.04773906 | 188.0637 | 0 | 0 | 0 |  | Fe-Cr-Ni-V-Mn
1922 | 13.53798 | 42.66122 | 6.567498 | 8.549188 | 28.68412 | 91.23808 | 0.248639 | 0.04921293 | 202.7035 | 0 | 0 | 0 |  | Fe-Cr-Ni-V-Mn
1923 | 18.71223 | 43.55476 | 7.64873 | 7.586036 | 22.49825 | 92.01687 | 0.2510404 | 0.05051834 | 215.1875 | 0 | 0 | 0 |  | Fe-Cr-Ni-V-Mn
1924 | 25.90185 | 43.40836 | 8.712023 | 5.670403 | 16.30736 | 92.93521 | 0.2533325 | 0.04986804 | 214.0007 | 0 | 0 | 0 |  | Fe-Cr-Ni-V-Mn
1925 | 33.03177 | 41.32572 | 9.764785 | 4.707863 | 11.16986 | 92.72711 | 0.2575333 | 0.04988577 | 215.3694 | 0 | 0 | 0 |  | Fe-Cr-Ni-V-Mn
1926 | 43.6192 | 35.88913 | 11.72844 | 2.775891 | 5.987334 | 91.83962 | 0.2637931 | 0.04636109 | 190.2869 | 0 | 0 | 0 |  | Fe-Cr-Ni-V-Mn
1927 | 9.408561 | 48.66545 | 3.296402 | 5.72142 | 32.90816 | 94.79849 | 0.236862 | 0.03940821 | 141.6821 | 0 | 0 | 0 |  | Fe-Cr-Ni-V-Mn
1928 | 13.58629 | 50.59773 | 4.393958 | 5.719799 | 25.70222 | 95.44155 | 0.2402382 | 0.04248183 | 164.102 | 0 | 0 | 0 |  | Fe-Cr-Ni-V-Mn
1929 | 18.77889 | 51.48058 | 5.482842 | 4.758163 | 19.49953 | 96.22644 | 0.242765 | 0.04354366 | 173.8771 | 0 | 0 | 0 |  | Fe-Cr-Ni-V-Mn
1930 | 24.1879 | 51.89389 | 6.632233 | 3.837091 | 13.44889 | 96.84233 | 0.2455816 | 0.04449537 | 182.8113 | 0 | 0 | 0 |  | Fe-Cr-Ni-V-Mn
1931 | 31.09475 | 48.25095 | 8.715535 | 3.781792 | 8.156969 | 95.61286 | 0.2523297 | 0.04674071 | 198.4604 | 0 | 0 | 0 |  | Fe-Cr-Ni-V-Mn
1932 | 5.344508 | 32.8414 | 3.370522 | 45.82552 | 12.61804 | 72.43185 | 0.2994136 | 0.0654064 | 286.0377 | 0 | 0 | 0 |  | Fe-Cr-Ni-V-Mn
1933 | 5.326313 | 38.68044 | 5.598413 | 38.86767 | 11.52716 | 76.78959 | 0.2898366 | 0.06712613 | 311.4293 | 0 | 0 | 0 |  | Fe-Cr-Ni-V-Mn
1934 | 4.293031 | 43.967 | 7.896603 | 33.28548 | 10.55789 | 80.59165 | 0.2816525 | 0.06707117 | 321.8952 | 0 | 0 | 0 |  | Fe-Cr-Ni-V-Mn
1935 | 4.225428 | 48.19221 | 12.21354 | 26.01635 | 9.352468 | 84.85741 | 0.2731841 | 0.06778398 | 339.1974 | 0 | 0 | 0 |  | Fe-Cr-Ni-V-Mn
1936 | 3.191009 | 52.48712 | 15.65212 | 21.34526 | 7.324497 | 88.21348 | 0.2671292 | 0.06659535 | 339.1524 | 0 | 0 | 0 |  | Fe-Cr-Ni-V-Mn
1937 | 6.388676 | 20.81848 | 3.357524 | 49.5338 | 19.90152 | 67.38043 | 0.3089432 | 0.0653402 | 266.9015 | 0 | 0 | 0 |  | Fe-Cr-Ni-V-Mn
1938 | 7.426896 | 26.67124 | 5.575933 | 42.58276 | 17.74317 | 71.60954 | 0.2998298 | 0.06856675 | 303.0609 | 0 | 0 | 0 |  | Fe-Cr-Ni-V-Mn
1939 | 8.372341 | 31.18006 | 7.700044 | 36.27542 | 16.47214 | 75.3476 | 0.2917775 | 0.07033817 | 328.0373 | 0 | 0 | 0 |  | Fe-Cr-Ni-V-Mn
1940 | 8.421962 | 35.28547 | 11.06526 | 30.72877 | 14.49854 | 78.74725 | 0.2851755 | 0.07129513 | 346.3854 | 0 | 0 | 0 |  | Fe-Cr-Ni-V-Mn
1941 | 9.424664 | 38.999 | 15.40954 | 24.83525 | 11.33154 | 82.27942 | 0.2793116 | 0.07215568 | 365.1731 | 0 | 0 | 0 |  | Fe-Cr-Ni-V-Mn
1942 | 8.342512 | 42.71984 | 19.72957 | 19.97552 | 9.232564 | 85.48207 | 0.2737299 | 0.07107101 | 366.6347 | 0 | 0 | 0 |  | Fe-Cr-Ni-V-Mn
1943 | 7.331099 | 44.85377 | 25.31845 | 15.28491 | 7.211773 | 88.14581 | 0.2697676 | 0.06881555 | 356.5778 | 0 | 0 | 0 |  | Fe-Cr-Ni-V-Mn
1944 | 4.242404 | 11.84959 | 3.344348 | 50.30686 | 30.2568 | 64.28099 | 0.3124557 | 0.06250226 | 234.7938 | 0 | 0 | 0 |  | Fe-Cr-Ni-V-Mn
1945 | 8.366361 | 15.5789 | 4.396883 | 43.88098 | 27.77688 | 67.67778 | 0.3052826 | 0.06726284 | 276.8267 | 0 | 0 | 0 |  | Fe-Cr-Ni-V-Mn
1946 | 10.52165 | 20.57185 | 6.635497 | 37.43005 | 24.84095 | 71.55322 | 0.2973805 | 0.07006631 | 309.4462 | 0 | 0 | 0 |  | Fe-Cr-Ni-V-Mn
1947 | 12.44716 | 24.14343 | 9.812274 | 32.16916 | 21.42798 | 74.62287 | 0.2920764 | 0.07278915 | 340.7029 | 0 | 0 | 0 |  | Fe-Cr-Ni-V-Mn
1948 | 13.55447 | 27.18111 | 14.24691 | 27.58094 | 17.43657 | 77.29942 | 0.2883381 | 0.07458313 | 364.9663 | 0 | 0 | 0 |  | Fe-Cr-Ni-V-Mn
1949 | 14.5236 | 29.94181 | 18.53674 | 22.71064 | 14.28721 | 80.09947 | 0.2841027 | 0.07479771 | 377.2407 | 0 | 0 | 0 |  | Fe-Cr-Ni-V-Mn
1950 | 13.40448 | 32.64041 | 24.92716 | 17.87031 | 11.15764 | 82.87196 | 0.28031 | 0.07402219 | 381.2547 | 0 | 0 | 0 |  | Fe-Cr-Ni-V-Mn
1951 | 12.30122 | 34.35893 | 31.24664 | 14.02588 | 8.067333 | 84.96815 | 0.2782043 | 0.07214873 | 374.1742 | 0 | 0 | 0 |  | Fe-Cr-Ni-V-Mn
1952 | 9.170947 | 35.10294 | 38.55782 | 11.15385 | 6.01445 | 86.27872 | 0.2774472 | 0.07067388 | 366.7667 | 0 | 0 | 0 |  | Fe-Cr-Ni-V-Mn
1953 | 6.311263 | 9.793436 | 3.31684 | 41.25773 | 39.32073 | 66.76931 | 0.3022733 | 0.06332137 | 242.9871 | 0 | 0 | 0 |  | Fe-Cr-Ni-V-Mn
1954 | 10.59135 | 12.81932 | 4.452969 | 36.7119 | 35.42446 | 69.39513 | 0.2977582 | 0.06683663 | 274.9241 | 0 | 0 | 0 |  | Fe-Cr-Ni-V-Mn
1955 | 14.75492 | 15.69997 | 7.754344 | 31.72448 | 30.06628 | 72.12843 | 0.2941705 | 0.07096092 | 314.1634 | 0 | 0 | 0 |  | Fe-Cr-Ni-V-Mn
1956 | 17.66299 | 18.37972 | 10.92077 | 27.48433 | 25.55219 | 74.58385 | 0.2909829 | 0.07333663 | 341.5903 | 0 | 0 | 0 |  | Fe-Cr-Ni-V-Mn
1957 | 19.62876 | 20.19895 | 16.28804 | 23.5587 | 20.32555 | 76.60109 | 0.2896517 | 0.07553757 | 367.6892 | 0 | 0 | 0 |  | Fe-Cr-Ni-V-Mn
1958 | 19.53492 | 22.97414 | 21.61355 | 19.69469 | 16.1827 | 78.96124 | 0.2869782 | 0.0755393 | 377.767 | 0 | 0 | 0 |  | Fe-Cr-Ni-V-Mn
1959 | 18.58605 | 24.99529 | 28.218 | 16.01163 | 12.18902 | 81.00272 | 0.2852989 | 0.07447531 | 377.9574 | 0 | 0 | 0 |  | Fe-Cr-Ni-V-Mn
1960 | 17.08238 | 26.19555 | 35.9101 | 11.91556 | 8.896412 | 82.96902 | 0.28379 | 0.07194366 | 365.6915 | 0 | 0 | 0 |  | Fe-Cr-Ni-V-Mn
1961 | 12.09653 | 26.27892 | 45.56025 | 10.11449 | 5.949817 | 83.4296 | 0.285571 | 0.0715296 | 365.0044 | 1 | 1 | 1 | 365.0044 | Fe-Cr-Ni-V-Mn
1962 | 9.39508 | 7.775316 | 3.291679 | 33.32713 | 46.2108 | 69.03507 | 0.2933509 | 0.0634122 | 246.1471 | 0 | 0 | 0 |  | Fe-Cr-Ni-V-Mn
1963 | 14.70463 | 9.77904 | 5.51994 | 29.70022 | 40.29617 | 71.03651 | 0.2917757 | 0.06752921 | 281.3036 | 0 | 0 | 0 |  | Fe-Cr-Ni-V-Mn
1964 | 19.85943 | 11.67789 | 8.789038 | 25.74238 | 33.93126 | 73.14151 | 0.2904655 | 0.07094065 | 314.3529 | 0 | 0 | 0 |  | Fe-Cr-Ni-V-Mn
1965 | 22.66084 | 13.42615 | 12.9919 | 22.54947 | 28.37163 | 74.87963 | 0.2897785 | 0.07332417 | 340.1679 | 0 | 0 | 0 |  | Fe-Cr-Ni-V-Mn
1966 | 24.58159 | 15.25769 | 18.30147 | 18.68532 | 23.17392 | 76.92078 | 0.2884409 | 0.07380459 | 353.0902 | 0 | 0 | 0 |  | Fe-Cr-Ni-V-Mn
1967 | 25.48512 | 17.08399 | 23.57261 | 15.80766 | 18.05062 | 78.59407 | 0.2879782 | 0.07354716 | 359.2406 | 0 | 0 | 0 |  | Fe-Cr-Ni-V-Mn
1968 | 24.29151 | 18.84705 | 31.91558 | 12.00213 | 12.94373 | 80.56306 | 0.2873368 | 0.07107801 | 349.0564 | 0 | 0 | 0 |  | Fe-Cr-Ni-V-Mn
1969 | 22.1218 | 18.72396 | 40.16239 | 10.08933 | 8.902525 | 81.0598 | 0.2895147 | 0.06993446 | 343.6079 | 1 | 1 | 1 | 343.6079 | Fe-Cr-Ni-V-Mn
1970 | 15.94025 | 18.55134 | 52.35806 | 7.270046 | 5.8803 | 81.7692 | 0.2911848 | 0.06629557 | 318.0211 | 1 | 1 | 1 | 318.0211 | Fe-Cr-Ni-V-Mn
1971 | 14.63505 | 6.812935 | 3.296291 | 23.83845 | 51.41728 | 72.43298 | 0.2821947 | 0.0618856 | 241.5554 | 0 | 0 | 0 |  | Fe-Cr-Ni-V-Mn
1972 | 21.63811 | 7.674679 | 6.498148 | 21.61722 | 42.57184 | 73.55409 | 0.2849643 | 0.06712464 | 283.5888 | 0 | 0 | 0 |  | Fe-Cr-Ni-V-Mn
1973 | 26.66764 | 8.594563 | 9.702686 | 18.71169 | 36.32342 | 74.98214 | 0.2854975 | 0.06909497 | 304.4811 | 0 | 0 | 0 |  | Fe-Cr-Ni-V-Mn
1974 | 28.90994 | 10.57431 | 14.10817 | 16.95249 | 29.45508 | 76.24902 | 0.2867432 | 0.07043179 | 321.5718 | 0 | 0 | 0 |  | Fe-Cr-Ni-V-Mn
1975 | 30.52005 | 11.3662 | 19.24752 | 14.84759 | 24.01863 | 77.23832 | 0.2880774 | 0.0713244 | 334.2295 | 0 | 0 | 0 |  | Fe-Cr-Ni-V-Mn
1976 | 31.03821 | 13.05068 | 26.30954 | 11.87272 | 17.72885 | 78.86288 | 0.2886442 | 0.07025707 | 334.3939 | 0 | 0 | 0 |  | Fe-Cr-Ni-V-Mn
1977 | 30.14759 | 14.03436 | 33.80023 | 9.166494 | 12.85132 | 80.13291 | 0.2894121 | 0.06710367 | 316.2193 | 0 | 1 | 0 |  | Fe-Cr-Ni-V-Mn
1978 | 26.18899 | 14.06717 | 44.4665 | 7.350338 | 7.926992 | 80.53277 | 0.2925248 | 0.06446343 | 299.8959 | 1 | 1 | 1 | 299.8959 | Fe-Cr-Ni-V-Mn
1979 | 18.78083 | 13.80456 | 57.14289 | 5.409839 | 4.86188 | 80.76442 | 0.2952378 | 0.06077298 | 273.4449 | 1 | 1 | 1 | 273.4449 | Fe-Cr-Ni-V-Mn
1980 | 21.57588 | 6.696028 | 3.239729 | 15.93199 | 52.55638 | 75.71141 | 0.2735835 | 0.05938456 | 231.4185 | 0 | 0 | 0 |  | Fe-Cr-Ni-V-Mn
1981 | 28.65373 | 6.669469 | 6.453757 | 14.93534 | 43.28771 | 76.05521 | 0.2788839 | 0.06373593 | 265.5235 | 0 | 0 | 0 |  | Fe-Cr-Ni-V-Mn
1982 | 33.64822 | 6.645325 | 9.645592 | 13.95119 | 36.10968 | 76.39139 | 0.2827797 | 0.06616127 | 286.8581 | 0 | 0 | 0 |  | Fe-Cr-Ni-V-Mn
1983 | 36.16878 | 7.48327 | 14.78419 | 11.9137 | 29.65006 | 77.38344 | 0.2847703 | 0.06684343 | 297.8393 | 0 | 0 | 0 |  | Fe-Cr-Ni-V-Mn
1984 | 38.0026 | 8.379966 | 19.972 | 10.03447 | 23.61097 | 78.34492 | 0.2865982 | 0.06604909 | 297.7558 | 0 | 0 | 0 |  | Fe-Cr-Ni-V-Mn
1985 | 38.18939 | 9.356841 | 26.40812 | 8.250373 | 17.79527 | 79.24829 | 0.2885506 | 0.06406455 | 288.385 | 0 | 1 | 0 |  | Fe-Cr-Ni-V-Mn
1986 | 36.95671 | 10.2295 | 34.64526 | 6.377662 | 11.79087 | 80.09516 | 0.2909607 | 0.06091763 | 270.0751 | 1 | 1 | 1 | 270.0751 | Fe-Cr-Ni-V-Mn
1987 | 31.72489 | 11.07647 | 45.85018 | 4.521599 | 6.826862 | 80.78122 | 0.2934555 | 0.05634834 | 240.8386 | 1 | 1 | 1 | 240.8386 | Fe-Cr-Ni-V-Mn
1988 | 22.62266 | 10.98923 | 58.92899 | 3.588787 | 3.870338 | 80.57137 | 0.2969831 | 0.05340487 | 220.14 | 1 | 1 | 1 | 220.14 | Fe-Cr-Ni-V-Mn
1989 | 37.60173 | 4.730926 | 6.409078 | 9.269962 | 41.98831 | 77.9202 | 0.2757484 | 0.05896202 | 237.1513 | 0 | 0 | 0 |  | Fe-Cr-Ni-V-Mn
1990 | 41.55394 | 4.718115 | 9.587583 | 9.244858 | 34.8955 | 77.84458 | 0.2806201 | 0.06124338 | 255.8669 | 0 | 0 | 0 |  | Fe-Cr-Ni-V-Mn
1991 | 44.44261 | 5.642456 | 13.80157 | 8.292037 | 27.82133 | 78.46476 | 0.2837783 | 0.06145709 | 262.2188 | 0 | 0 | 0 |  | Fe-Cr-Ni-V-Mn
1992 | 45.28253 | 6.558225 | 19.03834 | 7.343111 | 21.77779 | 79.02748 | 0.2865038 | 0.06095878 | 262.9617 | 1 | 1 | 1 | 262.9617 | Fe-Cr-Ni-V-Mn
1993 | 45.0279 | 7.452967 | 26.29344 | 5.476364 | 15.74933 | 79.91992 | 0.2887417 | 0.05765966 | 244.3214 | 1 | 1 | 1 | 244.3214 | Fe-Cr-Ni-V-Mn
1994 | 42.83043 | 8.346349 | 33.50211 | 4.542823 | 10.77828 | 80.38349 | 0.2912422 | 0.05534173 | 231.0281 | 1 | 1 | 1 | 231.0281 | Fe-Cr-Ni-V-Mn
1995 | 37.2268 | 10.03309 | 44.27706 | 2.680805 | 5.782243 | 81.40373 | 0.2929092 | 0.04901448 | 191.5378 | 1 | 1 | 1 | 191.5378 | Fe-Cr-Ni-V-Mn
1996 | 50.40067 | 2.815514 | 9.53558 | 5.516828 | 31.73141 | 78.93188 | 0.2805261 | 0.05517194 | 217.7019 | 1 | 1 | 1 | 217.7019 | Fe-Cr-Ni-V-Mn
1997 | 52.2853 | 3.744607 | 13.73909 | 5.502998 | 24.72801 | 79.13964 | 0.2845488 | 0.05601065 | 226.7929 | 1 | 1 | 1 | 226.7929 | Fe-Cr-Ni-V-Mn
1998 | 53.09221 | 4.663318 | 18.95246 | 4.568744 | 18.72326 | 79.71238 | 0.2872467 | 0.05416785 | 217.9601 | 1 | 1 | 1 | 217.9601 | Fe-Cr-Ni-V-Mn
1999 | 53.42834 | 5.63141 | 24.37036 | 3.678135 | 12.89176 | 80.2853 | 0.2898326 | 0.0512222 | 201.3688 | 1 | 1 | 1 | 201.3688 | Fe-Cr-Ni-V-Mn
2000 | 49.75156 | 7.41134 | 31.3759 | 3.630518 | 7.830683 | 80.66015 | 0.2923457 | 0.05096295 | 202.2194 | 1 | 1 | 1 | 202.2194 | Fe-Cr-Ni-V-Mn
2001 | 5.146402 | 2.874915 | 35.70145 | 44.1269 | 12.15033 | 62.12844 | 0.3295697 | 0.09744956 | 475.8257 | 0 | 0 | 0 |  | Fe-Cr-Ni-V-Mn
2002 | 5.104385 | 4.752405 | 41.84815 | 37.2482 | 11.04687 | 64.89156 | 0.3243099 | 0.09929402 | 507.1654 | 0 | 0 | 0 |  | Fe-Cr-Ni-V-Mn
2003 | 4.097696 | 6.676485 | 47.37734 | 31.77098 | 10.0775 | 67.30431 | 0.3198182 | 0.09946952 | 522.8369 | 0 | 0 | 0 |  | Fe-Cr-Ni-V-Mn
2004 | 4.031178 | 10.32131 | 51.90466 | 24.82034 | 8.92252 | 71.0719 | 0.3123432 | 0.09562537 | 512.6583 | 1 | 1 | 1 | 512.6583 | Fe-Cr-Ni-V-Mn
2005 | 3.039643 | 13.20686 | 56.4437 | 20.33274 | 6.977059 | 73.72652 | 0.3078573 | 0.09283014 | 503.253 | 1 | 1 | 1 | 503.253 | Fe-Cr-Ni-V-Mn
2006 | 6.244995 | 2.907182 | 22.9741 | 48.41979 | 19.45394 | 61.26623 | 0.3272251 | 0.0860692 | 383.878 | 0 | 0 | 0 |  | Fe-Cr-Ni-V-Mn
2007 | 7.224467 | 4.804496 | 29.28935 | 41.42212 | 17.25956 | 63.99919 | 0.3223069 | 0.09074394 | 432.9385 | 0 | 0 | 0 |  | Fe-Cr-Ni-V-Mn
2008 | 8.117395 | 6.612944 | 34.12832 | 35.1708 | 15.97054 | 66.63983 | 0.3172456 | 0.09181988 | 455.6889 | 0 | 0 | 0 |  | Fe-Cr-Ni-V-Mn
2009 | 8.154043 | 9.489713 | 38.5677 | 29.75123 | 14.03731 | 69.45974 | 0.312047 | 0.0918052 | 470.6527 | 0 | 0 | 0 |  | Fe-Cr-Ni-V-Mn
2010 | 9.126381 | 13.21765 | 42.63383 | 24.04924 | 10.97291 | 72.84398 | 0.3062335 | 0.08964927 | 471.267 | 0 | 0 | 0 |  | Fe-Cr-Ni-V-Mn
2011 | 8.079545 | 16.92542 | 46.70763 | 19.34586 | 8.941542 | 75.91109 | 0.3007453 | 0.08638392 | 458.9296 | 1 | 0 | 0 |  | Fe-Cr-Ni-V-Mn
2012 | 7.125072 | 21.79662 | 49.21385 | 14.85536 | 7.0091 | 79.47448 | 0.2939885 | 0.08120673 | 430.7247 | 1 | 1 | 1 | 430.7247 | Fe-Cr-Ni-V-Mn
2013 | 4.194343 | 2.928837 | 13.22584 | 49.73695 | 29.91403 | 61.22852 | 0.3218175 | 0.0738321 | 295.8086 | 0 | 0 | 0 |  | Fe-Cr-Ni-V-Mn
2014 | 8.242195 | 3.836922 | 17.32651 | 43.22974 | 27.36463 | 63.58502 | 0.3176838 | 0.07921174 | 342.7907 | 0 | 0 | 0 |  | Fe-Cr-Ni-V-Mn
2015 | 10.32602 | 5.768385 | 22.79242 | 36.7341 | 24.37907 | 66.29854 | 0.3130853 | 0.08401655 | 390.0142 | 0 | 0 | 0 |  | Fe-Cr-Ni-V-Mn
2016 | 12.20402 | 8.521859 | 26.72391 | 31.54079 | 21.00942 | 68.99756 | 0.3086618 | 0.08507061 | 411.9533 | 0 | 0 | 0 |  | Fe-Cr-Ni-V-Mn
2017 | 13.30468 | 12.38724 | 30.12017 | 27.07267 | 17.11524 | 71.90862 | 0.3040059 | 0.08526042 | 428.1769 | 0 | 0 | 0 |  | Fe-Cr-Ni-V-Mn
2018 | 14.27473 | 16.13834 | 33.22307 | 22.32148 | 14.04238 | 75.00164 | 0.2987296 | 0.0833046 | 427.2098 | 0 | 0 | 0 |  | Fe-Cr-Ni-V-Mn
2019 | 13.22442 | 21.78368 | 36.35386 | 17.63027 | 11.00776 | 78.80935 | 0.2918138 | 0.07954785 | 412.9595 | 0 | 0 | 0 |  | Fe-Cr-Ni-V-Mn
2020 | 12.19617 | 27.44165 | 38.45766 | 13.9061 | 7.998436 | 82.35337 | 0.2855201 | 0.07533956 | 392.2031 | 0 | 0 | 0 |  | Fe-Cr-Ni-V-Mn
2021 | 9.159742 | 34.11248 | 39.58045 | 11.14022 | 6.007102 | 85.90152 | 0.2784933 | 0.07109176 | 369.0937 | 0 | 0 | 0 |  | Fe-Cr-Ni-V-Mn
2022 | 6.255967 | 2.912289 | 10.95927 | 40.89625 | 38.97623 | 64.33653 | 0.3098305 | 0.0712928 | 286.3452 | 0 | 0 | 0 |  | Fe-Cr-Ni-V-Mn
2023 | 10.47153 | 3.899781 | 14.30842 | 36.29657 | 35.0237 | 66.20209 | 0.3075409 | 0.07665069 | 330.7965 | 0 | 0 | 0 |  | Fe-Cr-Ni-V-Mn
2024 | 14.5888 | 6.791407 | 17.52467 | 31.36732 | 29.72779 | 68.898 | 0.3038941 | 0.07934708 | 363.1224 | 0 | 0 | 0 |  | Fe-Cr-Ni-V-Mn
2025 | 17.46692 | 9.566155 | 20.51914 | 27.17923 | 25.26855 | 71.35275 | 0.3005625 | 0.07994772 | 379.7502 | 0 | 0 | 0 |  | Fe-Cr-Ni-V-Mn
2026 | 19.48379 | 14.32126 | 22.63483 | 23.38469 | 20.17543 | 74.42626 | 0.2959944 | 0.07928477 | 389.2488 | 0 | 0 | 0 |  | Fe-Cr-Ni-V-Mn
2027 | 19.43895 | 19.05106 | 25.80885 | 19.59794 | 16.1032 | 77.49569 | 0.2911916 | 0.07757657 | 389.2309 | 0 | 0 | 0 |  | Fe-Cr-Ni-V-Mn
2028 | 18.58605 | 24.99529 | 28.218 | 16.01163 | 12.18902 | 81.00272 | 0.2852989 | 0.07461242 | 379.3142 | 0 | 0 | 0 |  | Fe-Cr-Ni-V-Mn
2029 | 17.20691 | 32.04077 | 29.78861 | 12.00243 | 8.961269 | 85.19638 | 0.2775564 | 0.06919793 | 350.1032 | 0 | 0 | 0 |  | Fe-Cr-Ni-V-Mn
2030 | 12.32015 | 41.10298 | 30.21559 | 10.30147 | 6.05981 | 89.09522 | 0.2698709 | 0.06592427 | 335.3867 | 0 | 0 | 0 |  | Fe-Cr-Ni-V-Mn
2031 | 9.33658 | 2.897588 | 8.723155 | 33.11961 | 45.92306 | 67.25825 | 0.2989192 | 0.06862039 | 274.6408 | 0 | 0 | 0 |  | Fe-Cr-Ni-V-Mn
2032 | 14.61251 | 4.858888 | 10.97072 | 29.51416 | 40.04372 | 69.22888 | 0.2973413 | 0.07285626 | 312.097 | 0 | 0 | 0 |  | Fe-Cr-Ni-V-Mn
2033 | 19.76025 | 7.746383 | 13.11772 | 25.61383 | 33.76182 | 71.68366 | 0.2948693 | 0.07472389 | 336.8023 | 0 | 0 | 0 |  | Fe-Cr-Ni-V-Mn
2034 | 22.60494 | 11.47974 | 15.11983 | 22.49385 | 28.30164 | 74.15284 | 0.291938 | 0.07465501 | 347.7315 | 0 | 0 | 0 |  | Fe-Cr-Ni-V-Mn
2035 | 24.61185 | 16.23125 | 17.24612 | 18.70833 | 23.20245 | 77.2877 | 0.2873687 | 0.07323788 | 349.9073 | 0 | 0 | 0 |  | Fe-Cr-Ni-V-Mn
2036 | 25.61048 | 20.98314 | 19.38155 | 15.88541 | 18.13941 | 80.07236 | 0.2837245 | 0.07160242 | 348.5909 | 0 | 0 | 0 |  | Fe-Cr-Ni-V-Mn
2037 | 24.59028 | 28.61828 | 21.53875 | 12.14975 | 13.10293 | 84.30006 | 0.2767638 | 0.06742679 | 330.4243 | 0 | 0 | 0 |  | Fe-Cr-Ni-V-Mn
2038 | 22.61312 | 36.36565 | 21.60757 | 10.31341 | 9.100248 | 87.82713 | 0.2705997 | 0.06423706 | 316.2778 | 0 | 0 | 0 |  | Fe-Cr-Ni-V-Mn
2039 | 16.53344 | 48.10425 | 21.72259 | 7.540588 | 6.099126 | 93.17667 | 0.2596751 | 0.05815426 | 281.6643 | 0 | 0 | 0 |  | Fe-Cr-Ni-V-Mn
2040 | 14.56195 | 2.905246 | 7.652933 | 23.71939 | 51.16048 | 70.95739 | 0.2868325 | 0.06641667 | 267.2778 | 0 | 0 | 0 |  | Fe-Cr-Ni-V-Mn
2041 | 21.58472 | 5.741805 | 8.642817 | 21.56388 | 42.46678 | 72.82287 | 0.2872101 | 0.06865858 | 292.1731 | 0 | 0 | 0 |  | Fe-Cr-Ni-V-Mn
2042 | 26.66764 | 8.594563 | 9.702686 | 18.71169 | 36.32342 | 74.98214 | 0.2854975 | 0.06909497 | 304.4811 | 0 | 0 | 0 |  | Fe-Cr-Ni-V-Mn
2043 | 28.98179 | 12.52797 | 11.96735 | 16.99462 | 29.52828 | 76.99336 | 0.2845381 | 0.06986275 | 319.4263 | 0 | 0 | 0 |  | Fe-Cr-Ni-V-Mn
2044 | 30.74534 | 17.17515 | 12.9264 | 14.95719 | 24.19593 | 79.4588 | 0.2815984 | 0.06833728 | 318.0006 | 0 | 0 | 0 |  | Fe-Cr-Ni-V-Mn
2045 | 31.45406 | 23.61702 | 14.93074 | 12.03179 | 17.96638 | 82.92387 | 0.2770121 | 0.06538364 | 308.1503 | 0 | 0 | 0 |  | Fe-Cr-Ni-V-Mn
2046 | 30.77879 | 30.56683 | 16.17558 | 9.358413 | 13.12039 | 86.52093 | 0.2713881 | 0.0616521 | 290.5363 | 0 | 0 | 0 |  | Fe-Cr-Ni-V-Mn
2047 | 27.07284 | 40.71738 | 16.41686 | 7.598403 | 8.194519 | 90.84853 | 0.2638391 | 0.05803344 | 274.4142 | 0 | 0 | 0 |  | Fe-Cr-Ni-V-Mn
2048 | 19.71664 | 53.13885 | 16.36096 | 5.679401 | 5.104138 | 96.03715 | 0.2532386 | 0.05238318 | 242.56 | 0 | 0 | 0 |  | Fe-Cr-Ni-V-Mn
2049 | 21.46996 | 2.855638 | 7.522257 | 15.85377 | 52.29838 | 74.21821 | 0.2782505 | 0.06252855 | 248.6908 | 0 | 0 | 0 |  | Fe-Cr-Ni-V-Mn
2050 | 28.61857 | 5.709674 | 7.520146 | 14.91701 | 43.2346 | 75.68316 | 0.2800208 | 0.06439718 | 269.1745 | 0 | 0 | 0 |  | Fe-Cr-Ni-V-Mn
2051 | 33.73079 | 8.564957 | 7.520537 | 13.98543 | 36.19829 | 77.13439 | 0.2805492 | 0.06501584 | 280.5968 | 0 | 0 | 0 |  | Fe-Cr-Ni-V-Mn
2052 | 36.43241 | 13.19118 | 8.509689 | 12.00054 | 29.86618 | 79.5981 | 0.2782378 | 0.06341212 | 278.5089 | 0 | 0 | 0 |  | Fe-Cr-Ni-V-Mn
2053 | 38.46436 | 17.906 | 9.575373 | 10.15639 | 23.89787 | 82.04888 | 0.2758513 | 0.06154948 | 273.6943 | 0 | 0 | 0 |  | Fe-Cr-Ni-V-Mn
2054 | 38.89321 | 23.82321 | 10.75792 | 8.402424 | 18.12323 | 84.88293 | 0.2724621 | 0.05915577 | 265.132 | 0 | 0 | 0 |  | Fe-Cr-Ni-V-Mn
2055 | 37.95798 | 31.51994 | 11.8613 | 6.550453 | 12.11032 | 88.40155 | 0.2676388 | 0.05565235 | 249.2233 | 0 | 0 | 0 |  | Fe-Cr-Ni-V-Mn
2056 | 32.98091 | 42.22167 | 12.99966 | 4.700613 | 7.097145 | 92.95382 | 0.2597894 | 0.051157 | 226.6035 | 0 | 0 | 0 |  | Fe-Cr-Ni-V-Mn
2057 | 23.89212 | 55.12793 | 13.10226 | 3.79017 | 4.087519 | 97.81361 | 0.2497667 | 0.04734543 | 207.8756 | 0 | 0 | 0 |  | Fe-Cr-Ni-V-Mn
2058 | 37.64766 | 5.684046 | 5.347422 | 9.281285 | 42.03959 | 78.29711 | 0.2746065 | 0.05840633 | 234.1831 | 0 | 0 | 0 |  | Fe-Cr-Ni-V-Mn
2059 | 41.75716 | 8.534138 | 5.352483 | 9.290069 | 35.06615 | 79.34601 | 0.2761458 | 0.05931721 | 245.757 | 0 | 0 | 0 |  | Fe-Cr-Ni-V-Mn
2060 | 44.82304 | 12.32997 | 6.424483 | 8.363018 | 28.05948 | 81.09136 | 0.2760887 | 0.05864881 | 248.0676 | 0 | 0 | 0 |  | Fe-Cr-Ni-V-Mn
2061 | 45.89233 | 17.09111 | 7.5035 | 7.441997 | 22.07106 | 83.1594 | 0.2745934 | 0.05730092 | 245.6377 | 0 | 0 | 0 |  | Fe-Cr-Ni-V-Mn
2062 | 45.96653 | 23.77603 | 8.589293 | 5.590521 | 16.07763 | 86.3349 | 0.2705576 | 0.05349617 | 227.3882 | 0 | 0 | 0 |  | Fe-Cr-Ni-V-Mn
2063 | 44.04161 | 30.5151 | 9.688923 | 4.671288 | 11.08308 | 89.088 | 0.2668952 | 0.05127549 | 218.6418 | 0 | 0 | 0 |  | Fe-Cr-Ni-V-Mn
2064 | 38.68249 | 40.75392 | 11.7696 | 2.785634 | 6.008348 | 93.48729 | 0.2596227 | 0.04614099 | 191.4562 | 0 | 0 | 0 |  | Fe-Cr-Ni-V-Mn
2065 | 50.76927 | 8.508314 | 3.201772 | 5.557175 | 31.96347 | 81.19814 | 0.2738452 | 0.05288983 | 206.5854 | 0 | 0 | 0 |  | Fe-Cr-Ni-V-Mn
2066 | 52.85951 | 12.30363 | 4.273838 | 5.563434 | 24.99959 | 82.52952 | 0.2747195 | 0.0532011 | 213.9575 | 0 | 0 | 0 |  | Fe-Cr-Ni-V-Mn
2067 | 53.93536 | 17.05455 | 5.34818 | 4.6413 | 19.02061 | 84.61407 | 0.273251 | 0.0510645 | 205.5482 | 0 | 0 | 0 |  | Fe-Cr-Ni-V-Mn
2068 | 54.55056 | 22.04049 | 6.491018 | 3.755391 | 13.16254 | 86.768 | 0.2715974 | 0.04875257 | 195.5863 | 0 | 0 | 0 |  | Fe-Cr-Ni-V-Mn
2069 | 51.09422 | 28.54257 | 8.592706 | 3.728495 | 8.042012 | 88.97342 | 0.2692547 | 0.0487282 | 201.151 | 0 | 0 | 0 |  | Fe-Cr-Ni-V-Mn
2070 | 34.30482 | 2.903572 | 13.11175 | 44.56675 | 5.1131 | 63.4881 | 0.3278311 | 0.09085359 | 439.3812 | 0 | 0 | 0 |  | Fe-Cr-Ni-V-Mn
2071 | 40.36337 | 4.817957 | 11.96613 | 37.76198 | 5.090563 | 66.61509 | 0.320775 | 0.08984644 | 447.6705 | 0 | 0 | 0 |  | Fe-Cr-Ni-V-Mn
2072 | 45.84453 | 6.790519 | 10.95149 | 32.31362 | 4.099848 | 69.37282 | 0.3150328 | 0.08801451 | 446.7654 | 0 | 0 | 0 |  | Fe-Cr-Ni-V-Mn
2073 | 50.37808 | 10.52951 | 9.725822 | 25.32102 | 4.045559 | 73.40043 | 0.305997 | 0.08339815 | 427.093 | 0 | 0 | 0 |  | Fe-Cr-Ni-V-Mn
2074 | 54.97301 | 13.51985 | 7.631501 | 20.81461 | 3.061032 | 76.35993 | 0.2997581 | 0.0787956 | 401.35 | 0 | 0 | 0 |  | Fe-Cr-Ni-V-Mn
2075 | 21.83262 | 2.903875 | 20.76244 | 48.36471 | 6.136359 | 61.67483 | 0.3319259 | 0.09273096 | 442.5227 | 0 | 0 | 0 |  | Fe-Cr-Ni-V-Mn
2076 | 27.96627 | 4.821819 | 18.50794 | 41.57147 | 7.132501 | 64.79145 | 0.3242864 | 0.09131072 | 448.349 | 0 | 0 | 0 |  | Fe-Cr-Ni-V-Mn
2077 | 32.69756 | 6.659376 | 17.18398 | 35.41774 | 8.04134 | 67.70879 | 0.3172426 | 0.08935104 | 447.4117 | 0 | 0 | 0 |  | Fe-Cr-Ni-V-Mn
2078 | 37.08106 | 9.590024 | 15.15709 | 30.06571 | 8.106112 | 70.81897 | 0.3099867 | 0.08619728 | 436.5775 | 0 | 0 | 0 |  | Fe-Cr-Ni-V-Mn
2079 | 41.16655 | 13.41475 | 11.89913 | 24.40786 | 9.111711 | 74.48501 | 0.3008901 | 0.08105941 | 409.7477 | 0 | 0 | 0 |  | Fe-Cr-Ni-V-Mn
2080 | 45.24713 | 17.23379 | 9.7279 | 19.69833 | 8.092846 | 77.83417 | 0.2936563 | 0.07635936 | 384.4507 | 0 | 0 | 0 |  | Fe-Cr-Ni-V-Mn
2081 | 47.79109 | 22.2478 | 7.644082 | 15.16285 | 7.154184 | 81.5775 | 0.285472 | 0.07022604 | 347.3043 | 0 | 0 | 0 |  | Fe-Cr-Ni-V-Mn
2082 | 12.41697 | 2.890186 | 31.54065 | 49.08057 | 4.071621 | 60.80581 | 0.3355448 | 0.09919033 | 486.4733 | 0 | 0 | 0 |  | Fe-Cr-Ni-V-Mn
2083 | 16.33775 | 3.802789 | 28.97838 | 42.84517 | 8.035911 | 63.37111 | 0.3279797 | 0.09572405 | 473.4078 | 0 | 0 | 0 |  | Fe-Cr-Ni-V-Mn
2084 | 21.59963 | 5.745773 | 25.94637 | 36.5901 | 10.11813 | 66.4266 | 0.3199136 | 0.09196016 | 459.7084 | 0 | 0 | 0 |  | Fe-Cr-Ni-V-Mn
2085 | 25.44002 | 8.526876 | 22.4613 | 31.55936 | 12.01245 | 69.40546 | 0.3118906 | 0.08784567 | 440.992 | 0 | 0 | 0 |  | Fe-Cr-Ni-V-Mn
2086 | 28.80269 | 12.45055 | 18.38071 | 27.21103 | 13.15502 | 72.60033 | 0.3035118 | 0.08316345 | 416.9729 | 0 | 0 | 0 |  | Fe-Cr-Ni-V-Mn
2087 | 31.89072 | 16.28252 | 15.13802 | 22.5209 | 14.16784 | 75.93435 | 0.2950076 | 0.07827638 | 390.073 | 0 | 0 | 0 |  | Fe-Cr-Ni-V-Mn
2088 | 35.0171 | 22.0546 | 11.90782 | 17.84953 | 13.17096 | 80.01076 | 0.2857497 | 0.07261717 | 359.0623 | 0 | 0 | 0 |  | Fe-Cr-Ni-V-Mn
2089 | 37.15321 | 27.86519 | 8.678049 | 14.12073 | 12.18283 | 83.7627 | 0.2772609 | 0.06687804 | 324.7834 | 0 | 0 | 0 |  | Fe-Cr-Ni-V-Mn
2090 | 38.29294 | 34.68883 | 6.526894 | 11.32844 | 9.162892 | 87.45225 | 0.2701113 | 0.06204286 | 297.4699 | 0 | 0 | 0 |  | Fe-Cr-Ni-V-Mn
2091 | 10.21871 | 2.85422 | 40.81483 | 40.08081 | 6.031431 | 63.40296 | 0.3299658 | 0.1024398 | 526.4935 | 0 | 0 | 0 |  | Fe-Cr-Ni-V-Mn
2092 | 13.40752 | 3.84092 | 36.85721 | 35.74874 | 10.14561 | 65.49037 | 0.3231728 | 0.09684295 | 491.9895 | 0 | 0 | 0 |  | Fe-Cr-Ni-V-Mn
2093 | 16.51659 | 6.727732 | 31.46566 | 31.07323 | 14.21679 | 68.45687 | 0.3139419 | 0.09076493 | 456.9198 | 0 | 0 | 0 |  | Fe-Cr-Ni-V-Mn
2094 | 19.43464 | 9.523421 | 26.87826 | 27.05782 | 17.10586 | 71.17048 | 0.3058011 | 0.08581832 | 428.512 | 0 | 0 | 0 |  | Fe-Cr-Ni-V-Mn
2095 | 21.5424 | 14.32637 | 21.56468 | 23.39304 | 19.1735 | 74.50003 | 0.2962813 | 0.08007368 | 395.3749 | 0 | 0 | 0 |  | Fe-Cr-Ni-V-Mn
2096 | 24.66994 | 19.14066 | 17.28682 | 19.6901 | 19.21248 | 77.87966 | 0.2878432 | 0.07484195 | 366.1477 | 0 | 0 | 0 |  | Fe-Cr-Ni-V-Mn
2097 | 27.07376 | 25.20686 | 13.13393 | 16.14716 | 18.43829 | 81.66068 | 0.2788718 | 0.06886089 | 331.5756 | 0 | 0 | 0 |  | Fe-Cr-Ni-V-Mn
2098 | 28.66014 | 32.40181 | 9.682802 | 12.13768 | 17.11757 | 86.06361 | 0.2689054 | 0.0622514 | 292.4704 | 0 | 0 | 0 |  | Fe-Cr-Ni-V-Mn
2099 | 29.11212 | 41.62502 | 6.557003 | 10.43231 | 12.27355 | 90.13274 | 0.261569 | 0.0580551 | 271.4651 | 0 | 0 | 0 |  | Fe-Cr-Ni-V-Mn
2100 | 8.091337 | 2.825021 | 47.83889 | 32.29016 | 8.954592 | 65.84701 | 0.3241354 | 0.1008161 | 526.2124 | 0 | 0 | 0 |  | Fe-Cr-Ni-V-Mn
2101 | 10.23576 | 4.76497 | 41.95878 | 28.94367 | 14.09682 | 68.04337 | 0.3161707 | 0.09374634 | 478.2786 | 0 | 0 | 0 |  | Fe-Cr-Ni-V-Mn
2102 | 12.31359 | 7.642994 | 35.59227 | 25.27197 | 19.17918 | 70.74457 | 0.3067607 | 0.08705284 | 434.7827 | 0 | 0 | 0 |  | Fe-Cr-Ni-V-Mn
2103 | 14.26581 | 11.38465 | 29.98919 | 22.30753 | 22.05282 | 73.47521 | 0.2982037 | 0.0818906 | 403.6289 | 0 | 0 | 0 |  | Fe-Cr-Ni-V-Mn
2104 | 16.35067 | 16.17464 | 24.70482 | 18.64307 | 24.1268 | 76.88511 | 0.2883971 | 0.07581242 | 367.0282 | 0 | 0 | 0 |  | Fe-Cr-Ni-V-Mn
2105 | 18.46109 | 21.00766 | 19.4042 | 15.90398 | 25.22307 | 79.96425 | 0.2798193 | 0.07013605 | 332.2443 | 0 | 0 | 0 |  | Fe-Cr-Ni-V-Mn
2106 | 20.6052 | 28.77651 | 14.07759 | 12.21693 | 24.32378 | 84.52037 | 0.268804 | 0.06280152 | 289.0358 | 0 | 0 | 0 |  | Fe-Cr-Ni-V-Mn
2107 | 20.72214 | 36.65711 | 9.801338 | 10.39607 | 22.42334 | 88.23928 | 0.2603671 | 0.05718212 | 256.6899 | 0 | 0 | 0 |  | Fe-Cr-Ni-V-Mn
2108 | 20.85602 | 48.54467 | 6.576441 | 7.609626 | 16.41324 | 93.77804 | 0.2503608 | 0.05058488 | 220.9146 | 0 | 0 | 0 |  | Fe-Cr-Ni-V-Mn
2109 | 7.076168 | 2.823524 | 53.12615 | 23.05218 | 13.92198 | 69.12125 | 0.3153949 | 0.09269481 | 475.0854 | 1 | 1 | 1 | 475.0854 | Fe-Cr-Ni-V-Mn
2110 | 8.050737 | 5.621691 | 44.42559 | 21.11278 | 20.78921 | 71.25171 | 0.3060144 | 0.08637191 | 430.585 | 0 | 1 | 0 |  | Fe-Cr-Ni-V-Mn
2111 | 9.087372 | 8.460741 | 38.20644 | 18.42034 | 25.82511 | 73.62207 | 0.2970904 | 0.08033783 | 389.7957 | 0 | 1 | 0 |  | Fe-Cr-Ni-V-Mn
2112 | 11.27647 | 12.40778 | 31.24761 | 16.83158 | 28.23655 | 75.99444 | 0.2892328 | 0.07551968 | 359.2704 | 0 | 0 | 0 |  | Fe-Cr-Ni-V-Mn
2113 | 12.23352 | 17.08491 | 25.71696 | 14.8786 | 30.086 | 78.7093 | 0.2809075 | 0.07076169 | 330.3288 | 0 | 0 | 0 |  | Fe-Cr-Ni-V-Mn
2114 | 14.20611 | 23.61876 | 19.19808 | 12.03268 | 30.94438 | 82.53884 | 0.2703265 | 0.06376928 | 288.006 | 0 | 0 | 0 |  | Fe-Cr-Ni-V-Mn
2115 | 15.44945 | 30.68611 | 14.07354 | 9.394932 | 30.39597 | 86.42895 | 0.2605822 | 0.05703154 | 247.774 | 0 | 0 | 0 |  | Fe-Cr-Ni-V-Mn
2116 | 15.72547 | 40.99509 | 8.815374 | 7.650228 | 26.81383 | 91.03652 | 0.2508232 | 0.05046894 | 211.5398 | 0 | 0 | 0 |  | Fe-Cr-Ni-V-Mn
2117 | 15.68602 | 53.54936 | 5.495785 | 5.723275 | 19.54556 | 96.4302 | 0.2419245 | 0.04425832 | 179.2286 | 0 | 0 | 0 |  | Fe-Cr-Ni-V-Mn
2118 | 6.957245 | 2.776071 | 54.32264 | 15.41204 | 20.53201 | 72.14221 | 0.3057603 | 0.08237052 | 403.0277 | 1 | 1 | 1 | 403.0277 | Fe-Cr-Ni-V-Mn
2119 | 7.005478 | 5.590634 | 45.23207 | 14.60601 | 27.56581 | 73.86817 | 0.2967653 | 0.07787405 | 370.8331 | 1 | 1 | 1 | 370.8331 | Fe-Cr-Ni-V-Mn
2120 | 7.04482 | 8.433046 | 38.08137 | 13.77003 | 32.67073 | 75.54069 | 0.288967 | 0.07374839 | 342.1424 | 0 | 1 | 0 |  | Fe-Cr-Ni-V-Mn
2121 | 8.012874 | 13.05559 | 31.58332 | 11.87719 | 35.47103 | 78.3015 | 0.2797761 | 0.06853507 | 309.7986 | 0 | 0 | 0 |  | Fe-Cr-Ni-V-Mn
2122 | 9.060601 | 17.80894 | 25.39592 | 10.10134 | 37.63319 | 81.05667 | 0.2709283 | 0.06313151 | 276.0909 | 0 | 0 | 0 |  | Fe-Cr-Ni-V-Mn
2123 | 10.22635 | 23.80295 | 19.34779 | 8.395278 | 38.22762 | 84.22417 | 0.2619533 | 0.0571603 | 240.4995 | 0 | 0 | 0 |  | Fe-Cr-Ni-V-Mn
2124 | 11.32615 | 31.63543 | 12.98701 | 6.574452 | 37.47696 | 88.10845 | 0.2519977 | 0.05017644 | 200.149 | 0 | 0 | 0 |  | Fe-Cr-Ni-V-Mn
2125 | 12.45285 | 42.51188 | 7.635259 | 4.732922 | 32.66709 | 93.02282 | 0.2423098 | 0.04278012 | 160.6803 | 0 | 0 | 0 |  | Fe-Cr-Ni-V-Mn
2126 | 12.55912 | 55.54216 | 4.400237 | 3.818649 | 23.67984 | 98.10685 | 0.2352543 | 0.03794307 | 138.4311 | 0 | 0 | 0 |  | Fe-Cr-Ni-V-Mn
2127 | 4.987469 | 5.572262 | 44.03497 | 9.098757 | 36.30654 | 76.25775 | 0.286275 | 0.06883466 | 306.3514 | 1 | 1 | 1 | 306.3514 | Fe-Cr-Ni-V-Mn
2128 | 5.018988 | 8.411215 | 36.92771 | 9.156258 | 40.48582 | 77.57095 | 0.2795726 | 0.06614649 | 288.088 | 0 | 1 | 0 |  | Fe-Cr-Ni-V-Mn
2129 | 6.058938 | 12.22246 | 29.7195 | 8.290097 | 43.709 | 79.66342 | 0.2714667 | 0.0616608 | 259.5004 | 0 | 0 | 0 |  | Fe-Cr-Ni-V-Mn
2130 | 7.110387 | 17.02307 | 23.48855 | 7.412369 | 44.96563 | 82.06985 | 0.2638102 | 0.05714711 | 232.8832 | 0 | 0 | 0 |  | Fe-Cr-Ni-V-Mn
2131 | 8.177117 | 23.79142 | 17.18971 | 5.59414 | 45.24762 | 85.61856 | 0.2539042 | 0.05030953 | 193.7858 | 0 | 0 | 0 |  | Fe-Cr-Ni-V-Mn
2132 | 9.257711 | 30.64652 | 11.89302 | 4.691406 | 43.51135 | 88.70986 | 0.2465705 | 0.04511012 | 165.8437 | 0 | 0 | 0 |  | Fe-Cr-Ni-V-Mn
2133 | 11.28675 | 41.07853 | 6.470918 | 2.807822 | 38.35597 | 93.53598 | 0.2373681 | 0.03688162 | 123.2662 | 0 | 0 | 0 |  | Fe-Cr-Ni-V-Mn
2134 | 3.009834 | 8.40686 | 33.745 | 5.49091 | 49.34739 | 79.35131 | 0.2694348 | 0.05849862 | 234.8262 | 1 | 1 | 1 | 234.8262 | Fe-Cr-Ni-V-Mn
2135 | 4.040106 | 12.22492 | 26.54062 | 5.527845 | 51.66651 | 81.06068 | 0.2626189 | 0.05495666 | 213.2888 | 0 | 0 | 0 |  | Fe-Cr-Ni-V-Mn
2136 | 5.079878 | 17.02652 | 20.28967 | 4.63367 | 52.97026 | 83.50742 | 0.2546963 | 0.04974805 | 183.722 | 0 | 0 | 0 |  | Fe-Cr-Ni-V-Mn
2137 | 6.194245 | 22.10727 | 14.10648 | 3.766769 | 53.82524 | 86.031 | 0.2468729 | 0.04416425 | 152.7996 | 0 | 0 | 0 |  | Fe-Cr-Ni-V-Mn
2138 | 8.232586 | 28.74337 | 8.653156 | 3.754725 | 50.61617 | 88.63766 | 0.2416705 | 0.04015088 | 133.4913 | 0 | 0 | 0 |  | Fe-Cr-Ni-V-Mn
2139 | 3.18716 | 32.64124 | 13.39992 | 45.54622 | 5.225473 | 72.07974 | 0.3046085 | 0.07573298 | 363.7898 | 0 | 0 | 0 |  | Fe-Cr-Ni-V-Mn
2140 | 5.303479 | 38.51461 | 12.26371 | 38.70105 | 5.217156 | 76.57637 | 0.2941115 | 0.0744092 | 369.4628 | 0 | 0 | 0 |  | Fe-Cr-Ni-V-Mn
2141 | 7.492627 | 43.84891 | 11.25056 | 33.19608 | 4.211813 | 80.53013 | 0.2854808 | 0.07248997 | 367.4476 | 0 | 0 | 0 |  | Fe-Cr-Ni-V-Mn
2142 | 11.62248 | 48.2028 | 9.995093 | 26.02206 | 4.157565 | 85.02934 | 0.275533 | 0.06990805 | 359.4873 | 0 | 0 | 0 |  | Fe-Cr-Ni-V-Mn
2143 | 14.93785 | 52.65093 | 7.850483 | 21.41187 | 3.148867 | 88.61776 | 0.2679526 | 0.06598511 | 337.1803 | 0 | 0 | 0 |  | Fe-Cr-Ni-V-Mn
2144 | 3.159719 | 20.59286 | 21.03387 | 48.99698 | 6.216579 | 66.75862 | 0.3180921 | 0.08510789 | 411.0538 | 0 | 0 | 0 |  | Fe-Cr-Ni-V-Mn
2145 | 5.261617 | 26.45349 | 18.8034 | 42.23512 | 7.246366 | 71.14629 | 0.30711 | 0.08254101 | 410.294 | 0 | 0 | 0 |  | Fe-Cr-Ni-V-Mn
2146 | 7.280843 | 30.98872 | 17.4921 | 36.05281 | 8.185526 | 75.00956 | 0.2976386 | 0.08056765 | 409.6485 | 0 | 0 | 0 |  | Fe-Cr-Ni-V-Mn
2147 | 10.49409 | 35.17364 | 15.44227 | 30.63138 | 8.258624 | 78.63468 | 0.2891625 | 0.07727894 | 396.2199 | 0 | 0 | 0 |  | Fe-Cr-Ni-V-Mn
2148 | 14.67914 | 39.04836 | 12.12282 | 24.86669 | 9.282996 | 82.4658 | 0.2797561 | 0.0723438 | 368.0454 | 0 | 0 | 0 |  | Fe-Cr-Ni-V-Mn
2149 | 18.85787 | 42.91833 | 9.91062 | 20.06833 | 8.244855 | 85.95663 | 0.2723626 | 0.06825188 | 345.3463 | 0 | 0 | 0 |  | Fe-Cr-Ni-V-Mn
2150 | 24.29588 | 45.24105 | 7.772148 | 15.41688 | 7.274042 | 88.96155 | 0.2663036 | 0.06370037 | 316.2525 | 0 | 0 | 0 |  | Fe-Cr-Ni-V-Mn
2151 | 3.124306 | 11.63546 | 31.7445 | 49.39779 | 4.097937 | 63.33694 | 0.328697 | 0.09675094 | 482.905 | 0 | 0 | 0 |  | Fe-Cr-Ni-V-Mn
2152 | 4.119242 | 15.34078 | 29.22532 | 43.21027 | 8.104389 | 66.78052 | 0.31874 | 0.09289445 | 469.6583 | 0 | 0 | 0 |  | Fe-Cr-Ni-V-Mn
2153 | 6.237685 | 20.32645 | 26.22537 | 36.98356 | 10.22693 | 70.82396 | 0.3080362 | 0.08825304 | 451.2214 | 0 | 0 | 0 |  | Fe-Cr-Ni-V-Mn
2154 | 9.262396 | 23.95471 | 22.71634 | 31.9177 | 12.14885 | 74.1343 | 0.2991479 | 0.08410735 | 431.1542 | 0 | 0 | 0 |  | Fe-Cr-Ni-V-Mn
2155 | 13.51649 | 27.10496 | 18.57838 | 27.50367 | 13.29649 | 77.15209 | 0.2912891 | 0.07909794 | 401.7163 | 0 | 0 | 0 |  | Fe-Cr-Ni-V-Mn
2156 | 17.66388 | 29.98949 | 15.28986 | 22.74681 | 14.30996 | 80.259 | 0.2834492 | 0.07437536 | 373.676 | 0 | 0 | 0 |  | Fe-Cr-Ni-V-Mn
2157 | 23.87455 | 32.85915 | 12.00157 | 17.99007 | 13.27467 | 83.47063 | 0.2765951 | 0.06937014 | 344.0543 | 0 | 0 | 0 |  | Fe-Cr-Ni-V-Mn
2158 | 30.07882 | 34.76445 | 8.721496 | 14.19142 | 12.24382 | 85.99721 | 0.2713996 | 0.0649687 | 315.9361 | 0 | 0 | 0 |  | Fe-Cr-Ni-V-Mn
2159 | 37.28461 | 35.67787 | 6.531555 | 11.33653 | 9.169435 | 87.77494 | 0.2692752 | 0.0618015 | 296.3922 | 0 | 0 | 0 |  | Fe-Cr-Ni-V-Mn
2160 | 3.08081 | 9.561228 | 41.01715 | 40.27949 | 6.061329 | 65.42529 | 0.324544 | 0.1012867 | 529.8052 | 0 | 0 | 0 |  | Fe-Cr-Ni-V-Mn
2161 | 4.151967 | 12.56341 | 37.09463 | 35.97903 | 10.21097 | 68.15625 | 0.3159907 | 0.09502964 | 491.9706 | 0 | 0 | 0 |  | Fe-Cr-Ni-V-Mn
2162 | 7.272602 | 15.47682 | 31.66854 | 31.27358 | 14.30846 | 71.16893 | 0.306605 | 0.08875706 | 453.6028 | 0 | 0 | 0 |  | Fe-Cr-Ni-V-Mn
2163 | 10.29411 | 18.2101 | 27.04998 | 27.23068 | 17.21514 | 73.89687 | 0.2984129 | 0.08388361 | 424.4054 | 0 | 0 | 0 |  | Fe-Cr-Ni-V-Mn
2164 | 15.45302 | 20.14241 | 21.6566 | 23.49275 | 19.25523 | 76.34476 | 0.2912831 | 0.07857946 | 390.3205 | 0 | 0 | 0 |  | Fe-Cr-Ni-V-Mn
2165 | 20.61674 | 23.0341 | 17.33597 | 19.74609 | 19.26711 | 79.12796 | 0.2844804 | 0.07381899 | 362.1517 | 0 | 0 | 0 |  | Fe-Cr-Ni-V-Mn
2166 | 27.07376 | 25.20686 | 13.13393 | 16.14716 | 18.43829 | 81.66068 | 0.2788718 | 0.0685722 | 329.4215 | 0 | 0 | 0 |  | Fe-Cr-Ni-V-Mn
2167 | 34.65484 | 26.57132 | 9.641969 | 12.08649 | 17.04539 | 84.15207 | 0.273963 | 0.06410972 | 301.6999 | 0 | 0 | 0 |  | Fe-Cr-Ni-V-Mn
2168 | 44.23222 | 26.81627 | 6.487237 | 10.32131 | 12.14296 | 85.27268 | 0.2742353 | 0.06171555 | 287.916 | 0 | 0 | 0 |  | Fe-Cr-Ni-V-Mn
2169 | 3.044869 | 7.559751 | 48.00629 | 32.40316 | 8.985928 | 67.32733 | 0.3201863 | 0.100379 | 531.4409 | 0 | 0 | 0 |  | Fe-Cr-Ni-V-Mn
2170 | 5.136005 | 9.56369 | 42.10739 | 29.04618 | 14.14674 | 69.55754 | 0.312094 | 0.09299601 | 479.9091 | 0 | 0 | 0 |  | Fe-Cr-Ni-V-Mn
2171 | 8.23236 | 11.49703 | 35.69329 | 25.3437 | 19.23362 | 71.97358 | 0.3034241 | 0.08625284 | 433.7371 | 0 | 0 | 0 |  | Fe-Cr-Ni-V-Mn
2172 | 12.24505 | 13.30079 | 30.03139 | 22.33893 | 22.08385 | 74.09115 | 0.2965261 | 0.08153043 | 403.14 | 0 | 0 | 0 |  | Fe-Cr-Ni-V-Mn
2173 | 17.36035 | 15.21247 | 24.68742 | 18.62994 | 24.10981 | 76.57239 | 0.2892485 | 0.07600791 | 367.516 | 0 | 0 | 0 |  | Fe-Cr-Ni-V-Mn
2174 | 22.49991 | 17.1396 | 19.34946 | 15.85911 | 25.15192 | 78.69817 | 0.2832608 | 0.07106893 | 335.6554 | 0 | 0 | 0 |  | Fe-Cr-Ni-V-Mn
2175 | 30.68977 | 19.04901 | 13.97829 | 12.13075 | 24.15219 | 81.30476 | 0.2774688 | 0.06505821 | 298.1754 | 0 | 0 | 0 |  | Fe-Cr-Ni-V-Mn
2176 | 38.87216 | 19.04825 | 9.67689 | 10.26407 | 22.13863 | 82.40328 | 0.2759639 | 0.06201042 | 278.6936 | 0 | 0 | 0 |  | Fe-Cr-Ni-V-Mn
2177 | 51.03902 | 19.00782 | 6.437568 | 7.448935 | 16.06665 | 83.94364 | 0.2761166 | 0.05744886 | 250.7447 | 0 | 0 | 0 |  | Fe-Cr-Ni-V-Mn
2178 | 3.041123 | 6.606643 | 53.27469 | 23.11663 | 13.96091 | 70.35516 | 0.3121093 | 0.09252335 | 479.9149 | 1 | 1 | 1 | 479.9149 | Fe-Cr-Ni-V-Mn
2179 | 6.046444 | 7.506005 | 44.48733 | 21.14212 | 20.8181 | 71.86794 | 0.3043466 | 0.08616352 | 431.5875 | 0 | 1 | 0 |  | Fe-Cr-Ni-V-Mn
2180 | 9.087372 | 8.460741 | 38.20644 | 18.42034 | 25.82511 | 73.62207 | 0.2970904 | 0.08033783 | 389.7957 | 0 | 1 | 0 |  | Fe-Cr-Ni-V-Mn
2181 | 13.30793 | 10.48407 | 31.2035 | 16.80782 | 28.19669 | 75.35948 | 0.290975 | 0.07568551 | 358.4544 | 0 | 0 | 0 |  | Fe-Cr-Ni-V-Mn
2182 | 18.27321 | 11.3421 | 25.60895 | 14.81611 | 29.95963 | 76.80567 | 0.2861392 | 0.07188968 | 333.274 | 0 | 0 | 0 |  | Fe-Cr-Ni-V-Mn
2183 | 25.17428 | 13.12548 | 19.05144 | 11.94077 | 30.70802 | 79.03709 | 0.2799237 | 0.06656708 | 299.6242 | 0 | 0 | 0 |  | Fe-Cr-Ni-V-Mn
2184 | 32.56563 | 14.21251 | 13.90565 | 9.282852 | 30.03335 | 80.89665 | 0.2756485 |  |  | 0 | 0 | 0 |  | Fe-Cr-Ni-V-Mn
2185 | 43.18835 | 14.3608 | 8.646604 | 7.503764 | 26.30048 | 82.08831 | 0.2748818 | 0.05733211 | 241.8622 | 0 | 0 | 0 |  | Fe-Cr-Ni-V-Mn
2186 | 55.90294 | 14.19493 | 5.341709 | 5.562821 | 18.99759 | 83.20732 | 0.2766972 | 0.05348328 | 219.488 | 0 | 0 | 0 |  | Fe-Cr-Ni-V-Mn
2187 | 2.989873 | 6.495305 | 54.47196 | 15.4544 | 20.58845 | 73.39812 | 0.3023981 | 0.08225113 | 407.1639 | 1 | 1 | 1 | 407.1639 | Fe-Cr-Ni-V-Mn
2188 | 6.008842 | 6.526911 | 45.2633 | 14.6161 | 27.58485 | 74.18385 | 0.2959043 | 0.07776676 | 371.1291 | 1 | 1 | 1 | 371.1291 | Fe-Cr-Ni-V-Mn
2189 | 9.045071 | 6.549945 | 38.02859 | 13.75095 | 32.62544 | 74.90583 | 0.2907209 | 0.07406527 | 342.5034 | 0 | 1 | 0 |  | Fe-Cr-Ni-V-Mn
2190 | 13.96466 | 7.429548 | 31.45298 | 11.82817 | 35.32464 | 76.39728 | 0.2850596 | 0.06980824 | 313.8808 | 0 | 1 | 0 |  | Fe-Cr-Ni-V-Mn
2191 | 18.99606 | 8.377657 | 25.22084 | 10.0317 | 37.37374 | 77.85296 | 0.2798399 | 0.06535093 | 284.26 | 0 | 1 | 0 |  | Fe-Cr-Ni-V-Mn
2192 | 25.29828 | 9.421524 | 19.14528 | 8.307406 | 37.8275 | 79.32618 | 0.275552 | 0.0607488 | 254.8691 | 0 | 0 | 0 |  | Fe-Cr-Ni-V-Mn
2193 | 33.45587 | 10.38296 | 12.78727 | 6.473338 | 36.90057 | 80.85573 | 0.272015 | 0.05608561 | 226.2882 | 0 | 0 | 0 |  | Fe-Cr-Ni-V-Mn
2194 | 44.63829 | 11.3346 | 7.464336 | 4.626971 | 31.9358 | 82.38372 | 0.2711891 | 0.05153599 | 200.2797 | 0 | 0 | 0 |  | Fe-Cr-Ni-V-Mn
2195 | 57.77935 | 11.32529 | 4.26183 | 3.698535 | 22.935 | 83.10051 | 0.2749806 | 0.04874624 | 185.6859 | 0 | 0 | 0 |  | Fe-Cr-Ni-V-Mn
2196 | 5.980848 | 4.64036 | 44.0047 | 9.092503 | 36.28159 | 75.93491 | 0.2871688 | 0.06897787 | 306.4754 | 1 | 1 | 1 | 306.4754 | Fe-Cr-Ni-V-Mn
2197 | 9.009234 | 4.659995 | 36.82575 | 9.130977 | 40.37404 | 76.27648 | 0.2831984 | 0.06689595 | 290.0444 | 1 | 1 | 1 | 290.0444 | Fe-Cr-Ni-V-Mn
2198 | 13.06402 | 5.613772 | 29.57534 | 8.249884 | 43.49698 | 77.38353 | 0.2778977 | 0.06316213 | 264.6708 | 1 | 1 | 1 | 264.6708 | Fe-Cr-Ni-V-Mn
2199 | 18.14406 | 6.569465 | 23.30895 | 7.355695 | 44.62183 | 78.46526 | 0.2739911 | 0.0598112 | 243.3964 | 0 | 1 | 0 |  | Fe-Cr-Ni-V-Mn
2200 | 25.25093 | 7.523111 | 16.98618 | 5.527904 | 44.71188 | 79.99192 | 0.2697428 | 0.05494734 | 213.7679 | 0 | 1 | 0 |  | Fe-Cr-Ni-V-Mn
2201 | 32.38792 | 8.480974 | 11.70211 | 4.616098 | 42.8129 | 81.05599 | 0.2679619 | 0.05190598 | 196.4483 | 0 | 0 | 0 |  | Fe-Cr-Ni-V-Mn
2202 | 43.14411 | 10.27581 | 6.327652 | 2.745657 | 37.50677 | 82.90098 | 0.2665607 | 0.0468113 | 168.6908 | 0 | 0 | 0 |  | Fe-Cr-Ni-V-Mn
2203 | 8.992175 | 2.790703 | 33.60551 | 5.468212 | 49.1434 | 77.37559 | 0.2750716 | 0.05991215 | 240.0912 | 1 | 1 | 1 | 240.0912 | Fe-Cr-Ni-V-Mn
2204 | 13.04855 | 3.738084 | 26.37529 | 5.493411 | 51.34466 | 78.08823 | 0.2711484 | 0.05730081 | 222.8949 | 1 | 1 | 1 | 222.8949 | Fe-Cr-Ni-V-Mn
2205 | 18.12251 | 4.686902 | 20.10655 | 4.59185 | 52.49219 | 79.18567 | 0.2671107 | 0.05356344 | 200.2122 | 1 | 1 | 1 | 200.2122 | Fe-Cr-Ni-V-Mn
2206 | 23.46068 | 5.698153 | 13.93781 | 3.721728 | 53.18163 | 80.28561 | 0.2633713 | 0.04947 | 176.0377 | 0 | 1 | 0 |  | Fe-Cr-Ni-V-Mn
2207 | 30.39765 | 7.547077 | 8.520144 | 3.697009 | 49.83812 | 81.26603 | 0.2626297 | 0.04813411 | 170.4479 | 0 | 0 | 0 |  | Fe-Cr-Ni-V-Mn
2208 | 34.34244 | 4.844593 | 13.12613 | 44.61562 | 3.071224 | 64.09897 | 0.3270898 | 0.09108253 | 445.6853 | 0 | 0 | 0 |  | Fe-Cr-Ni-V-Mn
2209 | 40.36337 | 4.817957 | 11.96613 | 37.76198 | 5.090563 | 66.61509 | 0.320775 | 0.08984644 | 447.6705 | 0 | 0 | 0 |  | Fe-Cr-Ni-V-Mn
2210 | 45.76916 | 3.873917 | 10.93348 | 32.2605 | 7.16294 | 68.41908 | 0.3160948 | 0.08778586 | 438.4212 | 0 | 0 | 0 |  | Fe-Cr-Ni-V-Mn
2211 | 50.18781 | 3.814453 | 9.689088 | 25.22538 | 11.08327 | 71.15732 | 0.3083497 | 0.08302079 | 410.1824 | 0 | 0 | 0 |  | Fe-Cr-Ni-V-Mn
2212 | 54.64457 | 2.879801 | 7.585906 | 20.69025 | 14.19947 | 72.75995 | 0.30338 | 0.07842386 | 378.0648 | 0 | 0 | 0 |  | Fe-Cr-Ni-V-Mn
2213 | 21.86855 | 5.817307 | 20.79661 | 48.44431 | 3.073229 | 62.58568 | 0.3307899 | 0.09320678 | 453.1764 | 0 | 0 | 0 |  | Fe-Cr-Ni-V-Mn
2214 | 27.99683 | 6.757922 | 18.52816 | 41.61689 | 5.10021 | 65.40875 | 0.3235536 | 0.09157263 | 454.9469 | 0 | 0 | 0 |  | Fe-Cr-Ni-V-Mn
2215 | 32.71517 | 7.614815 | 17.19323 | 35.43682 | 7.039962 | 68.01911 | 0.3168912 | 0.08946139 | 450.462 | 0 | 0 | 0 |  | Fe-Cr-Ni-V-Mn
2216 | 37.04086 | 7.663703 | 15.14066 | 30.03312 | 10.12166 | 70.18371 | 0.3106734 | 0.08602694 | 431.0624 | 0 | 0 | 0 |  | Fe-Cr-Ni-V-Mn
2217 | 41.05525 | 8.600453 | 11.86697 | 24.34187 | 14.13545 | 72.87432 | 0.3025309 | 0.08076433 | 397.9095 | 0 | 0 | 0 |  | Fe-Cr-Ni-V-Mn
2218 | 45.00333 | 7.618194 | 9.675485 | 19.5922 | 18.11079 | 74.57488 | 0.2968193 | 0.07597279 | 363.9954 | 0 | 0 | 0 |  | Fe-Cr-Ni-V-Mn
2219 | 47.37622 | 6.712289 | 7.577725 | 15.03123 | 23.30255 | 76.24845 | 0.2903656 | 0.06993248 | 320.051 | 0 | 0 | 0 |  | Fe-Cr-Ni-V-Mn
2220 | 12.42374 | 3.855683 | 31.55785 | 49.10734 | 3.055382 | 61.10995 | 0.3351583 | 0.09968308 | 492.7002 | 0 | 0 | 0 |  | Fe-Cr-Ni-V-Mn
2221 | 16.37298 | 7.621978 | 29.04087 | 42.93756 | 4.02662 | 64.59454 | 0.3264997 | 0.09703624 | 493.0873 | 0 | 0 | 0 |  | Fe-Cr-Ni-V-Mn
2222 | 21.64655 | 9.597088 | 26.00273 | 36.66957 | 6.084062 | 67.68144 | 0.3184724 | 0.09321059 | 478.3358 | 0 | 0 | 0 |  | Fe-Cr-Ni-V-Mn
2223 | 25.48099 | 11.38748 | 22.49748 | 31.61019 | 9.02385 | 70.34892 | 0.3108601 | 0.08881251 | 454.4736 | 0 | 0 | 0 |  | Fe-Cr-Ni-V-Mn
2224 | 28.80269 | 12.45055 | 18.38071 | 27.21103 | 13.15502 | 72.60033 | 0.3035118 | 0.08342311 | 418.6986 | 0 | 0 | 0 |  | Fe-Cr-Ni-V-Mn
2225 | 31.83896 | 13.38737 | 15.11344 | 22.48435 | 17.17588 | 74.96 | 0.2959635 | 0.07809177 | 383.2162 | 0 | 0 | 0 |  | Fe-Cr-Ni-V-Mn
2226 | 34.82813 | 12.39837 | 11.84356 | 17.75321 | 23.17673 | 76.72499 | 0.2887824 | 0.07223074 | 339.927 | 0 | 0 | 0 |  | Fe-Cr-Ni-V-Mn
2227 | 36.81297 | 11.42483 | 8.598577 | 13.99141 | 29.17221 | 78.12568 | 0.2821708 | 0.06650872 | 297.5802 | 0 | 0 | 0 |  | Fe-Cr-Ni-V-Mn
2228 | 37.73743 | 8.546399 | 6.432208 | 11.1641 | 36.11986 | 78.43677 | 0.2776009 | 0.06177752 | 260.6256 | 0 | 0 | 0 |  | Fe-Cr-Ni-V-Mn
2229 | 10.23524 | 5.717674 | 40.88085 | 40.14564 | 3.020594 | 64.33972 | 0.3288303 | 0.103362 | 542.0266 | 0 | 0 | 0 |  | Fe-Cr-Ni-V-Mn
2230 | 13.45137 | 9.633706 | 36.97775 | 35.86566 | 4.071517 | 67.40313 | 0.3209513 | 0.09841016 | 519.6604 | 0 | 0 | 0 |  | Fe-Cr-Ni-V-Mn
2231 | 16.57971 | 13.50688 | 31.58589 | 31.19196 | 7.135558 | 70.71419 | 0.3114614 | 0.09225616 | 484.7441 | 0 | 0 | 0 |  | Fe-Cr-Ni-V-Mn
2232 | 19.50822 | 16.25111 | 26.98003 | 27.16027 | 10.10037 | 73.4271 | 0.3034446 | 0.08705567 | 452.7738 | 0 | 0 | 0 |  | Fe-Cr-Ni-V-Mn
2233 | 21.58907 | 18.18605 | 21.6114 | 23.44372 | 15.16977 | 75.80091 | 0.2949995 | 0.0805677 | 406.6718 | 0 | 0 | 0 |  | Fe-Cr-Ni-V-Mn
2234 | 24.65659 | 18.17379 | 17.27746 | 19.67945 | 20.21272 | 77.55159 | 0.2881493 | 0.07476671 | 363.8818 | 0 | 0 | 0 |  | Fe-Cr-Ni-V-Mn
2235 | 26.95547 | 17.37465 | 13.07655 | 16.07661 | 26.51673 | 78.98729 | 0.2812212 | 0.06858215 | 317.3785 | 0 | 0 | 0 |  | Fe-Cr-Ni-V-Mn
2236 | 28.39981 | 16.05375 | 9.594849 | 12.02742 | 33.92417 | 80.43988 | 0.2735056 | 0.06194087 | 268.4043 | 0 | 0 | 0 |  | Fe-Cr-Ni-V-Mn
2237 | 28.62607 | 11.42234 | 6.447528 | 10.25813 | 43.24593 | 79.73574 | 0.2696931 | 0.05771845 | 232.71 | 0 | 0 | 0 |  | Fe-Cr-Ni-V-Mn
2238 | 8.117287 | 8.502243 | 47.99231 | 32.39372 | 2.994437 | 67.76528 | 0.3219188 | 0.1026875 | 557.5914 | 0 | 0 | 0 |  | Fe-Cr-Ni-V-Mn
2239 | 10.28567 | 13.40698 | 42.1634 | 29.08482 | 5.059129 | 70.97316 | 0.3129411 | 0.09601992 | 518.4628 | 0 | 0 | 0 |  | Fe-Cr-Ni-V-Mn
2240 | 12.38725 | 18.26069 | 35.80517 | 25.42314 | 8.12375 | 74.35691 | 0.303 | 0.08929561 | 476.4458 | 0 | 0 | 0 |  | Fe-Cr-Ni-V-Mn
2241 | 14.3428 | 20.98451 | 30.15104 | 22.42793 | 12.09373 | 76.7486 | 0.2949691 | 0.08362625 | 436.7077 | 0 | 0 | 0 |  | Fe-Cr-Ni-V-Mn
2242 | 16.41252 | 22.92116 | 24.79827 | 18.71359 | 17.15446 | 79.19656 | 0.2862541 | 0.07673459 | 386.1953 | 0 | 0 | 0 |  | Fe-Cr-Ni-V-Mn
2243 | 18.49107 | 23.9111 | 19.4357 | 15.9298 | 22.23234 | 80.96079 | 0.2789472 | 0.07038224 | 338.7028 | 0 | 0 | 0 |  | Fe-Cr-Ni-V-Mn
2244 | 20.53831 | 22.94648 | 14.0319 | 12.17727 | 30.30603 | 82.51043 | 0.2704309 | 0.06257577 | 279.5357 | 0 | 0 | 0 |  | Fe-Cr-Ni-V-Mn
2245 | 20.54274 | 21.03881 | 9.716483 | 10.30607 | 38.39591 | 82.85894 | 0.2644699 |  |  | 0 | 0 | 0 |  | Fe-Cr-Ni-V-Mn
2246 | 20.47362 | 15.24947 | 6.455861 | 7.470102 | 50.35095 | 82.26922 | 0.2585106 | 0.05051344 | 187.5902 | 0 | 0 | 0 |  | Fe-Cr-Ni-V-Mn
2247 | 7.117863 | 13.25408 | 53.43918 | 23.18801 | 3.000861 | 72.77461 | 0.3114567 | 0.09561752 | 525.5101 | 1 | 1 | 1 | 525.5101 | Fe-Cr-Ni-V-Mn
2248 | 8.11527 | 19.83364 | 44.78169 | 21.28201 | 5.987386 | 76.20118 | 0.300958 | 0.08947596 | 487.6875 | 1 | 0 | 0 |  | Fe-Cr-Ni-V-Mn
2249 | 9.170294 | 24.66517 | 38.55507 | 18.58843 | 9.021033 | 79.26592 | 0.2916411 | 0.08320934 | 445.0221 | 0 | 0 | 0 |  | Fe-Cr-Ni-V-Mn
2250 | 11.36856 | 26.9427 | 31.5028 | 16.96904 | 13.21689 | 81.03667 | 0.284592 | 0.07773531 | 402.6874 | 0 | 0 | 0 |  | Fe-Cr-Ni-V-Mn
2251 | 12.31287 | 28.65956 | 25.88377 | 14.97511 | 18.16869 | 82.71861 | 0.2774125 | 0.07224326 | 360.3545 | 0 | 0 | 0 |  | Fe-Cr-Ni-V-Mn
2252 | 14.25182 | 29.3815 | 19.25985 | 12.07139 | 25.03544 | 84.53525 | 0.2687117 | 0.06418519 | 298.9928 | 0 | 0 | 0 |  | Fe-Cr-Ni-V-Mn
2253 | 15.4327 | 28.73704 | 14.05828 | 9.384748 | 32.38722 | 85.75307 | 0.2610898 | 0.05696829 | 245.0536 | 0 | 0 | 0 |  | Fe-Cr-Ni-V-Mn
2254 | 15.58774 | 25.15563 | 8.73816 | 7.58322 | 42.93526 | 85.55787 | 0.2546464 |  |  | 0 | 0 | 0 |  | Fe-Cr-Ni-V-Mn
2255 | 15.38098 | 18.13913 | 5.388912 | 5.611978 | 55.47899 | 84.17642 | 0.2499073 | 0.04436203 | 151.0446 | 0 | 0 | 0 |  | Fe-Cr-Ni-V-Mn
2256 | 7.023436 | 19.61738 | 54.83947 | 15.55867 | 2.961051 | 78.19788 | 0.2997044 | 0.08564397 | 465.3412 | 1 | 1 | 1 | 465.3412 | Fe-Cr-Ni-V-Mn
2257 | 7.087685 | 26.39578 | 45.76285 | 14.77741 | 5.976276 | 81.26967 | 0.2897439 | 0.08107778 | 436.5077 | 1 | 0 | 0 |  | Fe-Cr-Ni-V-Mn
2258 | 7.135614 | 31.31968 | 38.57217 | 13.9475 | 9.025033 | 83.61945 | 0.2816673 | 0.07687764 | 406.9905 | 0 | 0 | 0 |  | Fe-Cr-Ni-V-Mn
2259 | 8.106981 | 33.96579 | 31.95425 | 12.01668 | 13.9563 | 85.65924 | 0.2735217 | 0.07113508 | 362.3507 | 0 | 0 | 0 |  | Fe-Cr-Ni-V-Mn
2260 | 9.152829 | 35.98045 | 25.65443 | 10.20416 | 19.00813 | 87.43047 | 0.2658425 | 0.06502223 | 315.0314 | 0 | 0 | 0 |  | Fe-Cr-Ni-V-Mn
2261 | 10.29848 | 36.43566 | 19.48425 | 8.454488 | 25.32713 | 88.64078 | 0.2586588 | 0.05783491 | 260.1167 | 0 | 0 | 0 |  | Fe-Cr-Ni-V-Mn
2262 | 11.35078 | 35.54715 | 13.01525 | 6.588748 | 33.49808 | 89.47117 | 0.2510597 | 0.05024695 | 204.4104 | 0 | 0 | 0 |  | Fe-Cr-Ni-V-Mn
2263 | 12.37169 | 30.71623 | 7.585498 | 4.702076 | 44.62451 | 88.92261 | 0.244913 |  |  | 0 | 0 | 0 |  | Fe-Cr-Ni-V-Mn
2264 | 12.32802 | 21.99936 | 4.31927 | 3.748383 | 57.60497 | 86.47489 | 0.2422589 | 0.03826969 | 118.3649 | 0 | 0 | 0 |  | Fe-Cr-Ni-V-Mn
2265 | 5.070059 | 34.9313 | 44.76417 | 9.249428 | 5.985042 | 86.85841 | 0.2770444 | 0.0712036 | 371.3483 | 1 | 0 | 0 |  | Fe-Cr-Ni-V-Mn
2266 | 5.105378 | 38.97731 | 37.56334 | 9.313862 | 9.040104 | 88.48833 | 0.2704669 | 0.06892091 | 354.8687 | 0 | 0 | 0 |  | Fe-Cr-Ni-V-Mn
2267 | 6.160532 | 42.06198 | 30.21783 | 8.429102 | 13.13056 | 90.24036 | 0.2631371 | 0.06453614 | 320.8297 | 0 | 0 | 0 |  | Fe-Cr-Ni-V-Mn
2268 | 7.214622 | 43.18154 | 23.83288 | 7.521032 | 18.24992 | 91.28492 | 0.2569501 | 0.05906054 | 277.64 | 0 | 0 | 0 |  | Fe-Cr-Ni-V-Mn
2269 | 8.266137 | 43.29076 | 17.37684 | 5.65504 | 25.41122 | 92.46344 | 0.2492042 | 0.0508419 | 216.3696 | 0 | 0 | 0 |  | Fe-Cr-Ni-V-Mn
2270 | 9.313224 | 41.4282 | 11.96433 | 4.719537 | 32.57471 | 92.47622 | 0.2441374 | 0.0451727 | 175.1955 | 0 | 0 | 0 |  | Fe-Cr-Ni-V-Mn
2271 | 11.25633 | 36.20411 | 6.453477 | 2.800254 | 43.28582 | 91.83632 | 0.2383786 | 0.03697721 | 120.7624 | 0 | 0 | 0 |  | Fe-Cr-Ni-V-Mn
2272 | 3.0765 | 47.73926 | 34.49243 | 5.612531 | 9.079274 | 93.47892 | 0.2586691 | 0.06077911 | 300.1746 | 0 | 0 | 0 |  | Fe-Cr-Ni-V-Mn
2273 | 4.125719 | 49.93592 | 27.10303 | 5.644985 | 13.19034 | 94.46256 | 0.2529058 | 0.05772726 | 275.7459 | 0 | 0 | 0 |  | Fe-Cr-Ni-V-Mn
2274 | 5.176853 | 51.09069 | 20.67701 | 4.722127 | 18.33333 | 95.53656 | 0.2465273 | 0.05095686 | 224.7283 | 0 | 0 | 0 |  | Fe-Cr-Ni-V-Mn
2275 | 6.296983 | 51.78777 | 14.34045 | 3.829245 | 23.74554 | 96.44547 | 0.2402785 | 0.04429389 | 177.4729 | 0 | 0 | 0 |  | Fe-Cr-Ni-V-Mn
2276 | 8.322824 | 48.43071 | 8.748003 | 3.795881 | 30.70259 | 95.49557 | 0.2375041 | 0.040076 | 146.8578 | 0 | 0 | 0 |  | Fe-Cr-Ni-V-Mn
2277 | 3.137986 | 4.869337 | 13.19317 | 44.8435 | 33.95601 | 63.46366 | 0.31431 | 0.0728176 | 295.4805 | 0 | 0 | 0 |  | Fe-Cr-Ni-V-Mn
2278 | 5.204601 | 4.845711 | 12.03506 | 37.9795 | 39.93512 | 65.92972 | 0.3053135 | 0.07131624 | 291.1342 | 0 | 0 | 0 |  | Fe-Cr-Ni-V-Mn
2279 | 7.32736 | 3.898339 | 11.00241 | 32.46387 | 45.30803 | 67.70028 | 0.2982135 | 0.06924084 | 280.1024 | 0 | 0 | 0 |  | Fe-Cr-Ni-V-Mn
2280 | 11.33848 | 3.838771 | 9.75086 | 25.38621 | 49.68568 | 70.483 | 0.2888847 | 0.06705912 | 271.1977 | 0 | 0 | 0 |  | Fe-Cr-Ni-V-Mn
2281 | 14.52951 | 2.898773 | 7.635882 | 20.82656 | 54.10928 | 72.10995 | 0.2822238 |  |  | 0 | 0 | 0 |  | Fe-Cr-Ni-V-Mn
2282 | 3.133639 | 5.83511 | 20.86025 | 48.59256 | 21.57844 | 62.18378 | 0.3235717 | 0.08259223 | 362.5036 | 0 | 0 | 0 |  | Fe-Cr-Ni-V-Mn
2283 | 5.20392 | 6.783108 | 18.59721 | 41.77199 | 27.64378 | 64.93972 | 0.3140761 | 0.07969548 | 351.0202 | 0 | 0 | 0 |  | Fe-Cr-Ni-V-Mn
2284 | 7.18634 | 7.646625 | 17.26505 | 35.58486 | 32.31712 | 67.51705 | 0.3055435 | 0.07768037 | 344.314 | 0 | 0 | 0 |  | Fe-Cr-Ni-V-Mn
2285 | 10.33413 | 7.697218 | 15.20688 | 30.16446 | 36.59732 | 69.68607 | 0.2980682 | 0.07445667 | 326.6732 | 0 | 0 | 0 |  | Fe-Cr-Ni-V-Mn
2286 | 14.43203 | 8.637973 | 11.91874 | 24.44806 | 40.5632 | 72.41974 | 0.2890714 | 0.07020981 | 303.0655 | 0 | 0 | 0 |  | Fe-Cr-Ni-V-Mn
2287 | 18.49049 | 7.651312 | 9.717546 | 19.67737 | 44.46328 | 74.15522 | 0.2826889 | 0.06659074 | 280.3322 | 0 | 0 | 0 |  | Fe-Cr-Ni-V-Mn
2288 | 23.77979 | 6.738269 | 7.607055 | 15.0894 | 46.78548 | 75.90723 | 0.2771305 | 0.06246035 | 254.9922 | 0 | 0 | 0 |  | Fe-Cr-Ni-V-Mn
2289 | 3.110653 | 3.861539 | 31.60579 | 49.18193 | 12.24009 | 60.89831 | 0.3317397 | 0.09471385 | 447.8931 | 0 | 0 | 0 |  | Fe-Cr-Ni-V-Mn
2290 | 4.101441 | 7.637243 | 29.09903 | 43.02355 | 16.13874 | 64.32641 | 0.3216275 | 0.09129782 | 439.1043 | 0 | 0 | 0 |  | Fe-Cr-Ni-V-Mn
2291 | 6.200333 | 9.621301 | 26.06833 | 36.76209 | 21.34794 | 67.36043 | 0.3118578 | 0.08614288 | 411.7425 | 0 | 0 | 0 |  | Fe-Cr-Ni-V-Mn
2292 | 9.197571 | 11.41779 | 22.55736 | 31.69432 | 25.13296 | 70.03032 | 0.3034221 | 0.08220803 | 391.139 | 0 | 0 | 0 |  | Fe-Cr-Ni-V-Mn
2293 | 13.40635 | 12.4819 | 18.42699 | 27.27954 | 28.40522 | 72.31987 | 0.296057 | 0.07736666 | 361.493 | 0 | 0 | 0 |  | Fe-Cr-Ni-V-Mn
2294 | 17.50103 | 13.41878 | 15.1489 | 22.53709 | 31.3942 | 74.71998 | 0.2886038 | 0.07299284 | 335.0978 | 0 | 0 | 0 |  | Fe-Cr-Ni-V-Mn
2295 | 23.6035 | 12.42115 | 11.86532 | 17.78582 | 34.3242 | 76.55378 | 0.2826922 | 0.06860822 | 306.4245 | 0 | 0 | 0 |  | Fe-Cr-Ni-V-Mn
2296 | 29.68948 | 11.43816 | 8.608607 | 14.00773 | 36.25602 | 78.02723 | 0.2781225 | 0.06436319 | 278.4853 | 0 | 0 | 0 |  | Fe-Cr-Ni-V-Mn
2297 | 36.7236 | 8.547818 | 6.433276 | 11.16595 | 37.12936 | 78.42363 | 0.2770063 | 0.06150902 | 258.2786 | 0 | 0 | 0 |  | Fe-Cr-Ni-V-Mn
2298 | 3.074157 | 5.72435 | 40.92858 | 40.19251 | 10.0804 | 64.17411 | 0.3260372 | 0.1001366 | 510.0973 | 0 | 0 | 0 |  | Fe-Cr-Ni-V-Mn
2299 | 4.145167 | 9.64833 | 37.03388 | 35.9201 | 13.25252 | 67.19773 | 0.3170788 | 0.09404528 | 477.0683 | 0 | 0 | 0 |  | Fe-Cr-Ni-V-Mn
2300 | 7.26465 | 13.52741 | 31.63391 | 31.23938 | 16.33464 | 70.52255 | 0.3072969 | 0.08813212 | 444.4662 | 0 | 0 | 0 |  | Fe-Cr-Ni-V-Mn
2301 | 10.28295 | 16.27559 | 27.02067 | 27.20118 | 19.2196 | 73.25073 | 0.2990682 | 0.08353043 | 417.6878 | 0 | 0 | 0 |  | Fe-Cr-Ni-V-Mn
2302 | 15.43626 | 18.20432 | 21.63312 | 23.46728 | 21.25902 | 75.69342 | 0.2919111 | 0.07832636 | 384.7653 | 0 | 0 | 0 |  | Fe-Cr-Ni-V-Mn
2303 | 20.56091 | 18.18595 | 17.28903 | 19.69262 | 24.2715 | 77.48613 | 0.2859876 | 0.07341036 | 350.8001 | 0 | 0 | 0 |  | Fe-Cr-Ni-V-Mn
2304 | 26.95547 | 17.37465 | 13.07655 | 16.07661 | 26.51673 | 78.98729 | 0.2812212 |  |  | 0 | 0 | 0 |  | Fe-Cr-Ni-V-Mn
2305 | 34.45136 | 16.03786 | 9.585354 | 12.01552 | 27.90991 | 80.51769 | 0.2770235 | 0.06396546 | 285.8175 | 0 | 0 | 0 |  | Fe-Cr-Ni-V-Mn
2306 | 43.85201 | 11.3939 | 6.431475 | 10.23259 | 28.09002 | 79.92285 | 0.2787436 | 0.06169801 | 267.1875 | 0 | 0 | 0 |  | Fe-Cr-Ni-V-Mn
2307 | 3.046498 | 8.509269 | 48.03198 | 32.42049 | 7.991764 | 67.64743 | 0.3198209 | 0.100671 | 536.4602 | 0 | 0 | 0 |  | Fe-Cr-Ni-V-Mn
2308 | 5.147146 | 13.41821 | 42.19872 | 29.10918 | 10.12674 | 70.86126 | 0.3106768 | 0.09371883 | 495.3772 | 0 | 0 | 0 |  | Fe-Cr-Ni-V-Mn
2309 | 8.263719 | 18.27297 | 35.82925 | 25.44024 | 12.19382 | 74.27456 | 0.3010592 | 0.0874574 | 458.2813 | 0 | 0 | 0 |  | Fe-Cr-Ni-V-Mn
2310 | 12.29793 | 20.99151 | 30.1611 | 22.43541 | 14.11406 | 76.71109 | 0.2939556 | 0.0829204 | 429.453 | 0 | 0 | 0 |  | Fe-Cr-Ni-V-Mn
2311 | 17.43539 | 22.91733 | 24.79413 | 18.71047 | 16.14268 | 79.21345 | 0.2867901 | 0.07705703 | 389.4586 | 0 | 0 | 0 |  | Fe-Cr-Ni-V-Mn
2312 | 22.58509 | 23.89512 | 19.42271 | 15.91915 | 18.17794 | 81.02138 | 0.2811913 | 0.07160882 | 350.7343 | 0 | 0 | 0 |  | Fe-Cr-Ni-V-Mn
2313 | 30.75606 | 22.90819 | 14.00848 | 12.15695 | 20.17031 | 82.64191 | 0.2763315 | 0.06512097 | 304.1729 | 0 | 0 | 0 |  | Fe-Cr-Ni-V-Mn
2314 | 38.9141 | 20.97568 | 9.687331 | 10.27514 | 20.14774 | 83.07337 | 0.2754022 | 0.06201431 | 281.3088 | 0 | 0 | 0 |  | Fe-Cr-Ni-V-Mn
2315 | 50.92947 | 15.17362 | 6.423751 | 7.432947 | 20.04021 | 82.59759 | 0.2772419 | 0.05754011 | 246.74 | 0 | 0 | 0 |  | Fe-Cr-Ni-V-Mn
2316 | 3.052533 | 13.26286 | 53.47459 | 23.20337 | 7.006647 | 72.68228 | 0.3096292 | 0.09399593 | 508.8402 | 1 | 1 | 1 | 508.8402 | Fe-Cr-Ni-V-Mn
2317 | 6.088463 | 19.84019 | 44.79649 | 21.28904 | 7.985818 | 76.15952 | 0.2999907 | 0.08880329 | 480.4652 | 0 | 0 | 0 |  | Fe-Cr-Ni-V-Mn
2318 | 9.170294 | 24.66517 | 38.55507 | 18.58843 | 9.021033 | 79.26592 | 0.2916411 | 0.08320934 | 445.0221 | 0 | 0 | 0 |  | Fe-Cr-Ni-V-Mn
2319 | 13.43106 | 26.93364 | 31.49221 | 16.96334 | 11.17976 | 81.07139 | 0.2856747 | 0.07804321 | 406.7941 | 0 | 0 | 0 |  | Fe-Cr-Ni-V-Mn
2320 | 18.45082 | 28.63087 | 25.85786 | 14.96012 | 12.10033 | 82.81168 | 0.2807623 | 0.07403301 | 378.6121 | 0 | 0 | 0 |  | Fe-Cr-Ni-V-Mn
2321 | 25.40337 | 29.32805 | 19.22481 | 12.04943 | 13.99434 | 84.68057 | 0.2751044 | 0.06753412 | 330.8049 | 0 | 0 | 0 |  | Fe-Cr-Ni-V-Mn
2322 | 32.82964 | 28.65546 | 14.01838 | 9.358107 | 15.13841 | 85.94837 | 0.271484 | 0.06109744 | 283.889 | 0 | 0 | 0 |  | Fe-Cr-Ni-V-Mn
2323 | 43.44724 | 25.04127 | 8.698435 | 7.548745 | 15.26431 | 85.83495 | 0.2718169 | 0.05715543 | 253.5239 | 0 | 0 | 0 |  | Fe-Cr-Ni-V-Mn
2324 | 56.02293 | 18.01884 | 5.353175 | 5.574761 | 15.03029 | 84.5586 | 0.2755784 | 0.05331675 | 222.5272 | 0 | 0 | 0 |  | Fe-Cr-Ni-V-Mn
2325 | 3.012012 | 19.6302 | 54.87531 | 15.56884 | 6.913635 | 78.11248 | 0.2977457 | 0.08460884 | 453.9257 | 1 | 1 | 1 | 453.9257 | Fe-Cr-Ni-V-Mn
2326 | 6.07616 | 26.40013 | 45.7704 | 14.77984 | 6.973471 | 81.25054 | 0.2892258 | 0.08079438 | 433.4485 | 1 | 0 | 0 |  | Fe-Cr-Ni-V-Mn
2327 | 9.171317 | 31.30929 | 38.55937 | 13.94288 | 7.017142 | 83.65387 | 0.28275 | 0.07747829 | 413.3364 | 0 | 0 | 0 |  | Fe-Cr-Ni-V-Mn
2328 | 14.17319 | 33.93221 | 31.92266 | 12.0048 | 7.967142 | 85.74954 | 0.2768867 | 0.0731573 | 382.3939 | 0 | 0 | 0 |  | Fe-Cr-Ni-V-Mn
2329 | 19.29071 | 35.92099 | 25.61203 | 10.1873 | 8.988973 | 87.56117 | 0.2716878 | 0.06803796 | 344.4467 | 0 | 0 | 0 |  | Fe-Cr-Ni-V-Mn
2330 | 25.68162 | 36.34428 | 19.43538 | 8.433284 | 10.10544 | 88.81014 | 0.2678521 | 0.06166146 | 296.5266 | 0 | 0 | 0 |  | Fe-Cr-Ni-V-Mn
2331 | 33.92697 | 35.41628 | 12.96733 | 6.564492 | 11.12492 | 89.67607 | 0.2650578 | 0.05548628 | 251.1241 | 0 | 0 | 0 |  | Fe-Cr-Ni-V-Mn
2332 | 45.12057 | 30.55217 | 7.544982 | 4.676962 | 12.10532 | 89.1774 | 0.2658657 | 0.0507442 | 214.5348 | 0 | 0 | 0 |  | Fe-Cr-Ni-V-Mn
2333 | 58.12076 | 21.83506 | 4.287011 | 3.720388 | 12.03679 | 86.83326 | 0.2719632 | 0.04809423 | 191.3864 | 0 | 0 | 0 |  | Fe-Cr-Ni-V-Mn
2334 | 6.083066 | 34.92554 | 44.75678 | 9.247901 | 4.986712 | 86.87512 | 0.2775997 | 0.07145111 | 373.9566 | 1 | 0 | 0 |  | Fe-Cr-Ni-V-Mn
2335 | 9.183576 | 38.95142 | 37.53839 | 9.307675 | 5.018944 | 88.54795 | 0.2727619 | 0.07004271 | 366.4061 | 0 | 0 | 0 |  | Fe-Cr-Ni-V-Mn
2336 | 13.33222 | 42.01283 | 30.18252 | 8.419253 | 6.053178 | 90.32992 | 0.267311 | 0.06653885 | 340.867 | 0 | 0 | 0 |  | Fe-Cr-Ni-V-Mn
2337 | 18.51771 | 43.10201 | 23.78898 | 7.507179 | 7.08412 | 91.406 | 0.2637192 | 0.06211742 | 307.0212 | 0 | 0 | 0 |  | Fe-Cr-Ni-V-Mn
2338 | 25.75803 | 43.16734 | 17.3273 | 5.638918 | 8.108409 | 92.61409 | 0.2600733 | 0.05512269 | 254.8224 | 0 | 0 | 0 |  | Fe-Cr-Ni-V-Mn
2339 | 32.9859 | 41.26833 | 11.91816 | 4.701325 | 9.126282 | 92.64854 | 0.2592002 | 0.0507531 | 222.3286 | 0 | 0 | 0 |  | Fe-Cr-Ni-V-Mn
2340 | 43.76875 | 36.01217 | 6.419263 | 2.785408 | 11.01441 | 92.0287 | 0.2597305 | 0.04532535 | 181.5624 | 0 | 0 | 0 |  | Fe-Cr-Ni-V-Mn
2341 | 9.220265 | 47.6915 | 34.45792 | 5.606916 | 3.023397 | 93.55091 | 0.2623137 | 0.06248106 | 316.7983 | 0 | 0 | 0 |  | Fe-Cr-Ni-V-Mn
2342 | 13.38836 | 49.86059 | 27.06214 | 5.636468 | 4.052443 | 94.55371 | 0.2585296 | 0.06041776 | 301.3276 | 0 | 0 | 0 |  | Fe-Cr-Ni-V-Mn
2343 | 18.59593 | 50.979 | 20.63181 | 4.711804 | 5.081458 | 95.64264 | 0.2549071 | 0.05466835 | 257.9245 | 0 | 0 | 0 |  | Fe-Cr-Ni-V-Mn
2344 | 24.06854 | 51.63782 | 14.29893 | 3.818157 | 6.176553 | 96.5519 | 0.2516818 | 0.04872257 | 214.8126 | 0 | 0 | 0 |  | Fe-Cr-Ni-V-Mn
2345 | 31.09475 | 48.25095 | 8.715535 | 3.781792 | 8.156969 | 95.61286 | 0.2523297 | 0.04674071 | 198.4604 | 0 | 0 | 0 |  | Fe-Cr-Ni-V-Mn
2346 | 5.310096 | 32.62995 | 13.39528 | 45.53047 | 3.1342 | 72.11894 | 0.3055206 | 0.07722141 | 376.4318 | 0 | 0 | 0 |  | Fe-Cr-Ni-V-Mn
2347 | 5.303479 | 38.51461 | 12.26371 | 38.70105 | 5.217156 | 76.57637 | 0.2941115 | 0.0744092 | 369.4628 | 0 | 0 | 0 |  | Fe-Cr-Ni-V-Mn
2348 | 4.28374 | 43.87184 | 11.25645 | 33.21344 | 7.374527 | 80.48117 | 0.2839035 | 0.07051276 | 349.9105 | 0 | 0 | 0 |  | Fe-Cr-Ni-V-Mn
2349 | 4.23145 | 48.2609 | 10.00714 | 26.05343 | 11.44708 | 84.93317 | 0.2716245 | 0.06569305 | 321.8065 | 0 | 0 | 0 |  | Fe-Cr-Ni-V-Mn
2350 | 3.207095 | 52.7517 | 7.865509 | 21.45285 | 14.72284 | 88.49008 | 0.2614176 | 0.05959691 | 281.0604 | 0 | 0 | 0 |  | Fe-Cr-Ni-V-Mn
2351 | 6.31619 | 20.58227 | 21.02305 | 48.97179 | 3.106692 | 66.82355 | 0.3193448 | 0.08711599 | 428.6093 | 0 | 0 | 0 |  | Fe-Cr-Ni-V-Mn
2352 | 7.363741 | 26.44444 | 18.79696 | 42.22066 | 5.174203 | 71.18667 | 0.3080151 | 0.08380798 | 421.6868 | 0 | 0 | 0 |  | Fe-Cr-Ni-V-Mn
2353 | 8.319555 | 30.98348 | 17.48914 | 36.04671 | 7.161123 | 75.02808 | 0.2981177 | 0.08116118 | 415.1118 | 0 | 0 | 0 |  | Fe-Cr-Ni-V-Mn
2354 | 8.39814 | 35.18566 | 15.44754 | 30.64185 | 10.32681 | 78.60068 | 0.2881336 | 0.07616513 | 385.8958 | 0 | 0 | 0 |  | Fe-Cr-Ni-V-Mn
2355 | 9.444651 | 39.0817 | 12.13317 | 24.88792 | 14.45255 | 82.39217 | 0.277006 | 0.06982393 | 344.7425 | 0 | 0 | 0 |  | Fe-Cr-Ni-V-Mn
2356 | 8.39559 | 42.99164 | 9.927548 | 20.10261 | 18.58261 | 85.83112 | 0.2665552 | 0.06345729 | 301.7725 | 0 | 0 | 0 |  | Fe-Cr-Ni-V-Mn
2357 | 7.414795 | 45.36585 | 7.793588 | 15.45941 | 23.96635 | 88.79482 | 0.2564383 | 0.05605477 | 250.0056 | 0 | 0 | 0 |  | Fe-Cr-Ni-V-Mn
2358 | 4.165035 | 11.63349 | 31.73912 | 49.38942 | 3.072932 | 63.36016 | 0.3290859 | 0.09735391 | 488.4189 | 0 | 0 | 0 |  | Fe-Cr-Ni-V-Mn
2359 | 8.232963 | 15.3305 | 29.20574 | 43.18132 | 4.049479 | 66.86842 | 0.320399 | 0.09514814 | 490.8003 | 0 | 0 | 0 |  | Fe-Cr-Ni-V-Mn
2360 | 10.38911 | 20.3127 | 26.20764 | 36.95854 | 6.132006 | 70.90702 | 0.3098483 | 0.0903781 | 471.5086 | 0 | 0 | 0 |  | Fe-Cr-Ni-V-Mn
2361 | 12.34366 | 23.94268 | 22.70493 | 31.90167 | 9.107059 | 74.19143 | 0.3005839 | 0.08561279 | 445.5876 | 0 | 0 | 0 |  | Fe-Cr-Ni-V-Mn
2362 | 13.51649 | 27.10496 | 18.57838 | 27.50367 | 13.29649 | 77.15209 | 0.2912891 | 0.07909794 | 401.7163 | 0 | 0 | 0 |  | Fe-Cr-Ni-V-Mn
2363 | 14.55411 | 30.00471 | 15.29762 | 22.75835 | 17.3852 | 80.21214 | 0.281818 | 0.07304384 | 361.1633 | 0 | 0 | 0 |  | Fe-Cr-Ni-V-Mn
2364 | 13.51715 | 32.91476 | 12.02189 | 18.02051 | 23.5257 | 83.33634 | 0.2708355 | 0.06551087 | 307.9654 | 0 | 0 | 0 |  | Fe-Cr-Ni-V-Mn
2365 | 12.48223 | 34.86451 | 8.746598 | 14.23227 | 29.6744 | 85.80409 | 0.2611326 | 0.05820435 | 256.3044 | 0 | 0 | 0 |  | Fe-Cr-Ni-V-Mn
2366 | 9.363771 | 35.841 | 6.561419 | 11.38837 | 36.84544 | 87.5119 | 0.2523993 | 0.05125042 | 207.741 | 0 | 0 | 0 |  | Fe-Cr-Ni-V-Mn
2367 | 6.158531 | 9.556436 | 40.99659 | 40.2593 | 3.029145 | 65.49577 | 0.3257546 | 0.1027719 | 544.5295 | 0 | 0 | 0 |  | Fe-Cr-Ni-V-Mn
2368 | 10.36941 | 12.55068 | 37.05707 | 35.94259 | 4.080251 | 68.29226 | 0.3185928 | 0.09782668 | 519.8425 | 0 | 0 | 0 |  | Fe-Cr-Ni-V-Mn
2369 | 14.52801 | 15.45852 | 31.6311 | 31.2366 | 7.14577 | 71.3171 | 0.3098598 | 0.09177657 | 483.7153 | 0 | 0 | 0 |  | Fe-Cr-Ni-V-Mn
2370 | 17.47948 | 18.18877 | 27.01829 | 27.19878 | 10.11469 | 74.03304 | 0.3018319 | 0.0867057 | 452.5017 | 0 | 0 | 0 |  | Fe-Cr-Ni-V-Mn
2371 | 19.5607 | 20.12891 | 21.64208 | 23.47701 | 15.1913 | 76.41576 | 0.2933507 | 0.08011621 | 405.3313 | 0 | 0 | 0 |  | Fe-Cr-Ni-V-Mn
2372 | 19.58919 | 23.03796 | 17.33888 | 19.7494 | 20.28457 | 79.11206 | 0.2839346 | 0.0734545 | 358.6545 | 0 | 0 | 0 |  | Fe-Cr-Ni-V-Mn
2373 | 18.76882 | 25.24108 | 13.15176 | 16.16908 | 26.66925 | 81.54798 | 0.2742319 | 0.0660148 | 304.9826 | 0 | 0 | 0 |  | Fe-Cr-Ni-V-Mn
2374 | 17.37643 | 26.64647 | 9.669239 | 12.12067 | 34.18719 | 83.95297 | 0.2637958 | 0.05861093 | 252.6947 | 0 | 0 | 0 |  | Fe-Cr-Ni-V-Mn
2375 | 12.40828 | 26.95618 | 6.521084 | 10.37516 | 43.73929 | 84.94763 | 0.2549707 | 0.05130364 | 200.6203 | 0 | 0 | 0 |  | Fe-Cr-Ni-V-Mn
2376 | 9.125563 | 7.552265 | 47.95876 | 32.37107 | 2.992343 | 67.46902 | 0.322697 | 0.1027352 | 556.1767 | 0 | 0 | 0 |  | Fe-Cr-Ni-V-Mn
2377 | 14.35921 | 9.549321 | 42.04412 | 29.00254 | 5.044817 | 69.76102 | 0.3161288 | 0.09621736 | 513.6799 | 0 | 0 | 0 |  | Fe-Cr-Ni-V-Mn
2378 | 19.5159 | 11.47589 | 35.62765 | 25.29709 | 8.083472 | 72.20533 | 0.3086752 | 0.08983088 | 471.1132 | 0 | 0 | 0 |  | Fe-Cr-Ni-V-Mn
2379 | 22.41203 | 13.27873 | 29.98159 | 22.30188 | 12.02576 | 74.28489 | 0.3015069 | 0.08456019 | 434.5899 | 0 | 0 | 0 |  | Fe-Cr-Ni-V-Mn
2380 | 24.48025 | 15.19479 | 24.65873 | 18.60829 | 17.05794 | 76.69559 | 0.2929402 | 0.07793356 | 387.3387 | 0 | 0 | 0 |  | Fe-Cr-Ni-V-Mn
2381 | 25.55532 | 17.13104 | 19.3398 | 15.8512 | 22.12264 | 78.74569 | 0.2849213 | 0.07187715 | 343.7188 | 0 | 0 | 0 |  | Fe-Cr-Ni-V-Mn
2382 | 24.57637 | 19.06806 | 13.99226 | 12.14288 | 30.22043 | 81.22319 | 0.2739544 | 0.06367194 | 284.3835 | 0 | 0 | 0 |  | Fe-Cr-Ni-V-Mn
2383 | 22.56505 | 19.09913 | 9.702739 | 10.29149 | 38.34159 | 82.20882 | 0.2662818 |  |  | 0 | 0 | 0 |  | Fe-Cr-Ni-V-Mn
2384 | 16.42527 | 19.11581 | 6.474141 | 7.491254 | 50.49352 | 83.58942 | 0.2547297 | 0.04885893 | 179.5043 | 0 | 0 | 0 |  | Fe-Cr-Ni-V-Mn
2385 | 14.16619 | 6.594674 | 53.17818 | 23.07475 | 2.986204 | 70.61347 | 0.3170474 | 0.09530424 | 511.4467 | 1 | 1 | 1 | 511.4467 | Fe-Cr-Ni-V-Mn
2386 | 21.11061 | 7.487583 | 44.37814 | 21.09023 | 5.93343 | 72.19345 | 0.3113883 | 0.08944429 | 469.2019 | 1 | 1 | 1 | 469.2019 | Fe-Cr-Ni-V-Mn
2387 | 26.17927 | 8.437168 | 38.09999 | 18.36902 | 8.914554 | 73.96618 | 0.3054922 | 0.08362486 | 427.6956 | 0 | 0 | 0 |  | Fe-Cr-Ni-V-Mn
2388 | 28.59177 | 10.45793 | 31.12571 | 16.76592 | 13.05868 | 75.64226 | 0.2988162 | 0.07868785 | 391.958 | 0 | 0 | 0 |  | Fe-Cr-Ni-V-Mn
2389 | 30.39508 | 11.31966 | 25.55827 | 14.78679 | 17.94021 | 77.0123 | 0.2926078 | 0.07415486 | 358.3606 | 0 | 0 | 0 |  | Fe-Cr-Ni-V-Mn
2390 | 31.18544 | 13.11259 | 19.03273 | 11.92904 | 24.7402 | 79.12705 | 0.2833037 |  |  | 0 | 0 | 0 |  | Fe-Cr-Ni-V-Mn
2391 | 30.5404 | 14.21722 | 13.91025 | 9.285929 | 32.04619 | 80.87013 | 0.2744581 | 0.06080517 | 261.6779 | 0 | 0 | 0 |  | Fe-Cr-Ni-V-Mn
2392 | 26.80743 | 14.39936 | 8.669821 | 7.523913 | 42.59947 | 81.90103 | 0.2649077 | 0.05391743 | 211.8716 | 0 | 0 | 0 |  | Fe-Cr-Ni-V-Mn
2393 | 19.42763 | 14.27998 | 5.373714 | 5.596151 | 55.32252 | 82.84342 | 0.2537637 | 0.04613009 | 159.5171 | 0 | 0 | 0 |  | Fe-Cr-Ni-V-Mn
2394 | 20.86818 | 6.476395 | 54.31338 | 15.40941 | 2.932645 | 73.79948 | 0.3109374 | 0.08385958 | 431.7785 | 1 | 1 | 1 | 431.7785 | Fe-Cr-Ni-V-Mn
2395 | 27.94106 | 6.503588 | 45.10156 | 14.56387 | 5.889917 | 74.64033 | 0.3068086 | 0.07976352 | 400.8988 | 1 | 1 | 1 | 400.8988 | Fe-Cr-Ni-V-Mn
2396 | 33.03557 | 6.52433 | 37.87988 | 13.69717 | 8.863052 | 75.37223 | 0.3030526 | 0.07654042 | 376.6034 | 1 | 1 | 1 | 376.6034 | Fe-Cr-Ni-V-Mn
2397 | 35.78132 | 7.403105 | 31.34104 | 11.78607 | 13.68847 | 76.78591 | 0.2967625 | 0.07205823 | 343.9424 | 1 | 1 | 1 | 343.9424 | Fe-Cr-Ni-V-Mn
2398 | 37.87502 | 8.351834 | 25.1431 | 10.00078 | 18.62927 | 78.1579 | 0.29038 | 0.06744666 | 310.2931 | 0 | 1 | 0 |  | Fe-Cr-Ni-V-Mn
2399 | 38.37123 | 9.401393 | 19.10438 | 8.289656 | 24.83334 | 79.5147 | 0.2831366 | 0.06235127 | 273.0247 | 0 | 0 | 0 |  | Fe-Cr-Ni-V-Mn
2400 | 37.48638 | 10.37611 | 12.77884 | 6.469068 | 32.88961 | 80.90607 | 0.2744491 | 0.05662896 | 231.9435 | 0 | 0 | 0 |  | Fe-Cr-Ni-V-Mn
2401 | 32.52867 | 11.3571 | 7.479156 | 4.636157 | 43.99891 | 82.25528 | 0.263598 | 0.04976795 | 184.5428 | 0 | 0 | 0 |  | Fe-Cr-Ni-V-Mn
2402 | 23.446 | 11.38918 | 4.285872 | 3.7194 | 57.15955 | 82.77553 | 0.2529801 | 0.04332498 | 141.9482 | 0 | 0 | 0 |  | Fe-Cr-Ni-V-Mn
2403 | 36.69732 | 4.617137 | 43.78448 | 9.046999 | 5.854057 | 76.54107 | 0.3033536 | 0.06779351 | 314.2083 | 1 | 1 | 1 | 314.2083 | Fe-Cr-Ni-V-Mn
2404 | 40.82919 | 4.635824 | 36.63475 | 9.083616 | 8.816625 | 76.8634 | 0.3003719 | 0.0672248 | 309.6427 | 1 | 1 | 1 | 309.6427 | Fe-Cr-Ni-V-Mn
2405 | 43.99361 | 5.585451 | 29.42613 | 8.208263 | 12.78655 | 77.9029 | 0.2951803 | 0.06447418 | 290.1128 | 1 | 1 | 1 | 290.1128 | Fe-Cr-Ni-V-Mn
2406 | 45.16009 | 6.540491 | 23.20615 | 7.323254 | 17.77001 | 78.87766 | 0.2895598 | 0.06167178 | 269.672 | 1 | 1 | 1 | 269.672 | Fe-Cr-Ni-V-Mn
2407 | 45.30272 | 7.498456 | 16.93051 | 5.509788 | 24.75853 | 80.26018 | 0.2817704 | 0.05649005 | 232.8876 | 0 | 1 | 0 |  | Fe-Cr-Ni-V-Mn
2408 | 43.44255 | 8.465633 | 11.68094 | 4.607748 | 31.80313 | 81.18746 | 0.2747751 | 0.05300807 | 208.1 | 0 | 0 | 0 |  | Fe-Cr-Ni-V-Mn
2409 | 38.15851 | 10.2842 | 6.332823 | 2.7479 | 42.47656 | 82.85202 | 0.2633677 | 0.04629782 | 163.9649 | 0 | 0 | 0 |  | Fe-Cr-Ni-V-Mn
2410 | 49.62564 | 2.772219 | 33.38292 | 5.431994 | 8.787223 | 78.0717 | 0.2980563 | 0.05721298 | 239.7741 | 1 | 1 | 1 | 239.7741 | Fe-Cr-Ni-V-Mn
2411 | 51.86375 | 3.714417 | 26.2083 | 5.458631 | 12.7549 | 78.69487 | 0.2936638 | 0.05703846 | 238.2101 | 1 | 1 | 1 | 238.2101 | Fe-Cr-Ni-V-Mn
2412 | 53.05641 | 4.660173 | 19.99189 | 4.565663 | 17.72587 | 79.67531 | 0.2880102 | 0.05422361 | 218.6819 | 1 | 1 | 1 | 218.6819 | Fe-Cr-Ni-V-Mn
2413 | 53.79364 | 5.669913 | 13.86873 | 3.703283 | 22.96444 | 80.66047 | 0.282071 | 0.05097035 | 196.5342 | 1 | 1 | 1 | 196.5342 | Fe-Cr-Ni-V-Mn
2414 | 50.49618 | 7.522265 | 8.492133 | 3.684855 | 29.80457 | 81.48717 | 0.2752586 | 0.05012606 | 189.9608 | 0 | 1 | 0 |  | Fe-Cr-Ni-V-Mn
2415 | 5.222443 | 2.917394 | 13.17417 | 44.7789 | 33.9071 | 62.89213 | 0.3159714 | 0.0740481 | 301.4231 | 0 | 0 | 0 |  | Fe-Cr-Ni-V-Mn
2416 | 5.204601 | 4.845711 | 12.03506 | 37.9795 | 39.93512 | 65.92972 | 0.3053135 | 0.07131624 | 291.1342 | 0 | 0 | 0 |  | Fe-Cr-Ni-V-Mn
2417 | 4.196149 | 6.836897 | 11.02628 | 32.53432 | 45.40635 | 68.60489 | 0.2955497 | 0.06751063 | 271.5431 | 0 | 0 | 0 |  | Fe-Cr-Ni-V-Mn
2418 | 4.143701 | 10.60941 | 9.799618 | 25.51315 | 49.93413 | 72.62988 | 0.2825548 | 0.06325345 | 252.0979 | 0 | 0 | 0 |  | Fe-Cr-Ni-V-Mn
2419 | 3.13817 | 13.63494 | 7.696469 | 20.9918 | 54.53861 | 75.58279 | 0.2719337 | 0.05737372 | 218.5969 | 0 | 0 | 0 |  | Fe-Cr-Ni-V-Mn
2420 | 6.253765 | 2.911264 | 20.81527 | 48.48779 | 21.53191 | 61.33794 | 0.3259641 | 0.0840702 | 368.8807 | 0 | 0 | 0 |  | Fe-Cr-Ni-V-Mn
2421 | 7.275045 | 4.838132 | 18.57055 | 41.71212 | 27.60415 | 64.36288 | 0.3157183 | 0.08067124 | 355.4615 | 0 | 0 | 0 |  | Fe-Cr-Ni-V-Mn
2422 | 8.20715 | 6.686064 | 17.25284 | 35.55968 | 32.29426 | 67.22529 | 0.306377 | 0.07814903 | 346.5156 | 0 | 0 | 0 |  | Fe-Cr-Ni-V-Mn
2423 | 8.2791 | 9.635255 | 15.22858 | 30.20751 | 36.64955 | 70.28727 | 0.2963447 | 0.07352459 | 322.1684 | 0 | 0 | 0 |  | Fe-Cr-Ni-V-Mn
2424 | 9.310823 | 13.48477 | 11.96125 | 24.53527 | 40.70789 | 73.95678 | 0.2846574 | 0.06788107 | 291.4247 | 0 | 0 | 0 |  | Fe-Cr-Ni-V-Mn
2425 | 8.276622 | 17.33827 | 9.786872 | 19.81775 | 44.78049 | 77.28922 | 0.2736621 | 0.06197195 | 256.9725 | 0 | 0 | 0 |  | Fe-Cr-Ni-V-Mn
2426 | 7.320838 | 22.39549 | 7.69483 | 15.26352 | 47.32532 | 81.07041 | 0.2622779 | 0.05519026 | 218.1907 | 0 | 0 | 0 |  | Fe-Cr-Ni-V-Mn
2427 | 4.144574 | 2.894085 | 31.5832 | 49.14679 | 12.23134 | 60.6174 | 0.3325154 | 0.09504508 | 448.7194 | 0 | 0 | 0 |  | Fe-Cr-Ni-V-Mn
2428 | 8.179749 | 3.807852 | 29.01697 | 42.90221 | 16.09322 | 63.19093 | 0.3247682 | 0.09258111 | 442.8148 | 0 | 0 | 0 |  | Fe-Cr-Ni-V-Mn
2429 | 10.30452 | 5.756373 | 25.99424 | 36.65761 | 21.28727 | 66.1887 | 0.3151144 | 0.08745491 | 416.2635 | 0 | 0 | 0 |  | Fe-Cr-Ni-V-Mn
2430 | 12.23756 | 8.545276 | 22.50977 | 31.62746 | 25.07994 | 69.14402 | 0.3058918 | 0.0832251 | 395.1819 | 0 | 0 | 0 |  | Fe-Cr-Ni-V-Mn
2431 | 13.40635 | 12.4819 | 18.42699 | 27.27954 | 28.40522 | 72.31987 | 0.296057 | 0.07736666 | 361.493 | 0 | 0 | 0 |  | Fe-Cr-Ni-V-Mn
2432 | 14.44337 | 16.329 | 15.18123 | 22.58519 | 31.4612 | 75.64747 | 0.2860126 | 0.07187437 | 329.7941 | 0 | 0 | 0 |  | Fe-Cr-Ni-V-Mn
2433 | 13.43619 | 22.13251 | 11.94988 | 17.91258 | 34.56883 | 79.70532 | 0.2738858 | 0.06488293 | 288.1293 | 0 | 0 | 0 |  | Fe-Cr-Ni-V-Mn
2434 | 12.43453 | 27.97798 | 8.713176 | 14.17788 | 36.69643 | 83.4713 | 0.2629274 | 0.05795867 | 246.3213 | 0 | 0 | 0 |  | Fe-Cr-Ni-V-Mn
2435 | 9.358642 | 34.85322 | 6.557825 | 11.38213 | 37.84818 | 87.17613 | 0.2526359 | 0.05122465 | 206.5837 | 0 | 0 | 0 |  | Fe-Cr-Ni-V-Mn
2436 | 6.135309 | 2.85612 | 40.842 | 40.10749 | 10.05908 | 63.30783 | 0.3283837 | 0.1006942 | 509.2176 | 0 | 0 | 0 |  | Fe-Cr-Ni-V-Mn
2437 | 10.31868 | 3.842856 | 36.87578 | 35.76675 | 13.19594 | 65.42098 | 0.3219033 | 0.09525979 | 477.1561 | 0 | 0 | 0 |  | Fe-Cr-Ni-V-Mn
2438 | 14.45688 | 6.729993 | 31.47623 | 31.08367 | 16.25322 | 68.41341 | 0.3130328 | 0.08964974 | 446.6995 | 0 | 0 | 0 |  | Fe-Cr-Ni-V-Mn
2439 | 17.39468 | 9.526594 | 26.88721 | 27.06683 | 19.12468 | 71.13028 | 0.3048444 | 0.08511089 | 421.4559 | 0 | 0 | 0 |  | Fe-Cr-Ni-V-Mn
2440 | 19.49726 | 14.33116 | 21.57189 | 23.40086 | 21.19884 | 74.46354 | 0.2952608 | 0.07936757 | 388.456 | 0 | 0 | 0 |  | Fe-Cr-Ni-V-Mn
2441 | 19.54672 | 19.15669 | 17.30129 | 19.70659 | 24.28871 | 77.7983 | 0.2851356 | 0.07312321 | 349.5883 | 0 | 0 | 0 |  | Fe-Cr-Ni-V-Mn
2442 | 18.76882 | 25.24108 | 13.15176 | 16.16908 | 26.66925 | 81.54798 | 0.2742319 | 0.06596452 | 304.6827 | 0 | 0 | 0 |  | Fe-Cr-Ni-V-Mn
2443 | 17.43275 | 32.4613 | 9.700579 | 12.15996 | 28.24541 | 85.94223 | 0.2622632 |  |  | 0 | 0 | 0 |  | Fe-Cr-Ni-V-Mn
2444 | 12.5105 | 41.73803 | 6.574805 | 10.46063 | 28.71603 | 89.99409 | 0.2514043 | 0.05160401 | 217.5011 | 0 | 0 | 0 |  | Fe-Cr-Ni-V-Mn
2445 | 9.101256 | 2.824556 | 47.83101 | 32.28485 | 7.958327 | 65.87085 | 0.324548 | 0.1011588 | 529.8549 | 0 | 0 | 0 |  | Fe-Cr-Ni-V-Mn
2446 | 14.32052 | 4.761796 | 41.93084 | 28.9244 | 10.06245 | 68.13495 | 0.3179403 | 0.09468195 | 489.2318 | 0 | 0 | 0 |  | Fe-Cr-Ni-V-Mn
2447 | 19.47375 | 7.634069 | 35.5507 | 25.24246 | 12.09902 | 70.89395 | 0.3100694 | 0.08881726 | 454.389 | 0 | 0 | 0 |  | Fe-Cr-Ni-V-Mn
2448 | 22.388 | 11.36957 | 29.94945 | 22.27797 | 14.01502 | 73.63143 | 0.3021701 | 0.08422178 | 427.9307 | 0 | 0 | 0 |  | Fe-Cr-Ni-V-Mn
2449 | 24.49341 | 16.15314 | 24.67199 | 18.6183 | 16.06316 | 77.0252 | 0.2926251 | 0.07805788 | 390.0768 | 0 | 0 | 0 |  | Fe-Cr-Ni-V-Mn
2450 | 25.61048 | 20.98314 | 19.38155 | 15.88541 | 18.13941 | 80.07236 | 0.2837245 | 0.07216169 | 352.2519 | 0 | 0 | 0 |  | Fe-Cr-Ni-V-Mn
2451 | 24.70966 | 28.75722 | 14.06816 | 12.20874 | 20.25623 | 84.57029 | 0.2711887 | 0.06394324 | 299.8747 | 0 | 0 | 0 |  | Fe-Cr-Ni-V-Mn
2452 | 22.78667 | 36.64476 | 9.798033 | 10.39256 | 20.37798 | 88.25929 | 0.2616135 | 0.05788366 | 262.7844 | 0 | 0 | 0 |  | Fe-Cr-Ni-V-Mn
2453 | 16.69615 | 48.57765 | 6.580909 | 7.614796 | 20.53049 | 93.75171 | 0.2477331 | 0.04900202 | 208.116 | 0 | 0 | 0 |  | Fe-Cr-Ni-V-Mn
2454 | 14.13605 | 2.820275 | 53.06503 | 23.02566 | 6.952983 | 69.28721 | 0.3185039 | 0.09390479 | 490.5853 | 1 | 1 | 1 | 490.5853 | Fe-Cr-Ni-V-Mn
2455 | 21.08828 | 5.609746 | 44.33119 | 21.06792 | 7.90287 | 71.53554 | 0.3120867 | 0.08902945 | 461.524 | 1 | 1 | 1 | 461.524 | Fe-Cr-Ni-V-Mn
2456 | 26.17927 | 8.437168 | 38.09999 | 18.36902 | 8.914554 | 73.96618 | 0.3054922 | 0.08362486 | 427.6956 | 0 | 0 | 0 |  | Fe-Cr-Ni-V-Mn
2457 | 28.62256 | 12.37268 | 31.15923 | 16.78398 | 11.06155 | 76.31194 | 0.2981597 | 0.07881178 | 396.7225 | 0 | 0 | 0 |  | Fe-Cr-Ni-V-Mn
2458 | 30.49273 | 17.03404 | 25.64038 | 14.83429 | 11.99856 | 79.00898 | 0.2907335 | 0.07466926 | 372.1335 | 0 | 0 | 0 |  | Fe-Cr-Ni-V-Mn
2459 | 31.3683 | 23.55263 | 19.14433 | 11.99899 | 13.93575 | 82.77408 | 0.2801059 | 0.06787399 | 328.795 | 0 | 0 | 0 |  | Fe-Cr-Ni-V-Mn
2460 | 30.82139 | 30.60914 | 14.03824 | 9.371366 | 15.15986 | 86.59777 | 0.2697827 | 0.06071901 | 282.5756 | 0 | 0 | 0 |  | Fe-Cr-Ni-V-Mn
2461 | 27.20642 | 40.91829 | 8.798858 | 7.635895 | 15.44054 | 91.12687 | 0.2579865 | 0.05380974 | 240.0309 | 0 | 0 | 0 |  | Fe-Cr-Ni-V-Mn
2462 | 19.85544 | 53.51293 | 5.492046 | 5.719381 | 15.42021 | 96.44928 | 0.2446219 | 0.04588976 | 191.7758 | 0 | 0 | 0 |  | Fe-Cr-Ni-V-Mn
2463 | 20.82457 | 2.769798 | 54.19988 | 15.37721 | 6.828539 | 72.45812 | 0.3123356 | 0.0831471 | 418.3336 | 1 | 1 | 1 | 418.3336 | Fe-Cr-Ni-V-Mn
2464 | 27.92638 | 5.571575 | 45.07787 | 14.55622 | 6.867959 | 74.30551 | 0.307149 | 0.07966171 | 398.3011 | 1 | 1 | 1 | 398.3011 | Fe-Cr-Ni-V-Mn
2465 | 33.07045 | 8.397282 | 37.91987 | 13.71164 | 6.900764 | 76.04153 | 0.3023885 | 0.07664664 | 380.8151 | 1 | 1 | 1 | 380.8151 | Fe-Cr-Ni-V-Mn
2466 | 35.89408 | 12.99626 | 31.43981 | 11.82322 | 7.846633 | 78.78039 | 0.2948653 | 0.07213796 | 353.574 | 0 | 0 | 0 |  | Fe-Cr-Ni-V-Mn
2467 | 38.07494 | 17.72472 | 25.27581 | 10.05357 | 8.87097 | 81.4921 | 0.287347 | 0.06726963 | 322.8993 | 0 | 0 | 0 |  | Fe-Cr-Ni-V-Mn
2468 | 38.67986 | 23.69253 | 19.25804 | 8.356333 | 10.01323 | 84.58168 | 0.2787663 | 0.06195875 | 289.4225 | 0 | 0 | 0 |  | Fe-Cr-Ni-V-Mn
2469 | 37.93177 | 31.49818 | 12.93067 | 6.545929 | 11.09346 | 88.36345 | 0.2684452 | 0.05602078 | 252.3334 | 0 | 0 | 0 |  | Fe-Cr-Ni-V-Mn
2470 | 33.0958 | 42.36875 | 7.609553 | 4.716988 | 12.20892 | 93.15025 | 0.2556179 | 0.04893874 | 208.8475 | 0 | 0 | 0 |  | Fe-Cr-Ni-V-Mn
2471 | 24.02662 | 55.43828 | 4.392007 | 3.811507 | 12.33159 | 98.14297 | 0.242838 | 0.0424528 | 170.9227 | 0 | 0 | 0 |  | Fe-Cr-Ni-V-Mn
2472 | 36.71651 | 5.543461 | 43.80737 | 9.051729 | 4.880931 | 76.88062 | 0.303021 | 0.06770981 | 314.9575 | 1 | 1 | 1 | 314.9575 | Fe-Cr-Ni-V-Mn
2473 | 40.91504 | 8.362031 | 36.71178 | 9.102717 | 4.908425 | 78.21742 | 0.2990688 | 0.0668977 | 312.7047 | 1 | 1 | 1 | 312.7047 | Fe-Cr-Ni-V-Mn
2474 | 44.15641 | 12.1466 | 29.53503 | 8.23864 | 5.923322 | 80.27204 | 0.2929745 | 0.06390124 | 295.0857 | 0 | 1 | 0 |  | Fe-Cr-Ni-V-Mn
2475 | 45.42425 | 16.91678 | 23.3419 | 7.366091 | 6.950983 | 82.60262 | 0.2862205 | 0.0609023 | 277.7906 | 0 | 0 | 0 |  | Fe-Cr-Ni-V-Mn
2476 | 45.71488 | 23.64586 | 17.08454 | 5.559915 | 7.994808 | 86.03623 | 0.2768849 | 0.05536478 | 243.7221 | 0 | 0 | 0 |  | Fe-Cr-Ni-V-Mn
2477 | 43.98092 | 30.47305 | 11.8257 | 4.664851 | 9.055478 | 89.01259 | 0.2685056 | 0.05181659 | 223.2026 | 0 | 0 | 0 |  | Fe-Cr-Ni-V-Mn
2478 | 38.81558 | 40.89413 | 6.44187 | 2.795217 | 11.0532 | 93.68008 | 0.2554972 | 0.04477413 | 180.3914 | 0 | 0 | 0 |  | Fe-Cr-Ni-V-Mn
2479 | 49.78181 | 8.342828 | 33.48798 | 5.449088 | 2.938292 | 80.11888 | 0.2961371 | 0.05581311 | 236.3661 | 1 | 1 | 1 | 236.3661 | Fe-Cr-Ni-V-Mn
2480 | 52.11017 | 12.12921 | 26.33282 | 5.484566 | 3.94323 | 81.75734 | 0.290867 | 0.05556795 | 237.6754 | 0 | 1 | 0 |  | Fe-Cr-Ni-V-Mn
2481 | 53.42265 | 16.89243 | 20.12989 | 4.59718 | 4.957841 | 84.10108 | 0.2841214 | 0.05252274 | 220.2584 | 0 | 0 | 0 |  | Fe-Cr-Ni-V-Mn
2482 | 54.28709 | 21.93404 | 13.99595 | 3.737253 | 6.045677 | 86.50922 | 0.2771459 | 0.04936492 | 202.1371 | 0 | 0 | 0 |  | Fe-Cr-Ni-V-Mn
2483 | 51.09422 | 28.54257 | 8.592706 | 3.728495 | 8.042012 | 88.97342 | 0.2692547 | 0.0487282 | 201.151 | 0 | 0 | 0 |  | Fe-Cr-Ni-V-Mn
2484 | 34.69448 | 11.74621 | 3.315171 | 45.07297 | 5.171177 | 66.53775 | 0.3190196 | 0.08328126 | 397.7162 | 0 | 0 | 0 |  | Fe-Cr-Ni-V-Mn
2485 | 40.66651 | 10.67911 | 5.48 | 38.04558 | 5.128795 | 68.67962 | 0.3148491 | 0.08557404 | 424.4757 | 0 | 0 | 0 |  | Fe-Cr-Ni-V-Mn
2486 | 46.01719 | 9.737277 | 7.694914 | 32.43532 | 4.11529 | 70.42835 | 0.3120261 | 0.08622195 | 437.4195 | 0 | 0 | 0 |  | Fe-Cr-Ni-V-Mn
2487 | 50.25404 | 8.593844 | 11.85785 | 25.25867 | 4.035598 | 72.6916 | 0.308001 | 0.0843574 | 431.8525 | 0 | 0 | 0 |  | Fe-Cr-Ni-V-Mn
2488 | 54.49802 | 6.701515 | 15.13112 | 20.63476 | 3.034584 | 73.82732 | 0.3068684 | 0.08146492 | 413.1978 | 0 | 0 | 0 |  | Fe-Cr-Ni-V-Mn
2489 | 22.27746 | 18.76593 | 3.345075 | 49.35015 | 6.261388 | 67.0709 | 0.3162565 | 0.07704046 | 353.6444 | 0 | 0 | 0 |  | Fe-Cr-Ni-V-Mn
2490 | 28.38987 | 16.6425 | 5.525961 | 42.20114 | 7.240534 | 68.90097 | 0.3124028 | 0.08125144 | 391.5167 | 0 | 0 | 0 |  | Fe-Cr-Ni-V-Mn
2491 | 33.06255 | 15.39134 | 7.601909 | 35.8131 | 8.131101 | 70.80521 | 0.3083247 | 0.08276621 | 410.3041 | 0 | 0 | 0 |  | Fe-Cr-Ni-V-Mn
2492 | 37.26537 | 13.49277 | 10.88031 | 30.21515 | 8.146403 | 72.227 | 0.3059533 | 0.08371559 | 423.0103 | 0 | 0 | 0 |  | Fe-Cr-Ni-V-Mn
2493 | 41.01453 | 10.50124 | 15.08843 | 24.31773 | 9.078065 | 73.4137 | 0.3039473 | 0.08261944 | 417.9543 | 0 | 0 | 0 |  | Fe-Cr-Ni-V-Mn
2494 | 44.74995 | 8.522215 | 19.24202 | 19.48189 | 8.003923 | 74.58267 | 0.3028657 | 0.08018054 | 403.2752 | 0 | 0 | 0 |  | Fe-Cr-Ni-V-Mn
2495 | 46.85609 | 6.638598 | 24.62489 | 14.8662 | 7.014218 | 75.66771 | 0.3020858 | 0.07550138 | 370.352 | 0 | 0 | 0 |  | Fe-Cr-Ni-V-Mn
2496 | 12.83137 | 28.87086 | 3.371717 | 50.71855 | 4.207505 | 69.5892 | 0.3101631 | 0.07134786 | 323.2196 | 0 | 0 | 0 |  | Fe-Cr-Ni-V-Mn
2497 | 16.81171 | 26.41349 | 4.417638 | 44.08813 | 8.269036 | 71.18006 | 0.3053462 | 0.07377299 | 344.3431 | 0 | 0 | 0 |  | Fe-Cr-Ni-V-Mn
2498 | 22.09059 | 23.50549 | 6.634031 | 37.42178 | 10.34811 | 72.69171 | 0.3017805 | 0.07744324 | 375.6457 | 0 | 0 | 0 |  | Fe-Cr-Ni-V-Mn
2499 | 25.81848 | 20.19203 | 9.769479 | 32.02886 | 12.19116 | 73.59339 | 0.2997802 | 0.07924862 | 391.4675 | 0 | 0 | 0 |  | Fe-Cr-Ni-V-Mn
2500 | 28.94567 | 16.36231 | 14.12561 | 27.3461 | 13.22032 | 74.02615 | 0.2993975 | 0.08069613 | 403.1404 | 0 | 0 | 0 |  | Fe-Cr-Ni-V-Mn
2501 | 31.77301 | 13.35964 | 18.31403 | 22.43778 | 14.11555 | 74.85158 | 0.2981228 | 0.07992272 | 399.1071 | 0 | 0 | 0 |  | Fe-Cr-Ni-V-Mn
2502 | 34.50518 | 10.39365 | 24.53417 | 17.58858 | 12.97842 | 75.62574 | 0.2982675 | 0.07809284 | 387.7661 | 0 | 0 | 0 |  | Fe-Cr-Ni-V-Mn
2503 | 36.21113 | 7.492032 | 30.66026 | 13.76267 | 11.87391 | 76.01028 | 0.2992395 | 0.07490106 | 364.4592 | 0 | 1 | 0 |  | Fe-Cr-Ni-V-Mn
2504 | 36.91701 | 5.573732 | 37.75422 | 10.92139 | 8.833651 | 76.2931 | 0.301415 | 0.0713285 | 339.3848 | 1 | 1 | 1 | 339.3848 | Fe-Cr-Ni-V-Mn
2505 | 10.67712 | 37.77529 | 3.366771 | 41.87882 | 6.301999 | 75.52035 | 0.295131 | 0.06917498 | 325.663 | 0 | 0 | 0 |  | Fe-Cr-Ni-V-Mn
2506 | 13.92471 | 33.90719 | 4.503406 | 37.12772 | 10.53697 | 76.09725 | 0.2925241 | 0.07131121 | 340.7254 | 0 | 0 | 0 |  | Fe-Cr-Ni-V-Mn
2507 | 16.97949 | 28.65317 | 7.80802 | 31.94409 | 14.61523 | 76.33288 | 0.2910827 | 0.07365126 | 356.458 | 0 | 0 | 0 |  | Fe-Cr-Ni-V-Mn
2508 | 19.79931 | 24.25529 | 10.95304 | 27.56553 | 17.42683 | 76.5446 | 0.2901672 | 0.07478646 | 363.8566 | 0 | 0 | 0 |  | Fe-Cr-Ni-V-Mn
2509 | 21.67586 | 19.22017 | 16.27371 | 23.53797 | 19.29229 | 76.31021 | 0.291013 | 0.07630355 | 373.1994 | 0 | 0 | 0 |  | Fe-Cr-Ni-V-Mn
2510 | 24.54877 | 15.23732 | 21.50239 | 19.5934 | 19.11812 | 76.41724 | 0.2920811 | 0.07664293 | 375.8766 | 0 | 0 | 0 |  | Fe-Cr-Ni-V-Mn
2511 | 26.60812 | 11.43384 | 27.96742 | 15.86944 | 18.12117 | 76.44014 | 0.2939059 | 0.07559174 | 367.9582 | 0 | 0 | 0 |  | Fe-Cr-Ni-V-Mn
2512 | 27.80599 | 8.321334 | 35.48931 | 11.77594 | 16.60742 | 76.82002 | 0.2953038 | 0.07256738 | 346.8611 | 1 | 1 | 1 | 346.8611 | Fe-Cr-Ni-V-Mn
2513 | 27.82708 | 5.551763 | 44.91757 | 9.971813 | 11.73178 | 76.25404 | 0.3006624 | 0.07085318 | 334.175 | 1 | 1 | 1 | 334.175 | Fe-Cr-Ni-V-Mn
2514 | 8.526112 | 44.65228 | 3.360629 | 34.02522 | 9.435753 | 80.7225 | 0.2814651 | 0.06566513 | 312.2459 | 0 | 0 | 0 |  | Fe-Cr-Ni-V-Mn
2515 | 10.68202 | 38.78716 | 5.613859 | 30.20556 | 14.71141 | 80.32311 | 0.2806505 | 0.06760839 | 322.4688 | 0 | 0 | 0 |  | Fe-Cr-Ni-V-Mn
2516 | 12.70483 | 32.52908 | 8.902581 | 26.07494 | 19.78857 | 79.8722 | 0.2801536 | 0.06897598 | 328.2532 | 0 | 0 | 0 |  | Fe-Cr-Ni-V-Mn
2517 | 14.55059 | 27.09446 | 13.10907 | 22.75284 | 22.49304 | 79.30906 | 0.2811437 | 0.070513 | 336.479 | 0 | 0 | 0 |  | Fe-Cr-Ni-V-Mn
2518 | 16.47191 | 22.0456 | 18.39548 | 18.78131 | 24.3057 | 79.09662 | 0.281928 | 0.07132527 | 340.523 | 0 | 0 | 0 |  | Fe-Cr-Ni-V-Mn
2519 | 18.37062 | 17.10386 | 23.60002 | 15.82604 | 25.09946 | 78.4782 | 0.284162 | 0.07168845 | 340.6615 | 0 | 0 | 0 |  | Fe-Cr-Ni-V-Mn
2520 | 20.1809 | 12.21304 | 31.81779 | 11.96536 | 23.82291 | 78.13743 | 0.2873239 | 0.07063551 | 332.0812 | 0 | 0 | 0 |  | Fe-Cr-Ni-V-Mn
2521 | 20.00073 | 8.379699 | 39.94272 | 10.03415 | 21.6427 | 77.28949 | 0.2919021 | 0.07010176 | 326.9352 | 1 | 1 | 1 | 326.9352 | Fe-Cr-Ni-V-Mn
2522 | 19.76725 | 5.521254 | 51.94271 | 7.212374 | 15.55641 | 77.03668 | 0.2977049 | 0.06631788 | 300.5468 | 1 | 1 | 1 | 300.5468 | Fe-Cr-Ni-V-Mn
2523 | 7.504158 | 49.905 | 3.380364 | 24.44645 | 14.76403 | 86.41845 | 0.2657523 | 0.06055284 | 283.8143 | 0 | 0 | 0 |  | Fe-Cr-Ni-V-Mn
2524 | 8.416776 | 41.14103 | 6.635067 | 22.0727 | 21.73442 | 84.45928 | 0.2675784 | 0.06176825 | 284.729 | 0 | 0 | 0 |  | Fe-Cr-Ni-V-Mn
2525 | 9.394828 | 34.98798 | 9.874772 | 19.04356 | 26.69886 | 83.61812 | 0.2677504 | 0.06240573 | 284.5202 | 0 | 0 | 0 |  | Fe-Cr-Ni-V-Mn
2526 | 11.50296 | 28.23482 | 14.28889 | 17.16965 | 28.80368 | 82.00545 | 0.2715241 | 0.06501152 | 298.3416 | 0 | 0 | 0 |  | Fe-Cr-Ni-V-Mn
2527 | 12.32401 | 22.94839 | 19.43039 | 14.98866 | 30.30855 | 80.95516 | 0.2742806 | 0.06702664 | 308.7202 | 0 | 0 | 0 |  | Fe-Cr-Ni-V-Mn
2528 | 14.086 | 16.86173 | 26.43857 | 11.93095 | 30.68275 | 79.92225 | 0.2780316 | 0.06777455 | 310.8475 | 0 | 0 | 0 |  | Fe-Cr-Ni-V-Mn
2529 | 15.09485 | 12.1801 | 33.84744 | 9.179297 | 29.69831 | 79.19816 | 0.2817623 | 0.06649157 | 300.077 | 0 | 1 | 0 |  | Fe-Cr-Ni-V-Mn
2530 | 15.08022 | 7.488182 | 44.38169 | 7.336319 | 25.71359 | 77.90206 | 0.2888509 | 0.06585377 | 294.3021 | 1 | 1 | 1 | 294.3021 | Fe-Cr-Ni-V-Mn
2531 | 14.75962 | 4.580616 | 56.88329 | 5.385263 | 18.39121 | 77.21921 | 0.2964331 | 0.06286994 | 274.1844 | 1 | 1 | 1 | 274.1844 | Fe-Cr-Ni-V-Mn
2532 | 7.38923 | 51.10631 | 3.328592 | 16.36899 | 21.80687 | 90.45198 | 0.2528952 | 0.05329508 | 234.2326 | 0 | 0 | 0 |  | Fe-Cr-Ni-V-Mn
2533 | 7.33136 | 41.93002 | 6.605048 | 15.28545 | 28.84812 | 87.75495 | 0.256038 | 0.05493467 | 237.7373 | 0 | 0 | 0 |  | Fe-Cr-Ni-V-Mn
2534 | 7.282363 | 34.86959 | 9.841358 | 14.23434 | 33.77234 | 85.71661 | 0.2587956 | 0.0564134 | 241.8933 | 0 | 0 | 0 |  | Fe-Cr-Ni-V-Mn
2535 | 8.170046 | 28.52501 | 15.02799 | 12.11016 | 36.1668 | 84.3116 | 0.2618866 | 0.05858543 | 252.3966 | 0 | 0 | 0 |  | Fe-Cr-Ni-V-Mn
2536 | 9.115682 | 22.63226 | 20.22733 | 10.16275 | 37.86198 | 82.94632 | 0.26529 | 0.06001746 | 258.313 | 0 | 0 | 0 |  | Fe-Cr-Ni-V-Mn
2537 | 10.13922 | 16.99211 | 26.64299 | 8.323751 | 37.90193 | 81.53772 | 0.2699576 | 0.06122603 | 263.2615 | 0 | 0 | 0 |  | Fe-Cr-Ni-V-Mn
2538 | 11.0396 | 11.21275 | 34.81072 | 6.408121 | 36.52881 | 80.0048 | 0.276021 | 0.06144166 | 262.3478 | 1 | 1 | 1 | 262.3478 | Fe-Cr-Ni-V-Mn
2539 | 11.90417 | 6.465258 | 45.87844 | 4.524386 | 31.22775 | 78.68383 | 0.2841934 | 0.06087606 | 258.2198 | 1 | 1 | 1 | 258.2198 | Fe-Cr-Ni-V-Mn
2540 | 11.77505 | 3.654363 | 58.78882 | 3.580251 | 22.20151 | 77.55637 | 0.2939155 | 0.05916385 | 247.3818 | 1 | 1 | 1 | 247.3818 | Fe-Cr-Ni-V-Mn
2541 | 5.212148 | 40.763 | 6.574099 | 9.508645 | 37.94211 | 90.07218 | 0.2452143 | 0.04652885 | 179.9484 | 0 | 0 | 0 |  | Fe-Cr-Ni-V-Mn
2542 | 5.181316 | 33.76822 | 9.802816 | 9.452397 | 41.79525 | 87.55944 | 0.2495885 | 0.04928102 | 192.7037 | 0 | 0 | 0 |  | Fe-Cr-Ni-V-Mn
2543 | 6.171149 | 26.81284 | 14.05388 | 8.443629 | 44.51849 | 85.44605 | 0.2539983 | 0.0519265 | 204.8549 | 0 | 0 | 0 |  | Fe-Cr-Ni-V-Mn
2544 | 7.145237 | 20.90795 | 19.31209 | 7.4487 | 45.18602 | 83.61635 | 0.2591323 | 0.05455736 | 218.4819 | 0 | 0 | 0 |  | Fe-Cr-Ni-V-Mn
2545 | 8.087803 | 15.0602 | 26.56555 | 5.533039 | 44.75341 | 82.11848 | 0.2644639 | 0.05586366 | 224.1954 | 0 | 0 | 0 |  | Fe-Cr-Ni-V-Mn
2546 | 9.023719 | 10.26847 | 33.72339 | 4.572829 | 42.41159 | 80.52687 | 0.2711062 | 0.0574691 | 233.2845 | 1 | 1 | 1 | 233.2845 | Fe-Cr-Ni-V-Mn
2547 | 10.7948 | 5.482052 | 44.35357 | 2.685437 | 36.68415 | 79.20924 | 0.2796551 | 0.05727036 | 232.2663 | 1 | 1 | 1 | 232.2663 | Fe-Cr-Ni-V-Mn
2548 | 3.095582 | 30.74264 | 9.761168 | 5.647343 | 50.75327 | 88.34285 | 0.2420058 | 0.04223259 | 145.7265 | 0 | 0 | 0 |  | Fe-Cr-Ni-V-Mn
2549 | 4.099755 | 23.85657 | 14.00489 | 5.60946 | 52.42933 | 85.75212 | 0.2482315 | 0.04639794 | 166.7898 | 0 | 0 | 0 |  | Fe-Cr-Ni-V-Mn
2550 | 5.086081 | 17.99438 | 19.24527 | 4.639328 | 53.03494 | 83.89956 | 0.2534921 | 0.04903967 | 179.9098 | 0 | 0 | 0 |  | Fe-Cr-Ni-V-Mn
2551 | 6.11842 | 12.34245 | 24.65211 | 3.720659 | 53.16636 | 82.05895 | 0.2590719 | 0.05114657 | 189.7969 | 0 | 0 | 0 |  | Fe-Cr-Ni-V-Mn
2552 | 8.014767 | 7.462099 | 31.59079 | 3.655382 | 49.27696 | 80.00785 | 0.2679507 | 0.05507216 | 213.2647 | 1 | 1 | 1 | 213.2647 | Fe-Cr-Ni-V-Mn
2553 | 3.104029 | 11.55995 | 35.88861 | 44.35823 | 5.089176 | 64.86289 | 0.3253799 | 0.0982121 | 503.036 | 0 | 0 | 0 |  | Fe-Cr-Ni-V-Mn
2554 | 5.120909 | 10.48914 | 41.98362 | 37.36878 | 5.037557 | 66.78291 | 0.322091 | 0.1006694 | 533.9918 | 0 | 0 | 0 |  | Fe-Cr-Ni-V-Mn
2555 | 7.179 | 9.548519 | 47.43041 | 31.80656 | 4.035514 | 68.3465 | 0.3200002 | 0.1013427 | 548.9336 | 0 | 0 | 0 |  | Fe-Cr-Ni-V-Mn
2556 | 11.06129 | 8.426085 | 51.7902 | 24.7656 | 3.956819 | 70.57933 | 0.3161479 | 0.09691909 | 524.4186 | 1 | 1 | 1 | 524.4186 | Fe-Cr-Ni-V-Mn
2557 | 14.1067 | 6.566979 | 56.13215 | 20.22051 | 2.973663 | 71.6367 | 0.3153266 | 0.09263511 | 494.04 | 1 | 1 | 1 | 494.04 | Fe-Cr-Ni-V-Mn
2558 | 3.15175 | 18.58464 | 23.18932 | 48.87339 | 6.200899 | 66.07848 | 0.3200628 | 0.0864289 | 418.2576 | 0 | 0 | 0 |  | Fe-Cr-Ni-V-Mn
2559 | 5.195979 | 16.44813 | 29.49167 | 41.70825 | 7.155969 | 67.68572 | 0.3170882 | 0.09154861 | 465.0056 | 0 | 0 | 0 |  | Fe-Cr-Ni-V-Mn
2560 | 7.13824 | 15.19089 | 34.29899 | 35.34668 | 8.025204 | 69.438 | 0.3136297 | 0.09281903 | 483.5171 | 0 | 0 | 0 |  | Fe-Cr-Ni-V-Mn
2561 | 10.2111 | 13.30977 | 38.63787 | 29.80535 | 8.035916 | 70.78962 | 0.3115494 | 0.09324879 | 493.2704 | 0 | 0 | 0 |  | Fe-Cr-Ni-V-Mn
2562 | 14.16221 | 10.36014 | 42.53057 | 23.99099 | 8.95609 | 71.97124 | 0.3095823 | 0.09054987 | 475.9005 | 0 | 0 | 0 |  | Fe-Cr-Ni-V-Mn
2563 | 18.06279 | 8.408625 | 46.40912 | 19.22222 | 7.897241 | 73.13982 | 0.3085097 | 0.08681121 | 451.0367 | 1 | 1 | 1 | 451.0367 | Fe-Cr-Ni-V-Mn
2564 | 23.15096 | 6.560084 | 48.66731 | 14.69038 | 6.931261 | 74.37854 | 0.3071372 | 0.08039222 | 404.4896 | 1 | 1 | 1 | 404.4896 | Fe-Cr-Ni-V-Mn
2565 | 3.192148 | 28.72962 | 13.42089 | 50.47043 | 4.186921 | 69.10342 | 0.3120508 | 0.07626288 | 356.9654 | 0 | 0 | 0 |  | Fe-Cr-Ni-V-Mn
2566 | 4.176028 | 26.24444 | 17.55746 | 43.80596 | 8.216114 | 70.53613 | 0.307871 | 0.07924717 | 382.7916 | 0 | 0 | 0 |  | Fe-Cr-Ni-V-Mn
2567 | 6.261127 | 23.31753 | 23.03344 | 37.12254 | 10.26536 | 71.87576 | 0.3049982 | 0.08405137 | 423.631 | 0 | 0 | 0 |  | Fe-Cr-Ni-V-Mn
2568 | 9.216849 | 20.02301 | 26.91028 | 31.76075 | 12.08911 | 72.72727 | 0.3032074 | 0.0851829 | 434.9073 | 0 | 0 | 0 |  | Fe-Cr-Ni-V-Mn
2569 | 13.33344 | 16.23371 | 30.18527 | 27.13118 | 13.11641 | 73.20099 | 0.3026642 | 0.08590749 | 441.4061 | 0 | 0 | 0 |  | Fe-Cr-Ni-V-Mn
2570 | 17.29711 | 13.26242 | 33.15314 | 22.27449 | 14.01283 | 74.07831 | 0.3011913 | 0.08412736 | 429.7743 | 0 | 0 | 0 |  | Fe-Cr-Ni-V-Mn
2571 | 23.20938 | 10.33471 | 36.06225 | 17.48884 | 12.90482 | 75.01677 | 0.3006832 | 0.08086719 | 407.6792 | 0 | 0 | 0 |  | Fe-Cr-Ni-V-Mn
2572 | 29.06553 | 7.46518 | 37.9246 | 13.71334 | 11.83135 | 75.62161 | 0.3007788 | 0.0763645 | 374.6374 | 1 | 1 | 1 | 374.6374 | Fe-Cr-Ni-V-Mn
2573 | 35.90095 | 5.570893 | 38.78318 | 10.91583 | 8.829151 | 76.23759 | 0.301634 | 0.07151707 | 340.4734 | 1 | 1 | 1 | 340.4734 | Fe-Cr-Ni-V-Mn
2574 | 3.190952 | 37.63161 | 11.17988 | 41.71953 | 6.278029 | 75.15089 | 0.296609 | 0.07265697 | 350.6887 | 0 | 0 | 0 |  | Fe-Cr-Ni-V-Mn
2575 | 4.263529 | 33.74102 | 14.56434 | 36.94577 | 10.48533 | 75.61361 | 0.2944683 | 0.07585821 | 373.9344 | 0 | 0 | 0 |  | Fe-Cr-Ni-V-Mn
2576 | 7.392457 | 28.51405 | 17.76025 | 31.78898 | 14.54427 | 75.84405 | 0.2930536 | 0.07772672 | 386.4225 | 0 | 0 | 0 |  | Fe-Cr-Ni-V-Mn
2577 | 10.371 | 24.13964 | 20.71154 | 27.43409 | 17.34373 | 76.05645 | 0.292139 | 0.07810775 | 388.2181 | 0 | 0 | 0 |  | Fe-Cr-Ni-V-Mn
2578 | 15.43393 | 19.15955 | 22.71134 | 23.46373 | 19.23144 | 75.98158 | 0.2923391 | 0.07826539 | 387.5217 | 0 | 0 | 0 |  | Fe-Cr-Ni-V-Mn
2579 | 20.41464 | 15.20554 | 25.74905 | 19.55253 | 19.07824 | 76.19685 | 0.2929687 | 0.07779039 | 384.2038 | 0 | 0 | 0 |  | Fe-Cr-Ni-V-Mn
2580 | 26.60812 | 11.43384 | 27.96742 | 15.86944 | 18.12117 | 76.44014 | 0.2939059 | 0.07583746 | 369.8016 | 0 | 0 | 0 |  | Fe-Cr-Ni-V-Mn
2581 | 33.86751 | 8.346741 | 29.31572 | 11.81189 | 16.65813 | 77.14991 | 0.2939819 | 0.07117064 | 336.8192 | 0 | 1 | 0 |  | Fe-Cr-Ni-V-Mn
2582 | 43.06238 | 5.594367 | 29.47311 | 10.04834 | 11.82181 | 77.08799 | 0.2973532 | 0.06828105 | 316.7903 | 1 | 1 | 1 | 316.7903 | Fe-Cr-Ni-V-Mn
2583 | 3.188612 | 44.53106 | 8.937347 | 33.93285 | 9.410136 | 80.46344 | 0.2825299 | 0.0679813 | 329.266 | 0 | 0 | 0 |  | Fe-Cr-Ni-V-Mn
2584 | 5.326475 | 38.68161 | 11.19717 | 30.12336 | 14.67138 | 80.05776 | 0.2817427 | 0.07015191 | 341.2447 | 0 | 0 | 0 |  | Fe-Cr-Ni-V-Mn
2585 | 8.451604 | 32.45885 | 13.32504 | 26.01865 | 19.74585 | 79.65677 | 0.2810413 | 0.07089499 | 342.3666 | 0 | 0 | 0 |  | Fe-Cr-Ni-V-Mn
2586 | 12.4587 | 27.06572 | 15.27769 | 22.7287 | 22.46918 | 79.20117 | 0.2815876 | 0.07121493 | 341.6004 | 0 | 0 | 0 |  | Fe-Cr-Ni-V-Mn
2587 | 17.51061 | 22.0572 | 17.3225 | 18.79119 | 24.31849 | 79.15109 | 0.2817041 | 0.07101396 | 338.262 | 0 | 0 | 0 |  | Fe-Cr-Ni-V-Mn
2588 | 22.49991 | 17.1396 | 19.34946 | 15.85911 | 25.15192 | 78.69817 | 0.2832608 | 0.07057462 | 332.6563 | 0 | 0 | 0 |  | Fe-Cr-Ni-V-Mn
2589 | 30.4282 | 12.27633 | 21.32177 | 12.02736 | 23.94635 | 78.69123 | 0.2850661 | 0.06824636 | 315.2142 | 0 | 0 | 0 |  | Fe-Cr-Ni-V-Mn
2590 | 38.35408 | 8.457472 | 21.2176 | 10.12727 | 21.84357 | 78.29192 | 0.2878451 | 0.06631646 | 300.4614 | 0 | 0 | 0 |  | Fe-Cr-Ni-V-Mn
2591 | 50.17821 | 5.606173 | 21.09664 | 7.323303 | 15.79567 | 78.70579 | 0.2910144 | 0.06114989 | 266.1075 | 1 | 1 | 1 | 266.1075 | Fe-Cr-Ni-V-Mn
2592 | 3.209038 | 49.79591 | 7.870275 | 24.39302 | 14.73176 | 86.21244 | 0.2666256 | 0.06268685 | 299.6448 | 0 | 0 | 0 |  | Fe-Cr-Ni-V-Mn
2593 | 6.305804 | 41.09685 | 8.837256 | 22.049 | 21.71108 | 84.35479 | 0.2680192 | 0.0626323 | 290.9359 | 0 | 0 | 0 |  | Fe-Cr-Ni-V-Mn
2594 | 9.394828 | 34.98798 | 9.874772 | 19.04356 | 26.69886 | 83.61812 | 0.2677504 | 0.06240573 | 284.5202 | 0 | 0 | 0 |  | Fe-Cr-Ni-V-Mn
2595 | 13.60895 | 28.26502 | 12.10353 | 17.18801 | 28.83449 | 82.11434 | 0.2710679 | 0.06467726 | 295.99 | 0 | 0 | 0 |  | Fe-Cr-Ni-V-Mn
2596 | 18.54439 | 23.02086 | 12.9945 | 15.03599 | 30.40426 | 81.28229 | 0.2729157 | 0.06445756 | 291.1709 | 0 | 0 | 0 |  | Fe-Cr-Ni-V-Mn
2597 | 25.2966 | 16.95761 | 14.88978 | 11.99879 | 30.85722 | 80.52298 | 0.2755391 | 0.0637051 | 283.1068 | 0 | 0 | 0 |  | Fe-Cr-Ni-V-Mn
2598 | 32.48626 | 12.28749 | 16.00587 | 9.260227 | 29.96015 | 80.14299 | 0.2778635 | 0.06206362 | 270.1949 | 0 | 0 | 0 |  | Fe-Cr-Ni-V-Mn
2599 | 42.81837 | 7.593481 | 16.0735 | 7.439482 | 26.07517 | 79.4266 | 0.2826302 | 0.06034601 | 257.5253 | 0 | 0 | 0 |  | Fe-Cr-Ni-V-Mn
2600 | 55.22908 | 4.674608 | 15.83196 | 5.495766 | 18.76859 | 79.45203 | 0.287437 | 0.05593484 | 229.3009 | 1 | 1 | 1 | 229.3009 | Fe-Cr-Ni-V-Mn
2601 | 3.159996 | 50.99631 | 7.749999 | 16.33376 | 21.75994 | 90.24885 | 0.2537764 | 0.05498286 | 246.2998 | 0 | 0 | 0 |  | Fe-Cr-Ni-V-Mn
2602 | 6.280662 | 41.90759 | 7.701769 | 15.27728 | 28.83269 | 87.70273 | 0.2562627 | 0.05541426 | 240.9839 | 0 | 0 | 0 |  | Fe-Cr-Ni-V-Mn
2603 | 9.373001 | 34.9067 | 7.662534 | 14.24949 | 33.80828 | 85.8232 | 0.2583394 | 0.05565325 | 236.64 | 0 | 0 | 0 |  | Fe-Cr-Ni-V-Mn
2604 | 14.34248 | 28.61459 | 8.614387 | 12.14818 | 36.28036 | 84.6329 | 0.2605181 | 0.05567087 | 232.9698 | 0 | 0 | 0 |  | Fe-Cr-Ni-V-Mn
2605 | 19.34431 | 22.74998 | 9.6312 | 10.21561 | 38.0589 | 83.48897 | 0.2629902 | 0.05591376 | 231.1393 | 0 | 0 | 0 |  | Fe-Cr-Ni-V-Mn
2606 | 25.54654 | 17.12516 | 10.74065 | 8.38893 | 38.19871 | 82.36903 | 0.2664579 | 0.0563558 | 231.3266 | 0 | 0 | 0 |  | Fe-Cr-Ni-V-Mn
2607 | 33.49663 | 11.34067 | 11.73595 | 6.481225 | 36.94553 | 81.23654 | 0.2708809 | 0.05558256 | 223.8717 | 0 | 0 | 0 |  | Fe-Cr-Ni-V-Mn
2608 | 44.36812 | 6.571833 | 12.71856 | 4.598967 | 31.74252 | 80.48285 | 0.2767792 | 0.0535108 | 210.1215 | 1 | 1 | 1 | 210.1215 | Fe-Cr-Ni-V-Mn
2609 | 57.22231 | 3.7387 | 12.66223 | 3.662878 | 22.71388 | 80.07914 | 0.2836853 | 0.05071563 | 193.6875 | 1 | 1 | 1 | 193.6875 | Fe-Cr-Ni-V-Mn
2610 | 6.25791 | 40.78472 | 5.481335 | 9.513711 | 37.96233 | 90.12485 | 0.244984 | 0.04608831 | 177.0968 | 0 | 0 | 0 |  | Fe-Cr-Ni-V-Mn
2611 | 9.34616 | 33.83988 | 5.457565 | 9.472455 | 41.88394 | 87.7744 | 0.2486561 | 0.04761913 | 181.9486 | 0 | 0 | 0 |  | Fe-Cr-Ni-V-Mn
2612 | 13.42018 | 26.91183 | 6.510353 | 8.4748 | 44.68284 | 85.82889 | 0.252349 | 0.0490309 | 186.663 | 0 | 0 | 0 |  | Fe-Cr-Ni-V-Mn
2613 | 18.47947 | 21.02857 | 7.553587 | 7.491672 | 45.44671 | 84.22566 | 0.256526 | 0.05046827 | 192.682 | 0 | 0 | 0 |  | Fe-Cr-Ni-V-Mn
2614 | 25.49826 | 15.1936 | 8.576276 | 5.582049 | 45.14982 | 83.07042 | 0.2604205 | 0.05030839 | 189.3499 | 0 | 0 | 0 |  | Fe-Cr-Ni-V-Mn
2615 | 32.46682 | 10.39088 | 9.597774 | 4.627342 | 42.91718 | 81.82426 | 0.2656466 | 0.05086015 | 191.2666 | 0 | 0 | 0 |  | Fe-Cr-Ni-V-Mn
2616 | 42.88585 | 5.571432 | 11.53125 | 2.729221 | 37.28225 | 81.00245 | 0.2722039 | 0.04859123 | 177.0992 | 1 | 1 | 1 | 177.0992 | Fe-Cr-Ni-V-Mn
2617 | 9.316211 | 30.84018 | 3.264046 | 5.665261 | 50.9143 | 88.67038 | 0.2405719 | 0.03928107 | 128.7324 | 0 | 0 | 0 |  | Fe-Cr-Ni-V-Mn
2618 | 13.38729 | 23.96953 | 4.329598 | 5.636019 | 52.67757 | 86.25165 | 0.2460635 | 0.04246245 | 143.6044 | 0 | 0 | 0 |  | Fe-Cr-Ni-V-Mn
2619 | 18.43442 | 18.11677 | 5.382268 | 4.670883 | 53.39566 | 84.63015 | 0.2503425 | 0.04391446 | 149.4859 | 0 | 0 | 0 |  | Fe-Cr-Ni-V-Mn
2620 | 23.66351 | 12.45273 | 6.488447 | 3.753904 | 53.64141 | 83.03528 | 0.2548926 | 0.04551378 | 156.3342 | 0 | 0 | 0 |  | Fe-Cr-Ni-V-Mn
2621 | 30.39765 | 7.547077 | 8.520144 | 3.697009 | 49.83812 | 81.26603 | 0.2626297 | 0.04817418 | 170.8799 | 0 | 0 | 0 |  | Fe-Cr-Ni-V-Mn
2622 | 34.6454 | 11.7296 | 5.51747 | 45.00921 | 3.098318 | 66.47095 | 0.3202686 | 0.08523898 | 413.3773 | 0 | 0 | 0 |  | Fe-Cr-Ni-V-Mn
2623 | 40.66651 | 10.67911 | 5.48 | 38.04558 | 5.128795 | 68.67962 | 0.3148491 | 0.08557404 | 424.4757 | 0 | 0 | 0 |  | Fe-Cr-Ni-V-Mn
2624 | 46.11466 | 9.757901 | 4.406407 | 32.50402 | 7.217011 | 70.53041 | 0.3100374 | 0.08411521 | 419.2254 | 0 | 0 | 0 |  | Fe-Cr-Ni-V-Mn
2625 | 50.49825 | 8.635607 | 4.332898 | 25.38142 | 11.15182 | 72.93034 | 0.3032536 | 0.08042688 | 396.9634 | 0 | 0 | 0 |  | Fe-Cr-Ni-V-Mn
2626 | 54.91645 | 6.752968 | 3.267278 | 20.79319 | 14.27012 | 74.20872 | 0.2992046 | 0.0766224 | 369.332 | 0 | 0 | 0 |  | Fe-Cr-Ni-V-Mn
2627 | 22.2298 | 18.72578 | 6.675839 | 49.24458 | 3.123997 | 66.97007 | 0.318148 | 0.08053853 | 380.5459 | 0 | 0 | 0 |  | Fe-Cr-Ni-V-Mn
2628 | 28.34971 | 16.61896 | 7.725402 | 42.14144 | 5.164494 | 68.83321 | 0.3136976 | 0.08324594 | 407.6386 | 0 | 0 | 0 |  | Fe-Cr-Ni-V-Mn
2629 | 33.03956 | 15.38064 | 8.681854 | 35.78819 | 7.109765 | 70.77136 | 0.308983 | 0.08363644 | 417.5822 | 0 | 0 | 0 |  | Fe-Cr-Ni-V-Mn
2630 | 37.31741 | 13.51161 | 8.716402 | 30.25735 | 10.19723 | 72.29606 | 0.3045937 | 0.0822507 | 410.4157 | 0 | 0 | 0 |  | Fe-Cr-Ni-V-Mn
2631 | 41.15667 | 10.53763 | 9.73332 | 24.402 | 14.17037 | 73.58888 | 0.3004674 | 0.07966942 | 392.0854 | 0 | 0 | 0 |  | Fe-Cr-Ni-V-Mn
2632 | 45.05865 | 8.581004 | 8.611004 | 19.61628 | 18.13306 | 74.93661 | 0.2957701 | 0.07548528 | 361.4718 | 0 | 0 | 0 |  | Fe-Cr-Ni-V-Mn
2633 | 47.37622 | 6.712289 | 7.577725 | 15.03123 | 23.30255 | 76.24845 | 0.2903656 | 0.06993248 | 320.051 | 0 | 0 | 0 |  | Fe-Cr-Ni-V-Mn
2634 | 12.82213 | 28.85008 | 4.492387 | 50.68205 | 3.153357 | 69.55549 | 0.3108101 | 0.07266778 | 333.1454 | 0 | 0 | 0 |  | Fe-Cr-Ni-V-Mn
2635 | 16.76425 | 26.33892 | 8.810333 | 43.96366 | 4.122846 | 71.0446 | 0.3079781 | 0.07846878 | 381.3231 | 0 | 0 | 0 |  | Fe-Cr-Ni-V-Mn
2636 | 22.02815 | 23.43905 | 11.02547 | 37.31601 | 6.191316 | 72.55316 | 0.3045045 | 0.08142295 | 408.4205 | 0 | 0 | 0 |  | Fe-Cr-Ni-V-Mn
2637 | 25.76471 | 20.14998 | 12.99884 | 31.96215 | 9.124324 | 73.4891 | 0.301843 | 0.08186541 | 413.5033 | 0 | 0 | 0 |  | Fe-Cr-Ni-V-Mn
2638 | 28.94567 | 16.36231 | 14.12561 | 27.3461 | 13.22032 | 74.02615 | 0.2993975 | 0.08069613 | 403.1404 | 0 | 0 | 0 |  | Fe-Cr-Ni-V-Mn
2639 | 31.83896 | 13.38737 | 15.11344 | 22.48435 | 17.17588 | 74.96 | 0.2959635 | 0.07809177 | 383.2162 | 0 | 0 | 0 |  | Fe-Cr-Ni-V-Mn
2640 | 34.74269 | 10.46519 | 13.96259 | 17.70965 | 23.11987 | 75.99299 | 0.2909225 | 0.07327351 | 345.5696 | 0 | 0 | 0 |  | Fe-Cr-Ni-V-Mn
2641 | 36.6331 | 7.579337 | 12.83485 | 13.92305 | 29.02967 | 76.6444 | 0.2865446 | 0.06853638 | 308.4739 | 0 | 0 | 0 |  | Fe-Cr-Ni-V-Mn
2642 | 37.59933 | 5.676749 | 9.613003 | 11.12324 | 35.98768 | 77.31468 | 0.2809591 | 0.06335315 | 269.0789 | 0 | 0 | 0 |  | Fe-Cr-Ni-V-Mn
2643 | 10.65413 | 37.69396 | 6.719045 | 41.78865 | 3.144215 | 75.41657 | 0.2972089 | 0.07285815 | 354.8619 | 0 | 0 | 0 |  | Fe-Cr-Ni-V-Mn
2644 | 13.86469 | 33.76103 | 11.20998 | 36.96768 | 4.19662 | 75.88464 | 0.2967893 | 0.07782818 | 394.1538 | 0 | 0 | 0 |  | Fe-Cr-Ni-V-Mn
2645 | 16.89495 | 28.51051 | 15.53829 | 31.78503 | 7.27123 | 76.08033 | 0.2961441 | 0.08028458 | 412.0994 | 0 | 0 | 0 |  | Fe-Cr-Ni-V-Mn
2646 | 19.7025 | 24.13669 | 18.52912 | 27.43074 | 10.20095 | 76.29082 | 0.2952505 | 0.08064848 | 413.621 | 0 | 0 | 0 |  | Fe-Cr-Ni-V-Mn
2647 | 21.61575 | 19.16686 | 20.5562 | 23.47269 | 15.18851 | 76.16273 | 0.2939564 | 0.07916818 | 397.7 | 0 | 0 | 0 |  | Fe-Cr-Ni-V-Mn
2648 | 24.5657 | 15.24783 | 20.44136 | 19.60691 | 20.13821 | 76.45459 | 0.2913359 | 0.07604716 | 370.7453 | 0 | 0 | 0 |  | Fe-Cr-Ni-V-Mn
2649 | 26.75568 | 11.49725 | 19.46944 | 15.95745 | 26.32019 | 76.74647 | 0.2878005 | 0.07179584 | 335.0763 | 0 | 0 | 0 |  | Fe-Cr-Ni-V-Mn
2650 | 28.12585 | 8.417055 | 17.94877 | 11.9114 | 33.59692 | 77.47093 | 0.2823348 | 0.06633395 | 292.7597 | 0 | 0 | 0 |  | Fe-Cr-Ni-V-Mn
2651 | 28.41682 | 5.669423 | 12.8008 | 10.18315 | 42.92981 | 77.4686 | 0.2765754 | 0.06136408 | 252.7136 | 0 | 0 | 0 |  | Fe-Cr-Ni-V-Mn
2652 | 8.489543 | 44.46076 | 10.03864 | 33.87929 | 3.131761 | 80.50735 | 0.2858739 | 0.07253478 | 368.4912 | 0 | 0 | 0 |  | Fe-Cr-Ni-V-Mn
2653 | 10.61328 | 38.53758 | 15.61766 | 30.0112 | 5.220268 | 79.99191 | 0.287402 | 0.07673842 | 398.8637 | 0 | 0 | 0 |  | Fe-Cr-Ni-V-Mn
2654 | 12.60594 | 32.27587 | 20.97905 | 25.87197 | 8.267171 | 79.45988 | 0.2885088 | 0.07875567 | 411.0681 | 0 | 0 | 0 |  | Fe-Cr-Ni-V-Mn
2655 | 14.44942 | 26.90609 | 23.86621 | 22.59465 | 12.18363 | 78.93262 | 0.2887318 | 0.07840721 | 403.5824 | 0 | 0 | 0 |  | Fe-Cr-Ni-V-Mn
2656 | 16.39233 | 21.9391 | 25.84463 | 18.69058 | 17.13337 | 78.82847 | 0.287313 | 0.07596228 | 380.0819 | 0 | 0 | 0 |  | Fe-Cr-Ni-V-Mn
2657 | 18.33281 | 17.06865 | 26.763 | 15.79346 | 22.04207 | 78.36184 | 0.2864878 | 0.07334696 | 354.8258 | 0 | 0 | 0 |  | Fe-Cr-Ni-V-Mn
2658 | 20.26354 | 12.26306 | 25.55847 | 12.01436 | 29.90058 | 78.37437 | 0.282606 | 0.06811168 | 310.5091 | 0 | 0 | 0 |  | Fe-Cr-Ni-V-Mn
2659 | 20.21865 | 8.471003 | 23.3767 | 10.14348 | 37.79017 | 77.93022 | 0.2792244 | 0.06455509 | 279.2705 | 0 | 0 | 0 |  | Fe-Cr-Ni-V-Mn
2660 | 20.22508 | 5.649132 | 17.00664 | 7.37942 | 49.73972 | 78.42738 | 0.2703099 | 0.0573551 | 225.0475 | 0 | 0 | 0 |  | Fe-Cr-Ni-V-Mn
2661 | 7.445018 | 49.5117 | 15.65071 | 24.25379 | 3.138788 | 85.99786 | 0.2744684 | 0.07161079 | 376.6146 | 0 | 0 | 0 |  | Fe-Cr-Ni-V-Mn
2662 | 8.328241 | 40.70827 | 22.97845 | 21.84052 | 6.144514 | 83.88386 | 0.2793702 | 0.07538221 | 399.3995 | 0 | 0 | 0 |  | Fe-Cr-Ni-V-Mn
2663 | 9.283848 | 34.57468 | 28.19013 | 18.8186 | 9.132739 | 82.95507 | 0.2812375 | 0.07564784 | 396.6335 | 0 | 0 | 0 |  | Fe-Cr-Ni-V-Mn
2664 | 11.38269 | 27.9396 | 30.45428 | 16.99012 | 13.23331 | 81.41112 | 0.2835278 | 0.07500838 | 383.5457 | 0 | 0 | 0 |  | Fe-Cr-Ni-V-Mn
2665 | 12.22254 | 22.75944 | 32.11736 | 14.86525 | 18.0354 | 80.47902 | 0.2838344 | 0.0732873 | 363.8281 | 0 | 0 | 0 |  | Fe-Cr-Ni-V-Mn
2666 | 14.02895 | 16.79344 | 32.65104 | 11.88262 | 24.64394 | 79.68322 | 0.2827972 | 0.06979341 | 330.3683 | 0 | 0 | 0 |  | Fe-Cr-Ni-V-Mn
2667 | 15.11534 | 12.19664 | 31.77505 | 9.191759 | 31.72121 | 79.27982 | 0.2801427 | 0.06554751 | 293.5408 | 0 | 1 | 0 |  | Fe-Cr-Ni-V-Mn
2668 | 15.24541 | 7.57021 | 27.77535 | 7.416684 | 41.99235 | 78.57093 | 0.2756852 | 0.06146141 | 257.2769 | 1 | 1 | 1 | 257.2769 | Fe-Cr-Ni-V-Mn
2669 | 15.12042 | 4.69259 | 20.13095 | 5.516907 | 54.53913 | 78.73526 | 0.2667621 | 0.05498998 | 208.4127 | 1 | 1 | 1 | 208.4127 | Fe-Cr-Ni-V-Mn
2670 | 7.295846 | 50.46044 | 23.00569 | 16.16212 | 3.075898 | 89.73293 | 0.2677545 | 0.06897045 | 364.6001 | 0 | 0 | 0 |  | Fe-Cr-Ni-V-Mn
2671 | 7.219307 | 41.28916 | 30.35245 | 15.05183 | 6.087258 | 86.86944 | 0.2741431 | 0.07199019 | 379.9042 | 0 | 0 | 0 |  | Fe-Cr-Ni-V-Mn
2672 | 7.161906 | 34.29282 | 35.4881 | 13.99889 | 9.058287 | 84.74329 | 0.2785184 | 0.07314062 | 381.1787 | 0 | 0 | 0 |  | Fe-Cr-Ni-V-Mn
2673 | 8.048238 | 28.09973 | 38.06726 | 11.9296 | 13.85517 | 83.41858 | 0.2798551 | 0.07129756 | 359.2715 | 0 | 0 | 0 |  | Fe-Cr-Ni-V-Mn
2674 | 8.999024 | 22.34263 | 39.93694 | 10.03269 | 18.68872 | 82.16764 | 0.2808552 | 0.06893466 | 334.1438 | 0 | 0 | 0 |  | Fe-Cr-Ni-V-Mn
2675 | 10.04999 | 16.84256 | 40.14093 | 8.250494 | 24.71602 | 80.99502 | 0.280738 | 0.06594746 | 304.8092 | 1 | 1 | 1 | 304.8092 | Fe-Cr-Ni-V-Mn
2676 | 11.00983 | 11.18251 | 38.92494 | 6.390839 | 32.49188 | 79.83618 | 0.2793473 | 0.06287284 | 275.3532 | 1 | 1 | 1 | 275.3532 | Fe-Cr-Ni-V-Mn
2677 | 12.0004 | 6.517522 | 33.63586 | 4.56096 | 43.28526 | 79.19505 | 0.2741694 | 0.05881243 | 240.2268 | 1 | 1 | 1 | 240.2268 | Fe-Cr-Ni-V-Mn
2678 | 12.04577 | 3.73838 | 24.26719 | 3.662564 | 56.2861 | 79.02003 | 0.265383 | 0.05362569 | 199.7366 | 1 | 1 | 1 | 199.7366 | Fe-Cr-Ni-V-Mn
2679 | 5.101105 | 39.89456 | 39.67658 | 9.306066 | 6.021692 | 88.75946 | 0.2717891 | 0.0673354 | 346.0527 | 0 | 0 | 0 |  | Fe-Cr-Ni-V-Mn
2680 | 5.068106 | 33.0304 | 43.68152 | 9.245865 | 8.974106 | 86.20531 | 0.2768214 | 0.06865277 | 348.2224 | 1 | 0 | 0 |  | Fe-Cr-Ni-V-Mn
2681 | 6.041391 | 26.24907 | 46.56683 | 8.26609 | 12.87663 | 84.13086 | 0.2802796 | 0.0675448 | 331.479 | 1 | 1 | 1 | 331.479 | Fe-Cr-Ni-V-Mn
2682 | 7.015002 | 20.52686 | 47.40024 | 7.312933 | 17.74497 | 82.46818 | 0.2819477 | 0.0658218 | 311.1375 | 1 | 1 | 1 | 311.1375 | Fe-Cr-Ni-V-Mn
2683 | 7.979125 | 14.85783 | 47.17545 | 5.458689 | 24.52891 | 81.26051 | 0.2814103 | 0.06233395 | 278.7071 | 1 | 1 | 1 | 278.7071 | Fe-Cr-Ni-V-Mn
2684 | 8.957172 | 10.19275 | 44.98162 | 4.539106 | 31.32935 | 80.05381 | 0.2804032 | 0.06078319 | 261.5437 | 1 | 1 | 1 | 261.5437 | Fe-Cr-Ni-V-Mn
2685 | 10.8306 | 5.500232 | 39.32616 | 2.694343 | 41.64867 | 79.42358 | 0.2754612 | 0.05726948 | 231.2411 | 1 | 1 | 1 | 231.2411 | Fe-Cr-Ni-V-Mn
2686 | 3.009807 | 29.89079 | 52.72609 | 5.490861 | 8.882451 | 86.54051 | 0.2778738 | 0.06337611 | 306.3336 | 1 | 1 | 1 | 306.3336 | Fe-Cr-Ni-V-Mn
2687 | 3.992257 | 23.23104 | 54.55068 | 5.462377 | 12.76365 | 84.04734 | 0.2820014 | 0.06332126 | 297.906 | 1 | 1 | 1 | 297.906 | Fe-Cr-Ni-V-Mn
2688 | 4.966959 | 17.57293 | 55.33943 | 4.53067 | 17.59001 | 82.36718 | 0.2836975 | 0.0610776 | 274.8577 | 1 | 1 | 1 | 274.8577 | Fe-Cr-Ni-V-Mn
2689 | 5.99488 | 12.09324 | 55.66002 | 3.645533 | 22.60633 | 80.73036 | 0.2851235 | 0.05917844 | 255.1852 | 1 | 1 | 1 | 255.1852 | Fe-Cr-Ni-V-Mn
2690 | 7.90803 | 7.362722 | 51.95012 | 3.606701 | 29.17243 | 79.13801 | 0.284947 | 0.05997021 | 254.4741 | 1 | 1 | 1 | 254.4741 | Fe-Cr-Ni-V-Mn
2691 | 3.165812 | 11.79004 | 5.5459 | 45.24114 | 34.25711 | 65.87219 | 0.3068911 | 0.06421002 | 248.399 | 0 | 0 | 0 |  | Fe-Cr-Ni-V-Mn
2692 | 5.243916 | 10.74109 | 5.511806 | 38.2664 | 40.23679 | 68.03417 | 0.2987834 | 0.06454289 | 253.8386 | 0 | 0 | 0 |  | Fe-Cr-Ni-V-Mn
2693 | 7.383023 | 9.819882 | 4.434395 | 32.71048 | 45.65221 | 69.86032 | 0.2914613 | 0.06289724 | 245.3222 | 0 | 0 | 0 |  | Fe-Cr-Ni-V-Mn
2694 | 11.40907 | 8.691005 | 4.360694 | 25.54424 | 49.99499 | 72.30207 | 0.2831801 | 0.0622851 | 244.9068 | 0 | 0 | 0 |  | Fe-Cr-Ni-V-Mn
2695 | 14.60228 | 6.797679 | 3.28891 | 20.93086 | 54.38027 | 73.60047 | 0.2775211 | 0.05975685 | 229.0163 | 0 | 0 | 0 |  | Fe-Cr-Ni-V-Mn
2696 | 3.185566 | 18.78404 | 6.696607 | 49.39778 | 21.93601 | 66.60611 | 0.3102891 | 0.06670509 | 272.4725 | 0 | 0 | 0 |  | Fe-Cr-Ni-V-Mn
2697 | 5.269759 | 16.68168 | 7.754558 | 42.30048 | 27.99352 | 68.40428 | 0.3035939 | 0.06854082 | 287.4486 | 0 | 0 | 0 |  | Fe-Cr-Ni-V-Mn
2698 | 7.257896 | 15.44553 | 8.718483 | 35.93918 | 32.63891 | 70.30898 | 0.2970576 | 0.06946095 | 297.1233 | 0 | 0 | 0 |  | Fe-Cr-Ni-V-Mn
2699 | 10.41162 | 13.57114 | 8.754808 | 30.39067 | 36.87176 | 71.83303 | 0.2915127 | 0.06879599 | 294.4406 | 0 | 0 | 0 |  | Fe-Cr-Ni-V-Mn
2700 | 14.46783 | 10.58372 | 9.775887 | 24.50872 | 40.66384 | 73.14702 | 0.2868434 | 0.06841527 | 292.9807 | 0 | 0 | 0 |  | Fe-Cr-Ni-V-Mn
2701 | 18.51332 | 8.618354 | 8.648484 | 19.70166 | 44.51818 | 74.52385 | 0.2815545 | 0.06574068 | 275.6742 | 0 | 0 | 0 |  | Fe-Cr-Ni-V-Mn
2702 | 23.77979 | 6.738269 | 7.607055 | 15.0894 | 46.78548 | 75.90723 | 0.2771305 | 0.06246035 | 254.9922 | 0 | 0 | 0 |  | Fe-Cr-Ni-V-Mn
2703 | 3.210558 | 28.89531 | 4.49943 | 50.7615 | 12.6332 | 69.37965 | 0.3067888 | 0.06501641 | 274.2159 | 0 | 0 | 0 |  | Fe-Cr-Ni-V-Mn
2704 | 4.199656 | 26.39293 | 8.8284 | 44.05381 | 16.5252 | 70.81603 | 0.302489 | 0.07046321 | 314.6628 | 0 | 0 | 0 |  | Fe-Cr-Ni-V-Mn
2705 | 6.309917 | 23.49924 | 11.05378 | 37.41183 | 21.72525 | 72.27349 | 0.2972892 | 0.07210926 | 328.1548 | 0 | 0 | 0 |  | Fe-Cr-Ni-V-Mn
2706 | 9.300255 | 20.2042 | 13.03382 | 32.04816 | 25.41355 | 73.20078 | 0.2939884 | 0.07374978 | 340.7586 | 0 | 0 | 0 |  | Fe-Cr-Ni-V-Mn
2707 | 13.47307 | 16.40371 | 14.16135 | 27.4153 | 28.54658 | 73.75958 | 0.29176 | 0.07374649 | 340.2591 | 0 | 0 | 0 |  | Fe-Cr-Ni-V-Mn
2708 | 17.50103 | 13.41878 | 15.1489 | 22.53709 | 31.3942 | 74.71998 | 0.2886038 | 0.07266394 | 333.1881 | 0 | 0 | 0 |  | Fe-Cr-Ni-V-Mn
2709 | 23.54549 | 10.48438 | 13.98819 | 17.74211 | 34.23984 | 75.81579 | 0.284904 | 0.06974829 | 312.9229 | 0 | 0 | 0 |  | Fe-Cr-Ni-V-Mn
2710 | 29.54425 | 7.588135 | 12.84974 | 13.93921 | 36.07866 | 76.53782 | 0.2825905 | 0.06670197 | 291.4083 | 0 | 0 | 0 |  | Fe-Cr-Ni-V-Mn
2711 | 36.58918 | 5.677688 | 9.614594 | 11.12508 | 36.99345 | 77.30062 | 0.2803749 | 0.06312 | 266.9553 | 0 | 0 | 0 |  | Fe-Cr-Ni-V-Mn
2712 | 3.200124 | 37.73977 | 6.727211 | 41.83944 | 10.49346 | 75.29217 | 0.2938014 | 0.06754398 | 310.7737 | 0 | 0 | 0 |  | Fe-Cr-Ni-V-Mn
2713 | 4.272733 | 33.81386 | 11.22752 | 37.02552 | 13.66036 | 75.72287 | 0.2922982 | 0.07129045 | 337.8303 | 0 | 0 | 0 |  | Fe-Cr-Ni-V-Mn
2714 | 7.40299 | 28.55467 | 15.56236 | 31.83427 | 16.6457 | 75.91824 | 0.2915817 | 0.07473997 | 362.5018 | 0 | 0 | 0 |  | Fe-Cr-Ni-V-Mn
2715 | 10.38551 | 24.17341 | 18.55731 | 27.47247 | 19.41129 | 76.131 | 0.2906607 | 0.0763551 | 373.5679 | 0 | 0 | 0 |  | Fe-Cr-Ni-V-Mn
2716 | 15.45535 | 19.18615 | 20.57688 | 23.49631 | 21.28531 | 76.05671 | 0.2908497 | 0.07678364 | 374.9805 | 0 | 0 | 0 |  | Fe-Cr-Ni-V-Mn
2717 | 20.48507 | 15.258 | 20.45499 | 19.61998 | 24.18197 | 76.38599 | 0.2892119 | 0.07473048 | 358.0482 | 0 | 0 | 0 |  | Fe-Cr-Ni-V-Mn
2718 | 26.75568 | 11.49725 | 19.46944 | 15.95745 | 26.32019 | 76.74647 | 0.2878005 | 0.07153156 | 333.2491 | 0 | 0 | 0 |  | Fe-Cr-Ni-V-Mn
2719 | 34.11934 | 8.408807 | 17.93118 | 11.89973 | 27.64094 | 77.56281 | 0.2856946 | 0.0677293 | 305.9483 | 0 | 0 | 0 |  | Fe-Cr-Ni-V-Mn
2720 | 43.53226 | 5.65541 | 12.76916 | 10.15798 | 27.8852 | 77.68362 | 0.2853145 | 0.06426793 | 280.3624 | 0 | 0 | 0 |  | Fe-Cr-Ni-V-Mn
2721 | 3.18633 | 44.4992 | 10.04732 | 33.90857 | 8.358581 | 80.42699 | 0.2832719 | 0.06915273 | 338.764 | 0 | 0 | 0 |  | Fe-Cr-Ni-V-Mn
2722 | 5.31123 | 38.5709 | 15.63117 | 30.03714 | 10.44956 | 79.90814 | 0.2847733 | 0.07327078 | 367.802 | 0 | 0 | 0 |  | Fe-Cr-Ni-V-Mn
2723 | 8.40971 | 32.29796 | 20.99341 | 25.88968 | 12.40924 | 79.39095 | 0.2864009 | 0.07633484 | 388.8522 | 0 | 0 | 0 |  | Fe-Cr-Ni-V-Mn
2724 | 12.38938 | 26.91513 | 23.87423 | 22.60224 | 14.21901 | 78.89808 | 0.2876824 | 0.07758379 | 395.5802 | 0 | 0 | 0 |  | Fe-Cr-Ni-V-Mn
2725 | 17.41395 | 21.93544 | 25.84032 | 18.68746 | 16.12283 | 78.84562 | 0.287846 | 0.07628655 | 383.3084 | 0 | 0 | 0 |  | Fe-Cr-Ni-V-Mn
2726 | 22.39192 | 17.05734 | 26.74527 | 15.783 | 18.02247 | 78.43018 | 0.2886435 | 0.07434788 | 365.0823 | 0 | 0 | 0 |  | Fe-Cr-Ni-V-Mn
2727 | 30.34527 | 12.24287 | 25.51639 | 11.99458 | 19.9009 | 78.53842 | 0.2881466 | 0.06978773 | 328.6494 | 0 | 0 | 0 |  | Fe-Cr-Ni-V-Mn
2728 | 38.302 | 8.445987 | 23.30767 | 10.11352 | 19.83083 | 78.21651 | 0.2893709 | 0.06688704 | 305.5631 | 0 | 0 | 0 |  | Fe-Cr-Ni-V-Mn
2729 | 50.31426 | 5.621374 | 16.92308 | 7.34316 | 19.79813 | 78.85325 | 0.2879934 | 0.06053746 | 260.1345 | 1 | 1 | 1 | 260.1345 | Fe-Cr-Ni-V-Mn
2730 | 3.192933 | 49.546 | 15.66155 | 24.2706 | 7.328913 | 85.94094 | 0.2722174 | 0.06881612 | 351.4232 | 0 | 0 | 0 |  | Fe-Cr-Ni-V-Mn
2731 | 6.248298 | 40.72207 | 22.98624 | 21.84792 | 8.195462 | 83.85267 | 0.2782799 | 0.07443177 | 390.2089 | 0 | 0 | 0 |  | Fe-Cr-Ni-V-Mn
2732 | 9.283848 | 34.57468 | 28.19013 | 18.8186 | 9.132739 | 82.95507 | 0.2812375 | 0.07564784 | 396.6335 | 0 | 0 | 0 |  | Fe-Cr-Ni-V-Mn
2733 | 13.44774 | 27.93019 | 30.44403 | 16.9844 | 11.19364 | 81.44529 | 0.2846167 | 0.07530581 | 387.4574 | 0 | 0 | 0 |  | Fe-Cr-Ni-V-Mn
2734 | 18.3156 | 22.73683 | 32.08544 | 14.85048 | 12.01165 | 80.58213 | 0.2870725 | 0.07466074 | 378.5326 | 0 | 0 | 0 |  | Fe-Cr-Ni-V-Mn
2735 | 25.00683 | 16.76337 | 32.59257 | 11.86134 | 13.77589 | 79.86977 | 0.2887423 | 0.07149305 | 349.5871 | 0 | 0 | 0 |  | Fe-Cr-Ni-V-Mn
2736 | 32.1564 | 12.16273 | 31.6867 | 9.166201 | 14.82797 | 79.56442 | 0.2895872 | 0.06668158 | 310.7959 | 0 | 1 | 0 |  | Fe-Cr-Ni-V-Mn
2737 | 42.49733 | 7.536548 | 27.65184 | 7.383704 | 14.93058 | 79.00726 | 0.2911738 | 0.0623179 | 276.393 | 1 | 1 | 1 | 276.393 | Fe-Cr-Ni-V-Mn
2738 | 55.08005 | 4.661994 | 19.9997 | 5.480936 | 14.77733 | 79.30549 | 0.2904603 | 0.05622638 | 232.754 | 1 | 1 | 1 | 232.754 | Fe-Cr-Ni-V-Mn
2739 | 3.128915 | 50.49470974 | 23.02131 | 16.1731 | 7.181968 | 89.68123 | 0.2654289 | 0.07021742 | 370.6033 | 0 | 0 | 0 |  | Fe-Cr-Ni-V-Mn
2740 | 6.189016 | 41.29609 | 30.35755 | 15.05436 | 7.102993 | 86.85446 | 0.2735802 | 0.07519535 | 403.9433 | 0 | 0 | 0 |  | Fe-Cr-Ni-V-Mn
2741 | 9.205098 | 34.2814 | 35.47628 | 13.99423 | 7.042988 | 84.77602 | 0.2796192 | 0.07647991 | 408.4126 | 0 | 0 | 0 |  | Fe-Cr-Ni-V-Mn
2742 | 14.07059 | 28.07215 | 38.02989 | 11.9179 | 7.909469 | 83.51914 | 0.2831115 | 0.07478665 | 389.3935 | 0 | 0 | 0 |  | Fe-Cr-Ni-V-Mn
2743 | 18.96707 | 22.30632 | 39.87205 | 10.01639 | 8.838167 | 82.33954 | 0.2862699 | 0.07149653 | 358.2602 | 1 | 1 | 1 | 358.2602 | Fe-Cr-Ni-V-Mn
2744 | 25.06347 | 16.80134 | 40.04268 | 8.2303 | 9.86221 | 81.25754 | 0.2889686 | 0.06684078 | 318.0956 | 1 | 1 | 1 | 318.0956 | Fe-Cr-Ni-V-Mn
2745 | 32.91153 | 11.14257 | 38.78593 | 6.368016 | 10.79195 | 80.21842 | 0.291531 | 0.06151012 | 274.9866 | 1 | 1 | 1 | 274.9866 | Fe-Cr-Ni-V-Mn
2746 | 43.77345 | 6.48375 | 33.46157 | 4.537326 | 11.7439 | 79.7187 | 0.2923878 | 0.05549953 | 230.3865 | 1 | 1 | 1 | 230.3865 | Fe-Cr-Ni-V-Mn
2747 | 56.79979 | 3.711094 | 24.09007 | 3.635832 | 11.76322 | 79.67448 | 0.2920576 | 0.05068534 | 196.9223 | 1 | 1 | 1 | 196.9223 | Fe-Cr-Ni-V-Mn
2748 | 6.12031 | 39.88793 | 39.66999 | 9.304521 | 5.017243 | 88.77467 | 0.2723597 | 0.06754871 | 348.3371 | 0 | 0 | 0 |  | Fe-Cr-Ni-V-Mn
2749 | 9.116574 | 33.00861 | 43.65272 | 9.239768 | 4.982326 | 86.27214 | 0.2790432 | 0.06924637 | 355.2214 | 1 | 0 | 0 |  | Fe-Cr-Ni-V-Mn
2750 | 13.07468 | 26.21899 | 46.51347 | 8.256618 | 5.936248 | 84.25474 | 0.2841066 | 0.06788365 | 337.825 | 1 | 1 | 1 | 337.825 | Fe-Cr-Ni-V-Mn
2751 | 18.00627 | 20.49009 | 47.31534 | 7.299835 | 6.888462 | 82.66833 | 0.2879202 | 0.06543853 | 313.6842 | 1 | 1 | 1 | 313.6842 | Fe-Cr-Ni-V-Mn
2752 | 24.86614 | 14.81694 | 47.04561 | 5.443666 | 7.827649 | 81.57091 | 0.2906882 | 0.06008466 | 269.6615 | 1 | 1 | 1 | 269.6615 | Fe-Cr-Ni-V-Mn
2753 | 31.72951 | 10.15491 | 44.81465 | 4.522257 | 8.778672 | 80.47 | 0.2930378 | 0.05672156 | 242.1405 | 1 | 1 | 1 | 242.1405 | Fe-Cr-Ni-V-Mn
2754 | 42.12177 | 5.472169 | 39.12551 | 2.680596 | 10.59995 | 79.96285 | 0.2933783 | 0.04975515 | 192.2813 | 1 | 1 | 1 | 192.2813 | Fe-Cr-Ni-V-Mn
2755 | 9.020581 | 29.86153 | 52.67448 | 5.485486 | 2.957919 | 86.64685 | 0.2811858 | 0.06343203 | 309.3773 | 1 | 1 | 1 | 309.3773 | Fe-Cr-Ni-V-Mn
2756 | 12.95589 | 23.19712 | 54.47104 | 5.454402 | 3.921543 | 84.21616 | 0.2868685 | 0.06252143 | 295.6545 | 1 | 1 | 1 | 295.6545 | Fe-Cr-Ni-V-Mn
2757 | 17.84355 | 17.53607 | 55.22335 | 4.521167 | 4.875865 | 82.61738 | 0.2906777 | 0.05838925 | 260.3611 | 1 | 1 | 1 | 260.3611 | Fe-Cr-Ni-V-Mn
2758 | 22.91701 | 12.0599 | 55.50656 | 3.635483 | 5.881044 | 81.06758 | 0.2942911 | 0.05454799 | 229.0336 | 1 | 1 | 1 | 229.0336 | Fe-Cr-Ni-V-Mn
2759 | 29.55051 | 7.336752 | 51.76688 | 3.59398 | 7.751875 | 79.56542 | 0.2967347 | 0.05365274 | 218.7931 | 1 | 1 | 1 | 218.7931 | Fe-Cr-Ni-V-Mn
2760 | 5.17164 | 11.55605 | 35.87653 | 44.3433 | 3.052478 | 64.90933 | 0.3261794 | 0.09930869 | 513.4744 | 0 | 0 | 0 |  | Fe-Cr-Ni-V-Mn
2761 | 5.120909 | 10.48914 | 41.98362 | 37.36878 | 5.037557 | 66.78291 | 0.322091 | 0.1006694 | 533.9918 | 0 | 0 | 0 |  | Fe-Cr-Ni-V-Mn
2762 | 4.104341 | 9.553303 | 47.45417 | 31.8225 | 7.065689 | 68.27566 | 0.3187151 | 0.1002409 | 537.0781 | 0 | 0 | 0 |  | Fe-Cr-Ni-V-Mn
2763 | 4.026902 | 8.43575 | 51.8496 | 24.79401 | 10.89373 | 70.41719 | 0.3130504 | 0.09511946 | 503.6219 | 1 | 1 | 1 | 503.6219 | Fe-Cr-Ni-V-Mn
2764 | 3.028328 | 6.578848 | 56.23359 | 20.25705 | 13.90218 | 71.37815 | 0.3103174 | 0.09096058 | 471.6432 | 1 | 1 | 1 | 471.6432 | Fe-Cr-Ni-V-Mn
2765 | 6.300267 | 18.57511 | 23.17743 | 48.84833 | 3.09886 | 66.14438 | 0.3212996 | 0.08845842 | 435.9582 | 0 | 0 | 0 |  | Fe-Cr-Ni-V-Mn
2766 | 7.271911 | 16.44256 | 29.4817 | 41.69415 | 5.109678 | 67.72972 | 0.3179387 | 0.09268053 | 475.5808 | 0 | 0 | 0 |  | Fe-Cr-Ni-V-Mn
2767 | 8.156635 | 15.18837 | 34.2933 | 35.34081 | 7.020888 | 69.45966 | 0.3140648 | 0.09330096 | 488.2304 | 0 | 0 | 0 |  | Fe-Cr-Ni-V-Mn
2768 | 8.171594 | 13.31419 | 38.65071 | 29.81526 | 10.04823 | 70.74601 | 0.3106467 | 0.09247926 | 485.3355 | 0 | 0 | 0 |  | Fe-Cr-Ni-V-Mn
2769 | 9.111778 | 10.36868 | 42.56561 | 24.01076 | 13.94317 | 71.86282 | 0.3072607 | 0.08917423 | 460.7911 | 0 | 0 | 0 |  | Fe-Cr-Ni-V-Mn
2770 | 8.041042 | 8.422382 | 46.48505 | 19.25367 | 17.79786 | 72.92361 | 0.3037606 | 0.08506069 | 429.6095 | 1 | 1 | 1 | 429.6095 | Fe-Cr-Ni-V-Mn
2771 | 7.064464 | 6.577325 | 48.79522 | 14.72899 | 22.834 | 74.03393 | 0.2992468 | 0.0793187 | 385.4592 | 1 | 1 | 1 | 385.4592 | Fe-Cr-Ni-V-Mn
2772 | 4.25546 | 28.72464 | 13.41856 | 50.46169 | 3.139647 | 69.12394 | 0.3124845 | 0.07704813 | 363.4295 | 0 | 0 | 0 |  | Fe-Cr-Ni-V-Mn
2773 | 8.346384 | 26.22661 | 17.54553 | 43.7762 | 4.105266 | 70.61643 | 0.3096471 | 0.08199674 | 406.6387 | 0 | 0 | 0 |  | Fe-Cr-Ni-V-Mn
2774 | 10.42813 | 23.3017 | 23.0178 | 37.09734 | 6.155035 | 71.95647 | 0.3068438 | 0.08634532 | 444.8459 | 0 | 0 | 0 |  | Fe-Cr-Ni-V-Mn
2775 | 12.28299 | 20.013 | 26.89683 | 31.74488 | 9.062299 | 72.78691 | 0.3046096 | 0.0866619 | 449.0106 | 0 | 0 | 0 |  | Fe-Cr-Ni-V-Mn
2776 | 13.33344 | 16.23371 | 30.18527 | 27.13118 | 13.11641 | 73.20099 | 0.3026642 | 0.08590749 | 441.4061 | 0 | 0 | 0 |  | Fe-Cr-Ni-V-Mn
2777 | 14.25176 | 13.26901 | 33.16962 | 22.28557 | 17.02403 | 74.0188 | 0.2997144 | 0.08319839 | 420.2088 | 0 | 0 | 0 |  | Fe-Cr-Ni-V-Mn
2778 | 13.13992 | 10.35171 | 36.12158 | 17.51762 | 22.86917 | 74.82075 | 0.2956389 | 0.07878927 | 384.687 | 0 | 0 | 0 |  | Fe-Cr-Ni-V-Mn
2779 | 12.06056 | 7.485941 | 38.03006 | 13.75148 | 28.67195 | 75.29233 | 0.2920294 | 0.07441715 | 349.3115 | 0 | 1 | 0 |  | Fe-Cr-Ni-V-Mn
2780 | 9.014746 | 5.595415 | 38.9539 | 10.96388 | 35.47206 | 75.72308 | 0.2874805 | 0.0704454 | 316.7369 | 1 | 1 | 1 | 316.7369 | Fe-Cr-Ni-V-Mn
2781 | 6.378592 | 37.61207 | 11.17408 | 41.69787 | 3.137385 | 75.20594 | 0.2980481 | 0.07485264 | 369.4877 | 0 | 0 | 0 |  | Fe-Cr-Ni-V-Mn
2782 | 10.64774 | 33.70594 | 14.5492 | 36.90735 | 4.189772 | 75.72421 | 0.297429 | 0.0796661 | 408.0968 | 0 | 0 | 0 |  | Fe-Cr-Ni-V-Mn
2783 | 14.76715 | 28.47978 | 17.7389 | 31.75078 | 7.263394 | 75.97233 | 0.2965754 | 0.08152172 | 421.5695 | 0 | 0 | 0 |  | Fe-Cr-Ni-V-Mn
2784 | 17.60989 | 24.11115 | 20.6871 | 27.40171 | 10.19015 | 76.18298 | 0.295682 | 0.08139118 | 419.223 | 0 | 0 | 0 |  | Fe-Cr-Ni-V-Mn
2785 | 19.53656 | 19.14672 | 22.69614 | 23.44803 | 15.17255 | 76.05356 | 0.2943945 | 0.07981995 | 402.5188 | 0 | 0 | 0 |  | Fe-Cr-Ni-V-Mn
2786 | 19.39713 | 15.20807 | 25.75333 | 19.55578 | 20.0857 | 76.17887 | 0.2924478 | 0.07748613 | 381.164 | 0 | 0 | 0 |  | Fe-Cr-Ni-V-Mn
2787 | 18.44559 | 11.4491 | 28.00474 | 15.89062 | 26.20996 | 76.29576 | 0.2896303 | 0.07413632 | 351.6783 | 0 | 0 | 0 |  | Fe-Cr-Ni-V-Mn
2788 | 16.98056 | 8.36981 | 29.39675 | 11.84454 | 33.40834 | 76.85675 | 0.2848533 | 0.06890732 | 310.4488 | 0 | 0 | 0 |  | Fe-Cr-Ni-V-Mn
2789 | 12.07844 | 5.622779 | 29.62279 | 10.09937 | 42.57662 | 76.55335 | 0.2803666 | 0.06587564 | 282.9417 | 0 | 1 | 0 |  | Fe-Cr-Ni-V-Mn
2790 | 9.555916 | 44.48488 | 8.92808 | 33.89766 | 3.133459 | 80.55887 | 0.2856636 | 0.07207632 | 364.9861 | 0 | 0 | 0 |  | Fe-Cr-Ni-V-Mn
2791 | 14.89089 | 38.62134 | 11.17972 | 30.07643 | 5.231614 | 80.20238 | 0.2865452 | 0.07547811 | 389.1777 | 0 | 0 | 0 |  | Fe-Cr-Ni-V-Mn
2792 | 20.03466 | 32.39757 | 13.29989 | 25.96953 | 8.298344 | 79.83292 | 0.2869926 | 0.0764879 | 393.6504 | 0 | 0 | 0 |  | Fe-Cr-Ni-V-Mn
2793 | 22.80242 | 27.02006 | 15.25192 | 22.69036 | 12.23524 | 79.36009 | 0.2869949 | 0.0756684 | 382.7807 | 0 | 0 | 0 |  | Fe-Cr-Ni-V-Mn
2794 | 24.69189 | 22.03134 | 17.3022 | 18.76916 | 17.20541 | 79.2613 | 0.2855493 | 0.07354971 | 362.1667 | 0 | 0 | 0 |  | Fe-Cr-Ni-V-Mn
2795 | 25.55532 | 17.13104 | 19.3398 | 15.8512 | 22.12264 | 78.74569 | 0.2849213 | 0.07143914 | 341.0173 | 0 | 0 | 0 |  | Fe-Cr-Ni-V-Mn
2796 | 24.3667 | 12.2885 | 21.34291 | 12.03928 | 29.96261 | 78.59719 | 0.2816904 | 0.06708571 | 303.3269 | 0 | 0 | 0 |  | Fe-Cr-Ni-V-Mn
2797 | 22.26351 | 8.479762 | 21.27352 | 10.15396 | 37.82924 | 78.04334 | 0.2787566 | 0.06401639 | 275.6011 | 0 | 0 | 0 |  | Fe-Cr-Ni-V-Mn
2798 | 16.1467 | 5.637482 | 21.21446 | 7.364202 | 49.63715 | 78.19721 | 0.2712756 | 0.05864682 | 233.4319 | 0 | 1 | 0 |  | Fe-Cr-Ni-V-Mn
2799 | 14.94688 | 49.70073 | 7.855231 | 24.34639 | 3.150771 | 86.35383 | 0.2729761 | 0.06918001 | 357.3547 | 0 | 0 | 0 |  | Fe-Cr-Ni-V-Mn
2800 | 22.01383 | 40.99167 | 8.814639 | 21.99257 | 6.187291 | 84.55188 | 0.2765968 | 0.07054399 | 361.2563 | 0 | 0 | 0 |  | Fe-Cr-Ni-V-Mn
2801 | 27.06245 | 34.88721 | 9.846332 | 18.98871 | 9.215294 | 83.84082 | 0.2775726 | 0.07026687 | 354.6108 | 0 | 0 | 0 |  | Fe-Cr-Ni-V-Mn
2802 | 29.23686 | 28.19296 | 12.07268 | 17.14419 | 13.35331 | 82.32199 | 0.2797789 | 0.0704742 | 348.9764 | 0 | 0 | 0 |  | Fe-Cr-Ni-V-Mn
2803 | 30.84526 | 22.97463 | 12.96841 | 15.00579 | 18.20592 | 81.4482 | 0.2798489 | 0.06851387 | 328.2594 | 0 | 0 | 0 |  | Fe-Cr-Ni-V-Mn
2804 | 31.33681 | 16.94087 | 14.87508 | 11.98694 | 24.86029 | 80.60594 | 0.278997 | 0.0652788 | 297.7264 | 0 | 0 | 0 |  | Fe-Cr-Ni-V-Mn
2805 | 30.46594 | 12.29155 | 16.01116 | 9.263288 | 31.96806 | 80.11522 | 0.2766867 | 0.06170857 | 266.6933 | 0 | 0 | 0 |  | Fe-Cr-Ni-V-Mn
2806 | 26.57717 | 7.613695 | 16.11628 | 7.459286 | 42.23356 | 79.20237 | 0.2730533 | 0.05853581 | 237.6792 | 0 | 0 | 0 |  | Fe-Cr-Ni-V-Mn
2807 | 19.19206 | 4.702276 | 15.92566 | 5.528294 | 54.6517 | 78.96698 | 0.2657829 | 0.05352826 | 199.1853 | 1 | 1 | 1 | 199.1853 | Fe-Cr-Ni-V-Mn
2808 | 22.05192 | 50.83942 | 7.726155 | 16.28351 | 3.098999 | 90.42744 | 0.2647874 | 0.06423452 | 326.5462 | 0 | 0 | 0 |  | Fe-Cr-Ni-V-Mn
2809 | 29.2003 | 41.7511 | 7.673008 | 15.22023 | 6.155362 | 87.93675 | 0.2696462 | 0.06546977 | 328.2642 | 0 | 0 | 0 |  | Fe-Cr-Ni-V-Mn
2810 | 34.22842 | 34.76526 | 7.631487 | 14.19175 | 9.183081 | 86.09014 | 0.2728965 | 0.0656469 | 322.9652 | 0 | 0 | 0 |  | Fe-Cr-Ni-V-Mn
2811 | 36.74586 | 28.51 | 8.582901 | 12.10378 | 14.05746 | 84.88057 | 0.2737744 | 0.06363801 | 301.4338 | 0 | 0 | 0 |  | Fe-Cr-Ni-V-Mn
2812 | 38.56719 | 22.67857 | 9.600971 | 10.18354 | 18.96972 | 83.70806 | 0.2744656 | 0.06156458 | 280.1496 | 0 | 0 | 0 |  | Fe-Cr-Ni-V-Mn
2813 | 38.74697 | 17.08822 | 10.71747 | 8.37083 | 25.07651 | 82.52455 | 0.274398 | 0.05923054 | 257.2128 | 0 | 0 | 0 |  | Fe-Cr-Ni-V-Mn
2814 | 37.53203 | 11.33318 | 11.7282 | 6.476945 | 32.92966 | 81.28556 | 0.273329 | 0.05618407 | 229.6233 | 0 | 0 | 0 |  | Fe-Cr-Ni-V-Mn
2815 | 32.3314 | 6.584802 | 12.74366 | 4.608043 | 43.73209 | 80.33398 | 0.2694025 | 0.05256577 | 199.3679 | 0 | 0 | 0 |  | Fe-Cr-Ni-V-Mn
2816 | 23.2187 | 3.759587 | 12.73297 | 3.683341 | 56.60541 | 79.65942 | 0.2626719 | 0.04930812 | 173.1298 | 1 | 1 | 1 | 173.1298 | Fe-Cr-Ni-V-Mn
2817 | 38.38842 | 40.57121 | 5.45264 | 9.463906 | 6.123825 | 90.37616 | 0.2649099 | 0.05847358 | 277.5275 | 0 | 0 | 0 |  | Fe-Cr-Ni-V-Mn
2818 | 42.3479 | 33.65783 | 5.428205 | 9.421496 | 9.144574 | 88.06281 | 0.2690111 | 0.05929395 | 277.2194 | 0 | 0 | 0 |  | Fe-Cr-Ni-V-Mn
2819 | 45.18679 | 26.77237 | 6.476618 | 8.430885 | 13.13334 | 86.13204 | 0.2719356 | 0.05849812 | 264.9044 | 0 | 0 | 0 |  | Fe-Cr-Ni-V-Mn
2820 | 45.99116 | 20.93412 | 7.51966 | 7.458024 | 18.09703 | 84.50728 | 0.273486 | 0.05722518 | 249.7203 | 0 | 0 | 0 |  | Fe-Cr-Ni-V-Mn
2821 | 45.74498 | 15.14332 | 8.547895 | 5.563577 | 25.00023 | 83.28523 | 0.2730101 | 0.05381852 | 220.164 | 0 | 0 | 0 |  | Fe-Cr-Ni-V-Mn
2822 | 43.54818 | 10.37204 | 9.580371 | 4.618952 | 31.88046 | 81.94824 | 0.2725382 | 0.0522127 | 204.1207 | 0 | 0 | 0 |  | Fe-Cr-Ni-V-Mn
2823 | 37.92991 | 5.575958 | 11.54062 | 2.731438 | 42.22208 | 80.94486 | 0.2691 | 0.04837248 | 174.1015 | 1 | 1 | 1 | 174.1015 | Fe-Cr-Ni-V-Mn
2824 | 51.40165 | 30.6286 | 3.241653 | 5.626395 | 9.101701 | 88.97046 | 0.2676409 | 0.05224413 | 225.7306 | 0 | 0 | 0 |  | Fe-Cr-Ni-V-Mn
2825 | 53.20139 | 23.81386 | 4.301479 | 5.599416 | 13.08386 | 86.58444 | 0.2714304 | 0.05279815 | 223.6218 | 0 | 0 | 0 |  | Fe-Cr-Ni-V-Mn
2826 | 53.96429 | 18.01168 | 5.351048 | 4.643789 | 18.02919 | 84.95291 | 0.2729769 | 0.05101795 | 206.2138 | 0 | 0 | 0 |  | Fe-Cr-Ni-V-Mn
2827 | 54.25638 | 12.39049 | 6.456013 | 3.735139 | 23.16198 | 83.33585 | 0.2743632 | 0.04940366 | 190.5832 | 0 | 0 | 0 |  | Fe-Cr-Ni-V-Mn
2828 | 50.49618 | 7.522265 | 8.492133 | 3.684855 | 29.80457 | 81.48717 | 0.2752586 | 0.05012606 | 189.9608 | 0 | 1 | 0 |  | Fe-Cr-Ni-V-Mn
2829 | 5.282048 | 11.80276 | 3.331132 | 45.28997 | 34.29409 | 65.98565 | 0.3064399 | 0.06319751 | 242.3451 | 0 | 0 | 0 |  | Fe-Cr-Ni-V-Mn
2830 | 5.243916 | 10.74109 | 5.511806 | 38.2664 | 40.23679 | 68.03417 | 0.2987834 | 0.06454289 | 253.8386 | 0 | 0 | 0 |  | Fe-Cr-Ni-V-Mn
2831 | 4.212062 | 9.804034 | 7.747668 | 32.6577 | 45.57854 | 69.68673 | 0.2921697 | 0.06419788 | 253.3392 | 0 | 0 | 0 |  | Fe-Cr-Ni-V-Mn
2832 | 4.13342 | 8.658889 | 11.9476 | 25.44985 | 49.81024 | 71.89928 | 0.284843 | 0.06503142 | 262.2084 | 0 | 0 | 0 |  | Fe-Cr-Ni-V-Mn
2833 | 3.110826 | 6.758069 | 15.25881 | 20.8089 | 54.0634 | 72.95681 | 0.2802003 | 0.0639071 | 255.0599 | 0 | 0 | 0 |  | Fe-Cr-Ni-V-Mn
2834 | 6.381517 | 18.81466 | 3.353762 | 49.4783 | 21.97177 | 66.77294 | 0.3096336 | 0.06511822 | 262.6116 | 0 | 0 | 0 |  | Fe-Cr-Ni-V-Mn
2835 | 7.385616 | 16.69966 | 5.544941 | 42.34608 | 28.0237 | 68.51616 | 0.3031487 | 0.06758991 | 281.3849 | 0 | 0 | 0 |  | Fe-Cr-Ni-V-Mn
2836 | 8.299134 | 15.45371 | 7.632716 | 35.95823 | 32.65621 | 70.36458 | 0.2968338 | 0.06902467 | 294.2832 | 0 | 0 | 0 |  | Fe-Cr-Ni-V-Mn
2837 | 8.320446 | 13.55672 | 10.93188 | 30.35837 | 36.83258 | 71.72014 | 0.2919711 | 0.06956461 | 299.5226 | 0 | 0 | 0 |  | Fe-Cr-Ni-V-Mn
2838 | 9.276263 | 10.55585 | 15.1669 | 24.4442 | 40.55679 | 72.86278 | 0.288006 | 0.07014908 | 304.5304 | 0 | 0 | 0 |  | Fe-Cr-Ni-V-Mn
2839 | 8.185134 | 8.573307 | 19.35738 | 19.59869 | 44.28549 | 73.95211 | 0.2839113 | 0.06902165 | 297.4522 | 0 | 0 | 0 |  | Fe-Cr-Ni-V-Mn
2840 | 7.176679 | 6.681802 | 24.78515 | 14.96295 | 46.39341 | 74.97925 | 0.280977 | 0.06745643 | 288.0646 | 0 | 0 | 0 |  | Fe-Cr-Ni-V-Mn
2841 | 4.283085 | 28.91111 | 3.376418 | 50.78927 | 12.64011 | 69.4339 | 0.3065754 | 0.06446641 | 270.671 | 0 | 0 | 0 |  | Fe-Cr-Ni-V-Mn
2842 | 8.417372 | 26.44968 | 4.423691 | 44.14853 | 16.56073 | 71.03184 | 0.3016328 | 0.06846344 | 301.2375 | 0 | 0 | 0 |  | Fe-Cr-Ni-V-Mn
2843 | 10.53918 | 23.54984 | 6.646549 | 37.4924 | 21.77203 | 72.49285 | 0.2964102 | 0.07032916 | 315.9843 | 0 | 0 | 0 |  | Fe-Cr-Ni-V-Mn
2844 | 12.42001 | 20.23625 | 9.790874 | 32.099 | 25.45386 | 73.36481 | 0.2933272 | 0.07256447 | 332.5234 | 0 | 0 | 0 |  | Fe-Cr-Ni-V-Mn
2845 | 13.47307 | 16.40371 | 14.16135 | 27.4153 | 28.54658 | 73.75958 | 0.29176 | 0.07374649 | 340.2591 | 0 | 0 | 0 |  | Fe-Cr-Ni-V-Mn
2846 | 14.38991 | 13.39764 | 18.36611 | 22.50159 | 31.34475 | 74.55193 | 0.2892871 | 0.07362258 | 339.8553 | 0 | 0 | 0 |  | Fe-Cr-Ni-V-Mn
2847 | 13.23908 | 10.42983 | 24.61958 | 17.64981 | 34.06171 | 75.25212 | 0.2872073 | 0.07263088 | 332.8735 | 0 | 0 | 0 |  | Fe-Cr-Ni-V-Mn
2848 | 12.11799 | 7.521587 | 30.78121 | 13.81696 | 35.76225 | 75.5739 | 0.2865391 | 0.07124687 | 322.594 | 0 | 1 | 0 |  | Fe-Cr-Ni-V-Mn
2849 | 9.020832 | 5.599193 | 37.92668 | 10.97128 | 36.48201 | 75.76439 | 0.2866782 | 0.07003944 | 314.0093 | 0 | 1 | 0 |  | Fe-Cr-Ni-V-Mn
2850 | 6.410728 | 37.80157 | 3.369113 | 41.90795 | 10.51064 | 75.45102 | 0.2931626 | 0.0660388 | 300.2698 | 0 | 0 | 0 |  | Fe-Cr-Ni-V-Mn
2851 | 10.71692 | 33.92494 | 4.505762 | 37.14715 | 13.70523 | 76.0461 | 0.2909935 | 0.06853261 | 318.2084 | 0 | 0 | 0 |  | Fe-Cr-Ni-V-Mn
2852 | 14.86219 | 28.66308 | 7.810719 | 31.95513 | 16.70889 | 76.29909 | 0.290042 | 0.07187066 | 341.7544 | 0 | 0 | 0 |  | Fe-Cr-Ni-V-Mn
2853 | 17.72118 | 24.26352 | 10.95676 | 27.57488 | 19.48365 | 76.51133 | 0.2891203 | 0.07376069 | 354.7035 | 0 | 0 | 0 |  | Fe-Cr-Ni-V-Mn
2854 | 19.61809 | 19.22663 | 16.27918 | 23.54588 | 21.33022 | 76.27617 | 0.2899617 | 0.07546874 | 365.4463 | 0 | 0 | 0 |  | Fe-Cr-Ni-V-Mn
2855 | 19.45064 | 15.25002 | 21.52031 | 19.60972 | 24.16932 | 76.33065 | 0.2894363 | 0.07502357 | 360.1493 | 0 | 0 | 0 |  | Fe-Cr-Ni-V-Mn
2856 | 18.44559 | 11.4491 | 28.00474 | 15.89062 | 26.20996 | 76.29576 | 0.2896303 | 0.07363058 | 348.0642 | 0 | 0 | 0 |  | Fe-Cr-Ni-V-Mn
2857 | 16.91228 | 8.336156 | 35.55252 | 11.79692 | 27.40213 | 76.61894 | 0.2895337 | 0.07171048 | 333.6192 | 0 | 1 | 0 |  | Fe-Cr-Ni-V-Mn
2858 | 11.95684 | 5.566169 | 45.03413 | 9.997689 | 27.44518 | 75.93582 | 0.2924062 | 0.071139 | 327.5346 | 1 | 1 | 1 | 327.5346 | Fe-Cr-Ni-V-Mn
2859 | 9.590213 | 44.64454 | 3.360046 | 34.01932 | 8.385881 | 80.73757 | 0.2819968 | 0.06638445 | 318.2775 | 0 | 0 | 0 |  | Fe-Cr-Ni-V-Mn
2860 | 14.94443 | 38.7602 | 5.609958 | 30.18456 | 10.50085 | 80.38393 | 0.2828244 | 0.06949607 | 339.4662 | 0 | 0 | 0 |  | Fe-Cr-Ni-V-Mn
2861 | 20.09175 | 32.48989 | 8.891855 | 26.04353 | 12.48298 | 79.97937 | 0.2839973 | 0.072198 | 357.5822 | 0 | 0 | 0 |  | Fe-Cr-Ni-V-Mn
2862 | 22.8343 | 27.05785 | 13.09136 | 22.72209 | 14.29441 | 79.43341 | 0.2855017 | 0.07416358 | 369.792 | 0 | 0 | 0 |  | Fe-Cr-Ni-V-Mn
2863 | 24.67479 | 22.01608 | 18.37085 | 18.75616 | 16.18211 | 79.224 | 0.2863061 | 0.07417948 | 367.6179 | 0 | 0 | 0 |  | Fe-Cr-Ni-V-Mn
2864 | 25.48512 | 17.08399 | 23.57261 | 15.80766 | 18.05062 | 78.59407 | 0.2879782 | 0.07354716 | 359.2406 | 0 | 0 | 0 |  | Fe-Cr-Ni-V-Mn
2865 | 24.20118 | 12.20503 | 31.7969 | 11.9575 | 19.83939 | 78.20739 | 0.2894891 | 0.07116422 | 338.3942 | 0 | 0 | 0 |  | Fe-Cr-Ni-V-Mn
2866 | 21.99364 | 8.376972 | 39.92972 | 10.03088 | 19.66878 | 77.32709 | 0.2929608 | 0.07014937 | 328.3913 | 1 | 1 | 1 | 328.3913 | Fe-Cr-Ni-V-Mn
2867 | 15.82399 | 5.524809 | 51.97616 | 7.217018 | 19.45803 | 76.95476 | 0.2956449 | 0.06688844 | 302.8183 | 1 | 1 | 1 | 302.8183 | Fe-Cr-Ni-V-Mn
2868 | 14.99001 | 49.84411 | 3.37624 | 24.41663 | 7.37301 | 86.50287 | 0.2698521 | 0.06432059 | 316.6896 | 0 | 0 | 0 |  | Fe-Cr-Ni-V-Mn
2869 | 22.04496 | 41.04965 | 6.620329 | 22.02367 | 8.261388 | 84.62511 | 0.275066 | 0.06886064 | 346.6898 | 0 | 0 | 0 |  | Fe-Cr-Ni-V-Mn
2870 | 27.06245 | 34.88721 | 9.846332 | 18.98871 | 9.215294 | 83.84082 | 0.2775726 | 0.07026687 | 354.6108 | 0 | 0 | 0 |  | Fe-Cr-Ni-V-Mn
2871 | 29.19578 | 28.15336 | 14.24767 | 17.12011 | 11.28308 | 82.24737 | 0.2813234 | 0.07109391 | 355.122 | 0 | 0 | 0 |  | Fe-Cr-Ni-V-Mn
2872 | 30.7176 | 22.87955 | 19.37211 | 14.94369 | 12.08705 | 81.22442 | 0.2844506 | 0.07171444 | 356.1836 | 0 | 0 | 0 |  | Fe-Cr-Ni-V-Mn
2873 | 31.10383 | 16.81492 | 26.36517 | 11.89782 | 13.81826 | 80.19196 | 0.2874334 | 0.07032684 | 340.8205 | 0 | 0 | 0 |  | Fe-Cr-Ni-V-Mn
2874 | 30.11571 | 12.15025 | 33.76448 | 9.156799 | 14.81276 | 79.45489 | 0.2900306 | 0.06714197 | 313.6799 | 1 | 1 | 1 | 313.6799 | Fe-Cr-Ni-V-Mn
2875 | 26.09208 | 7.474728 | 44.30195 | 7.323137 | 14.80811 | 78.11321 | 0.2947683 | 0.06516063 | 295.5993 | 1 | 1 | 1 | 295.5993 | Fe-Cr-Ni-V-Mn
2876 | 18.68354 | 4.577683 | 56.84687 | 5.381815 | 14.51008 | 77.30325 | 0.2984839 | 0.0619633 | 269.702 | 1 | 1 | 1 | 269.702 | Fe-Cr-Ni-V-Mn
2877 | 22.11449 | 50.98368 | 3.320605 | 16.32971 | 7.251515 | 90.57867 | 0.2615816 | 0.06098261 | 298.6794 | 0 | 0 | 0 |  | Fe-Cr-Ni-V-Mn
2878 | 29.22083 | 41.78045 | 6.581487 | 15.23093 | 7.186304 | 87.9739 | 0.2688589 | 0.06478156 | 322.2771 | 0 | 0 | 0 |  | Fe-Cr-Ni-V-Mn
2879 | 34.18065 | 34.71675 | 9.79822 | 14.17195 | 7.132429 | 86.01652 | 0.2744521 | 0.0668292 | 333.3267 | 0 | 0 | 0 |  | Fe-Cr-Ni-V-Mn
2880 | 36.59488 | 28.39286 | 14.95837 | 12.05405 | 7.999832 | 84.66051 | 0.2783955 | 0.06707241 | 330.7645 | 0 | 0 | 0 |  | Fe-Cr-Ni-V-Mn
2881 | 38.3053 | 22.52458 | 20.13108 | 10.11439 | 8.924642 | 83.33834 | 0.2821744 | 0.06587086 | 317.0461 | 0 | 0 | 0 |  | Fe-Cr-Ni-V-Mn
2882 | 38.35183 | 16.91395 | 26.52044 | 8.285465 | 9.928313 | 81.95683 | 0.2861223 | 0.06371118 | 296.354 | 0 | 0 | 0 |  | Fe-Cr-Ni-V-Mn
2883 | 36.97617 | 11.16533 | 34.6635 | 6.38102 | 10.81399 | 80.43651 | 0.2906503 | 0.06081299 | 270.5251 | 1 | 1 | 1 | 270.5251 | Fe-Cr-Ni-V-Mn
2884 | 31.64226 | 6.444447 | 45.73076 | 4.509822 | 11.67271 | 79.05708 | 0.2950441 | 0.05737635 | 242.5249 | 1 | 1 | 1 | 242.5249 | Fe-Cr-Ni-V-Mn
2885 | 22.52927 | 3.647954 | 58.68572 | 3.573972 | 11.56308 | 77.7877 | 0.2995968 | 0.0553274 | 225.0919 | 1 | 1 | 1 | 225.0919 | Fe-Cr-Ni-V-Mn
2886 | 38.36161 | 40.54287 | 6.538598 | 9.457296 | 5.099624 | 90.3389 | 0.2657098 | 0.05898618 | 281.9307 | 0 | 0 | 0 |  | Fe-Cr-Ni-V-Mn
2887 | 42.23036 | 33.56442 | 9.743651 | 9.395348 | 5.066219 | 87.9156 | 0.2721606 | 0.06103922 | 292.4018 | 0 | 0 | 0 |  | Fe-Cr-Ni-V-Mn
2888 | 44.96902 | 26.64335 | 13.96505 | 8.390254 | 6.032329 | 85.87473 | 0.2774033 | 0.06090128 | 285.9597 | 0 | 0 | 0 |  | Fe-Cr-Ni-V-Mn
2889 | 45.64549 | 20.77677 | 19.19093 | 7.401968 | 6.984839 | 84.10036 | 0.2820525 | 0.06017354 | 275.7944 | 0 | 0 | 0 |  | Fe-Cr-Ni-V-Mn
2890 | 45.21858 | 14.96906 | 26.40479 | 5.499555 | 7.908014 | 82.64621 | 0.2863173 | 0.05670803 | 246.5214 | 0 | 1 | 0 |  | Fe-Cr-Ni-V-Mn
2891 | 42.87542 | 10.21181 | 33.53731 | 4.547596 | 8.827861 | 81.06878 | 0.2906226 | 0.05496221 | 230.4619 | 1 | 1 | 1 | 230.4619 | Fe-Cr-Ni-V-Mn
2892 | 37.13099 | 5.458511 | 44.1631 | 2.673905 | 10.57349 | 79.69007 | 0.2944732 | 0.05036316 | 195.8575 | 1 | 1 | 1 | 195.8575 | Fe-Cr-Ni-V-Mn
2893 | 51.18896 | 30.50186 | 9.68472 | 5.603113 | 3.021347 | 88.75165 | 0.2723748 | 0.05377333 | 239.0683 | 0 | 0 | 0 |  | Fe-Cr-Ni-V-Mn
2894 | 52.87343 | 23.66706 | 13.89363 | 5.564899 | 4.000987 | 86.25717 | 0.2784473 | 0.05451866 | 239.2192 | 0 | 0 | 0 |  | Fe-Cr-Ni-V-Mn
2895 | 53.48737 | 17.8525 | 19.09353 | 4.602749 | 4.963847 | 84.47699 | 0.2830825 | 0.052456 | 220.495 | 0 | 0 | 0 |  | Fe-Cr-Ni-V-Mn
2896 | 53.62769 | 12.24691 | 24.46129 | 3.691859 | 5.972243 | 82.70181 | 0.2876819 | 0.05005254 | 200.297 | 1 | 1 | 1 | 200.297 | Fe-Cr-Ni-V-Mn
2897 | 49.75156 | 7.41134 | 31.3759 | 3.630518 | 7.830683 | 80.66015 | 0.2923457 | 0.05096295 | 202.2194 | 1 | 1 | 1 | 202.2194 | Fe-Cr-Ni-V-Mn
2898 | 12.81122 | 32.80146 | 3.366422 | 45.76978 | 5.251122 | 72.56061 | 0.3027136 | 0.07108634 | 330.9323 | 0 | 0 | 0 |  | Fe-Cr-Ni-V-Mn
2899 | 11.70571 | 38.64024 | 5.592595 | 38.82728 | 5.234173 | 76.89145 | 0.2928456 | 0.07153383 | 348.2368 | 0 | 0 | 0 |  | Fe-Cr-Ni-V-Mn
2900 | 10.72134 | 43.92096 | 7.888335 | 33.25063 | 4.218733 | 80.6865 | 0.2848418 | 0.07113467 | 357.1245 | 0 | 0 | 0 |  | Fe-Cr-Ni-V-Mn
2901 | 9.499047 | 48.15082 | 12.20305 | 25.994 | 4.153082 | 84.92798 | 0.2759558 | 0.07073945 | 366.0126 | 0 | 0 | 0 |  | Fe-Cr-Ni-V-Mn
2902 | 7.440535 | 52.4508 | 15.64129 | 21.33048 | 3.136898 | 88.26571 | 0.2694458 | 0.06876038 | 359.2179 | 0 | 0 | 0 |  | Fe-Cr-Ni-V-Mn
2903 | 20.18533 | 20.77168 | 3.349976 | 49.42245 | 6.270562 | 67.63717 | 0.3147109 | 0.07579604 | 346.8996 | 0 | 0 | 0 |  | Fe-Cr-Ni-V-Mn
2904 | 18.00565 | 26.62526 | 5.56632 | 42.50935 | 7.293416 | 71.79538 | 0.3045629 | 0.07582775 | 362.2069 | 0 | 0 | 0 |  | Fe-Cr-Ni-V-Mn
2905 | 16.72189 | 31.13763 | 7.689565 | 36.22605 | 8.224859 | 75.48525 | 0.2957391 | 0.07561086 | 373.0695 | 0 | 0 | 0 |  | Fe-Cr-Ni-V-Mn
2906 | 14.7233 | 35.24923 | 11.05389 | 30.69721 | 8.276372 | 78.84531 | 0.2883081 | 0.07486322 | 378.1436 | 0 | 0 | 0 |  | Fe-Cr-Ni-V-Mn
2907 | 11.51511 | 38.98571 | 15.40429 | 24.82679 | 9.268103 | 82.30995 | 0.2803996 | 0.07320273 | 374.8653 | 0 | 0 | 0 |  | Fe-Cr-Ni-V-Mn
2908 | 9.383733 | 42.71259 | 19.72622 | 19.97213 | 8.205331 | 85.49638 | 0.2742918 | 0.07153669 | 371.0636 | 0 | 0 | 0 |  | Fe-Cr-Ni-V-Mn
2909 | 7.331099 | 44.85377 | 25.31845 | 15.28491 | 7.211773 | 88.14581 | 0.2697676 | 0.06915089 | 359.0413 | 0 | 0 | 0 |  | Fe-Cr-Ni-V-Mn
2910 | 30.62525 | 11.79867 | 3.329977 | 50.09068 | 4.155418 | 64.7902 | 0.3232136 | 0.08196607 | 380.7972 | 0 | 0 | 0 |  | Fe-Cr-Ni-V-Mn
2911 | 28.14544 | 15.52867 | 4.382708 | 43.73952 | 8.203653 | 68.04297 | 0.3138833 | 0.0806649 | 383.1262 | 0 | 0 | 0 |  | Fe-Cr-Ni-V-Mn
2912 | 25.19157 | 20.52264 | 6.619626 | 37.34052 | 10.32564 | 71.80935 | 0.304171 | 0.07894658 | 383.7073 | 0 | 0 | 0 |  | Fe-Cr-Ni-V-Mn
2913 | 21.74948 | 24.1068 | 9.797387 | 32.12035 | 12.22598 | 74.77837 | 0.2965811 | 0.07792572 | 385.6438 | 0 | 0 | 0 |  | Fe-Cr-Ni-V-Mn
2914 | 17.71305 | 27.16267 | 14.23725 | 27.56223 | 13.3248 | 77.3669 | 0.2904214 | 0.0766188 | 383.5216 | 0 | 0 | 0 |  | Fe-Cr-Ni-V-Mn
2915 | 14.5236 | 29.94181 | 18.53674 | 22.71064 | 14.28721 | 80.09947 | 0.2841027 | 0.07479771 | 377.2407 | 0 | 0 | 0 |  | Fe-Cr-Ni-V-Mn
2916 | 11.34606 | 32.65137 | 24.93553 | 17.87631 | 13.19073 | 82.84053 | 0.2792083 | 0.07327958 | 373.9646 | 0 | 0 | 0 |  | Fe-Cr-Ni-V-Mn
2917 | 8.206292 | 34.38187 | 31.2675 | 14.03525 | 12.10908 | 84.90573 | 0.2759701 | 0.07101378 | 362.4892 | 0 | 0 | 0 |  | Fe-Cr-Ni-V-Mn
2918 | 6.117008 | 35.12041 | 38.57701 | 11.1594 | 9.026166 | 86.23052 | 0.2757711 | 0.07002533 | 359.7206 | 0 | 0 | 0 |  | Fe-Cr-Ni-V-Mn
2919 | 39.75353 | 9.740073 | 3.298767 | 41.03292 | 6.174707 | 67.38557 | 0.3170843 | 0.08455529 | 410.2876 | 0 | 0 | 0 |  | Fe-Cr-Ni-V-Mn
2920 | 35.86222 | 12.7665 | 4.434621 | 36.56063 | 10.37603 | 69.84273 | 0.3094623 | 0.08152349 | 394.9878 | 0 | 0 | 0 |  | Fe-Cr-Ni-V-Mn
2921 | 30.48532 | 15.65968 | 7.734442 | 31.64306 | 14.4775 | 72.39781 | 0.3017647 | 0.07913692 | 384.1891 | 0 | 0 | 0 |  | Fe-Cr-Ni-V-Mn
2922 | 25.93988 | 18.35489 | 10.90602 | 27.44719 | 17.35202 | 74.72101 | 0.2951194 | 0.07724571 | 376.345 | 0 | 0 | 0 |  | Fe-Cr-Ni-V-Mn
2923 | 20.65838 | 20.19555 | 16.2853 | 23.55473 | 19.30603 | 76.61802 | 0.2901785 | 0.07595915 | 371.6056 | 0 | 0 | 0 |  | Fe-Cr-Ni-V-Mn
2924 | 16.45872 | 22.98568 | 21.62441 | 19.70458 | 19.22661 | 78.91143 | 0.2853653 | 0.0744603 | 367.3321 | 0 | 0 | 0 |  | Fe-Cr-Ni-V-Mn
2925 | 12.40321 | 25.02052 | 28.24649 | 16.02779 | 18.30199 | 80.9022 | 0.2819992 | 0.07271831 | 360.2022 | 0 | 0 | 0 |  | Fe-Cr-Ni-V-Mn
2926 | 9.05546 | 26.22987 | 35.95714 | 11.93118 | 16.82635 | 82.83641 | 0.2794321 | 0.07057421 | 350.0586 | 0 | 0 | 0 |  | Fe-Cr-Ni-V-Mn
2927 | 6.054223 | 26.30482 | 45.60515 | 10.12446 | 11.91136 | 83.32162 | 0.282332 | 0.07088694 | 356.4121 | 1 | 0 | 0 |  | Fe-Cr-Ni-V-Mn
2928 | 46.68981 | 7.728045 | 3.271667 | 33.12451 | 9.185971 | 69.68542 | 0.311125 | 0.0838705 | 412.5717 | 0 | 0 | 0 |  | Fe-Cr-Ni-V-Mn
2929 | 40.78857 | 9.737422 | 5.496449 | 29.57382 | 14.40373 | 71.47958 | 0.3045883 | 0.08044634 | 390.1251 | 0 | 0 | 0 |  | Fe-Cr-Ni-V-Mn
2930 | 34.41073 | 11.65014 | 8.768154 | 25.68121 | 19.48976 | 73.38264 | 0.2978326 | 0.07733718 | 370.3264 | 0 | 0 | 0 |  | Fe-Cr-Ni-V-Mn
2931 | 28.81209 | 13.41266 | 12.97885 | 22.52681 | 22.2696 | 74.98058 | 0.292956 | 0.07572118 | 361.9819 | 0 | 0 | 0 |  | Fe-Cr-Ni-V-Mn
2932 | 23.56129 | 15.26024 | 18.30452 | 18.68844 | 24.18552 | 76.9042 | 0.2879013 | 0.0734774 | 349.972 | 0 | 0 | 0 |  | Fe-Cr-Ni-V-Mn
2933 | 18.37062 | 17.10386 | 23.60002 | 15.82604 | 25.09946 | 78.4782 | 0.284162 | 0.07168845 | 340.6615 | 0 | 0 | 0 |  | Fe-Cr-Ni-V-Mn
2934 | 13.18179 | 18.88126 | 31.97352 | 12.02392 | 23.93951 | 80.37796 | 0.2812968 | 0.06951804 | 330.2493 | 0 | 0 | 0 |  | Fe-Cr-Ni-V-Mn
2935 | 9.069121 | 18.76389 | 40.24802 | 10.11084 | 21.80813 | 80.82837 | 0.2824728 | 0.06902188 | 329.2803 | 0 | 0 | 0 |  | Fe-Cr-Ni-V-Mn
2936 | 5.987304 | 18.58147 | 52.4431 | 7.281854 | 15.70627 | 81.57626 | 0.2858782 | 0.06699038 | 318.4156 | 1 | 1 | 1 | 318.4156 | Fe-Cr-Ni-V-Mn
2937 | 51.94981 | 6.771457 | 3.276223 | 23.69332 | 14.30919 | 73.0209 | 0.3016832 | 0.07838299 | 379.0828 | 0 | 0 | 0 |  | Fe-Cr-Ni-V-Mn
2938 | 43.12435 | 7.647744 | 6.475343 | 21.54135 | 21.21121 | 73.89256 | 0.2963092 | 0.0757039 | 357.9164 | 0 | 0 | 0 |  | Fe-Cr-Ni-V-Mn
2939 | 36.86288 | 8.580239 | 9.686515 | 18.68051 | 26.18986 | 75.14062 | 0.2909842 | 0.07262968 | 336.106 | 0 | 0 | 0 |  | Fe-Cr-Ni-V-Mn
2940 | 29.93741 | 10.57253 | 14.1058 | 16.94965 | 28.43461 | 76.26511 | 0.2872995 | 0.07074245 | 324.4544 | 0 | 0 | 0 |  | Fe-Cr-Ni-V-Mn
2941 | 24.44033 | 11.37751 | 19.26666 | 14.86235 | 30.05315 | 77.14131 | 0.2847679 | 0.06982563 | 319.5468 | 0 | 0 | 0 |  | Fe-Cr-Ni-V-Mn
2942 | 18.06045 | 13.07839 | 26.3654 | 11.89793 | 30.59784 | 78.65151 | 0.2815123 | 0.06815886 | 311.3716 | 0 | 0 | 0 |  | Fe-Cr-Ni-V-Mn
2943 | 13.10038 | 14.0735 | 33.89448 | 9.192054 | 29.73959 | 79.84531 | 0.2800026 | 0.06595504 | 298.8084 | 0 | 1 | 0 |  | Fe-Cr-Ni-V-Mn
2944 | 8.082002 | 14.10881 | 44.59812 | 7.372094 | 25.83898 | 80.19907 | 0.2826938 | 0.0653477 | 297.6275 | 1 | 1 | 1 | 297.6275 | Fe-Cr-Ni-V-Mn
2945 | 4.953482 | 13.83572 | 57.27189 | 5.422052 | 18.51685 | 80.48194 | 0.2878999 | 0.06365651 | 288.7099 | 1 | 1 | 1 | 288.7099 | Fe-Cr-Ni-V-Mn
2946 | 53.15044 | 6.661494 | 3.22302 | 15.84982 | 21.11523 | 76.14969 | 0.2914126 | 0.07048043 | 324.7659 | 0 | 0 | 0 |  | Fe-Cr-Ni-V-Mn
2947 | 43.89427 | 6.652847 | 6.437673 | 14.89811 | 28.11709 | 76.27239 | 0.2874702 | 0.06850726 | 307.2 | 0 | 0 | 0 |  | Fe-Cr-Ni-V-Mn
2948 | 36.68888 | 6.642018 | 9.640792 | 13.94425 | 33.08407 | 76.43574 | 0.2844908 | 0.0670035 | 294.4647 | 0 | 0 | 0 |  | Fe-Cr-Ni-V-Mn
2949 | 30.17025 | 7.49062 | 14.79871 | 11.9254 | 35.61502 | 77.29424 | 0.2813779 | 0.06555951 | 285.4568 | 0 | 0 | 0 |  | Fe-Cr-Ni-V-Mn
2950 | 24.05646 | 8.399107 | 20.01762 | 10.05738 | 37.46943 | 78.13288 | 0.278683 | 0.06398388 | 275.7284 | 0 | 0 | 0 |  | Fe-Cr-Ni-V-Mn
2951 | 18.14909 | 9.387553 | 26.4948 | 8.277453 | 37.69111 | 78.93161 | 0.2771906 | 0.06263265 | 268.2561 | 0 | 1 | 0 |  | Fe-Cr-Ni-V-Mn
2952 | 12.03487 | 10.27125 | 34.78664 | 6.403689 | 36.50355 | 79.67746 | 0.2769235 | 0.06173508 | 264.557 | 1 | 1 | 1 | 264.557 | Fe-Cr-Ni-V-Mn
2953 | 6.967929 | 11.12134 | 46.0359 | 4.539913 | 31.33492 | 80.32671 | 0.2797447 | 0.06087461 | 262.8512 | 1 | 1 | 1 | 262.8512 | Fe-Cr-Ni-V-Mn
2954 | 3.94638 | 11.02276 | 59.10878 | 3.599737 | 22.32234 | 80.18472 | 0.2869925 | 0.05969066 | 257.4672 | 1 | 1 | 1 | 257.4672 | Fe-Cr-Ni-V-Mn
2955 | 42.64777 | 4.727017 | 6.403782 | 9.262301 | 36.95913 | 77.98517 | 0.27875 | 0.06007583 | 246.9618 | 0 | 0 | 0 |  | Fe-Cr-Ni-V-Mn
2956 | 35.50802 | 4.722789 | 9.597082 | 9.254018 | 40.91809 | 77.76305 | 0.2770605 | 0.06005918 | 244.9592 | 0 | 0 | 0 |  | Fe-Cr-Ni-V-Mn
2957 | 28.35625 | 5.657338 | 13.83797 | 8.313907 | 43.83454 | 78.24154 | 0.2743304 | 0.05905249 | 238.2839 | 0 | 0 | 0 |  | Fe-Cr-Ni-V-Mn
2958 | 22.22184 | 6.583024 | 19.11033 | 7.370878 | 44.71393 | 78.69371 | 0.2730373 | 0.05868304 | 236.1255 | 0 | 1 | 0 |  | Fe-Cr-Ni-V-Mn
2959 | 16.08589 | 7.488336 | 26.41822 | 5.502352 | 44.5052 | 79.47958 | 0.2718908 | 0.05750492 | 230.0839 | 1 | 1 | 1 | 230.0839 | Fe-Cr-Ni-V-Mn
2960 | 11.01376 | 8.389876 | 33.67683 | 4.566514 | 42.35302 | 79.86645 | 0.272951 | 0.05781426 | 234.2794 | 1 | 1 | 1 | 234.2794 | Fe-Cr-Ni-V-Mn
2961 | 5.908061 | 10.08455 | 44.50415 | 2.694554 | 36.80869 | 80.8499 | 0.2751585 | 0.05682979 | 232.6701 | 1 | 1 | 1 | 232.6701 | Fe-Cr-Ni-V-Mn
2962 | 32.35197 | 2.823853 | 9.563824 | 5.533169 | 49.72718 | 78.70572 | 0.2695041 | 0.05304505 | 196.6519 | 1 | 1 | 1 | 196.6519 | Fe-Cr-Ni-V-Mn
2963 | 25.24873 | 3.761228 | 13.80007 | 5.527423 | 51.66255 | 78.78236 | 0.2682308 | 0.05363405 | 200.0403 | 1 | 1 | 1 | 200.0403 | Fe-Cr-Ni-V-Mn
2964 | 19.13916 | 4.689314 | 19.05812 | 4.594213 | 52.5192 | 79.24343 | 0.2668669 | 0.05324899 | 198.2796 | 1 | 1 | 1 | 198.2796 | Fe-Cr-Ni-V-Mn
2965 | 13.19164 | 5.668615 | 24.53136 | 3.702435 | 52.90594 | 79.70324 | 0.2658375 | 0.05270331 | 195.5661 | 1 | 1 | 1 | 195.5661 | Fe-Cr-Ni-V-Mn
2966 | 8.014767 | 7.462099 | 31.59079 | 3.655382 | 49.27696 | 80.00785 | 0.2679507 | 0.05507216 | 213.2647 | 1 | 1 | 1 | 213.2647 | Fe-Cr-Ni-V-Mn
2967 | 12.3369 | 2.871548 | 35.65963 | 44.07521 | 5.056706 | 62.29349 | 0.3322961 | 0.1008515 | 507.9558 | 0 | 0 | 0 |  | Fe-Cr-Ni-V-Mn
2968 | 11.21846 | 4.747672 | 41.80647 | 37.2111 | 5.016301 | 65.03281 | 0.3267506 | 0.1017255 | 531.8807 | 0 | 0 | 0 |  | Fe-Cr-Ni-V-Mn
2969 | 10.234 | 6.669812 | 47.32999 | 31.73922 | 4.026971 | 67.44689 | 0.3223677 | 0.1014957 | 544.8369 | 0 | 0 | 0 |  | Fe-Cr-Ni-V-Mn
2970 | 9.062718 | 10.31285 | 51.86212 | 24.8 | 3.962314 | 71.18717 | 0.3145669 | 0.09701967 | 528.5293 | 1 | 1 | 1 | 528.5293 | Fe-Cr-Ni-V-Mn
2971 | 7.087825 | 13.19815 | 56.40649 | 20.31934 | 2.988197 | 73.81887 | 0.3097106 | 0.09380351 | 514.6897 | 1 | 1 | 1 | 514.6897 | Fe-Cr-Ni-V-Mn
2972 | 19.73236 | 2.900793 | 22.92361 | 48.31339 | 6.129848 | 61.5609 | 0.332351 | 0.09373071 | 449.2054 | 0 | 0 | 0 |  | Fe-Cr-Ni-V-Mn
2973 | 17.51571 | 4.796439 | 29.24024 | 41.35266 | 7.094959 | 64.22499 | 0.3264245 | 0.09572742 | 478.8843 | 0 | 0 | 0 |  | Fe-Cr-Ni-V-Mn
2974 | 16.21337 | 6.604218 | 34.08329 | 35.12439 | 7.974735 | 66.81686 | 0.3206479 | 0.09525888 | 489.148 | 0 | 0 | 0 |  | Fe-Cr-Ni-V-Mn
2975 | 14.25539 | 9.480277 | 38.52935 | 29.72164 | 8.013346 | 69.59196 | 0.3147283 | 0.09396523 | 492.9684 | 0 | 0 | 0 |  | Fe-Cr-Ni-V-Mn
2976 | 11.15078 | 13.21329 | 42.61976 | 24.0413 | 8.974871 | 72.88697 | 0.3071688 | 0.09023766 | 477.6803 | 0 | 0 | 0 |  | Fe-Cr-Ni-V-Mn
2977 | 9.087994 | 16.92264 | 46.69995 | 19.34268 | 7.946731 | 75.9321 | 0.3012301 | 0.08662276 | 461.6613 | 1 | 0 | 0 |  | Fe-Cr-Ni-V-Mn
2978 | 7.125072 | 21.79662 | 49.21385 | 14.85536 | 7.0091 | 79.47448 | 0.2939885 | 0.08120673 | 430.7247 | 1 | 1 | 1 | 430.7247 | Fe-Cr-Ni-V-Mn
2979 | 30.27978 | 2.916393 | 13.16965 | 49.52563 | 4.108542 | 61.77371 | 0.3319493 | 0.09037267 | 427.1583 | 0 | 0 | 0 |  | Fe-Cr-Ni-V-Mn
2980 | 27.72906 | 3.824736 | 17.27148 | 43.09244 | 8.082288 | 63.98995 | 0.3256479 | 0.09024833 | 435.7719 | 0 | 0 | 0 |  | Fe-Cr-Ni-V-Mn
2981 | 24.72427 | 5.754844 | 22.73892 | 36.64787 | 10.1341 | 66.59613 | 0.3192662 | 0.09080936 | 451.6768 | 0 | 0 | 0 |  | Fe-Cr-Ni-V-Mn
2982 | 21.32527 | 8.509182 | 26.68416 | 31.49387 | 11.98752 | 69.18332 | 0.312751 | 0.08900347 | 449.0445 | 0 | 0 | 0 |  | Fe-Cr-Ni-V-Mn
2983 | 17.38684 | 12.37899 | 30.10011 | 27.05464 | 13.07941 | 71.98989 | 0.3059108 | 0.08691006 | 444.1054 | 0 | 0 | 0 |  | Fe-Cr-Ni-V-Mn
2984 | 14.27473 | 16.13834 | 33.22307 | 22.32148 | 14.04238 | 75.00164 | 0.2987296 | 0.08354809 | 428.9207 | 0 | 0 | 0 |  | Fe-Cr-Ni-V-Mn
2985 | 11.1936 | 21.7909 | 36.36591 | 17.63611 | 13.01348 | 78.77207 | 0.2907788 | 0.07903038 | 407.377 | 0 | 0 | 0 |  | Fe-Cr-Ni-V-Mn
2986 | 8.136161 | 27.45982 | 38.48312 | 13.9153 | 12.0056 | 82.28307 | 0.2833711 | 0.07446394 | 382.5174 | 0 | 0 | 0 |  | Fe-Cr-Ni-V-Mn
2987 | 6.109531 | 34.12944 | 39.60013 | 11.14576 | 9.015133 | 85.85244 | 0.2768263 | 0.07046975 | 362.2562 | 0 | 0 | 0 |  | Fe-Cr-Ni-V-Mn
2988 | 39.40711 | 2.896559 | 10.90007 | 40.67536 | 6.1209 | 64.99454 | 0.3239846 | 0.0899002 | 439.3078 | 0 | 0 | 0 |  | Fe-Cr-Ni-V-Mn
2989 | 35.45815 | 3.883893 | 14.25013 | 36.1487 | 10.25912 | 66.69387 | 0.3185891 | 0.08878208 | 436.2045 | 0 | 0 | 0 |  | Fe-Cr-Ni-V-Mn
2990 | 30.14298 | 6.774173 | 17.4802 | 31.28772 | 14.31493 | 69.19723 | 0.3110727 | 0.08605722 | 424.1278 | 0 | 0 | 0 |  | Fe-Cr-Ni-V-Mn
2991 | 25.65232 | 9.553374 | 20.49173 | 27.14292 | 17.15966 | 71.50656 | 0.3044795 | 0.08321925 | 410.2782 | 0 | 0 | 0 |  | Fe-Cr-Ni-V-Mn
2992 | 20.50583 | 14.31887 | 22.63106 | 23.38079 | 19.16346 | 74.44466 | 0.2965027 | 0.07976327 | 393.4998 | 0 | 0 | 0 |  | Fe-Cr-Ni-V-Mn
2993 | 16.37782 | 19.06059 | 25.82175 | 19.60773 | 19.13211 | 77.44276 | 0.2896157 | 0.07681494 | 380.9688 | 0 | 0 | 0 |  | Fe-Cr-Ni-V-Mn
2994 | 12.40321 | 25.02052 | 28.24649 | 16.02779 | 18.30199 | 80.9022 | 0.2819992 | 0.0732537 | 364.2949 | 0 | 0 | 0 |  | Fe-Cr-Ni-V-Mn
2995 | 9.121563 | 32.08306 | 29.82793 | 12.01827 | 16.94918 | 85.07747 | 0.2730524 | 0.06754995 | 332.1027 | 0 | 0 | 0 |  | Fe-Cr-Ni-V-Mn
2996 | 6.166258 | 41.14423 | 30.24591 | 10.31181 | 12.13178 | 89.01402 | 0.2663556 | 0.06440478 | 319.9778 | 0 | 0 | 0 |  | Fe-Cr-Ni-V-Mn
2997 | 46.40084 | 2.880081 | 8.67045 | 32.91951 | 9.129119 | 67.94694 | 0.3161395 | 0.08705313 | 429.3878 | 0 | 0 | 0 |  | Fe-Cr-Ni-V-Mn
2998 | 40.53413 | 4.838339 | 10.92432 | 29.38934 | 14.31388 | 69.70065 | 0.3097576 | 0.0841926 | 411.5651 | 0 | 0 | 0 |  | Fe-Cr-Ni-V-Mn
2999 | 34.23929 | 7.728068 | 13.08671 | 25.55327 | 19.39266 | 71.93846 | 0.3020571 | 0.08040959 | 388.3706 | 0 | 0 | 0 |  | Fe-Cr-Ni-V-Mn
3000 | 28.74108 | 11.46823 | 15.10467 | 22.4713 | 22.21472 | 74.25681 | 0.2950776 | 0.07693241 | 368.7484 | 0 | 0 | 0 |  | Fe-Cr-Ni-V-Mn
3001 | 23.5903 | 16.23396 | 17.24899 | 18.71145 | 24.2153 | 77.27138 | 0.2868259 | 0.07290076 | 346.7204 | 0 | 0 | 0 |  | Fe-Cr-Ni-V-Mn
3002 | 18.46109 | 21.00766 | 19.4042 | 15.90398 | 25.22307 | 79.96425 | 0.2798193 | 0.06946514 | 328.0245 | 0 | 0 | 0 |  | Fe-Cr-Ni-V-Mn
3003 | 13.34421 | 28.67088 | 21.57833 | 12.17208 | 24.23449 | 84.14721 | 0.270374 | 0.06446424 | 301.6144 | 0 | 0 | 0 |  | Fe-Cr-Ni-V-Mn
3004 | 9.270984 | 36.44492 | 21.65467 | 10.33589 | 22.29354 | 87.66605 | 0.2628185 | 0.06047858 | 280.9732 | 0 | 0 | 0 |  | Fe-Cr-Ni-V-Mn
3005 | 6.210487 | 48.18529 | 21.75919 | 7.553292 | 16.29174 | 93.07731 | 0.2534302 | 0.05506355 | 253.8271 | 0 | 0 | 0 |  | Fe-Cr-Ni-V-Mn
3006 | 51.69193 | 2.887647 | 7.606572 | 23.5757 | 14.23816 | 71.58199 | 0.3058427 | 0.08090733 | 393.0645 | 0 | 0 | 0 |  | Fe-Cr-Ni-V-Mn
3007 | 43.0183 | 5.721703 | 8.612559 | 21.48838 | 21.15905 | 73.17214 | 0.2984181 | 0.0767879 | 363.6641 | 0 | 0 | 0 |  | Fe-Cr-Ni-V-Mn
3008 | 36.86288 | 8.580239 | 9.686515 | 18.68051 | 26.18986 | 75.14062 | 0.2909842 | 0.07262968 | 336.106 | 0 | 0 | 0 |  | Fe-Cr-Ni-V-Mn
3009 | 30.01179 | 12.52586 | 11.96534 | 16.99176 | 28.50526 | 77.00889 | 0.285101 | 0.07018398 | 322.3883 | 0 | 0 | 0 |  | Fe-Cr-Ni-V-Mn
3010 | 24.62091 | 17.19236 | 12.93935 | 14.97217 | 30.27521 | 79.37201 | 0.2781712 | 0.06645698 | 300.7135 | 0 | 0 | 0 |  | Fe-Cr-Ni-V-Mn
3011 | 18.30295 | 23.66784 | 14.96287 | 12.05768 | 31.00867 | 82.75404 | 0.2694227 | 0.06159251 | 273.3569 | 0 | 0 | 0 |  | Fe-Cr-Ni-V-Mn
3012 | 13.37545 | 30.65385 | 16.22163 | 9.385056 | 30.36402 | 86.32235 | 0.2610374 | 0.05723351 | 249.7744 | 0 | 0 | 0 |  | Fe-Cr-Ni-V-Mn
3013 | 8.355595 | 40.84198 | 16.46709 | 7.621654 | 26.71368 | 90.67095 | 0.2524138 | 0.05313607 | 230.4056 | 0 | 0 | 0 |  | Fe-Cr-Ni-V-Mn
3014 | 5.200889 | 53.26481 | 16.39974 | 5.692863 | 19.4417 | 95.93496 | 0.2441294 | 0.04795093 | 205.0006 | 0 | 0 | 0 |  | Fe-Cr-Ni-V-Mn
3015 | 52.89085 | 2.840983 | 7.483651 | 15.77241 | 21.0121 | 74.69178 | 0.2956569 | 0.07219771 | 333.2422 | 0 | 0 | 0 |  | Fe-Cr-Ni-V-Mn
3016 | 43.84055 | 5.695461 | 7.501426 | 14.87988 | 28.08268 | 75.90466 | 0.2885561 | 0.06899919 | 309.7812 | 0 | 0 | 0 |  | Fe-Cr-Ni-V-Mn
3017 | 36.77887 | 8.560684 | 7.516785 | 13.97845 | 33.16521 | 77.17699 | 0.2822806 | 0.06592559 | 288.6362 | 0 | 0 | 0 |  | Fe-Cr-Ni-V-Mn
3018 | 30.39038 | 13.20423 | 8.518108 | 12.01241 | 35.87487 | 79.51949 | 0.2747258 | 0.06164918 | 263.0453 | 0 | 0 | 0 |  | Fe-Cr-Ni-V-Mn
3019 | 24.34945 | 17.9474 | 9.59751 | 10.17987 | 37.92577 | 81.87914 | 0.2674716 | 0.05768871 | 239.8819 | 0 | 0 | 0 |  | Fe-Cr-Ni-V-Mn
3020 | 18.48469 | 23.90285 | 10.79389 | 8.430513 | 38.38806 | 84.66103 | 0.2600922 | 0.05412035 | 220.7718 | 0 | 0 | 0 |  | Fe-Cr-Ni-V-Mn
3021 | 12.3623 | 31.65207 | 11.91102 | 6.577912 | 37.49669 | 88.16197 | 0.2517661 | 0.0495314 | 196.4063 | 0 | 0 | 0 |  | Fe-Cr-Ni-V-Mn
3022 | 7.244958 | 42.39949 | 13.05441 | 4.72041 | 32.58073 | 92.76404 | 0.2434505 | 0.04477946 | 173.7466 | 0 | 0 | 0 |  | Fe-Cr-Ni-V-Mn
3023 | 4.168542 | 55.3056 | 13.14449 | 3.802385 | 23.57898 | 97.71125 | 0.2370342 | 0.0414204 | 160.9743 | 0 | 0 | 0 |  | Fe-Cr-Ni-V-Mn
3024 | 42.69982 | 5.679343 | 5.342998 | 9.273605 | 37.00424 | 78.36049 | 0.2776258 | 0.05958188 | 244.3727 | 0 | 0 | 0 |  | Fe-Cr-Ni-V-Mn
3025 | 35.68184 | 8.542635 | 5.357812 | 9.299319 | 41.11839 | 79.27206 | 0.2725019 | 0.05783883 | 233.0202 | 0 | 0 | 0 |  | Fe-Cr-Ni-V-Mn
3026 | 28.59963 | 12.36277 | 6.441572 | 8.385264 | 44.21077 | 80.90396 | 0.2662498 | 0.05485409 | 215.3889 | 0 | 0 | 0 |  | Fe-Cr-Ni-V-Mn
3027 | 22.52224 | 17.15661 | 7.532257 | 7.470518 | 45.31838 | 82.90753 | 0.2602501 | 0.05196389 | 199.9553 | 0 | 0 | 0 |  | Fe-Cr-Ni-V-Mn
3028 | 16.42284 | 23.89122 | 8.630908 | 5.617607 | 45.43743 | 86.05832 | 0.2520088 | 0.04718701 | 174.5822 | 0 | 0 | 0 |  | Fe-Cr-Ni-V-Mn
3029 | 11.32688 | 30.67876 | 9.740887 | 4.696341 | 43.55713 | 88.81783 | 0.2461 | 0.04415963 | 160.3488 | 0 | 0 | 0 |  | Fe-Cr-Ni-V-Mn
3030 | 6.140318 | 40.97115 | 11.83234 | 2.800482 | 38.25571 | 93.27733 | 0.2385142 | 0.03878579 | 134.6782 | 0 | 0 | 0 |  | Fe-Cr-Ni-V-Mn
3031 | 32.58928 | 8.533701 | 3.211325 | 5.573756 | 50.09194 | 81.00843 | 0.262433 | 0.04934968 | 177.4217 | 0 | 0 | 0 |  | Fe-Cr-Ni-V-Mn
3032 | 25.52727 | 12.35884 | 4.293016 | 5.588399 | 52.23248 | 82.25403 | 0.257533 | 0.04767871 | 168.7658 | 0 | 0 | 0 |  | Fe-Cr-Ni-V-Mn
3033 | 19.44483 | 17.15114 | 5.37847 | 4.667586 | 53.35797 | 84.29575 | 0.2513028 | 0.04433539 | 151.4875 | 0 | 0 | 0 |  | Fe-Cr-Ni-V-Mn
3034 | 13.47059 | 22.18918 | 6.534809 | 3.780727 | 54.02469 | 86.42514 | 0.2451599 | 0.04159245 | 138.1022 | 0 | 0 | 0 |  | Fe-Cr-Ni-V-Mn
3035 | 8.232586 | 28.74337 | 8.653156 | 3.754725 | 50.61617 | 88.63766 | 0.2416705 | 0.04013927 | 133.6715 | 0 | 0 | 0 |  | Fe-Cr-Ni-V-Mn
3036 | 12.79282 | 32.75435 | 5.602646 | 45.70404 | 3.146148 | 72.49244 | 0.3040531 | 0.0735916 | 350.423 | 0 | 0 | 0 |  | Fe-Cr-Ni-V-Mn
3037 | 11.70571 | 38.64024 | 5.592595 | 38.82728 | 5.234173 | 76.89145 | 0.2928456 | 0.07153383 | 348.2368 | 0 | 0 | 0 |  | Fe-Cr-Ni-V-Mn
3038 | 10.74462 | 44.01633 | 4.517408 | 33.32283 | 7.398814 | 80.7948 | 0.2826173 | 0.06779397 | 329.5919 | 0 | 0 | 0 |  | Fe-Cr-Ni-V-Mn
3039 | 9.546558 | 48.39166 | 4.459668 | 26.12402 | 11.4781 | 85.18852 | 0.2705516 | 0.06356298 | 305.7974 | 0 | 0 | 0 |  | Fe-Cr-Ni-V-Mn
3040 | 7.499604 | 52.86719 | 3.378312 | 21.49982 | 14.75507 | 88.694 | 0.2605438 | 0.05788949 | 268.4484 | 0 | 0 | 0 |  | Fe-Cr-Ni-V-Mn
3041 | 20.14209 | 20.72718 | 6.685599 | 49.31657 | 3.128564 | 67.53619 | 0.3166152 | 0.07937688 | 374.3641 | 0 | 0 | 0 |  | Fe-Cr-Ni-V-Mn
3042 | 17.98 | 26.58732 | 7.781745 | 42.44878 | 5.20216 | 71.72685 | 0.3059016 | 0.07807658 | 380.1807 | 0 | 0 | 0 |  | Fe-Cr-Ni-V-Mn
3043 | 16.71013 | 31.11572 | 8.781892 | 36.20056 | 7.191689 | 75.45059 | 0.2964329 | 0.07666338 | 381.7544 | 0 | 0 | 0 |  | Fe-Cr-Ni-V-Mn
3044 | 14.74419 | 35.29924 | 8.855662 | 30.74076 | 10.36014 | 78.9172 | 0.2868465 | 0.07287888 | 361.4863 | 0 | 0 | 0 |  | Fe-Cr-Ni-V-Mn
3045 | 11.55585 | 39.12365 | 9.937796 | 24.91464 | 14.46806 | 82.49661 | 0.2765723 | 0.0685648 | 335.5891 | 0 | 0 | 0 |  | Fe-Cr-Ni-V-Mn
3046 | 9.450106 | 43.0147 | 8.829221 | 20.11339 | 18.59258 | 85.88285 | 0.2663362 | 0.06277298 | 296.9663 | 0 | 0 | 0 |  | Fe-Cr-Ni-V-Mn
3047 | 7.414795 | 45.36585 | 7.793588 | 15.45941 | 23.96635 | 88.79482 | 0.2564383 | 0.05605477 | 250.0056 | 0 | 0 | 0 |  | Fe-Cr-Ni-V-Mn
3048 | 30.60348 | 11.79028 | 4.436813 | 50.05507 | 3.114348 | 64.75688 | 0.3238247 | 0.08304847 | 389.1432 | 0 | 0 | 0 |  | Fe-Cr-Ni-V-Mn
3049 | 28.06661 | 15.48518 | 8.740865 | 43.61701 | 4.090338 | 67.90901 | 0.3164211 | 0.08473493 | 415.7386 | 0 | 0 | 0 |  | Fe-Cr-Ni-V-Mn
3050 | 25.12052 | 20.46476 | 11.00159 | 37.23521 | 6.17791 | 71.67138 | 0.306868 | 0.08277868 | 415.3614 | 0 | 0 | 0 |  | Fe-Cr-Ni-V-Mn
3051 | 21.70405 | 24.05645 | 13.0359 | 32.05327 | 9.150335 | 74.67338 | 0.2986712 | 0.08065086 | 408.5915 | 0 | 0 | 0 |  | Fe-Cr-Ni-V-Mn
3052 | 17.71305 | 27.16267 | 14.23725 | 27.56223 | 13.3248 | 77.3669 | 0.2904214 | 0.0766188 | 383.5216 | 0 | 0 | 0 |  | Fe-Cr-Ni-V-Mn
3053 | 14.55411 | 30.00471 | 15.29762 | 22.75835 | 17.3852 | 80.21214 | 0.281818 | 0.07237039 | 356.5523 | 0 | 0 | 0 |  | Fe-Cr-Ni-V-Mn
3054 | 11.42545 | 32.87983 | 14.19261 | 18.00139 | 23.50073 | 83.23017 | 0.2712807 | 0.06578755 | 310.3832 | 0 | 0 | 0 |  | Fe-Cr-Ni-V-Mn
3055 | 8.303836 | 34.79056 | 13.09207 | 14.20208 | 29.61146 | 85.59197 | 0.2620366 | 0.0594796 | 265.5552 | 0 | 0 | 0 |  | Fe-Cr-Ni-V-Mn
3056 | 6.232576 | 35.78394 | 9.826461 | 11.37024 | 36.78679 | 87.35215 | 0.2530892 | 0.05243425 | 215.7017 | 0 | 0 | 0 |  | Fe-Cr-Ni-V-Mn
3057 | 39.66966 | 9.719524 | 6.583615 | 40.94636 | 3.08084 | 67.28522 | 0.3189784 | 0.08718665 | 431.9074 | 0 | 0 | 0 |  | Fe-Cr-Ni-V-Mn
3058 | 35.70998 | 12.7123 | 11.03949 | 36.40543 | 4.132794 | 69.63654 | 0.3134385 | 0.0865817 | 437.2251 | 0 | 0 | 0 |  | Fe-Cr-Ni-V-Mn
3059 | 30.33495 | 15.58244 | 15.39258 | 31.48698 | 7.203048 | 72.15088 | 0.3066103 | 0.08476228 | 431.7642 | 0 | 0 | 0 |  | Fe-Cr-Ni-V-Mn
3060 | 25.81359 | 18.26552 | 18.44996 | 27.31356 | 10.15737 | 74.47019 | 0.3001023 | 0.08260732 | 422.1102 | 0 | 0 | 0 |  | Fe-Cr-Ni-V-Mn
3061 | 20.60105 | 20.1395 | 20.5708 | 23.48936 | 15.1993 | 76.47023 | 0.2931317 | 0.07887097 | 396.4871 | 0 | 0 | 0 |  | Fe-Cr-Ni-V-Mn
3062 | 16.47013 | 23.00162 | 20.55744 | 19.71825 | 20.25257 | 78.94951 | 0.2845998 | 0.07377135 | 361.4487 | 0 | 0 | 0 |  | Fe-Cr-Ni-V-Mn
3063 | 12.47268 | 25.16067 | 19.6648 | 16.11757 | 26.58429 | 81.22016 | 0.2755967 | 0.06754105 | 316.3953 | 0 | 0 | 0 |  | Fe-Cr-Ni-V-Mn
3064 | 9.161015 | 26.53562 | 18.18814 | 12.07025 | 34.04497 | 83.52381 | 0.2656136 | 0.06108407 | 270.2402 | 0 | 0 | 0 |  | Fe-Cr-Ni-V-Mn
3065 | 6.184538 | 26.87102 | 13.00096 | 10.34238 | 43.6011 | 84.61942 | 0.2563793 | 0.05359184 | 215.6471 | 0 | 0 | 0 |  | Fe-Cr-Ni-V-Mn
3066 | 46.49483 | 7.695772 | 9.774013 | 32.98618 | 3.049203 | 69.48323 | 0.3150311 | 0.08810478 | 448.9011 | 0 | 0 | 0 |  | Fe-Cr-Ni-V-Mn
3067 | 40.53158 | 9.67607 | 15.29309 | 29.38749 | 5.111777 | 71.16597 | 0.3107189 | 0.0865958 | 443.0229 | 0 | 0 | 0 |  | Fe-Cr-Ni-V-Mn
3068 | 34.14689 | 11.56082 | 20.6647 | 25.48431 | 8.143295 | 72.98804 | 0.30562 | 0.08451312 | 432.1374 | 0 | 0 | 0 |  | Fe-Cr-Ni-V-Mn
3069 | 28.61375 | 13.32032 | 23.63076 | 22.37174 | 12.06343 | 74.61577 | 0.3001977 | 0.081966 | 415.8057 | 0 | 0 | 0 |  | Fe-Cr-Ni-V-Mn
3070 | 23.44802 | 15.18688 | 25.71745 | 18.5986 | 17.04905 | 76.64063 | 0.2931613 | 0.07754353 | 384.9296 | 0 | 0 | 0 |  | Fe-Cr-Ni-V-Mn
3071 | 18.33281 | 17.06865 | 26.763 | 15.79346 | 22.04207 | 78.36184 | 0.2864878 | 0.07334696 | 354.8258 | 0 | 0 | 0 |  | Fe-Cr-Ni-V-Mn
3072 | 13.23603 | 18.95896 | 25.68408 | 12.0734 | 30.04753 | 80.61969 | 0.2764654 | 0.06737023 | 309.9719 | 0 | 0 | 0 |  | Fe-Cr-Ni-V-Mn
3073 | 9.168701 | 18.96991 | 23.55734 | 10.22186 | 38.08219 | 81.49031 | 0.2693086 | 0.06220788 | 270.2769 | 0 | 0 | 0 |  | Fe-Cr-Ni-V-Mn
3074 | 6.127344 | 19.01608 | 17.17431 | 7.452172 | 50.23009 | 83.0297 | 0.2571294 | 0.05270932 | 203.2131 | 0 | 0 | 0 |  | Fe-Cr-Ni-V-Mn
3075 | 51.55292 | 6.719723 | 15.17223 | 23.5123 | 3.042829 | 72.64007 | 0.3092544 | 0.08406086 | 429.5867 | 0 | 0 | 0 |  | Fe-Cr-Ni-V-Mn
3076 | 42.68153 | 7.569214 | 22.43098 | 21.32016 | 5.998117 | 73.36162 | 0.3068537 | 0.08334108 | 425.2098 | 0 | 0 | 0 |  | Fe-Cr-Ni-V-Mn
3077 | 36.43563 | 8.480792 | 27.65893 | 18.464 | 8.960646 | 74.52108 | 0.3033152 | 0.0808272 | 407.8021 | 0 | 0 | 0 |  | Fe-Cr-Ni-V-Mn
3078 | 29.62836 | 10.46339 | 30.06809 | 16.77467 | 13.0655 | 75.69813 | 0.2985942 | 0.07809342 | 387.956 | 0 | 0 | 0 |  | Fe-Cr-Ni-V-Mn
3079 | 24.24078 | 11.28461 | 31.84893 | 14.74101 | 17.88467 | 76.6803 | 0.2939423 | 0.07541578 | 367.5997 | 0 | 0 | 0 |  | Fe-Cr-Ni-V-Mn
3080 | 17.9875 | 13.02556 | 32.56105 | 11.84987 | 24.57601 | 78.41517 | 0.2862141 | 0.07072287 | 333.2567 | 0 | 0 | 0 |  | Fe-Cr-Ni-V-Mn
3081 | 13.11819 | 14.09263 | 31.81927 | 9.204551 | 31.76535 | 79.92746 | 0.2783718 | 0.06550948 | 293.5928 | 0 | 0 | 0 |  | Fe-Cr-Ni-V-Mn
3082 | 8.170972 | 14.26412 | 27.91228 | 7.453248 | 42.19938 | 80.88279 | 0.2692017 | 0.05964696 | 248.6989 | 0 | 0 | 0 |  | Fe-Cr-Ni-V-Mn
3083 | 5.075418 | 14.17631 | 20.27186 | 5.555523 | 54.92088 | 82.04793 | 0.257176 | 0.05144708 | 191.3184 | 0 | 0 | 0 |  | Fe-Cr-Ni-V-Mn
3084 | 52.49978 | 6.579945 | 22.28495 | 15.65579 | 2.979534 | 75.51611 | 0.3042602 | 0.07678045 | 382.0839 | 0 | 0 | 0 |  | Fe-Cr-Ni-V-Mn
3085 | 43.24014 | 6.553703 | 29.59476 | 14.67609 | 5.935302 | 75.47202 | 0.3035544 | 0.07651931 | 378.484 | 0 | 0 | 0 |  | Fe-Cr-Ni-V-Mn
3086 | 36.09418 | 6.534356 | 34.77658 | 13.71822 | 8.876671 | 75.5388 | 0.3023971 | 0.07588439 | 372.169 | 0 | 1 | 0 |  | Fe-Cr-Ni-V-Mn
3087 | 29.7272 | 7.38062 | 37.49501 | 11.75027 | 13.64689 | 76.4561 | 0.2980761 | 0.07321329 | 351.9481 | 1 | 1 | 1 | 351.9481 | Fe-Cr-Ni-V-Mn
3088 | 23.75175 | 8.292719 | 39.52813 | 9.929993 | 18.49741 | 77.38811 | 0.293482 | 0.0702378 | 329.552 | 1 | 1 | 1 | 329.552 | Fe-Cr-Ni-V-Mn
3089 | 17.99024 | 9.30539 | 39.91961 | 8.205005 | 24.57975 | 78.40212 | 0.2876792 | 0.0667586 | 302.7457 | 1 | 1 | 1 | 302.7457 | Fe-Cr-Ni-V-Mn
3090 | 12.00244 | 10.24356 | 38.89809 | 6.386431 | 32.46947 | 79.50937 | 0.2802383 | 0.06277649 | 272.7673 | 1 | 1 | 1 | 272.7673 | Fe-Cr-Ni-V-Mn
3091 | 7.024451 | 11.21155 | 33.75224 | 4.57674 | 43.43502 | 80.84636 | 0.2695441 | 0.05718816 | 231.6111 | 1 | 1 | 1 | 231.6111 | Fe-Cr-Ni-V-Mn
3092 | 4.037615 | 11.27759 | 24.40231 | 3.682958 | 56.59952 | 81.68801 | 0.2576461 | 0.05046751 | 183.7196 | 0 | 1 | 0 |  | Fe-Cr-Ni-V-Mn
3093 | 41.76222 | 4.628864 | 38.67001 | 9.069977 | 5.868925 | 76.81811 | 0.302264 | 0.06707385 | 309.6623 | 1 | 1 | 1 | 309.6623 | Fe-Cr-Ni-V-Mn
3094 | 34.74812 | 4.621717 | 42.78439 | 9.055974 | 8.789796 | 76.53015 | 0.301688 | 0.06813746 | 315.5033 | 1 | 1 | 1 | 315.5033 | Fe-Cr-Ni-V-Mn
3095 | 27.76899 | 5.540173 | 45.86622 | 8.141725 | 12.68289 | 77.01425 | 0.2987224 | 0.06708888 | 307.1637 | 1 | 1 | 1 | 307.1637 | Fe-Cr-Ni-V-Mn
3096 | 21.82096 | 6.464267 | 46.91395 | 7.237908 | 17.56292 | 77.5988 | 0.2947105 | 0.06581291 | 297.0471 | 1 | 1 | 1 | 297.0471 | Fe-Cr-Ni-V-Mn
3097 | 15.87093 | 7.388263 | 46.9173 | 5.42882 | 24.39469 | 78.64364 | 0.2883749 | 0.06239523 | 271.8349 | 1 | 1 | 1 | 271.8349 | Fe-Cr-Ni-V-Mn
3098 | 10.93265 | 8.328089 | 44.91997 | 4.532884 | 31.28641 | 79.39648 | 0.2821834 | 0.06052556 | 257.3357 | 1 | 1 | 1 | 257.3357 | Fe-Cr-Ni-V-Mn
3099 | 5.927721 | 10.11811 | 39.46012 | 2.70352 | 41.79054 | 81.06787 | 0.2708912 | 0.05569892 | 223.1326 | 1 | 1 | 1 | 223.1326 | Fe-Cr-Ni-V-Mn
3100 | 31.47317 | 2.747146 | 51.68907 | 5.382866 | 8.70775 | 77.0709 | 0.3020175 | 0.05926655 | 251.8873 | 1 | 1 | 1 | 251.8873 | Fe-Cr-Ni-V-Mn
3101 | 24.59613 | 3.664011 | 53.7735 | 5.384555 | 12.58181 | 77.19223 | 0.2996567 | 0.06084523 | 261.9062 | 1 | 1 | 1 | 261.9062 | Fe-Cr-Ni-V-Mn
3102 | 18.69516 | 4.580528 | 54.81376 | 4.487633 | 17.42292 | 77.78101 | 0.2956443 | 0.05985146 | 254.4543 | 1 | 1 | 1 | 254.4543 | Fe-Cr-Ni-V-Mn
3103 | 12.92656 | 5.554706 | 55.39287 | 3.628036 | 22.49783 | 78.40583 | 0.2912537 | 0.058721 | 246.0702 | 1 | 1 | 1 | 246.0702 | Fe-Cr-Ni-V-Mn
3104 | 7.90803 | 7.362722 | 51.95012 | 3.606701 | 29.17243 | 79.13801 | 0.284947 | 0.05965524 | 251.7894 | 1 | 1 | 1 | 251.7894 | Fe-Cr-Ni-V-Mn
3105 | 12.58085 | 2.928331 | 5.509816 | 44.94678 | 34.03422 | 63.29584 | 0.3143871 | 0.07061075 | 280.8131 | 0 | 0 | 0 |  | Fe-Cr-Ni-V-Mn
3106 | 11.48677 | 4.861221 | 5.487993 | 38.10107 | 40.06295 | 66.27554 | 0.3039311 | 0.06853977 | 274.24 | 0 | 0 | 0 |  | Fe-Cr-Ni-V-Mn
3107 | 10.52421 | 6.858952 | 4.424741 | 32.63927 | 45.55282 | 68.95399 | 0.2941313 | 0.06484084 | 255.2545 | 0 | 0 | 0 |  | Fe-Cr-Ni-V-Mn
3108 | 9.348062 | 10.63756 | 4.366941 | 25.58084 | 50.06661 | 72.91654 | 0.281368 | 0.06108606 | 238.743 | 0 | 0 | 0 |  | Fe-Cr-Ni-V-Mn
3109 | 7.338082 | 13.66415 | 3.305552 | 21.03677 | 54.65544 | 75.81386 | 0.2709624 | 0.05560222 | 207.8545 | 0 | 0 | 0 |  | Fe-Cr-Ni-V-Mn
3110 | 19.94163 | 2.931557 | 6.619062 | 48.82576 | 21.682 | 62.08336 | 0.3231082 | 0.0775019 | 327.8712 | 0 | 0 | 0 |  | Fe-Cr-Ni-V-Mn
3111 | 17.76227 | 4.863957 | 7.687514 | 41.93476 | 27.75149 | 64.9353 | 0.3134829 | 0.07598302 | 325.7233 | 0 | 0 | 0 |  | Fe-Cr-Ni-V-Mn
3112 | 16.48341 | 6.714215 | 8.662741 | 35.7094 | 32.43023 | 67.67774 | 0.3045813 | 0.0745906 | 323.5982 | 0 | 0 | 0 |  | Fe-Cr-Ni-V-Mn
3113 | 14.53453 | 9.665917 | 8.729738 | 30.30364 | 36.76618 | 70.62855 | 0.2949674 | 0.0709316 | 305.4283 | 0 | 0 | 0 |  | Fe-Cr-Ni-V-Mn
3114 | 11.39194 | 13.49904 | 9.796831 | 24.56123 | 40.75096 | 74.06982 | 0.2841929 | 0.0669187 | 285.3544 | 0 | 0 | 0 |  | Fe-Cr-Ni-V-Mn
3115 | 9.316124 | 17.34744 | 8.704042 | 19.82823 | 44.80417 | 77.34541 | 0.2734272 | 0.06144346 | 253.7714 | 0 | 0 | 0 |  | Fe-Cr-Ni-V-Mn
3116 | 7.320838 | 22.39549 | 7.69483 | 15.26352 | 47.32532 | 81.07041 | 0.2622779 | 0.05512291 | 217.9254 | 0 | 0 | 0 |  | Fe-Cr-Ni-V-Mn
3117 | 30.45113 | 2.932896 | 4.414725 | 49.80588 | 12.39537 | 62.04541 | 0.327135 | 0.08216878 | 364.868 | 0 | 0 | 0 |  | Fe-Cr-Ni-V-Mn
3118 | 27.88338 | 3.846022 | 8.683801 | 43.33226 | 16.25454 | 64.2639 | 0.3206698 | 0.08364458 | 383.3751 | 0 | 0 | 0 |  | Fe-Cr-Ni-V-Mn
3119 | 24.91445 | 5.799112 | 10.91135 | 36.92977 | 21.44531 | 66.98479 | 0.3120182 | 0.08139847 | 375.6392 | 0 | 0 | 0 |  | Fe-Cr-Ni-V-Mn
3120 | 21.51661 | 8.585531 | 12.92332 | 31.77645 | 25.19809 | 69.64806 | 0.3038996 | 0.07935319 | 368.9522 | 0 | 0 | 0 |  | Fe-Cr-Ni-V-Mn
3121 | 17.5684 | 12.50826 | 14.12098 | 27.33715 | 28.46521 | 72.54437 | 0.2951548 | 0.07547566 | 348.7926 | 0 | 0 | 0 |  | Fe-Cr-Ni-V-Mn
3122 | 14.44337 | 16.329 | 15.18123 | 22.58519 | 31.4612 | 75.64747 | 0.2860126 | 0.07147947 | 327.4536 | 0 | 0 | 0 |  | Fe-Cr-Ni-V-Mn
3123 | 11.35709 | 22.10916 | 14.10769 | 17.89369 | 34.53236 | 79.59534 | 0.2743443 | 0.06527684 | 291.2622 | 0 | 0 | 0 |  | Fe-Cr-Ni-V-Mn
3124 | 8.272174 | 27.91886 | 13.04215 | 14.14793 | 36.61889 | 83.25419 | 0.2638486 | 0.0592513 | 255.4458 | 0 | 0 | 0 |  | Fe-Cr-Ni-V-Mn
3125 | 6.229168 | 34.79777 | 9.821086 | 11.36402 | 37.78796 | 87.01584 | 0.2533276 | 0.05240106 | 214.4838 | 0 | 0 | 0 |  | Fe-Cr-Ni-V-Mn
3126 | 39.51754 | 2.904675 | 6.558368 | 40.78933 | 10.23009 | 65.13024 | 0.321488 | 0.08658218 | 412.3775 | 0 | 0 | 0 |  | Fe-Cr-Ni-V-Mn
3127 | 35.53304 | 3.892096 | 10.98479 | 36.22505 | 13.36503 | 66.79866 | 0.3166295 | 0.08569405 | 411.397 | 0 | 0 | 0 |  | Fe-Cr-Ni-V-Mn
3128 | 30.18525 | 6.783672 | 15.31662 | 31.3316 | 16.38286 | 69.26876 | 0.3097073 | 0.08386709 | 406.4894 | 0 | 0 | 0 |  | Fe-Cr-Ni-V-Mn
3129 | 25.68783 | 9.566599 | 18.36008 | 27.18049 | 19.20499 | 71.57904 | 0.3030744 | 0.08182316 | 398.4839 | 0 | 0 | 0 |  | Fe-Cr-Ni-V-Mn
3130 | 20.53419 | 14.33867 | 20.50404 | 23.41313 | 21.20996 | 74.519 | 0.2950383 | 0.07839901 | 381.908 | 0 | 0 | 0 |  | Fe-Cr-Ni-V-Mn
3131 | 16.43448 | 19.12653 | 20.51294 | 19.67557 | 24.25048 | 77.63371 | 0.2858078 | 0.07352267 | 352.9376 | 0 | 0 | 0 |  | Fe-Cr-Ni-V-Mn
3132 | 12.47268 | 25.16067 | 19.6648 | 16.11757 | 26.58429 | 81.22016 | 0.2755967 | 0.06749814 | 316.1577 | 0 | 0 | 0 |  | Fe-Cr-Ni-V-Mn
3133 | 9.190584 | 32.32583 | 18.24685 | 12.10921 | 28.12753 | 85.52159 | 0.2640523 | 0.06113797 | 278.2433 | 0 | 0 | 0 |  | Fe-Cr-Ni-V-Mn
3134 | 6.235324 | 41.60508 | 13.10772 | 10.42731 | 28.62456 | 89.68244 | 0.2527567 | 0.05378398 | 232.8367 | 0 | 0 | 0 |  | Fe-Cr-Ni-V-Mn
3135 | 46.36864 | 2.878082 | 9.747485 | 32.89666 | 8.10914 | 67.91292 | 0.3167854 | 0.0877237 | 435.099 | 0 | 0 | 0 |  | Fe-Cr-Ni-V-Mn
3136 | 40.42093 | 4.824827 | 15.25134 | 29.30726 | 10.19564 | 69.56011 | 0.312461 | 0.08611026 | 428.7167 | 0 | 0 | 0 |  | Fe-Cr-Ni-V-Mn
3137 | 34.07259 | 7.690443 | 20.61974 | 25.42886 | 12.18837 | 71.68597 | 0.3069827 | 0.08409331 | 420.7999 | 0 | 0 | 0 |  | Fe-Cr-Ni-V-Mn
3138 | 28.58297 | 11.40514 | 23.60534 | 22.34768 | 14.05887 | 73.96431 | 0.3008541 | 0.08180171 | 410.6557 | 0 | 0 | 0 |  | Fe-Cr-Ni-V-Mn
3139 | 23.46062 | 16.14473 | 25.73127 | 18.60859 | 16.05479 | 76.97041 | 0.2928456 | 0.07761231 | 387.2443 | 0 | 0 | 0 |  | Fe-Cr-Ni-V-Mn
3140 | 18.37224 | 20.90655 | 26.82057 | 15.82743 | 18.07321 | 79.6934 | 0.2852746 | 0.07356423 | 363.0609 | 0 | 0 | 0 |  | Fe-Cr-Ni-V-Mn
3141 | 13.30741 | 28.5918 | 25.82258 | 12.13851 | 20.13971 | 83.98657 | 0.273634 | 0.06679182 | 321.2336 | 0 | 0 | 0 |  | Fe-Cr-Ni-V-Mn
3142 | 9.258135 | 36.39441 | 23.78712 | 10.32157 | 20.23876 | 87.58355 | 0.2644977 | 0.06167736 | 290.9605 | 0 | 0 | 0 |  | Fe-Cr-Ni-V-Mn
3143 | 6.227857 | 48.32006 | 17.45604 | 7.574418 | 20.42163 | 93.24827 | 0.2499448 | 0.05243504 | 232.7587 | 0 | 0 | 0 |  | Fe-Cr-Ni-V-Mn
3144 | 51.44115 | 2.873638 | 15.13934 | 23.46133 | 7.084541 | 71.33801 | 0.310631 | 0.08380253 | 419.5529 | 0 | 0 | 0 |  | Fe-Cr-Ni-V-Mn
3145 | 42.63588 | 5.670839 | 22.40699 | 21.29736 | 7.988936 | 72.71072 | 0.307529 | 0.08321883 | 420.2914 | 0 | 0 | 0 |  | Fe-Cr-Ni-V-Mn
3146 | 36.43563 | 8.480792 | 27.65893 | 18.464 | 8.960646 | 74.52108 | 0.3033152 | 0.0808272 | 407.8021 | 0 | 0 | 0 |  | Fe-Cr-Ni-V-Mn
3147 | 29.66028 | 12.37915 | 30.10049 | 16.79274 | 11.06733 | 76.36747 | 0.2979388 | 0.07815425 | 392.2211 | 0 | 0 | 0 |  | Fe-Cr-Ni-V-Mn
3148 | 24.31842 | 16.98113 | 31.95093 | 14.78822 | 11.9613 | 78.68329 | 0.2920473 | 0.07574669 | 380.3857 | 0 | 0 | 0 |  | Fe-Cr-Ni-V-Mn
3149 | 18.09227 | 23.39541 | 32.7507 | 11.91889 | 13.84273 | 82.08733 | 0.2829343 | 0.07114591 | 353.2043 | 0 | 0 | 0 |  | Fe-Cr-Ni-V-Mn
3150 | 13.23782 | 30.33845 | 32.10944 | 9.28849 | 15.0258 | 85.70804 | 0.2735239 | 0.06714707 | 329.466 | 0 | 0 | 0 |  | Fe-Cr-Ni-V-Mn
3151 | 8.291425 | 40.52832 | 28.32375 | 7.563122 | 15.29338 | 90.201 | 0.2619773 | 0.06193633 | 298.9425 | 0 | 0 | 0 |  | Fe-Cr-Ni-V-Mn
3152 | 5.186353 | 53.11594 | 20.71495 | 5.676952 | 15.30581 | 95.76024 | 0.2476819 | 0.05306294 | 242.0281 | 0 | 0 | 0 |  | Fe-Cr-Ni-V-Mn
3153 | 52.38833 | 2.81399 | 22.23764 | 15.62255 | 6.937488 | 74.19629 | 0.3055903 | 0.07677907 | 375.0972 | 0 | 0 | 0 |  | Fe-Cr-Ni-V-Mn
3154 | 43.21724 | 5.614485 | 29.5791 | 14.66832 | 6.920853 | 75.13982 | 0.3038865 | 0.07651074 | 376.6973 | 0 | 0 | 0 |  | Fe-Cr-Ni-V-Mn
3155 | 36.13234 | 8.410198 | 34.81335 | 13.73273 | 6.911379 | 76.20705 | 0.3017363 | 0.07592596 | 375.8776 | 0 | 1 | 0 |  | Fe-Cr-Ni-V-Mn
3156 | 29.8206 | 12.95667 | 37.61282 | 11.78719 | 7.822726 | 78.45688 | 0.296159 | 0.07334779 | 362.2774 | 1 | 1 | 1 | 362.2774 | Fe-Cr-Ni-V-Mn
3157 | 23.87623 | 17.5986 | 39.73528 | 9.982034 | 8.807852 | 80.74717 | 0.2903702 | 0.0703761 | 345.3249 | 1 | 1 | 1 | 345.3249 | Fe-Cr-Ni-V-Mn
3158 | 18.13345 | 23.44866 | 40.23739 | 8.270321 | 9.910168 | 83.52421 | 0.2831339 | 0.06666294 | 323.6675 | 1 | 1 | 1 | 323.6675 | Fe-Cr-Ni-V-Mn
3159 | 12.1432 | 31.0911 | 39.35428 | 6.46133 | 10.95009 | 87.0694 | 0.2739067 | 0.06385015 | 309.0992 | 1 | 0 | 0 |  | Fe-Cr-Ni-V-Mn
3160 | 7.145324 | 41.8164 | 34.33303 | 4.655494 | 12.04975 | 91.89332 | 0.2610741 | 0.05868627 | 278.7412 | 0 | 0 | 0 |  | Fe-Cr-Ni-V-Mn
3161 | 4.136599 | 54.8818 | 25.00055 | 3.773247 | 12.20781 | 97.22004 | 0.2469654 | 0.052653 | 242.1289 | 0 | 0 | 0 |  | Fe-Cr-Ni-V-Mn
3162 | 41.78411 | 5.557548 | 38.69028 | 9.074731 | 4.893334 | 77.15675 | 0.3019342 | 0.0669701 | 310.2532 | 1 | 1 | 1 | 310.2532 | Fe-Cr-Ni-V-Mn
3163 | 34.82097 | 8.336531 | 42.87409 | 9.074959 | 4.893457 | 77.88853 | 0.3003716 | 0.06790864 | 319.3544 | 1 | 1 | 1 | 319.3544 | Fe-Cr-Ni-V-Mn
3164 | 27.87092 | 12.04777 | 46.03458 | 8.171609 | 5.87513 | 79.40391 | 0.2964532 | 0.06694351 | 315.6255 | 1 | 1 | 1 | 315.6255 | Fe-Cr-Ni-V-Mn
3165 | 21.9471 | 16.71849 | 47.18515 | 7.279749 | 6.869507 | 81.37045 | 0.2912262 | 0.06585653 | 312.1169 | 1 | 1 | 1 | 312.1169 | Fe-Cr-Ni-V-Mn
3166 | 16.01318 | 23.29526 | 47.33782 | 5.477478 | 7.876268 | 84.51203 | 0.2832016 | 0.06231925 | 292.4642 | 1 | 1 | 1 | 292.4642 | Fe-Cr-Ni-V-Mn
3167 | 11.06591 | 29.97191 | 45.46749 | 4.588135 | 8.906556 | 87.36066 | 0.2754767 | 0.06048075 | 284.639 | 1 | 1 | 1 | 284.639 | Fe-Cr-Ni-V-Mn
3168 | 6.028116 | 40.22248 | 40.12843 | 2.749308 | 10.87166 | 92.08901 | 0.2624075 | 0.05539942 | 254.5617 | 1 | 0 | 0 |  | Fe-Cr-Ni-V-Mn
3169 | 31.57131 | 8.26714 | 51.85026 | 5.399652 | 2.911635 | 79.13826 | 0.3000377 | 0.05807629 | 249.9425 | 1 | 1 | 1 | 249.9425 | Fe-Cr-Ni-V-Mn
3170 | 24.71139 | 11.96384 | 54.02551 | 5.40979 | 3.889468 | 80.3001 | 0.2967225 | 0.05987626 | 265.2789 | 1 | 1 | 1 | 265.2789 | Fe-Cr-Ni-V-Mn
3171 | 18.82199 | 16.60177 | 55.18563 | 4.518078 | 4.872534 | 82.28994 | 0.2915023 | 0.05879623 | 261.6389 | 1 | 1 | 1 | 261.6389 | Fe-Cr-Ni-V-Mn
3172 | 13.04271 | 21.48436 | 55.89057 | 3.660634 | 5.921731 | 84.38612 | 0.2859256 | 0.05755552 | 257.2102 | 1 | 1 | 1 | 257.2102 | Fe-Cr-Ni-V-Mn
3173 | 7.999676 | 27.93018 | 52.55217 | 3.6485 | 7.869469 | 86.79985 | 0.2783968 | 0.05864194 | 270.0153 | 1 | 1 | 1 | 270.0153 | Fe-Cr-Ni-V-Mn
3174 | 12.35027 | 4.791102 | 35.6983 | 44.12301 | 3.037313 | 62.91039 | 0.3315328 | 0.1012705 | 516.6112 | 0 | 0 | 0 |  | Fe-Cr-Ni-V-Mn
3175 | 11.21846 | 4.747672 | 41.80647 | 37.2111 | 5.016301 | 65.03281 | 0.3267506 | 0.1017255 | 531.8807 | 0 | 0 | 0 |  | Fe-Cr-Ni-V-Mn
3176 | 10.21748 | 3.805167 | 47.25356 | 31.68797 | 7.035819 | 66.47698 | 0.3234856 | 0.1007329 | 530.4845 | 0 | 0 | 0 |  | Fe-Cr-Ni-V-Mn
3177 | 9.02919 | 3.736254 | 51.67026 | 24.70825 | 10.85605 | 68.89843 | 0.3170728 | 0.09526857 | 496.8193 | 1 | 1 | 1 | 496.8193 | Fe-Cr-Ni-V-Mn
3178 | 7.04648 | 2.811678 | 56.07746 | 20.20081 | 13.86357 | 70.13213 | 0.3136182 | 0.09087025 | 464.8563 | 1 | 1 | 1 | 464.8563 | Fe-Cr-Ni-V-Mn
3179 | 19.7648 | 5.811124 | 22.9613 | 48.39282 | 3.069963 | 62.47259 | 0.3312118 | 0.09419799 | 459.9505 | 0 | 0 | 0 |  | Fe-Cr-Ni-V-Mn
3180 | 17.53475 | 6.722312 | 29.27201 | 41.39759 | 5.073335 | 64.84521 | 0.325681 | 0.09605931 | 486.4204 | 0 | 0 | 0 |  | Fe-Cr-Ni-V-Mn
3181 | 16.22203 | 7.551709 | 34.10149 | 35.14315 | 6.98162 | 67.12957 | 0.320288 | 0.09542509 | 492.8961 | 0 | 0 | 0 |  | Fe-Cr-Ni-V-Mn
3182 | 14.24011 | 7.576094 | 38.48806 | 29.68979 | 10.00595 | 68.94976 | 0.3154391 | 0.09363 | 485.4965 | 0 | 0 | 0 |  | Fe-Cr-Ni-V-Mn
3183 | 11.12109 | 8.471636 | 42.50626 | 23.97728 | 13.92373 | 71.25248 | 0.3088904 | 0.08945001 | 460.1609 | 0 | 0 | 0 |  | Fe-Cr-Ni-V-Mn
3184 | 9.039906 | 7.481376 | 46.45285 | 19.24033 | 17.78553 | 72.61346 | 0.3045905 | 0.08515701 | 429.0522 | 1 | 1 | 1 | 429.0522 | Fe-Cr-Ni-V-Mn
3185 | 7.064464 | 6.577325 | 48.79522 | 14.72899 | 22.834 | 74.03393 | 0.2992468 | 0.0793187 | 385.4592 | 1 | 1 | 1 | 385.4592 | Fe-Cr-Ni-V-Mn
3186 | 30.29645 | 3.890665 | 13.1769 | 49.55289 | 3.083103 | 62.07548 | 0.3315716 | 0.09049716 | 430.3532 | 0 | 0 | 0 |  | Fe-Cr-Ni-V-Mn
3187 | 27.7892 | 7.666061 | 17.30894 | 43.1859 | 4.049908 | 65.20713 | 0.3241908 | 0.09075204 | 448.5727 | 0 | 0 | 0 |  | Fe-Cr-Ni-V-Mn
3188 | 24.77806 | 9.612273 | 22.78839 | 36.7276 | 6.093689 | 67.84916 | 0.3178315 | 0.09135743 | 465.0416 | 0 | 0 | 0 |  | Fe-Cr-Ni-V-Mn
3189 | 21.35955 | 11.36381 | 26.72705 | 31.54449 | 9.005094 | 70.12862 | 0.3117139 | 0.08940636 | 458.7522 | 0 | 0 | 0 |  | Fe-Cr-Ni-V-Mn
3190 | 17.38684 | 12.37899 | 30.10011 | 27.05464 | 13.07941 | 71.98989 | 0.3059108 | 0.08691006 | 444.1054 | 0 | 0 | 0 |  | Fe-Cr-Ni-V-Mn
3191 | 14.25176 | 13.26901 | 33.16962 | 22.28557 | 17.02403 | 74.0188 | 0.2997144 | 0.08319839 | 420.2088 | 0 | 0 | 0 |  | Fe-Cr-Ni-V-Mn
3192 | 11.13392 | 12.25092 | 36.172 | 17.54207 | 22.90109 | 75.4467 | 0.2939442 | 0.07842725 | 384.1659 | 0 | 0 | 0 |  | Fe-Cr-Ni-V-Mn
3193 | 8.062726 | 11.26013 | 38.13578 | 13.78971 | 28.75166 | 76.56183 | 0.2885598 | 0.07415626 | 350.689 | 0 | 1 | 0 |  | Fe-Cr-Ni-V-Mn
3194 | 6.022309 | 8.41055 | 39.03478 | 10.98664 | 35.54572 | 76.68578 | 0.2848125 | 0.06996926 | 316.0295 | 0 | 1 | 0 |  | Fe-Cr-Ni-V-Mn
3195 | 39.4718 | 5.802628 | 10.91796 | 40.74213 | 3.065474 | 65.91894 | 0.3228935 | 0.09019446 | 448.3081 | 0 | 0 | 0 |  | Fe-Cr-Ni-V-Mn
3196 | 35.57542 | 9.741846 | 14.29726 | 36.26825 | 4.117221 | 68.58716 | 0.3164368 | 0.08939392 | 454.2945 | 0 | 0 | 0 |  | Fe-Cr-Ni-V-Mn
3197 | 30.25896 | 13.60047 | 17.54746 | 31.40811 | 7.185004 | 71.44003 | 0.3086433 | 0.08675565 | 444.4081 | 0 | 0 | 0 |  | Fe-Cr-Ni-V-Mn
3198 | 25.74975 | 16.30242 | 20.56956 | 27.24601 | 10.13225 | 73.75643 | 0.3021464 | 0.08387573 | 429.3617 | 0 | 0 | 0 |  | Fe-Cr-Ni-V-Mn
3199 | 20.55023 | 18.1765 | 22.68006 | 23.43141 | 15.1618 | 75.7462 | 0.2952186 | 0.08010187 | 403.5925 | 0 | 0 | 0 |  | Fe-Cr-Ni-V-Mn
3200 | 16.369 | 18.0978 | 25.80783 | 19.59716 | 20.12821 | 77.11333 | 0.2899264 | 0.07674058 | 378.6381 | 0 | 0 | 0 |  | Fe-Cr-Ni-V-Mn
3201 | 12.34942 | 17.24677 | 28.12398 | 15.95828 | 26.32155 | 78.20885 | 0.2844158 | 0.07279079 | 347.5973 | 0 | 0 | 0 |  | Fe-Cr-Ni-V-Mn
3202 | 9.039516 | 15.89724 | 29.55963 | 11.91017 | 33.59345 | 79.39676 | 0.2778421 | 0.06772192 | 307.6664 | 0 | 0 | 0 |  | Fe-Cr-Ni-V-Mn
3203 | 6.064476 | 11.29259 | 29.74667 | 10.1416 | 42.75467 | 78.49255 | 0.2748931 | 0.06448059 | 277.0388 | 0 | 0 | 0 |  | Fe-Cr-Ni-V-Mn
3204 | 46.55257 | 8.668495 | 8.6988 | 33.02715 | 3.05299 | 69.83085 | 0.3140425 | 0.08749705 | 445.7039 | 0 | 0 | 0 |  | Fe-Cr-Ni-V-Mn
3205 | 40.73485 | 13.61444 | 10.97842 | 29.53488 | 5.137414 | 72.58822 | 0.3066742 | 0.08485428 | 435.2231 | 0 | 0 | 0 |  | Fe-Cr-Ni-V-Mn
3206 | 34.4464 | 18.46518 | 13.16586 | 25.70784 | 8.214722 | 75.51241 | 0.2984285 | 0.08116432 | 415.3303 | 0 | 0 | 0 |  | Fe-Cr-Ni-V-Mn
3207 | 28.89734 | 21.1394 | 15.18679 | 22.59347 | 12.183 | 77.50688 | 0.2919229 | 0.07755616 | 391.3283 | 0 | 0 | 0 |  | Fe-Cr-Ni-V-Mn
3208 | 23.67986 | 23.00555 | 17.31448 | 18.78249 | 17.21762 | 79.57444 | 0.2847114 | 0.07326612 | 360.9597 | 0 | 0 | 0 |  | Fe-Cr-Ni-V-Mn
3209 | 18.49107 | 23.9111 | 19.4357 | 15.9298 | 22.23234 | 80.96079 | 0.2789472 | 0.06959349 | 333.5499 | 0 | 0 | 0 |  | Fe-Cr-Ni-V-Mn
3210 | 13.30106 | 22.86253 | 21.50855 | 12.13272 | 30.19515 | 82.1297 | 0.2720262 | 0.06431987 | 292.4046 | 0 | 0 | 0 |  | Fe-Cr-Ni-V-Mn
3211 | 9.191181 | 20.91807 | 21.46827 | 10.24692 | 38.17556 | 82.25351 | 0.2670289 | 0.06045673 | 260.702 | 0 | 0 | 0 |  | Fe-Cr-Ni-V-Mn
3212 | 6.097444 | 15.13863 | 21.36313 | 7.415808 | 49.98499 | 81.4794 | 0.2618761 | 0.05551906 | 218.7132 | 0 | 0 | 0 |  | Fe-Cr-Ni-V-Mn
3213 | 52.00347 | 13.5569 | 7.652417 | 23.71779 | 3.069422 | 75.15581 | 0.3021705 | 0.0814184 | 418.3924 | 0 | 0 | 0 |  | Fe-Cr-Ni-V-Mn
3214 | 43.36931 | 20.18936 | 8.682834 | 21.66372 | 6.094773 | 78.03623 | 0.2936493 | 0.07746889 | 395.6287 | 0 | 0 | 0 |  | Fe-Cr-Ni-V-Mn
3215 | 37.20405 | 25.01677 | 9.776164 | 18.8534 | 9.149624 | 80.70599 | 0.2857989 | 0.07330526 | 369.1213 | 0 | 0 | 0 |  | Fe-Cr-Ni-V-Mn
3216 | 30.25924 | 27.20121 | 12.06399 | 17.13186 | 13.3437 | 82.00338 | 0.2806211 | 0.07075127 | 350.2003 | 0 | 0 | 0 |  | Fe-Cr-Ni-V-Mn
3217 | 24.78162 | 28.84097 | 13.02381 | 15.0699 | 18.2837 | 83.35595 | 0.2747616 | 0.06684104 | 320.7608 | 0 | 0 | 0 |  | Fe-Cr-Ni-V-Mn
3218 | 18.36196 | 29.44275 | 15.01111 | 12.09656 | 25.08762 | 84.74621 | 0.2678221 | 0.06172111 | 281.8969 | 0 | 0 | 0 |  | Fe-Cr-Ni-V-Mn
3219 | 13.36096 | 28.70687 | 16.20406 | 9.374893 | 32.35321 | 85.64573 | 0.2615475 | 0.05721878 | 247.3748 | 0 | 0 | 0 |  | Fe-Cr-Ni-V-Mn
3220 | 8.282679 | 25.06249 | 16.32339 | 7.555144 | 42.77629 | 85.17088 | 0.2563084 | 0.05355082 | 215.5299 | 0 | 0 | 0 |  | Fe-Cr-Ni-V-Mn
3221 | 5.100278 | 18.04461 | 16.08249 | 5.582734 | 55.18989 | 83.61258 | 0.2523403 | 0.04846835 | 175.2603 | 0 | 0 | 0 |  | Fe-Cr-Ni-V-Mn
3222 | 53.40594 | 20.08055 | 7.556532 | 15.92601 | 3.030962 | 80.60652 | 0.2900587 | 0.07251844 | 364.9213 | 0 | 0 | 0 |  | Fe-Cr-Ni-V-Mn
3223 | 44.36477 | 26.89663 | 7.591124 | 15.0578 | 6.089674 | 83.16722 | 0.2819919 | 0.06946685 | 346.7622 | 0 | 0 | 0 |  | Fe-Cr-Ni-V-Mn
3224 | 37.26014 | 31.79992 | 7.615148 | 14.16137 | 9.163419 | 85.13258 | 0.2753897 | 0.06644963 | 326.6907 | 0 | 0 | 0 |  | Fe-Cr-Ni-V-Mn
3225 | 30.75141 | 34.35709 | 8.619301 | 12.15511 | 14.11708 | 86.79187 | 0.2687549 | 0.06203228 | 293.9474 | 0 | 0 | 0 |  | Fe-Cr-Ni-V-Mn
3226 | 24.59925 | 36.26304 | 9.695972 | 10.28431 | 19.15743 | 88.20188 | 0.2625554 | 0.05791075 | 263.4716 | 0 | 0 | 0 |  | Fe-Cr-Ni-V-Mn
3227 | 18.61561 | 36.58966 | 10.87034 | 8.490222 | 25.43418 | 89.05832 | 0.2568618 | 0.05421154 | 235.1722 | 0 | 0 | 0 |  | Fe-Cr-Ni-V-Mn
3228 | 12.3892 | 35.5659 | 11.93694 | 6.592223 | 33.51575 | 89.52393 | 0.2508306 | 0.04983545 | 201.707 | 0 | 0 | 0 |  | Fe-Cr-Ni-V-Mn
3229 | 7.197864 | 30.63555 | 12.96956 | 4.689726 | 44.5073 | 88.65229 | 0.2460919 | 0.04512077 | 165.5325 | 0 | 0 | 0 |  | Fe-Cr-Ni-V-Mn
3230 | 4.092159 | 21.90738 | 12.90363 | 3.732711 | 57.36412 | 86.02653 | 0.2442136 | 0.04205879 | 139.4357 | 0 | 0 | 0 |  | Fe-Cr-Ni-V-Mn
3231 | 43.42072 | 35.6139 | 5.433204 | 9.430173 | 6.101997 | 88.75137 | 0.2690751 | 0.05952735 | 281.9243 | 0 | 0 | 0 |  | Fe-Cr-Ni-V-Mn
3232 | 36.30579 | 39.59696 | 5.451501 | 9.46193 | 9.18382 | 90.01344 | 0.2639732 | 0.0579432 | 271.3447 | 0 | 0 | 0 |  | Fe-Cr-Ni-V-Mn
3233 | 29.08477 | 42.55302 | 6.550843 | 8.527507 | 13.28385 | 91.35466 | 0.2583363 | 0.05491518 | 249.5058 | 0 | 0 | 0 |  | Fe-Cr-Ni-V-Mn
3234 | 22.85503 | 43.5253 | 7.643556 | 7.580905 | 18.39521 | 92.0469 | 0.2536403 | 0.05195439 | 227.0014 | 0 | 0 | 0 |  | Fe-Cr-Ni-V-Mn
3235 | 16.60238 | 43.47434 | 8.725266 | 5.679022 | 25.51899 | 92.87278 | 0.2474093 | 0.04701311 | 190.8919 | 0 | 0 | 0 |  | Fe-Cr-Ni-V-Mn
3236 | 11.39488 | 41.47205 | 9.79936 | 4.724532 | 32.60918 | 92.57996 | 0.2436809 | 0.04401617 | 168.1683 | 0 | 0 | 0 |  | Fe-Cr-Ni-V-Mn
3237 | 6.123811 | 36.10973 | 11.80053 | 2.792953 | 43.17298 | 91.57288 | 0.2395405 | 0.03899525 | 132.1925 | 0 | 0 | 0 |  | Fe-Cr-Ni-V-Mn
3238 | 33.32225 | 48.47574 | 3.283552 | 5.699116 | 9.219341 | 94.91137 | 0.2523994 | 0.04885767 | 212.2277 | 0 | 0 | 0 |  | Fe-Cr-Ni-V-Mn
3239 | 26.07426 | 50.49466 | 4.385007 | 5.708147 | 13.33793 | 95.50067 | 0.24833 | 0.04733925 | 201.0698 | 0 | 0 | 0 |  | Fe-Cr-Ni-V-Mn
3240 | 19.8188 | 51.47184 | 5.481911 | 4.757355 | 18.4701 | 96.23106 | 0.2434429 | 0.04392598 | 176.7699 | 0 | 0 | 0 |  | Fe-Cr-Ni-V-Mn
3241 | 13.69486 | 51.98287 | 6.643605 | 3.84367 | 23.835 | 96.79815 | 0.2387023 | 0.04107701 | 156.8696 | 0 | 0 | 0 |  | Fe-Cr-Ni-V-Mn
3242 | 8.322824 | 48.43071 | 8.748003 | 3.795881 | 30.70259 | 95.49557 | 0.2375041 | 0.0398392 | 145.6802 | 0 | 0 | 0 |  | Fe-Cr-Ni-V-Mn
3243 | 12.6126 | 4.892868 | 3.314232 | 45.0602 | 34.1201 | 63.98082 | 0.3122744 | 0.06834082 | 268.6052 | 0 | 0 | 0 |  | Fe-Cr-Ni-V-Mn
3244 | 11.48677 | 4.861221 | 5.487993 | 38.10107 | 40.06295 | 66.27554 | 0.3039311 | 0.06853977 | 274.24 | 0 | 0 | 0 |  | Fe-Cr-Ni-V-Mn
3245 | 10.48448 | 3.904602 | 7.71406 | 32.51603 | 45.38083 | 67.8758 | 0.2975034 | 0.06789345 | 271.9665 | 0 | 0 | 0 |  | Fe-Cr-Ni-V-Mn
3246 | 9.267179 | 3.834733 | 11.90518 | 25.3595 | 49.63341 | 70.36686 | 0.2893608 | 0.06768786 | 275.3867 | 0 | 0 | 0 |  | Fe-Cr-Ni-V-Mn
3247 | 7.237893 | 2.888055 | 15.2153 | 20.74955 | 53.90921 | 71.69732 | 0.2839316 | 0.06585648 | 264.4598 | 0 | 0 | 0 |  | Fe-Cr-Ni-V-Mn
3248 | 20.01729 | 5.885359 | 3.322088 | 49.01101 | 21.76426 | 63.09596 | 0.3200602 | 0.0743055 | 310.5315 | 0 | 0 | 0 |  | Fe-Cr-Ni-V-Mn
3249 | 17.80694 | 6.826664 | 5.50489 | 42.04022 | 27.82128 | 65.62399 | 0.3113956 | 0.07398966 | 314.7111 | 0 | 0 | 0 |  | Fe-Cr-Ni-V-Mn
3250 | 16.50382 | 7.682889 | 7.589284 | 35.75362 | 32.47039 | 68.0251 | 0.303524 | 0.07366204 | 318.3823 | 0 | 0 | 0 |  | Fe-Cr-Ni-V-Mn
3251 | 14.49839 | 7.713507 | 10.88504 | 30.2283 | 36.67476 | 69.91447 | 0.2971492 | 0.07268603 | 315.3447 | 0 | 0 | 0 |  | Fe-Cr-Ni-V-Mn
3252 | 11.32156 | 8.624348 | 15.14537 | 24.4095 | 40.49922 | 72.24854 | 0.2897695 | 0.07105463 | 308.9548 | 0 | 0 | 0 |  | Fe-Cr-Ni-V-Mn
3253 | 9.201784 | 7.615345 | 19.34373 | 19.58487 | 44.25427 | 73.63966 | 0.2848108 | 0.06942173 | 299.3196 | 0 | 0 | 0 |  | Fe-Cr-Ni-V-Mn
3254 | 7.176679 | 6.681802 | 24.78515 | 14.96295 | 46.39341 | 74.97925 | 0.280977 | 0.06745643 | 288.0646 | 0 | 0 | 0 |  | Fe-Cr-Ni-V-Mn
3255 | 30.48956 | 3.915464 | 3.315222 | 49.86874 | 12.41102 | 62.3805 | 0.3261459 | 0.08120032 | 359.6431 | 0 | 0 | 0 |  | Fe-Cr-Ni-V-Mn
3256 | 28.02234 | 7.730376 | 4.363539 | 43.54821 | 16.33554 | 65.61501 | 0.3166727 | 0.08003691 | 363.398 | 0 | 0 | 0 |  | Fe-Cr-Ni-V-Mn
3257 | 25.03927 | 9.713605 | 6.579606 | 37.11478 | 21.55275 | 68.37577 | 0.3078825 | 0.07803464 | 356.783 | 0 | 0 | 0 |  | Fe-Cr-Ni-V-Mn
3258 | 21.5963 | 11.48977 | 9.728386 | 31.89413 | 25.29141 | 70.69834 | 0.3007687 | 0.0769705 | 355.3685 | 0 | 0 | 0 |  | Fe-Cr-Ni-V-Mn
3259 | 17.5684 | 12.50826 | 14.12098 | 27.33715 | 28.46521 | 72.54437 | 0.2951548 | 0.07547566 | 348.7926 | 0 | 0 | 0 |  | Fe-Cr-Ni-V-Mn
3260 | 14.38991 | 13.39764 | 18.36611 | 22.50159 | 31.34475 | 74.55193 | 0.2892871 | 0.07362258 | 339.8553 | 0 | 0 | 0 |  | Fe-Cr-Ni-V-Mn
3261 | 11.21805 | 12.3435 | 24.6542 | 17.67463 | 34.10961 | 75.88016 | 0.285454 | 0.07202161 | 330.3709 | 0 | 0 | 0 |  | Fe-Cr-Ni-V-Mn
3262 | 8.101226 | 11.31389 | 30.86718 | 13.85555 | 35.86214 | 76.84638 | 0.2829925 | 0.07025445 | 319.1754 | 0 | 0 | 0 |  | Fe-Cr-Ni-V-Mn
3263 | 6.026384 | 8.41624 | 38.00549 | 10.99407 | 36.55782 | 76.72743 | 0.2840016 | 0.06944775 | 312.5486 | 0 | 1 | 0 |  | Fe-Cr-Ni-V-Mn
3264 | 39.66609 | 5.831189 | 3.291511 | 40.94267 | 10.26854 | 66.15499 | 0.3185024 | 0.08423607 | 399.6992 | 0 | 0 | 0 |  | Fe-Cr-Ni-V-Mn
3265 | 35.80254 | 9.804038 | 4.427241 | 36.49979 | 13.46639 | 68.89813 | 0.3105001 | 0.08122326 | 386.9251 | 0 | 0 | 0 |  | Fe-Cr-Ni-V-Mn
3266 | 30.45159 | 13.68706 | 7.725885 | 31.60805 | 16.52741 | 71.75847 | 0.3024315 | 0.07891962 | 378.8794 | 0 | 0 | 0 |  | Fe-Cr-Ni-V-Mn
3267 | 25.91156 | 16.40486 | 10.89411 | 27.41722 | 19.37225 | 74.07971 | 0.2957577 | 0.07710624 | 371.7259 | 0 | 0 | 0 |  | Fe-Cr-Ni-V-Mn
3268 | 20.63593 | 18.2523 | 16.2676 | 23.52913 | 21.31504 | 75.96833 | 0.2908007 | 0.07582151 | 367.0919 | 0 | 0 | 0 |  | Fe-Cr-Ni-V-Mn
3269 | 16.41424 | 18.14783 | 21.56598 | 19.65134 | 24.22061 | 77.2662 | 0.2868842 | 0.07413889 | 356.5002 | 0 | 0 | 0 |  | Fe-Cr-Ni-V-Mn
3270 | 12.34942 | 17.24677 | 28.12398 | 15.95828 | 26.32155 | 78.20885 | 0.2844158 | 0.07221759 | 343.4528 | 0 | 0 | 0 |  | Fe-Cr-Ni-V-Mn
3271 | 9.002969 | 15.83296 | 35.74871 | 11.86201 | 27.55334 | 79.1536 | 0.2826521 | 0.07035764 | 331.4378 | 0 | 0 | 0 |  | Fe-Cr-Ni-V-Mn
3272 | 6.003166 | 11.17842 | 45.22055 | 10.03907 | 27.55879 | 77.8643 | 0.2871883 | 0.07049724 | 328.6368 | 1 | 1 | 1 | 328.6368 | Fe-Cr-Ni-V-Mn
3273 | 46.71534 | 8.698805 | 3.273456 | 33.14263 | 8.169773 | 69.99902 | 0.3107825 | 0.08393543 | 415.0966 | 0 | 0 | 0 |  | Fe-Cr-Ni-V-Mn
3274 | 40.87866 | 13.6625 | 5.508589 | 29.63914 | 10.3111 | 72.76129 | 0.303248 | 0.08063387 | 399.3328 | 0 | 0 | 0 |  | Fe-Cr-Ni-V-Mn
3275 | 34.54356 | 18.51726 | 8.801999 | 25.78035 | 12.35684 | 75.65452 | 0.2955686 | 0.07769565 | 385.8389 | 0 | 0 | 0 |  | Fe-Cr-Ni-V-Mn
3276 | 28.93758 | 21.16883 | 13.03538 | 22.62493 | 14.23329 | 77.57919 | 0.2904588 | 0.0761923 | 379.4756 | 0 | 0 | 0 |  | Fe-Cr-Ni-V-Mn
3277 | 23.66345 | 22.9896 | 18.38389 | 18.76947 | 16.19359 | 79.53704 | 0.2854708 | 0.07390765 | 366.5058 | 0 | 0 | 0 |  | Fe-Cr-Ni-V-Mn
3278 | 18.44002 | 23.8451 | 23.68917 | 15.88582 | 18.13988 | 80.8063 | 0.2820761 | 0.07202837 | 354.3938 | 0 | 0 | 0 |  | Fe-Cr-Ni-V-Mn
3279 | 13.21001 | 22.70603 | 32.04198 | 12.04967 | 19.99231 | 81.72731 | 0.2801194 | 0.06965701 | 337.3545 | 0 | 0 | 0 |  | Fe-Cr-Ni-V-Mn
3280 | 9.07876 | 20.66221 | 40.2908 | 10.12159 | 19.84664 | 81.509 | 0.2818768 | 0.06903183 | 332.3535 | 0 | 0 | 0 |  | Fe-Cr-Ni-V-Mn
3281 | 5.974741 | 14.83399 | 52.33306 | 7.266574 | 19.59164 | 80.19765 | 0.2871065 | 0.06700633 | 312.8676 | 1 | 1 | 1 | 312.8676 | Fe-Cr-Ni-V-Mn
3282 | 52.14962 | 13.595 | 3.288824 | 23.78444 | 7.182112 | 75.29267 | 0.2993895 | 0.07864201 | 394.156 | 0 | 0 | 0 |  | Fe-Cr-Ni-V-Mn
3283 | 43.42973 | 20.21749 | 6.521198 | 21.6939 | 8.137684 | 78.10575 | 0.2922182 | 0.07627488 | 384.9701 | 0 | 0 | 0 |  | Fe-Cr-Ni-V-Mn
3284 | 37.20405 | 25.01677 | 9.776164 | 18.8534 | 9.149624 | 80.70599 | 0.2857989 | 0.07330526 | 369.1213 | 0 | 0 | 0 |  | Fe-Cr-Ni-V-Mn
3285 | 30.21676 | 27.16302 | 14.23743 | 17.10781 | 11.27498 | 81.92896 | 0.2821606 | 0.07135909 | 356.2495 | 0 | 0 | 0 |  | Fe-Cr-Ni-V-Mn
3286 | 24.67863 | 28.72111 | 19.45452 | 15.00727 | 12.13847 | 83.12832 | 0.2794542 | 0.07047253 | 352.1355 | 0 | 0 | 0 |  | Fe-Cr-Ni-V-Mn
3287 | 18.22421 | 29.22186 | 26.60445 | 12.00581 | 13.94367 | 84.31595 | 0.276624 | 0.06864381 | 339.7209 | 0 | 0 | 0 |  | Fe-Cr-Ni-V-Mn
3288 | 13.20554 | 28.37293 | 34.16654 | 9.265838 | 14.98915 | 84.94919 | 0.2756687 | 0.06573076 | 318.4646 | 0 | 0 | 0 |  | Fe-Cr-Ni-V-Mn
3289 | 8.129594 | 24.59928 | 44.86074 | 7.415505 | 14.99489 | 84.01637 | 0.2794031 | 0.0650423 | 310.7812 | 1 | 1 | 1 | 310.7812 | Fe-Cr-Ni-V-Mn
3290 | 4.963844 | 17.56191 | 57.3917 | 5.433395 | 14.64915 | 81.8707 | 0.2866643 | 0.06357219 | 293.2595 | 1 | 1 | 1 | 293.2595 | Fe-Cr-Ni-V-Mn
3291 | 53.55415 | 20.13628 | 3.247501 | 15.97021 | 7.09187 | 80.74462 | 0.2871509 | 0.07076445 | 348.9086 | 0 | 0 | 0 |  | Fe-Cr-Ni-V-Mn
3292 | 44.39562 | 26.91534 | 6.511203 | 15.06828 | 7.10956 | 83.20274 | 0.2812411 | 0.06896127 | 342.2328 | 0 | 0 | 0 |  | Fe-Cr-Ni-V-Mn
3293 | 37.20826 | 31.75564 | 9.777271 | 14.14165 | 7.117179 | 85.05963 | 0.2769306 | 0.06755826 | 336.4639 | 0 | 0 | 0 |  | Fe-Cr-Ni-V-Mn
3294 | 30.62454 | 34.21534 | 15.02154 | 12.10496 | 8.033619 | 86.56766 | 0.2734645 | 0.06599174 | 327.4265 | 0 | 0 | 0 |  | Fe-Cr-Ni-V-Mn
3295 | 24.43057 | 36.01438 | 20.32891 | 10.21379 | 9.012345 | 87.81521 | 0.2706156 | 0.06417054 | 315.5802 | 0 | 0 | 0 |  | Fe-Cr-Ni-V-Mn
3296 | 18.42309 | 36.21125 | 26.89479 | 8.402418 | 10.06846 | 88.45172 | 0.2693732 | 0.06245931 | 303.1946 | 0 | 0 | 0 |  | Fe-Cr-Ni-V-Mn
3297 | 12.20249 | 35.02992 | 35.27115 | 6.492879 | 11.00356 | 88.59983 | 0.2696383 | 0.06060703 | 289.2165 | 0 | 0 | 0 |  | Fe-Cr-Ni-V-Mn
3298 | 7.041781 | 29.97123 | 46.52382 | 4.588031 | 11.87514 | 87.26035 | 0.2739792 | 0.05928601 | 275.5127 | 1 | 1 | 1 | 275.5127 | Fe-Cr-Ni-V-Mn
3299 | 3.969072 | 21.24843 | 59.44866 | 3.620435 | 11.71341 | 84.02819 | 0.2836326 | 0.05900895 | 265.2673 | 1 | 1 | 1 | 265.2673 | Fe-Cr-Ni-V-Mn
3300 | 43.39051 | 35.58912 | 6.515308 | 9.42361 | 5.081459 | 88.71475 | 0.2698626 | 0.05997298 | 285.8061 | 0 | 0 | 0 |  | Fe-Cr-Ni-V-Mn
3301 | 36.2046 | 39.48659 | 9.785352 | 9.435558 | 5.087901 | 89.86317 | 0.2671825 | 0.06000761 | 289.0115 | 0 | 0 | 0 |  | Fe-Cr-Ni-V-Mn
3302 | 28.94301 | 42.34561 | 14.12431 | 8.485942 | 6.101125 | 91.08275 | 0.2640869 | 0.05881736 | 282.1003 | 0 | 0 | 0 |  | Fe-Cr-Ni-V-Mn
3303 | 22.68044 | 43.19281 | 19.50471 | 7.522994 | 7.099044 | 91.60619 | 0.2628575 | 0.0582925 | 278.7904 | 0 | 0 | 0 |  | Fe-Cr-Ni-V-Mn
3304 | 16.40742 | 42.96381 | 26.94626 | 5.612332 | 8.07018 | 92.1645 | 0.2620187 | 0.05658766 | 266.3216 | 0 | 0 | 0 |  | Fe-Cr-Ni-V-Mn
3305 | 11.21488 | 40.81695 | 34.2918 | 4.649903 | 9.026462 | 91.5944 | 0.2637555 | 0.05605721 | 261.3312 | 0 | 0 | 0 |  | Fe-Cr-Ni-V-Mn
3306 | 5.991983 | 35.33239 | 45.1363 | 2.732829 | 10.8065 | 90.16563 | 0.2677363 | 0.05426202 | 243.98 | 1 | 0 | 0 |  | Fe-Cr-Ni-V-Mn
3307 | 33.18259 | 48.27257 | 9.80937 | 5.67523 | 3.060234 | 94.67737 | 0.2574047 | 0.05199935 | 237.5445 | 0 | 0 | 0 |  | Fe-Cr-Ni-V-Mn
3308 | 25.91043 | 50.17738 | 14.16172 | 5.67228 | 4.078191 | 95.13918 | 0.2559649 | 0.05263836 | 243.0775 | 0 | 0 | 0 |  | Fe-Cr-Ni-V-Mn
3309 | 19.6394 | 51.00592 | 19.55624 | 4.714293 | 5.084142 | 95.69129 | 0.2546929 | 0.05406031 | 253.4176 | 0 | 0 | 0 |  | Fe-Cr-Ni-V-Mn
3310 | 13.53162 | 51.36323 | 25.16358 | 3.797854 | 6.143709 | 96.06134 | 0.2538512 | 0.05469318 | 258.1186 | 0 | 0 | 0 |  | Fe-Cr-Ni-V-Mn
3311 | 8.196452 | 47.69535 | 32.30691 | 3.738245 | 8.063042 | 94.53152 | 0.2570812 | 0.05690495 | 271.6386 | 0 | 0 | 0 |  | Fe-Cr-Ni-V-Mn
3312 | 32.49322 | 2.750237 | 48.64238 | 4.490768 | 11.62339 | 77.59758 | 0.29904 | 0.05739864 | 239.2601 | 1 | 1 | 1 | 239.2601 | Fe-Cr-Ni-V-Mn
3313 | 38.58314 | 4.60546 | 41.59405 | 4.51206 | 10.70529 | 78.65362 | 0.2963313 | 0.05641453 | 235.1386 | 1 | 1 | 1 | 235.1386 | Fe-Cr-Ni-V-Mn
3314 | 44.11465 | 6.534288 | 35.83004 | 3.658154 | 9.862866 | 80.06335 | 0.293021 | 0.05243928 | 210.8088 | 1 | 1 | 1 | 210.8088 | Fe-Cr-Ni-V-Mn
3315 | 48.93982 | 10.2289 | 28.34447 | 3.644166 | 8.842637 | 81.77181 | 0.2886877 | 0.05123845 | 206.0021 | 1 | 1 | 1 | 206.0021 | Fe-Cr-Ni-V-Mn
3316 | 53.65401 | 13.19546 | 23.40924 | 2.770253 | 6.971037 | 83.5045 | 0.2852477 | 0.0466787 | 178.5563 | 1 | 1 | 1 | 178.5563 | Fe-Cr-Ni-V-Mn
3317 | 20.67698 | 2.750167 | 52.78083 | 5.388785 | 18.40324 | 76.79848 | 0.2972256 | 0.06244877 | 270.5069 | 1 | 1 | 1 | 270.5069 | Fe-Cr-Ni-V-Mn
3318 | 26.72965 | 4.608606 | 45.7847 | 6.321198 | 16.55585 | 77.45542 | 0.2958408 | 0.06342995 | 280.1355 | 1 | 1 | 1 | 280.1355 | Fe-Cr-Ni-V-Mn
3319 | 31.52851 | 6.42128 | 39.35277 | 7.189775 | 15.50767 | 78.06518 | 0.2941704 | 0.06450946 | 290.1388 | 1 | 1 | 1 | 290.1388 | Fe-Cr-Ni-V-Mn
3320 | 35.99474 | 9.309077 | 33.62984 | 7.296228 | 13.77012 | 79.36289 | 0.2913738 | 0.06323319 | 284.7786 | 1 | 1 | 1 | 284.7786 | Fe-Cr-Ni-V-Mn
3321 | 40.24418 | 13.11418 | 27.49506 | 8.25957 | 10.88701 | 80.60229 | 0.289134 | 0.06389178 | 294.047 | 0 | 0 | 0 |  | Fe-Cr-Ni-V-Mn
3322 | 44.45235 | 16.93108 | 22.29973 | 7.372315 | 8.94453 | 82.61938 | 0.2849402 | 0.06082298 | 276.3867 | 0 | 0 | 0 |  | Fe-Cr-Ni-V-Mn
3323 | 47.17824 | 21.9625 | 17.24813 | 6.548681 | 7.062443 | 84.99881 | 0.2798119 | 0.05759634 | 258.3275 | 0 | 0 | 0 |  | Fe-Cr-Ni-V-Mn
3324 | 11.80798 | 2.748435 | 53.78186 | 3.590261 | 28.07147 | 77.40025 | 0.2903789 | 0.06025354 | 252.6704 | 1 | 1 | 1 | 252.6704 | Fe-Cr-Ni-V-Mn
3325 | 15.69675 | 3.653589 | 47.43356 | 7.158986 | 26.05712 | 76.45294 | 0.292745 | 0.0669831 | 299.1361 | 1 | 1 | 1 | 299.1361 | Fe-Cr-Ni-V-Mn
3326 | 20.93519 | 5.569021 | 40.86584 | 9.093465 | 23.53649 | 76.65607 | 0.2927652 | 0.06891123 | 315.1016 | 1 | 1 | 1 | 315.1016 | Fe-Cr-Ni-V-Mn
3327 | 24.82118 | 8.319456 | 35.4813 | 10.86765 | 20.51042 | 77.15705 | 0.2923984 | 0.07085859 | 332.8199 | 1 | 1 | 1 | 332.8199 | Fe-Cr-Ni-V-Mn
3328 | 28.23535 | 12.2053 | 30.7377 | 11.95778 | 16.86386 | 78.31709 | 0.2908588 | 0.07115517 | 340.4997 | 0 | 0 | 0 |  | Fe-Cr-Ni-V-Mn
3329 | 31.44137 | 16.0531 | 25.58523 | 12.95209 | 13.96821 | 79.49363 | 0.2888353 | 0.07131255 | 346.8189 | 0 | 0 | 0 |  | Fe-Cr-Ni-V-Mn
3330 | 34.67134 | 21.83683 | 20.36496 | 12.09225 | 11.03462 | 82.14415 | 0.2835016 | 0.06851256 | 333.9426 | 0 | 0 | 0 |  | Fe-Cr-Ni-V-Mn
3331 | 36.89194 | 27.66923 | 16.15692 | 11.21714 | 8.06477 | 84.75232 | 0.2784426 | 0.06591425 | 321.8177 | 0 | 0 | 0 |  | Fe-Cr-Ni-V-Mn
3332 | 38.04924 | 34.46807 | 12.97071 | 8.44226 | 6.069719 | 88.51765 | 0.2705523 | 0.05986228 | 284.264 | 0 | 0 | 0 |  | Fe-Cr-Ni-V-Mn
3333 | 9.916278 | 2.769747 | 44.8183 | 5.42715 | 37.06852 | 76.90664 | 0.2849788 | 0.06328154 | 268.2068 | 1 | 1 | 1 | 268.2068 | Fe-Cr-Ni-V-Mn
3334 | 13.10039 | 3.752935 | 40.24972 | 9.192061 | 33.70489 | 75.83618 | 0.2887669 | 0.06848875 | 303.7693 | 1 | 1 | 1 | 303.7693 | Fe-Cr-Ni-V-Mn
3335 | 16.24343 | 6.616461 | 35.21355 | 12.96455 | 28.96201 | 75.49859 | 0.2913116 | 0.07289714 | 337.5539 | 0 | 1 | 0 |  | Fe-Cr-Ni-V-Mn
3336 | 19.21292 | 9.414775 | 30.82309 | 15.68053 | 24.86869 | 75.56816 | 0.292594 | 0.07568212 | 361.1776 | 0 | 0 | 0 |  | Fe-Cr-Ni-V-Mn
3337 | 21.37441 | 14.21465 | 26.74564 | 17.64007 | 20.02524 | 76.628 | 0.2918117 | 0.0770701 | 378.3724 | 0 | 0 | 0 |  | Fe-Cr-Ni-V-Mn
3338 | 24.54883 | 19.0467 | 22.57757 | 17.7274 | 16.09951 | 78.48223 | 0.2888433 | 0.07601336 | 378.7736 | 0 | 0 | 0 |  | Fe-Cr-Ni-V-Mn
3339 | 26.99919 | 25.13743 | 18.55515 | 17.0499 | 12.25834 | 81.06199 | 0.284169 | 0.0735319 | 369.7538 | 0 | 0 | 0 |  | Fe-Cr-Ni-V-Mn
3340 | 28.66507 | 32.40738 | 13.98867 | 15.87507 | 9.063803 | 84.25357 | 0.2777086 | 0.06984345 | 352.1518 | 0 | 0 | 0 |  | Fe-Cr-Ni-V-Mn
3341 | 29.03206 | 41.51054 | 11.98811 | 11.3494 | 6.119896 | 89.50517 | 0.2670801 | 0.06257554 | 308.5005 | 0 | 0 | 0 |  | Fe-Cr-Ni-V-Mn
3342 | 7.995351 | 2.791508 | 36.76663 | 8.204685 | 44.24183 | 75.99242 | 0.2817156 | 0.06544988 | 277.1704 | 1 | 1 | 1 | 277.1704 | Fe-Cr-Ni-V-Mn
3343 | 10.16525 | 4.732146 | 33.12211 | 12.98129 | 38.9992 | 74.80512 | 0.2869987 | 0.07090409 | 315.1323 | 0 | 1 | 0 |  | Fe-Cr-Ni-V-Mn
3344 | 12.29236 | 7.629816 | 29.07074 | 17.75332 | 33.25377 | 74.02818 | 0.2912821 | 0.07534381 | 348.5001 | 0 | 0 | 0 |  | Fe-Cr-Ni-V-Mn
3345 | 14.2842 | 11.39933 | 25.73815 | 20.47493 | 28.1034 | 74.39196 | 0.2924754 | 0.07731232 | 367.8055 | 0 | 0 | 0 |  | Fe-Cr-Ni-V-Mn
3346 | 16.43267 | 16.25576 | 21.59019 | 22.48389 | 23.23748 | 75.44405 | 0.2916925 | 0.07758453 | 376.8147 | 0 | 0 | 0 |  | Fe-Cr-Ni-V-Mn
3347 | 18.58304 | 21.14643 | 18.44725 | 23.5427 | 18.28058 | 76.83427 | 0.2903101 | 0.07739149 | 383.4917 | 0 | 0 | 0 |  | Fe-Cr-Ni-V-Mn
3348 | 20.77367 | 29.01179 | 14.19269 | 22.73874 | 13.2831 | 80.01723 | 0.2845973 | 0.07463685 | 375.6894 | 0 | 0 | 0 |  | Fe-Cr-Ni-V-Mn
3349 | 20.86318 | 36.90661 | 12.06095 | 20.93365 | 9.235618 | 83.51956 | 0.2780392 | 0.07136037 | 362.9398 | 0 | 0 | 0 |  | Fe-Cr-Ni-V-Mn
3350 | 20.95167 | 48.76729 | 8.808801 | 15.28905 | 6.183193 | 90.14061 | 0.2640459 | 0.06333748 | 316.8814 | 0 | 0 | 0 |  | Fe-Cr-Ni-V-Mn
3351 | 7.14091 | 2.849357 | 26.80611 | 13.02733 | 50.17629 | 74.35338 | 0.2808424 | 0.06692793 | 279.5389 | 0 | 1 | 0 |  | Fe-Cr-Ni-V-Mn
3352 | 8.143901 | 5.686746 | 24.60983 | 19.49996 | 42.05957 | 72.75733 | 0.2889256 | 0.07292509 | 321.8133 | 0 | 0 | 0 |  | Fe-Cr-Ni-V-Mn
3353 | 9.227801 | 8.591486 | 21.55381 | 24.31649 | 36.31041 | 71.96917 | 0.2933497 | 0.07548207 | 341.3765 | 0 | 0 | 0 |  | Fe-Cr-Ni-V-Mn
3354 | 11.44741 | 12.59586 | 19.68907 | 26.57935 | 29.68831 | 72.55136 | 0.2949247 | 0.07706302 | 359.0786 | 0 | 0 | 0 |  | Fe-Cr-Ni-V-Mn
3355 | 12.42874 | 17.35756 | 17.41824 | 28.34257 | 24.45289 | 73.57132 | 0.2945365 | 0.077184 | 367.1498 | 0 | 0 | 0 |  | Fe-Cr-Ni-V-Mn
3356 | 14.44427 | 24.01473 | 14.09773 | 29.17435 | 18.26893 | 75.62651 | 0.2919923 | 0.07613728 | 370.5386 | 0 | 0 | 0 |  | Fe-Cr-Ni-V-Mn
3357 | 15.7138 | 31.21116 | 11.01103 | 28.66705 | 13.39696 | 78.34722 | 0.2873217 | 0.07386805 | 365.3406 | 0 | 0 | 0 |  | Fe-Cr-Ni-V-Mn
3358 | 15.94074 | 41.55627 | 8.936047 | 25.20359 | 8.363349 | 83.27568 | 0.277862 | 0.07049552 | 356.3271 | 0 | 0 | 0 |  | Fe-Cr-Ni-V-Mn
3359 | 15.82886 | 54.03699 | 6.654997 | 18.28874 | 5.190407 | 90.53147 | 0.2626308 | 0.0628284 | 314.857 | 0 | 0 | 0 |  | Fe-Cr-Ni-V-Mn
3360 | 7.145 | 2.850989 | 18.23859 | 19.55219 | 52.21323 | 72.02705 | 0.2844202 | 0.06773177 | 278.1297 | 0 | 0 | 0 |  | Fe-Cr-Ni-V-Mn
3361 | 7.198367 | 5.744567 | 17.29395 | 26.2643 | 43.49881 | 70.38955 | 0.2930147 | 0.07216232 | 308.7759 | 0 | 0 | 0 |  | Fe-Cr-Ni-V-Mn
3362 | 7.241799 | 8.668841 | 16.3109 | 31.14112 | 36.63734 | 69.54797 | 0.2983033 | 0.07438201 | 325.712 | 0 | 0 | 0 |  | Fe-Cr-Ni-V-Mn
3363 | 8.243322 | 13.43106 | 14.07972 | 33.83659 | 30.40931 | 70.22531 | 0.2991782 | 0.07427075 | 331.2126 | 0 | 0 | 0 |  | Fe-Cr-Ni-V-Mn
3364 | 9.324175 | 18.32701 | 11.9784 | 35.91066 | 24.45976 | 71.1604 | 0.2992499 | 0.0740371 | 336.4096 | 0 | 0 | 0 |  | Fe-Cr-Ni-V-Mn
3365 | 10.51469 | 24.47409 | 9.946659 | 36.44618 | 18.61838 | 73.0602 | 0.2969202 | 0.07356705 | 342.9205 | 0 | 0 | 0 |  | Fe-Cr-Ni-V-Mn
3366 | 11.6234 | 32.46567 | 7.774575 | 35.66268 | 12.47368 | 76.04643 | 0.292158 | 0.07215524 | 345.9275 | 0 | 0 | 0 |  | Fe-Cr-Ni-V-Mn
3367 | 12.7258 | 43.44369 | 5.573298 | 30.95465 | 7.302558 | 81.56438 | 0.2812829 | 0.0691504 | 342.1944 | 0 | 0 | 0 |  | Fe-Cr-Ni-V-Mn
3368 | 12.74042 | 56.34395 | 4.463757 | 22.2742 | 4.177681 | 89.5207 | 0.2645575 | 0.06298885 | 314.9677 | 0 | 0 | 0 |  | Fe-Cr-Ni-V-Mn
3369 | 5.199478 | 5.80913 | 10.9302 | 35.09647 | 42.96473 | 67.33648 | 0.3000962 | 0.06926443 | 280.5766 | 0 | 0 | 0 |  | Fe-Cr-Ni-V-Mn
3370 | 5.223612 | 8.75414 | 10.98093 | 39.07119 | 35.97013 | 66.8615 | 0.3045207 | 0.07084971 | 293.3582 | 0 | 0 | 0 |  | Fe-Cr-Ni-V-Mn
3371 | 6.299694 | 12.70813 | 9.932281 | 42.13983 | 28.92006 | 67.11177 | 0.3068694 | 0.07154874 | 302.7596 | 0 | 0 | 0 |  | Fe-Cr-Ni-V-Mn
3372 | 7.379555 | 17.66748 | 8.864625 | 43.27295 | 22.81538 | 68.36268 | 0.3062169 | 0.07175384 | 311.8254 | 0 | 0 | 0 |  | Fe-Cr-Ni-V-Mn
3373 | 8.477318 | 24.66486 | 6.682793 | 43.49636 | 16.67867 | 70.61643 | 0.3029541 | 0.07061077 | 314.8718 | 0 | 0 | 0 |  | Fe-Cr-Ni-V-Mn
3374 | 9.565031 | 31.66387 | 5.585372 | 41.68542 | 11.50031 | 73.55972 | 0.2979059 | 0.07033748 | 325.2507 | 0 | 0 | 0 |  | Fe-Cr-Ni-V-Mn
3375 | 11.60918 | 42.252 | 3.327884 | 36.58173 | 6.22921 | 78.9863 | 0.2871714 | 0.06810569 | 327.9004 | 0 | 0 | 0 |  | Fe-Cr-Ni-V-Mn
3376 | 3.165454 | 8.841527 | 6.654328 | 48.12343 | 33.21526 | 63.90751 | 0.3125737 | 0.06552509 | 251.0541 | 0 | 0 | 0 |  | Fe-Cr-Ni-V-Mn
3377 | 4.235692 | 12.81675 | 6.678114 | 50.22727 | 26.04218 | 64.4705 | 0.3141276 | 0.0669434 | 265.1461 | 0 | 0 | 0 |  | Fe-Cr-Ni-V-Mn
3378 | 5.316347 | 17.81911 | 5.587938 | 51.40331 | 19.8733 | 65.70433 | 0.3133748 | 0.06702064 | 272.571 | 0 | 0 | 0 |  | Fe-Cr-Ni-V-Mn
3379 | 6.46891 | 23.08755 | 4.53292 | 52.12278 | 13.78784 | 67.16226 | 0.3120485 | 0.06793097 | 286.2251 | 0 | 0 | 0 |  | Fe-Cr-Ni-V-Mn
3380 | 8.545773 | 29.83683 | 4.491171 | 48.71955 | 8.406677 | 70.47294 | 0.3062523 | 0.06932679 | 309.6515 | 0 | 0 | 0 |  | Fe-Cr-Ni-V-Mn
3381 | 3.015349 | 30.88164 | 49.65379 | 4.584143 | 11.86508 | 87.43588 | 0.2737895 | 0.06012519 | 282.2243 | 1 | 1 | 1 | 282.2243 | Fe-Cr-Ni-V-Mn
3382 | 5.064014 | 36.77558 | 42.58171 | 4.6192 | 10.95949 | 89.81979 | 0.2677166 | 0.05827387 | 273.9009 | 1 | 0 | 0 |  | Fe-Cr-Ni-V-Mn
3383 | 7.202481 | 42.1509 | 36.77065 | 3.754188 | 10.12178 | 92.39486 | 0.2615184 | 0.05421334 | 248.5436 | 0 | 0 | 0 |  | Fe-Cr-Ni-V-Mn
3384 | 11.28175 | 46.78966 | 29.10621 | 3.742102 | 9.080279 | 94.33145 | 0.2566631 | 0.05198759 | 235.5872 | 0 | 0 | 0 |  | Fe-Cr-Ni-V-Mn
3385 | 14.56941 | 51.35229 | 24.06439 | 2.847784 | 7.166133 | 96.58248 | 0.2520985 | 0.0479185 | 209.7426 | 0 | 0 | 0 |  | Fe-Cr-Ni-V-Mn
3386 | 2.9904 | 19.48935 | 53.43385 | 5.455458 | 18.63094 | 82.67663 | 0.2818429 | 0.06314897 | 290.7412 | 1 | 1 | 1 | 290.7412 | Fe-Cr-Ni-V-Mn
3387 | 5.025409 | 25.26593 | 46.4828 | 6.41758 | 16.80828 | 84.62446 | 0.2771284 | 0.06355617 | 299.8202 | 1 | 1 | 1 | 299.8202 | Fe-Cr-Ni-V-Mn
3388 | 7.016029 | 29.86162 | 40.03273 | 7.314004 | 15.77562 | 86.11556 | 0.2731702 | 0.06374156 | 305.5455 | 0 | 0 | 0 |  | Fe-Cr-Ni-V-Mn
3389 | 10.18104 | 34.12439 | 34.24369 | 7.429408 | 14.02146 | 87.82641 | 0.2693812 | 0.06189586 | 296.1357 | 0 | 0 | 0 |  | Fe-Cr-Ni-V-Mn
3390 | 14.3442 | 38.15737 | 28.00013 | 8.411294 | 11.087 | 89.04492 | 0.2673103 | 0.06182526 | 299.7208 | 0 | 0 | 0 |  | Fe-Cr-Ni-V-Mn
3391 | 18.52051 | 42.15055 | 22.71109 | 7.508313 | 9.109531 | 91.10046 | 0.2631503 | 0.05857367 | 279.516 | 0 | 0 | 0 |  | Fe-Cr-Ni-V-Mn
3392 | 23.97917 | 44.65131 | 17.53333 | 6.656964 | 7.179221 | 92.6092 | 0.2603721 | 0.05541964 | 258.7073 | 0 | 0 | 0 |  | Fe-Cr-Ni-V-Mn
3393 | 2.970132 | 11.06129 | 54.11231 | 3.612321 | 28.24395 | 80.36152 | 0.2824461 | 0.05998132 | 257.7969 | 1 | 1 | 1 | 257.7969 | Fe-Cr-Ni-V-Mn
3394 | 3.956303 | 14.73397 | 47.82177 | 7.217578 | 26.27038 | 80.31211 | 0.2823943 | 0.06624422 | 304.3685 | 1 | 1 | 1 | 304.3685 | Fe-Cr-Ni-V-Mn
3395 | 6.043802 | 19.69466 | 41.29161 | 9.188209 | 23.78172 | 81.49875 | 0.2798164 | 0.06744349 | 318.0503 | 0 | 0 | 0 |  | Fe-Cr-Ni-V-Mn
3396 | 9.034589 | 23.36555 | 35.87427 | 10.98801 | 20.73758 | 82.24249 | 0.2788645 | 0.06899584 | 333.7464 | 0 | 0 | 0 |  | Fe-Cr-Ni-V-Mn
3397 | 13.24745 | 26.56544 | 31.06169 | 12.08381 | 17.04161 | 83.11726 | 0.2781792 | 0.06905703 | 338.6549 | 0 | 0 | 0 |  | Fe-Cr-Ni-V-Mn
3398 | 17.41254 | 29.56275 | 25.83822 | 13.08016 | 14.10633 | 83.96216 | 0.277096 | 0.06900647 | 342.1561 | 0 | 0 | 0 |  | Fe-Cr-Ni-V-Mn
3399 | 23.63697 | 32.53217 | 20.52371 | 12.18651 | 11.12064 | 85.67083 | 0.2743162 | 0.06660393 | 328.9586 | 0 | 0 | 0 |  | Fe-Cr-Ni-V-Mn
3400 | 29.86624 | 34.51876 | 16.23724 | 11.2729 | 8.104861 | 87.00597 | 0.2726237 | 0.06476171 | 318.751 | 0 | 0 | 0 |  | Fe-Cr-Ni-V-Mn
3401 | 37.04716 | 35.45065 | 12.97992 | 8.44825 | 6.074026 | 88.84322 | 0.2697197 | 0.05972492 | 283.9648 | 0 | 0 | 0 |  | Fe-Cr-Ni-V-Mn
3402 | 2.989191 | 9.276893 | 45.03386 | 5.453252 | 37.24681 | 79.19996 | 0.2786549 | 0.06237726 | 267.4081 | 1 | 1 | 1 | 267.4081 | Fe-Cr-Ni-V-Mn
3403 | 4.056258 | 12.2738 | 40.50302 | 9.24991 | 33.91701 | 78.77247 | 0.2806922 | 0.06717648 | 302.208 | 0 | 1 | 0 |  | Fe-Cr-Ni-V-Mn
3404 | 7.151557 | 15.21923 | 35.43682 | 13.04675 | 29.14564 | 78.39487 | 0.2833985 | 0.07157941 | 336.3309 | 0 | 0 | 0 |  | Fe-Cr-Ni-V-Mn
3405 | 10.17593 | 18.00104 | 31.01774 | 15.77955 | 25.02574 | 78.40869 | 0.2848822 | 0.07444898 | 360.7218 | 0 | 0 | 0 |  | Fe-Cr-Ni-V-Mn
3406 | 15.332 | 19.98466 | 26.85875 | 17.71467 | 20.10993 | 78.50968 | 0.2867511 | 0.07624353 | 378.0581 | 0 | 0 | 0 |  | Fe-Cr-Ni-V-Mn
3407 | 20.51524 | 22.9207 | 22.64144 | 17.77756 | 16.14506 | 79.73762 | 0.2855002 | 0.07538449 | 377.8305 | 0 | 0 | 0 |  | Fe-Cr-Ni-V-Mn
3408 | 26.99919 | 25.13743 | 18.55515 | 17.0499 | 12.25834 | 81.06199 | 0.284169 | 0.07337997 | 368.5353 | 0 | 0 | 0 |  | Fe-Cr-Ni-V-Mn
3409 | 34.66077 | 26.57587 | 13.92967 | 15.80812 | 9.025574 | 82.37226 | 0.2826171 | 0.07153905 | 359.9704 | 0 | 0 | 0 |  | Fe-Cr-Ni-V-Mn
3410 | 44.11186 | 26.7433 | 11.86091 | 11.22897 | 6.054958 | 84.67231 | 0.2795019 | 0.06539024 | 318.1745 | 0 | 0 | 0 |  | Fe-Cr-Ni-V-Mn
3411 | 3.008624 | 7.469761 | 36.89376 | 8.233055 | 44.3948 | 77.61727 | 0.2771214 | 0.0643941 | 273.8603 | 1 | 1 | 1 | 273.8603 | Fe-Cr-Ni-V-Mn
3412 | 5.100501 | 9.49758 | 33.23861 | 13.02695 | 39.13636 | 76.41616 | 0.2824739 | 0.06965477 | 310.7047 | 0 | 0 | 0 |  | Fe-Cr-Ni-V-Mn
3413 | 8.218126 | 11.47715 | 29.15311 | 17.80362 | 33.348 | 75.29449 | 0.2877538 | 0.07426113 | 344.4851 | 0 | 0 | 0 |  | Fe-Cr-Ni-V-Mn
3414 | 12.26085 | 13.31795 | 25.77442 | 20.50378 | 28.143 | 75.01292 | 0.2907615 | 0.07685609 | 366.4402 | 0 | 0 | 0 |  | Fe-Cr-Ni-V-Mn
3415 | 17.44736 | 15.28871 | 21.57491 | 22.46798 | 23.22104 | 75.13549 | 0.292536 | 0.07784726 | 377.7666 | 0 | 0 | 0 |  | Fe-Cr-Ni-V-Mn
3416 | 22.64812 | 17.2525 | 18.39487 | 23.47585 | 18.22867 | 75.60363 | 0.2936371 | 0.07850672 | 387.9031 | 0 | 0 | 0 |  | Fe-Cr-Ni-V-Mn
3417 | 30.93891 | 19.20365 | 14.09176 | 22.57703 | 13.18864 | 76.92768 | 0.2928348 | 0.07747593 | 387.9431 | 0 | 0 | 0 |  | Fe-Cr-Ni-V-Mn
3418 | 39.13334 | 19.17624 | 11.90678 | 20.66607 | 9.117565 | 77.91823 | 0.2927805 | 0.07691485 | 388.9607 | 0 | 0 | 0 |  | Fe-Cr-Ni-V-Mn
3419 | 51.26812 | 19.09315 | 8.621953 | 14.96474 | 6.052038 | 80.60266 | 0.2887292 | 0.07116589 | 352.3737 | 0 | 0 | 0 |  | Fe-Cr-Ni-V-Mn
3420 | 3.069026 | 6.66726 | 26.88175 | 13.06409 | 50.31787 | 75.64617 | 0.2770965 | 0.06543131 | 272.6113 | 0 | 0 | 0 |  | Fe-Cr-Ni-V-Mn
3421 | 6.116513 | 7.592988 | 24.64443 | 19.52737 | 42.1187 | 73.38114 | 0.2871401 | 0.07229479 | 319.2404 | 0 | 0 | 0 |  | Fe-Cr-Ni-V-Mn
3422 | 9.227801 | 8.591486 | 21.55381 | 24.31649 | 36.31041 | 71.96917 | 0.2933497 | 0.07548207 | 341.3765 | 0 | 0 | 0 |  | Fe-Cr-Ni-V-Mn
3423 | 13.50937 | 10.64276 | 19.66085 | 26.54126 | 29.64576 | 71.93689 | 0.2966443 | 0.07741548 | 359.5158 | 0 | 0 | 0 |  | Fe-Cr-Ni-V-Mn
3424 | 18.56357 | 11.52233 | 17.34392 | 28.22163 | 24.34856 | 71.75633 | 0.2995596 | 0.0793861 | 377.1135 | 0 | 0 | 0 |  | Fe-Cr-Ni-V-Mn
3425 | 25.59305 | 13.34382 | 13.98826 | 28.9478 | 18.12707 | 72.33756 | 0.3009624 |  |  | 0 | 0 | 0 |  | Fe-Cr-Ni-V-Mn
3426 | 33.11609 | 14.45275 | 10.87745 | 28.31928 | 13.23443 | 73.19828 | 0.3011827 | 0.08073204 | 400.1503 | 0 | 0 | 0 |  | Fe-Cr-Ni-V-Mn
3427 | 43.76808 | 14.55357 | 8.76267 | 24.71459 | 8.201083 | 74.90668 | 0.2999905 | 0.08001306 | 403.4379 | 0 | 0 | 0 |  | Fe-Cr-Ni-V-Mn
3428 | 56.39761 | 14.32054 | 6.466771 | 17.77148 | 5.043604 | 77.94081 | 0.2952966 | 0.07507678 | 375.5456 | 0 | 0 | 0 |  | Fe-Cr-Ni-V-Mn
3429 | 3.070788 | 6.671089 | 18.29009 | 19.60739 | 52.36064 | 73.27817 | 0.2807373 | 0.06601842 | 270.0812 | 0 | 0 | 0 |  | Fe-Cr-Ni-V-Mn
3430 | 6.174407 | 6.706751 | 17.30622 | 26.28294 | 43.52968 | 70.69432 | 0.2921299 | 0.07171584 | 306.6648 | 0 | 0 | 0 |  | Fe-Cr-Ni-V-Mn
3431 | 9.297619 | 6.732825 | 16.28766 | 31.09675 | 36.58514 | 68.94903 | 0.3000227 | 0.0753085 | 330.128 | 0 | 0 | 0 |  | Fe-Cr-Ni-V-Mn
3432 | 14.36457 | 7.642312 | 14.01995 | 33.69295 | 30.28022 | 68.46144 | 0.3041779 | 0.07764724 | 348.9292 | 0 | 0 | 0 |  | Fe-Cr-Ni-V-Mn
3433 | 19.54474 | 8.619636 | 11.89343 | 35.65593 | 24.28626 | 68.2387 | 0.3074285 | 0.07946501 | 364.943 | 0 | 0 | 0 |  | Fe-Cr-Ni-V-Mn
3434 | 26.00391 | 9.684312 | 9.839645 | 36.05406 | 18.41807 | 68.63699 | 0.3091275 | 0.0809205 | 380.8003 | 0 | 0 | 0 |  | Fe-Cr-Ni-V-Mn
3435 | 34.32003 | 10.65115 | 7.651914 | 35.10002 | 12.27688 | 69.53379 | 0.3098365 | 0.08284241 | 402.6161 | 0 | 0 | 0 |  | Fe-Cr-Ni-V-Mn
3436 | 45.59434 | 11.57736 | 5.445861 | 30.24685 | 7.135581 | 71.92725 | 0.3069294 | 0.08323109 | 418.2712 | 0 | 0 | 0 |  | Fe-Cr-Ni-V-Mn
3437 | 58.58683 | 11.48356 | 4.32139 | 21.56378 | 4.044438 | 75.54464 | 0.3009661 | 0.07909752 | 400.0755 | 0 | 0 | 0 |  | Fe-Cr-Ni-V-Mn
3438 | 6.234903 | 4.837473 | 10.92237 | 35.07132 | 42.93394 | 67.04073 | 0.3009647 | 0.06985367 | 283.5014 | 0 | 0 | 0 |  | Fe-Cr-Ni-V-Mn
3439 | 9.375485 | 4.849437 | 10.94938 | 38.95893 | 35.86677 | 65.69462 | 0.3079029 | 0.07320991 | 305.1141 | 0 | 0 | 0 |  | Fe-Cr-Ni-V-Mn
3440 | 13.58051 | 5.835715 | 9.882197 | 41.92734 | 28.77424 | 65.08927 | 0.3126488 | 0.07570889 | 323.7607 | 0 | 0 | 0 |  | Fe-Cr-Ni-V-Mn
3441 | 18.82546 | 6.816183 | 8.794301 | 42.92967 | 22.63439 | 65.19334 | 0.3151458 | 0.07816007 | 344.689 | 0 | 0 | 0 |  | Fe-Cr-Ni-V-Mn
3442 | 26.16658 | 7.795914 | 6.600798 | 42.96268 | 16.47403 | 65.71473 | 0.3165547 | 0.08055524 | 367.3607 | 0 | 0 | 0 |  | Fe-Cr-Ni-V-Mn
3443 | 33.44526 | 8.757843 | 5.492788 | 40.99443 | 11.30968 | 66.88153 | 0.3161512 | 0.08305714 | 393.6796 | 0 | 0 | 0 |  | Fe-Cr-Ni-V-Mn
3444 | 44.34854 | 10.56267 | 3.252148 | 35.7492 | 6.087446 | 69.61773 | 0.3122537 | 0.08477687 | 421.7687 | 0 | 0 | 0 |  | Fe-Cr-Ni-V-Mn
3445 | 9.455084 | 2.934366 | 6.625404 | 47.91426 | 33.07089 | 62.20732 | 0.3175274 | 0.06988821 | 272.8432 | 0 | 0 | 0 |  | Fe-Cr-Ni-V-Mn
3446 | 13.67612 | 3.917867 | 6.634514 | 49.89934 | 25.87216 | 61.93554 | 0.3213981 | 0.07332789 | 297.4417 | 0 | 0 | 0 |  | Fe-Cr-Ni-V-Mn
3447 | 18.95815 | 4.903019 | 5.53518 | 50.91799 | 19.68566 | 62.05195 | 0.3237034 | 0.07607446 | 319.2094 | 0 | 0 | 0 |  | Fe-Cr-Ni-V-Mn
3448 | 24.48799 | 5.947667 | 4.476345 | 51.47224 | 13.61575 | 62.34272 | 0.3254857 | 0.07869557 | 341.2906 | 0 | 0 | 0 |  | Fe-Cr-Ni-V-Mn
3449 | 31.5356 | 7.829607 | 4.419551 | 47.94262 | 8.272616 | 64.22568 | 0.3233619 | 0.08287732 | 382.3948 | 0 | 0 | 0 |  | Fe-Cr-Ni-V-Mn
3450 | 32.48114 | 4.582024 | 48.6243 | 2.693459 | 11.61907 | 79.10301 | 0.2956962 | 0.0515824 | 202.701 | 1 | 1 | 1 | 202.701 | Fe-Cr-Ni-V-Mn
3451 | 38.58314 | 4.60546 | 41.59405 | 4.51206 | 10.70529 | 78.65362 | 0.2963313 | 0.05641453 | 235.1386 | 1 | 1 | 1 | 235.1386 | Fe-Cr-Ni-V-Mn
3452 | 44.13972 | 3.736001 | 35.8504 | 6.405408 | 9.868471 | 77.7992 | 0.2980533 | 0.0604797 | 262.1319 | 1 | 1 | 1 | 262.1319 | Fe-Cr-Ni-V-Mn
3453 | 49.00451 | 3.724518 | 28.38194 | 10.0347 | 8.854326 | 76.57525 | 0.3002594 | 0.06793487 | 314.0011 | 1 | 1 | 1 | 314.0011 | Fe-Cr-Ni-V-Mn
3454 | 53.76707 | 2.833556 | 23.45856 | 12.95509 | 6.985725 | 75.29004 | 0.3034933 | 0.07237975 | 344.4749 | 0 | 1 | 0 |  | Fe-Cr-Ni-V-Mn
3455 | 20.66545 | 5.497268 | 52.75141 | 2.692891 | 18.39298 | 79.0624 | 0.2920962 | 0.05498096 | 223.634 | 1 | 1 | 1 | 223.634 | Fe-Cr-Ni-V-Mn
3456 | 26.71966 | 6.449637 | 45.76759 | 4.513454 | 16.54966 | 78.95589 | 0.2924463 | 0.05879608 | 250.6315 | 1 | 1 | 1 | 250.6315 | Fe-Cr-Ni-V-Mn
3457 | 31.52264 | 7.33724 | 39.34545 | 6.289883 | 15.50478 | 78.80415 | 0.2924976 | 0.06237878 | 276.4448 | 1 | 1 | 1 | 276.4448 | Fe-Cr-Ni-V-Mn
3458 | 36.00834 | 7.450075 | 33.64254 | 9.12373 | 13.77532 | 77.8784 | 0.2947297 | 0.06721478 | 310.4612 | 1 | 1 | 1 | 310.4612 | Fe-Cr-Ni-V-Mn
3459 | 40.28244 | 8.43856 | 27.5212 | 12.86044 | 10.89736 | 76.92062 | 0.2974307 | 0.07276398 | 351.4009 | 0 | 0 | 0 |  | Fe-Cr-Ni-V-Mn
3460 | 44.53731 | 7.539306 | 22.34235 | 16.61941 | 8.961625 | 75.29327 | 0.3014148 | 0.07749197 | 383.8314 | 0 | 0 | 0 |  | Fe-Cr-Ni-V-Mn
3461 | 47.32488 | 6.705015 | 17.30174 | 21.58397 | 7.084394 | 73.23178 | 0.3062437 | 0.08211027 | 413.8544 | 0 | 0 | 0 |  | Fe-Cr-Ni-V-Mn
3462 | 11.80578 | 3.6639 | 53.77187 | 2.692196 | 28.06626 | 78.1599 | 0.2886094 | 0.0580032 | 238.9307 | 1 | 1 | 1 | 238.9307 | Fe-Cr-Ni-V-Mn
3463 | 15.68512 | 7.301768 | 47.39844 | 3.576843 | 26.03783 | 79.43785 | 0.2858012 | 0.0589398 | 249.2984 | 1 | 1 | 1 | 249.2984 | Fe-Cr-Ni-V-Mn
3464 | 20.91943 | 9.274718 | 40.83509 | 5.451974 | 23.51878 | 79.64905 | 0.2858249 | 0.06142249 | 268.3769 | 1 | 1 | 1 | 268.3769 | Fe-Cr-Ni-V-Mn
3465 | 24.80722 | 11.08637 | 35.46136 | 8.146153 | 20.49889 | 79.36217 | 0.2873071 | 0.06579731 | 301.0666 | 1 | 1 | 1 | 301.0666 | Fe-Cr-Ni-V-Mn
3466 | 28.23535 | 12.2053 | 30.7377 | 11.95778 | 16.86386 | 78.31709 | 0.2908588 | 0.07115517 | 340.4997 | 0 | 0 | 0 |  | Fe-Cr-Ni-V-Mn
3467 | 31.45945 | 13.2278 | 25.59994 | 15.73657 | 13.97624 | 77.30193 | 0.2938486 | 0.07542054 | 372.1516 | 0 | 0 | 0 |  | Fe-Cr-Ni-V-Mn
3468 | 34.73823 | 12.36637 | 20.40425 | 21.43525 | 11.05591 | 74.89316 | 0.300028 | 0.08077555 | 407.9096 | 0 | 0 | 0 |  | Fe-Cr-Ni-V-Mn
3469 | 37.0137 | 11.48712 | 16.21024 | 27.19755 | 8.091386 | 72.51198 | 0.3062311 | 0.08466837 | 431.5796 | 0 | 0 | 0 |  | Fe-Cr-Ni-V-Mn
3470 | 38.24978 | 8.662431 | 13.03907 | 33.94701 | 6.101708 | 69.17113 | 0.3143666 | 0.08780724 | 443.3248 | 0 | 0 | 0 |  | Fe-Cr-Ni-V-Mn
3471 | 9.910711 | 5.536383 | 44.79314 | 2.712052 | 37.04771 | 79.18591 | 0.2795039 | 0.05727036 | 232.0346 | 1 | 1 | 1 | 232.0346 | Fe-Cr-Ni-V-Mn
3472 | 13.08545 | 9.371639 | 40.20382 | 3.672631 | 33.66645 | 80.40203 | 0.2778657 | 0.05744495 | 236.8194 | 1 | 1 | 1 | 236.8194 | Fe-Cr-Ni-V-Mn
3473 | 16.22166 | 13.21519 | 35.16636 | 6.47359 | 28.9232 | 80.76587 | 0.278842 | 0.06181743 | 270.2231 | 1 | 1 | 1 | 270.2231 | Fe-Cr-Ni-V-Mn
3474 | 19.18728 | 15.98375 | 30.78194 | 9.211528 | 24.83549 | 80.73495 | 0.28045 | 0.06606436 | 303.2121 | 0 | 0 | 0 |  | Fe-Cr-Ni-V-Mn
3475 | 21.35799 | 17.99139 | 26.7251 | 13.91567 | 20.00986 | 79.54911 | 0.2850023 | 0.07242505 | 351.2059 | 0 | 0 | 0 |  | Fe-Cr-Ni-V-Mn
3476 | 24.55357 | 18.09786 | 22.58193 | 18.66403 | 16.10262 | 77.75773 | 0.2905209 | 0.07705404 | 384.679 | 0 | 0 | 0 |  | Fe-Cr-Ni-V-Mn
3477 | 27.04161 | 17.43017 | 18.5843 | 24.66632 | 12.2776 | 75.25452 | 0.2975346 | 0.08108311 | 410.8448 | 0 | 0 | 0 |  | Fe-Cr-Ni-V-Mn
3478 | 28.75958 | 16.25711 | 14.03479 | 31.85483 | 9.093686 | 72.25551 | 0.3052173 | 0.08374367 | 423.2188 | 0 | 0 | 0 |  | Fe-Cr-Ni-V-Mn
3479 | 29.20933 | 11.65507 | 12.06131 | 40.91702 | 6.157265 | 67.51743 | 0.3172296 | 0.08673464 | 427.6456 | 0 | 0 | 0 |  | Fe-Cr-Ni-V-Mn
3480 | 7.986308 | 8.365053 | 36.72505 | 2.731802 | 44.19179 | 80.54642 | 0.2704987 | 0.0549826 | 216.1108 | 1 | 1 | 1 | 216.1108 | Fe-Cr-Ni-V-Mn
3481 | 10.14772 | 13.22716 | 33.06499 | 4.628181 | 38.93194 | 81.62527 | 0.2703816 | 0.05710882 | 234.4196 | 1 | 1 | 1 | 234.4196 | Fe-Cr-Ni-V-Mn
3482 | 12.26626 | 18.08234 | 29.00902 | 7.45921 | 33.18317 | 82.25893 | 0.2714521 | 0.0611871 | 266.7953 | 0 | 0 | 0 |  | Fe-Cr-Ni-V-Mn
3483 | 14.25673 | 20.85858 | 25.68866 | 11.14667 | 28.04936 | 81.72161 | 0.2749903 | 0.06639473 | 306.5214 | 0 | 0 | 0 |  | Fe-Cr-Ni-V-Mn
3484 | 16.4104 | 22.9182 | 21.56092 | 15.9045 | 23.20598 | 80.52003 | 0.2796841 | 0.07107999 | 342.1609 | 0 | 0 | 0 |  | Fe-Cr-Ni-V-Mn
3485 | 18.57218 | 24.01599 | 18.43646 | 20.70547 | 18.26989 | 78.98962 | 0.2852575 | 0.07494963 | 371.2398 | 0 | 0 | 0 |  | Fe-Cr-Ni-V-Mn
3486 | 20.79814 | 23.23678 | 14.20941 | 28.45691 | 13.29875 | 75.75047 | 0.2945188 | 0.07879339 | 394.5681 | 0 | 0 | 0 |  | Fe-Cr-Ni-V-Mn
3487 | 20.92913 | 21.43453 | 12.09908 | 36.27244 | 9.264816 | 72.23051 | 0.3041157 | 0.08116781 | 403.1238 | 0 | 0 | 0 |  | Fe-Cr-Ni-V-Mn
3488 | 21.09353 | 15.7112 | 8.868444 | 48.10177 | 6.225059 | 66.30358 | 0.3188633 | 0.08162663 | 383.8228 | 0 | 0 | 0 |  | Fe-Cr-Ni-V-Mn
3489 | 7.125812 | 13.26889 | 26.74943 | 2.785669 | 50.0702 | 82.75414 | 0.2596847 | 0.05046165 | 187.7138 | 0 | 1 | 0 |  | Fe-Cr-Ni-V-Mn
3490 | 8.120488 | 19.84639 | 24.53908 | 5.555399 | 41.93865 | 83.91846 | 0.2613235 | 0.0548105 | 221.7415 | 0 | 0 | 0 |  | Fe-Cr-Ni-V-Mn
3491 | 9.19753 | 24.73843 | 21.4831 | 8.389636 | 36.1913 | 84.4631 | 0.2628038 | 0.05825305 | 249.5117 | 0 | 0 | 0 |  | Fe-Cr-Ni-V-Mn
3492 | 11.41377 | 27.04982 | 19.63121 | 12.30415 | 29.60106 | 83.56717 | 0.2683785 | 0.06362069 | 289.976 | 0 | 0 | 0 |  | Fe-Cr-Ni-V-Mn
3493 | 12.39965 | 28.86153 | 17.37746 | 16.96572 | 24.39564 | 82.20802 | 0.2739284 | 0.06812487 | 323.9602 | 0 | 0 | 0 |  | Fe-Cr-Ni-V-Mn
3494 | 14.42741 | 29.7435 | 14.08127 | 23.50023 | 18.2476 | 79.85345 | 0.28202 | 0.07244907 | 355.172 | 0 | 0 | 0 |  | Fe-Cr-Ni-V-Mn
3495 | 15.72002 | 29.27204 | 11.01539 | 30.59029 | 13.40226 | 76.93762 | 0.2906204 | 0.07493345 | 369.1478 | 0 | 0 | 0 |  | Fe-Cr-Ni-V-Mn
3496 | 15.99208 | 25.80817 | 8.964829 | 40.84463 | 8.390286 | 71.98466 | 0.304054 | 0.07777425 | 376.7713 | 0 | 0 | 0 |  | Fe-Cr-Ni-V-Mn
3497 | 15.94322 | 18.80219 | 6.703079 | 53.3236 | 5.227907 | 65.51136 | 0.3203508 | 0.07678461 | 345.9208 | 0 | 0 | 0 |  | Fe-Cr-Ni-V-Mn
3498 | 7.120299 | 19.88793 | 18.17554 | 2.783513 | 52.03272 | 85.53662 | 0.250033 | 0.0455507 | 161.6637 | 0 | 0 | 0 |  | Fe-Cr-Ni-V-Mn
3499 | 7.167748 | 26.69395 | 17.22039 | 5.604125 | 43.31379 | 86.63558 | 0.2524775 | 0.04982571 | 193.9764 | 0 | 0 | 0 |  | Fe-Cr-Ni-V-Mn
3500 | 7.208006 | 31.63743 | 16.23479 | 8.453402 | 36.46638 | 87.05077 | 0.2552741 | 0.05362932 | 223.3817 | 0 | 0 | 0 |  | Fe-Cr-Ni-V-Mn
3501 | 8.208188 | 34.38982 | 14.01971 | 13.10259 | 30.2797 | 85.92327 | 0.2610586 | 0.05862172 | 259.8466 | 0 | 0 | 0 |  | Fe-Cr-Ni-V-Mn
3502 | 9.289647 | 36.51829 | 11.93404 | 17.88884 | 24.36918 | 84.57203 | 0.2670535 | 0.06278664 | 290.9012 | 0 | 0 | 0 |  | Fe-Cr-Ni-V-Mn
3503 | 10.48762 | 37.10485 | 9.921053 | 23.91602 | 18.57045 | 82.23433 | 0.275136 | 0.06713896 | 321.4839 | 0 | 0 | 0 |  | Fe-Cr-Ni-V-Mn
3504 | 11.61413 | 36.37188 | 7.768375 | 31.78189 | 12.46373 | 78.83984 | 0.2855983 | 0.07063301 | 342.7752 | 0 | 0 | 0 |  | Fe-Cr-Ni-V-Mn
3505 | 12.75646 | 31.67152 | 5.586722 | 42.66516 | 7.320148 | 73.25357 | 0.3006196 | 0.07279953 | 344.7485 | 0 | 0 | 0 |  | Fe-Cr-Ni-V-Mn
3506 | 12.82785 | 22.8913 | 4.494391 | 55.5801 | 4.206352 | 66.05865 | 0.318797 | 0.07228698 | 316.9235 | 0 | 0 | 0 |  | Fe-Cr-Ni-V-Mn
3507 | 5.168021 | 35.60624 | 10.86407 | 5.656886 | 42.70479 | 89.99829 | 0.2433384 | 0.04412232 | 162.4231 | 0 | 0 | 0 |  | Fe-Cr-Ni-V-Mn
3508 | 5.190845 | 39.62981 | 10.91205 | 8.522803 | 35.74449 | 89.99158 | 0.2474855 | 0.0488368 | 195.9202 | 0 | 0 | 0 |  | Fe-Cr-Ni-V-Mn
3509 | 6.261214 | 42.74941 | 9.871612 | 12.37435 | 28.74341 | 89.26571 | 0.2530478 | 0.05383369 | 232.4956 | 0 | 0 | 0 |  | Fe-Cr-Ni-V-Mn
3510 | 7.340105 | 43.93259 | 8.817236 | 17.21665 | 22.69342 | 87.46924 | 0.2603633 | 0.05895027 | 269.4533 | 0 | 0 | 0 |  | Fe-Cr-Ni-V-Mn
3511 | 8.44353 | 44.21979 | 6.656157 | 24.06833 | 16.6122 | 84.61502 | 0.2697262 | 0.06342629 | 300.4466 | 0 | 0 | 0 |  | Fe-Cr-Ni-V-Mn
3512 | 9.543963 | 42.4546 | 5.57307 | 30.95338 | 11.47498 | 81.19789 | 0.2799511 | 0.0671148 | 323.1665 | 0 | 0 | 0 |  | Fe-Cr-Ni-V-Mn
3513 | 11.62076 | 37.37622 | 3.331204 | 41.4364 | 6.235423 | 75.57586 | 0.2951115 | 0.06917498 | 325.9801 | 0 | 0 | 0 |  | Fe-Cr-Ni-V-Mn
3514 | 3.139806 | 48.72161 | 6.600412 | 8.592033 | 32.94614 | 93.23712 | 0.2404364 | 0.04409386 | 170.2093 | 0 | 0 | 0 |  | Fe-Cr-Ni-V-Mn
3515 | 4.202918 | 50.8703 | 6.626442 | 12.45966 | 25.84068 | 92.08569 | 0.2472478 | 0.05013572 | 212.5076 | 0 | 0 | 0 |  | Fe-Cr-Ni-V-Mn
3516 | 5.279251 | 52.10126 | 5.548947 | 17.33591 | 19.73463 | 90.24444 | 0.2546515 | 0.05517405 | 248.6482 | 0 | 0 | 0 |  | Fe-Cr-Ni-V-Mn
3517 | 6.429642 | 52.87879 | 4.505405 | 22.48202 | 13.70414 | 88.21262 | 0.2622576 | 0.05969285 | 281.5981 | 0 | 0 | 0 |  | Fe-Cr-Ni-V-Mn
3518 | 8.511438 | 49.52825 | 4.473126 | 29.11428 | 8.3729 | 84.27772 | 0.2739603 | 0.0647703 | 314.8329 | 0 | 0 | 0 |  | Fe-Cr-Ni-V-Mn
3519 | 3.031458 | 4.704033 | 49.91906 | 30.41698 | 11.92846 | 67.00285 | 0.3201546 | 0.09935441 | 518.8149 | 0 | 1 | 0 |  | Fe-Cr-Ni-V-Mn
3520 | 5.097156 | 4.745675 | 42.86039 | 36.26556 | 11.03122 | 65.19972 | 0.3237503 | 0.09944633 | 510.1553 | 0 | 0 | 0 |  | Fe-Cr-Ni-V-Mn
3521 | 7.258892 | 3.861912 | 37.05864 | 41.6195 | 10.20106 | 63.29881 | 0.3278472 | 0.09849417 | 492.4574 | 0 | 0 | 0 |  | Fe-Cr-Ni-V-Mn
3522 | 11.38093 | 3.853142 | 29.36209 | 46.24374 | 9.160105 | 62.12503 | 0.3302031 | 0.0951878 | 461.1019 | 0 | 0 | 0 |  | Fe-Cr-Ni-V-Mn
3523 | 14.71397 | 2.935575 | 24.30316 | 50.81005 | 7.237239 | 60.60274 | 0.3340738 | 0.09306406 | 438.0031 | 0 | 0 | 0 |  | Fe-Cr-Ni-V-Mn
3524 | 2.998867 | 5.584152 | 53.58514 | 19.14816 | 18.68368 | 71.57206 | 0.3073359 | 0.08756481 | 442.4965 | 1 | 1 | 1 | 442.4965 | Fe-Cr-Ni-V-Mn
3525 | 5.044556 | 6.575383 | 46.6599 | 24.84784 | 16.87232 | 69.96066 | 0.3108281 | 0.09131492 | 466.638 | 0 | 1 | 0 |  | Fe-Cr-Ni-V-Mn
3526 | 7.048042 | 7.499469 | 40.21539 | 29.38951 | 15.8476 | 68.82556 | 0.3129957 | 0.09179533 | 465.7476 | 0 | 0 | 0 |  | Fe-Cr-Ni-V-Mn
3527 | 10.23614 | 7.624237 | 34.42901 | 33.61326 | 14.09735 | 67.58069 | 0.3159761 | 0.09228138 | 465.1276 | 0 | 0 | 0 |  | Fe-Cr-Ni-V-Mn
3528 | 14.43075 | 8.637209 | 28.16907 | 37.60908 | 11.15389 | 66.79788 | 0.3183339 | 0.09159917 | 458.097 | 0 | 0 | 0 |  | Fe-Cr-Ni-V-Mn
3529 | 18.65096 | 7.717715 | 22.87105 | 41.58658 | 9.173692 | 65.38026 | 0.3219903 | 0.09090578 | 446.9341 | 0 | 0 | 0 |  | Fe-Cr-Ni-V-Mn
3530 | 24.16469 | 6.847335 | 17.66899 | 44.08422 | 7.234766 | 64.54902 | 0.324355 | 0.08984798 | 436.1723 | 0 | 0 | 0 |  | Fe-Cr-Ni-V-Mn
3531 | 2.97458 | 3.692619 | 54.19335 | 10.85319 | 28.28625 | 74.3431 | 0.2965578 | 0.07458981 | 347.2561 | 1 | 1 | 1 | 347.2561 | Fe-Cr-Ni-V-Mn
3532 | 3.962223 | 7.378006 | 47.89333 | 14.45675 | 26.30969 | 74.41818 | 0.2962243 | 0.07714733 | 368.0867 | 1 | 1 | 1 | 368.0867 | Fe-Cr-Ni-V-Mn
3533 | 6.056474 | 9.39807 | 41.37818 | 19.33569 | 23.83158 | 73.39804 | 0.2988042 | 0.08190069 | 403.0602 | 0 | 1 | 0 |  | Fe-Cr-Ni-V-Mn
3534 | 9.056906 | 11.24317 | 35.96288 | 22.94823 | 20.78881 | 72.84426 | 0.300809 | 0.08317887 | 412.7856 | 0 | 0 | 0 |  | Fe-Cr-Ni-V-Mn
3535 | 13.28579 | 12.36965 | 31.1516 | 26.10201 | 17.09094 | 72.24313 | 0.3034045 | 0.08510855 | 428.362 | 0 | 0 | 0 |  | Fe-Cr-Ni-V-Mn
3536 | 17.46997 | 13.39496 | 25.92345 | 29.05875 | 14.15287 | 71.71771 | 0.305376 | 0.08558199 | 431.9811 | 0 | 0 | 0 |  | Fe-Cr-Ni-V-Mn
3537 | 23.73369 | 12.48967 | 20.60769 | 32.00282 | 11.16614 | 70.60845 | 0.3089017 | 0.08630556 | 434.8996 | 0 | 0 | 0 |  | Fe-Cr-Ni-V-Mn
3538 | 30.00628 | 11.5602 | 16.31337 | 33.97728 | 8.142864 | 69.84199 | 0.3117705 | 0.08699185 | 438.8265 | 0 | 0 | 0 |  | Fe-Cr-Ni-V-Mn
3539 | 37.24982 | 8.670304 | 13.05092 | 34.9217 | 6.107254 | 68.799 | 0.3151433 | 0.08800316 | 443.1863 | 0 | 0 | 0 |  | Fe-Cr-Ni-V-Mn
3540 | 2.991442 | 5.570328 | 45.06777 | 9.095598 | 37.27486 | 76.18394 | 0.2859361 | 0.06895747 | 306.5965 | 1 | 1 | 1 | 306.5965 | Fe-Cr-Ni-V-Mn
3541 | 4.05859 | 9.446811 | 40.5263 | 12.03179 | 33.9365 | 76.51197 | 0.2861248 | 0.07275538 | 337.3497 | 0 | 1 | 0 |  | Fe-Cr-Ni-V-Mn
3542 | 7.154317 | 13.32196 | 35.4505 | 14.91633 | 29.15689 | 76.90464 | 0.2869496 | 0.07518466 | 359.5818 | 0 | 0 | 0 |  | Fe-Cr-Ni-V-Mn
3543 | 10.17984 | 16.11239 | 31.02967 | 17.64275 | 25.03536 | 76.94663 | 0.288341 | 0.07658418 | 372.66 | 0 | 0 | 0 |  | Fe-Cr-Ni-V-Mn
3544 | 15.33792 | 18.08835 | 26.86912 | 19.58693 | 20.11769 | 77.05836 | 0.2901488 | 0.07819997 | 388.7488 | 0 | 0 | 0 |  | Fe-Cr-Ni-V-Mn
3545 | 20.53513 | 18.16315 | 22.66339 | 22.47763 | 16.16071 | 76.1301 | 0.293877 | 0.08003689 | 402.8887 | 0 | 0 | 0 |  | Fe-Cr-Ni-V-Mn
3546 | 27.04161 | 17.43017 | 18.5843 | 24.66632 | 12.2776 | 75.25452 | 0.2975346 | 0.08164086 | 415.692 | 0 | 0 | 0 |  | Fe-Cr-Ni-V-Mn
3547 | 34.73432 | 16.16958 | 13.95923 | 26.09214 | 9.044725 | 74.56319 | 0.30045 | 0.08137192 | 412.6752 | 0 | 0 | 0 |  | Fe-Cr-Ni-V-Mn
3548 | 44.249 | 11.49705 | 11.89778 | 26.28239 | 6.073782 | 73.16063 | 0.3055027 | 0.08366087 | 427.2458 | 0 | 0 | 0 |  | Fe-Cr-Ni-V-Mn
3549 | 3.008054 | 8.40189 | 36.88677 | 7.316885 | 44.3864 | 78.37212 | 0.2752555 | 0.06288959 | 265.1868 | 1 | 1 | 1 | 265.1868 | Fe-Cr-Ni-V-Mn
3550 | 5.096575 | 13.28637 | 33.21302 | 9.297801 | 39.10623 | 79.43054 | 0.2751025 | 0.06580071 | 291.0532 | 0 | 0 | 0 |  | Fe-Cr-Ni-V-Mn
3551 | 8.206983 | 18.14752 | 29.11358 | 11.22914 | 33.30278 | 80.509 | 0.2751535 | 0.06760872 | 309.9902 | 0 | 0 | 0 |  | Fe-Cr-Ni-V-Mn
3552 | 12.24196 | 20.89596 | 25.7347 | 13.02775 | 28.09963 | 80.86386 | 0.2767836 | 0.06862815 | 321.2163 | 0 | 0 | 0 |  | Fe-Cr-Ni-V-Mn
3553 | 17.42035 | 22.89757 | 21.54152 | 14.95546 | 23.1851 | 80.94286 | 0.2788073 | 0.07019087 | 336.4261 | 0 | 0 | 0 |  | Fe-Cr-Ni-V-Mn
3554 | 22.61734 | 23.92924 | 18.36987 | 16.87964 | 18.2039 | 80.65416 | 0.2818315 | 0.07209055 | 353.5679 | 0 | 0 | 0 |  | Fe-Cr-Ni-V-Mn
3555 | 30.91483 | 23.02645 | 14.0808 | 18.79955 | 13.17838 | 79.8017 | 0.2861985 | 0.07371131 | 367.3439 | 0 | 0 | 0 |  | Fe-Cr-Ni-V-Mn
3556 | 39.11813 | 21.08566 | 11.90215 | 18.78003 | 9.114021 | 79.35519 | 0.289502 | 0.074863 | 377.1847 | 0 | 0 | 0 |  | Fe-Cr-Ni-V-Mn
3557 | 51.30786 | 15.28635 | 8.628635 | 18.72043 | 6.056728 | 77.71606 | 0.2952378 | 0.07613575 | 383.0646 | 0 | 0 | 0 |  | Fe-Cr-Ni-V-Mn
3558 | 3.064882 | 13.31651 | 26.84545 | 6.523225 | 50.24993 | 80.96812 | 0.263654 | 0.05778033 | 232.6638 | 0 | 0 | 0 |  | Fe-Cr-Ni-V-Mn
3559 | 6.101246 | 19.88184 | 24.58291 | 7.420431 | 42.01357 | 83.03243 | 0.2632368 | 0.05757258 | 239.0311 | 0 | 0 | 0 |  | Fe-Cr-Ni-V-Mn
3560 | 9.19753 | 24.73843 | 21.4831 | 8.389636 | 36.1913 | 84.4631 | 0.2628038 | 0.05825305 | 249.5117 | 0 | 0 | 0 |  | Fe-Cr-Ni-V-Mn
3561 | 13.46445 | 27.0006 | 19.59549 | 10.39226 | 29.5472 | 84.44956 | 0.266536 | 0.06261606 | 284.7187 | 0 | 0 | 0 |  | Fe-Cr-Ni-V-Mn
3562 | 18.49873 | 28.70521 | 17.28334 | 11.24922 | 24.26351 | 84.79721 | 0.26858 | 0.06291539 | 290.3151 | 0 | 0 | 0 |  | Fe-Cr-Ni-V-Mn
3563 | 25.50923 | 29.45025 | 13.94244 | 13.03038 | 18.0677 | 84.45538 | 0.2725993 | 0.06418188 | 302.4549 | 0 | 0 | 0 |  | Fe-Cr-Ni-V-Mn
3564 | 33.0193 | 28.82102 | 10.84567 | 14.11826 | 13.19576 | 83.96151 | 0.2762995 | 0.066895 | 325.1084 | 0 | 0 | 0 |  | Fe-Cr-Ni-V-Mn
3565 | 43.67355 | 25.17171 | 8.743745 | 14.22762 | 8.183371 | 82.888 | 0.2818234 | 0.0696528 | 346.5421 | 0 | 0 | 0 |  | Fe-Cr-Ni-V-Mn
3566 | 56.35397 | 18.12531 | 6.461767 | 14.01925 | 5.039701 | 80.83095 | 0.2888039 | 0.06978283 | 342.2342 | 0 | 0 | 0 |  | Fe-Cr-Ni-V-Mn
3567 | 3.062502 | 19.95926 | 18.24073 | 6.51816 | 52.21935 | 83.73805 | 0.2540351 | 0.05080787 | 191.3785 | 0 | 0 | 0 |  | Fe-Cr-Ni-V-Mn
3568 | 6.149315 | 26.71798 | 17.23589 | 6.544032 | 43.35278 | 86.18415 | 0.2534506 | 0.05127656 | 201.9721 | 0 | 0 | 0 |  | Fe-Cr-Ni-V-Mn
3569 | 9.250703 | 31.5803 | 16.20547 | 6.562996 | 36.40053 | 87.95406 | 0.2533712 | 0.05173208 | 210.7629 | 0 | 0 | 0 |  | Fe-Cr-Ni-V-Mn
3570 | 14.28707 | 34.20486 | 13.9443 | 7.446926 | 30.11684 | 88.57632 | 0.2555518 | 0.05204674 | 216.3868 | 0 | 0 | 0 |  | Fe-Cr-Ni-V-Mn
3571 | 19.43527 | 36.19017 | 11.82682 | 8.397525 | 24.15022 | 88.93866 | 0.2581052 | 0.05389859 | 232.6551 | 0 | 0 | 0 |  | Fe-Cr-Ni-V-Mn
3572 | 25.86169 | 36.59912 | 9.785831 | 9.436019 | 18.31734 | 88.72732 | 0.2619533 | 0.05735242 | 260.5147 | 0 | 0 | 0 |  | Fe-Cr-Ni-V-Mn
3573 | 34.1457 | 35.64461 | 7.613044 | 10.38213 | 12.21452 | 88.1274 | 0.2668717 | 0.06002079 | 281.9904 | 0 | 0 | 0 |  | Fe-Cr-Ni-V-Mn
3574 | 45.41662 | 30.75262 | 5.424633 | 11.29836 | 7.107767 | 86.24582 | 0.2743597 | 0.06311772 | 303.6222 | 0 | 0 | 0 |  | Fe-Cr-Ni-V-Mn
3575 | 58.46203 | 21.96327 | 4.312184 | 11.2267 | 4.035822 | 83.47885 | 0.2831707 | 0.06472136 | 309.9515 | 0 | 0 | 0 |  | Fe-Cr-Ni-V-Mn
3576 | 6.196 | 35.57394 | 10.85421 | 4.709795 | 42.66605 | 90.46115 | 0.2423521 | 0.04295432 | 155.1375 | 0 | 0 | 0 |  | Fe-Cr-Ni-V-Mn
3577 | 9.309563 | 39.48578 | 10.87239 | 4.717682 | 35.61458 | 91.8389 | 0.2436354 | 0.04429915 | 167.6582 | 0 | 0 | 0 |  | Fe-Cr-Ni-V-Mn
3578 | 13.47948 | 42.47686 | 9.808676 | 5.674829 | 28.56016 | 92.46892 | 0.2464933 | 0.04692556 | 188.3787 | 0 | 0 | 0 |  | Fe-Cr-Ni-V-Mn
3579 | 18.68524 | 43.49195 | 8.728799 | 6.628209 | 22.4658 | 92.42727 | 0.2503413 | 0.04952874 | 208.7933 | 0 | 0 | 0 |  | Fe-Cr-Ni-V-Mn
3580 | 25.97663 | 43.53368 | 6.552881 | 7.582365 | 16.35444 | 92.11407 | 0.2546991 | 0.05229248 | 230.266 | 0 | 0 | 0 |  | Fe-Cr-Ni-V-Mn
3581 | 33.22234 | 41.56414 | 5.456178 | 8.523042 | 11.2343 | 91.09654 | 0.2602016 | 0.05548778 | 253.9997 | 0 | 0 | 0 |  | Fe-Cr-Ni-V-Mn
3582 | 44.11657 | 36.29836 | 3.235138 | 10.29432 | 6.055605 | 88.66105 | 0.2689187 | 0.05883391 | 276.1381 | 0 | 0 | 0 |  | Fe-Cr-Ni-V-Mn
3583 | 9.367746 | 48.45434 | 6.564205 | 2.8483 | 32.76541 | 96.07366 | 0.2346311 | 0.03627203 | 123.6941 | 0 | 0 | 0 |  | Fe-Cr-Ni-V-Mn
3584 | 13.54696 | 50.45123 | 6.571853 | 3.802158 | 25.6278 | 96.29114 | 0.2387907 | 0.04025622 | 150.5163 | 0 | 0 | 0 |  | Fe-Cr-Ni-V-Mn
3585 | 18.77889 | 51.48058 | 5.482842 | 4.758163 | 19.49953 | 96.22644 | 0.242765 | 0.04354366 | 173.8771 | 0 | 0 | 0 |  | Fe-Cr-Ni-V-Mn
3586 | 24.25878 | 52.04596 | 4.434446 | 5.772504 | 13.48831 | 95.98519 | 0.2469781 | 0.04852412 | 210.5142 | 0 | 0 | 0 |  | Fe-Cr-Ni-V-Mn
3587 | 31.27489 | 48.53048 | 4.383013 | 7.607402 | 8.204223 | 93.94352 | 0.2550119 | 0.05264741 | 239.2471 | 0 | 0 | 0 |  | Fe-Cr-Ni-V-Mn
3588 | 5.016723 | 30.82721 | 49.56627 | 2.745638 | 11.84416 | 88.35155 | 0.2720376 | 0.05509094 | 246.2227 | 1 | 1 | 1 | 246.2227 | Fe-Cr-Ni-V-Mn
3589 | 5.064014 | 36.77558 | 42.58171 | 4.6192 | 10.95949 | 89.81979 | 0.2677166 | 0.05827387 | 273.9009 | 1 | 0 | 0 |  | Fe-Cr-Ni-V-Mn
3590 | 4.126893 | 42.2655 | 36.87062 | 6.58769 | 10.1493 | 90.98659 | 0.2641946 | 0.06015907 | 291.695 | 0 | 0 | 0 |  | Fe-Cr-Ni-V-Mn
3591 | 4.128489 | 47.08659 | 29.29093 | 10.35609 | 9.137904 | 91.08142 | 0.2628409 | 0.06351673 | 319.4382 | 0 | 0 | 0 |  | Fe-Cr-Ni-V-Mn
3592 | 3.153727 | 51.87389 | 24.30882 | 13.42464 | 7.238922 | 91.40718 | 0.2618845 | 0.06435647 | 328.3411 | 0 | 0 | 0 |  | Fe-Cr-Ni-V-Mn
3593 | 5.965132 | 19.4383 | 53.29387 | 2.720583 | 18.58213 | 84.01435 | 0.2792012 | 0.05602202 | 241.5223 | 1 | 1 | 1 | 241.5223 | Fe-Cr-Ni-V-Mn
3594 | 7.023171 | 25.22139 | 46.40087 | 4.575906 | 16.77866 | 85.52036 | 0.2753682 | 0.05940144 | 270.4665 | 1 | 1 | 1 | 270.4665 | Fe-Cr-Ni-V-Mn
3595 | 8.011266 | 29.83536 | 39.99751 | 6.394124 | 15.76174 | 86.56007 | 0.2722984 | 0.06193137 | 292.5913 | 0 | 0 | 0 |  | Fe-Cr-Ni-V-Mn
3596 | 8.159429 | 34.18554 | 34.30505 | 9.3034 | 14.04659 | 86.92799 | 0.271137 | 0.06505461 | 318.8368 | 0 | 0 | 0 |  | Fe-Cr-Ni-V-Mn
3597 | 9.262956 | 38.32985 | 28.12669 | 13.14338 | 11.13712 | 86.81006 | 0.2716583 | 0.06836851 | 346.8318 | 0 | 0 | 0 |  | Fe-Cr-Ni-V-Mn
3598 | 8.306411 | 42.53497 | 22.91822 | 17.04778 | 9.192612 | 86.62958 | 0.271813 | 0.06996069 | 360.79 | 0 | 0 | 0 |  | Fe-Cr-Ni-V-Mn
3599 | 7.406532 | 45.31529 | 17.79406 | 22.19814 | 7.285978 | 85.42659 | 0.2742719 | 0.0707948 | 365.7925 | 0 | 0 | 0 |  | Fe-Cr-Ni-V-Mn
3600 | 3.956735 | 11.05168 | 54.06529 | 2.706887 | 28.21941 | 80.8019 | 0.2815436 | 0.05780284 | 243.4693 | 1 | 1 | 1 | 243.4693 | Fe-Cr-Ni-V-Mn
3601 | 7.885204 | 14.68294 | 47.65616 | 3.596291 | 26.1794 | 82.04829 | 0.2788457 | 0.05867385 | 253.364 | 1 | 1 | 1 | 253.364 | Fe-Cr-Ni-V-Mn
3602 | 10.03748 | 19.6252 | 41.14599 | 5.493483 | 23.69785 | 83.25244 | 0.2762532 | 0.06077646 | 272.4612 | 1 | 1 | 1 | 272.4612 | Fe-Cr-Ni-V-Mn
3603 | 12.01434 | 23.3039 | 35.77962 | 8.219265 | 20.68287 | 83.53855 | 0.2762464 | 0.06466779 | 303.7417 | 0 | 0 | 0 |  | Fe-Cr-Ni-V-Mn
3604 | 13.24745 | 26.56544 | 31.06169 | 12.08381 | 17.04161 | 83.11726 | 0.2781792 | 0.06905703 | 338.6549 | 0 | 0 | 0 |  | Fe-Cr-Ni-V-Mn
3605 | 14.37854 | 29.64276 | 25.90815 | 15.92604 | 14.14451 | 82.67092 | 0.2796756 | 0.07209931 | 363.4028 | 0 | 0 | 0 |  | Fe-Cr-Ni-V-Mn
3606 | 13.48173 | 32.82852 | 20.71067 | 21.75715 | 11.22194 | 81.39493 | 0.2828224 | 0.07504292 | 385.4565 | 0 | 0 | 0 |  | Fe-Cr-Ni-V-Mn
3607 | 12.55147 | 35.0579 | 16.49084 | 27.66834 | 8.231449 | 79.79796 | 0.2869083 | 0.0764381 | 393.862 | 0 | 0 | 0 |  | Fe-Cr-Ni-V-Mn
3608 | 9.493489 | 36.33751 | 13.30463 | 34.63839 | 6.225978 | 77.48053 | 0.2922008 | 0.07621364 | 385.8689 | 0 | 0 | 0 |  | Fe-Cr-Ni-V-Mn
3609 | 5.962726 | 9.252599 | 44.91592 | 2.719486 | 37.14927 | 80.5113 | 0.2758677 | 0.05682979 | 231.7912 | 1 | 1 | 1 | 231.7912 | Fe-Cr-Ni-V-Mn
3610 | 10.08674 | 12.20855 | 40.28771 | 3.680295 | 33.7367 | 81.40315 | 0.2751405 | 0.05711869 | 236.6263 | 1 | 1 | 1 | 236.6263 | Fe-Cr-Ni-V-Mn
3611 | 14.21383 | 15.12422 | 35.2156 | 6.482654 | 28.96369 | 81.42636 | 0.2770584 | 0.06162505 | 270.3314 | 0 | 1 | 0 |  | Fe-Cr-Ni-V-Mn
3612 | 17.19151 | 17.88911 | 30.82487 | 9.224375 | 24.87013 | 81.38233 | 0.2787123 | 0.06594074 | 303.9063 | 0 | 0 | 0 |  | Fe-Cr-Ni-V-Mn
3613 | 19.35103 | 19.91315 | 26.76263 | 13.93522 | 20.03796 | 80.1853 | 0.2833023 | 0.07224054 | 351.6285 | 0 | 0 | 0 |  | Fe-Cr-Ni-V-Mn
3614 | 19.50705 | 22.94137 | 22.66186 | 18.73009 | 16.15962 | 79.32147 | 0.28635 | 0.07621259 | 383.1634 | 0 | 0 | 0 |  | Fe-Cr-Ni-V-Mn
3615 | 18.82914 | 25.3222 | 18.69155 | 24.80866 | 12.34845 | 77.72944 | 0.2909313 | 0.07881637 | 401.7608 | 0 | 0 | 0 |  | Fe-Cr-Ni-V-Mn
3616 | 17.59828 | 26.98668 | 14.145 | 32.10496 | 9.165091 | 75.5117 | 0.2964979 | 0.08018575 | 407.8075 | 0 | 0 | 0 |  | Fe-Cr-Ni-V-Mn
3617 | 12.66404 | 27.51182 | 12.20175 | 41.39344 | 6.228958 | 72.15887 | 0.3047198 | 0.07907603 | 388.8638 | 0 | 0 | 0 |  | Fe-Cr-Ni-V-Mn
3618 | 8.978416 | 7.430487 | 36.69978 | 2.729923 | 44.16139 | 80.2139 | 0.2714293 | 0.05515832 | 216.6394 | 1 | 1 | 1 | 216.6394 | Fe-Cr-Ni-V-Mn
3619 | 14.16715 | 9.421601 | 32.9727 | 4.615263 | 38.82328 | 80.29172 | 0.2740704 | 0.0575246 | 234.5733 | 1 | 1 | 1 | 234.5733 | Fe-Cr-Ni-V-Mn
3620 | 19.32622 | 11.36435 | 28.86659 | 7.422587 | 33.02025 | 79.95066 | 0.2777675 | 0.06188371 | 266.6458 | 0 | 1 | 0 |  | Fe-Cr-Ni-V-Mn
3621 | 22.27828 | 13.19949 | 25.54516 | 11.0844 | 27.89267 | 79.14663 | 0.2819837 | 0.06746215 | 307.8849 | 0 | 0 | 0 |  | Fe-Cr-Ni-V-Mn
3622 | 24.47711 | 15.19284 | 21.43962 | 15.81502 | 23.07542 | 77.98961 | 0.2865251 | 0.07265693 | 346.7739 | 0 | 0 | 0 |  | Fe-Cr-Ni-V-Mn
3623 | 25.66687 | 17.20582 | 18.3451 | 20.60286 | 18.17935 | 76.81338 | 0.2911135 | 0.07669408 | 377.732 | 0 | 0 | 0 |  | Fe-Cr-Ni-V-Mn
3624 | 24.88639 | 19.3086 | 14.16877 | 28.37552 | 13.26072 | 74.53979 | 0.2977767 | 0.08010031 | 400.4433 | 0 | 0 | 0 |  | Fe-Cr-Ni-V-Mn
3625 | 22.98887 | 19.45786 | 12.08164 | 36.22017 | 9.251464 | 71.64088 | 0.3057056 | 0.08206134 | 407.6383 | 0 | 0 | 0 |  | Fe-Cr-Ni-V-Mn
3626 | 16.92405 | 19.69629 | 8.894318 | 48.24211 | 6.243221 | 67.43877 | 0.3157719 | 0.07936087 | 372.0144 | 0 | 0 | 0 |  | Fe-Cr-Ni-V-Mn
3627 | 14.18194 | 6.602003 | 26.61864 | 2.772048 | 49.82537 | 80.3924 | 0.2663983 | 0.05180035 | 192.3015 | 1 | 1 | 1 | 192.3015 | Fe-Cr-Ni-V-Mn
3628 | 21.12407 | 7.492354 | 24.3178 | 5.505304 | 41.56047 | 79.62929 | 0.2732969 | 0.05736275 | 230.6821 | 1 | 1 | 1 | 230.6821 | Fe-Cr-Ni-V-Mn
3629 | 26.2561 | 8.46193 | 21.22878 | 8.290319 | 35.76287 | 78.9174 | 0.2781166 | 0.06180163 | 262.3169 | 0 | 0 | 0 |  | Fe-Cr-Ni-V-Mn
3630 | 28.70408 | 10.49901 | 19.39529 | 12.15628 | 29.24533 | 78.05264 | 0.283442 | 0.06716769 | 302.0664 | 0 | 0 | 0 |  | Fe-Cr-Ni-V-Mn
3631 | 30.60657 | 11.39842 | 17.15741 | 16.75089 | 24.08672 | 76.52816 | 0.2893547 |  |  | 0 | 0 | 0 |  | Fe-Cr-Ni-V-Mn
3632 | 31.56508 | 13.27221 | 13.91319 | 23.21973 | 18.02979 | 74.66531 | 0.2960411 | 0.07829901 | 383.3794 | 0 | 0 | 0 |  | Fe-Cr-Ni-V-Mn
3633 | 31.10288 | 14.47907 | 10.89727 | 30.26225 | 13.25854 | 72.42516 | 0.3028048 | 0.08124444 | 401.3059 | 0 | 0 | 0 |  | Fe-Cr-Ni-V-Mn
3634 | 27.49725 | 14.76989 | 8.892914 | 40.51697 | 8.322979 | 68.75413 | 0.3128041 | 0.08280459 | 401.7557 | 0 | 0 | 0 |  | Fe-Cr-Ni-V-Mn
3635 | 20.13572 | 14.80045 | 6.683485 | 53.16772 | 5.212625 | 64.39344 | 0.3234093 | 0.07930487 | 359.1578 | 0 | 0 | 0 |  | Fe-Cr-Ni-V-Mn
3636 | 21.15318 | 6.564844 | 17.9988 | 2.756446 | 51.52674 | 80.84249 | 0.2634314 | 0.0496731 | 179.4669 | 1 | 1 | 1 | 179.4669 | Fe-Cr-Ni-V-Mn
3637 | 28.25208 | 6.57598 | 16.96878 | 5.522243 | 42.68092 | 79.68763 | 0.271929 | 0.05563502 | 218.9989 | 0 | 1 | 0 |  | Fe-Cr-Ni-V-Mn
3638 | 33.36464 | 6.589321 | 15.9405 | 8.300169 | 35.80536 | 78.5543 | 0.2787392 | 0.06088191 | 255.1766 | 0 | 0 | 0 |  | Fe-Cr-Ni-V-Mn
3639 | 36.21933 | 7.493729 | 13.74737 | 12.84807 | 29.6915 | 77.02875 | 0.2854187 | 0.06773149 | 303.3377 | 0 | 0 | 0 |  | Fe-Cr-Ni-V-Mn
3640 | 38.42973 | 8.474154 | 11.6927 | 17.52707 | 23.87635 | 75.52482 | 0.2916529 | 0.07323586 | 343.1731 | 0 | 0 | 0 |  | Fe-Cr-Ni-V-Mn
3641 | 39.06199 | 9.570637 | 9.724147 | 23.44135 | 18.20188 | 73.60218 | 0.2984936 | 0.0780622 | 377.1592 | 0 | 0 | 0 |  | Fe-Cr-Ni-V-Mn
3642 | 38.33994 | 10.61237 | 7.624055 | 31.19145 | 12.23218 | 71.03908 | 0.3066475 | 0.08237259 | 404.9267 | 0 | 0 | 0 |  | Fe-Cr-Ni-V-Mn
3643 | 33.52571 | 11.70521 | 5.506001 | 42.0487 | 7.21438 | 67.4645 | 0.3162996 | 0.0836792 | 403.519 | 0 | 0 | 0 |  | Fe-Cr-Ni-V-Mn
3644 | 24.38895 | 11.84723 | 4.458242 | 55.13306 | 4.172519 | 63.00217 | 0.3271639 | 0.079625 | 355.8561 | 0 | 0 | 0 |  | Fe-Cr-Ni-V-Mn
3645 | 37.39057 | 4.704359 | 10.62181 | 5.530743 | 41.75252 | 79.38798 | 0.2729633 | 0.05433718 | 209.6122 | 1 | 1 | 1 | 209.6122 | Fe-Cr-Ni-V-Mn
3646 | 41.49552 | 4.711481 | 10.63789 | 8.308674 | 34.84644 | 78.20777 | 0.279947 | 0.06007312 | 248.642 | 1 | 0 | 0 |  | Fe-Cr-Ni-V-Mn
3647 | 44.69347 | 5.674305 | 9.608866 | 12.04499 | 27.97837 | 77.02186 | 0.286389 | 0.06619061 | 292.359 | 0 | 0 | 0 |  | Fe-Cr-Ni-V-Mn
3648 | 45.92454 | 6.651207 | 8.581448 | 16.75625 | 22.08656 | 75.45197 | 0.2928524 | 0.07237667 | 336.9202 | 0 | 0 | 0 |  | Fe-Cr-Ni-V-Mn
3649 | 46.24944 | 7.655155 | 6.481618 | 23.4372 | 16.17659 | 73.20006 | 0.3004644 | 0.07850996 | 379.9897 | 0 | 0 | 0 |  | Fe-Cr-Ni-V-Mn
3650 | 44.49275 | 8.670285 | 5.437873 | 30.20248 | 11.19661 | 70.95737 | 0.3074783 | 0.08264154 | 407.0032 | 0 | 0 | 0 |  | Fe-Cr-Ni-V-Mn
3651 | 39.37006 | 10.61073 | 3.266947 | 40.63711 | 6.115145 | 67.79855 | 0.3160844 | 0.08455529 | 412.3505 | 0 | 0 | 0 |  | Fe-Cr-Ni-V-Mn
3652 | 50.61331 | 2.827392 | 6.383872 | 8.310154 | 31.86528 | 77.83758 | 0.282525 | 0.05978125 | 246.482 | 1 | 0 | 0 |  | Fe-Cr-Ni-V-Mn
3653 | 52.80159 | 3.781584 | 6.403732 | 12.0409 | 24.97219 | 76.61001 | 0.2890656 | 0.06636205 | 293.4569 | 1 | 0 | 0 |  | Fe-Cr-Ni-V-Mn
3654 | 54.07043 | 4.749239 | 5.361573 | 16.75052 | 19.06824 | 75.05491 | 0.295408 | 0.07279718 | 339.9833 | 0 | 0 | 0 |  | Fe-Cr-Ni-V-Mn
3655 | 54.88887 | 5.785352 | 4.354183 | 21.72742 | 13.24417 | 73.46933 | 0.3015649 | 0.07787827 | 377.1534 | 0 | 0 | 0 |  | Fe-Cr-Ni-V-Mn
3656 | 51.60633 | 7.68764 | 4.339415 | 28.24399 | 8.122617 | 71.53893 | 0.3078448 | 0.08312344 | 414.6667 | 0 | 0 | 0 |  | Fe-Cr-Ni-V-Mn
3657 | 5.045399 | 2.818492 | 49.84959 | 30.37465 | 11.91186 | 66.40719 | 0.3217509 | 0.09955392 | 516.9411 | 0 | 1 | 0 |  | Fe-Cr-Ni-V-Mn
3658 | 5.097156 | 4.745675 | 42.86039 | 36.26556 | 11.03122 | 65.19972 | 0.3237503 | 0.09944633 | 510.1553 | 0 | 0 | 0 |  | Fe-Cr-Ni-V-Mn
3659 | 4.156855 | 6.772875 | 37.13831 | 41.70897 | 10.22299 | 64.17025 | 0.3254796 | 0.09760321 | 490.722 | 0 | 0 | 0 |  | Fe-Cr-Ni-V-Mn
3660 | 4.159291 | 10.64932 | 29.50946 | 46.47584 | 9.206081 | 64.11147 | 0.3247795 | 0.09244054 | 451.5013 | 0 | 0 | 0 |  | Fe-Cr-Ni-V-Mn
3661 | 3.178332 | 13.80944 | 24.49847 | 51.21836 | 7.295398 | 63.71415 | 0.3255606 | 0.08785672 | 416.4748 | 0 | 0 | 0 |  | Fe-Cr-Ni-V-Mn
3662 | 5.985356 | 2.786314 | 53.47456 | 19.10865 | 18.64513 | 70.64286 | 0.3098259 | 0.08770638 | 439.3784 | 1 | 1 | 1 | 439.3784 | Fe-Cr-Ni-V-Mn
3663 | 7.052565 | 4.690176 | 46.59507 | 24.81331 | 16.84888 | 69.35291 | 0.3124649 | 0.09157078 | 465.6785 | 0 | 1 | 0 |  | Fe-Cr-Ni-V-Mn
3664 | 8.049316 | 6.557482 | 40.18749 | 29.36911 | 15.8366 | 68.52903 | 0.3137984 | 0.09199585 | 465.8406 | 0 | 0 | 0 |  | Fe-Cr-Ni-V-Mn
3665 | 8.20049 | 9.543769 | 34.47768 | 33.66078 | 14.11727 | 68.17181 | 0.3143721 | 0.09172652 | 463.7829 | 0 | 0 | 0 |  | Fe-Cr-Ni-V-Mn
3666 | 9.309997 | 13.48358 | 28.26953 | 37.74322 | 11.19368 | 68.25825 | 0.314375 | 0.08986794 | 451.9581 | 0 | 0 | 0 |  | Fe-Cr-Ni-V-Mn
3667 | 8.348968 | 17.48982 | 23.03564 | 41.88585 | 9.23971 | 68.26632 | 0.3141554 | 0.08676939 | 429.4463 | 0 | 0 | 0 |  | Fe-Cr-Ni-V-Mn
3668 | 7.440722 | 22.76224 | 17.8762 | 44.60122 | 7.319613 | 69.18113 | 0.3117874 | 0.08224994 | 400.4602 | 0 | 0 | 0 |  | Fe-Cr-Ni-V-Mn
3669 | 3.963397 | 2.767572 | 54.15633 | 10.84578 | 28.26693 | 74.02354 | 0.2974251 | 0.07465188 | 346.6271 | 1 | 1 | 1 | 346.6271 | Fe-Cr-Ni-V-Mn
3670 | 7.902854 | 3.678951 | 47.76283 | 14.41736 | 26.238 | 73.16799 | 0.2996205 | 0.07756431 | 366.7345 | 1 | 1 | 1 | 366.7345 | Fe-Cr-Ni-V-Mn
3671 | 10.0661 | 5.623186 | 41.2633 | 19.28201 | 23.76541 | 72.15627 | 0.3021832 | 0.08258804 | 403.4142 | 0 | 1 | 0 |  | Fe-Cr-Ni-V-Mn
3672 | 12.05079 | 8.414858 | 35.88817 | 22.90056 | 20.74562 | 71.93301 | 0.3032838 | 0.08381937 | 414.0022 | 0 | 0 | 0 |  | Fe-Cr-Ni-V-Mn
3673 | 13.28579 | 12.36965 | 31.1516 | 26.10201 | 17.09094 | 72.24313 | 0.3034045 | 0.08510855 | 428.362 | 0 | 0 | 0 |  | Fe-Cr-Ni-V-Mn
3674 | 14.41769 | 16.29996 | 25.97868 | 29.12066 | 14.18302 | 72.62061 | 0.3029405 | 0.0846526 | 428.5419 | 0 | 0 | 0 |  | Fe-Cr-Ni-V-Mn
3675 | 13.51083 | 22.25546 | 20.75537 | 32.23217 | 11.24616 | 73.59121 | 0.3008757 | 0.08269195 | 419.2361 | 0 | 0 | 0 |  | Fe-Cr-Ni-V-Mn
3676 | 12.56884 | 28.28018 | 16.51367 | 34.39446 | 8.242844 | 74.88355 | 0.2982597 | 0.08020469 | 406.7322 | 0 | 0 | 0 |  | Fe-Cr-Ni-V-Mn
3677 | 9.49538 | 35.36246 | 13.30728 | 35.60766 | 6.227218 | 76.78523 | 0.2938082 | 0.07660472 | 386.5831 | 0 | 0 | 0 |  | Fe-Cr-Ni-V-Mn
3678 | 5.970569 | 2.77943 | 44.975 | 9.076875 | 37.19813 | 75.21565 | 0.288624 | 0.06940443 | 307.0589 | 1 | 1 | 1 | 307.0589 | Fe-Cr-Ni-V-Mn
3679 | 10.10406 | 3.762928 | 40.35689 | 11.9815 | 33.79463 | 74.57612 | 0.2914748 | 0.07368672 | 338.2846 | 1 | 1 | 1 | 338.2846 | Fe-Cr-Ni-V-Mn
3680 | 14.23839 | 6.628283 | 35.27647 | 14.84311 | 29.01375 | 74.66835 | 0.2930795 | 0.07626073 | 360.4991 | 0 | 1 | 0 |  | Fe-Cr-Ni-V-Mn
3681 | 17.2211 | 9.43153 | 30.87794 | 17.55648 | 24.91294 | 74.75301 | 0.2943155 | 0.07766372 | 373.6258 | 0 | 0 | 0 |  | Fe-Cr-Ni-V-Mn
3682 | 19.37339 | 14.24011 | 26.79355 | 19.53184 | 20.06111 | 75.8127 | 0.2935095 | 0.0788311 | 389.4126 | 0 | 0 | 0 |  | Fe-Cr-Ni-V-Mn
3683 | 19.52219 | 19.13265 | 22.67945 | 22.49355 | 16.17216 | 76.43853 | 0.2930492 | 0.0798277 | 402.3415 | 0 | 0 | 0 |  | Fe-Cr-Ni-V-Mn
3684 | 18.82914 | 25.3222 | 18.69155 | 24.80866 | 12.34845 | 77.72944 | 0.2909313 | 0.07953727 | 407.9441 | 0 | 0 | 0 |  | Fe-Cr-Ni-V-Mn
3685 | 17.57766 | 32.73115 | 14.12843 | 26.4084 | 9.154355 | 79.69715 | 0.2868248 | 0.07614114 | 389.4407 | 0 | 0 | 0 |  | Fe-Cr-Ni-V-Mn
3686 | 12.6263 | 42.12438 | 12.16539 | 26.87354 | 6.210395 | 82.61136 | 0.2805888 | 0.07267858 | 373.6136 | 0 | 0 | 0 |  | Fe-Cr-Ni-V-Mn
3687 | 8.98688 | 2.78906 | 36.73438 | 7.286657 | 44.20302 | 76.41488 | 0.2807802 | 0.06412522 | 269.0528 | 1 | 1 | 1 | 269.0528 | Fe-Cr-Ni-V-Mn
3688 | 14.1807 | 4.715305 | 33.00423 | 9.239354 | 38.8604 | 76.48672 | 0.2833155 | 0.06749401 | 295.6571 | 1 | 1 | 1 | 295.6571 | Fe-Cr-Ni-V-Mn
3689 | 19.34108 | 7.582061 | 28.88878 | 11.14244 | 33.04564 | 76.93568 | 0.2849963 | 0.06945378 | 314.0968 | 0 | 1 | 0 |  | Fe-Cr-Ni-V-Mn
3690 | 22.28681 | 11.31818 | 25.55493 | 12.93675 | 27.90334 | 77.66852 | 0.2854903 | 0.07018423 | 324.1552 | 0 | 0 | 0 |  | Fe-Cr-Ni-V-Mn
3691 | 24.47239 | 16.13928 | 21.43549 | 14.88185 | 23.07098 | 78.7208 | 0.2848049 | 0.07149637 | 340.0235 | 0 | 0 | 0 |  | Fe-Cr-Ni-V-Mn
3692 | 25.64698 | 21.01305 | 18.33088 | 16.84382 | 18.16527 | 79.70826 | 0.2843607 | 0.07270871 | 355.5608 | 0 | 0 | 0 |  | Fe-Cr-Ni-V-Mn
3693 | 24.83776 | 28.9063 | 14.14109 | 18.88005 | 13.2348 | 81.68137 | 0.2812182 | 0.07220919 | 361.2014 | 0 | 0 | 0 |  | Fe-Cr-Ni-V-Mn
3694 | 22.90751 | 36.8391 | 12.03888 | 18.99578 | 9.218724 | 84.36875 | 0.2763491 | 0.07023839 | 356.0639 | 0 | 0 | 0 |  | Fe-Cr-Ni-V-Mn
3695 | 16.82325 | 48.94745 | 8.841343 | 19.18191 | 6.206036 | 88.37631 | 0.2674727 | 0.0658187 | 333.1965 | 0 | 0 | 0 |  | Fe-Cr-Ni-V-Mn
3696 | 14.1928 | 2.831596 | 26.63902 | 6.473064 | 49.86352 | 77.31502 | 0.2741124 | 0.06064469 | 244.2789 | 1 | 1 | 1 | 244.2789 | Fe-Cr-Ni-V-Mn
3697 | 21.13209 | 5.621401 | 24.32704 | 7.343195 | 41.57627 | 78.12108 | 0.2769944 | 0.06081168 | 250.9237 | 1 | 1 | 1 | 250.9237 | Fe-Cr-Ni-V-Mn
3698 | 26.2561 | 8.46193 | 21.22878 | 8.290319 | 35.76287 | 78.9174 | 0.2781166 | 0.06180163 | 262.3169 | 0 | 0 | 0 |  | Fe-Cr-Ni-V-Mn
3699 | 28.69297 | 12.40312 | 19.38779 | 10.28211 | 29.23402 | 79.54752 | 0.2798814 | 0.06577907 | 296.0377 | 0 | 0 | 0 |  | Fe-Cr-Ni-V-Mn
3700 | 30.57123 | 17.07789 | 17.1376 | 11.15436 | 24.05891 | 80.92766 | 0.2789869 |  |  | 0 | 0 | 0 |  | Fe-Cr-Ni-V-Mn
3701 | 31.49846 | 23.65036 | 13.88383 | 12.9756 | 17.99174 | 82.55244 | 0.2776532 | 0.06538364 | 306.8547 | 0 | 0 | 0 |  | Fe-Cr-Ni-V-Mn
3702 | 30.99971 | 30.78623 | 10.86112 | 14.13838 | 13.21456 | 84.59969 | 0.2746216 | 0.06637241 | 322.7873 | 0 | 0 | 0 |  | Fe-Cr-Ni-V-Mn
3703 | 27.34978 | 41.1339 | 8.845223 | 14.39275 | 8.278345 | 88.04213 | 0.2684332 | 0.06537895 | 326.9041 | 0 | 0 | 0 |  | Fe-Cr-Ni-V-Mn
3704 | 19.97583 | 53.83738 | 6.630414 | 14.38515 | 5.171233 | 92.32172 | 0.2591832 | 0.06032741 | 298.213 | 0 | 0 | 0 |  | Fe-Cr-Ni-V-Mn
3705 | 21.16928 | 2.815647 | 18.0125 | 6.436603 | 51.56597 | 77.79733 | 0.2711125 | 0.05657244 | 217.2193 | 1 | 1 | 1 | 217.2193 | Fe-Cr-Ni-V-Mn
3706 | 28.25746 | 5.637628 | 16.97201 | 6.443844 | 42.68906 | 78.93335 | 0.2737855 | 0.05726852 | 227.8871 | 1 | 1 | 1 | 227.8871 | Fe-Cr-Ni-V-Mn
3707 | 33.35191 | 8.468751 | 15.93442 | 6.453223 | 35.7917 | 80.05161 | 0.2751209 | 0.05741317 | 234.1782 | 0 | 0 | 0 |  | Fe-Cr-Ni-V-Mn
3708 | 36.1781 | 13.0991 | 13.73172 | 7.333395 | 29.6577 | 81.4322 | 0.274923 | 0.05674724 | 235.1914 | 0 | 0 | 0 |  | Fe-Cr-Ni-V-Mn
3709 | 38.35649 | 17.85578 | 11.67041 | 8.286471 | 23.83085 | 82.79398 | 0.2745409 | 0.05787006 | 248.4388 | 0 | 0 | 0 |  | Fe-Cr-Ni-V-Mn
3710 | 38.94859 | 23.85713 | 9.695917 | 9.34932 | 18.14904 | 84.49967 | 0.2731181 | 0.06042285 | 273.7008 | 0 | 0 | 0 |  | Fe-Cr-Ni-V-Mn
3711 | 38.17562 | 31.70066 | 7.591378 | 10.35259 | 12.17976 | 86.83177 | 0.2702481 | 0.06096058 | 286.0882 | 0 | 0 | 0 |  | Fe-Cr-Ni-V-Mn
3712 | 33.31482 | 42.64913 | 5.471365 | 11.39569 | 7.168998 | 90.11815 | 0.264375 | 0.06022481 | 290.5763 | 0 | 0 | 0 |  | Fe-Cr-Ni-V-Mn
3713 | 24.17117 | 55.77182 | 4.418431 | 11.50331 | 4.13526 | 94.4506 | 0.25509 | 0.05660227 | 273.1125 | 0 | 0 | 0 |  | Fe-Cr-Ni-V-Mn
3714 | 37.38344 | 5.644154 | 10.61979 | 4.608073 | 41.74455 | 80.1425 | 0.2711118 | 0.05239084 | 198.3722 | 1 | 1 | 1 | 198.3722 | Fe-Cr-Ni-V-Mn
3715 | 41.46382 | 8.474188 | 10.62977 | 4.612404 | 34.81982 | 81.204 | 0.2727291 | 0.05256038 | 204.0169 | 0 | 0 | 0 |  | Fe-Cr-Ni-V-Mn
3716 | 44.63354 | 12.27784 | 9.595982 | 5.551774 | 27.94086 | 82.21712 | 0.2740792 | 0.05421295 | 219.6712 | 0 | 0 | 0 |  | Fe-Cr-Ni-V-Mn
3717 | 45.8274 | 17.06693 | 8.563296 | 6.502534 | 22.03984 | 83.53953 | 0.2739325 | 0.05574421 | 235.3776 | 0 | 0 | 0 |  | Fe-Cr-Ni-V-Mn
3718 | 46.09736 | 23.8437 | 6.460305 | 7.475244 | 16.1234 | 85.55843 | 0.2718692 | 0.0568276 | 249.8852 | 0 | 0 | 0 |  | Fe-Cr-Ni-V-Mn
3719 | 44.29371 | 30.68977 | 5.413547 | 8.456448 | 11.14652 | 87.50627 | 0.2695047 | 0.05793147 | 264.557 | 0 | 0 | 0 |  | Fe-Cr-Ni-V-Mn
3720 | 39.12514 | 41.22027 | 3.246622 | 10.33087 | 6.077102 | 90.26543 | 0.2647994 | 0.05769256 | 271.0501 | 0 | 0 | 0 |  | Fe-Cr-Ni-V-Mn
3721 | 50.55533 | 8.47246 | 6.37656 | 2.766878 | 31.82877 | 82.33043 | 0.2718008 | 0.04711662 | 171.2873 | 0 | 0 | 0 |  | Fe-Cr-Ni-V-Mn
3722 | 52.71064 | 12.26898 | 6.392701 | 3.69851 | 24.92918 | 83.28969 | 0.2733855 | 0.04922086 | 188.7532 | 0 | 0 | 0 |  | Fe-Cr-Ni-V-Mn
3723 | 53.93536 | 17.05455 | 5.34818 | 4.6413 | 19.02061 | 84.61407 | 0.273251 | 0.0510645 | 205.5482 | 0 | 0 | 0 |  | Fe-Cr-Ni-V-Mn
3724 | 54.70701 | 22.1037 | 4.339756 | 5.649243 | 13.20029 | 85.97994 | 0.2729104 | 0.05503904 | 238.643 | 0 | 0 | 0 |  | Fe-Cr-Ni-V-Mn
3725 | 51.38602 | 28.70558 | 4.32089 | 7.499578 | 8.08794 | 87.39319 | 0.2718312 | 0.05671149 | 256.0742 | 0 | 0 | 0 |  | Fe-Cr-Ni-V-Mn
3726 | 32.65428 | 2.763869 | 48.8835 | 10.83127 | 4.867088 | 74.82422 | 0.3081477 | 0.07251144 | 345.2129 | 1 | 1 | 1 | 345.2129 | Fe-Cr-Ni-V-Mn
3727 | 38.74773 | 4.625107 | 41.77148 | 9.968877 | 4.886801 | 76.25852 | 0.304205 | 0.06951854 | 327.1861 | 1 | 1 | 1 | 327.1861 | Fe-Cr-Ni-V-Mn
3728 | 44.30538 | 6.562539 | 35.98495 | 9.184926 | 3.962203 | 77.6206 | 0.301036 | 0.06643313 | 308.1686 | 1 | 1 | 1 | 308.1686 | Fe-Cr-Ni-V-Mn
3729 | 49.11535 | 10.26559 | 28.44613 | 8.228781 | 3.944156 | 79.72999 | 0.2953914 | 0.06331603 | 290.2576 | 0 | 1 | 0 |  | Fe-Cr-Ni-V-Mn
3730 | 53.80994 | 13.23381 | 23.47727 | 6.48271 | 2.99627 | 81.82999 | 0.2907167 | 0.05769216 | 253.4799 | 0 | 0 | 0 |  | Fe-Cr-Ni-V-Mn
3731 | 20.86813 | 2.775591 | 53.26876 | 17.22224 | 5.865276 | 71.73656 | 0.3141605 | 0.0861115 | 439.7224 | 1 | 1 | 1 | 439.7224 | Fe-Cr-Ni-V-Mn
3732 | 26.92036 | 4.641488 | 46.11138 | 15.46101 | 6.865754 | 73.53235 | 0.3089786 | 0.08124361 | 408.207 | 1 | 1 | 1 | 408.207 | Fe-Cr-Ni-V-Mn
3733 | 31.70736 | 6.457705 | 39.576 | 14.46112 | 7.797817 | 74.94001 | 0.3046628 | 0.07838103 | 390.5802 | 1 | 1 | 1 | 390.5802 | Fe-Cr-Ni-V-Mn
3734 | 36.14993 | 9.349214 | 33.77484 | 12.82345 | 7.902564 | 76.96646 | 0.2994054 | 0.07398312 | 362.8724 | 0 | 1 | 0 |  | Fe-Cr-Ni-V-Mn
3735 | 40.30221 | 13.13309 | 27.53471 | 10.10959 | 8.920401 | 79.79119 | 0.291846 | 0.0676167 | 321.2452 | 0 | 0 | 0 |  | Fe-Cr-Ni-V-Mn
3736 | 44.48451 | 16.94333 | 22.31586 | 8.299855 | 7.956446 | 82.20669 | 0.2863125 | 0.06285885 | 291.2048 | 0 | 0 | 0 |  | Fe-Cr-Ni-V-Mn
3737 | 47.17824 | 21.9625 | 17.24813 | 6.548681 | 7.062443 | 84.99881 | 0.2798119 | 0.05759634 | 258.3275 | 0 | 0 | 0 |  | Fe-Cr-Ni-V-Mn
3738 | 12.01957 | 2.797686 | 54.7456 | 26.49583 | 3.94131 | 67.82459 | 0.3230729 | 0.1003287 | 537.0125 | 1 | 1 | 1 | 537.0125 | Fe-Cr-Ni-V-Mn
3739 | 15.90896 | 3.702983 | 48.07483 | 24.48823 | 7.825006 | 69.25949 | 0.3174821 | 0.09459945 | 495.7886 | 1 | 1 | 1 | 495.7886 | Fe-Cr-Ni-V-Mn
3740 | 21.14639 | 5.625204 | 41.27811 | 22.04449 | 9.905808 | 71.26639 | 0.3113266 | 0.08848686 | 455.1018 | 0 | 1 | 0 |  | Fe-Cr-Ni-V-Mn
3741 | 24.98092 | 8.372997 | 35.70964 | 19.14077 | 11.79567 | 73.68954 | 0.30433 | 0.08326522 | 422.6582 | 0 | 0 | 0 |  | Fe-Cr-Ni-V-Mn
3742 | 28.31709 | 12.24064 | 30.82669 | 15.68236 | 12.93323 | 76.73379 | 0.2962817 | 0.07688418 | 382.4857 | 0 | 0 | 0 |  | Fe-Cr-Ni-V-Mn
3743 | 31.44137 | 16.0531 | 25.58523 | 12.95209 | 13.96821 | 79.49363 | 0.2888353 | 0.07131255 | 346.8189 | 0 | 0 | 0 |  | Fe-Cr-Ni-V-Mn
3744 | 34.62081 | 21.80501 | 20.33528 | 10.21699 | 13.02191 | 82.96874 | 0.2807088 | 0.06535213 | 310.3625 | 0 | 0 | 0 |  | Fe-Cr-Ni-V-Mn
3745 | 36.78404 | 27.5883 | 16.10966 | 7.456221 | 12.06177 | 86.44371 | 0.2727656 | 0.05893805 | 269.8384 | 0 | 0 | 0 |  | Fe-Cr-Ni-V-Mn
3746 | 37.96543 | 34.39214 | 12.94214 | 5.615775 | 9.084522 | 89.82491 | 0.2662192 | 0.0539358 | 240.5058 | 0 | 0 | 0 |  | Fe-Cr-Ni-V-Mn
3747 | 10.14669 | 2.834103 | 45.85968 | 35.1706 | 5.988921 | 64.92723 | 0.3272361 | 0.1028038 | 538.8826 | 0 | 0 | 0 |  | Fe-Cr-Ni-V-Mn
3748 | 13.33112 | 3.819033 | 40.95861 | 31.80344 | 10.0878 | 66.753 | 0.320902 | 0.09638082 | 495.4447 | 0 | 0 | 0 |  | Fe-Cr-Ni-V-Mn
3749 | 16.42239 | 6.689359 | 35.60152 | 27.15103 | 14.1357 | 69.76541 | 0.3115874 | 0.0894798 | 453.4937 | 0 | 0 | 0 |  | Fe-Cr-Ni-V-Mn
3750 | 19.3248 | 9.469595 | 31.00256 | 23.19387 | 17.00918 | 72.50763 | 0.3033995 | 0.08397309 | 420.3398 | 0 | 0 | 0 |  | Fe-Cr-Ni-V-Mn
3751 | 21.38999 | 14.22501 | 26.76514 | 18.58203 | 19.03784 | 76.23754 | 0.2931823 | 0.07733489 | 380.9455 | 0 | 0 | 0 |  | Fe-Cr-Ni-V-Mn
3752 | 24.49504 | 19.00496 | 22.5281 | 14.89563 | 19.07627 | 79.68048 | 0.2846729 | 0.07148822 | 346.1776 | 0 | 0 | 0 |  | Fe-Cr-Ni-V-Mn
3753 | 26.87934 | 25.02584 | 18.47279 | 11.31614 | 18.30589 | 83.55073 | 0.2755994 | 0.0649463 | 306.2965 | 0 | 0 | 0 |  | Fe-Cr-Ni-V-Mn
3754 | 28.49804 | 32.21855 | 13.90717 | 8.35548 | 17.02076 | 87.60709 | 0.2662838 | 0.0584338 | 266.7608 | 0 | 0 | 0 |  | Fe-Cr-Ni-V-Mn
3755 | 28.90338 | 41.32655 | 11.93498 | 5.649549 | 12.18554 | 92.15549 | 0.2582355 | 0.05218009 | 230.9567 | 0 | 0 | 0 |  | Fe-Cr-Ni-V-Mn
3756 | 8.206649 | 2.865281 | 37.73829 | 42.10758 | 9.082207 | 62.79067 | 0.329661 | 0.09997738 | 501.2467 | 0 | 0 | 0 |  | Fe-Cr-Ni-V-Mn
3757 | 10.35354 | 4.819799 | 33.73563 | 36.832 | 14.25903 | 65.49705 | 0.3208027 | 0.09402055 | 467.1628 | 0 | 0 | 0 |  | Fe-Cr-Ni-V-Mn
3758 | 12.41982 | 7.708931 | 29.37217 | 31.15444 | 19.34464 | 68.76492 | 0.3103779 | 0.08789202 | 432.4932 | 0 | 0 | 0 |  | Fe-Cr-Ni-V-Mn
3759 | 14.34705 | 11.44948 | 25.8514 | 26.17366 | 22.1784 | 72.12245 | 0.300669 | 0.08272028 | 404.9103 | 0 | 0 | 0 |  | Fe-Cr-Ni-V-Mn
3760 | 16.42061 | 16.24382 | 21.57434 | 21.53123 | 24.23 | 75.83017 | 0.2903066 | 0.07666354 | 370.3556 | 0 | 0 | 0 |  | Fe-Cr-Ni-V-Mn
3761 | 18.48744 | 21.03764 | 18.35234 | 16.86353 | 25.25906 | 79.59964 | 0.2804731 | 0.07055185 | 334.4907 | 0 | 0 | 0 |  | Fe-Cr-Ni-V-Mn
3762 | 20.6052 | 28.77651 | 14.07759 | 12.21693 | 24.32378 | 84.52037 | 0.268804 | 0.06280152 | 289.0358 | 0 | 0 | 0 |  | Fe-Cr-Ni-V-Mn
3763 | 20.66266 | 36.55189 | 11.94503 | 8.481458 | 22.35897 | 89.03333 | 0.2589996 | 0.0558099 | 247.6493 | 0 | 0 | 0 |  | Fe-Cr-Ni-V-Mn
3764 | 20.79577 | 48.40442 | 8.743256 | 5.690731 | 16.36583 | 94.61065 | 0.2489803 | 0.0483735 | 206.2095 | 0 | 0 | 0 |  | Fe-Cr-Ni-V-Mn
3765 | 7.333644 | 2.926262 | 27.52961 | 47.78193 | 14.42855 | 61.30965 | 0.3297015 | 0.09191617 | 428.501 | 0 | 0 | 0 |  | Fe-Cr-Ni-V-Mn
3766 | 8.270424 | 5.775095 | 24.99217 | 39.60582 | 21.3565 | 65.15186 | 0.3173055 | 0.08698266 | 407.8754 | 0 | 0 | 0 |  | Fe-Cr-Ni-V-Mn
3767 | 9.296008 | 8.654991 | 21.71312 | 33.91786 | 26.41802 | 68.31154 | 0.3069795 | 0.08197154 | 381.6916 | 0 | 0 | 0 |  | Fe-Cr-Ni-V-Mn
3768 | 11.45594 | 12.60525 | 19.70374 | 27.54913 | 28.68594 | 72.17409 | 0.2963163 | 0.07777458 | 363.7003 | 0 | 0 | 0 |  | Fe-Cr-Ni-V-Mn
3769 | 12.37372 | 17.28071 | 17.34112 | 22.57366 | 30.43079 | 75.86135 | 0.2861574 | 0.0727425 | 337.426 | 0 | 0 | 0 |  | Fe-Cr-Ni-V-Mn
3770 | 14.30695 | 23.78642 | 13.9637 | 16.7789 | 31.16403 | 80.69528 | 0.2736804 | 0.06570065 | 298.2929 | 0 | 0 | 0 |  | Fe-Cr-Ni-V-Mn
3771 | 15.51605 | 30.8184 | 10.87247 | 12.26606 | 30.52701 | 85.26429 | 0.2626655 | 0.05878089 | 258.392 | 0 | 0 | 0 |  | Fe-Cr-Ni-V-Mn
3772 | 15.72547 | 40.99509 | 8.815374 | 7.650228 | 26.81383 | 91.03652 | 0.2508232 | 0.05046894 | 211.5398 | 0 | 0 | 0 |  | Fe-Cr-Ni-V-Mn
3773 | 15.66326 | 53.47168 | 6.585375 | 4.762477 | 19.51721 | 96.85623 | 0.2412154 | 0.04312514 | 172.0095 | 0 | 0 | 0 |  | Fe-Cr-Ni-V-Mn
3774 | 7.310537 | 2.917041 | 18.66115 | 49.53663 | 21.57464 | 61.10785 | 0.3263069 | 0.08254047 | 357.2902 | 0 | 0 | 0 |  | Fe-Cr-Ni-V-Mn
3775 | 7.278713 | 5.808686 | 17.48698 | 40.78466 | 28.64096 | 65.0488 | 0.3133984 | 0.07936041 | 348.5906 | 0 | 0 | 0 |  | Fe-Cr-Ni-V-Mn
3776 | 7.257919 | 8.688137 | 16.34721 | 34.04775 | 33.65898 | 68.46665 | 0.3024115 | 0.07585675 | 334.1292 | 0 | 0 | 0 |  | Fe-Cr-Ni-V-Mn
3777 | 8.207011 | 13.3719 | 14.0177 | 28.07296 | 36.33043 | 72.4138 | 0.2909301 | 0.0712012 | 312.8935 | 0 | 0 | 0 |  | Fe-Cr-Ni-V-Mn
3778 | 9.228389 | 18.13874 | 11.85535 | 22.44742 | 38.3301 | 76.38612 | 0.2797307 | 0.0662715 | 288.0881 | 0 | 0 | 0 |  | Fe-Cr-Ni-V-Mn
3779 | 10.3588 | 24.11124 | 9.799192 | 17.00802 | 38.72274 | 80.82768 | 0.2682781 | 0.06078283 | 259.6611 | 0 | 0 | 0 |  | Fe-Cr-Ni-V-Mn
3780 | 11.40774 | 31.86332 | 7.630329 | 11.35168 | 37.74693 | 86.13484 | 0.2556035 | 0.05307266 | 217.2213 | 0 | 0 | 0 |  | Fe-Cr-Ni-V-Mn
3781 | 12.48886 | 42.63481 | 5.469527 | 6.645252 | 32.76155 | 92.19403 | 0.2437714 | 0.04465892 | 171.8997 | 0 | 0 | 0 |  | Fe-Cr-Ni-V-Mn
3782 | 12.55912 | 55.54216 | 4.400237 | 3.818649 | 23.67984 | 98.10685 | 0.2352543 | 0.03794307 | 138.4311 | 0 | 0 | 0 |  | Fe-Cr-Ni-V-Mn
3783 | 5.218897 | 5.830826 | 10.97102 | 39.98802 | 37.99124 | 65.58594 | 0.3069255 | 0.07081285 | 287.7723 | 0 | 0 | 0 |  | Fe-Cr-Ni-V-Mn
3784 | 5.200285 | 8.715047 | 10.93189 | 33.20451 | 41.94826 | 68.99375 | 0.2962617 | 0.06877714 | 282.973 | 0 | 0 | 0 |  | Fe-Cr-Ni-V-Mn
3785 | 6.224861 | 12.55717 | 9.814296 | 26.49771 | 44.90597 | 72.91613 | 0.2845909 | 0.06525693 | 268.7203 | 0 | 0 | 0 |  | Fe-Cr-Ni-V-Mn
3786 | 7.253692 | 17.36615 | 8.713433 | 20.79484 | 45.87188 | 76.92379 | 0.2737419 | 0.06118511 | 250.434 | 0 | 0 | 0 |  | Fe-Cr-Ni-V-Mn
3787 | 8.294905 | 24.13412 | 6.538994 | 15.13259 | 45.89939 | 81.78136 | 0.2612032 | 0.05480125 | 217.7431 | 0 | 0 | 0 |  | Fe-Cr-Ni-V-Mn
3788 | 9.337774 | 30.91156 | 5.452669 | 10.41035 | 43.88765 | 86.32221 | 0.2510223 | 0.04889924 | 187.3101 | 0 | 0 | 0 |  | Fe-Cr-Ni-V-Mn
3789 | 11.33523 | 41.25496 | 3.249354 | 5.639761 | 38.5207 | 92.29616 | 0.2395961 | 0.0399346 | 140.3991 | 0 | 0 | 0 |  | Fe-Cr-Ni-V-Mn
3790 | 3.123007 | 8.722969 | 6.565098 | 30.386 | 51.20292 | 70.2328 | 0.2876626 | 0.06142677 | 234.2799 | 0 | 0 | 0 |  | Fe-Cr-Ni-V-Mn
3791 | 4.150766 | 12.55977 | 6.544219 | 23.66357 | 53.08168 | 74.18079 | 0.2763323 | 0.05881611 | 225.785 | 0 | 0 | 0 |  | Fe-Cr-Ni-V-Mn
3792 | 5.18228 | 17.36975 | 5.447022 | 17.9629 | 54.03806 | 78.25725 | 0.2650798 | 0.05435857 | 204.9735 | 0 | 0 | 0 |  | Fe-Cr-Ni-V-Mn
3793 | 6.275245 | 22.39636 | 4.397215 | 12.40208 | 54.5291 | 82.49964 | 0.2537896 | 0.04889996 | 177.3573 | 0 | 0 | 0 |  | Fe-Cr-Ni-V-Mn
3794 | 8.279935 | 28.90868 | 4.351462 | 7.55264 | 50.90728 | 87.03179 | 0.2447379 | 0.04304468 | 149.0897 | 0 | 0 | 0 |  | Fe-Cr-Ni-V-Mn
3795 | 3.030608 | 31.03791 | 49.90506 | 11.05762 | 4.9688 | 84.42069 | 0.2836829 | 0.07516152 | 398.5182 | 1 | 0 | 0 |  | Fe-Cr-Ni-V-Mn
3796 | 5.086131 | 36.9362 | 42.76769 | 10.20662 | 5.003346 | 87.18628 | 0.2763562 | 0.07050993 | 368.4224 | 1 | 0 | 0 |  | Fe-Cr-Ni-V-Mn
3797 | 7.234442 | 42.33794 | 36.93382 | 9.427117 | 4.06668 | 89.6833 | 0.2703857 | 0.06643617 | 342.1457 | 0 | 0 | 0 |  | Fe-Cr-Ni-V-Mn
3798 | 11.3233 | 46.962 | 29.21342 | 8.45074 | 4.050544 | 92.06057 | 0.2640842 | 0.06205165 | 311.9928 | 0 | 0 | 0 |  | Fe-Cr-Ni-V-Mn
3799 | 14.61294 | 51.50572 | 24.13629 | 6.664682 | 3.080376 | 94.7128 | 0.2581689 | 0.05658452 | 274.155 | 0 | 0 | 0 |  | Fe-Cr-Ni-V-Mn
3800 | 3.01839 | 19.67177 | 53.934 | 17.43732 | 5.938523 | 77.35363 | 0.2996569 | 0.08768047 | 477.3524 | 1 | 1 | 1 | 477.3524 | Fe-Cr-Ni-V-Mn
3801 | 5.061816 | 25.44897 | 46.81955 | 15.69846 | 6.971197 | 80.45236 | 0.2910954 | 0.08133369 | 435.9324 | 1 | 0 | 0 |  | Fe-Cr-Ni-V-Mn
3802 | 7.05652 | 30.03396 | 40.26376 | 14.71243 | 7.93333 | 82.76595 | 0.2844044 | 0.07709595 | 408.2622 | 0 | 0 | 0 |  | Fe-Cr-Ni-V-Mn
3803 | 10.22575 | 34.27422 | 34.39404 | 13.05855 | 8.047444 | 85.24873 | 0.2780043 | 0.07186244 | 372.6131 | 0 | 0 | 0 |  | Fe-Cr-Ni-V-Mn
3804 | 14.36527 | 38.21341 | 28.04125 | 10.29557 | 9.084504 | 88.17242 | 0.2702198 | 0.06518618 | 325.4384 | 0 | 0 | 0 |  | Fe-Cr-Ni-V-Mn
3805 | 18.53416 | 42.18161 | 22.72783 | 8.453076 | 8.103327 | 90.65651 | 0.2646215 | 0.06035891 | 293.065 | 0 | 0 | 0 |  | Fe-Cr-Ni-V-Mn
3806 | 23.97917 | 44.65131 | 17.53333 | 6.656964 | 7.179221 | 92.6092 | 0.2603721 | 0.05541964 | 258.7073 | 0 | 0 | 0 |  | Fe-Cr-Ni-V-Mn
3807 | 3.023688 | 11.26074 | 55.08804 | 26.66156 | 3.965964 | 70.54088 | 0.315992 | 0.1009592 | 558.0983 | 1 | 1 | 1 | 558.0983 | Fe-Cr-Ni-V-Mn
3808 | 4.010234 | 14.93481 | 48.47366 | 24.69138 | 7.889921 | 72.87441 | 0.3079813 | 0.09417776 | 510.8754 | 1 | 0 | 0 |  | Fe-Cr-Ni-V-Mn
3809 | 6.105417 | 19.89544 | 41.71257 | 22.27651 | 10.01007 | 75.87675 | 0.2991786 | 0.08679038 | 461.8928 | 0 | 0 | 0 |  | Fe-Cr-Ni-V-Mn
3810 | 9.09338 | 23.5176 | 36.10772 | 19.35415 | 11.92716 | 78.61684 | 0.2913354 | 0.08105265 | 424.2136 | 0 | 0 | 0 |  | Fe-Cr-Ni-V-Mn
3811 | 13.2862 | 26.64315 | 31.15256 | 15.84814 | 13.06995 | 81.46567 | 0.2838314 | 0.0745409 | 379.9892 | 0 | 0 | 0 |  | Fe-Cr-Ni-V-Mn
3812 | 17.41254 | 29.56275 | 25.83822 | 13.08016 | 14.10633 | 83.96216 | 0.277096 | 0.06900647 | 342.1561 | 0 | 0 | 0 |  | Fe-Cr-Ni-V-Mn
3813 | 23.60226 | 32.48439 | 20.49357 | 10.29652 | 13.12327 | 86.52137 | 0.2714392 | 0.0635783 | 306.0933 | 0 | 0 | 0 |  | Fe-Cr-Ni-V-Mn
3814 | 29.77846 | 34.4173 | 16.18951 | 7.493178 | 12.12156 | 88.73104 | 0.2668397 | 0.05802297 | 268.1063 | 0 | 0 | 0 |  | Fe-Cr-Ni-V-Mn
3815 | 36.96549 | 35.3725 | 12.9513 | 5.619751 | 9.090954 | 90.15416 | 0.2653752 | 0.05383018 | 240.3882 | 0 | 0 | 0 |  | Fe-Cr-Ni-V-Mn
3816 | 3.058989 | 9.493508 | 46.0854 | 35.34371 | 6.018398 | 66.98087 | 0.3217744 | 0.1019395 | 544.5643 | 0 | 0 | 0 |  | Fe-Cr-Ni-V-Mn
3817 | 4.128156 | 12.49135 | 41.22094 | 32.00714 | 10.15241 | 69.45263 | 0.3136766 | 0.09452047 | 495.0961 | 0 | 0 | 0 |  | Fe-Cr-Ni-V-Mn
3818 | 7.230855 | 15.38798 | 35.82975 | 27.32508 | 14.22632 | 72.51236 | 0.3042054 | 0.08725639 | 448.5041 | 0 | 0 | 0 |  | Fe-Cr-Ni-V-Mn
3819 | 10.23555 | 18.10652 | 31.1995 | 23.3412 | 17.11722 | 75.26924 | 0.2959656 | 0.08181314 | 414.4729 | 0 | 0 | 0 |  | Fe-Cr-Ni-V-Mn
3820 | 15.34322 | 19.99929 | 26.87841 | 18.66067 | 19.11841 | 78.11254 | 0.2881449 | 0.07591051 | 376.3551 | 0 | 0 | 0 |  | Fe-Cr-Ni-V-Mn
3821 | 20.47016 | 22.87034 | 22.59169 | 14.93768 | 19.13013 | 80.9495 | 0.2812835 | 0.07057806 | 343.0137 | 0 | 0 | 0 |  | Fe-Cr-Ni-V-Mn
3822 | 26.87934 | 25.02584 | 18.47279 | 11.31614 | 18.30589 | 83.55073 | 0.2755994 | 0.06473181 | 304.7513 | 0 | 0 | 0 |  | Fe-Cr-Ni-V-Mn
3823 | 34.45966 | 26.42166 | 13.84885 | 8.320443 | 16.94939 | 85.66995 | 0.2713733 | 0.05974171 | 272.025 | 0 | 0 | 0 |  | Fe-Cr-Ni-V-Mn
3824 | 43.91841 | 26.62602 | 11.80889 | 5.589865 | 12.05681 | 87.21292 | 0.2710019 | 0.05416637 | 235.6872 | 0 | 0 | 0 |  | Fe-Cr-Ni-V-Mn
3825 | 3.088417 | 7.667869 | 37.87223 | 42.25704 | 9.114443 | 64.22605 | 0.3257698 | 0.09890129 | 501.4519 | 0 | 0 | 0 |  | Fe-Cr-Ni-V-Mn
3826 | 5.195316 | 9.674132 | 33.85649 | 36.96395 | 14.31011 | 66.97339 | 0.3167754 | 0.09263959 | 464.0386 | 0 | 0 | 0 |  | Fe-Cr-Ni-V-Mn
3827 | 8.303585 | 11.5965 | 29.45626 | 31.24363 | 19.40002 | 69.97044 | 0.3070723 | 0.08668318 | 428.4541 | 0 | 0 | 0 |  | Fe-Cr-Ni-V-Mn
3828 | 12.31488 | 13.37664 | 25.88799 | 26.21071 | 22.20979 | 72.73049 | 0.2990019 | 0.08223321 | 403.51 | 0 | 0 | 0 |  | Fe-Cr-Ni-V-Mn
3829 | 17.43456 | 15.27749 | 21.55908 | 21.51601 | 24.21287 | 75.52051 | 0.291154 | 0.07692323 | 371.2983 | 0 | 0 | 0 |  | Fe-Cr-Ni-V-Mn
3830 | 22.53192 | 17.16399 | 18.30049 | 16.81589 | 25.1877 | 78.33776 | 0.2839091 | 0.07156796 | 338.4859 | 0 | 0 | 0 |  | Fe-Cr-Ni-V-Mn
3831 | 30.68977 | 19.04901 | 13.97829 | 12.13075 | 24.15219 | 81.30476 | 0.2774688 | 0.06505821 | 298.1754 | 0 | 0 | 0 |  | Fe-Cr-Ni-V-Mn
3832 | 38.76199 | 18.99427 | 11.79379 | 8.374074 | 22.07588 | 83.15767 | 0.2746469 | 0.05960458 | 262.7601 | 0 | 0 | 0 |  | Fe-Cr-Ni-V-Mn
3833 | 50.89467 | 18.95407 | 8.559149 | 5.570901 | 16.02121 | 84.70923 | 0.2748185 | 0.05388102 | 226.7578 | 0 | 0 | 0 |  | Fe-Cr-Ni-V-Mn
3834 | 3.152099 | 6.847732 | 27.60939 | 47.92041 | 14.47037 | 62.45033 | 0.3265381 | 0.09006812 | 420.98 | 0 | 0 | 0 |  | Fe-Cr-Ni-V-Mn
3835 | 6.211674 | 7.711121 | 25.02785 | 39.66236 | 21.38699 | 65.73205 | 0.3156859 | 0.08625584 | 405.1848 | 0 | 0 | 0 |  | Fe-Cr-Ni-V-Mn
3836 | 9.296008 | 8.654991 | 21.71312 | 33.91786 | 26.41802 | 68.31154 | 0.3069795 | 0.08197154 | 381.6916 | 0 | 0 | 0 |  | Fe-Cr-Ni-V-Mn
3837 | 13.51942 | 10.65068 | 19.67548 | 27.50962 | 28.64479 | 71.56179 | 0.2980279 | 0.07813004 | 364.128 | 0 | 0 | 0 |  | Fe-Cr-Ni-V-Mn
3838 | 18.48173 | 11.47153 | 17.26745 | 22.47777 | 30.30151 | 74.00749 | 0.2913219 | 0.07482483 | 346.8751 | 0 | 0 | 0 |  | Fe-Cr-Ni-V-Mn
3839 | 25.35161 | 13.21794 | 13.8563 | 16.64983 | 30.92432 | 77.2513 | 0.2832003 | 0.06965818 | 317.8474 | 0 | 0 | 0 |  | Fe-Cr-Ni-V-Mn
3840 | 32.70435 | 14.27305 | 10.74221 | 12.11911 | 30.16128 | 79.7881 | 0.2776576 | 0.06395714 | 282.9358 | 0 | 0 | 0 |  | Fe-Cr-Ni-V-Mn
3841 | 43.18835 | 14.3608 | 8.646604 | 7.503764 | 26.30048 | 82.08831 | 0.2748818 | 0.05733211 | 241.8622 | 0 | 0 | 0 |  | Fe-Cr-Ni-V-Mn
3842 | 55.82412 | 14.17492 | 6.401013 | 4.629148 | 18.97081 | 83.58802 | 0.2760442 | 0.05141575 | 206.0287 | 0 | 0 | 0 |  | Fe-Cr-Ni-V-Mn
3843 | 3.142139 | 6.826093 | 18.71506 | 49.67974 | 21.63697 | 62.23243 | 0.3231206 | 0.08041798 | 347.7402 | 0 | 0 | 0 |  | Fe-Cr-Ni-V-Mn
3844 | 6.243373 | 6.781663 | 17.49953 | 40.81393 | 28.66151 | 65.33822 | 0.3125734 | 0.07886329 | 346.2836 | 0 | 0 | 0 |  | Fe-Cr-Ni-V-Mn
3845 | 9.318285 | 6.747791 | 16.32387 | 33.99914 | 33.61092 | 67.87389 | 0.304107 | 0.07680407 | 338.6312 | 0 | 0 | 0 |  | Fe-Cr-Ni-V-Mn
3846 | 14.30157 | 7.608792 | 13.95845 | 27.95431 | 36.17688 | 70.61298 | 0.2960699 | 0.07442191 | 329.7778 | 0 | 0 | 0 |  | Fe-Cr-Ni-V-Mn
3847 | 19.34537 | 8.531709 | 11.77211 | 22.28982 | 38.06099 | 73.31817 | 0.2884538 | 0.0710969 | 313.2413 | 0 | 0 | 0 |  | Fe-Cr-Ni-V-Mn
3848 | 25.62247 | 9.542256 | 9.695311 | 16.82772 | 38.31224 | 76.07756 | 0.2816735 | 0.06679359 | 289.9616 | 0 | 0 | 0 |  | Fe-Cr-Ni-V-Mn
3849 | 33.69314 | 10.4566 | 7.512143 | 11.17585 | 37.16227 | 79.00603 | 0.275453 | 0.061228 | 257.8815 | 0 | 0 | 0 |  | Fe-Cr-Ni-V-Mn
3850 | 44.76447 | 11.36664 | 5.34674 | 6.49607 | 32.02608 | 81.62842 | 0.2725543 | 0.05472258 | 220.1544 | 0 | 0 | 0 |  | Fe-Cr-Ni-V-Mn
3851 | 57.77935 | 11.32529 | 4.26183 | 3.698535 | 22.935 | 83.10051 | 0.2749806 | 0.04874624 | 185.6859 | 0 | 0 | 0 |  | Fe-Cr-Ni-V-Mn
3852 | 6.258172 | 4.855527 | 10.96313 | 39.95926 | 37.96391 | 65.29523 | 0.3077739 | 0.07142444 | 290.7986 | 0 | 0 | 0 |  | Fe-Cr-Ni-V-Mn
3853 | 9.333737 | 4.827843 | 10.90062 | 33.10953 | 41.82827 | 67.80247 | 0.2997402 | 0.07103317 | 294.242 | 0 | 0 | 0 |  | Fe-Cr-Ni-V-Mn
3854 | 13.41999 | 5.766739 | 9.765392 | 26.36567 | 44.68221 | 70.77782 | 0.2908192 | 0.06893229 | 287.3122 | 0 | 0 | 0 |  | Fe-Cr-Ni-V-Mn
3855 | 18.50688 | 6.700835 | 8.645478 | 20.63267 | 45.51414 | 73.48753 | 0.2836829 |  |  | 0 | 0 | 0 |  | Fe-Cr-Ni-V-Mn
3856 | 25.61029 | 7.630177 | 6.460469 | 14.95087 | 45.3482 | 76.34614 | 0.2767722 | 0.06257191 | 257.4033 | 0 | 0 | 0 |  | Fe-Cr-Ni-V-Mn
3857 | 32.66349 | 8.553133 | 5.364397 | 10.24182 | 43.17716 | 78.82684 | 0.2721944 | 0.05838512 | 235.0226 | 0 | 0 | 0 |  | Fe-Cr-Ni-V-Mn
3858 | 43.32529 | 10.31896 | 3.177112 | 5.514373 | 37.66427 | 81.77136 | 0.2686413 | 0.05189005 | 199.187 | 0 | 0 | 0 |  | Fe-Cr-Ni-V-Mn
3859 | 9.328842 | 2.895187 | 6.536944 | 30.25569 | 50.98333 | 68.42381 | 0.2930538 |  |  | 0 | 0 | 0 |  | Fe-Cr-Ni-V-Mn
3860 | 13.40367 | 3.839817 | 6.502344 | 23.51215 | 52.74202 | 71.39628 | 0.2845851 | 0.06401466 | 252.1327 | 0 | 0 | 0 |  | Fe-Cr-Ni-V-Mn
3861 | 18.48447 | 4.780513 | 5.396879 | 17.79754 | 53.54061 | 74.14114 | 0.2771932 | 0.06135837 | 240.5269 | 0 | 0 | 0 |  | Fe-Cr-Ni-V-Mn
3862 | 23.76376 | 5.771764 | 4.343957 | 12.25187 | 53.86865 | 76.93548 | 0.2700248 | 0.0568579 | 216.6295 | 0 | 0 | 0 |  | Fe-Cr-Ni-V-Mn
3863 | 30.56977 | 7.589812 | 4.284195 | 7.435888 | 50.12033 | 79.76385 | 0.2655501 | 0.05272228 | 196.6513 | 0 | 0 | 0 |  | Fe-Cr-Ni-V-Mn
3864 | 32.68836 | 4.611256 | 48.93451 | 10.84257 | 2.9233 | 75.50127 | 0.3074653 | 0.07241444 | 347.6976 | 1 | 1 | 1 | 347.6976 | Fe-Cr-Ni-V-Mn
3865 | 38.74773 | 4.625107 | 41.77148 | 9.968877 | 4.886801 | 76.25852 | 0.304205 | 0.06951854 | 327.1861 | 1 | 1 | 1 | 327.1861 | Fe-Cr-Ni-V-Mn
3866 | 44.23498 | 3.744064 | 35.92778 | 9.170333 | 6.922839 | 76.5961 | 0.3020312 | 0.06678007 | 306.4595 | 1 | 1 | 1 | 306.4595 | Fe-Cr-Ni-V-Mn
3867 | 48.93447 | 3.719195 | 28.34137 | 8.198478 | 10.80649 | 77.3642 | 0.2976226 | 0.06407346 | 286.4703 | 1 | 1 | 1 | 286.4703 | Fe-Cr-Ni-V-Mn
3868 | 53.49521 | 2.819229 | 23.33995 | 6.444793 | 13.90081 | 78.06469 | 0.2941696 | 0.05909334 | 250.5894 | 1 | 1 | 1 | 250.5894 | Fe-Cr-Ni-V-Mn
3869 | 20.90095 | 5.559914 | 53.35255 | 17.24933 | 2.937251 | 72.73679 | 0.3131022 | 0.0864649 | 448.9204 | 1 | 1 | 1 | 448.9204 | Fe-Cr-Ni-V-Mn
3870 | 26.94867 | 6.504917 | 46.15987 | 15.47727 | 4.909267 | 74.20053 | 0.308292 | 0.08133868 | 412.8232 | 1 | 1 | 1 | 412.8232 | Fe-Cr-Ni-V-Mn
3871 | 31.72392 | 7.384088 | 39.59667 | 14.46867 | 6.826653 | 75.27085 | 0.3043308 | 0.07840005 | 392.5302 | 1 | 1 | 1 | 392.5302 | Fe-Cr-Ni-V-Mn
3872 | 36.11173 | 7.471467 | 33.73914 | 12.8099 | 9.867765 | 76.29661 | 0.3000579 | 0.07401335 | 359.7739 | 0 | 1 | 0 |  | Fe-Cr-Ni-V-Mn
3873 | 40.19554 | 8.420356 | 27.46183 | 10.08283 | 13.83945 | 78.10761 | 0.2934107 | 0.06784822 | 315.6766 | 0 | 1 | 0 |  | Fe-Cr-Ni-V-Mn
3874 | 44.24884 | 7.490474 | 22.19764 | 8.255885 | 17.80716 | 78.82976 | 0.2893479 | 0.06335848 | 281.826 | 0 | 1 | 0 |  | Fe-Cr-Ni-V-Mn
3875 | 46.7739 | 6.626952 | 17.10031 | 6.492555 | 23.00629 | 79.52456 | 0.2845405 | 0.0585616 | 246.369 | 1 | 1 | 1 | 246.369 | Fe-Cr-Ni-V-Mn
3876 | 12.02591 | 3.732218 | 54.77451 | 26.50982 | 2.957543 | 68.14981 | 0.3227039 | 0.1006235 | 542.0993 | 1 | 1 | 1 | 542.0993 | Fe-Cr-Ni-V-Mn
3877 | 15.94236 | 7.421516 | 48.17577 | 24.53964 | 3.920717 | 70.55202 | 0.3160629 | 0.09540373 | 512.0204 | 1 | 1 | 1 | 512.0204 | Fe-Cr-Ni-V-Mn
3878 | 21.19135 | 9.395275 | 41.36588 | 22.09136 | 5.956123 | 72.57758 | 0.3099377 | 0.08896665 | 467.7614 | 0 | 0 | 0 |  | Fe-Cr-Ni-V-Mn
3879 | 25.02043 | 11.18165 | 35.76612 | 19.17105 | 8.860745 | 74.66932 | 0.3033351 | 0.08349308 | 430.3992 | 0 | 0 | 0 |  | Fe-Cr-Ni-V-Mn
3880 | 28.31709 | 12.24064 | 30.82669 | 15.68236 | 12.93323 | 76.73379 | 0.2962817 | 0.07688418 | 382.4857 | 0 | 0 | 0 |  | Fe-Cr-Ni-V-Mn
3881 | 31.39106 | 13.19904 | 25.54428 | 12.93136 | 16.93426 | 78.49018 | 0.2897591 | 0.07130111 | 341.9882 | 0 | 0 | 0 |  | Fe-Cr-Ni-V-Mn
3882 | 34.43609 | 12.25881 | 20.22678 | 10.16248 | 22.91584 | 79.60463 | 0.2836505 | 0.06546934 | 297.2727 | 1 | 0 | 0 |  | Fe-Cr-Ni-V-Mn
3883 | 36.4505 | 11.31234 | 15.96359 | 7.388611 | 28.88497 | 80.68925 | 0.2775316 | 0.05935965 | 252.4666 | 0 | 0 | 0 |  | Fe-Cr-Ni-V-Mn
3884 | 37.41931 | 8.474354 | 12.75597 | 5.534994 | 35.81538 | 80.64874 | 0.2735036 | 0.05490718 | 218.4494 | 0 | 0 | 0 |  | Fe-Cr-Ni-V-Mn
3885 | 10.16299 | 5.677311 | 45.93334 | 35.22709 | 2.99927 | 65.87773 | 0.3261121 | 0.1037626 | 554.897 | 0 | 0 | 0 |  | Fe-Cr-Ni-V-Mn
3886 | 13.37447 | 9.578629 | 41.0918 | 31.90686 | 4.04824 | 68.68845 | 0.3187008 | 0.09821914 | 525.2039 | 0 | 0 | 0 |  | Fe-Cr-Ni-V-Mn
3887 | 16.48478 | 13.42955 | 35.73678 | 27.25418 | 7.094704 | 72.04958 | 0.3091328 | 0.09153522 | 485.1561 | 0 | 0 | 0 |  | Fe-Cr-Ni-V-Mn
3888 | 19.39755 | 16.15892 | 31.11928 | 23.28119 | 10.04306 | 74.79087 | 0.3010703 | 0.08597259 | 449.5068 | 0 | 0 | 0 |  | Fe-Cr-Ni-V-Mn
3889 | 21.43599 | 18.0571 | 26.82271 | 18.62199 | 15.06221 | 77.55764 | 0.2919216 | 0.07880213 | 398.3977 | 0 | 0 | 0 |  | Fe-Cr-Ni-V-Mn
3890 | 24.48188 | 18.04501 | 22.51599 | 14.88762 | 20.0695 | 79.34756 | 0.2849733 | 0.0722164 | 349.1376 | 0 | 0 | 0 |  | Fe-Cr-Ni-V-Mn
3891 | 26.76274 | 17.25042 | 18.39265 | 11.26705 | 26.32713 | 80.83739 | 0.2778995 | 0.06521133 | 296.4567 | 0 | 0 | 0 |  | Fe-Cr-Ni-V-Mn
3892 | 28.24063 | 15.96377 | 13.78155 | 8.280009 | 33.73404 | 81.91762 | 0.2707976 | 0.05864767 | 247.9122 | 0 | 0 | 0 |  | Fe-Cr-Ni-V-Mn
3893 | 28.42422 | 11.3418 | 11.73712 | 5.55589 | 42.94098 | 81.60497 | 0.2661484 | 0.05289535 | 204.0099 | 0 | 0 | 0 |  | Fe-Cr-Ni-V-Mn
3894 | 8.233345 | 8.623805 | 37.86105 | 42.24455 | 3.03725 | 64.65389 | 0.327397 | 0.1017069 | 530.7351 | 0 | 0 | 0 |  | Fe-Cr-Ni-V-Mn
3895 | 10.40461 | 13.56201 | 33.90205 | 37.0137 | 5.117631 | 68.35856 | 0.3175096 | 0.0962128 | 506.3471 | 0 | 0 | 0 |  | Fe-Cr-Ni-V-Mn
3896 | 12.49476 | 18.41918 | 29.5494 | 31.34241 | 8.194257 | 72.31381 | 0.306553 | 0.09011001 | 474.0713 | 0 | 0 | 0 |  | Fe-Cr-Ni-V-Mn
3897 | 14.42492 | 21.10466 | 25.99172 | 26.31573 | 12.16297 | 75.35774 | 0.2973931 | 0.08439357 | 437.7327 | 0 | 0 | 0 |  | Fe-Cr-Ni-V-Mn
3898 | 16.48299 | 23.01957 | 21.6563 | 21.61303 | 17.22812 | 78.12139 | 0.2881401 | 0.07750029 | 389.0816 | 0 | 0 | 0 |  | Fe-Cr-Ni-V-Mn
3899 | 18.51749 | 23.94527 | 18.38217 | 16.89095 | 22.26411 | 80.59326 | 0.2795974 | 0.07079065 | 340.9405 | 0 | 0 | 0 |  | Fe-Cr-Ni-V-Mn
3900 | 20.53831 | 22.94648 | 14.0319 | 12.17727 | 30.30603 | 82.51043 | 0.2704309 | 0.06257577 | 279.5357 | 0 | 0 | 0 |  | Fe-Cr-Ni-V-Mn
3901 | 20.48428 | 20.97894 | 11.84191 | 8.408239 | 38.28664 | 83.62145 | 0.2630578 | 0.05560551 | 228.4905 | 0 | 0 | 0 |  | Fe-Cr-Ni-V-Mn
3902 | 20.41555 | 15.20622 | 8.583401 | 5.586686 | 50.20814 | 83.03452 | 0.2570289 |  |  | 0 | 0 | 0 |  | Fe-Cr-Ni-V-Mn
3903 | 7.378438 | 13.7393 | 27.69776 | 48.07378 | 3.110718 | 64.7038 | 0.3255287 | 0.09440078 | 473.3117 | 0 | 0 | 0 |  | Fe-Cr-Ni-V-Mn
3904 | 8.338542 | 20.37931 | 25.19801 | 39.93202 | 6.152114 | 69.83422 | 0.3119828 | 0.08985659 | 462.2824 | 0 | 0 | 0 |  | Fe-Cr-Ni-V-Mn
3905 | 9.3828 | 25.23675 | 21.91584 | 34.23453 | 9.23008 | 73.69751 | 0.3012517 | 0.08458976 | 435.2811 | 0 | 0 | 0 |  | Fe-Cr-Ni-V-Mn
3906 | 11.551 | 27.37505 | 19.86724 | 27.77773 | 13.42898 | 77.05507 | 0.2914894 | 0.07961507 | 405.2522 | 0 | 0 | 0 |  | Fe-Cr-Ni-V-Mn
3907 | 12.4549 | 28.99015 | 17.4549 | 22.72177 | 18.37827 | 79.77794 | 0.2825482 | 0.07389502 | 365.7656 | 0 | 0 | 0 |  | Fe-Cr-Ni-V-Mn
3908 | 14.35331 | 29.59074 | 14.00895 | 16.83327 | 25.21373 | 82.66301 | 0.2720275 | 0.06607596 | 309.3941 | 0 | 0 | 0 |  | Fe-Cr-Ni-V-Mn
3909 | 15.49916 | 28.8608 | 10.86064 | 12.25271 | 32.5267 | 84.5943 | 0.2631815 | 0.05871399 | 255.5289 | 0 | 0 | 0 |  | Fe-Cr-Ni-V-Mn
3910 | 15.58774 | 25.15563 | 8.73816 | 7.58322 | 42.93526 | 85.55787 | 0.2546464 |  |  | 0 | 0 | 0 |  | Fe-Cr-Ni-V-Mn
3911 | 15.3591 | 18.11333 | 6.457496 | 4.669996 | 55.40007 | 84.56684 | 0.2491409 | 0.04349928 | 146.4558 | 0 | 0 | 0 |  | Fe-Cr-Ni-V-Mn
3912 | 7.383657 | 20.62352 | 18.8478 | 50.0321 | 3.112919 | 66.57549 | 0.3196827 | 0.08532561 | 413.9228 | 0 | 0 | 0 |  | Fe-Cr-Ni-V-Mn
3913 | 7.367498 | 27.43785 | 17.70028 | 41.28215 | 6.212212 | 71.88891 | 0.3057798 | 0.0823048 | 412.2658 | 0 | 0 | 0 |  | Fe-Cr-Ni-V-Mn
3914 | 7.354326 | 32.27966 | 16.56435 | 34.50001 | 9.301658 | 76.06459 | 0.2945593 | 0.07862286 | 397.3448 | 0 | 0 | 0 |  | Fe-Cr-Ni-V-Mn
3915 | 8.305762 | 34.79863 | 14.18636 | 28.41075 | 14.2985 | 79.41849 | 0.2842386 | 0.07325469 | 363.1348 | 0 | 0 | 0 |  | Fe-Cr-Ni-V-Mn
3916 | 9.324083 | 36.65366 | 11.97828 | 22.68019 | 19.36378 | 82.5249 | 0.2743328 | 0.06763913 | 325.1862 | 0 | 0 | 0 |  | Fe-Cr-Ni-V-Mn
3917 | 10.43281 | 36.91094 | 9.869205 | 17.12954 | 25.6575 | 85.12995 | 0.2648213 | 0.06142928 | 280.711 | 0 | 0 | 0 |  | Fe-Cr-Ni-V-Mn
3918 | 11.43272 | 35.80378 | 7.64704 | 11.37654 | 33.73992 | 87.47789 | 0.2546355 | 0.05316592 | 222.0014 | 0 | 0 | 0 |  | Fe-Cr-Ni-V-Mn
3919 | 12.40723 | 30.80447 | 5.433778 | 6.601818 | 44.75271 | 88.11751 | 0.2464131 | 0.04460195 | 161.8257 | 0 | 0 | 0 |  | Fe-Cr-Ni-V-Mn
3920 | 12.32802 | 21.99936 | 4.31927 | 3.748383 | 57.60497 | 86.47489 | 0.2422589 | 0.03826969 | 118.3649 | 0 | 0 | 0 |  | Fe-Cr-Ni-V-Mn
3921 | 5.309399 | 36.58029 | 11.16127 | 40.68146 | 6.267576 | 75.24068 | 0.2966031 | 0.07371081 | 358.9839 | 0 | 0 | 0 |  | Fe-Cr-Ni-V-Mn
3922 | 5.293087 | 40.41039 | 11.12698 | 33.79706 | 9.372481 | 79.1427 | 0.2862068 | 0.07131723 | 351.0515 | 0 | 0 | 0 |  | Fe-Cr-Ni-V-Mn
3923 | 6.332144 | 43.23369 | 9.983442 | 26.95439 | 13.49634 | 82.92281 | 0.2755054 | 0.06724752 | 327.469 | 0 | 0 | 0 |  | Fe-Cr-Ni-V-Mn
3924 | 7.362203 | 44.06485 | 8.843781 | 21.10592 | 18.62324 | 85.7706 | 0.2663628 | 0.06253567 | 295.0871 | 0 | 0 | 0 |  | Fe-Cr-Ni-V-Mn
3925 | 8.386522 | 43.92123 | 6.611217 | 15.29973 | 25.7813 | 88.4302 | 0.2562063 | 0.05558081 | 244.9937 | 0 | 0 | 0 |  | Fe-Cr-Ni-V-Mn
3926 | 9.394254 | 41.78865 | 5.48565 | 10.47332 | 32.85813 | 90.02362 | 0.2484856 | 0.04915889 | 199.195 | 0 | 0 | 0 |  | Fe-Cr-Ni-V-Mn
3927 | 11.30454 | 36.35918 | 3.240559 | 5.624495 | 43.47122 | 90.61102 | 0.2406312 | 0.03990521 | 136.7978 | 0 | 0 | 0 |  | Fe-Cr-Ni-V-Mn
3928 | 3.194841 | 49.57561 | 6.716105 | 31.08493 | 9.428519 | 83.32947 | 0.2755134 | 0.06463785 | 311.1554 | 0 | 0 | 0 |  | Fe-Cr-Ni-V-Mn
3929 | 4.241186 | 51.33349 | 6.686777 | 24.17905 | 13.5595 | 86.86178 | 0.2655904 | 0.06130977 | 291.3899 | 0 | 0 | 0 |  | Fe-Cr-Ni-V-Mn
3930 | 5.283243 | 52.14066 | 5.553143 | 18.31285 | 18.7101 | 89.80718 | 0.2561831 | 0.05611467 | 255.3331 | 0 | 0 | 0 |  | Fe-Cr-Ni-V-Mn
3931 | 6.380711 | 52.47637 | 4.471118 | 12.61052 | 24.06128 | 92.64355 | 0.2467586 | 0.04990247 | 212.2746 | 0 | 0 | 0 |  | Fe-Cr-Ni-V-Mn
3932 | 8.371219 | 48.71232 | 4.399436 | 7.635907 | 30.88112 | 93.81088 | 0.2404395 | 0.04334336 | 166.4093 | 0 | 0 | 0 |  | Fe-Cr-Ni-V-Mn
3933 | 2.986112 | 4.633669 | 49.17235 | 10.89527 | 32.31259 | 74.87785 | 0.2923703 | 0.07313082 | 336.1891 | 1 | 1 | 1 | 336.1891 | Fe-Cr-Ni-V-Mn
3934 | 4.995122 | 4.650677 | 42.00242 | 10.02399 | 38.32778 | 75.59856 | 0.2864613 | 0.06968162 | 310.0341 | 1 | 1 | 1 | 310.0341 | Fe-Cr-Ni-V-Mn
3935 | 7.080251 | 3.766871 | 36.14663 | 9.226193 | 43.78006 | 75.91179 | 0.2819658 | 0.06646122 | 285.0915 | 1 | 1 | 1 | 285.0915 | Fe-Cr-Ni-V-Mn
3936 | 11.05357 | 3.74231 | 28.51752 | 8.249433 | 48.43717 | 76.72844 | 0.2764205 | 0.06275566 | 258.8158 | 1 | 1 | 1 | 258.8158 | Fe-Cr-Ni-V-Mn
3937 | 14.22193 | 2.837409 | 23.49046 | 6.486352 | 52.96384 | 77.45748 | 0.2714316 | 0.0581141 | 226.9821 | 1 | 1 | 1 | 226.9821 | Fe-Cr-Ni-V-Mn
3938 | 2.994582 | 5.576174 | 53.50858 | 17.29978 | 20.62089 | 72.33145 | 0.3046963 | 0.08474022 | 422.2131 | 1 | 1 | 1 | 422.2131 | Fe-Cr-Ni-V-Mn
3939 | 5.008395 | 6.528249 | 46.32544 | 15.53279 | 26.60513 | 73.73676 | 0.2975228 | 0.07912981 | 380.9229 | 1 | 1 | 1 | 380.9229 | Fe-Cr-Ni-V-Mn
3940 | 6.967715 | 7.413997 | 39.75705 | 14.52728 | 31.33396 | 74.78108 | 0.2917566 | 0.07557045 | 354.8441 | 0 | 1 | 0 |  | Fe-Cr-Ni-V-Mn
3941 | 10.0738 | 7.503319 | 33.88298 | 12.86451 | 35.6754 | 75.81646 | 0.286339 | 0.07101705 | 321.8849 | 0 | 1 | 0 |  | Fe-Cr-Ni-V-Mn
3942 | 14.12852 | 8.456317 | 27.57911 | 10.12589 | 39.71016 | 77.67558 | 0.2789708 | 0.06524468 | 282.9616 | 0 | 1 | 0 |  | Fe-Cr-Ni-V-Mn
3943 | 18.17917 | 7.522489 | 22.29251 | 8.291171 | 43.71466 | 78.43311 | 0.2743981 | 0.06093871 | 252.3278 | 0 | 0 | 0 |  | Fe-Cr-Ni-V-Mn
3944 | 23.47631 | 6.652275 | 17.16565 | 6.517364 | 46.1884 | 79.20246 | 0.2707267 | 0.05643989 | 222.0904 | 0 | 0 | 0 |  | Fe-Cr-Ni-V-Mn
3945 | 3.010899 | 3.737705 | 54.85504 | 26.54879 | 11.84757 | 67.93352 | 0.3188853 | 0.09799415 | 513.0237 | 1 | 1 | 1 | 513.0237 | Fe-Cr-Ni-V-Mn
3946 | 3.993361 | 7.435988 | 48.26971 | 24.58749 | 15.71345 | 70.28201 | 0.3107365 | 0.09271907 | 480.0163 | 1 | 1 | 1 | 480.0163 | Fe-Cr-Ni-V-Mn
3947 | 6.069627 | 9.41848 | 41.46805 | 22.14593 | 20.89792 | 72.2582 | 0.3028403 | 0.08586429 | 430.8509 | 0 | 0 | 0 |  | Fe-Cr-Ni-V-Mn
3948 | 9.030892 | 11.21087 | 35.85959 | 19.22115 | 24.6775 | 74.35551 | 0.295437 | 0.08077238 | 396.5043 | 0 | 0 | 0 |  | Fe-Cr-Ni-V-Mn
3949 | 13.17976 | 12.27094 | 30.90299 | 15.72118 | 27.92513 | 76.46072 | 0.2883997 | 0.07458687 | 353.8808 | 0 | 0 | 0 |  | Fe-Cr-Ni-V-Mn
3950 | 17.25426 | 13.22957 | 25.60336 | 12.96127 | 30.95154 | 78.25848 | 0.2820508 | 0.06924863 | 317.1252 | 0 | 0 | 0 |  | Fe-Cr-Ni-V-Mn
3951 | 23.33732 | 12.28108 | 20.26353 | 10.18094 | 33.93713 | 79.44027 | 0.27733 | 0.06383772 | 278.9972 | 0 | 0 | 0 |  | Fe-Cr-Ni-V-Mn
3952 | 29.39681 | 11.3254 | 15.98202 | 7.397145 | 35.89862 | 80.59548 | 0.2733493 | 0.05844592 | 242.4738 | 0 | 0 | 0 |  | Fe-Cr-Ni-V-Mn
3953 | 36.41397 | 8.475749 | 12.75807 | 5.535905 | 36.81631 | 80.63624 | 0.272892 |  |  | 0 | 0 | 0 |  | Fe-Cr-Ni-V-Mn
3954 | 3.05243 | 5.683892 | 45.98659 | 35.26793 | 10.00916 | 65.71136 | 0.3232514 | 0.1009125 | 525.4794 | 0 | 0 | 0 |  | Fe-Cr-Ni-V-Mn
3955 | 4.121433 | 9.593087 | 41.15382 | 31.95502 | 13.17664 | 68.48276 | 0.3147539 | 0.09433845 | 486.105 | 0 | 0 | 0 |  | Fe-Cr-Ni-V-Mn
3956 | 7.222994 | 13.44985 | 35.7908 | 27.29538 | 16.24098 | 71.85832 | 0.3048894 | 0.08795672 | 449.0386 | 0 | 0 | 0 |  | Fe-Cr-Ni-V-Mn
3957 | 10.22453 | 16.18312 | 31.16589 | 23.31606 | 19.1104 | 74.6155 | 0.2966126 | 0.08298121 | 418.6109 | 0 | 0 | 0 |  | Fe-Cr-Ni-V-Mn
3958 | 15.3267 | 18.07512 | 26.84947 | 18.64058 | 21.10813 | 77.45159 | 0.2887617 | 0.07709962 | 380.7407 | 0 | 0 | 0 |  | Fe-Cr-Ni-V-Mn
3959 | 20.41512 | 18.057 | 22.53095 | 14.89752 | 24.0994 | 79.28342 | 0.2827616 | 0.07124697 | 339.1467 | 0 | 0 | 0 |  | Fe-Cr-Ni-V-Mn
3960 | 26.76274 | 17.25042 | 18.39265 | 11.26705 | 26.32713 | 80.83739 | 0.2778995 | 0.06501303 | 295.107 | 0 | 0 | 0 |  | Fe-Cr-Ni-V-Mn
3961 | 34.25846 | 15.94806 | 13.76799 | 8.271861 | 27.75364 | 81.99297 | 0.2743802 | 0.05985272 | 259.4383 | 0 | 0 | 0 |  | Fe-Cr-Ni-V-Mn
3962 | 43.54356 | 11.31375 | 11.7081 | 5.542154 | 27.89244 | 81.78357 | 0.2754119 | 0.05484192 | 223.2606 | 0 | 0 | 0 |  | Fe-Cr-Ni-V-Mn
3963 | 3.090093 | 8.631034 | 37.89278 | 42.27997 | 8.106123 | 64.53698 | 0.3253962 | 0.09917715 | 506.1915 | 0 | 0 | 0 |  | Fe-Cr-Ni-V-Mn
3964 | 5.206716 | 13.5735 | 33.93078 | 37.04506 | 10.24394 | 68.24676 | 0.3153289 | 0.09334671 | 479.1366 | 0 | 0 | 0 |  | Fe-Cr-Ni-V-Mn
3965 | 8.335489 | 18.43167 | 29.56944 | 31.36367 | 12.29972 | 72.23104 | 0.3046654 | 0.08787742 | 452.86 | 0 | 0 | 0 |  | Fe-Cr-Ni-V-Mn
3966 | 12.36837 | 21.11174 | 26.00044 | 26.32456 | 14.1949 | 75.31994 | 0.2963979 | 0.08357081 | 429.5556 | 0 | 0 | 0 |  | Fe-Cr-Ni-V-Mn
3967 | 17.51024 | 23.01571 | 21.65266 | 21.60941 | 16.21198 | 78.13845 | 0.2886689 | 0.0778755 | 392.7634 | 0 | 0 | 0 |  | Fe-Cr-Ni-V-Mn
3968 | 22.61734 | 23.92924 | 18.36987 | 16.87964 | 18.2039 | 80.65416 | 0.2818315 | 0.07209055 | 353.5679 | 0 | 0 | 0 |  | Fe-Cr-Ni-V-Mn
3969 | 30.75606 | 22.90819 | 14.00848 | 12.15695 | 20.17031 | 82.64191 | 0.2763315 | 0.06512097 | 304.1729 | 0 | 0 | 0 |  | Fe-Cr-Ni-V-Mn
3970 | 38.80369 | 20.91617 | 11.80648 | 8.383084 | 20.09058 | 83.83172 | 0.27409 | 0.05957992 | 265.0199 | 0 | 0 | 0 |  | Fe-Cr-Ni-V-Mn
3971 | 50.78574 | 15.1308 | 8.540829 | 5.558978 | 19.98365 | 83.3552 | 0.2759341 | 0.05405675 | 223.7381 | 0 | 0 | 0 |  | Fe-Cr-Ni-V-Mn
3972 | 3.164359 | 13.74873 | 27.71678 | 48.1068 | 7.263327 | 64.61246 | 0.3239043 | 0.09138429 | 446.9038 | 0 | 0 | 0 |  | Fe-Cr-Ni-V-Mn
3973 | 6.256029 | 20.38623 | 25.20656 | 39.94558 | 8.205603 | 69.79213 | 0.3110959 | 0.08872535 | 451.679 | 0 | 0 | 0 |  | Fe-Cr-Ni-V-Mn
3974 | 9.3828 | 25.23675 | 21.91584 | 34.23453 | 9.23008 | 73.69751 | 0.3012517 | 0.08458976 | 435.2811 | 0 | 0 | 0 |  | Fe-Cr-Ni-V-Mn
3975 | 13.64651 | 27.3657 | 19.86045 | 27.76823 | 11.3591 | 77.09092 | 0.2925195 | 0.08009121 | 410.6707 | 0 | 0 | 0 |  | Fe-Cr-Ni-V-Mn
3976 | 18.66344 | 28.9608 | 17.43723 | 22.69877 | 12.23977 | 79.87431 | 0.2857805 | 0.07649568 | 390.5132 | 0 | 0 | 0 |  | Fe-Cr-Ni-V-Mn
3977 | 25.58395 | 29.53652 | 13.98328 | 16.80243 | 14.09382 | 82.81336 | 0.2782806 | 0.07020273 | 348.0448 | 0 | 0 | 0 |  | Fe-Cr-Ni-V-Mn
3978 | 32.97061 | 28.77852 | 10.82967 | 12.21778 | 15.20342 | 84.79545 | 0.2734372 | 0.06418513 | 304.9371 | 0 | 0 | 0 |  | Fe-Cr-Ni-V-Mn
3979 | 43.44724 | 25.04127 | 8.698435 | 7.548745 | 15.26431 | 85.83495 | 0.2718169 | 0.05715543 | 253.5239 | 0 | 0 | 0 |  | Fe-Cr-Ni-V-Mn
3980 | 55.94377 | 17.99338 | 6.414732 | 4.63907 | 15.00905 | 84.94331 | 0.2749303 | 0.051198 | 208.5009 | 0 | 0 | 0 |  | Fe-Cr-Ni-V-Mn
3981 | 3.166599 | 20.6377 | 18.86075 | 50.06648 | 7.268468 | 66.4894 | 0.3180138 | 0.08257477 | 390.3538 | 0 | 0 | 0 |  | Fe-Cr-Ni-V-Mn
3982 | 6.316081 | 27.44255 | 17.70332 | 41.28923 | 7.248822 | 71.86906 | 0.3053207 | 0.08167396 | 406.6011 | 0 | 0 | 0 |  | Fe-Cr-Ni-V-Mn
3983 | 9.45233 | 32.26862 | 16.55869 | 34.48822 | 7.232149 | 76.10097 | 0.2955458 | 0.07979059 | 408.0922 | 0 | 0 | 0 |  | Fe-Cr-Ni-V-Mn
3984 | 14.52036 | 34.76338 | 14.172 | 28.38197 | 8.162297 | 79.51557 | 0.287363 | 0.07701518 | 397.0542 | 0 | 0 | 0 |  | Fe-Cr-Ni-V-Mn
3985 | 19.65104 | 36.59195 | 11.95812 | 22.64201 | 9.156878 | 82.66699 | 0.279857 | 0.07271441 | 371.5755 | 0 | 0 | 0 |  | Fe-Cr-Ni-V-Mn
3986 | 26.01576 | 36.81716 | 9.84413 | 17.08602 | 10.23693 | 85.31433 | 0.2736583 | 0.06783971 | 338.5075 | 0 | 0 | 0 |  | Fe-Cr-Ni-V-Mn
3987 | 34.171 | 35.67102 | 7.618685 | 11.33436 | 11.20494 | 87.69766 | 0.2683283 | 0.06152958 | 293.2427 | 0 | 0 | 0 |  | Fe-Cr-Ni-V-Mn
3988 | 45.2495 | 30.63946 | 5.404672 | 6.566456 | 12.13991 | 88.38215 | 0.2671795 | 0.05432587 | 238.9553 | 0 | 0 | 0 |  | Fe-Cr-Ni-V-Mn
3989 | 58.12076 | 21.83506 | 4.287011 | 3.720388 | 12.03679 | 86.83326 | 0.2719632 | 0.04809423 | 191.3864 | 0 | 0 | 0 |  | Fe-Cr-Ni-V-Mn
3990 | 6.370178 | 36.57397 | 11.15934 | 40.67443 | 5.222078 | 75.25892 | 0.2970856 | 0.07442557 | 365.1294 | 0 | 0 | 0 |  | Fe-Cr-Ni-V-Mn
3991 | 9.520995 | 40.38255 | 11.11932 | 33.77379 | 5.203348 | 79.20899 | 0.2882652 | 0.07392487 | 374.1147 | 0 | 0 | 0 |  | Fe-Cr-Ni-V-Mn
3992 | 13.70317 | 43.18177 | 9.971452 | 26.92201 | 6.221597 | 83.02424 | 0.2793497 | 0.07138381 | 364.387 | 0 | 0 | 0 |  | Fe-Cr-Ni-V-Mn
3993 | 18.8958 | 43.98203 | 8.827159 | 21.06625 | 7.228759 | 85.90855 | 0.2727341 | 0.06839418 | 347.0709 | 0 | 0 | 0 |  | Fe-Cr-Ni-V-Mn
3994 | 26.13208 | 43.79419 | 6.592095 | 15.25548 | 8.226156 | 88.60363 | 0.2666144 | 0.06369265 | 314.7301 | 0 | 0 | 0 |  | Fe-Cr-Ni-V-Mn
3995 | 33.27178 | 41.62599 | 5.464297 | 10.43255 | 9.205377 | 90.21692 | 0.2631594 | 0.05870386 | 277.8675 | 0 | 0 | 0 |  | Fe-Cr-Ni-V-Mn
3996 | 43.95521 | 36.1656 | 3.223305 | 5.594549 | 11.06134 | 90.81957 | 0.2617047 | 0.05131049 | 221.8147 | 0 | 0 | 0 |  | Fe-Cr-Ni-V-Mn
3997 | 9.574565 | 49.5241 | 6.709127 | 31.05263 | 3.139574 | 83.41586 | 0.2787747 | 0.06874353 | 346.7233 | 0 | 0 | 0 |  | Fe-Cr-Ni-V-Mn
3998 | 13.76248 | 51.25388 | 6.676407 | 24.14155 | 4.165684 | 86.97237 | 0.2707765 | 0.06682799 | 339.6082 | 0 | 0 | 0 |  | Fe-Cr-Ni-V-Mn
3999 | 18.97724 | 52.02434 | 5.540755 | 18.272 | 5.185655 | 89.93803 | 0.2640774 | 0.06336598 | 317.6433 | 0 | 0 | 0 |  | Fe-Cr-Ni-V-Mn
4000 | 24.38763 | 52.32241 | 4.457999 | 12.57352 | 6.258439 | 92.77489 | 0.2577279 | 0.05787376 | 278.888 | 0 | 0 | 0 |  | Fe-Cr-Ni-V-Mn
4001 | 31.27489 | 48.53048 | 4.383013 | 7.607402 | 8.204223 | 93.94352 | 0.2550119 | 0.05264741 | 239.2471 | 0 | 0 | 0 |  | Fe-Cr-Ni-V-Mn
4002 | 5.049352 | 31.02771 | 49.88866 | 11.05398 | 2.9803 | 84.45773 | 0.2847481 | 0.0755933 | 403.33 | 1 | 0 | 0 |  | Fe-Cr-Ni-V-Mn
4003 | 5.086131 | 36.9362 | 42.76769 | 10.20662 | 5.003346 | 87.18628 | 0.2763562 | 0.07050993 | 368.4224 | 1 | 0 | 0 |  | Fe-Cr-Ni-V-Mn
4004 | 4.136054 | 42.35932 | 36.95246 | 9.431877 | 7.120283 | 89.63956 | 0.2686342 | 0.06572304 | 334.7209 | 0 | 0 | 0 |  | Fe-Cr-Ni-V-Mn
4005 | 4.122399 | 47.01714 | 29.24772 | 8.460664 | 11.15208 | 91.97657 | 0.2598623 | 0.06028264 | 294.4967 | 0 | 0 | 0 |  | Fe-Cr-Ni-V-Mn
4006 | 3.137207 | 51.60215 | 24.18148 | 6.67716 | 14.402 | 94.60535 | 0.2511991 | 0.05370955 | 247.3514 | 0 | 0 | 0 |  | Fe-Cr-Ni-V-Mn
4007 | 6.033817 | 19.66212 | 53.90751 | 17.42875 | 2.967803 | 77.41824 | 0.3011071 | 0.08846217 | 486.2206 | 1 | 1 | 1 | 486.2206 | Fe-Cr-Ni-V-Mn
4008 | 7.084208 | 25.44059 | 46.80413 | 15.69329 | 4.977786 | 80.49153 | 0.2921174 | 0.08183142 | 441.5002 | 1 | 0 | 0 |  | Fe-Cr-Ni-V-Mn
4009 | 8.063271 | 30.02903 | 40.25716 | 14.71002 | 6.940525 | 82.7836 | 0.2849322 | 0.07734967 | 411.0283 | 0 | 0 | 0 |  | Fe-Cr-Ni-V-Mn
4010 | 8.183321 | 34.28563 | 34.4055 | 13.0629 | 10.06265 | 85.21689 | 0.2768905 | 0.07134842 | 367.2012 | 0 | 0 | 0 |  | Fe-Cr-Ni-V-Mn
4011 | 9.242534 | 38.24535 | 28.06468 | 10.30417 | 14.14326 | 88.10519 | 0.2672835 | 0.0639764 | 313.2053 | 0 | 0 | 0 |  | Fe-Cr-Ni-V-Mn
4012 | 8.251233 | 42.25242 | 22.76598 | 8.467267 | 18.26309 | 90.54401 | 0.258504 | 0.05784388 | 268.997 | 0 | 0 | 0 |  | Fe-Cr-Ni-V-Mn
4013 | 7.317877 | 44.77287 | 17.58107 | 6.675088 | 23.65309 | 92.4618 | 0.2501117 | 0.05114046 | 220.5953 | 0 | 0 | 0 |  | Fe-Cr-Ni-V-Mn
4014 | 4.030923 | 11.2589 | 55.07901 | 26.65719 | 2.973985 | 70.56452 | 0.3164253 | 0.1012957 | 561.8515 | 1 | 1 | 1 | 561.8515 | Fe-Cr-Ni-V-Mn
4015 | 8.015236 | 14.92507 | 48.44204 | 24.67527 | 3.942387 | 72.96258 | 0.3097916 | 0.09544729 | 524.9118 | 1 | 0 | 0 |  | Fe-Cr-Ni-V-Mn
4016 | 10.16896 | 19.88226 | 41.68495 | 22.26176 | 6.002065 | 75.95893 | 0.3011191 | 0.0880608 | 475.5734 | 0 | 0 | 0 |  | Fe-Cr-Ni-V-Mn
4017 | 12.11853 | 23.506 | 36.08991 | 19.3446 | 8.94096 | 78.67271 | 0.2928574 | 0.08194679 | 433.7048 | 0 | 0 | 0 |  | Fe-Cr-Ni-V-Mn
4018 | 13.2862 | 26.64315 | 31.15256 | 15.84814 | 13.06995 | 81.46567 | 0.2838314 | 0.0745409 | 379.9892 | 0 | 0 | 0 |  | Fe-Cr-Ni-V-Mn
4019 | 14.34691 | 29.57755 | 25.85115 | 13.0867 | 17.13769 | 83.91754 | 0.2753905 | 0.06822903 | 334.3037 | 0 | 0 | 0 |  | Fe-Cr-Ni-V-Mn
4020 | 13.36273 | 32.53874 | 20.52785 | 10.31374 | 23.25694 | 86.39495 | 0.265472 | 0.06104813 | 281.7443 | 0 | 0 | 0 |  | Fe-Cr-Ni-V-Mn
4021 | 12.35723 | 34.51537 | 16.23564 | 7.514529 | 29.37723 | 88.55233 | 0.2562504 | 0.05382154 | 230.2138 | 0 | 0 | 0 |  | Fe-Cr-Ni-V-Mn
4022 | 9.283264 | 35.53285 | 13.01001 | 5.645226 | 36.52865 | 89.9136 | 0.2480466 | 0.0474256 | 185.6729 | 0 | 0 | 0 |  | Fe-Cr-Ni-V-Mn
4023 | 6.114933 | 9.488783 | 46.06246 | 35.32612 | 3.007701 | 67.05164 | 0.323014 | 0.1031941 | 557.6653 | 0 | 0 | 0 |  | Fe-Cr-Ni-V-Mn
4024 | 10.31 | 12.47878 | 41.17944 | 31.97491 | 4.056874 | 69.58879 | 0.3163283 | 0.09695786 | 520.2203 | 0 | 0 | 0 |  | Fe-Cr-Ni-V-Mn
4025 | 14.44471 | 15.36989 | 35.78763 | 27.29296 | 7.1048 | 72.6602 | 0.3075215 | 0.0898693 | 475.2466 | 0 | 0 | 0 |  | Fe-Cr-Ni-V-Mn
4026 | 17.38017 | 18.08543 | 31.16316 | 23.31401 | 10.05723 | 75.40459 | 0.2994478 | 0.08422333 | 438.9877 | 0 | 0 | 0 |  | Fe-Cr-Ni-V-Mn
4027 | 19.42181 | 19.98598 | 26.86052 | 18.64825 | 15.08344 | 78.18255 | 0.29026 | 0.07711606 | 388.5317 | 0 | 0 | 0 |  | Fe-Cr-Ni-V-Mn
4028 | 19.44989 | 22.87415 | 22.59546 | 14.94017 | 20.14033 | 80.93396 | 0.2807253 | 0.07030095 | 340.271 | 0 | 0 | 0 |  | Fe-Cr-Ni-V-Mn
4029 | 18.63386 | 25.05958 | 18.49769 | 11.3314 | 26.47748 | 83.4418 | 0.2708528 | 0.06268459 | 285.2456 | 0 | 0 | 0 |  | Fe-Cr-Ni-V-Mn
4030 | 17.27829 | 26.49597 | 13.8878 | 8.343843 | 33.99411 | 85.47858 | 0.2610236 | 0.05573776 | 235.5961 | 0 | 0 | 0 |  | Fe-Cr-Ni-V-Mn
4031 | 12.31979 | 26.76395 | 11.87006 | 5.618822 | 43.42737 | 86.90838 | 0.2512991 | 0.04792046 | 181.552 | 0 | 0 | 0 |  | Fe-Cr-Ni-V-Mn
4032 | 9.255944 | 7.660168 | 37.8342 | 42.21459 | 3.035096 | 64.3666 | 0.3281639 | 0.1018903 | 530.4255 | 0 | 0 | 0 |  | Fe-Cr-Ni-V-Mn
4033 | 14.52478 | 9.65943 | 33.80503 | 36.90778 | 5.102986 | 67.17651 | 0.3206596 | 0.09675697 | 504.2902 | 0 | 0 | 0 |  | Fe-Cr-Ni-V-Mn
4034 | 19.68443 | 11.57499 | 29.40162 | 31.18567 | 8.153279 | 70.20303 | 0.3121769 | 0.09120205 | 473.0056 | 0 | 0 | 0 |  | Fe-Cr-Ni-V-Mn
4035 | 22.53962 | 13.35433 | 25.84482 | 26.167 | 12.09423 | 72.9254 | 0.3038912 | 0.08589852 | 439.9403 | 0 | 0 | 0 |  | Fe-Cr-Ni-V-Mn
4036 | 24.58476 | 15.25966 | 21.53392 | 21.4909 | 17.13076 | 75.64475 | 0.2947951 | 0.07924735 | 394.2526 | 0 | 0 | 0 |  | Fe-Cr-Ni-V-Mn
4037 | 25.59166 | 17.15541 | 18.29134 | 16.80749 | 22.1541 | 78.38548 | 0.2855621 | 0.07243484 | 347.0194 | 0 | 0 | 0 |  | Fe-Cr-Ni-V-Mn
4038 | 24.57637 | 19.06806 | 13.99226 | 12.14288 | 30.22043 | 81.22319 | 0.2739544 | 0.06367194 | 284.3835 | 0 | 0 | 0 |  | Fe-Cr-Ni-V-Mn
4039 | 22.50092 | 19.04486 | 11.8252 | 8.396379 | 38.23264 | 82.96683 | 0.2648758 | 0.05620524 | 231.2613 | 0 | 0 | 0 |  | Fe-Cr-Ni-V-Mn
4040 | 16.37856 | 19.06144 | 8.607636 | 5.60246 | 50.34991 | 84.36407 | 0.2532347 |  |  | 0 | 0 | 0 |  | Fe-Cr-Ni-V-Mn
4041 | 14.68218 | 6.834874 | 27.55755 | 47.83043 | 3.094971 | 62.70478 | 0.3309172 | 0.09633377 | 476.854 | 0 | 0 | 0 |  | Fe-Cr-Ni-V-Mn
4042 | 21.68605 | 7.691679 | 24.96475 | 39.56237 | 6.095163 | 66.05833 | 0.3221231 | 0.09371126 | 473.8236 | 0 | 0 | 0 |  | Fe-Cr-Ni-V-Mn
4043 | 26.7786 | 8.630325 | 21.65124 | 33.82119 | 9.11864 | 68.66071 | 0.3147726 | 0.08967774 | 453.3453 | 0 | 0 | 0 |  | Fe-Cr-Ni-V-Mn
4044 | 29.045 | 10.62371 | 19.62565 | 27.43995 | 13.26569 | 71.85069 | 0.3054729 | 0.08405765 | 420.3491 | 0 | 0 | 0 |  | Fe-Cr-Ni-V-Mn
4045 | 30.74123 | 11.44857 | 17.23289 | 22.43278 | 18.14452 | 74.21921 | 0.2975542 | 0.07887277 | 386.0187 | 0 | 0 | 0 |  | Fe-Cr-Ni-V-Mn
4046 | 31.40489 | 13.20486 | 13.84259 | 16.63336 | 24.9143 | 77.34353 | 0.2865036 | 0.07136859 | 334.4498 | 0 | 0 | 0 |  | Fe-Cr-Ni-V-Mn
4047 | 30.67053 | 14.2778 | 10.74579 | 12.12314 | 32.18274 | 79.76099 | 0.2764836 | 0.06341041 | 277.9798 | 0 | 0 | 0 |  | Fe-Cr-Ni-V-Mn
4048 | 26.80743 | 14.39936 | 8.669821 | 7.523913 | 42.59947 | 81.90103 | 0.2649077 | 0.05391743 | 211.8716 | 0 | 0 | 0 |  | Fe-Cr-Ni-V-Mn
4049 | 19.40007 | 14.25972 | 6.43931 | 4.656844 | 55.24405 | 83.22907 | 0.2530041 | 0.04519284 | 154.4636 | 0 | 0 | 0 |  | Fe-Cr-Ni-V-Mn
4050 | 21.92768 | 6.805211 | 18.65781 | 49.52776 | 3.081539 | 62.63141 | 0.3303531 | 0.09177119 | 442.5264 | 0 | 0 | 0 |  | Fe-Cr-Ni-V-Mn
4051 | 29.02758 | 6.756487 | 17.43456 | 40.66242 | 6.118952 | 65.80198 | 0.3221705 | 0.09079438 | 450.2207 | 0 | 0 | 0 |  | Fe-Cr-Ni-V-Mn
4052 | 34.02941 | 6.720609 | 16.25811 | 33.86218 | 9.12969 | 68.35374 | 0.315275 | 0.08819904 | 440.5802 | 0 | 0 | 0 |  | Fe-Cr-Ni-V-Mn
4053 | 36.64143 | 7.58106 | 13.90758 | 27.85242 | 14.01751 | 71.01785 | 0.3068824 | 0.08379421 | 414.6431 | 0 | 0 | 0 |  | Fe-Cr-Ni-V-Mn
4054 | 38.5693 | 8.504929 | 11.73516 | 22.21986 | 18.97076 | 73.63834 | 0.298377 | 0.07826811 | 378.421 | 0 | 0 | 0 |  | Fe-Cr-Ni-V-Mn
4055 | 38.86188 | 9.521607 | 9.674331 | 16.79131 | 25.15088 | 76.27578 | 0.2889457 | 0.07110979 | 328.6406 | 0 | 0 | 0 |  | Fe-Cr-Ni-V-Mn
4056 | 37.75206 | 10.44965 | 7.507152 | 11.16843 | 33.12271 | 79.05849 | 0.277831 | 0.06229835 | 267.3179 | 0 | 0 | 0 |  | Fe-Cr-Ni-V-Mn
4057 | 32.6208 | 11.38927 | 5.357386 | 6.509004 | 44.12354 | 81.49689 | 0.2650336 | 0.05223466 | 199.025 | 0 | 0 | 0 |  | Fe-Cr-Ni-V-Mn
4058 | 23.446 | 11.38918 | 4.285872 | 3.7194 | 57.15955 | 82.77553 | 0.2529801 | 0.04332498 | 141.9482 | 0 | 0 | 0 |  | Fe-Cr-Ni-V-Mn
4059 | 38.39002 | 4.830107 | 10.90573 | 39.75006 | 6.12408 | 65.92503 | 0.3216775 | 0.08916217 | 438.3782 | 0 | 0 | 0 |  | Fe-Cr-Ni-V-Mn
4060 | 42.29191 | 4.801905 | 10.84206 | 32.93164 | 9.132485 | 68.41933 | 0.3149943 | 0.08701188 | 431.4129 | 0 | 0 | 0 |  | Fe-Cr-Ni-V-Mn
4061 | 45.18615 | 5.736857 | 9.71479 | 26.22905 | 13.13315 | 71.32986 | 0.3066183 | 0.08242658 | 405.2688 | 0 | 0 | 0 |  | Fe-Cr-Ni-V-Mn
4062 | 46.05909 | 6.670694 | 8.60659 | 20.53986 | 18.12376 | 73.92748 | 0.2982583 | 0.0767296 | 367.5217 | 0 | 0 | 0 |  | Fe-Cr-Ni-V-Mn
4063 | 45.94531 | 7.604816 | 6.438996 | 14.90117 | 25.10971 | 76.63334 | 0.2882478 | 0.06901642 | 313.5371 | 0 | 0 | 0 |  | Fe-Cr-Ni-V-Mn
4064 | 43.8115 | 8.53753 | 5.354611 | 10.22314 | 32.07322 | 78.96576 | 0.2788187 | 0.06127026 | 259.8758 | 0 | 0 | 0 |  | Fe-Cr-Ni-V-Mn
4065 | 38.31888 | 10.32742 | 3.179719 | 5.518898 | 42.65507 | 81.72038 | 0.2654923 | 0.05088889 | 190.9086 | 0 | 0 | 0 |  | Fe-Cr-Ni-V-Mn
4066 | 51.47086 | 2.875298 | 6.492037 | 30.04784 | 9.113957 | 69.17469 | 0.3133611 | 0.08556482 | 423.0356 | 0 | 0 | 0 |  | Fe-Cr-Ni-V-Mn
4067 | 53.26606 | 3.814849 | 6.460063 | 23.35926 | 13.09977 | 72.05364 | 0.3051583 | 0.08046669 | 392.2654 | 0 | 0 | 0 |  | Fe-Cr-Ni-V-Mn
4068 | 54.10993 | 4.752709 | 5.36549 | 17.69402 | 18.07784 | 74.67349 | 0.2967523 | 0.07398372 | 348.3703 | 0 | 0 | 0 |  | Fe-Cr-Ni-V-Mn
4069 | 54.48507 | 5.742791 | 4.322151 | 12.19037 | 23.25961 | 77.33989 | 0.2879385 | 0.06572185 | 291.4992 | 0 | 0 | 0 |  | Fe-Cr-Ni-V-Mn
4070 | 50.78117 | 7.564719 | 4.27003 | 7.411303 | 29.97278 | 79.99497 | 0.2779437 | 0.05710843 | 233.6257 | 0 | 0 | 0 |  | Fe-Cr-Ni-V-Mn
4071 | 4.970031 | 2.77639 | 49.10495 | 10.88033 | 32.2683 | 74.23789 | 0.2941275 | 0.07336825 | 335.854 | 1 | 1 | 1 | 335.854 | Fe-Cr-Ni-V-Mn
4072 | 4.995122 | 4.650677 | 42.00242 | 10.02399 | 38.32778 | 75.59856 | 0.2864613 | 0.06968162 | 310.0341 | 1 | 1 | 1 | 310.0341 | Fe-Cr-Ni-V-Mn
4073 | 4.054341 | 6.605846 | 36.22242 | 9.245538 | 43.87185 | 76.89261 | 0.2791916 | 0.06575126 | 282.7491 | 1 | 1 | 1 | 282.7491 | Fe-Cr-Ni-V-Mn
4074 | 4.03907 | 10.34151 | 28.65651 | 8.289641 | 48.67326 | 79.01073 | 0.2698926 | 0.06081069 | 251.063 | 0 | 0 | 0 |  | Fe-Cr-Ni-V-Mn
4075 | 3.071222 | 13.34406 | 23.67287 | 6.536721 | 53.37512 | 81.11687 | 0.2608655 | 0.05471239 | 212.4467 | 0 | 0 | 0 |  | Fe-Cr-Ni-V-Mn
4076 | 5.976823 | 2.782342 | 53.39832 | 17.26413 | 20.57839 | 71.39589 | 0.3072091 | 0.08489187 | 419.3841 | 1 | 1 | 1 | 419.3841 | Fe-Cr-Ni-V-Mn
4077 | 7.002081 | 4.656602 | 46.26153 | 15.51136 | 26.56843 | 73.10779 | 0.2992362 | 0.07938752 | 380.5356 | 1 | 1 | 1 | 380.5356 | Fe-Cr-Ni-V-Mn
4078 | 7.957641 | 6.482798 | 39.72978 | 14.51731 | 31.31247 | 74.46789 | 0.2926198 | 0.075754 | 355.1527 | 0 | 1 | 0 |  | Fe-Cr-Ni-V-Mn
4079 | 8.070252 | 9.392197 | 33.93011 | 12.88241 | 35.72503 | 76.45447 | 0.2845641 | 0.07055927 | 320.4716 | 0 | 1 | 0 |  | Fe-Cr-Ni-V-Mn
4080 | 9.114334 | 13.2002 | 27.67541 | 10.16125 | 39.84881 | 79.29207 | 0.274445 | 0.06397432 | 278.1577 | 0 | 0 | 0 |  | Fe-Cr-Ni-V-Mn
4081 | 8.136293 | 17.0443 | 22.44885 | 8.349317 | 44.02124 | 81.6981 | 0.2651855 | 0.05813364 | 240.5972 | 0 | 0 | 0 |  | Fe-Cr-Ni-V-Mn
4082 | 7.226344 | 22.10643 | 17.36116 | 6.591595 | 46.71447 | 84.53061 | 0.2556398 | 0.0515276 | 200.3382 | 0 | 0 | 0 |  | Fe-Cr-Ni-V-Mn
4083 | 4.011755398 | 2.80134 | 54.8171 | 26.53043 | 11.83937 | 67.63194 | 0.319688 | 0.0985304 | 515.3403 | 1 | 1 | 1 | 515.3403 | Fe-Cr-Ni-V-Mn
4084 | 7.96479 | 3.707784 | 48.13715 | 24.51997 | 15.6703 | 69.07769 | 0.3139678 | 0.09302506 | 476.4515 | 1 | 1 | 1 | 476.4515 | Fe-Cr-Ni-V-Mn
4085 | 10.0879 | 5.635364 | 41.35266 | 22.08431 | 20.83977 | 71.02923 | 0.3061732 | 0.08597823 | 426.9733 | 0 | 1 | 0 |  | Fe-Cr-Ni-V-Mn
4086 | 12.01625 | 8.390738 | 35.78531 | 19.18133 | 24.62638 | 73.43162 | 0.2979572 | 0.08060303 | 392.6198 | 0 | 0 | 0 |  | Fe-Cr-Ni-V-Mn
4087 | 13.17976 | 12.27094 | 30.90299 | 15.72118 | 27.92513 | 76.46072 | 0.2883997 | 0.07385554 | 349.5886 | 0 | 0 | 0 |  | Fe-Cr-Ni-V-Mn
4088 | 14.23929 | 16.09828 | 25.65723 | 12.98854 | 31.01666 | 79.21733 | 0.2794172 | 0.06795706 | 311.5809 | 0 | 0 | 0 |  | Fe-Cr-Ni-V-Mn
4089 | 13.2836 | 21.88117 | 20.40631 | 10.25267 | 34.17625 | 82.67809 | 0.2684065 | 0.06102432 | 267.683 | 0 | 0 | 0 |  | Fe-Cr-Ni-V-Mn
4090 | 12.31048 | 27.69886 | 16.17422 | 7.486102 | 36.33033 | 86.17149 | 0.2579753 | 0.05389335 | 223.3122 | 0 | 0 | 0 |  | Fe-Cr-Ni-V-Mn
4091 | 9.278222 | 34.55372 | 13.00295 | 5.64216 | 37.52295 | 89.57193 | 0.2482739 | 0.04744014 | 184.8852 | 0 | 0 | 0 |  | Fe-Cr-Ni-V-Mn
4092 | 6.092038 | 2.835977 | 45.89 | 35.19385 | 9.988133 | 64.83164 | 0.3256154 | 0.1013837 | 523.8755 | 0 | 0 | 0 |  | Fe-Cr-Ni-V-Mn
4093 | 10.25985 | 3.820946 | 40.97913 | 31.81938 | 13.12071 | 66.68347 | 0.3196077 | 0.09501141 | 482.1889 | 0 | 0 | 0 |  | Fe-Cr-Ni-V-Mn
4094 | 14.37439 | 6.691595 | 35.61342 | 27.1601 | 16.16049 | 69.72199 | 0.3106607 | 0.08851329 | 444.4586 | 0 | 0 | 0 |  | Fe-Cr-Ni-V-Mn
4095 | 17.29633 | 9.472732 | 31.01283 | 23.20155 | 19.01655 | 72.46762 | 0.3024248 | 0.08336647 | 414.1349 | 0 | 0 | 0 |  | Fe-Cr-Ni-V-Mn
4096 | 19.35926 | 14.22973 | 26.77401 | 18.58819 | 21.04881 | 76.2015 | 0.2921378 | 0.07678307 | 375.3325 | 0 | 0 | 0 |  | Fe-Cr-Ni-V-Mn
4097 | 19.40803 | 19.02076 | 22.54682 | 14.90801 | 24.11638 | 79.6008 | 0.2819028 | 0.07018593 | 333.2085 | 0 | 0 | 0 |  | Fe-Cr-Ni-V-Mn
4098 | 18.63386 | 25.05958 | 18.49769 | 11.3314 | 26.47748 | 83.4418 | 0.2708528 | 0.0626766 | 285.2667 | 0 | 0 | 0 |  | Fe-Cr-Ni-V-Mn
4099 | 17.33397 | 32.27737 | 13.93255 | 8.370734 | 28.08537 | 87.49098 | 0.2595239 | 0.05572042 | 242.004 | 0 | 0 | 0 |  | Fe-Cr-Ni-V-Mn
4100 | 12.42055 | 41.43795 | 11.96715 | 5.664777 | 28.50957 | 92.02869 | 0.2478469 | 0.04771637 | 193.61 | 0 | 0 | 0 |  | Fe-Cr-Ni-V-Mn
4101 | 9.230939 | 2.864803 | 37.73199 | 42.10055 | 8.071725 | 62.81429 | 0.3300543 | 0.1004382 | 505.6981 | 0 | 0 | 0 |  | Fe-Cr-Ni-V-Mn
4102 | 14.48519 | 4.816553 | 33.7129 | 36.80719 | 10.17816 | 65.58836 | 0.3225054 | 0.09528028 | 480.4356 | 0 | 0 | 0 |  | Fe-Cr-Ni-V-Mn
4103 | 19.64155 | 7.699851 | 29.33758 | 31.11774 | 12.20328 | 68.91472 | 0.3135934 | 0.09019204 | 456.1566 | 0 | 0 | 0 |  | Fe-Cr-Ni-V-Mn
4104 | 22.51532 | 11.43423 | 25.81695 | 26.13878 | 14.09472 | 72.27956 | 0.3045622 | 0.08556756 | 433.2424 | 0 | 0 | 0 |  | Fe-Cr-Ni-V-Mn
4105 | 24.59804 | 16.22214 | 21.54554 | 21.5025 | 16.13178 | 75.97147 | 0.2944768 | 0.0793606 | 396.9603 | 0 | 0 | 0 |  | Fe-Cr-Ni-V-Mn
4106 | 25.64698 | 21.01305 | 18.33088 | 16.84382 | 18.16527 | 79.70826 | 0.2843607 | 0.07270871 | 355.5608 | 0 | 0 | 0 |  | Fe-Cr-Ni-V-Mn
4107 | 24.70966 | 28.75722 | 14.06816 | 12.20874 | 20.25623 | 84.57029 | 0.2711887 | 0.06394324 | 299.8747 | 0 | 0 | 0 |  | Fe-Cr-Ni-V-Mn
4108 | 22.72128 | 36.5396 | 11.94101 | 8.478607 | 20.3195 | 89.05281 | 0.260257 | 0.05630566 | 252.2886 | 0 | 0 | 0 |  | Fe-Cr-Ni-V-Mn
4109 | 16.64788 | 48.43721 | 8.749179 | 5.694586 | 20.47114 | 94.58565 | 0.2463298 | 0.04699718 | 195.1519 | 0 | 0 | 0 |  | Fe-Cr-Ni-V-Mn
4110 | 14.6498 | 2.922773 | 27.49679 | 47.72496 | 7.205676 | 61.47272 | 0.3324549 | 0.09516841 | 458.2571 | 0 | 0 | 0 |  | Fe-Cr-Ni-V-Mn
4111 | 21.66248 | 5.76249 | 24.93761 | 39.51937 | 8.118051 | 65.43601 | 0.3228539 | 0.09331417 | 466.0469 | 0 | 0 | 0 |  | Fe-Cr-Ni-V-Mn
4112 | 26.7786 | 8.630325 | 21.65124 | 33.82119 | 9.11864 | 68.66071 | 0.3147726 | 0.08967774 | 453.3453 | 0 | 0 | 0 |  | Fe-Cr-Ni-V-Mn
4113 | 29.07678 | 12.56903 | 19.64713 | 27.46997 | 11.23709 | 72.49886 | 0.3047943 | 0.08417111 | 425.411 | 0 | 0 | 0 |  | Fe-Cr-Ni-V-Mn
4114 | 30.84112 | 17.22866 | 17.28889 | 22.50567 | 12.13565 | 76.16945 | 0.2956294 | 0.07926786 | 400.1146 | 0 | 0 | 0 |  | Fe-Cr-Ni-V-Mn
4115 | 31.59034 | 23.71935 | 13.92433 | 16.73158 | 14.03439 | 80.93782 | 0.2832436 | 0.07182058 | 355.0849 | 0 | 0 | 0 |  | Fe-Cr-Ni-V-Mn
4116 | 30.95393 | 30.74076 | 10.84508 | 12.23516 | 15.22505 | 85.43836 | 0.2717439 | 0.06368861 | 302.7814 | 0 | 0 | 0 |  | Fe-Cr-Ni-V-Mn
4117 | 27.20642 | 40.91829 | 8.798858 | 7.635895 | 15.44054 | 91.12687 | 0.2579865 | 0.05380974 | 240.0309 | 0 | 0 | 0 |  | Fe-Cr-Ni-V-Mn
4118 | 19.82666 | 53.43535 | 6.580901 | 4.759242 | 15.39785 | 96.87458 | 0.2439242 | 0.04464983 | 183.6458 | 0 | 0 | 0 |  | Fe-Cr-Ni-V-Mn
4119 | 21.87954 | 2.910116 | 18.61685 | 49.41902 | 7.174472 | 61.42063 | 0.3318659 | 0.09110544 | 428.3981 | 0 | 0 | 0 |  | Fe-Cr-Ni-V-Mn
4120 | 29.01174 | 5.788114 | 17.42505 | 40.64022 | 7.134881 | 65.49267 | 0.3225343 | 0.09065637 | 446.9054 | 0 | 0 | 0 |  | Fe-Cr-Ni-V-Mn
4121 | 34.06642 | 8.650181 | 16.27579 | 33.89901 | 7.108593 | 68.98294 | 0.3145724 | 0.08840024 | 446.4926 | 0 | 0 | 0 |  | Fe-Cr-Ni-V-Mn
4122 | 36.75969 | 13.30967 | 13.95246 | 27.94232 | 8.035858 | 72.91583 | 0.3048868 | 0.08433058 | 430.6974 | 0 | 0 | 0 |  | Fe-Cr-Ni-V-Mn
4123 | 38.77663 | 18.05137 | 11.79824 | 22.3393 | 9.034455 | 76.84835 | 0.2952093 | 0.07885913 | 400.9594 | 0 | 0 | 0 |  | Fe-Cr-Ni-V-Mn
4124 | 39.17848 | 23.99795 | 9.753147 | 16.92811 | 10.14231 | 81.21005 | 0.2844211 | 0.07158733 | 356.0621 | 0 | 0 | 0 |  | Fe-Cr-Ni-V-Mn
4125 | 38.20382 | 31.72409 | 7.596987 | 11.30208 | 11.17303 | 86.40687 | 0.2716893 | 0.06249889 | 297.5355 | 0 | 0 | 0 |  | Fe-Cr-Ni-V-Mn
4126 | 33.19118 | 42.49085 | 5.451059 | 6.622814 | 12.2441 | 92.32814 | 0.256964 | 0.05192723 | 229.2147 | 0 | 0 | 0 |  | Fe-Cr-Ni-V-Mn
4127 | 24.02662 | 55.43828 | 4.392007 | 3.811507 | 12.33159 | 98.14297 | 0.242838 | 0.0424528 | 170.9227 | 0 | 0 | 0 |  | Fe-Cr-Ni-V-Mn
4128 | 38.41102 | 5.799298 | 10.9117 | 39.7718 | 5.106191 | 66.23404 | 0.3213167 | 0.08925854 | 441.3332 | 0 | 0 | 0 |  | Fe-Cr-Ni-V-Mn
4129 | 42.38404 | 8.662257 | 10.86567 | 33.00338 | 5.084655 | 69.67709 | 0.3135987 | 0.08733292 | 442.4579 | 0 | 0 | 0 |  | Fe-Cr-Ni-V-Mn
4130 | 45.35792 | 12.47711 | 9.75172 | 26.32876 | 6.084497 | 73.56968 | 0.3042811 | 0.08284387 | 422.3285 | 0 | 0 | 0 |  | Fe-Cr-Ni-V-Mn
4131 | 46.33391 | 17.25556 | 8.657942 | 20.66241 | 7.090183 | 77.50144 | 0.2947564 | 0.07717745 | 390.5097 | 0 | 0 | 0 |  | Fe-Cr-Ni-V-Mn
4132 | 46.36929 | 23.98436 | 6.498415 | 15.03868 | 8.109255 | 82.2412 | 0.283167 | 0.0693619 | 341.9908 | 0 | 0 | 0 |  | Fe-Cr-Ni-V-Mn
4133 | 44.35911 | 30.73509 | 5.421539 | 10.35092 | 9.133345 | 86.65357 | 0.2723779 | 0.06132182 | 289.5997 | 0 | 0 | 0 |  | Fe-Cr-Ni-V-Mn
4134 | 38.98153 | 41.06897 | 3.234706 | 5.614336 | 11.10046 | 92.45434 | 0.2574911 | 0.0503468 | 217.8993 | 0 | 0 | 0 |  | Fe-Cr-Ni-V-Mn
4135 | 51.63889 | 8.654051 | 6.513229 | 30.14593 | 3.047903 | 71.0703 | 0.3112956 | 0.08593456 | 438.4611 | 0 | 0 | 0 |  | Fe-Cr-Ni-V-Mn
4136 | 53.52601 | 12.45877 | 6.49159 | 23.47326 | 4.050369 | 74.94853 | 0.3021911 | 0.08086043 | 412.4997 | 0 | 0 | 0 |  | Fe-Cr-Ni-V-Mn
4137 | 54.49092 | 17.23022 | 5.403268 | 17.81861 | 5.056981 | 78.9194 | 0.2926696 | 0.07431079 | 372.7912 | 0 | 0 | 0 |  | Fe-Cr-Ni-V-Mn
4138 | 54.99135 | 22.21859 | 4.362312 | 12.30364 | 6.124107 | 83.03319 | 0.2828354 | 0.06578183 | 316.3683 | 0 | 0 | 0 |  | Fe-Cr-Ni-V-Mn
4139 | 51.38602 | 28.70558 | 4.32089 | 7.499578 | 8.08794 | 87.39319 | 0.2718312 | 0.05671149 | 256.0742 | 0 | 0 | 0 |  | Fe-Cr-Ni-V-Mn
4140 | 32.59946 | 11.03692 | 48.80143 | 2.703271 | 4.858917 | 81.53196 | 0.293468 | 0.04933812 | 194.1672 | 1 | 1 | 1 | 194.1672 | Fe-Cr-Ni-V-Mn
4141 | 38.70417 | 10.16379 | 41.72452 | 4.526213 | 4.881307 | 80.71671 | 0.2944195 | 0.05499951 | 231.7229 | 1 | 1 | 1 | 231.7229 | Fe-Cr-Ni-V-Mn
4142 | 44.28012 | 9.369711 | 35.96444 | 6.425783 | 3.959945 | 79.86513 | 0.2961098 | 0.05941461 | 261.8094 | 1 | 1 | 1 | 261.8094 | Fe-Cr-Ni-V-Mn
4143 | 49.13394 | 8.402299 | 28.4569 | 10.06121 | 3.94565 | 78.25601 | 0.2986401 | 0.06752683 | 318.2165 | 0 | 1 | 0 |  | Fe-Cr-Ni-V-Mn
4144 | 53.88225 | 6.625795 | 23.50882 | 12.98284 | 3.000296 | 76.63347 | 0.3021647 | 0.07223511 | 349.7989 | 0 | 0 | 0 |  | Fe-Cr-Ni-V-Mn
4145 | 20.80567 | 17.52613 | 53.10932 | 2.711162 | 5.84772 | 83.59116 | 0.2880417 | 0.05195691 | 215.977 | 1 | 1 | 1 | 215.977 | Fe-Cr-Ni-V-Mn
4146 | 26.85968 | 15.74549 | 46.00744 | 4.537107 | 6.850278 | 82.40791 | 0.2893235 | 0.05709548 | 250.0066 | 1 | 1 | 1 | 250.0066 | Fe-Cr-Ni-V-Mn
4147 | 31.65406 | 14.73566 | 39.50947 | 6.316105 | 7.784709 | 81.51564 | 0.2900257 | 0.06143999 | 279.6419 | 1 | 1 | 1 | 279.6419 | Fe-Cr-Ni-V-Mn
4148 | 36.12254 | 13.07898 | 33.74924 | 9.152667 | 7.896575 | 79.90977 | 0.2928349 | 0.0668216 | 316.1212 | 0 | 1 | 0 |  | Fe-Cr-Ni-V-Mn
4149 | 40.32523 | 10.32475 | 27.55043 | 12.8741 | 8.925495 | 77.58865 | 0.2967889 | 0.0727328 | 354.413 | 0 | 0 | 0 |  | Fe-Cr-Ni-V-Mn
4150 | 44.56107 | 8.486244 | 22.35427 | 16.62828 | 7.970139 | 75.62294 | 0.3010875 | 0.07751939 | 385.8178 | 0 | 0 | 0 |  | Fe-Cr-Ni-V-Mn
4151 | 47.32488 | 6.705015 | 17.30174 | 21.58397 | 7.084394 | 73.23178 | 0.3062437 | 0.08211027 | 413.8544 | 0 | 0 | 0 |  | Fe-Cr-Ni-V-Mn
4152 | 11.96075 | 26.91197 | 54.47772 | 2.727536 | 3.922025 | 86.8888 | 0.2810261 | 0.05441095 | 240.405 | 1 | 1 | 1 | 240.405 | Fe-Cr-Ni-V-Mn
4153 | 15.84055 | 24.88767 | 47.86813 | 3.612287 | 7.791361 | 85.96918 | 0.280175 | 0.05629744 | 251.6988 | 1 | 1 | 1 | 251.6988 | Fe-Cr-Ni-V-Mn
4154 | 21.07426 | 22.42407 | 41.13732 | 5.492325 | 9.872022 | 84.46698 | 0.2816313 | 0.06001248 | 275.4162 | 1 | 1 | 1 | 275.4162 | Fe-Cr-Ni-V-Mn
4155 | 24.92448 | 19.49286 | 35.62898 | 8.184658 | 11.76902 | 82.39699 | 0.2846071 | 0.06535741 | 310.1585 | 0 | 0 | 0 |  | Fe-Cr-Ni-V-Mn
4156 | 28.29548 | 15.99477 | 30.80316 | 11.98324 | 12.92336 | 79.66157 | 0.2896178 | 0.07113664 | 346.6508 | 0 | 0 | 0 |  | Fe-Cr-Ni-V-Mn
4157 | 31.45945 | 13.2278 | 25.59994 | 15.73657 | 13.97624 | 77.30193 | 0.2938486 | 0.07542054 | 372.1516 | 0 | 0 | 0 |  | Fe-Cr-Ni-V-Mn
4158 | 34.70087 | 10.4526 | 20.38231 | 21.4122 | 13.05202 | 74.24142 | 0.300682 | 0.08066415 | 403.2329 | 0 | 0 | 0 |  | Fe-Cr-Ni-V-Mn
4159 | 36.93368 | 7.641527 | 16.1752 | 27.13876 | 12.11084 | 71.23102 | 0.3075818 | 0.08435371 | 420.9875 | 0 | 0 | 0 |  | Fe-Cr-Ni-V-Mn
4160 | 38.18739 | 5.765534 | 13.0178 | 33.89164 | 9.137633 | 68.22892 | 0.3154182 | 0.08753865 | 434.7786 | 0 | 0 | 0 |  | Fe-Cr-Ni-V-Mn
4161 | 10.0791 | 35.65952 | 45.55421 | 2.758132 | 5.949029 | 90.32856 | 0.2704097 | 0.05397054 | 243.9424 | 1 | 0 | 0 |  | Fe-Cr-Ni-V-Mn
4162 | 13.25413 | 32.2743 | 40.72206 | 3.719973 | 10.02954 | 88.80093 | 0.2710153 | 0.05540585 | 250.291 | 1 | 0 | 0 |  | Fe-Cr-Ni-V-Mn
4163 | 16.35267 | 27.5954 | 35.45037 | 6.525872 | 14.07569 | 85.96055 | 0.2745034 | 0.06096105 | 284.3409 | 0 | 0 | 0 |  | Fe-Cr-Ni-V-Mn
4164 | 19.26929 | 23.60599 | 30.91351 | 9.250899 | 16.96032 | 83.45087 | 0.278123 | 0.06535218 | 310.4356 | 0 | 0 | 0 |  | Fe-Cr-Ni-V-Mn
4165 | 21.36944 | 18.94846 | 26.73942 | 13.92313 | 19.01956 | 79.88355 | 0.2847013 | 0.07143011 | 346.4905 | 0 | 0 | 0 |  | Fe-Cr-Ni-V-Mn
4166 | 24.51394 | 15.2157 | 22.54548 | 18.6339 | 19.09099 | 76.76948 | 0.2914562 | 0.07603533 | 372.4748 | 0 | 0 | 0 |  | Fe-Cr-Ni-V-Mn
4167 | 26.953 | 11.58204 | 18.52341 | 24.5855 | 18.35605 | 73.29399 | 0.2995027 | 0.08023437 | 393.1989 | 0 | 0 | 0 |  | Fe-Cr-Ni-V-Mn
4168 | 28.63562 | 8.569612 | 13.9743 | 31.71753 | 17.10293 | 69.74638 | 0.3078956 | 0.08302936 | 401.9117 | 0 | 0 | 0 |  | Fe-Cr-Ni-V-Mn
4169 | 29.11334 | 5.808384 | 12.02167 | 40.78254 | 12.27406 | 65.66367 | 0.3193726 | 0.08611646 | 410.2923 | 0 | 0 | 0 |  | Fe-Cr-Ni-V-Mn
4170 | 8.140424 | 42.63239 | 37.43375 | 2.784519 | 9.008917 | 93.05108 | 0.2609387 | 0.0522028 | 234.9913 | 0 | 0 | 0 |  | Fe-Cr-Ni-V-Mn
4171 | 10.28518 | 37.3462 | 33.51287 | 4.690872 | 14.16488 | 90.33429 | 0.2636204 | 0.05576732 | 254.4839 | 0 | 0 | 0 |  | Fe-Cr-Ni-V-Mn
4172 | 12.35944 | 31.64473 | 29.22937 | 7.515871 | 19.25059 | 87.08841 | 0.2675996 | 0.06031559 | 279.6681 | 0 | 0 | 0 |  | Fe-Cr-Ni-V-Mn
4173 | 14.30277 | 26.63301 | 25.77161 | 11.18266 | 22.10995 | 83.74664 | 0.2733028 | 0.0653888 | 308.9965 | 0 | 0 | 0 |  | Fe-Cr-Ni-V-Mn
4174 | 16.40154 | 21.95141 | 21.54928 | 15.89591 | 24.20186 | 80.1875 | 0.279976 | 0.06996745 | 333.3735 | 0 | 0 | 0 |  | Fe-Cr-Ni-V-Mn
4175 | 18.50179 | 17.22597 | 18.36658 | 20.62699 | 25.27867 | 76.69538 | 0.2873838 | 0.07367123 | 350.5872 | 0 | 0 | 0 |  | Fe-Cr-Ni-V-Mn
4176 | 20.67357 | 12.5112 | 14.1243 | 28.28645 | 24.40448 | 72.22567 | 0.2980545 | 0.07755901 | 365.6023 | 0 | 0 | 0 |  | Fe-Cr-Ni-V-Mn
4177 | 20.78021 | 8.706279 | 12.01299 | 36.01434 | 22.48618 | 68.15322 | 0.3085188 | 0.07996099 | 369.3629 | 0 | 0 | 0 |  | Fe-Cr-Ni-V-Mn
4178 | 20.97698 | 5.859145 | 8.819443 | 47.836 | 16.50844 | 63.26581 | 0.3224826 | 0.08055578 | 356.7728 | 0 | 0 | 0 |  | Fe-Cr-Ni-V-Mn
4179 | 7.266088 | 48.32175 | 27.27601 | 2.840506 | 14.29564 | 95.34075 | 0.2508328 | 0.04851903 | 209.8459 | 0 | 0 | 0 |  | Fe-Cr-Ni-V-Mn
4180 | 8.212711 | 40.14356 | 24.81776 | 5.618491 | 21.20747 | 91.1243 | 0.2560638 | 0.05386999 | 239.0312 | 0 | 0 | 0 |  | Fe-Cr-Ni-V-Mn
4181 | 9.247314 | 34.43862 | 21.59938 | 8.435047 | 26.27964 | 87.86357 | 0.2602425 | 0.05753032 | 257.3735 | 0 | 0 | 0 |  | Fe-Cr-Ni-V-Mn
4182 | 11.42001 | 28.03121 | 19.64194 | 12.31088 | 28.59596 | 83.90663 | 0.2681062 | 0.06276542 | 286.2119 | 0 | 0 | 0 |  | Fe-Cr-Ni-V-Mn
4183 | 12.35928 | 23.01406 | 17.32089 | 16.91049 | 30.39528 | 80.2188 | 0.2756226 | 0.06698113 | 307.6531 | 0 | 0 | 0 |  | Fe-Cr-Ni-V-Mn
4184 | 14.3263 | 17.14939 | 13.98259 | 23.33554 | 31.20618 | 75.66624 | 0.2858768 | 0.07098486 | 324.2913 | 0 | 0 | 0 |  | Fe-Cr-Ni-V-Mn
4185 | 15.57385 | 12.56661 | 10.91297 | 30.30586 | 30.64072 | 71.51648 | 0.2960031 | 0.07361189 | 330.7189 | 0 | 0 | 0 |  | Fe-Cr-Ni-V-Mn
4186 | 15.83203 | 7.8615 | 8.875107 | 40.43584 | 26.99552 | 66.34477 | 0.3102475 | 0.07608533 | 332.1258 | 0 | 0 | 0 |  | Fe-Cr-Ni-V-Mn
4187 | 15.81922 | 4.909461 | 6.650943 | 52.90885 | 19.71153 | 61.30967 | 0.3254757 | 0.07521175 | 310.3481 | 0 | 0 | 0 |  | Fe-Cr-Ni-V-Mn
4188 | 7.240574 | 50.07817 | 18.48256 | 2.830532 | 21.36817 | 96.23349 | 0.2430809 | 0.04405953 | 177.3856 | 0 | 0 | 0 |  | Fe-Cr-Ni-V-Mn
4189 | 7.226218 | 41.32868 | 17.36086 | 5.64984 | 28.4344 | 91.77019 | 0.248978 | 0.04947663 | 205.7502 | 0 | 0 | 0 |  | Fe-Cr-Ni-V-Mn
4190 | 7.219755 | 34.56981 | 16.26125 | 8.467181 | 33.482 | 88.06947 | 0.2545474 | 0.0536232 | 226.4907 | 0 | 0 | 0 |  | Fe-Cr-Ni-V-Mn
4191 | 8.181654 | 28.56554 | 13.97439 | 13.06024 | 36.21818 | 83.93286 | 0.2625828 | 0.05847425 | 251.7225 | 0 | 0 | 0 |  | Fe-Cr-Ni-V-Mn
4192 | 9.219464 | 22.88993 | 11.84388 | 17.75369 | 38.29303 | 79.99047 | 0.2708088 | 0.06217243 | 268.3477 | 0 | 0 | 0 |  | Fe-Cr-Ni-V-Mn
4193 | 10.373 | 17.3839 | 9.812627 | 23.65464 | 38.77583 | 75.73386 | 0.2809092 | 0.06591494 | 283.9573 | 0 | 0 | 0 |  | Fe-Cr-Ni-V-Mn
4194 | 11.45485 | 11.6345 | 7.661836 | 31.34602 | 37.9028 | 70.88708 | 0.2933495 | 0.06871347 | 290.518 | 0 | 0 | 0 |  | Fe-Cr-Ni-V-Mn
4195 | 12.58033 | 6.832489 | 5.509587 | 42.07609 | 33.00151 | 65.52988 | 0.3090452 | 0.07044086 | 287.9479 | 0 | 0 | 0 |  | Fe-Cr-Ni-V-Mn
4196 | 12.69205 | 3.938951 | 4.446812 | 54.99171 | 23.93048 | 60.38369 | 0.32574 | 0.07010072 | 271.7483 | 0 | 0 | 0 |  | Fe-Cr-Ni-V-Mn
4197 | 5.182129 | 40.52823 | 10.89373 | 5.672329 | 37.72359 | 91.70644 | 0.2422592 | 0.04409071 | 166.2075 | 0 | 0 | 0 |  | Fe-Cr-Ni-V-Mn
4198 | 5.173867 | 33.71968 | 10.87636 | 8.494928 | 41.73517 | 87.9572 | 0.2488517 | 0.04879183 | 190.0513 | 0 | 0 | 0 |  | Fe-Cr-Ni-V-Mn
4199 | 6.206623 | 26.96697 | 9.785541 | 12.26646 | 44.7744 | 83.8983 | 0.2569244 | 0.05340534 | 212.7503 | 0 | 0 | 0 |  | Fe-Cr-Ni-V-Mn
4200 | 7.248019 | 21.2087 | 8.706618 | 17.00066 | 45.83601 | 79.85538 | 0.2663359 | 0.05795379 | 235.1108 | 0 | 0 | 0 |  | Fe-Cr-Ni-V-Mn
4201 | 8.309546 | 15.4731 | 6.550536 | 23.68641 | 45.98041 | 75.19358 | 0.277862 | 0.06164961 | 249.8462 | 0 | 0 | 0 |  | Fe-Cr-Ni-V-Mn
4202 | 9.376348 | 10.66974 | 5.475194 | 30.40977 | 44.06895 | 70.99276 | 0.2895997 | 0.06472085 | 260.8294 | 0 | 0 | 0 |  | Fe-Cr-Ni-V-Mn
4203 | 11.41742 | 5.798248 | 3.272917 | 40.71138 | 38.80003 | 65.75331 | 0.3055462 | 0.06619447 | 258.3784 | 0 | 0 | 0 |  | Fe-Cr-Ni-V-Mn
4204 | 3.108952 | 30.87542 | 6.535552 | 8.507602 | 50.97248 | 87.14129 | 0.2443052 | 0.04372639 | 153.6788 | 0 | 0 | 0 |  | Fe-Cr-Ni-V-Mn
4205 | 4.14103 | 24.09675 | 6.528868 | 12.27619 | 52.95716 | 83.03464 | 0.2535258 | 0.04923632 | 181.1364 | 0 | 0 | 0 |  | Fe-Cr-Ni-V-Mn
4206 | 5.181266 | 18.33114 | 5.445956 | 17.01415 | 54.02748 | 78.99599 | 0.2631717 | 0.05355231 | 201.1949 | 0 | 0 | 0 |  | Fe-Cr-Ni-V-Mn
4207 | 6.287662 | 12.68386 | 4.405916 | 21.98557 | 54.637 | 75.0293 | 0.2731078 | 0.05735415 | 217.2778 | 0 | 0 | 0 |  | Fe-Cr-Ni-V-Mn
4208 | 8.315687 | 7.742268 | 4.370251 | 28.4447 | 51.1271 | 70.81524 | 0.2862584 | 0.06175624 | 237.5904 | 0 | 0 | 0 |  | Fe-Cr-Ni-V-Mn
4209 | 3.042796 | 11.33191 | 50.10577 | 30.53075 | 4.988783 | 69.25681 | 0.3176086 | 0.1012593 | 552.9372 | 1 | 0 | 0 |  | Fe-Cr-Ni-V-Mn
4210 | 5.113633 | 10.47423 | 42.99894 | 36.38279 | 5.0304 | 67.09659 | 0.3215363 | 0.1008493 | 537.2821 | 0 | 0 | 0 |  | Fe-Cr-Ni-V-Mn
4211 | 7.282762 | 9.686529 | 37.1805 | 41.75636 | 4.093842 | 65.1838 | 0.3255764 | 0.09974999 | 518.1395 | 0 | 0 | 0 |  | Fe-Cr-Ni-V-Mn
4212 | 11.41203 | 8.693261 | 29.44233 | 46.3701 | 4.082283 | 63.65752 | 0.3283155 | 0.09608123 | 480.2838 | 0 | 0 | 0 |  | Fe-Cr-Ni-V-Mn
4213 | 14.74663 | 6.864879 | 24.35711 | 50.92283 | 3.108558 | 61.82427 | 0.3325272 | 0.09372776 | 452.6136 | 0 | 0 | 0 |  | Fe-Cr-Ni-V-Mn
4214 | 3.019538 | 17.80504 | 53.9545 | 19.28015 | 5.94078 | 75.90099 | 0.3029022 | 0.09040599 | 494.158 | 1 | 1 | 1 | 494.158 | Fe-Cr-Ni-V-Mn
4215 | 5.07151 | 16.05411 | 46.90922 | 24.98061 | 6.984549 | 73.22902 | 0.3073564 | 0.09331994 | 506.1834 | 1 | 0 | 0 |  | Fe-Cr-Ni-V-Mn
4216 | 7.078076 | 15.06285 | 40.38676 | 29.51475 | 7.957564 | 71.37651 | 0.3102175 | 0.09321248 | 495.5815 | 0 | 0 | 0 |  | Fe-Cr-Ni-V-Mn
4217 | 10.26937 | 13.38572 | 34.54076 | 33.72237 | 8.081774 | 69.48678 | 0.3138434 | 0.09326168 | 486.9804 | 0 | 0 | 0 |  | Fe-Cr-Ni-V-Mn
4218 | 14.44644 | 10.56807 | 28.19969 | 37.64997 | 9.135835 | 67.42501 | 0.3176149 | 0.09189403 | 465.015 | 0 | 0 | 0 |  | Fe-Cr-Ni-V-Mn
4219 | 18.66114 | 8.687171 | 22.88355 | 41.60929 | 8.158846 | 65.68987 | 0.3216256 | 0.09104344 | 450.273 | 0 | 0 | 0 |  | Fe-Cr-Ni-V-Mn
4220 | 24.16469 | 6.847335 | 17.66899 | 44.08422 | 7.234766 | 64.54902 | 0.324355 | 0.08984798 | 436.1723 | 0 | 0 | 0 |  | Fe-Cr-Ni-V-Mn
4221 | 3.013937 | 27.1257 | 54.91039 | 10.99679 | 3.953174 | 82.877 | 0.2885857 | 0.07740839 | 412.3569 | 1 | 1 | 1 | 412.3569 | Fe-Cr-Ni-V-Mn
4222 | 4.0019 | 25.15012 | 48.37293 | 14.60152 | 7.873526 | 80.75912 | 0.2902121 | 0.07904872 | 416.8243 | 1 | 0 | 0 |  | Fe-Cr-Ni-V-Mn
4223 | 6.1019 | 22.72454 | 41.68854 | 19.48072 | 10.0043 | 78.04073 | 0.2942547 | 0.08349761 | 443.3062 | 0 | 0 | 0 |  | Fe-Cr-Ni-V-Mn
4224 | 9.100325 | 19.76987 | 36.13529 | 23.05825 | 11.93627 | 75.76336 | 0.2978747 | 0.0841669 | 438.4273 | 0 | 0 | 0 |  | Fe-Cr-Ni-V-Mn
4225 | 13.31446 | 16.21061 | 31.21883 | 26.15835 | 13.09775 | 73.53928 | 0.3020668 | 0.08555384 | 440.137 | 0 | 0 | 0 |  | Fe-Cr-Ni-V-Mn
4226 | 17.46997 | 13.39496 | 25.92345 | 29.05875 | 14.15287 | 71.71771 | 0.305376 | 0.08558199 | 431.9811 | 0 | 0 | 0 |  | Fe-Cr-Ni-V-Mn
4227 | 23.70791 | 10.5567 | 20.58531 | 31.96806 | 13.18202 | 69.97376 | 0.3095889 | 0.08610262 | 429.1227 | 0 | 0 | 0 |  | Fe-Cr-Ni-V-Mn
4228 | 29.941 | 7.690037 | 16.27788 | 33.90336 | 12.18772 | 68.58237 | 0.3131619 | 0.08659367 | 427.2671 | 0 | 0 | 0 |  | Fe-Cr-Ni-V-Mn
4229 | 37.18901 | 5.770766 | 13.02962 | 34.86468 | 9.145925 | 67.85903 | 0.316199 | 0.08772655 | 434.5602 | 0 | 0 | 0 |  | Fe-Cr-Ni-V-Mn
4230 | 3.042587 | 35.88189 | 45.83829 | 9.251104 | 5.986127 | 87.13488 | 0.2764276 | 0.06973718 | 361.1701 | 1 | 0 | 0 |  | Fe-Cr-Ni-V-Mn
4231 | 4.111331 | 32.53655 | 41.05294 | 12.18815 | 10.11103 | 84.72475 | 0.2788695 | 0.07360896 | 384.5093 | 0 | 0 | 0 |  | Fe-Cr-Ni-V-Mn
4232 | 7.212567 | 27.82018 | 35.73913 | 15.03778 | 14.19034 | 81.98488 | 0.2823626 | 0.0752815 | 387.3474 | 0 | 0 | 0 |  | Fe-Cr-Ni-V-Mn
4233 | 10.2237 | 23.79678 | 31.16336 | 17.71877 | 17.0974 | 79.6036 | 0.2858868 | 0.07591964 | 382.734 | 0 | 0 | 0 |  | Fe-Cr-Ni-V-Mn
4234 | 15.34618 | 19.05063 | 26.8836 | 19.59748 | 19.12211 | 77.38796 | 0.2898376 | 0.07692332 | 381.9195 | 0 | 0 | 0 |  | Fe-Cr-Ni-V-Mn
4235 | 20.50186 | 15.2705 | 22.62668 | 22.44121 | 19.15975 | 75.15136 | 0.294832 | 0.07879788 | 388.6809 | 0 | 0 | 0 |  | Fe-Cr-Ni-V-Mn
4236 | 26.953 | 11.58204 | 18.52341 | 24.5855 | 18.35605 | 73.29399 | 0.2995027 | 0.0807147 | 397.3417 | 0 | 0 | 0 |  | Fe-Cr-Ni-V-Mn
4237 | 34.58541 | 8.52367 | 13.89939 | 25.98029 | 17.01124 | 72.01812 | 0.3030573 | 0.08082543 | 393.3084 | 0 | 0 | 0 |  | Fe-Cr-Ni-V-Mn
4238 | 44.10554 | 5.729887 | 11.85921 | 26.19718 | 12.10818 | 71.23932 | 0.3075181 | 0.08328064 | 412.2741 | 0 | 0 | 0 |  | Fe-Cr-Ni-V-Mn
4239 | 3.066363 | 42.82377 | 37.60179 | 7.458717 | 9.049358 | 90.72464 | 0.265341 | 0.06237453 | 309.2138 | 0 | 0 | 0 |  | Fe-Cr-Ni-V-Mn
4240 | 5.165923 | 37.51567 | 33.66494 | 9.424316 | 14.22915 | 88.033 | 0.2680932 | 0.06562912 | 326.4412 | 0 | 0 | 0 |  | Fe-Cr-Ni-V-Mn
4241 | 8.26955 | 31.75967 | 29.33553 | 11.31475 | 19.32051 | 85.29136 | 0.2711917 | 0.06695536 | 327.1375 | 0 | 0 | 0 |  | Fe-Cr-Ni-V-Mn
4242 | 12.28156 | 26.68089 | 25.81795 | 13.0699 | 22.1497 | 82.87911 | 0.2750738 | 0.06758621 | 323.7688 | 0 | 0 | 0 |  | Fe-Cr-Ni-V-Mn
4243 | 17.41095 | 21.93166 | 21.5299 | 14.9474 | 24.18009 | 80.60953 | 0.2790974 | 0.06911962 | 327.9983 | 0 | 0 | 0 |  | Fe-Cr-Ni-V-Mn
4244 | 22.53192 | 17.16399 | 18.30049 | 16.81589 | 25.1877 | 78.33776 | 0.2839091 | 0.07105607 | 335.3913 | 0 | 0 | 0 |  | Fe-Cr-Ni-V-Mn
4245 | 30.73132 | 12.39862 | 13.99721 | 18.68796 | 24.18489 | 76.19148 | 0.2895532 | 0.07320585 | 345.3201 | 0 | 0 | 0 |  | Fe-Cr-Ni-V-Mn
4246 | 38.84428 | 8.565567 | 11.81883 | 18.64856 | 22.12275 | 75.09874 | 0.2935388 | 0.07434204 | 351.1925 | 0 | 0 | 0 |  | Fe-Cr-Ni-V-Mn
4247 | 51.03199 | 5.701562 | 8.582241 | 18.61977 | 16.06444 | 74.45354 | 0.2984206 | 0.07583086 | 363.2769 | 0 | 0 | 0 |  | Fe-Cr-Ni-V-Mn
4248 | 3.125436 | 48.49863 | 27.37585 | 6.652108 | 14.34797 | 93.43287 | 0.2544935 | 0.06077487 | 297.4495 | 0 | 0 | 0 |  | Fe-Cr-Ni-V-Mn
4249 | 6.170662 | 40.21609 | 24.8626 | 7.504856 | 21.24579 | 90.20371 | 0.2578906 | 0.05920107 | 275.0146 | 0 | 0 | 0 |  | Fe-Cr-Ni-V-Mn
4250 | 9.247314 | 34.43862 | 21.59938 | 8.435047 | 26.27964 | 87.86357 | 0.2602425 | 0.05889359 | 265.7745 | 0 | 0 | 0 |  | Fe-Cr-Ni-V-Mn
4251 | 13.4718 | 27.98018 | 19.60619 | 10.39793 | 28.5439 | 84.79067 | 0.2662677 | 0.06268088 | 286.5025 | 0 | 0 | 0 |  | Fe-Cr-Ni-V-Mn
4252 | 18.43883 | 22.88981 | 17.22738 | 11.2128 | 30.23118 | 82.7792 | 0.2702063 | 0.06261706 | 280.3149 | 0 | 0 | 0 |  | Fe-Cr-Ni-V-Mn
4253 | 25.33221 | 16.98148 | 13.84569 | 12.93996 | 30.90066 | 80.15776 | 0.2762042 | 0.06390687 | 282.9262 | 0 | 0 | 0 |  | Fe-Cr-Ni-V-Mn
4254 | 32.71697 | 12.37475 | 10.74636 | 13.98899 | 30.17292 | 78.31611 | 0.2811872 | 0.0664907 | 297.6821 | 0 | 0 | 0 |  | Fe-Cr-Ni-V-Mn
4255 | 43.24713 | 7.669518 | 8.658372 | 14.08871 | 26.33627 | 76.86974 | 0.287225 | 0.06926194 | 315.7915 | 0 | 0 | 0 |  | Fe-Cr-Ni-V-Mn
4256 | 55.93131 | 4.734045 | 6.413304 | 13.91411 | 19.00723 | 76.2107 | 0.2931044 | 0.06967584 | 319.8662 | 0 | 0 | 0 |  | Fe-Cr-Ni-V-Mn
4257 | 3.114422 | 50.26083 | 18.54998 | 6.628666 | 21.44611 | 94.33394 | 0.2468093 | 0.05197253 | 229.3647 | 0 | 0 | 0 |  | Fe-Cr-Ni-V-Mn
4258 | 6.199523 | 41.36619 | 17.37662 | 6.597462 | 28.46021 | 91.30658 | 0.2499187 | 0.05177818 | 220.0091 | 0 | 0 | 0 |  | Fe-Cr-Ni-V-Mn
4259 | 9.265754 | 34.50729 | 16.23184 | 6.573674 | 33.42144 | 88.97761 | 0.2526572 | 0.05181683 | 214.2923 | 0 | 0 | 0 |  | Fe-Cr-Ni-V-Mn
4260 | 14.24114 | 28.4124 | 13.89947 | 7.422983 | 36.02401 | 86.55766 | 0.2570036 | 0.0519397 | 209.7547 | 0 | 0 | 0 |  | Fe-Cr-Ni-V-Mn
4261 | 19.28974 | 22.6858 | 11.73826 | 8.334648 | 37.95154 | 84.24817 | 0.2615885 | 0.05375359 | 217.0739 | 0 | 0 | 0 |  | Fe-Cr-Ni-V-Mn
4262 | 25.58286 | 17.14951 | 9.680324 | 9.334284 | 38.25302 | 81.99123 | 0.267159 | 0.0572371 | 236.6268 | 0 | 0 | 0 |  | Fe-Cr-Ni-V-Mn
4263 | 33.68664 | 11.405 | 7.510695 | 10.24256 | 37.15511 | 79.74831 | 0.2736417 | 0.05983999 | 249.8716 | 0 | 0 | 0 |  | Fe-Cr-Ni-V-Mn
4264 | 44.80751 | 6.636915 | 5.35188 | 11.14683 | 32.05687 | 77.91307 | 0.2814689 | 0.06297113 | 269.3192 | 0 | 0 | 0 |  | Fe-Cr-Ni-V-Mn
4265 | 57.86796 | 3.780885 | 4.268365 | 11.11262 | 22.97017 | 77.16544 | 0.2888308 | 0.06481592 | 284.3313 | 0 | 0 | 0 |  | Fe-Cr-Ni-V-Mn
4266 | 6.212899 | 40.49137 | 10.88382 | 4.722641 | 37.68927 | 92.1733 | 0.2412843 | 0.04276473 | 158.1703 | 0 | 0 | 0 |  | Fe-Cr-Ni-V-Mn
4267 | 9.279225 | 33.59753 | 10.83696 | 4.702308 | 41.58398 | 89.78534 | 0.2449482 | 0.04412397 | 162.1984 | 0 | 0 | 0 |  | Fe-Cr-Ni-V-Mn
4268 | 13.36269 | 26.79654 | 9.723695 | 5.625663 | 44.49142 | 87.01239 | 0.2501293 | 0.04677921 | 173.8783 | 0 | 0 | 0 |  | Fe-Cr-Ni-V-Mn
4269 | 18.45315 | 20.99862 | 8.620376 | 6.545877 | 45.38198 | 84.61333 | 0.2557927 | 0.04962943 | 187.8812 | 0 | 0 | 0 |  | Fe-Cr-Ni-V-Mn
4270 | 25.57072 | 15.23678 | 6.450487 | 7.463884 | 45.27813 | 82.3068 | 0.2618703 | 0.05232183 | 201.0479 | 0 | 0 | 0 |  | Fe-Cr-Ni-V-Mn
4271 | 32.6509 | 10.4498 | 5.362329 | 8.376443 | 43.16052 | 80.32094 | 0.2684899 | 0.05546923 | 218.5219 | 0 | 0 | 0 |  | Fe-Cr-Ni-V-Mn
4272 | 43.36654 | 5.633881 | 3.180137 | 10.11931 | 37.70013 | 78.07412 | 0.2776492 | 0.05882735 | 237.979 | 0 | 0 | 0 |  | Fe-Cr-Ni-V-Mn
4273 | 9.276192 | 30.7077 | 6.50005 | 2.820463 | 50.69559 | 89.89227 | 0.2382497 | 0.03659781 | 114.6646 | 0 | 0 | 0 |  | Fe-Cr-Ni-V-Mn
4274 | 13.3491 | 23.90114 | 6.475868 | 3.746626 | 52.52727 | 87.04785 | 0.2445281 | 0.04066068 | 133.9827 | 0 | 0 | 0 |  | Fe-Cr-Ni-V-Mn
4275 | 18.43442 | 18.11677 | 5.382268 | 4.670883 | 53.39566 | 84.63015 | 0.2503425 | 0.04391446 | 149.4859 | 0 | 0 | 0 |  | Fe-Cr-Ni-V-Mn
4276 | 23.73135 | 12.48843 | 4.338032 | 5.646999 | 53.79519 | 82.25925 | 0.2564128 | 0.04860842 | 174.1275 | 0 | 0 | 0 |  | Fe-Cr-Ni-V-Mn
4277 | 30.56977 | 7.589812 | 4.284195 | 7.435888 | 50.12033 | 79.76385 | 0.2655501 | 0.05272228 | 196.6513 | 0 | 0 | 0 |  | Fe-Cr-Ni-V-Mn
4278 | 32.64562 | 11.05254 | 48.87053 | 4.511831 | 2.919478 | 80.70341 | 0.2961271 | 0.05526756 | 234.1767 | 1 | 1 | 1 | 234.1767 | Fe-Cr-Ni-V-Mn
4279 | 38.70417 | 10.16379 | 41.72452 | 4.526213 | 4.881307 | 80.71671 | 0.2944195 | 0.05499951 | 231.7229 | 1 | 1 | 1 | 231.7229 | Fe-Cr-Ni-V-Mn
4280 | 44.18466 | 9.349512 | 35.88691 | 3.66396 | 6.914963 | 81.10486 | 0.2920736 | 0.05165395 | 208.4462 | 1 | 1 | 1 | 208.4462 | Fe-Cr-Ni-V-Mn
4281 | 48.88838 | 8.360305 | 28.31467 | 3.640336 | 10.79631 | 81.08669 | 0.2892984 | 0.05156845 | 206.16 | 1 | 1 | 1 | 206.16 | Fe-Cr-Ni-V-Mn
4282 | 53.45446 | 6.573191 | 23.32217 | 2.75995 | 13.89022 | 81.08224 | 0.2873664 | 0.04820207 | 182.462 | 1 | 1 | 1 | 182.462 | Fe-Cr-Ni-V-Mn
4283 | 20.85001 | 17.56349 | 53.22253 | 5.433882 | 2.930092 | 82.3266 | 0.2921018 | 0.06041837 | 275.6592 | 1 | 1 | 1 | 275.6592 | Fe-Cr-Ni-V-Mn
4284 | 26.89798 | 15.76794 | 46.07304 | 6.361007 | 4.900032 | 81.5753 | 0.2920272 | 0.06200457 | 285.2135 | 1 | 1 | 1 | 285.2135 | Fe-Cr-Ni-V-Mn
4285 | 31.67648 | 14.74609 | 39.53746 | 7.223519 | 6.816446 | 81.10741 | 0.2913652 | 0.06363016 | 295.5482 | 1 | 1 | 1 | 295.5482 | Fe-Cr-Ni-V-Mn
4286 | 36.07074 | 13.06022 | 33.70084 | 7.311633 | 9.856563 | 80.72447 | 0.2901324 | 0.06284858 | 287.1907 | 1 | 1 | 1 | 287.1907 | Fe-Cr-Ni-V-Mn
4287 | 40.18029 | 10.28764 | 27.45141 | 8.246458 | 13.8342 | 79.5867 | 0.2900564 | 0.06410199 | 291.5645 | 0 | 1 | 0 |  | Fe-Cr-Ni-V-Mn
4288 | 44.24044 | 8.425183 | 22.19342 | 7.337171 | 17.80378 | 79.57201 | 0.2876467 | 0.06137764 | 269.2193 | 0 | 1 | 0 |  | Fe-Cr-Ni-V-Mn
4289 | 46.7739 | 6.626952 | 17.10031 | 6.492555 | 23.00629 | 79.52456 | 0.2845405 | 0.0585616 | 246.369 | 1 | 1 | 1 | 246.369 | Fe-Cr-Ni-V-Mn
4290 | 11.96929 | 26.93117 | 54.51661 | 3.63931 | 2.943618 | 86.45348 | 0.282415 | 0.05751872 | 262.9524 | 1 | 1 | 1 | 262.9524 | Fe-Cr-Ni-V-Mn
4291 | 15.88557 | 24.9584 | 48.00417 | 7.245106 | 3.906752 | 84.27458 | 0.2856689 | 0.06614122 | 324.753 | 1 | 1 | 1 | 324.753 | Fe-Cr-Ni-V-Mn
4292 | 21.13498 | 22.48867 | 41.25583 | 9.180247 | 5.940277 | 82.78393 | 0.2871645 | 0.06837487 | 337.7471 | 1 | 1 | 1 | 337.7471 | Fe-Cr-Ni-V-Mn
4293 | 24.97795 | 19.53467 | 35.7054 | 10.93629 | 8.8457 | 81.17128 | 0.2886977 | 0.07073906 | 350.4109 | 0 | 0 | 0 |  | Fe-Cr-Ni-V-Mn
4294 | 28.29548 | 15.99477 | 30.80316 | 11.98324 | 12.92336 | 79.66157 | 0.2896178 | 0.07113664 | 346.6508 | 0 | 0 | 0 |  | Fe-Cr-Ni-V-Mn
4295 | 31.39106 | 13.19904 | 25.54428 | 12.93136 | 16.93426 | 78.49018 | 0.2897591 | 0.07130111 | 341.9882 | 0 | 0 | 0 |  | Fe-Cr-Ni-V-Mn
4296 | 34.44927 | 10.37681 | 20.23452 | 12.01479 | 22.92461 | 78.12856 | 0.2871017 | 0.06850168 | 315.9185 | 0 | 0 | 0 |  | Fe-Cr-Ni-V-Mn
4297 | 36.47839 | 7.547329 | 15.9758 | 11.0914 | 28.90708 | 77.71844 | 0.2845858 | 0.06584291 | 291.7891 | 0 | 0 | 0 |  | Fe-Cr-Ni-V-Mn
4298 | 37.44076 | 5.652808 | 12.76328 | 8.30725 | 35.8359 | 78.40179 | 0.2789336 | 0.06026806 | 250.2532 | 0 | 0 | 0 |  | Fe-Cr-Ni-V-Mn
4299 | 10.10096 | 35.73685 | 45.653 | 5.528225 | 2.980965 | 88.99566 | 0.2746984 | 0.06388333 | 318.0502 | 1 | 0 | 0 |  | Fe-Cr-Ni-V-Mn
4300 | 13.31241 | 32.41621 | 40.90111 | 9.340822 | 4.029454 | 86.1652 | 0.2796326 | 0.07086399 | 367.0507 | 1 | 0 | 0 |  | Fe-Cr-Ni-V-Mn
4301 | 16.43682 | 27.73741 | 35.6328 | 13.11891 | 7.074061 | 82.97467 | 0.284474 | 0.07550982 | 394.2281 | 0 | 0 | 0 |  | Fe-Cr-Ni-V-Mn
4302 | 19.36768 | 23.72652 | 31.07136 | 15.80683 | 10.0276 | 80.56637 | 0.2879221 | 0.07773746 | 403.0399 | 0 | 0 | 0 |  | Fe-Cr-Ni-V-Mn
4303 | 21.43186 | 19.00381 | 26.81754 | 17.68749 | 15.0593 | 78.28251 | 0.2902497 | 0.07775201 | 392.4229 | 0 | 0 | 0 |  | Fe-Cr-Ni-V-Mn
4304 | 24.49603 | 15.20459 | 22.52901 | 17.68927 | 20.0811 | 77.16107 | 0.2900793 | 0.07559587 | 368.7317 | 0 | 0 | 0 |  | Fe-Cr-Ni-V-Mn
4305 | 26.79398 | 11.51371 | 18.41413 | 16.92031 | 26.35787 | 76.38885 | 0.2884502 | 0.07263505 | 339.841 | 0 | 0 | 0 |  | Fe-Cr-Ni-V-Mn
4306 | 28.28373 | 8.464303 | 13.80258 | 15.66388 | 33.78551 | 76.05826 | 0.2849635 | 0.06908295 | 308.4459 | 0 | 0 | 0 |  | Fe-Cr-Ni-V-Mn
4307 | 28.45695 | 5.677427 | 11.75063 | 11.12457 | 42.99042 | 77.10753 | 0.2772682 | 0.06216171 | 257.0067 | 0 | 0 | 0 |  | Fe-Cr-Ni-V-Mn
4308 | 8.176146 | 42.81947 | 37.59802 | 8.390215 | 3.01615 | 90.35017 | 0.2697187 | 0.06868872 | 360.9895 | 0 | 0 | 0 |  | Fe-Cr-Ni-V-Mn
4309 | 10.35376 | 37.59524 | 33.73635 | 13.22203 | 5.092619 | 86.36699 | 0.276794 | 0.0750752 | 402.4501 | 0 | 0 | 0 |  | Fe-Cr-Ni-V-Mn
4310 | 12.46046 | 31.90339 | 29.46829 | 17.9961 | 8.171764 | 82.4023 | 0.2835289 | 0.07902079 | 421.2348 | 0 | 0 | 0 |  | Fe-Cr-Ni-V-Mn
4311 | 14.40811 | 26.82915 | 25.96141 | 20.65254 | 12.14879 | 79.65127 | 0.2874936 | 0.0796554 | 414.7338 | 0 | 0 | 0 |  | Fe-Cr-Ni-V-Mn
4312 | 16.48619 | 22.06472 | 21.66051 | 22.55711 | 17.23147 | 77.40279 | 0.2898187 | 0.07832196 | 393.2084 | 0 | 0 | 0 |  | Fe-Cr-Ni-V-Mn
4313 | 18.54271 | 17.26407 | 18.4072 | 23.49159 | 22.29443 | 75.53357 | 0.2915591 | 0.07698029 | 373.2784 | 0 | 0 | 0 |  | Fe-Cr-Ni-V-Mn
4314 | 20.58221 | 12.45591 | 14.06189 | 22.52917 | 30.37081 | 74.48357 | 0.2897816 | 0.07341055 | 338.0084 | 0 | 0 | 0 |  | Fe-Cr-Ni-V-Mn
4315 | 20.53591 | 8.603923 | 11.87175 | 20.60528 | 38.38314 | 74.036 | 0.2866182 | 0.06997062 | 306.9379 | 0 | 0 | 0 |  | Fe-Cr-Ni-V-Mn
4316 | 20.45498 | 5.713344 | 8.599977 | 14.9266 | 50.3051 | 75.53979 | 0.2760099 | 0.06192558 | 248.9044 | 0 | 0 | 0 |  | Fe-Cr-Ni-V-Mn
4317 | 7.325948 | 48.71984 | 27.50072 | 13.3649 | 3.088588 | 90.3151 | 0.2674417 | 0.06811348 | 358.593 | 0 | 0 | 0 |  | Fe-Cr-Ni-V-Mn
4318 | 8.304221 | 40.59086 | 25.09429 | 19.88383 | 6.126792 | 84.6343 | 0.2781212 | 0.074667 | 395.8773 | 0 | 0 | 0 |  | Fe-Cr-Ni-V-Mn
4319 | 9.364366 | 34.87454 | 21.87279 | 24.67636 | 9.211946 | 80.75115 | 0.2849706 | 0.07692922 | 400.3302 | 0 | 0 | 0 |  | Fe-Cr-Ni-V-Mn
4320 | 11.54871 | 28.34711 | 19.8633 | 26.81456 | 13.42632 | 77.77157 | 0.2898207 | 0.07767157 | 393.3128 | 0 | 0 | 0 |  | Fe-Cr-Ni-V-Mn
4321 | 12.46957 | 23.21942 | 17.47545 | 28.43566 | 18.39991 | 75.49911 | 0.29263 | 0.07698092 | 376.9752 | 0 | 0 | 0 |  | Fe-Cr-Ni-V-Mn
4322 | 14.38952 | 17.22507 | 14.0443 | 29.06377 | 25.27734 | 73.40655 | 0.2941857 | 0.07502283 | 350.7534 | 0 | 0 | 0 |  | Fe-Cr-Ni-V-Mn
4323 | 15.55074 | 12.54796 | 10.89678 | 28.36958 | 32.63494 | 72.25667 | 0.2932332 | 0.07247758 | 323.7372 | 0 | 0 | 0 |  | Fe-Cr-Ni-V-Mn
4324 | 15.64299 | 7.767628 | 8.769132 | 24.73282 | 43.08744 | 72.16584 | 0.2880801 | 0.06841734 | 288.6635 | 0 | 0 | 0 |  | Fe-Cr-Ni-V-Mn
4325 | 15.40079 | 4.779603 | 6.475022 | 17.79415 | 55.55043 | 74.0609 | 0.2761902 | 0.06067311 | 235.0859 | 0 | 0 | 0 |  | Fe-Cr-Ni-V-Mn
4326 | 7.338349 | 50.75441 | 18.73214 | 20.08128 | 3.093817 | 88.16705 | 0.2702964 | 0.07018247 | 370.7903 | 0 | 0 | 0 |  | Fe-Cr-Ni-V-Mn
4327 | 7.345601 | 42.01147 | 17.64768 | 26.80151 | 6.193748 | 82.35324 | 0.2816526 | 0.07458357 | 388.5558 | 0 | 0 | 0 |  | Fe-Cr-Ni-V-Mn
4328 | 7.349952 | 35.19322 | 16.5545 | 31.6062 | 9.296126 | 78.16287 | 0.2896856 | 0.07641395 | 387.7391 | 0 | 0 | 0 |  | Fe-Cr-Ni-V-Mn
4329 | 8.315543 | 29.033 | 14.20307 | 34.13304 | 14.31534 | 75.24142 | 0.294052 | 0.07535997 | 366.6379 | 0 | 0 | 0 |  | Fe-Cr-Ni-V-Mn
4330 | 9.349689 | 23.21325 | 12.01118 | 36.00892 | 19.41696 | 72.71875 | 0.2976332 | 0.07417158 | 346.0591 | 0 | 0 | 0 |  | Fe-Cr-Ni-V-Mn
4331 | 10.47408 | 17.55329 | 9.908241 | 36.30541 | 25.75899 | 70.86045 | 0.2991999 | 0.07276719 | 325.754 | 0 | 0 | 0 |  | Fe-Cr-Ni-V-Mn
4332 | 11.48909 | 11.66929 | 7.684743 | 35.25061 | 33.90627 | 69.43496 | 0.2988988 | 0.07038168 | 299.7872 | 0 | 0 | 0 |  | Fe-Cr-Ni-V-Mn
4333 | 12.46808 | 6.771527 | 5.460429 | 30.32776 | 44.9722 | 69.7731 | 0.2925755 | 0.06644592 | 268.1634 | 0 | 0 | 0 |  | Fe-Cr-Ni-V-Mn
4334 | 12.37362 | 3.840129 | 4.335248 | 21.63293 | 57.81806 | 72.24007 | 0.2792061 | 0.06008758 | 226.5005 | 0 | 0 | 0 |  | Fe-Cr-Ni-V-Mn
4335 | 5.304082 | 41.48199 | 11.15009 | 35.80254 | 6.261299 | 78.69479 | 0.2885807 | 0.07231148 | 359.3254 | 0 | 0 | 0 |  | Fe-Cr-Ni-V-Mn
4336 | 5.299443 | 34.53809 | 11.14034 | 39.63839 | 9.383735 | 74.98019 | 0.2959337 | 0.07317698 | 352.208 | 0 | 0 | 0 |  | Fe-Cr-Ni-V-Mn
4337 | 6.352398 | 27.60035 | 10.01537 | 42.49237 | 13.53951 | 71.75717 | 0.301812 | 0.07288384 | 336.7786 | 0 | 0 | 0 |  | Fe-Cr-Ni-V-Mn
4338 | 7.395985 | 21.64167 | 8.884361 | 43.36929 | 18.70869 | 69.59768 | 0.304861 | 0.0720294 | 320.3705 | 0 | 0 | 0 |  | Fe-Cr-Ni-V-Mn
4339 | 8.434941 | 15.7066 | 6.649386 | 43.27892 | 25.93015 | 67.83964 | 0.3059865 | 0.06971711 | 294.6075 | 0 | 0 | 0 |  | Fe-Cr-Ni-V-Mn
4340 | 9.453879 | 10.75797 | 5.520467 | 41.20101 | 33.06667 | 67.05013 | 0.3048669 | 0.06835289 | 279.2083 | 0 | 0 | 0 |  | Fe-Cr-Ni-V-Mn
4341 | 11.37518 | 5.776794 | 3.260807 | 35.84438 | 43.74284 | 67.48305 | 0.2987587 | 0.06497174 | 253.1385 | 0 | 0 | 0 |  | Fe-Cr-Ni-V-Mn
4342 | 3.206447 | 31.84365 | 6.740502 | 48.74663 | 9.462769 | 70.92124 | 0.3046454 | 0.06808557 | 301.7698 | 0 | 0 | 0 |  | Fe-Cr-Ni-V-Mn
4343 | 4.264237 | 24.81369 | 6.723119 | 50.56576 | 13.63319 | 68.11013 | 0.309925 | 0.06832046 | 292.1818 | 0 | 0 | 0 |  | Fe-Cr-Ni-V-Mn
4344 | 5.319327 | 18.8196 | 5.59107 | 51.43212 | 18.83789 | 66.00672 | 0.3130229 | 0.06713598 | 274.8064 | 0 | 0 | 0 |  | Fe-Cr-Ni-V-Mn
4345 | 6.432376 | 12.97578 | 4.50732 | 51.82842 | 24.2561 | 64.11352 | 0.3156119 | 0.06679984 | 263.7826 | 0 | 0 | 0 |  | Fe-Cr-Ni-V-Mn
4346 | 8.441269 | 7.85919 | 4.43625 | 48.12377 | 31.13952 | 63.77543 | 0.3138715 | 0.0669753 | 260.7217 | 0 | 0 | 0 |  | Fe-Cr-Ni-V-Mn
4347 | 2.982189 | 11.10619 | 49.10775 | 4.533731 | 32.27014 | 80.14188 | 0.2798543 | 0.06146665 | 266.1964 | 1 | 1 | 1 | 266.1964 | Fe-Cr-Ni-V-Mn
4348 | 4.989475 | 10.21992 | 41.95494 | 4.551209 | 38.28445 | 80.12227 | 0.2754998 | 0.06027396 | 254.9847 | 1 | 1 | 1 | 254.9847 | Fe-Cr-Ni-V-Mn
4349 | 7.072147 | 9.406398 | 36.10526 | 3.686253 | 43.72995 | 80.49903 | 0.2706671 | 0.05715277 | 231.8208 | 1 | 1 | 1 | 231.8208 | Fe-Cr-Ni-V-Mn
4350 | 11.04309 | 8.412217 | 28.49049 | 3.66294 | 48.39126 | 80.52249 | 0.2669379 | 0.05489667 | 214.3738 | 1 | 1 | 1 | 214.3738 | Fe-Cr-Ni-V-Mn
4351 | 14.21103 | 6.615546 | 23.47245 | 2.777734 | 52.92324 | 80.53932 | 0.26363 | 0.05135203 | 189.4354 | 1 | 1 | 1 | 189.4354 | Fe-Cr-Ni-V-Mn
4352 | 2.987263 | 17.61473 | 53.37779 | 5.449734 | 20.57048 | 81.98288 | 0.2824414 | 0.0632258 | 288.716 | 1 | 1 | 1 | 288.716 | Fe-Cr-Ni-V-Mn
4353 | 4.998941 | 15.82439 | 46.23799 | 6.38378 | 26.5549 | 81.17477 | 0.2800468 | 0.0639473 | 289.4624 | 1 | 1 | 1 | 289.4624 | Fe-Cr-Ni-V-Mn
4354 | 6.957254 | 14.80573 | 39.69736 | 7.252733 | 31.28692 | 80.67817 | 0.2776879 | 0.06420802 | 287.7143 | 1 | 1 | 1 | 287.7143 | Fe-Cr-Ni-V-Mn
4355 | 10.06232 | 13.11584 | 33.84435 | 7.342768 | 35.63473 | 80.29613 | 0.275513 | 0.06261826 | 273.0803 | 0 | 1 | 0 |  | Fe-Cr-Ni-V-Mn
4356 | 14.12314 | 10.33156 | 27.5686 | 8.281663 | 39.69503 | 79.1733 | 0.2753079 | 0.06240255 | 266.5675 | 0 | 1 | 0 |  | Fe-Cr-Ni-V-Mn
4357 | 18.1757 | 8.461186 | 22.28826 | 7.368524 | 43.70633 | 79.18538 | 0.2725381 | 0.05942649 | 243.6531 | 0 | 1 | 0 |  | Fe-Cr-Ni-V-Mn
4358 | 23.47631 | 6.652275 | 17.16565 | 6.517364 | 46.1884 | 79.20246 | 0.2707267 | 0.05643989 | 222.0904 | 0 | 0 | 0 |  | Fe-Cr-Ni-V-Mn
4359 | 2.996702 | 26.97058 | 54.59638 | 3.644636 | 11.7917 | 86.29248 | 0.2774298 | 0.05865254 | 268.1507 | 1 | 1 | 1 | 268.1507 | Fe-Cr-Ni-V-Mn
4360 | 3.979109 | 25.00689 | 48.09744 | 7.259183 | 15.65737 | 84.06266 | 0.2791675 | 0.06608818 | 318.2381 | 1 | 1 | 1 | 318.2381 | Fe-Cr-Ni-V-Mn
4361 | 6.053439 | 22.54407 | 41.35745 | 9.20286 | 20.84218 | 82.52342 | 0.2789373 | 0.06743466 | 322.3283 | 0 | 0 | 0 |  | Fe-Cr-Ni-V-Mn
4362 | 9.015519 | 19.58563 | 35.79854 | 10.96482 | 24.63549 | 80.89975 | 0.2800232 | 0.06896238 | 327.4322 | 0 | 0 | 0 |  | Fe-Cr-Ni-V-Mn
4363 | 13.16968 | 16.03433 | 30.87934 | 12.01288 | 27.90377 | 79.40774 | 0.2813973 | 0.06890159 | 320.9521 | 0 | 0 | 0 |  | Fe-Cr-Ni-V-Mn
4364 | 17.25426 | 13.22957 | 25.60336 | 12.96127 | 30.95154 | 78.25848 | 0.2820508 | 0.06869894 | 314.3175 | 0 | 0 | 0 |  | Fe-Cr-Ni-V-Mn
4365 | 23.34627 | 10.39567 | 20.2713 | 12.03663 | 33.95014 | 77.95605 | 0.2809125 | 0.06637504 | 294.3704 | 0 | 0 | 0 |  | Fe-Cr-Ni-V-Mn
4366 | 29.41934 | 7.556052 | 15.99427 | 11.10422 | 35.92612 | 77.61355 | 0.2805755 | 0.0644852 | 278.4449 | 0 | 0 | 0 |  | Fe-Cr-Ni-V-Mn
4367 | 36.43484 | 5.653739 | 12.76538 | 8.308618 | 36.83741 | 78.38801 | 0.2783411 | 0.0601097 | 248.7029 | 0 | 0 | 0 |  | Fe-Cr-Ni-V-Mn
4368 | 3.033779 | 35.77803 | 45.7056 | 5.534595 | 9.947998 | 88.88566 | 0.270691 | 0.06285336 | 306.7185 | 1 | 0 | 0 |  | Fe-Cr-Ni-V-Mn
4369 | 4.102279 | 32.46491 | 40.96256 | 9.354855 | 13.1154 | 86.01717 | 0.2745437 | 0.06880299 | 345.4358 | 0 | 0 | 0 |  | Fe-Cr-Ni-V-Mn
4370 | 7.201946 | 27.77921 | 35.68651 | 13.13868 | 16.19365 | 82.82152 | 0.2795031 | 0.0730698 | 368.7934 | 0 | 0 | 0 |  | Fe-Cr-Ni-V-Mn
4371 | 10.20876 | 23.76201 | 31.11783 | 15.83047 | 19.08093 | 80.41203 | 0.2830768 | 0.07530778 | 377.3835 | 0 | 0 | 0 |  | Fe-Cr-Ni-V-Mn
4372 | 15.32375 | 19.02277 | 26.84429 | 17.70513 | 21.10406 | 78.17832 | 0.2870567 | 0.07610226 | 375.2508 | 0 | 0 | 0 |  | Fe-Cr-Ni-V-Mn
4373 | 20.42693 | 15.2147 | 22.54399 | 17.70104 | 24.11334 | 77.09292 | 0.2879356 | 0.07450918 | 357.6666 | 0 | 0 | 0 |  | Fe-Cr-Ni-V-Mn
4374 | 26.79398 | 11.51371 | 18.41413 | 16.92031 | 26.35787 | 76.38885 | 0.2884502 | 0.07237116 | 337.9688 | 0 | 0 | 0 |  | Fe-Cr-Ni-V-Mn
4375 | 34.31068 | 8.455961 | 13.78897 | 15.64844 | 27.79594 | 76.15189 | 0.2882616 | 0.0709703 | 325.8817 | 0 | 0 | 0 |  | Fe-Cr-Ni-V-Mn
4376 | 43.59357 | 5.663375 | 11.72155 | 11.09704 | 27.92447 | 77.32389 | 0.2859662 | 0.0653978 | 287.5435 | 0 | 0 | 0 |  | Fe-Cr-Ni-V-Mn
4377 | 3.068607 | 42.85511 | 37.62932 | 8.397199 | 8.049762 | 90.27926 | 0.2668077 | 0.06717847 | 345.7308 | 0 | 0 | 0 |  | Fe-Cr-Ni-V-Mn
4378 | 5.181247 | 37.62695 | 33.7648 | 13.23318 | 10.19383 | 86.28878 | 0.2739605 | 0.07307171 | 382.6356 | 0 | 0 | 0 |  | Fe-Cr-Ni-V-Mn
4379 | 8.312593 | 31.92498 | 29.48822 | 18.00827 | 12.26594 | 82.33522 | 0.2813443 | 0.07721212 | 403.5521 | 0 | 0 | 0 |  | Fe-Cr-Ni-V-Mn
4380 | 12.35394 | 26.83814 | 25.97011 | 20.65946 | 14.17834 | 79.61694 | 0.2864348 | 0.07891155 | 407.2294 | 0 | 0 | 0 |  | Fe-Cr-Ni-V-Mn
4381 | 17.51364 | 22.06102 | 21.65688 | 22.55333 | 16.21513 | 77.42015 | 0.290342 | 0.0787044 | 396.9529 | 0 | 0 | 0 |  | Fe-Cr-Ni-V-Mn
4382 | 22.64812 | 17.2525 | 18.39487 | 23.47585 | 18.22867 | 75.60363 | 0.2936371 | 0.07850672 | 387.9031 | 0 | 0 | 0 |  | Fe-Cr-Ni-V-Mn
4383 | 30.82169 | 12.43508 | 14.03838 | 22.4915 | 20.21335 | 74.6543 | 0.2950465 | 0.07705567 | 372.2511 | 0 | 0 | 0 |  | Fe-Cr-Ni-V-Mn
4384 | 38.9012 | 8.578117 | 11.83615 | 20.54348 | 20.14106 | 74.33553 | 0.2962551 | 0.07639616 | 365.5882 | 0 | 0 | 0 |  | Fe-Cr-Ni-V-Mn
4385 | 50.88333 | 5.684953 | 8.557241 | 14.85243 | 20.02205 | 75.98671 | 0.2930379 | 0.07095548 | 328.6558 | 0 | 0 | 0 |  | Fe-Cr-Ni-V-Mn
4386 | 3.141833 | 48.75306 | 27.51947 | 13.37401 | 7.21162 | 90.26216 | 0.2650814 | 0.07012237 | 370.7796 | 0 | 0 | 0 |  | Fe-Cr-Ni-V-Mn
4387 | 6.230271 | 40.60458 | 25.10278 | 19.89055 | 8.171817 | 84.60339 | 0.2770214 | 0.07676154 | 410.0762 | 0 | 0 | 0 |  | Fe-Cr-Ni-V-Mn
4388 | 9.364366 | 34.87454 | 21.87279 | 24.67636 | 9.211946 | 80.75115 | 0.2849706 | 0.07892746 | 415.281 | 0 | 0 | 0 |  | Fe-Cr-Ni-V-Mn
4389 | 13.64381 | 28.33743 | 19.85652 | 26.8054 | 11.35685 | 77.80683 | 0.2908615 | 0.0794529 | 408.0593 | 0 | 0 | 0 |  | Fe-Cr-Ni-V-Mn
4390 | 18.68539 | 23.19588 | 17.45773 | 28.40683 | 12.25417 | 75.60642 | 0.2956694 | 0.08069988 | 409.5822 | 0 | 0 | 0 |  | Fe-Cr-Ni-V-Mn
4391 | 25.64838 | 17.19343 | 14.0185 | 29.01038 | 14.12931 | 73.60285 | 0.299664 | 0.0809424 | 403.0833 | 0 | 0 | 0 |  | Fe-Cr-Ni-V-Mn
4392 | 33.08002 | 12.51207 | 10.86561 | 28.28843 | 15.25387 | 72.55971 | 0.3018404 | 0.08059016 | 395.2574 | 0 | 0 | 0 |  | Fe-Cr-Ni-V-Mn
4393 | 43.60053 | 7.732191 | 8.729126 | 24.61998 | 15.31817 | 72.63358 | 0.3023007 | 0.079582 | 386.9382 | 0 | 0 | 0 |  | Fe-Cr-Ni-V-Mn
4394 | 56.0946 | 4.747866 | 6.432027 | 17.67599 | 15.04952 | 74.67525 | 0.2984731 | 0.07484582 | 356.6446 | 0 | 0 | 0 |  | Fe-Cr-Ni-V-Mn
4395 | 3.147155 | 50.78907 | 18.74494 | 20.095 | 7.223836 | 88.11384 | 0.2680101 | 0.06996653 | 365.2016 | 0 | 0 | 0 |  | Fe-Cr-Ni-V-Mn
4396 | 6.297305 | 42.01864 | 17.65069 | 26.80609 | 7.227274 | 82.33741 | 0.2811182 | 0.07539266 | 393.4867 | 0 | 0 | 0 |  | Fe-Cr-Ni-V-Mn
4397 | 9.44671 | 35.1812 | 16.54884 | 31.5954 | 7.227849 | 78.1976 | 0.2907025 | 0.07845499 | 404.8307 | 0 | 0 | 0 |  | Fe-Cr-Ni-V-Mn
4398 | 14.53744 | 29.00356 | 14.18867 | 34.09843 | 8.171899 | 75.34865 | 0.2969936 | 0.07999526 | 406.4266 | 0 | 0 | 0 |  | Fe-Cr-Ni-V-Mn
4399 | 19.70491 | 23.17407 | 11.9909 | 35.94814 | 9.181982 | 72.90249 | 0.3024308 | 0.08080693 | 403.0993 | 0 | 0 | 0 |  | Fe-Cr-Ni-V-Mn
4400 | 26.1184 | 17.50851 | 9.882968 | 36.2128 | 10.27731 | 71.14186 | 0.3064048 | 0.08161931 | 401.4737 | 0 | 0 | 0 |  | Fe-Cr-Ni-V-Mn
4401 | 34.33885 | 11.62581 | 7.656108 | 35.11926 | 11.25998 | 69.84696 | 0.3094942 | 0.08292181 | 405.205 | 0 | 0 | 0 |  | Fe-Cr-Ni-V-Mn
4402 | 45.47024 | 6.735079 | 5.431037 | 30.16452 | 12.19913 | 70.34573 | 0.3086171 | 0.08291727 | 405.8814 | 0 | 0 | 0 |  | Fe-Cr-Ni-V-Mn
4403 | 58.33415 | 3.811343 | 4.302751 | 21.47077 | 12.08098 | 72.96221 | 0.3035786 | 0.07882453 | 383.1435 | 0 | 0 | 0 |  | Fe-Cr-Ni-V-Mn
4404 | 6.363799 | 41.47483 | 11.14817 | 35.79636 | 5.216848 | 78.7117 | 0.2890881 | 0.07299133 | 365.3018 | 0 | 0 | 0 |  | Fe-Cr-Ni-V-Mn
4405 | 9.53242 | 34.51428 | 11.13266 | 39.61105 | 5.209591 | 75.05304 | 0.2978715 | 0.07595008 | 376.1277 | 0 | 0 | 0 |  | Fe-Cr-Ni-V-Mn
4406 | 13.74695 | 27.56709 | 10.00331 | 42.44118 | 6.241473 | 71.89062 | 0.3050832 | 0.07779258 | 378.0371 | 0 | 0 | 0 |  | Fe-Cr-Ni-V-Mn
4407 | 18.98234 | 21.60081 | 8.867586 | 43.28741 | 7.261866 | 69.81187 | 0.3099083 | 0.07964246 | 383.2365 | 0 | 0 | 0 |  | Fe-Cr-Ni-V-Mn
4408 | 26.28251 | 15.66091 | 6.630043 | 43.15303 | 8.273511 | 68.17261 | 0.3137362 | 0.08129751 | 388.1949 | 0 | 0 | 0 |  | Fe-Cr-Ni-V-Mn
4409 | 33.48213 | 10.71583 | 5.498843 | 41.03963 | 9.263574 | 67.49801 | 0.3154466 | 0.08322836 | 398.9592 | 0 | 0 | 0 |  | Fe-Cr-Ni-V-Mn
4410 | 44.22839 | 5.745846 | 3.243338 | 35.65235 | 11.13008 | 68.07497 | 0.3139685 | 0.08449464 | 409.3791 | 0 | 0 | 0 |  | Fe-Cr-Ni-V-Mn
4411 | 9.609309 | 31.81044 | 6.733474 | 48.69581 | 3.150967 | 71.03718 | 0.3073691 | 0.07300036 | 340.8706 | 0 | 0 | 0 |  | Fe-Cr-Ni-V-Mn
4412 | 13.83716 | 24.775 | 6.712636 | 50.48691 | 4.188288 | 68.29029 | 0.3138784 | 0.07560438 | 349.1343 | 0 | 0 | 0 |  | Fe-Cr-Ni-V-Mn
4413 | 19.10657 | 18.77733 | 5.578512 | 51.3166 | 5.220993 | 66.27136 | 0.3186237 | 0.07755651 | 354.644 | 0 | 0 | 0 |  | Fe-Cr-Ni-V-Mn
4414 | 24.58451 | 12.93741 | 4.493989 | 51.67513 | 6.308964 | 64.46759 | 0.322893 | 0.07930573 | 358.8513 | 0 | 0 | 0 |  | Fe-Cr-Ni-V-Mn
4415 | 31.5356 | 7.829607 | 4.419551 | 47.94262 | 8.272616 | 64.22568 | 0.3233619 | 0.08287732 | 382.3948 | 0 | 0 | 0 |  | Fe-Cr-Ni-V-Mn
4416 | 5.069653 | 11.32817 | 50.08923 | 30.52067 | 2.992282 | 69.30372 | 0.3184624 | 0.1020186 | 561.1399 | 1 | 0 | 0 |  | Fe-Cr-Ni-V-Mn
4417 | 5.113633 | 10.47423 | 42.99894 | 36.38279 | 5.0304 | 67.09659 | 0.3215363 | 0.1008493 | 537.2821 | 0 | 0 | 0 |  | Fe-Cr-Ni-V-Mn
4418 | 4.163694 | 9.691453 | 37.1994 | 41.77759 | 7.167865 | 65.11345 | 0.3243512 | 0.0982218 | 503.3253 | 0 | 0 | 0 |  | Fe-Cr-Ni-V-Mn
4419 | 4.154739 | 8.703549 | 29.47717 | 46.42498 | 11.23956 | 63.4974 | 0.3255242 | 0.09209652 | 444.2183 | 0 | 0 | 0 |  | Fe-Cr-Ni-V-Mn
4420 | 3.165963 | 6.87785 | 24.40313 | 51.01904 | 14.53401 | 61.57048 | 0.3282113 | 0.08675583 | 393.1486 | 0 | 0 | 0 |  | Fe-Cr-Ni-V-Mn
4421 | 6.036109 | 17.79629 | 53.92799 | 19.27068 | 2.968931 | 75.96699 | 0.304322 | 0.09123644 | 503.552 | 1 | 1 | 1 | 503.552 | Fe-Cr-Ni-V-Mn
4422 | 7.097771 | 16.04881 | 46.89374 | 24.97236 | 4.987317 | 73.27306 | 0.3082765 | 0.09398837 | 513.4679 | 1 | 0 | 0 |  | Fe-Cr-Ni-V-Mn
4423 | 8.087899 | 15.06037 | 40.38012 | 29.50989 | 6.961723 | 71.39816 | 0.3106648 | 0.093595 | 499.5542 | 0 | 0 | 0 |  | Fe-Cr-Ni-V-Mn
4424 | 8.218242 | 13.3902 | 34.55232 | 33.73365 | 10.1056 | 69.44316 | 0.3129573 | 0.09237472 | 478.1865 | 0 | 0 | 0 |  | Fe-Cr-Ni-V-Mn
4425 | 9.294802 | 10.57695 | 28.22339 | 37.68161 | 14.22324 | 67.31639 | 0.3154408 | 0.08943441 | 441.9106 | 0 | 0 | 0 |  | Fe-Cr-Ni-V-Mn
4426 | 8.307861 | 8.701855 | 22.92223 | 41.67962 | 18.38843 | 65.47289 | 0.3173642 | 0.08557556 | 401.4993 | 0 | 0 | 0 |  | Fe-Cr-Ni-V-Mn
4427 | 7.37465 | 6.866121 | 17.71747 | 44.20517 | 23.83659 | 64.2014 | 0.3175189 | 0.08029694 | 354.8991 | 0 | 0 | 0 |  | Fe-Cr-Ni-V-Mn
4428 | 4.017926 | 27.12127 | 54.90141 | 10.995 | 2.964396 | 82.89676 | 0.2891045 | 0.07761469 | 414.6866 | 1 | 1 | 1 | 414.6866 | Fe-Cr-Ni-V-Mn
4429 | 7.998591 | 25.13375 | 48.34144 | 14.59202 | 3.9342 | 80.83686 | 0.2922424 | 0.07988877 | 426.3907 | 1 | 1 | 1 | 426.3907 | Fe-Cr-Ni-V-Mn
4430 | 10.1631 | 22.70951 | 41.66095 | 19.46783 | 5.998609 | 78.11985 | 0.2962571 | 0.08466188 | 455.9609 | 0 | 0 | 0 |  | Fe-Cr-Ni-V-Mn
4431 | 12.12778 | 19.76011 | 36.11746 | 23.04687 | 8.947785 | 75.8224 | 0.2993351 | 0.08514337 | 448.6167 | 0 | 0 | 0 |  | Fe-Cr-Ni-V-Mn
4432 | 13.31446 | 16.21061 | 31.21883 | 26.15835 | 13.09775 | 73.53928 | 0.3020668 | 0.08555384 | 440.137 | 0 | 0 | 0 |  | Fe-Cr-Ni-V-Mn
4433 | 14.39426 | 13.40169 | 25.93647 | 29.07334 | 17.19425 | 71.6577 | 0.3039462 | 0.08433563 | 419.962 | 0 | 0 | 0 |  | Fe-Cr-Ni-V-Mn
4434 | 13.42264 | 10.57444 | 20.6199 | 32.02179 | 23.36122 | 69.77392 | 0.304886 | 0.08149716 | 386.6701 | 0 | 0 | 0 |  | Fe-Cr-Ni-V-Mn
4435 | 12.42488 | 7.712069 | 16.32452 | 34.00049 | 29.53805 | 68.24336 | 0.3052359 | 0.07820515 | 352.8279 | 0 | 0 | 0 |  | Fe-Cr-Ni-V-Mn
4436 | 9.339653 | 5.797084 | 13.08904 | 35.02368 | 36.75054 | 67.32429 | 0.3036243 | 0.07380422 | 314.5483 | 0 | 0 | 0 |  | Fe-Cr-Ni-V-Mn
4437 | 6.082161 | 35.86413 | 45.8156 | 9.246525 | 2.991582 | 87.18531 | 0.2780907 | 0.07031367 | 367.5701 | 1 | 0 | 0 |  | Fe-Cr-Ni-V-Mn
4438 | 10.26802 | 32.50392 | 41.01178 | 12.17593 | 4.040357 | 84.82819 | 0.2821796 | 0.07503004 | 400.1454 | 1 | 0 | 0 |  | Fe-Cr-Ni-V-Mn
4439 | 14.40822 | 27.78756 | 35.69723 | 15.02015 | 7.086851 | 82.10748 | 0.2861653 | 0.07713373 | 407.2359 | 0 | 0 | 0 |  | Fe-Cr-Ni-V-Mn
4440 | 17.36007 | 23.76909 | 31.1271 | 17.69815 | 10.04559 | 79.72688 | 0.2895934 | 0.07793569 | 403.6497 | 0 | 0 | 0 |  | Fe-Cr-Ni-V-Mn
4441 | 19.42556 | 19.03794 | 26.8657 | 19.58444 | 15.08635 | 77.4592 | 0.2919308 | 0.07816791 | 394.4501 | 0 | 0 | 0 |  | Fe-Cr-Ni-V-Mn
4442 | 19.48002 | 15.27305 | 22.63045 | 22.44496 | 20.17152 | 75.13324 | 0.2943183 | 0.07844344 | 385.243 | 0 | 0 | 0 |  | Fe-Cr-Ni-V-Mn
4443 | 18.68499 | 11.5977 | 18.54845 | 24.61873 | 26.55014 | 73.14627 | 0.2954041 | 0.0775313 | 367.4777 | 0 | 0 | 0 |  | Fe-Cr-Ni-V-Mn
4444 | 17.34152 | 8.547729 | 13.93862 | 26.05362 | 34.11851 | 71.71265 | 0.2945426 | 0.07384033 | 330.4271 | 0 | 0 | 0 |  | Fe-Cr-Ni-V-Mn
4445 | 12.37256 | 5.759696 | 11.9209 | 26.33347 | 43.61337 | 70.67786 | 0.2918423 | 0.07008146 | 295.7128 | 0 | 0 | 0 |  | Fe-Cr-Ni-V-Mn
4446 | 9.189915 | 42.78106 | 37.5643 | 7.451279 | 3.013445 | 90.8079 | 0.2688622 | 0.06347959 | 321.0071 | 0 | 0 | 0 |  | Fe-Cr-Ni-V-Mn
4447 | 14.44273 | 37.45897 | 33.61407 | 9.410074 | 5.07416 | 88.16335 | 0.2733621 | 0.06758374 | 347.2146 | 0 | 0 | 0 |  | Fe-Cr-Ni-V-Mn
4448 | 19.6039 | 31.70099 | 29.28134 | 11.29385 | 8.119922 | 85.45515 | 0.2775561 | 0.06955711 | 354.2514 | 0 | 0 | 0 |  | Fe-Cr-Ni-V-Mn
4449 | 22.47874 | 26.63652 | 25.77501 | 13.04816 | 12.06156 | 83.03084 | 0.2807289 | 0.0700342 | 348.6576 | 0 | 0 | 0 |  | Fe-Cr-Ni-V-Mn
4450 | 24.55152 | 21.9061 | 21.5048 | 14.92997 | 17.1076 | 80.71772 | 0.283013 | 0.07107511 | 347.1948 | 0 | 0 | 0 |  | Fe-Cr-Ni-V-Mn
4451 | 25.59166 | 17.15541 | 18.29134 | 16.80749 | 22.1541 | 78.38548 | 0.2855621 | 0.07198624 | 344.2582 | 0 | 0 | 0 |  | Fe-Cr-Ni-V-Mn
4452 | 24.60967 | 12.41104 | 14.01123 | 18.70667 | 30.26139 | 76.09449 | 0.2862854 | 0.07116295 | 326.4365 | 1 | 0 | 0 |  | Fe-Cr-Ni-V-Mn
4453 | 22.54882 | 8.588431 | 11.85038 | 18.69834 | 38.31403 | 74.83983 | 0.2848255 | 0.06890261 | 301.8018 | 0 | 0 | 0 |  | Fe-Cr-Ni-V-Mn
4454 | 16.423 | 5.733949 | 8.630992 | 18.72554 | 50.48652 | 73.91338 | 0.2797693 | 0.06380925 | 257.8909 | 0 | 0 | 0 |  | Fe-Cr-Ni-V-Mn
4455 | 14.55821 | 48.40834 | 27.32488 | 6.639723 | 3.068841 | 93.55237 | 0.2613573 | 0.0598755 | 298.2241 | 0 | 0 | 0 |  | Fe-Cr-Ni-V-Mn
4456 | 21.54322 | 40.11537 | 24.80033 | 7.486059 | 6.055021 | 90.37744 | 0.2670468 | 0.05992952 | 289.8851 | 0 | 0 | 0 |  | Fe-Cr-Ni-V-Mn
4457 | 26.63873 | 34.34098 | 21.53815 | 8.411133 | 9.07101 | 88.0669 | 0.2705528 | 0.06122717 | 293.2144 | 0 | 0 | 0 |  | Fe-Cr-Ni-V-Mn
4458 | 28.94296 | 27.90956 | 19.55671 | 10.37169 | 13.21908 | 84.98805 | 0.2752586 | 0.06562549 | 318.2025 | 0 | 0 | 0 |  | Fe-Cr-Ni-V-Mn
4459 | 30.67002 | 22.8441 | 17.19298 | 11.19041 | 18.10249 | 82.94059 | 0.2772661 | 0.06513567 | 306.0891 | 0 | 0 | 0 |  | Fe-Cr-Ni-V-Mn
4460 | 31.38088 | 16.9647 | 13.832 | 12.92717 | 24.89525 | 80.24126 | 0.2796464 | 0.0652788 | 296.4532 | 0 | 0 | 0 |  | Fe-Cr-Ni-V-Mn
4461 | 30.68237 | 12.37887 | 10.74994 | 13.99365 | 32.19517 | 78.28743 | 0.2800374 | 0.06590116 | 292.3333 | 0 | 0 | 0 |  | Fe-Cr-Ni-V-Mn
4462 | 26.84402 | 7.69014 | 8.681652 | 14.12659 | 42.6576 | 76.63509 | 0.2779608 | 0.06436217 | 271.9373 | 0 | 0 | 0 |  | Fe-Cr-Ni-V-Mn
4463 | 19.43755 | 4.762423 | 6.451748 | 13.99752 | 55.35076 | 75.69473 | 0.2723538 | 0.05884789 | 226.5517 | 0 | 0 | 0 |  | Fe-Cr-Ni-V-Mn
4464 | 21.73485 | 50.10842 | 18.49373 | 6.608566 | 3.05444 | 94.4882 | 0.2583008 | 0.05556489 | 265.33 | 0 | 0 | 0 |  | Fe-Cr-Ni-V-Mn
4465 | 28.82446 | 41.2137 | 17.31256 | 6.573142 | 6.076134 | 91.51507 | 0.2638367 | 0.05629483 | 263.4694 | 0 | 0 | 0 |  | Fe-Cr-Ni-V-Mn
4466 | 33.83834 | 34.36907 | 16.16682 | 6.547342 | 9.078428 | 89.22061 | 0.2677378 | 0.05666589 | 259.977 | 0 | 0 | 0 |  | Fe-Cr-Ni-V-Mn
4467 | 36.48716 | 28.30928 | 13.84902 | 7.396042 | 13.95849 | 86.79223 | 0.2705569 | 0.05629243 | 249.8033 | 0 | 0 | 0 |  | Fe-Cr-Ni-V-Mn
4468 | 38.45874 | 22.6148 | 11.70152 | 8.308561 | 18.91638 | 84.46287 | 0.2731674 | 0.05777494 | 253.5303 | 0 | 0 | 0 |  | Fe-Cr-Ni-V-Mn
4469 | 38.80193 | 17.11246 | 9.659408 | 9.314116 | 25.11209 | 82.14823 | 0.2750627 | 0.06044653 | 265.15 | 0 | 0 | 0 |  | Fe-Cr-Ni-V-Mn
4470 | 37.74479 | 11.39742 | 7.505706 | 10.23575 | 33.11633 | 79.7991 | 0.2760446 | 0.0608642 | 258.8832 | 0 | 0 | 0 |  | Fe-Cr-Ni-V-Mn
4471 | 32.65223 | 6.650142 | 5.362547 | 11.16904 | 44.16604 | 77.75516 | 0.2743314 | 0.05973112 | 241.3122 | 0 | 0 | 0 |  | Fe-Cr-Ni-V-Mn
4472 | 23.48216 | 3.802247 | 4.292482 | 11.17541 | 57.2477 | 76.71613 | 0.2686006 | 0.0556177 | 206.7251 | 0 | 0 | 0 |  | Fe-Cr-Ni-V-Mn
4473 | 38.11374 | 40.28091 | 10.82725 | 4.698095 | 6.080007 | 92.4006 | 0.2616507 | 0.05097772 | 224.4924 | 0 | 0 | 0 |  | Fe-Cr-Ni-V-Mn
4474 | 42.04623 | 33.41807 | 10.77907 | 4.677191 | 9.079433 | 90.05024 | 0.2657597 | 0.0513932 | 222.0702 | 0 | 0 | 0 |  | Fe-Cr-Ni-V-Mn
4475 | 44.9942 | 26.65827 | 9.673523 | 5.596636 | 13.07736 | 87.30263 | 0.2699821 | 0.05365105 | 231.6313 | 0 | 0 | 0 |  | Fe-Cr-Ni-V-Mn
4476 | 45.92596 | 20.90444 | 8.581712 | 6.516518 | 18.07138 | 84.8914 | 0.2728301 | 0.05563156 | 239.02 | 0 | 0 | 0 |  | Fe-Cr-Ni-V-Mn
4477 | 45.87455 | 15.18621 | 6.42908 | 7.439114 | 25.07104 | 82.52672 | 0.2743442 | 0.05697886 | 240.6456 | 0 | 0 | 0 |  | Fe-Cr-Ni-V-Mn
4478 | 43.79465 | 10.43075 | 5.352551 | 8.361168 | 32.06089 | 80.45026 | 0.2752542 | 0.05808846 | 240.9251 | 0 | 0 | 0 |  | Fe-Cr-Ni-V-Mn
4479 | 38.3554 | 5.638509 | 3.182749 | 10.12762 | 42.69572 | 78.01198 | 0.2746592 | 0.05756264 | 227.3701 | 0 | 0 | 0 |  | Fe-Cr-Ni-V-Mn
4480 | 51.18236 | 30.49793 | 6.455647 | 2.801195 | 9.062871 | 90.17197 | 0.2656845 | 0.04561456 | 181.1548 | 0 | 0 | 0 |  | Fe-Cr-Ni-V-Mn
4481 | 53.05058 | 23.74635 | 6.43393 | 3.722363 | 13.04677 | 87.36868 | 0.2701263 | 0.0485202 | 195.1401 | 0 | 0 | 0 |  | Fe-Cr-Ni-V-Mn
4482 | 53.96429 | 18.01168 | 5.351048 | 4.643789 | 18.02919 | 84.95291 | 0.2729769 | 0.05101795 | 206.2138 | 0 | 0 | 0 |  | Fe-Cr-Ni-V-Mn
4483 | 54.41114 | 12.42583 | 4.316286 | 5.61869 | 23.22805 | 82.56826 | 0.2757013 | 0.05531851 | 229.4935 | 0 | 0 | 0 |  | Fe-Cr-Ni-V-Mn
4484 | 50.78117 | 7.564719 | 4.27003 | 7.411303 | 29.97278 | 79.99497 | 0.2779437 | 0.05710843 | 233.6257 | 0 | 0 | 0 |  | Fe-Cr-Ni-V-Mn
4485 | 4.96165 | 11.08683 | 49.02214 | 2.715497 | 32.21388 | 81.02113 | 0.2780235 | 0.05760974 | 241.0869 | 1 | 1 | 1 | 241.0869 | Fe-Cr-Ni-V-Mn
4486 | 4.989475 | 10.21992 | 41.95494 | 4.551209 | 38.28445 | 80.12227 | 0.2754998 | 0.06027396 | 254.9847 | 1 | 1 | 1 | 254.9847 | Fe-Cr-Ni-V-Mn
4487 | 4.052015 | 9.431508 | 36.20164 | 6.468163 | 43.84668 | 79.1786 | 0.2735488 | 0.06145461 | 258.4023 | 1 | 1 | 1 | 258.4023 | Fe-Cr-Ni-V-Mn
4488 | 4.04061 | 8.464467 | 28.66745 | 10.13565 | 48.69183 | 77.50455 | 0.2736755 | 0.06339414 | 265.2672 | 0 | 0 | 0 |  | Fe-Cr-Ni-V-Mn
4489 | 3.075384 | 6.681072 | 23.70495 | 13.09116 | 53.44744 | 75.78712 | 0.27446 | 0.06329277 | 258.0278 | 0 | 0 | 0 |  | Fe-Cr-Ni-V-Mn
4490 | 5.95889 | 17.56863 | 53.2381 | 2.717736 | 20.51665 | 83.31537 | 0.2797887 | 0.05629323 | 241.2738 | 1 | 1 | 1 | 241.2738 | Fe-Cr-Ni-V-Mn
4491 | 6.986246 | 15.79665 | 46.15692 | 4.551848 | 26.50834 | 82.0535 | 0.2782497 | 0.06024202 | 264.5238 | 1 | 1 | 1 | 264.5238 | Fe-Cr-Ni-V-Mn
4492 | 7.944212 | 14.79282 | 39.66274 | 6.340606 | 31.25963 | 81.10942 | 0.2767867 | 0.06264552 | 277.3878 | 1 | 1 | 1 | 277.3878 | Fe-Cr-Ni-V-Mn
4493 | 8.064108 | 13.13906 | 33.90428 | 9.194714 | 35.69783 | 79.4344 | 0.2773521 | 0.06524384 | 289.8963 | 0 | 1 | 0 |  | Fe-Cr-Ni-V-Mn
4494 | 9.119565 | 10.37754 | 27.69129 | 12.93992 | 39.87169 | 77.05741 | 0.2799293 | 0.06770675 | 299.0966 | 0 | 0 | 0 |  | Fe-Cr-Ni-V-Mn
4495 | 8.150379 | 8.536905 | 22.48772 | 16.72755 | 44.09745 | 74.99817 | 0.2818644 | 0.06848195 | 296.683 | 0 | 0 | 0 |  | Fe-Cr-Ni-V-Mn
4496 | 7.248952 | 6.749092 | 17.41548 | 21.72586 | 46.86062 | 72.52903 | 0.2858271 | 0.0684521 | 288.1916 | 0 | 0 | 0 |  | Fe-Cr-Ni-V-Mn
4497 | 3.992099 | 26.94694 | 54.54852 | 2.73108 | 11.78136 | 86.74775 | 0.2765586 | 0.05587833 | 248.4788 | 1 | 1 | 1 | 248.4788 | Fe-Cr-Ni-V-Mn
4498 | 7.9305 | 24.91979 | 47.92992 | 3.61695 | 15.60284 | 85.83597 | 0.2756981 | 0.05734196 | 256.0982 | 1 | 1 | 1 | 256.0982 | Fe-Cr-Ni-V-Mn
4499 | 10.05343 | 22.46443 | 41.21137 | 5.502211 | 20.76856 | 84.28727 | 0.2753963 | 0.06056487 | 274.6223 | 1 | 1 | 1 | 274.6223 | Fe-Cr-Ni-V-Mn
4500 | 11.98904 | 19.53407 | 35.7043 | 8.201961 | 24.57063 | 82.186 | 0.2773835 | 0.06474598 | 298.8038 | 0 | 0 | 0 |  | Fe-Cr-Ni-V-Mn
4501 | 13.16968 | 16.03433 | 30.87934 | 12.01288 | 27.90377 | 79.40774 | 0.2813973 | 0.06890159 | 320.9521 | 0 | 0 | 0 |  | Fe-Cr-Ni-V-Mn
4502 | 14.2475 | 13.26505 | 25.67203 | 15.78089 | 31.03454 | 77.00855 | 0.2847217 | 0.07144395 | 331.2785 | 0 | 0 | 0 |  | Fe-Cr-Ni-V-Mn
4503 | 13.31443 | 10.48919 | 20.45366 | 21.48716 | 34.25556 | 73.86377 | 0.2898263 | 0.07362541 | 335.9703 | 0 | 0 | 0 |  | Fe-Cr-Ni-V-Mn
4504 | 12.36076 | 7.672275 | 16.24028 | 27.24796 | 36.47872 | 70.78075 | 0.2956906 | 0.07429879 | 329.643 | 0 | 0 | 0 |  | Fe-Cr-Ni-V-Mn
4505 | 9.332722 | 5.792782 | 13.07933 | 34.05181 | 37.74336 | 67.67873 | 0.3022629 | 0.07338914 | 312.3544 | 0 | 0 | 0 |  | Fe-Cr-Ni-V-Mn
4506 | 6.051432 | 35.68294 | 45.58413 | 2.759943 | 9.921559 | 90.26923 | 0.268064 | 0.05426202 | 244.6839 | 1 | 0 | 0 |  | Fe-Cr-Ni-V-Mn
4507 | 10.20056 | 32.29038 | 40.74234 | 3.721825 | 13.04489 | 88.75681 | 0.2692339 | 0.05560774 | 250.782 | 1 | 0 | 0 |  | Fe-Cr-Ni-V-Mn
4508 | 14.31335 | 27.60458 | 35.46217 | 6.528044 | 16.09185 | 85.93034 | 0.273333 | 0.06082364 | 282.5386 | 0 | 0 | 0 |  | Fe-Cr-Ni-V-Mn
4509 | 17.24664 | 23.61378 | 30.92372 | 9.253954 | 18.96191 | 83.42014 | 0.2769823 | 0.06510451 | 307.4943 | 0 | 0 | 0 |  | Fe-Cr-Ni-V-Mn
4510 | 19.34066 | 18.95474 | 26.74828 | 13.92774 | 21.02858 | 79.85071 | 0.2836009 | 0.07098998 | 341.896 | 0 | 0 | 0 |  | Fe-Cr-Ni-V-Mn
4511 | 19.42301 | 15.22836 | 22.56423 | 18.6494 | 24.135 | 76.68317 | 0.2887991 | 0.07452441 | 357.6122 | 0 | 0 | 0 |  | Fe-Cr-Ni-V-Mn
4512 | 18.68499 | 11.5977 | 18.54845 | 24.61873 | 26.55014 | 73.14627 | 0.2954041 | 0.0767554 | 361.4148 | 0 | 0 | 0 |  | Fe-Cr-Ni-V-Mn
4513 | 17.41781 | 8.585333 | 13.99994 | 31.77572 | 28.22121 | 69.537 | 0.3026618 | 0.07814913 | 357.9855 | 0 | 0 | 0 |  | Fe-Cr-Ni-V-Mn
4514 | 12.51102 | 5.824155 | 12.05431 | 40.89328 | 28.71723 | 65.33501 | 0.3122772 | 0.07679559 | 332.3442 | 0 | 0 | 0 |  | Fe-Cr-Ni-V-Mn
4515 | 9.156461 | 42.62533 | 37.42755 | 2.784058 | 8.0066 | 93.06333 | 0.2615493 | 0.05221869 | 235.4673 | 1 | 0 | 0 |  | Fe-Cr-Ni-V-Mn
4516 | 14.38961 | 37.32121 | 33.49045 | 4.687733 | 10.111 | 90.38589 | 0.2660588 | 0.0559489 | 257.7104 | 0 | 0 | 0 |  | Fe-Cr-Ni-V-Mn
4517 | 19.54617 | 31.60764 | 29.19511 | 7.507061 | 12.14402 | 87.18423 | 0.2717844 | 0.06110358 | 289.228 | 0 | 0 | 0 |  | Fe-Cr-Ni-V-Mn
4518 | 22.44592 | 26.59762 | 25.73737 | 11.16781 | 14.05128 | 83.86361 | 0.2779017 | 0.06706132 | 326.2536 | 0 | 0 | 0 |  | Fe-Cr-Ni-V-Mn
4519 | 24.56951 | 21.92215 | 21.52056 | 15.87472 | 16.11307 | 80.3132 | 0.2844141 | 0.07232209 | 356.4152 | 0 | 0 | 0 |  | Fe-Cr-Ni-V-Mn
4520 | 25.66687 | 17.20582 | 18.3451 | 20.60286 | 18.17935 | 76.81338 | 0.2911135 | 0.07620172 | 374.5264 | 0 | 0 | 0 |  | Fe-Cr-Ni-V-Mn
4521 | 24.79159 | 12.50278 | 14.1148 | 28.26743 | 20.32339 | 72.29885 | 0.3000554 | 0.07940763 | 382.2199 | 0 | 0 | 0 |  | Fe-Cr-Ni-V-Mn
4522 | 22.85051 | 8.703336 | 12.00892 | 36.00216 | 20.43507 | 68.19254 | 0.3094516 | 0.08104023 | 378.6595 | 0 | 0 | 0 |  | Fe-Cr-Ni-V-Mn
4523 | 16.79305 | 5.863149 | 8.82547 | 47.86868 | 20.64965 | 63.18164 | 0.3207944 | 0.07784994 | 335.3914 | 0 | 0 | 0 |  | Fe-Cr-Ni-V-Mn
4524 | 14.51501 | 48.26467 | 27.24379 | 2.837151 | 7.139377 | 95.40626 | 0.2553416 | 0.04917721 | 217.2286 | 0 | 0 | 0 |  | Fe-Cr-Ni-V-Mn
4525 | 21.51164 | 40.05655 | 24.76397 | 5.606313 | 8.061525 | 91.26592 | 0.2641266 | 0.05594588 | 259.8891 | 0 | 0 | 0 |  | Fe-Cr-Ni-V-Mn
4526 | 26.63873 | 34.34098 | 21.53815 | 8.411133 | 9.07101 | 88.0669 | 0.2705528 | 0.06122717 | 293.2144 | 0 | 0 | 0 |  | Fe-Cr-Ni-V-Mn
4527 | 28.98584 | 27.95091 | 19.58568 | 12.27561 | 11.20195 | 84.1407 | 0.2781294 | 0.06712515 | 328.8041 | 0 | 0 | 0 |  | Fe-Cr-Ni-V-Mn
4528 | 30.80524 | 22.94482 | 17.26878 | 16.85962 | 12.12154 | 80.49088 | 0.285701 | 0.07318103 | 365.7511 | 0 | 0 | 0 |  | Fe-Cr-Ni-V-Mn
4529 | 31.63295 | 17.10096 | 13.94311 | 23.26965 | 14.05332 | 75.94872 | 0.2947798 | 0.07861403 | 392.9167 | 0 | 0 | 0 |  | Fe-Cr-Ni-V-Mn
4530 | 31.06894 | 12.53484 | 10.88538 | 30.22923 | 15.28162 | 71.78964 | 0.3034686 | 0.08109209 | 396.3 | 0 | 0 | 0 |  | Fe-Cr-Ni-V-Mn
4531 | 27.39042 | 7.846672 | 8.858367 | 40.35957 | 15.54496 | 66.5668 | 0.315282 | 0.08206654 | 382.3678 | 0 | 0 | 0 |  | Fe-Cr-Ni-V-Mn
4532 | 20.02393 | 4.906093 | 6.64638 | 52.87254 | 15.55106 | 61.39526 | 0.3271 | 0.07819949 | 332.8284 | 0 | 0 | 0 |  | Fe-Cr-Ni-V-Mn
4533 | 21.67064 | 49.96041 | 18.4391 | 2.823876 | 7.105973 | 96.33114 | 0.2523032 | 0.04678803 | 200.7983 | 0 | 0 | 0 |  | Fe-Cr-Ni-V-Mn
4534 | 28.80324 | 41.18336 | 17.29982 | 5.629974 | 7.083605 | 91.9614 | 0.2623693 | 0.05424896 | 248.2739 | 0 | 0 | 0 |  | Fe-Cr-Ni-V-Mn
4535 | 33.88808 | 34.41958 | 16.19058 | 8.430384 | 7.071377 | 88.35088 | 0.2706243 | 0.06048932 | 288.4686 | 0 | 0 | 0 |  | Fe-Cr-Ni-V-Mn
4536 | 36.64664 | 28.43302 | 13.90955 | 12.99965 | 8.011145 | 84.28462 | 0.2790189 | 0.06809448 | 337.9673 | 0 | 0 | 0 |  | Fe-Cr-Ni-V-Mn
4537 | 38.73931 | 22.77978 | 11.78689 | 17.66826 | 9.02576 | 80.40296 | 0.287098 | 0.07381649 | 372.0805 | 0 | 0 | 0 |  | Fe-Cr-Ni-V-Mn
4538 | 39.23195 | 17.3021 | 9.766456 | 23.54334 | 10.15615 | 76.18586 | 0.2959294 | 0.07849534 | 395.0509 | 0 | 0 | 0 |  | Fe-Cr-Ni-V-Mn
4539 | 38.36088 | 11.58346 | 7.628219 | 31.20848 | 11.21896 | 71.35524 | 0.3063111 | 0.08244311 | 407.4351 | 0 | 0 | 0 |  | Fe-Cr-Ni-V-Mn
4540 | 33.43345 | 6.80925 | 5.490848 | 41.93298 | 12.33347 | 65.92733 | 0.3180722 | 0.0832433 | 390.2065 | 0 | 0 | 0 |  | Fe-Cr-Ni-V-Mn
4541 | 24.28045 | 3.931506 | 4.438407 | 54.88777 | 12.46187 | 60.61934 | 0.330152 | 0.07876453 | 334.8344 | 0 | 0 | 0 |  | Fe-Cr-Ni-V-Mn
4542 | 38.14186 | 40.31062 | 10.83524 | 5.641872 | 5.070411 | 91.95376 | 0.2631163 | 0.05318671 | 240.5384 | 0 | 0 | 0 |  | Fe-Cr-Ni-V-Mn
4543 | 42.17002 | 33.51646 | 10.81081 | 8.443731 | 5.05898 | 88.30854 | 0.2715241 | 0.05963484 | 282.3084 | 0 | 0 | 0 |  | Fe-Cr-Ni-V-Mn
4544 | 45.22587 | 26.79553 | 9.72333 | 12.18848 | 6.066784 | 84.34478 | 0.2799122 | 0.06632731 | 324.7166 | 0 | 0 | 0 |  | Fe-Cr-Ni-V-Mn
4545 | 46.2979 | 21.07374 | 8.651214 | 16.89247 | 7.084674 | 80.3771 | 0.2882359 | 0.07278403 | 364.4623 | 0 | 0 | 0 |  | Fe-Cr-Ni-V-Mn
4546 | 46.45063 | 15.37691 | 6.509814 | 23.53916 | 8.123479 | 75.77745 | 0.2978812 | 0.07889213 | 397.6428 | 0 | 0 | 0 |  | Fe-Cr-Ni-V-Mn
4547 | 44.54131 | 10.60858 | 5.443808 | 30.23545 | 9.170859 | 71.59013 | 0.306805 | 0.08276782 | 411.9368 | 0 | 0 | 0 |  | Fe-Cr-Ni-V-Mn
4548 | 39.26292 | 5.77192 | 3.258055 | 40.52652 | 11.18059 | 66.27374 | 0.3178332 | 0.08423607 | 399.7543 | 0 | 0 | 0 |  | Fe-Cr-Ni-V-Mn
4549 | 51.40831 | 30.63257 | 6.484146 | 8.440685 | 3.034293 | 87.57057 | 0.2742697 | 0.0592904 | 278.4251 | 0 | 0 | 0 |  | Fe-Cr-Ni-V-Mn
4550 | 53.40146 | 23.90341 | 6.476484 | 12.17769 | 4.040944 | 83.58149 | 0.2827979 | 0.06640131 | 323.8371 | 0 | 0 | 0 |  | Fe-Cr-Ni-V-Mn
4551 | 54.48035 | 18.18393 | 5.40222 | 16.87751 | 5.055999 | 79.63947 | 0.2910479 | 0.07310257 | 365.3577 | 0 | 0 | 0 |  | Fe-Cr-Ni-V-Mn
4552 | 55.0993 | 12.58298 | 4.370875 | 21.81072 | 6.136128 | 75.75223 | 0.299275 | 0.07809989 | 391.8248 | 0 | 0 | 0 |  | Fe-Cr-Ni-V-Mn
4553 | 51.60633 | 7.68764 | 4.339415 | 28.24399 | 8.122617 | 71.53893 | 0.3078448 | 0.08312344 | 414.6667 | 0 | 0 | 0 |  | Fe-Cr-Ni-V-Mn
4554 | 12.02639 | 30.792 | 49.50967 | 2.742503 | 4.929433 | 88.46501 | 0.2760484 | 0.05413879 | 241.6618 | 1 | 1 | 1 | 241.6618 | Fe-Cr-Ni-V-Mn
4555 | 11.12982 | 36.73924 | 42.53963 | 4.614635 | 4.976666 | 89.9079 | 0.2712233 | 0.05842777 | 277.5837 | 1 | 0 | 0 |  | Fe-Cr-Ni-V-Mn
4556 | 10.30685 | 42.22295 | 36.8335 | 6.581059 | 4.055635 | 91.06845 | 0.267783 | 0.06109214 | 301.8604 | 0 | 0 | 0 |  | Fe-Cr-Ni-V-Mn
4557 | 9.281303 | 47.04707 | 29.26634 | 10.34739 | 4.057882 | 91.1447 | 0.2658092 | 0.06499989 | 334.1011 | 0 | 0 | 0 |  | Fe-Cr-Ni-V-Mn
4558 | 7.353664 | 51.83841 | 24.29219 | 13.41546 | 3.100273 | 91.45616 | 0.2642819 | 0.06595096 | 343.621 | 0 | 0 | 0 |  | Fe-Cr-Ni-V-Mn
4559 | 18.84993 | 19.39749 | 53.18199 | 2.714871 | 5.855721 | 84.25095 | 0.2863807 | 0.05243668 | 220.6533 | 1 | 1 | 1 | 220.6533 | Fe-Cr-Ni-V-Mn
4560 | 17.02847 | 25.18027 | 46.32522 | 4.568446 | 6.897594 | 85.68796 | 0.281008 | 0.05842596 | 267.3898 | 1 | 1 | 1 | 267.3898 | Fe-Cr-Ni-V-Mn
4561 | 16.00167 | 29.7965 | 39.94543 | 6.385798 | 7.870607 | 86.6831 | 0.2768391 | 0.06217182 | 298.1812 | 1 | 0 | 0 |  | Fe-Cr-Ni-V-Mn
4562 | 14.26479 | 34.15152 | 34.27091 | 9.294142 | 8.018634 | 87.01688 | 0.2745882 | 0.06607481 | 330.0984 | 0 | 0 | 0 |  | Fe-Cr-Ni-V-Mn
4563 | 11.3176 | 38.31702 | 28.11727 | 13.13898 | 9.109135 | 86.83873 | 0.2728048 | 0.0689675 | 352.8426 | 0 | 0 | 0 |  | Fe-Cr-Ni-V-Mn
4564 | 9.343133 | 42.52779 | 22.91435 | 17.0449 | 8.16983 | 86.64365 | 0.2723823 | 0.07036745 | 364.7239 | 0 | 0 | 0 |  | Fe-Cr-Ni-V-Mn
4565 | 7.406532 | 45.31529 | 17.79406 | 22.19814 | 7.285978 | 85.42659 | 0.2742719 | 0.0707948 | 365.7925 | 0 | 0 | 0 |  | Fe-Cr-Ni-V-Mn
4566 | 28.57132 | 11.00737 | 53.84854 | 2.696035 | 3.876728 | 81.28178 | 0.2950657 | 0.04926909 | 193.37 | 1 | 1 | 1 | 193.37 | Fe-Cr-Ni-V-Mn
4567 | 26.53169 | 14.63832 | 47.51134 | 3.585362 | 7.733288 | 82.38446 | 0.2892665 | 0.05443496 | 230.4393 | 1 | 1 | 1 | 230.4393 | Fe-Cr-Ni-V-Mn
4568 | 24.03498 | 19.58041 | 41.05209 | 5.480947 | 9.85157 | 83.48532 | 0.2841454 | 0.05985356 | 271.8563 | 1 | 1 | 1 | 271.8563 | Fe-Cr-Ni-V-Mn
4569 | 20.9943 | 23.26977 | 35.72722 | 8.207228 | 11.80148 | 83.68114 | 0.2812838 | 0.06525632 | 312.815 | 0 | 0 | 0 |  | Fe-Cr-Ni-V-Mn
4570 | 17.3121 | 26.54782 | 31.04109 | 12.0758 | 13.02318 | 83.18074 | 0.2804173 | 0.06985534 | 347.2636 | 0 | 0 | 0 |  | Fe-Cr-Ni-V-Mn
4571 | 14.37854 | 29.64276 | 25.90815 | 15.92604 | 14.14451 | 82.67092 | 0.2796756 | 0.07209931 | 363.4028 | 0 | 0 | 0 |  | Fe-Cr-Ni-V-Mn
4572 | 11.41147 | 32.8396 | 20.71766 | 21.7645 | 13.26677 | 81.36297 | 0.2817401 | 0.07417633 | 377.1635 | 0 | 0 | 0 |  | Fe-Cr-Ni-V-Mn
4573 | 8.373348 | 35.08179 | 16.50208 | 27.6872 | 12.35559 | 79.73192 | 0.2848077 | 0.07428438 | 373.9595 | 0 | 0 | 0 |  | Fe-Cr-Ni-V-Mn
4574 | 6.332254 | 36.35624 | 13.31149 | 34.65624 | 9.34378 | 77.42826 | 0.2906924 | 0.07428857 | 368.7308 | 0 | 0 | 0 |  | Fe-Cr-Ni-V-Mn
4575 | 37.56947 | 9.204952 | 44.68463 | 2.705482 | 5.835468 | 81.07629 | 0.2937305 | 0.04901448 | 190.9098 | 1 | 1 | 1 | 190.9098 | Fe-Cr-Ni-V-Mn
4576 | 34.16031 | 12.16064 | 40.12959 | 3.66585 | 9.883616 | 81.80935 | 0.2888682 | 0.05379153 | 223.9455 | 1 | 1 | 1 | 223.9455 | Fe-Cr-Ni-V-Mn
4577 | 29.37012 | 15.08682 | 35.12853 | 6.466625 | 13.9479 | 81.67337 | 0.2856293 | 0.06129696 | 276.3763 | 1 | 1 | 1 | 276.3763 | Fe-Cr-Ni-V-Mn
4578 | 25.24838 | 17.86559 | 30.78434 | 9.212244 | 16.88945 | 81.51012 | 0.2832246 | 0.06599075 | 310.0492 | 0 | 0 | 0 |  | Fe-Cr-Ni-V-Mn
4579 | 20.36613 | 19.90985 | 26.7582 | 13.93291 | 19.03291 | 80.20162 | 0.2838536 | 0.07123776 | 345.9799 | 0 | 0 | 0 |  | Fe-Cr-Ni-V-Mn
4580 | 16.43523 | 22.95288 | 22.67323 | 18.73949 | 19.19917 | 79.27186 | 0.2847298 | 0.0739185 | 364.4027 | 0 | 0 | 0 |  | Fe-Cr-Ni-V-Mn
4581 | 12.5656 | 25.3481 | 18.71066 | 24.83403 | 18.54161 | 77.62576 | 0.2877639 | 0.07511314 | 369.3363 | 0 | 0 | 0 |  | Fe-Cr-Ni-V-Mn
4582 | 9.329311 | 27.0231 | 14.16409 | 32.14829 | 17.33521 | 75.37052 | 0.2925279 | 0.07520675 | 363.9713 | 0 | 0 | 0 |  | Fe-Cr-Ni-V-Mn
4583 | 6.338554 | 27.5402 | 12.21434 | 41.43614 | 12.47077 | 72.04381 | 0.3019138 | 0.07499405 | 353.9225 | 0 | 0 | 0 |  | Fe-Cr-Ni-V-Mn
4584 | 44.63119 | 7.387305 | 36.4865 | 2.714058 | 8.780949 | 80.80005 | 0.2920905 | 0.04883271 | 188.078 | 1 | 1 | 1 | 188.078 | Fe-Cr-Ni-V-Mn
4585 | 39.3038 | 9.382964 | 32.83749 | 4.596337 | 13.87941 | 80.6946 | 0.2885568 | 0.05600599 | 235.2478 | 1 | 1 | 1 | 235.2478 | Fe-Cr-Ni-V-Mn
4586 | 33.48898 | 11.33807 | 28.79983 | 7.405422 | 18.96769 | 80.17437 | 0.2858223 | 0.06245752 | 278.4529 | 0 | 1 | 0 |  | Fe-Cr-Ni-V-Mn
4587 | 28.32617 | 13.18645 | 25.51992 | 11.07345 | 21.89402 | 79.24298 | 0.2853426 | 0.06803206 | 316.3153 | 0 | 0 | 0 |  | Fe-Cr-Ni-V-Mn
4588 | 23.46112 | 15.19536 | 21.44318 | 15.81764 | 24.0827 | 77.97322 | 0.285978 | 0.0719091 | 341.2129 | 0 | 0 | 0 |  | Fe-Cr-Ni-V-Mn
4589 | 18.50179 | 17.22597 | 18.36658 | 20.62699 | 25.27867 | 76.69538 | 0.2873838 | 0.07374424 | 351.0231 | 0 | 0 | 0 |  | Fe-Cr-Ni-V-Mn
4590 | 13.5052 | 19.34451 | 14.19513 | 28.4283 | 24.52686 | 74.34472 | 0.2921878 | 0.0746096 | 351.0914 | 0 | 0 | 0 |  | Fe-Cr-Ni-V-Mn
4591 | 9.425378 | 19.50098 | 12.10841 | 36.30043 | 22.6648 | 71.39516 | 0.2994807 | 0.07444377 | 341.4479 | 0 | 0 | 0 |  | Fe-Cr-Ni-V-Mn
4592 | 6.357466 | 19.73026 | 8.909658 | 48.32531 | 16.6773 | 67.23592 | 0.311393 | 0.07194126 | 312.5525 | 0 | 0 | 0 |  | Fe-Cr-Ni-V-Mn
4593 | 50.35091 | 6.563046 | 26.46157 | 2.755691 | 13.86878 | 80.9171 | 0.2880381 | 0.04894742 | 187.2467 | 1 | 1 | 1 | 187.2467 | Fe-Cr-Ni-V-Mn
4594 | 42.10337 | 7.466681 | 24.23448 | 5.486441 | 20.70903 | 79.94056 | 0.2855847 | 0.05786238 | 243.8154 | 1 | 1 | 1 | 243.8154 | Fe-Cr-Ni-V-Mn
4595 | 36.29494 | 8.448044 | 21.19395 | 8.276715 | 25.78635 | 79.06744 | 0.2838934 | 0.06287564 | 275.389 | 0 | 1 | 0 |  | Fe-Cr-Ni-V-Mn
4596 | 29.72427 | 10.49726 | 19.39206 | 12.15426 | 28.23216 | 78.06836 | 0.2840114 | 0.06720379 | 303.4022 | 0 | 0 | 0 |  | Fe-Cr-Ni-V-Mn
4597 | 24.50968 | 11.40979 | 17.17452 | 16.76759 | 30.13843 | 76.43034 | 0.2860758 | 0.07094529 | 325.793 | 0 | 0 | 0 |  | Fe-Cr-Ni-V-Mn
4598 | 18.36768 | 13.30087 | 13.94323 | 23.26986 | 31.11835 | 74.44474 | 0.289291 | 0.07307745 | 335.6205 | 0 | 0 | 0 |  | Fe-Cr-Ni-V-Mn
4599 | 13.51669 | 14.52073 | 10.92862 | 30.34931 | 30.68465 | 72.11828 | 0.2943047 | 0.07262266 | 325.6709 | 0 | 0 | 0 |  | Fe-Cr-Ni-V-Mn
4600 | 8.486988 | 14.81579 | 8.920554 | 40.64291 | 27.13376 | 68.39907 | 0.3044166 | 0.07141121 | 307.2393 | 0 | 0 | 0 |  | Fe-Cr-Ni-V-Mn
4601 | 5.3117 | 14.83628 | 6.699665 | 53.29643 | 19.85593 | 64.10071 | 0.3175627 | 0.06812408 | 274.3277 | 0 | 0 | 0 |  | Fe-Cr-Ni-V-Mn
4602 | 52.11442 | 6.531647 | 17.90778 | 2.742507 | 20.70365 | 81.2373 | 0.2824763 | 0.0489028 | 185.0329 | 1 | 1 | 1 | 185.0329 | Fe-Cr-Ni-V-Mn
4603 | 43.2805 | 6.55982 | 16.92708 | 5.508672 | 27.72393 | 79.89079 | 0.2809292 | 0.05662922 | 231.9073 | 1 | 1 | 1 | 231.9073 | Fe-Cr-Ni-V-Mn
4604 | 36.37983 | 6.58607 | 15.93264 | 8.296073 | 32.80538 | 78.59707 | 0.2804993 | 0.06129444 | 259.4637 | 0 | 0 | 0 |  | Fe-Cr-Ni-V-Mn
4605 | 30.21246 | 7.5011 | 13.76089 | 12.8607 | 35.66485 | 76.93908 | 0.2820421 | 0.06631167 | 289.8927 | 0 | 0 | 0 |  | Fe-Cr-Ni-V-Mn
4606 | 24.32747 | 8.493728 | 11.7197 | 17.56755 | 37.89155 | 75.30456 | 0.2840259 | 0.06870531 | 301.8542 | 0 | 0 | 0 |  | Fe-Cr-Ni-V-Mn
4607 | 18.56517 | 9.60277 | 9.756796 | 23.52006 | 38.55521 | 73.26451 | 0.2879522 | 0.06971611 | 303.373 | 0 | 0 | 0 |  | Fe-Cr-Ni-V-Mn
4608 | 12.48723 | 10.65731 | 7.656338 | 31.32352 | 37.8756 | 70.58692 | 0.2942141 | 0.06927487 | 293.417 | 0 | 0 | 0 |  | Fe-Cr-Ni-V-Mn
4609 | 7.365148 | 11.75533 | 5.529574 | 42.22873 | 33.12123 | 66.97572 | 0.3048676 | 0.06709882 | 270.7703 | 0 | 0 | 0 |  | Fe-Cr-Ni-V-Mn
4610 | 4.255512 | 11.8862 | 4.47291 | 55.31445 | 24.07092 | 62.6023 | 0.3193651 | 0.06380145 | 240.1356 | 0 | 0 | 0 |  | Fe-Cr-Ni-V-Mn
4611 | 42.40847 | 4.700493 | 10.61308 | 5.526198 | 36.75175 | 79.45078 | 0.2760223 | 0.05490093 | 215.3053 | 1 | 1 | 1 | 215.3053 | Fe-Cr-Ni-V-Mn
4612 | 35.45805 | 4.716142 | 10.64842 | 8.316894 | 40.8605 | 78.12684 | 0.2763705 | 0.05904367 | 238.9102 | 0 | 0 | 0 |  | Fe-Cr-Ni-V-Mn
4613 | 28.51673 | 5.689355 | 9.634351 | 12.07694 | 44.08262 | 76.79272 | 0.2771178 | 0.06220827 | 256.3248 | 0 | 0 | 0 |  | Fe-Cr-Ni-V-Mn
4614 | 22.53811 | 6.676716 | 8.614359 | 16.82051 | 45.35031 | 75.09912 | 0.2800052 | 0.06479047 | 269.7678 | 0 | 0 | 0 |  | Fe-Cr-Ni-V-Mn
4615 | 16.52441 | 7.692473 | 6.513215 | 23.55146 | 45.71844 | 72.72027 | 0.2850527 | 0.06594921 | 272.0058 | 0 | 0 | 0 |  | Fe-Cr-Ni-V-Mn
4616 | 11.44354 | 8.717266 | 5.467338 | 30.36614 | 44.00572 | 70.38979 | 0.2913626 | 0.06592863 | 267.0601 | 0 | 0 | 0 |  | Fe-Cr-Ni-V-Mn
4617 | 6.250053 | 10.6683 | 3.284672 | 40.85759 | 38.93938 | 67.19238 | 0.3013329 | 0.06332137 | 244.4543 | 0 | 0 | 0 |  | Fe-Cr-Ni-V-Mn
4618 | 32.48887 | 2.835802 | 6.402862 | 8.334873 | 49.93759 | 77.60551 | 0.2716591 | 0.05619217 | 214.7843 | 1 | 0 | 0 |  | Fe-Cr-Ni-V-Mn
4619 | 25.49917 | 3.798535 | 6.432437 | 12.09487 | 52.17499 | 76.23395 | 0.2732805 | 0.05914743 | 230.6941 | 0 | 0 | 0 |  | Fe-Cr-Ni-V-Mn
4620 | 19.4938 | 4.776205 | 5.392015 | 16.84563 | 53.49235 | 74.54628 | 0.2762448 | 0.06096756 | 238.8184 | 0 | 0 | 0 |  | Fe-Cr-Ni-V-Mn
4621 | 13.5547 | 5.824626 | 4.383741 | 21.87492 | 54.36201 | 72.82517 | 0.2796499 | 0.06086594 | 234.3914 | 0 | 0 | 0 |  | Fe-Cr-Ni-V-Mn
4622 | 8.315687 | 7.742268 | 4.370251 | 28.4447 | 51.1271 | 70.81524 | 0.2862584 | 0.06175624 | 237.5904 | 0 | 0 | 0 |  | Fe-Cr-Ni-V-Mn
4623 | 12.09505 | 2.815255 | 49.79235 | 30.33977 | 4.957577 | 66.57438 | 0.3246677 | 0.1015611 | 539.4358 | 0 | 1 | 0 |  | Fe-Cr-Ni-V-Mn
4624 | 11.20259 | 4.740955 | 42.81776 | 36.22949 | 5.009204 | 65.34109 | 0.3262027 | 0.1017939 | 534.2881 | 0 | 0 | 0 |  | Fe-Cr-Ni-V-Mn
4625 | 10.3816 | 6.766008 | 37.10065 | 41.66669 | 4.08505 | 64.31172 | 0.3279093 | 0.1005313 | 519.0491 | 0 | 0 | 0 |  | Fe-Cr-Ni-V-Mn
4626 | 9.350491 | 10.64032 | 29.48451 | 46.43654 | 4.088132 | 64.22543 | 0.3267845 | 0.0953474 | 477.8798 | 0 | 0 | 0 |  | Fe-Cr-Ni-V-Mn
4627 | 7.410995 | 13.79992 | 24.48158 | 51.18306 | 3.124444 | 63.8053 | 0.327162 | 0.09055398 | 439.7291 | 0 | 0 | 0 |  | Fe-Cr-Ni-V-Mn
4628 | 18.91371 | 2.780445 | 53.36192 | 19.0684 | 5.875533 | 70.94176 | 0.3157463 | 0.08917488 | 460.8199 | 1 | 1 | 1 | 460.8199 | Fe-Cr-Ni-V-Mn
4629 | 17.09962 | 4.682497 | 46.51879 | 24.77269 | 6.926415 | 69.58014 | 0.3169306 | 0.09396163 | 492.9948 | 1 | 1 | 1 | 492.9948 | Fe-Cr-Ni-V-Mn
4630 | 16.07757 | 6.548902 | 40.1349 | 29.33069 | 7.90794 | 68.70629 | 0.3172979 | 0.09458875 | 492.9986 | 0 | 0 | 0 |  | Fe-Cr-Ni-V-Mn
4631 | 14.33651 | 9.534225 | 34.4432 | 33.62712 | 8.058947 | 68.30401 | 0.3170034 | 0.09424778 | 488.7431 | 0 | 0 | 0 |  | Fe-Cr-Ni-V-Mn
4632 | 11.37505 | 13.47904 | 28.26002 | 37.73051 | 9.155379 | 68.30137 | 0.3152514 | 0.0908833 | 461.5228 | 0 | 0 | 0 |  | Fe-Cr-Ni-V-Mn
4633 | 9.390994 | 17.48685 | 23.03173 | 41.87874 | 8.21168 | 68.28754 | 0.3145915 | 0.08736131 | 434.7835 | 0 | 0 | 0 |  | Fe-Cr-Ni-V-Mn
4634 | 7.440722 | 22.76224 | 17.8762 | 44.60122 | 7.319613 | 69.18113 | 0.3117874 | 0.08224994 | 400.4602 | 0 | 0 | 0 |  | Fe-Cr-Ni-V-Mn
4635 | 28.61924 | 2.756458 | 53.93885 | 10.80222 | 3.88323 | 74.56705 | 0.3096965 | 0.07315119 | 349.3978 | 1 | 1 | 1 | 349.3978 | Fe-Cr-Ni-V-Mn
4636 | 26.5909 | 3.667746 | 47.61736 | 14.37345 | 7.750544 | 73.56951 | 0.3087971 | 0.07836068 | 384.5522 | 1 | 1 | 1 | 384.5522 | Fe-Cr-Ni-V-Mn
4637 | 24.10334 | 5.610317 | 41.16887 | 19.23788 | 9.879593 | 72.45147 | 0.3089148 | 0.08519196 | 433.8324 | 1 | 1 | 1 | 433.8324 | Fe-Cr-Ni-V-Mn
4638 | 21.0579 | 8.402497 | 35.83546 | 22.86692 | 11.83723 | 72.11765 | 0.307548 | 0.0861908 | 439.176 | 0 | 0 | 0 |  | Fe-Cr-Ni-V-Mn
4639 | 17.36218 | 12.36143 | 31.13089 | 26.08466 | 13.06085 | 72.32432 | 0.3053183 | 0.08652377 | 442.6083 | 0 | 0 | 0 |  | Fe-Cr-Ni-V-Mn
4640 | 14.41769 | 16.29996 | 25.97868 | 29.12066 | 14.18302 | 72.62061 | 0.3029405 | 0.0846526 | 428.5419 | 0 | 0 | 0 |  | Fe-Cr-Ni-V-Mn
4641 | 11.43611 | 22.263 | 20.7624 | 32.24308 | 13.29542 | 73.5529 | 0.2999088 | 0.08166388 | 409.6724 | 0 | 0 | 0 |  | Fe-Cr-Ni-V-Mn
4642 | 8.384948 | 28.29948 | 16.52494 | 34.41793 | 12.3727 | 74.8096 | 0.2963034 | 0.07786215 | 385.5521 | 0 | 0 | 0 |  | Fe-Cr-Ni-V-Mn
4643 | 6.333516 | 35.38068 | 13.31414 | 35.62602 | 9.345642 | 76.73214 | 0.292315 | 0.07466011 | 369.3365 | 0 | 0 | 0 |  | Fe-Cr-Ni-V-Mn
4644 | 37.61863 | 2.765099 | 44.7431 | 9.030072 | 5.843104 | 75.85197 | 0.3051933 | 0.06779248 | 312.3266 | 1 | 1 | 1 | 312.3266 | Fe-Cr-Ni-V-Mn
4645 | 34.21873 | 3.748134 | 40.19822 | 11.93439 | 9.90052 | 75.05349 | 0.3039331 | 0.0752234 | 365.186 | 1 | 1 | 1 | 365.186 | Fe-Cr-Ni-V-Mn
4646 | 29.42076 | 6.611865 | 35.18909 | 14.80634 | 13.97195 | 74.95996 | 0.3008636 | 0.07829268 | 386.8107 | 0 | 1 | 0 |  | Fe-Cr-Ni-V-Mn
4647 | 25.29179 | 9.419105 | 30.83726 | 17.53336 | 16.91849 | 74.90408 | 0.2984201 | 0.07883378 | 389.0036 | 0 | 0 | 0 |  | Fe-Cr-Ni-V-Mn
4648 | 20.38966 | 14.23775 | 26.7891 | 19.5286 | 19.05489 | 75.83093 | 0.2940273 | 0.07815174 | 385.9723 | 0 | 0 | 0 |  | Fe-Cr-Ni-V-Mn
4649 | 16.44799 | 19.14225 | 22.69083 | 22.50485 | 19.21408 | 76.38517 | 0.2914947 | 0.07760438 | 383.8794 | 0 | 0 | 0 |  | Fe-Cr-Ni-V-Mn
4650 | 12.5656 | 25.3481 | 18.71066 | 24.83403 | 18.54161 | 77.62576 | 0.2877639 | 0.075822 | 375.1775 | 0 | 0 | 0 |  | Fe-Cr-Ni-V-Mn
4651 | 9.318368 | 32.77528 | 14.14748 | 26.44401 | 17.31487 | 79.56993 | 0.2826073 | 0.07142642 | 347.7151 | 0 | 0 | 0 |  | Fe-Cr-Ni-V-Mn
4652 | 6.319645 | 42.16771 | 12.1779 | 26.90118 | 12.43357 | 82.52168 | 0.2773234 | 0.06920314 | 342.2047 | 0 | 0 | 0 |  | Fe-Cr-Ni-V-Mn
4653 | 44.67302 | 2.772836 | 36.5207 | 7.24427 | 8.789178 | 77.06448 | 0.3003646 | 0.06274852 | 277.0855 | 1 | 1 | 1 | 277.0855 | Fe-Cr-Ni-V-Mn
4654 | 39.34123 | 4.69595 | 32.86876 | 9.201428 | 13.89263 | 76.9346 | 0.2970437 | 0.06894615 | 320.7804 | 1 | 1 | 1 | 320.7804 | Fe-Cr-Ni-V-Mn
4655 | 33.51467 | 7.564514 | 28.82192 | 11.11665 | 18.98224 | 77.17952 | 0.2927141 | 0.07111838 | 335.4374 | 0 | 1 | 0 |  | Fe-Cr-Ni-V-Mn
4656 | 28.33699 | 11.30699 | 25.52967 | 12.92396 | 21.90238 | 77.76903 | 0.2887794 | 0.07092928 | 334.0594 | 0 | 0 | 0 |  | Fe-Cr-Ni-V-Mn
4657 | 23.4566 | 16.14196 | 21.43905 | 14.88433 | 24.07806 | 78.70475 | 0.2842521 | 0.07074082 | 334.4538 | 0 | 0 | 0 |  | Fe-Cr-Ni-V-Mn
4658 | 18.48744 | 21.03764 | 18.35234 | 16.86353 | 25.25906 | 79.59964 | 0.2804731 | 0.06993596 | 330.6141 | 0 | 0 | 0 |  | Fe-Cr-Ni-V-Mn
4659 | 13.47876 | 28.95996 | 14.16734 | 18.91509 | 24.47884 | 81.52186 | 0.275025 | 0.06746445 | 318.0731 | 0 | 0 | 0 |  | Fe-Cr-Ni-V-Mn
4660 | 9.391949 | 36.92044 | 12.06547 | 19.03773 | 22.58442 | 84.19601 | 0.2688693 | 0.06423492 | 301.8163 | 0 | 0 | 0 |  | Fe-Cr-Ni-V-Mn
4661 | 6.319536 | 49.03137 | 8.856501 | 19.2148 | 16.5778 | 88.26251 | 0.2615407 | 0.06050343 | 286.1704 | 0 | 0 | 0 |  | Fe-Cr-Ni-V-Mn
4662 | 50.38924 | 2.814875 | 26.48171 | 6.434839 | 13.87934 | 77.89725 | 0.2948406 | 0.0619699 | 271.3387 | 1 | 1 | 1 | 271.3387 | Fe-Cr-Ni-V-Mn
4663 | 42.11931 | 5.602132 | 24.24365 | 7.318024 | 20.71688 | 78.44857 | 0.2890244 | 0.06209431 | 270.4735 | 1 | 1 | 1 | 270.4735 | Fe-Cr-Ni-V-Mn
4664 | 36.29494 | 8.448044 | 21.19395 | 8.276715 | 25.78635 | 79.06744 | 0.2838934 | 0.06287564 | 275.389 | 0 | 1 | 0 |  | Fe-Cr-Ni-V-Mn
4665 | 29.71276 | 12.40105 | 19.38455 | 10.28039 | 28.22124 | 79.56248 | 0.2804631 | 0.06579925 | 297.2685 | 0 | 0 | 0 |  | Fe-Cr-Ni-V-Mn
4666 | 24.48135 | 17.09491 | 17.15467 | 11.16548 | 30.1036 | 80.84297 | 0.2754962 | 0.0637341 | 284.3917 | 0 | 0 | 0 |  | Fe-Cr-Ni-V-Mn
4667 | 18.32884 | 23.70132 | 13.91374 | 13.00356 | 31.05254 | 82.38136 | 0.2700976 | 0.06157608 | 272.1277 | 0 | 0 | 0 |  | Fe-Cr-Ni-V-Mn
4668 | 13.47173 | 30.87451 | 10.89226 | 14.17892 | 30.58258 | 84.39167 | 0.2644986 | 0.06002132 | 266.1534 | 0 | 0 | 0 |  | Fe-Cr-Ni-V-Mn
4669 | 8.441333 | 41.26106 | 8.872567 | 14.43724 | 26.98779 | 87.84817 | 0.2573544 | 0.05733106 | 256.062 | 0 | 0 | 0 |  | Fe-Cr-Ni-V-Mn
4670 | 5.269421 | 53.96667 | 6.646337 | 14.41969 | 19.69788 | 92.20089 | 0.2504158 | 0.05316191 | 237.1358 | 0 | 0 | 0 |  | Fe-Cr-Ni-V-Mn
4671 | 52.1539 | 2.801398 | 17.92134 | 6.40403 | 20.71933 | 78.24464 | 0.2893667 | 0.05890367 | 246.7046 | 1 | 1 | 1 | 246.7046 | Fe-Cr-Ni-V-Mn
4672 | 43.28872 | 5.623772 | 16.9303 | 6.428006 | 27.7292 | 79.14275 | 0.282691 | 0.05867803 | 244.4613 | 1 | 1 | 1 | 244.4613 | Fe-Cr-Ni-V-Mn
4673 | 36.36595 | 8.464574 | 15.92656 | 6.45004 | 32.79287 | 80.09192 | 0.2769184 | 0.05776374 | 238.2237 | 0 | 0 | 0 |  | Fe-Cr-Ni-V-Mn
4674 | 30.17803 | 13.11196 | 13.74521 | 7.340599 | 35.6242 | 81.35665 | 0.2713295 | 0.0559052 | 226.9437 | 0 | 0 | 0 |  | Fe-Cr-Ni-V-Mn
4675 | 24.281 | 17.89695 | 11.69732 | 8.305575 | 37.81916 | 82.62732 | 0.2660849 | 0.0550923 | 223.289 | 0 | 0 | 0 |  | Fe-Cr-Ni-V-Mn
4676 | 18.5111 | 23.937 | 9.728377 | 9.380619 | 38.44291 | 84.27533 | 0.260804 | 0.05487644 | 225.2472 | 0 | 0 | 0 |  | Fe-Cr-Ni-V-Mn
4677 | 12.43348 | 31.83432 | 7.623384 | 10.39624 | 37.71258 | 86.57878 | 0.2546553 | 0.05226255 | 212.3649 | 0 | 0 | 0 |  | Fe-Cr-Ni-V-Mn
4678 | 7.31862 | 42.83058 | 5.494642 | 11.44417 | 32.91199 | 89.90214 | 0.2485262 | 0.049381 | 200.7027 | 0 | 0 | 0 |  | Fe-Cr-Ni-V-Mn
4679 | 4.217389 | 55.95367 | 4.432838 | 11.54082 | 23.85528 | 94.32274 | 0.2427823 | 0.04695035 | 194.4464 | 0 | 0 | 0 |  | Fe-Cr-Ni-V-Mn
4680 | 42.40039 | 5.639517 | 10.61106 | 4.604287 | 36.74475 | 80.20307 | 0.2742033 | 0.05286107 | 203.3029 | 1 | 1 | 1 | 203.3029 | Fe-Cr-Ni-V-Mn
4681 | 35.43094 | 8.482565 | 10.64028 | 4.616964 | 40.82926 | 81.13353 | 0.2689988 | 0.05192877 | 197.6522 | 0 | 0 | 0 |  | Fe-Cr-Ni-V-Mn
4682 | 28.4784 | 12.31037 | 9.6214 | 5.56648 | 44.02336 | 82.03552 | 0.2641022 | 0.05176804 | 197.2897 | 0 | 0 | 0 |  | Fe-Cr-Ni-V-Mn
4683 | 22.49025 | 17.13224 | 8.596069 | 6.52742 | 45.25402 | 83.29057 | 0.2595232 | 0.0510518 | 194.6838 | 0 | 0 | 0 |  | Fe-Cr-Ni-V-Mn
4684 | 16.46981 | 23.95955 | 6.491694 | 7.511565 | 45.56738 | 85.27382 | 0.2534878 | 0.04886672 | 184.1351 | 0 | 0 | 0 |  | Fe-Cr-Ni-V-Mn
4685 | 11.39207 | 30.85532 | 5.442748 | 8.502064 | 43.8078 | 87.2173 | 0.2490775 | 0.04720003 | 177.4926 | 0 | 0 | 0 |  | Fe-Cr-Ni-V-Mn
4686 | 6.210961 | 41.44251 | 3.264127 | 10.38657 | 38.69583 | 90.01538 | 0.244409 | 0.04399748 | 163.2575 | 0 | 0 | 0 |  | Fe-Cr-Ni-V-Mn
4687 | 32.45154 | 8.497633 | 6.395505 | 2.775099 | 49.88022 | 82.14804 | 0.2602268 | 0.0453473 | 154.9025 | 0 | 0 | 0 |  | Fe-Cr-Ni-V-Mn
4688 | 25.45505 | 12.32388 | 6.421307 | 3.71506 | 52.08471 | 83.02164 | 0.2560383 | 0.04542383 | 156.2698 | 0 | 0 | 0 |  | Fe-Cr-Ni-V-Mn
4689 | 19.44483 | 17.15114 | 5.37847 | 4.667586 | 53.35797 | 84.29575 | 0.2513028 | 0.04433539 | 151.4875 | 0 | 0 | 0 |  | Fe-Cr-Ni-V-Mn
4690 | 13.50949 | 22.25325 | 4.369118 | 5.687464 | 54.18068 | 85.62475 | 0.2467151 | 0.04412619 | 152.2736 | 0 | 0 | 0 |  | Fe-Cr-Ni-V-Mn
4691 | 8.279935 | 28.90868 | 4.351462 | 7.55264 | 50.90728 | 87.03179 | 0.2447379 | 0.04304468 | 149.0897 | 0 | 0 | 0 |  | Fe-Cr-Ni-V-Mn
4692 | 12.04366 | 30.83624 | 49.58079 | 4.577404 | 2.961908 | 87.58673 | 0.2788635 | 0.05977995 | 283.2702 | 1 | 1 | 1 | 283.2702 | Fe-Cr-Ni-V-Mn
4693 | 11.12982 | 36.73924 | 42.53963 | 4.614635 | 4.976666 | 89.9079 | 0.2712233 | 0.05842777 | 277.5837 | 1 | 0 | 0 |  | Fe-Cr-Ni-V-Mn
4694 | 10.28409 | 42.12973 | 36.75218 | 3.752302 | 7.081691 | 92.43281 | 0.2633563 | 0.05438607 | 251.0161 | 0 | 0 | 0 |  | Fe-Cr-Ni-V-Mn
4695 | 9.233604 | 46.80528 | 29.11593 | 3.743351 | 11.10183 | 94.31095 | 0.2554083 | 0.05174584 | 233.042 | 0 | 0 | 0 |  | Fe-Cr-Ni-V-Mn
4696 | 7.293351 | 51.41325 | 24.09295 | 2.851164 | 14.34928 | 96.5251 | 0.2475208 | 0.04680429 | 199.3943 | 0 | 0 | 0 |  | Fe-Cr-Ni-V-Mn
4697 | 18.89016 | 19.43889 | 53.2955 | 5.441332 | 2.93411 | 82.97936 | 0.2904632 | 0.06093282 | 281.0707 | 1 | 1 | 1 | 281.0707 | Fe-Cr-Ni-V-Mn
4698 | 17.05291 | 25.21642 | 46.39173 | 6.405006 | 4.933926 | 84.83185 | 0.2837863 | 0.06325314 | 303.1628 | 1 | 1 | 1 | 303.1628 | Fe-Cr-Ni-V-Mn
4699 | 16.01313 | 29.81784 | 39.97404 | 7.303281 | 6.891713 | 86.25642 | 0.2782375 | 0.06427867 | 314.1494 | 1 | 0 | 0 |  | Fe-Cr-Ni-V-Mn
4700 | 14.24402 | 34.10179 | 34.22101 | 7.424487 | 10.0087 | 87.88332 | 0.2717195 | 0.06237774 | 301.8258 | 0 | 0 | 0 |  | Fe-Cr-Ni-V-Mn
4701 | 11.27609 | 38.17647 | 28.01414 | 8.415504 | 14.11779 | 89.00645 | 0.26552 | 0.06122654 | 293.5881 | 0 | 0 | 0 |  | Fe-Cr-Ni-V-Mn
4702 | 9.274235 | 42.21418 | 22.74538 | 7.519647 | 18.24656 | 91.0023 | 0.2576007 | 0.05649614 | 259.6306 | 0 | 0 | 0 |  | Fe-Cr-Ni-V-Mn
4703 | 7.317877 | 44.77287 | 17.58107 | 6.675088 | 23.65309 | 92.4618 | 0.2501117 | 0.05114046 | 220.5953 | 0 | 0 | 0 |  | Fe-Cr-Ni-V-Mn
4704 | 28.59148 | 11.01514 | 53.88653 | 3.597249 | 2.909597 | 80.8665 | 0.2963916 | 0.05242745 | 214.4148 | 1 | 1 | 1 | 214.4148 | Fe-Cr-Ni-V-Mn
4705 | 26.60653 | 14.67961 | 47.64536 | 7.190951 | 3.877551 | 80.74042 | 0.2945995 | 0.06440105 | 301.6028 | 1 | 1 | 1 | 301.6028 | Fe-Cr-Ni-V-Mn
4706 | 24.10407 | 19.6367 | 41.17011 | 9.161173 | 5.927935 | 81.8163 | 0.2896336 | 0.06826888 | 334.0773 | 1 | 1 | 1 | 334.0773 | Fe-Cr-Ni-V-Mn
4707 | 21.03946 | 23.31983 | 35.80407 | 10.96651 | 8.870145 | 82.44175 | 0.285419 | 0.07059812 | 353.1399 | 0 | 0 | 0 |  | Fe-Cr-Ni-V-Mn
4708 | 17.3121 | 26.54782 | 31.04109 | 12.0758 | 13.02318 | 83.18074 | 0.2804173 | 0.06985534 | 347.2636 | 0 | 0 | 0 |  | Fe-Cr-Ni-V-Mn
4709 | 14.34691 | 29.57755 | 25.85115 | 13.0867 | 17.13769 | 83.91754 | 0.2753905 | 0.06822903 | 334.3037 | 0 | 0 | 0 |  | Fe-Cr-Ni-V-Mn
4710 | 11.32738 | 32.5976 | 20.56499 | 12.21102 | 23.29901 | 85.51176 | 0.2672705 | 0.06315364 | 295.8199 | 0 | 0 | 0 |  | Fe-Cr-Ni-V-Mn
4711 | 8.268069 | 34.6407 | 16.2946 | 11.31272 | 29.48391 | 86.75705 | 0.2599573 | 0.05811334 | 258.0234 | 0 | 0 | 0 |  | Fe-Cr-Ni-V-Mn
4712 | 6.20571 | 35.62969 | 13.04547 | 8.490917 | 36.62821 | 88.54315 | 0.2509232 | 0.05094157 | 207.458 | 0 | 0 | 0 |  | Fe-Cr-Ni-V-Mn
4713 | 37.64938 | 9.224532 | 44.77968 | 5.422473 | 2.92394 | 79.8432 | 0.2977061 | 0.05750366 | 248.2864 | 1 | 1 | 1 | 248.2864 | Fe-Cr-Ni-V-Mn
4714 | 34.30831 | 12.21332 | 40.30346 | 9.204333 | 3.970575 | 79.32507 | 0.2970031 | 0.06755096 | 321.9134 | 1 | 1 | 1 | 321.9134 | Fe-Cr-Ni-V-Mn
4715 | 29.51988 | 15.16375 | 35.30765 | 12.9992 | 7.009511 | 78.79537 | 0.2952485 | 0.07400793 | 369.852 | 0 | 0 | 0 |  | Fe-Cr-Ni-V-Mn
4716 | 25.37677 | 17.95643 | 30.94087 | 15.74045 | 9.985487 | 78.67388 | 0.2928635 | 0.07664769 | 389.2293 | 0 | 0 | 0 |  | Fe-Cr-Ni-V-Mn
4717 | 20.42567 | 19.96805 | 26.83642 | 17.69994 | 15.06991 | 78.59606 | 0.2894173 | 0.07623717 | 382.852 | 0 | 0 | 0 |  | Fe-Cr-Ni-V-Mn
4718 | 16.42316 | 22.93602 | 22.65658 | 17.78944 | 20.19481 | 79.67242 | 0.2833219 | 0.07284729 | 356.605 | 0 | 0 | 0 |  | Fe-Cr-Ni-V-Mn
4719 | 12.49072 | 25.19705 | 18.59916 | 17.09034 | 26.62273 | 80.84755 | 0.2762662 | 0.06780282 | 317.5964 | 0 | 0 | 0 |  | Fe-Cr-Ni-V-Mn
4720 | 9.213128 | 26.68657 | 13.9877 | 15.87396 | 34.23864 | 82.03075 | 0.2683513 | 0.06251518 | 277.4829 | 0 | 0 | 0 |  | Fe-Cr-Ni-V-Mn
4721 | 6.193407 | 26.90955 | 11.93464 | 11.29878 | 43.66363 | 84.23373 | 0.2571065 | 0.05398064 | 217.6642 | 0 | 0 | 0 |  | Fe-Cr-Ni-V-Mn
4722 | 44.82206 | 7.418898 | 36.64254 | 8.176995 | 2.939501 | 78.36407 | 0.300037 | 0.06416961 | 293.6295 | 1 | 1 | 1 | 293.6295 | Fe-Cr-Ni-V-Mn
4723 | 39.56058 | 9.444264 | 33.05202 | 12.95382 | 4.989316 | 77.03995 | 0.3007224 | 0.07380267 | 363.1622 | 0 | 0 | 0 |  | Fe-Cr-Ni-V-Mn
4724 | 33.75866 | 11.42938 | 29.03175 | 17.72951 | 8.05071 | 75.75992 | 0.3008513 | 0.07953871 | 402.9642 | 0 | 0 | 0 |  | Fe-Cr-Ni-V-Mn
4725 | 28.53273 | 13.28261 | 25.70602 | 20.44937 | 12.02928 | 75.30643 | 0.2989947 | 0.08079695 | 409.2289 | 0 | 0 | 0 |  | Fe-Cr-Ni-V-Mn
4726 | 23.58162 | 15.2734 | 21.55331 | 22.44548 | 17.14619 | 75.24324 | 0.2956306 | 0.0791956 | 393.3135 | 0 | 0 | 0 |  | Fe-Cr-Ni-V-Mn
4727 | 18.54271 | 17.26407 | 18.4072 | 23.49159 | 22.29443 | 75.53357 | 0.2915591 | 0.07631419 | 368.9624 | 0 | 0 | 0 |  | Fe-Cr-Ni-V-Mn
4728 | 13.44523 | 19.25861 | 14.13209 | 22.64164 | 30.52243 | 76.64821 | 0.2837495 | 0.07033086 | 322.6811 | 0 | 0 | 0 |  | Fe-Cr-Ni-V-Mn
4729 | 9.313698 | 19.26991 | 11.96494 | 20.76702 | 38.68443 | 77.46637 | 0.2768823 | 0.06505172 | 282.3362 | 0 | 0 | 0 |  | Fe-Cr-Ni-V-Mn
4730 | 6.197686 | 19.23439 | 8.685735 | 15.07545 | 50.80674 | 80.01612 | 0.2630114 | 0.05540812 | 216.2112 | 0 | 0 | 0 |  | Fe-Cr-Ni-V-Mn
4731 | 50.75323 | 6.615487 | 26.67301 | 12.96264 | 2.995629 | 76.46808 | 0.3028157 | 0.07276508 | 353.5525 | 0 | 0 | 0 |  | Fe-Cr-Ni-V-Mn
4732 | 42.56136 | 7.547902 | 24.49809 | 19.41142 | 5.981229 | 74.04399 | 0.305688 | 0.08179528 | 415.4301 | 0 | 0 | 0 |  | Fe-Cr-Ni-V-Mn
4733 | 36.74563 | 8.552947 | 21.45712 | 24.20742 | 9.036884 | 72.47871 | 0.3068477 | 0.08467148 | 430.6047 | 0 | 0 | 0 |  | Fe-Cr-Ni-V-Mn
4734 | 30.05494 | 10.61404 | 19.60779 | 26.46962 | 13.25361 | 72.24209 | 0.304655 | 0.08335191 | 416.6389 | 0 | 0 | 0 |  | Fe-Cr-Ni-V-Mn
4735 | 24.72652 | 11.51074 | 17.32647 | 28.19323 | 18.24304 | 71.86923 | 0.3025198 | 0.0816028 | 398.6629 | 0 | 0 | 0 |  | Fe-Cr-Ni-V-Mn
4736 | 18.44851 | 13.3594 | 14.00459 | 28.98161 | 25.20588 | 72.21047 | 0.2975072 | 0.07725266 | 362.9558 | 0 | 0 | 0 |  | Fe-Cr-Ni-V-Mn
4737 | 13.49661 | 14.49915 | 10.91238 | 28.4102 | 32.68166 | 72.86273 | 0.2915189 | 0.07151151 | 318.8157 | 0 | 0 | 0 |  | Fe-Cr-Ni-V-Mn
4738 | 8.385135 | 14.63799 | 8.813498 | 24.85795 | 43.30543 | 74.33979 | 0.281792 | 0.06431651 | 266.9911 | 0 | 0 | 0 |  | Fe-Cr-Ni-V-Mn
4739 | 5.170201 | 14.44105 | 6.521192 | 17.92103 | 55.94653 | 77.22685 | 0.2668211 | 0.05527849 | 207.9131 | 0 | 0 | 0 |  | Fe-Cr-Ni-V-Mn
4740 | 52.79599 | 6.617069 | 18.14198 | 19.44862 | 2.996345 | 74.13346 | 0.3065822 | 0.08103962 | 411.1463 | 0 | 0 | 0 |  | Fe-Cr-Ni-V-Mn
4741 | 43.97737 | 6.665442 | 17.19963 | 26.12106 | 6.036498 | 71.38844 | 0.3105347 | 0.08615986 | 439.6785 | 0 | 0 | 0 |  | Fe-Cr-Ni-V-Mn
4742 | 37.02239 | 6.702397 | 16.21405 | 30.95621 | 9.104949 | 69.47596 | 0.3129202 | 0.08734163 | 438.909 | 0 | 0 | 0 |  | Fe-Cr-Ni-V-Mn
4743 | 30.6992 | 7.621946 | 13.98258 | 33.60316 | 14.09311 | 68.77205 | 0.3116461 | 0.0853933 | 417.7541 | 0 | 0 | 0 |  | Fe-Cr-Ni-V-Mn
4744 | 24.66744 | 8.612426 | 11.88349 | 35.62611 | 19.21054 | 68.3357 | 0.3097452 | 0.08200113 | 387.2125 | 0 | 0 | 0 |  | Fe-Cr-Ni-V-Mn
4745 | 18.74503 | 9.695802 | 9.85132 | 36.09684 | 25.61101 | 68.50172 | 0.3058292 | 0.07702481 | 347.6617 | 0 | 0 | 0 |  | Fe-Cr-Ni-V-Mn
4746 | 12.52453 | 10.68915 | 7.679212 | 35.22524 | 33.88186 | 69.13898 | 0.2997474 | 0.07096131 | 302.7825 | 0 | 0 | 0 |  | Fe-Cr-Ni-V-Mn
4747 | 7.299197 | 11.65007 | 5.48006 | 30.43679 | 45.13388 | 71.28059 | 0.288156 | 0.06339617 | 252.4746 | 0 | 0 | 0 |  | Fe-Cr-Ni-V-Mn
4748 | 4.148137 | 11.58629 | 4.360049 | 21.75669 | 58.14883 | 74.73729 | 0.271725 | 0.05519403 | 201.8523 | 0 | 0 | 0 |  | Fe-Cr-Ni-V-Mn
4749 | 43.38018 | 4.808196 | 10.85626 | 34.85906 | 6.0963 | 67.74562 | 0.3178388 | 0.08865155 | 443.0724 | 0 | 0 | 0 |  | Fe-Cr-Ni-V-Mn
4750 | 36.30019 | 4.828152 | 10.90132 | 38.78793 | 9.182404 | 66.2196 | 0.3196595 | 0.08774936 | 427.0633 | 0 | 0 | 0 |  | Fe-Cr-Ni-V-Mn
4751 | 29.17592 | 5.820869 | 9.857057 | 41.82068 | 13.32548 | 65.3957 | 0.3192947 | 0.08467087 | 397.714 | 0 | 0 | 0 |  | Fe-Cr-Ni-V-Mn
4752 | 22.99324 | 6.811545 | 8.788317 | 42.90045 | 18.50644 | 65.27489 | 0.3169136 | 0.08066273 | 365.0709 | 0 | 0 | 0 |  | Fe-Cr-Ni-V-Mn
4753 | 16.77233 | 7.807885 | 6.610934 | 43.02865 | 25.7802 | 65.53397 | 0.3125351 | 0.07475079 | 320.7137 | 0 | 0 | 0 |  | Fe-Cr-Ni-V-Mn
4754 | 11.53803 | 8.789242 | 5.512481 | 41.14141 | 33.01884 | 66.46984 | 0.3065412 | 0.06966669 | 285.9847 | 0 | 0 | 0 |  | Fe-Cr-Ni-V-Mn
4755 | 6.226844 | 10.62868 | 3.272474 | 35.97263 | 43.89936 | 68.94704 | 0.2944462 | 0.06220451 | 239.6955 | 0 | 0 | 0 |  | Fe-Cr-Ni-V-Mn
4756 | 33.48638 | 2.92287 | 6.599449 | 47.72655 | 9.26475 | 62.68928 | 0.3272388 | 0.08562102 | 394.2714 | 0 | 0 | 0 |  | Fe-Cr-Ni-V-Mn
4757 | 26.2463 | 3.909833 | 6.620909 | 49.79702 | 13.42593 | 62.18916 | 0.3263874 | 0.0818214 | 362.5073 | 0 | 0 | 0 |  | Fe-Cr-Ni-V-Mn
4758 | 20.00795 | 4.902178 | 5.534231 | 50.90926 | 18.64638 | 62.07304 | 0.3241183 | 0.07680561 | 324.7481 | 0 | 0 | 0 |  | Fe-Cr-Ni-V-Mn
4759 | 13.86507 | 5.957992 | 4.484116 | 51.5616 | 24.13123 | 62.13075 | 0.321286 | 0.07119092 | 285.0664 | 0 | 0 | 0 |  | Fe-Cr-Ni-V-Mn
4760 | 8.441269 | 7.85919 | 4.43625 | 48.12377 | 31.13952 | 63.77543 | 0.3138715 | 0.0669753 | 260.7217 | 0 | 0 | 0 |  | Fe-Cr-Ni-V-Mn
4761 | 11.85562 | 2.759524 | 48.80665 | 4.505933 | 32.07228 | 77.18686 | 0.2878751 | 0.06225668 | 264.5309 | 1 | 1 | 1 | 264.5309 | Fe-Cr-Ni-V-Mn
4762 | 10.93171 | 4.626319 | 41.78243 | 4.532495 | 38.12704 | 78.14715 | 0.2809535 | 0.06117834 | 256.6393 | 1 | 1 | 1 | 256.6393 | Fe-Cr-Ni-V-Mn
4763 | 10.082 | 6.570746 | 36.02995 | 3.678565 | 43.63874 | 79.49528 | 0.273477 | 0.05773546 | 233.6046 | 1 | 1 | 1 | 233.6046 | Fe-Cr-Ni-V-Mn
4764 | 9.047782 | 10.29585 | 28.52999 | 3.668018 | 48.45836 | 81.18734 | 0.2650526 | 0.05443031 | 212.6351 | 1 | 1 | 1 | 212.6351 | Fe-Cr-Ni-V-Mn
4765 | 7.140502 | 13.29624 | 23.58803 | 2.791411 | 53.18382 | 82.90546 | 0.2568467 | 0.04946693 | 181.7911 | 0 | 0 | 0 |  | Fe-Cr-Ni-V-Mn
4766 | 18.71374 | 2.751049 | 52.79775 | 5.390513 | 20.34695 | 76.75749 | 0.2961888 | 0.06290563 | 272.9052 | 1 | 1 | 1 | 272.9052 | Fe-Cr-Ni-V-Mn
4767 | 16.85694 | 4.616044 | 45.8586 | 6.3314 | 26.33702 | 77.26227 | 0.2905341 | 0.06478661 | 285.3057 | 1 | 1 | 1 | 285.3057 | Fe-Cr-Ni-V-Mn
4768 | 15.80481 | 6.437798 | 39.454 | 7.208271 | 31.09512 | 77.77675 | 0.2855815 | 0.06536721 | 288.5052 | 1 | 1 | 1 | 288.5052 | Fe-Cr-Ni-V-Mn
4769 | 14.04825 | 9.342527 | 33.75068 | 7.322445 | 35.5361 | 78.99139 | 0.2791067 | 0.06334259 | 274.9824 | 1 | 1 | 1 | 274.9824 | Fe-Cr-Ni-V-Mn
4770 | 11.11996 | 13.17676 | 27.62626 | 8.298982 | 39.77805 | 80.15053 | 0.2725811 | 0.06169469 | 263.9787 | 0 | 0 | 0 |  | Fe-Cr-Ni-V-Mn
4771 | 9.14516 | 17.02909 | 22.42881 | 7.414991 | 43.98195 | 82.13514 | 0.2642292 | 0.05699233 | 233.6178 | 0 | 0 | 0 |  | Fe-Cr-Ni-V-Mn
4772 | 7.226344 | 22.10643 | 17.36116 | 6.591595 | 46.71447 | 84.53061 | 0.2556398 | 0.0515276 | 200.3382 | 0 | 0 | 0 |  | Fe-Cr-Ni-V-Mn
4773 | 28.45846 | 2.740972 | 53.63582 | 3.580513 | 11.58424 | 77.74421 | 0.2993158 | 0.05488444 | 222.1194 | 1 | 1 | 1 | 222.1194 | Fe-Cr-Ni-V-Mn
4774 | 26.44181 | 3.647183 | 47.35039 | 7.146433 | 15.41418 | 76.66931 | 0.2984315 | 0.06551296 | 293.4867 | 1 | 1 | 1 | 293.4867 | Fe-Cr-Ni-V-Mn
4775 | 23.91429 | 5.566311 | 40.84595 | 9.089041 | 20.58441 | 76.71312 | 0.2943504 | 0.06886255 | 316.3296 | 1 | 1 | 1 | 316.3296 | Fe-Cr-Ni-V-Mn
4776 | 20.86327 | 8.324837 | 35.50425 | 10.87468 | 24.43296 | 77.08478 | 0.2902828 | 0.07065061 | 328.8457 | 1 | 1 | 1 | 328.8457 | Fe-Cr-Ni-V-Mn
4777 | 17.1739 | 12.22738 | 30.7933 | 11.9794 | 27.82602 | 78.12673 | 0.2848804 | 0.06968752 | 323.0762 | 0 | 0 | 0 |  | Fe-Cr-Ni-V-Mn
4778 | 14.23929 | 16.09828 | 25.65723 | 12.98854 | 31.01666 | 79.21733 | 0.2794172 | 0.06795706 | 311.5809 | 0 | 0 | 0 |  | Fe-Cr-Ni-V-Mn
4779 | 11.26018 | 21.92051 | 20.443 | 12.13858 | 34.23771 | 81.81269 | 0.2702479 | 0.06299298 | 280.0804 | 0 | 0 | 0 |  | Fe-Cr-Ni-V-Mn
4780 | 8.236677 | 27.79906 | 16.23273 | 11.26977 | 36.46176 | 84.39875 | 0.2617398 | 0.05802024 | 249.1254 | 0 | 0 | 0 |  | Fe-Cr-Ni-V-Mn
4781 | 6.202331 | 34.64785 | 13.03837 | 8.486294 | 37.62516 | 88.20389 | 0.2511571 | 0.05093744 | 206.4532 | 0 | 0 | 0 |  | Fe-Cr-Ni-V-Mn
4782 | 37.51233 | 2.757286 | 44.61667 | 5.402733 | 9.710988 | 77.43997 | 0.2999813 | 0.05904596 | 251.177 | 1 | 1 | 1 | 251.177 | Fe-Cr-Ni-V-Mn
4783 | 34.14496 | 3.740053 | 40.11156 | 9.160508 | 12.84293 | 76.24077 | 0.2999543 | 0.06830518 | 314.4656 | 1 | 1 | 1 | 314.4656 | Fe-Cr-Ni-V-Mn
4784 | 29.3781 | 6.602279 | 35.13807 | 12.93676 | 15.94479 | 75.74592 | 0.2981752 | 0.07398874 | 354.686 | 1 | 1 | 1 | 354.686 | Fe-Cr-Ni-V-Mn
4785 | 25.25522 | 9.405487 | 30.79268 | 15.66506 | 18.88156 | 75.67901 | 0.2957254 | 0.07633038 | 370.9847 | 0 | 0 | 0 |  | Fe-Cr-Ni-V-Mn
4786 | 20.35995 | 14.217 | 26.75007 | 17.64299 | 21.02999 | 76.61019 | 0.2912851 | 0.07594279 | 370.1324 | 0 | 0 | 0 |  | Fe-Cr-Ni-V-Mn
4787 | 16.38771 | 19.0721 | 22.60768 | 17.75104 | 24.18147 | 78.34889 | 0.2845207 | 0.07266454 | 348.6927 | 0 | 0 | 0 |  | Fe-Cr-Ni-V-Mn
4788 | 12.49072 | 25.19705 | 18.59916 | 17.09034 | 26.62273 | 80.84755 | 0.2762662 | 0.06776393 | 317.381 | 0 | 0 | 0 |  | Fe-Cr-Ni-V-Mn
4789 | 9.243035 | 32.51031 | 14.0331 | 15.92549 | 28.28806 | 84.00559 | 0.266758 | 0.06276481 | 287.0239 | 0 | 0 | 0 |  | Fe-Cr-Ni-V-Mn
4790 | 6.24434 | 41.66523 | 12.03279 | 11.3917 | 28.66595 | 89.28207 | 0.2534616 | 0.05427392 | 235.6587 | 0 | 0 | 0 |  | Fe-Cr-Ni-V-Mn
4791 | 44.70478 | 2.774807 | 36.54666 | 8.155598 | 7.818157 | 76.66845 | 0.301673 | 0.06485404 | 291.8836 | 1 | 1 | 1 | 291.8836 | Fe-Cr-Ni-V-Mn
4792 | 39.45516 | 4.709549 | 32.96394 | 12.9193 | 9.952042 | 75.3507 | 0.3023838 | 0.07395303 | 355.9791 | 1 | 1 | 1 | 355.9791 | Fe-Cr-Ni-V-Mn
4793 | 33.68604 | 7.603195 | 28.9693 | 17.69137 | 12.05009 | 74.4265 | 0.3021826 | 0.07942408 | 394.5416 | 0 | 0 | 0 |  | Fe-Cr-Ni-V-Mn
4794 | 28.50213 | 11.37288 | 25.67845 | 20.42743 | 14.01911 | 74.65113 | 0.2996472 | 0.08080212 | 405.2811 | 0 | 0 | 0 |  | Fe-Cr-Ni-V-Mn
4795 | 23.59436 | 16.23676 | 21.56496 | 22.45761 | 16.14631 | 75.56916 | 0.2953107 | 0.07938942 | 396.5135 | 0 | 0 | 0 |  | Fe-Cr-Ni-V-Mn
4796 | 18.58304 | 21.14643 | 18.44725 | 23.5427 | 18.28058 | 76.83427 | 0.2903101 | 0.07669101 | 378.7405 | 0 | 0 | 0 |  | Fe-Cr-Ni-V-Mn
4797 | 13.51888 | 29.04617 | 14.20951 | 22.76568 | 20.45976 | 79.90849 | 0.2807838 | 0.07099383 | 343.1646 | 0 | 0 | 0 |  | Fe-Cr-Ni-V-Mn
4798 | 9.405997 | 36.97567 | 12.08351 | 20.97282 | 20.562 | 83.36715 | 0.271812 | 0.06600572 | 314.4875 | 0 | 0 | 0 |  | Fe-Cr-Ni-V-Mn
4799 | 6.30054 | 48.88399 | 8.829879 | 15.32563 | 20.65996 | 89.99993 | 0.255473 | 0.05656833 | 257.73 | 0 | 0 | 0 |  | Fe-Cr-Ni-V-Mn
4800 | 50.64491 | 2.829157 | 26.61608 | 12.93498 | 6.974881 | 75.12252 | 0.304151 | 0.07292684 | 348.5185 | 0 | 1 | 0 |  | Fe-Cr-Ni-V-Mn
4801 | 42.51596 | 5.654889 | 24.47196 | 19.39072 | 7.966466 | 73.38924 | 0.3063596 | 0.08169167 | 410.7792 | 0 | 0 | 0 |  | Fe-Cr-Ni-V-Mn
4802 | 36.74563 | 8.552947 | 21.45712 | 24.20742 | 9.036884 | 72.47871 | 0.3068477 | 0.08467148 | 430.6047 | 0 | 0 | 0 |  | Fe-Cr-Ni-V-Mn
4803 | 30.08779 | 12.55757 | 19.62922 | 26.49856 | 11.22685 | 72.89183 | 0.3039794 | 0.0834382 | 421.4542 | 0 | 0 | 0 |  | Fe-Cr-Ni-V-Mn
4804 | 24.8073 | 17.32251 | 17.38307 | 28.28534 | 12.20176 | 73.79155 | 0.3005386 | 0.08212658 | 414.3382 | 0 | 0 | 0 |  | Fe-Cr-Ni-V-Mn
4805 | 18.55874 | 23.99861 | 14.08827 | 29.15476 | 14.19963 | 75.69572 | 0.2940137 | 0.07823118 | 389.8592 | 0 | 0 | 0 |  | Fe-Cr-Ni-V-Mn
4806 | 13.62327 | 31.22181 | 11.01479 | 28.67683 | 15.4633 | 78.31472 | 0.2862687 | 0.07275989 | 355.4435 | 0 | 0 | 0 |  | Fe-Cr-Ni-V-Mn
4807 | 8.512034 | 41.60665 | 8.94688 | 25.23415 | 15.70029 | 83.17653 | 0.2739224 | 0.06597371 | 316.8521 | 0 | 0 | 0 |  | Fe-Cr-Ni-V-Mn
4808 | 5.285365 | 54.12997 | 6.666448 | 18.32021 | 15.59801 | 90.43095 | 0.2565627 | 0.0572471 | 266.4714 | 0 | 0 | 0 |  | Fe-Cr-Ni-V-Mn
4809 | 52.68327 | 2.829833 | 18.10325 | 19.4071 | 6.976546 | 72.82918 | 0.3079271 | 0.08091438 | 402.5605 | 0 | 0 | 0 |  | Fe-Cr-Ni-V-Mn
4810 | 43.95369 | 5.71016 | 17.19037 | 26.10699 | 7.038789 | 71.0678 | 0.3108778 | 0.08608668 | 437.0123 | 0 | 0 | 0 |  | Fe-Cr-Ni-V-Mn
4811 | 37.06255 | 8.626714 | 16.23164 | 30.98979 | 7.089308 | 70.1097 | 0.3122261 | 0.08752397 | 444.6157 | 0 | 0 | 0 |  | Fe-Cr-Ni-V-Mn
4812 | 30.79882 | 13.38169 | 14.02796 | 33.7122 | 8.079337 | 70.64324 | 0.3095988 | 0.08605174 | 435.09 | 0 | 0 | 0 |  | Fe-Cr-Ni-V-Mn
4813 | 24.80173 | 18.28077 | 11.94818 | 35.82005 | 9.149266 | 71.44117 | 0.306368 | 0.08302171 | 414.3437 | 0 | 0 | 0 |  | Fe-Cr-Ni-V-Mn
4814 | 18.90056 | 24.44063 | 9.933059 | 36.39634 | 10.3294 | 73.2063 | 0.3008225 | 0.07834578 | 384.4842 | 0 | 0 | 0 |  | Fe-Cr-Ni-V-Mn
4815 | 12.67789 | 32.46009 | 7.773238 | 35.65655 | 11.43224 | 76.06359 | 0.2926619 | 0.07281141 | 351.5503 | 0 | 0 | 0 |  | Fe-Cr-Ni-V-Mn
4816 | 7.429798 | 43.48122 | 5.578112 | 30.98138 | 12.52948 | 81.49046 | 0.2785843 | 0.06583256 | 313.6804 | 0 | 0 | 0 |  | Fe-Cr-Ni-V-Mn
4817 | 4.252684 | 56.42195 | 4.469937 | 22.30503 | 12.5504 | 89.43494 | 0.2598046 | 0.0579513 | 271.7697 | 0 | 0 | 0 |  | Fe-Cr-Ni-V-Mn
4818 | 43.4038 | 5.772976 | 10.86217 | 34.87804 | 5.083016 | 68.05833 | 0.3174847 | 0.08873597 | 445.9229 | 0 | 0 | 0 |  | Fe-Cr-Ni-V-Mn
4819 | 36.3797 | 8.709709 | 10.9252 | 38.87289 | 5.112509 | 67.45952 | 0.318231 | 0.08812852 | 438.6391 | 0 | 0 | 0 |  | Fe-Cr-Ni-V-Mn
4820 | 29.28846 | 12.66053 | 9.895078 | 41.98199 | 6.173944 | 67.5518 | 0.316798 | 0.08535989 | 417.3319 | 0 | 0 | 0 |  | Fe-Cr-Ni-V-Mn
4821 | 23.13334 | 17.62213 | 8.841867 | 43.16186 | 7.240804 | 68.65847 | 0.3130353 | 0.08174257 | 394.2485 | 0 | 0 | 0 |  | Fe-Cr-Ni-V-Mn
4822 | 16.93127 | 24.63087 | 6.673585 | 43.43642 | 8.327845 | 70.76856 | 0.3066782 | 0.0763734 | 361.8888 | 0 | 0 | 0 |  | Fe-Cr-Ni-V-Mn
4823 | 11.68655 | 31.65291 | 5.583441 | 41.671 | 9.40609 | 73.59585 | 0.2988707 | 0.07181114 | 337.361 | 0 | 0 | 0 |  | Fe-Cr-Ni-V-Mn
4824 | 6.337722 | 42.28832 | 3.330745 | 36.61317 | 11.43004 | 78.90774 | 0.2846045 | 0.06512118 | 302.5299 | 0 | 0 | 0 |  | Fe-Cr-Ni-V-Mn
4825 | 33.5975 | 8.79771 | 6.62135 | 47.88494 | 3.098499 | 64.50574 | 0.3250281 | 0.08621419 | 411.2825 | 0 | 0 | 0 |  | Fe-Cr-Ni-V-Mn
4826 | 26.3776 | 12.77052 | 6.65403 | 50.04613 | 4.151722 | 64.90446 | 0.3230811 | 0.08275564 | 387.0436 | 0 | 0 | 0 |  | Fe-Cr-Ni-V-Mn
4827 | 20.15329 | 17.77604 | 5.574432 | 51.27907 | 5.217174 | 65.99008 | 0.3193913 | 0.07817556 | 357.9395 | 0 | 0 | 0 |  | Fe-Cr-Ni-V-Mn
4828 | 13.99878 | 23.05922 | 4.527359 | 52.05883 | 6.355811 | 67.30425 | 0.3151241 | 0.07291312 | 324.8684 | 0 | 0 | 0 |  | Fe-Cr-Ni-V-Mn
4829 | 8.545773 | 29.83683 | 4.491171 | 48.71955 | 8.406677 | 70.47294 | 0.3062523 | 0.06932679 | 309.6515 | 0 | 0 | 0 |  | Fe-Cr-Ni-V-Mn
4830 | 12.10791 | 4.69708 | 49.84528 | 30.37202 | 2.977708 | 67.21696 | 0.3239259 | 0.1020894 | 549.1981 | 0 | 1 | 0 |  | Fe-Cr-Ni-V-Mn
4831 | 11.20259 | 4.740955 | 42.81776 | 36.22949 | 5.009204 | 65.34109 | 0.3262027 | 0.1017939 | 534.2881 | 0 | 0 | 0 |  | Fe-Cr-Ni-V-Mn
4832 | 10.3646 | 3.859957 | 37.03988 | 41.59843 | 7.137128 | 63.36993 | 0.3290514 | 0.09990058 | 506.0342 | 0 | 0 | 0 |  | Fe-Cr-Ni-V-Mn
4833 | 9.314805 | 3.85444 | 29.37198 | 46.25932 | 11.19946 | 62.07886 | 0.3294171 | 0.09410552 | 451.3686 | 0 | 0 | 0 |  | Fe-Cr-Ni-V-Mn
4834 | 7.365806 | 2.939095 | 24.3323 | 50.87097 | 14.49183 | 60.44013 | 0.3313607 | 0.08877718 | 401.6525 | 0 | 0 | 0 |  | Fe-Cr-Ni-V-Mn
4835 | 18.94351 | 5.569653 | 53.446 | 19.09844 | 2.942395 | 71.937 | 0.3146793 | 0.08965236 | 471.379 | 1 | 1 | 1 | 471.379 | Fe-Cr-Ni-V-Mn
4836 | 17.11776 | 6.562451 | 46.56814 | 24.79897 | 4.952688 | 70.23194 | 0.316215 | 0.09431764 | 500.7126 | 1 | 1 | 1 | 500.7126 | Fe-Cr-Ni-V-Mn
4837 | 16.08608 | 7.488424 | 40.15616 | 29.34622 | 6.923112 | 69.02447 | 0.316943 | 0.09476004 | 496.7769 | 0 | 0 | 0 |  | Fe-Cr-Ni-V-Mn
4838 | 14.32106 | 7.619159 | 34.40608 | 33.59088 | 10.06283 | 67.66926 | 0.3177211 | 0.09391998 | 481.3369 | 0 | 0 | 0 |  | Fe-Cr-Ni-V-Mn
4839 | 11.34416 | 8.641559 | 28.18325 | 37.62802 | 14.20301 | 66.73238 | 0.3170363 | 0.09015341 | 444.5409 | 0 | 0 | 0 |  | Fe-Cr-Ni-V-Mn
4840 | 9.339656 | 7.729447 | 22.90582 | 41.6498 | 18.37528 | 65.18451 | 0.3181655 | 0.08602731 | 403.4656 | 0 | 0 | 0 |  | Fe-Cr-Ni-V-Mn
4841 | 7.37465 | 6.866121 | 17.71747 | 44.20517 | 23.83659 | 64.2014 | 0.3175189 | 0.08029694 | 354.8991 | 0 | 0 | 0 |  | Fe-Cr-Ni-V-Mn
4842 | 28.63412 | 3.677189 | 53.96691 | 10.80784 | 2.913937 | 74.90641 | 0.3093516 | 0.0731242 | 350.8369 | 1 | 1 | 1 | 350.8369 | Fe-Cr-Ni-V-Mn
4843 | 26.64619 | 7.350748 | 47.71638 | 14.40334 | 3.883331 | 74.89751 | 0.3074404 | 0.07845839 | 392.537 | 1 | 1 | 1 | 392.537 | Fe-Cr-Ni-V-Mn
4844 | 24.15446 | 9.370358 | 41.25618 | 19.27868 | 5.940327 | 73.7724 | 0.3075437 | 0.08554391 | 444.9477 | 0 | 1 | 0 |  | Fe-Cr-Ni-V-Mn
4845 | 21.09132 | 11.22111 | 35.89234 | 22.90321 | 8.892012 | 73.08797 | 0.3065353 | 0.08649829 | 447.869 | 0 | 0 | 0 |  | Fe-Cr-Ni-V-Mn
4846 | 17.36218 | 12.36143 | 31.13089 | 26.08466 | 13.06085 | 72.32432 | 0.3053183 | 0.08652377 | 442.6083 | 0 | 0 | 0 |  | Fe-Cr-Ni-V-Mn
4847 | 14.39426 | 13.40169 | 25.93647 | 29.07334 | 17.19425 | 71.6577 | 0.3039462 | 0.08433563 | 419.962 | 0 | 0 | 0 |  | Fe-Cr-Ni-V-Mn
4848 | 11.37382 | 12.51489 | 20.64931 | 32.06745 | 23.39454 | 70.37027 | 0.3032306 | 0.0806765 | 382.9502 | 0 | 0 | 0 |  | Fe-Cr-Ni-V-Mn
4849 | 8.306974 | 11.60123 | 16.37127 | 34.09787 | 29.62265 | 69.42896 | 0.3018807 | 0.07626806 | 343.451 | 0 | 0 | 0 |  | Fe-Cr-Ni-V-Mn
4850 | 6.239831 | 8.714333 | 13.1172 | 35.09903 | 36.8296 | 68.21105 | 0.3010627 | 0.07215145 | 306.3603 | 0 | 0 | 0 |  | Fe-Cr-Ni-V-Mn
4851 | 37.67757 | 5.538864 | 44.81321 | 9.044222 | 2.92613 | 76.87072 | 0.304188 | 0.06745034 | 314.0989 | 1 | 1 | 1 | 314.0989 | Fe-Cr-Ni-V-Mn
4852 | 34.32793 | 9.400238 | 40.32651 | 11.97248 | 3.972846 | 77.09283 | 0.3019189 | 0.07513066 | 374.8283 | 1 | 1 | 1 | 374.8283 | Fe-Cr-Ni-V-Mn
4853 | 29.53124 | 13.27339 | 35.32123 | 14.86194 | 7.012206 | 77.31888 | 0.2985501 | 0.07851505 | 401.449 | 0 | 0 | 0 |  | Fe-Cr-Ni-V-Mn
4854 | 25.3865 | 16.07244 | 30.95274 | 17.59901 | 9.989317 | 77.221 | 0.296157 | 0.07918656 | 404.6517 | 0 | 0 | 0 |  | Fe-Cr-Ni-V-Mn
4855 | 20.43355 | 18.07331 | 26.84678 | 19.57064 | 15.07572 | 77.14783 | 0.29276 | 0.07839483 | 395.1249 | 0 | 0 | 0 |  | Fe-Cr-Ni-V-Mn
4856 | 16.43909 | 18.1753 | 22.67855 | 22.49266 | 20.2144 | 76.05862 | 0.2918087 | 0.0775356 | 381.5574 | 0 | 0 | 0 |  | Fe-Cr-Ni-V-Mn
4857 | 12.51039 | 17.47158 | 18.62845 | 24.72492 | 26.66466 | 75.0031 | 0.2902648 | 0.07524283 | 356.8363 | 0 | 0 | 0 |  | Fe-Cr-Ni-V-Mn
4858 | 9.232759 | 16.23708 | 14.0175 | 26.20106 | 34.31159 | 74.13044 | 0.2876993 | 0.07027704 | 312.8277 | 0 | 0 | 0 |  | Fe-Cr-Ni-V-Mn
4859 | 6.212781 | 11.56874 | 11.97197 | 26.44629 | 43.80022 | 72.50941 | 0.2865228 | 0.06701274 | 280.3658 | 0 | 0 | 0 |  | Fe-Cr-Ni-V-Mn
4860 | 44.81363 | 8.344691 | 36.63565 | 7.267073 | 2.938948 | 79.10477 | 0.2984167 | 0.06180207 | 277.9132 | 1 | 1 | 1 | 277.9132 | Fe-Cr-Ni-V-Mn
4861 | 39.53029 | 13.21185 | 33.02672 | 9.245647 | 4.985497 | 80.0086 | 0.2941477 | 0.06842371 | 330.4964 | 0 | 0 | 0 |  | Fe-Cr-Ni-V-Mn
4862 | 33.71307 | 18.07208 | 28.99255 | 11.18246 | 8.039839 | 80.91655 | 0.2892597 | 0.0709708 | 351.9506 | 0 | 0 | 0 |  | Fe-Cr-Ni-V-Mn
4863 | 28.48888 | 20.84059 | 25.66651 | 12.99323 | 12.01079 | 81.11608 | 0.2857336 | 0.07095312 | 350.1257 | 0 | 0 | 0 |  | Fe-Cr-Ni-V-Mn
4864 | 23.54515 | 22.87468 | 21.51998 | 14.94051 | 17.11968 | 81.035 | 0.2821698 | 0.07085018 | 346.4117 | 0 | 0 | 0 |  | Fe-Cr-Ni-V-Mn
4865 | 18.51749 | 23.94527 | 18.38217 | 16.89095 | 22.26411 | 80.59326 | 0.2795974 | 0.06996799 | 335.609 | 0 | 0 | 0 |  | Fe-Cr-Ni-V-Mn
4866 | 13.43473 | 23.09229 | 14.12106 | 18.85331 | 30.4986 | 79.54521 | 0.2767307 | 0.06712223 | 306.9013 | 0 | 0 | 0 |  | Fe-Cr-Ni-V-Mn
4867 | 9.310059 | 21.18862 | 11.96027 | 18.87173 | 38.66932 | 78.92369 | 0.2732725 | 0.06348481 | 274.7968 | 0 | 0 | 0 |  | Fe-Cr-Ni-V-Mn
4868 | 6.202525 | 15.39953 | 8.692517 | 18.85902 | 50.84641 | 77.06259 | 0.270563 | 0.05880558 | 232.6353 | 0 | 0 | 0 |  | Fe-Cr-Ni-V-Mn
4869 | 50.68523 | 13.21325 | 26.63727 | 6.472638 | 2.991615 | 81.66871 | 0.2913688 | 0.06073215 | 276.0967 | 0 | 0 | 0 |  | Fe-Cr-Ni-V-Mn
4870 | 42.45575 | 19.76408 | 24.4373 | 7.376479 | 5.966388 | 83.53297 | 0.2844956 | 0.06114119 | 282.3589 | 0 | 0 | 0 |  | Fe-Cr-Ni-V-Mn
4871 | 36.62563 | 24.62782 | 21.38705 | 8.352125 | 9.007372 | 84.81619 | 0.2789203 | 0.06242331 | 294.1095 | 0 | 0 | 0 |  | Fe-Cr-Ni-V-Mn
4872 | 29.95529 | 26.92797 | 19.54278 | 10.3643 | 13.20967 | 84.66189 | 0.2761101 | 0.06593976 | 319.582 | 0 | 0 | 0 |  | Fe-Cr-Ni-V-Mn
4873 | 24.64024 | 28.67643 | 17.26601 | 11.23794 | 18.17938 | 84.87394 | 0.2721465 | 0.06389693 | 301.6843 | 0 | 0 | 0 |  | Fe-Cr-Ni-V-Mn
4874 | 18.38802 | 29.48453 | 13.95867 | 13.04555 | 25.12323 | 84.36777 | 0.2684893 | 0.06172111 | 280.7313 | 0 | 0 | 0 |  | Fe-Cr-Ni-V-Mn
4875 | 13.45703 | 28.91328 | 10.88039 | 14.16345 | 32.58585 | 83.72485 | 0.2650226 | 0.05996068 | 263.2533 | 0 | 0 | 0 |  | Fe-Cr-Ni-V-Mn
4876 | 8.36692 | 25.3174 | 8.794353 | 14.30997 | 43.21136 | 82.46002 | 0.2614163 | 0.05673021 | 233.3222 | 0 | 0 | 0 |  | Fe-Cr-Ni-V-Mn
4877 | 5.166167 | 18.27772 | 6.516103 | 14.13714 | 55.90287 | 80.19592 | 0.2591236 | 0.05177872 | 191.1603 | 0 | 0 | 0 |  | Fe-Cr-Ni-V-Mn
4878 | 52.65466 | 19.79807 | 18.09342 | 6.465519 | 2.988324 | 84.33722 | 0.2839617 | 0.05743641 | 257.2026 | 0 | 0 | 0 |  | Fe-Cr-Ni-V-Mn
4879 | 43.79975 | 26.55408 | 17.13016 | 6.503889 | 6.012117 | 86.60093 | 0.2763551 | 0.05757059 | 262.2272 | 0 | 0 | 0 |  | Fe-Cr-Ni-V-Mn
4880 | 36.83642 | 31.43829 | 16.1326 | 6.533483 | 9.059211 | 88.23719 | 0.2702622 | 0.05695926 | 260.0495 | 0 | 0 | 0 |  | Fe-Cr-Ni-V-Mn
4881 | 30.534 | 34.11419 | 13.90734 | 7.427187 | 14.01727 | 88.73553 | 0.2654981 | 0.05543784 | 247.6544 | 0 | 0 | 0 |  | Fe-Cr-Ni-V-Mn
4882 | 24.52939 | 36.16007 | 11.81698 | 8.39054 | 19.10302 | 88.98683 | 0.2612194 | 0.05496959 | 242.8598 | 0 | 0 | 0 |  | Fe-Cr-Ni-V-Mn
4883 | 18.64239 | 36.64231 | 9.797378 | 9.447154 | 25.47077 | 88.65981 | 0.2575551 | 0.05500085 | 240.2317 | 0 | 0 | 0 |  | Fe-Cr-Ni-V-Mn
4884 | 12.46069 | 35.77112 | 7.640065 | 10.41898 | 33.70914 | 87.92499 | 0.2536958 | 0.05233837 | 216.9328 | 0 | 0 | 0 |  | Fe-Cr-Ni-V-Mn
4885 | 7.270567 | 30.94499 | 5.458565 | 11.36903 | 44.95685 | 85.87293 | 0.2512999 | 0.0490355 | 187.272 | 0 | 0 | 0 |  | Fe-Cr-Ni-V-Mn
4886 | 4.139222 | 22.15933 | 4.350678 | 11.32692 | 58.02385 | 82.90503 | 0.2504047 | 0.04580273 | 158.0397 | 0 | 0 | 0 |  | Fe-Cr-Ni-V-Mn
4887 | 43.11113 | 35.35998 | 10.78893 | 4.681468 | 6.05849 | 90.74831 | 0.2658484 | 0.05141328 | 224.5681 | 0 | 0 | 0 |  | Fe-Cr-Ni-V-Mn
4888 | 36.04607 | 39.31369 | 10.825 | 4.697121 | 9.118121 | 92.03397 | 0.2606822 | 0.05076211 | 221.207 | 0 | 0 | 0 |  | Fe-Cr-Ni-V-Mn
4889 | 28.9594 | 42.3696 | 9.783908 | 5.660499 | 13.22659 | 92.57848 | 0.2563181 | 0.05116739 | 223.8591 | 0 | 0 | 0 |  | Fe-Cr-Ni-V-Mn
4890 | 22.8221 | 43.46257 | 8.722904 | 6.623732 | 18.3687 | 92.45667 | 0.2529525 | 0.05086167 | 219.7462 | 0 | 0 | 0 |  | Fe-Cr-Ni-V-Mn
4891 | 16.65039 | 43.60005 | 6.562871 | 7.593923 | 25.59277 | 92.04875 | 0.2488271 | 0.04896316 | 203.2078 | 0 | 0 | 0 |  | Fe-Cr-Ni-V-Mn
4892 | 11.46085 | 41.71216 | 5.475609 | 8.553395 | 32.79798 | 90.93605 | 0.2465888 | 0.04735806 | 188.1832 | 0 | 0 | 0 |  | Fe-Cr-Ni-V-Mn
4893 | 6.194072 | 36.52403 | 3.255251 | 10.35833 | 43.66832 | 88.34949 | 0.2454996 | 0.04386328 | 158.5021 | 0 | 0 | 0 |  | Fe-Cr-Ni-V-Mn
4894 | 33.17826 | 48.26627 | 6.538726 | 2.837244 | 9.179502 | 96.17372 | 0.2503708 | 0.043732 | 177.632 | 0 | 0 | 0 |  | Fe-Cr-Ni-V-Mn
4895 | 25.99892 | 50.34875 | 6.558504 | 3.794435 | 13.29939 | 96.34585 | 0.2469523 | 0.04444919 | 181.8725 | 0 | 0 | 0 |  | Fe-Cr-Ni-V-Mn
4896 | 19.8188 | 51.47184 | 5.481911 | 4.757355 | 18.4701 | 96.23106 | 0.2434429 | 0.04392598 | 176.7699 | 0 | 0 | 0 |  | Fe-Cr-Ni-V-Mn
4897 | 13.73506 | 52.13547 | 4.442072 | 5.782431 | 23.90497 | 95.93724 | 0.240158 | 0.04429311 | 177.5624 | 0 | 0 | 0 |  | Fe-Cr-Ni-V-Mn
4898 | 8.371219 | 48.71232 | 4.399436 | 7.635907 | 30.88112 | 93.81088 | 0.2404395 | 0.04334336 | 166.4093 | 0 | 0 | 0 |  | Fe-Cr-Ni-V-Mn
4899 | 11.85119 | 4.597492 | 48.78845 | 2.702552 | 32.06032 | 78.70557 | 0.2842876 | 0.05814444 | 239.6596 | 1 | 1 | 1 | 239.6596 | Fe-Cr-Ni-V-Mn
4900 | 10.93171 | 4.626319 | 41.78243 | 4.532495 | 38.12704 | 78.14715 | 0.2809535 | 0.06117834 | 256.6393 | 1 | 1 | 1 | 256.6393 | Fe-Cr-Ni-V-Mn
4901 | 10.08776 | 3.756857 | 36.05054 | 6.441167 | 43.66368 | 77.19427 | 0.2791327 | 0.06275416 | 262.5744 | 1 | 1 | 1 | 262.5744 | Fe-Cr-Ni-V-Mn
4902 | 9.05982 | 3.748928 | 28.56795 | 10.10047 | 48.52283 | 75.8868 | 0.2783185 | 0.06486198 | 271.2046 | 0 | 1 | 0 |  | Fe-Cr-Ni-V-Mn
4903 | 7.155662 | 2.855243 | 23.63811 | 13.05424 | 53.29674 | 74.49242 | 0.2782439 | 0.0647607 | 264.5397 | 0 | 0 | 0 |  | Fe-Cr-Ni-V-Mn
4904 | 18.7033 | 5.49903 | 52.76831 | 2.693754 | 20.3356 | 79.0232 | 0.2910251 | 0.05568428 | 227.7505 | 1 | 1 | 1 | 227.7505 | Fe-Cr-Ni-V-Mn
4905 | 16.85063 | 6.460042 | 45.84143 | 4.520736 | 26.32716 | 78.76905 | 0.2870243 | 0.06077598 | 260.4949 | 1 | 1 | 1 | 260.4949 | Fe-Cr-Ni-V-Mn
4906 | 15.80186 | 7.356112 | 39.44665 | 6.306061 | 31.08932 | 78.5209 | 0.2838174 | 0.06360766 | 277.7882 | 1 | 1 | 1 | 277.7882 | Fe-Cr-Ni-V-Mn
4907 | 14.05358 | 7.476855 | 33.76347 | 9.156526 | 35.54957 | 77.49185 | 0.2827205 | 0.06643356 | 293.2613 | 1 | 1 | 1 | 293.2613 | Fe-Cr-Ni-V-Mn
4908 | 11.13058 | 8.478865 | 27.65265 | 12.92186 | 39.81605 | 76.41802 | 0.2817284 | 0.06826497 | 301.2813 | 0 | 0 | 0 |  | Fe-Cr-Ni-V-Mn
4909 | 9.16274 | 7.583032 | 22.47193 | 16.7158 | 44.0665 | 74.68256 | 0.2827685 | 0.06884047 | 298.2825 | 0 | 0 | 0 |  | Fe-Cr-Ni-V-Mn
4910 | 7.248952 | 6.749092 | 17.41548 | 21.72586 | 46.86062 | 72.52903 | 0.2858271 | 0.0684521 | 288.1916 | 0 | 0 | 0 |  | Fe-Cr-Ni-V-Mn
4911 | 28.45318 | 3.653953 | 53.62588 | 2.684887 | 11.58209 | 78.49875 | 0.2976436 | 0.05184214 | 203.1471 | 1 | 1 | 1 | 203.1471 | Fe-Cr-Ni-V-Mn
4912 | 26.42227 | 7.288975 | 47.31539 | 3.570576 | 15.40279 | 79.64083 | 0.2917352 | 0.05591761 | 232.1925 | 1 | 1 | 1 | 232.1925 | Fe-Cr-Ni-V-Mn
4913 | 23.8963 | 9.270209 | 40.81523 | 5.449323 | 20.56893 | 79.70223 | 0.2874792 | 0.06108344 | 267.2663 | 1 | 1 | 1 | 267.2663 | Fe-Cr-Ni-V-Mn
4914 | 20.85154 | 11.09354 | 35.48428 | 8.151419 | 24.41922 | 79.29375 | 0.2851238 | 0.06575604 | 298.577 | 1 | 1 | 1 | 298.577 | Fe-Cr-Ni-V-Mn
4915 | 17.1739 | 12.22738 | 30.7933 | 11.9794 | 27.82602 | 78.12673 | 0.2848804 | 0.06968752 | 323.0762 | 0 | 0 | 0 |  | Fe-Cr-Ni-V-Mn
4916 | 14.2475 | 13.26505 | 25.67203 | 15.78089 | 31.03454 | 77.00855 | 0.2847217 | 0.07144395 | 331.2785 | 0 | 0 | 0 |  | Fe-Cr-Ni-V-Mn
4917 | 11.28199 | 12.41385 | 20.48259 | 21.51755 | 34.30402 | 74.48354 | 0.2880844 | 0.07288888 | 332.6258 | 0 | 0 | 0 |  | Fe-Cr-Ni-V-Mn
4918 | 8.263989 | 11.5412 | 16.28656 | 27.32559 | 36.58266 | 71.99558 | 0.2922243 | 0.07247599 | 320.8106 | 0 | 0 | 0 |  | Fe-Cr-Ni-V-Mn
4919 | 6.23519 | 8.707853 | 13.10744 | 34.12501 | 37.8245 | 68.56856 | 0.2996893 | 0.07174958 | 304.2293 | 0 | 0 | 0 |  | Fe-Cr-Ni-V-Mn
4920 | 37.49136 | 5.511489 | 44.59173 | 2.699857 | 9.70556 | 79.69168 | 0.2949989 | 0.05036316 | 196.2517 | 1 | 1 | 1 | 196.2517 | Fe-Cr-Ni-V-Mn
4921 | 34.10615 | 9.339506 | 40.06597 | 3.660039 | 12.82833 | 80.76416 | 0.2898023 | 0.05462571 | 226.7301 | 1 | 1 | 1 | 226.7301 | Fe-Cr-Ni-V-Mn
4922 | 29.33882 | 13.1869 | 35.09108 | 6.459732 | 15.92347 | 80.98268 | 0.2862402 | 0.06156993 | 275.9637 | 1 | 1 | 1 | 275.9637 | Fe-Cr-Ni-V-Mn
4923 | 25.22155 | 15.96801 | 30.75162 | 9.202452 | 18.85638 | 80.83201 | 0.283821 | 0.06605155 | 307.688 | 0 | 0 | 0 |  | Fe-Cr-Ni-V-Mn
4924 | 20.34431 | 17.99437 | 26.72952 | 13.91797 | 21.01383 | 79.5326 | 0.2844532 | 0.07119221 | 342.4779 | 0 | 0 | 0 |  | Fe-Cr-Ni-V-Mn
4925 | 16.39088 | 18.122 | 22.61205 | 18.68892 | 24.18614 | 77.62179 | 0.286243 | 0.07366544 | 354.1475 | 0 | 0 | 0 |  | Fe-Cr-Ni-V-Mn
4926 | 12.51039 | 17.47158 | 18.62845 | 24.72492 | 26.66466 | 75.0031 | 0.2902648 | 0.07449138 | 350.9641 | 0 | 0 | 0 |  | Fe-Cr-Ni-V-Mn
4927 | 9.273607 | 16.30892 | 14.07952 | 31.95634 | 28.38162 | 71.90489 | 0.2960049 | 0.07435091 | 339.06 | 0 | 0 | 0 |  | Fe-Cr-Ni-V-Mn
4928 | 6.282612 | 11.69877 | 12.10654 | 41.07044 | 28.84164 | 67.07357 | 0.3073176 | 0.07333015 | 315.0341 | 0 | 0 | 0 |  | Fe-Cr-Ni-V-Mn
4929 | 44.65452 | 8.315062 | 36.50558 | 2.715476 | 7.809368 | 81.14476 | 0.291779 | 0.04877346 | 188.8052 | 1 | 1 | 1 | 188.8052 | Fe-Cr-Ni-V-Mn
4930 | 39.38745 | 13.1641 | 32.90737 | 4.606118 | 9.934962 | 82.07959 | 0.2873254 | 0.05564938 | 237.6294 | 1 | 1 | 1 | 237.6294 | Fe-Cr-Ni-V-Mn
4931 | 33.61477 | 18.01938 | 28.90801 | 7.433239 | 12.0246 | 82.57837 | 0.283705 | 0.06206727 | 285.1701 | 0 | 0 | 0 |  | Fe-Cr-Ni-V-Mn
4932 | 28.44745 | 20.81029 | 25.62919 | 11.12086 | 13.99221 | 81.93491 | 0.2829522 | 0.067912 | 327.4249 | 0 | 0 | 0 |  | Fe-Cr-Ni-V-Mn
4933 | 23.56241 | 22.89145 | 21.53576 | 15.88593 | 16.12445 | 80.62934 | 0.2835748 | 0.07209206 | 355.6063 | 0 | 0 | 0 |  | Fe-Cr-Ni-V-Mn
4934 | 18.57218 | 24.01599 | 18.43646 | 20.70547 | 18.26989 | 78.98962 | 0.2852575 | 0.07405527 | 365.1833 | 0 | 0 | 0 |  | Fe-Cr-Ni-V-Mn
4935 | 13.53483 | 23.26434 | 14.22627 | 28.49067 | 20.48389 | 75.62858 | 0.2909325 | 0.07486151 | 359.8325 | 0 | 0 | 0 |  | Fe-Cr-Ni-V-Mn
4936 | 9.43579 | 21.47477 | 12.12179 | 36.34053 | 20.62713 | 72.02412 | 0.2988251 | 0.0745935 | 345.9687 | 0 | 0 | 0 |  | Fe-Cr-Ni-V-Mn
4937 | 6.343303 | 15.74905 | 8.889809 | 48.21766 | 20.80019 | 66.01652 | 0.3127935 | 0.07149549 | 303.0216 | 0 | 0 | 0 |  | Fe-Cr-Ni-V-Mn
4938 | 50.53858 | 13.17502 | 26.5602 | 2.765962 | 6.960238 | 83.34339 | 0.2859072 | 0.04759844 | 184.6738 | 1 | 1 | 1 | 184.6738 | Fe-Cr-Ni-V-Mn
4939 | 42.39441 | 19.73553 | 24.402 | 5.524366 | 7.943691 | 84.37068 | 0.2817344 | 0.05667115 | 250.0126 | 0 | 0 | 0 |  | Fe-Cr-Ni-V-Mn
4940 | 36.62563 | 24.62782 | 21.38705 | 8.352125 | 9.007372 | 84.81619 | 0.2789203 | 0.06242331 | 294.1095 | 0 | 0 | 0 |  | Fe-Cr-Ni-V-Mn
4941 | 29.99964 | 26.96784 | 19.57171 | 12.26686 | 11.19396 | 83.81695 | 0.2789731 | 0.06745548 | 330.29 | 0 | 0 | 0 |  | Fe-Cr-Ni-V-Mn
4942 | 24.74934 | 28.8034 | 17.34246 | 16.93155 | 12.17325 | 82.38231 | 0.2807201 | 0.07172537 | 360.1324 | 0 | 0 | 0 |  | Fe-Cr-Ni-V-Mn
4943 | 18.53708 | 29.72355 | 14.07183 | 23.48447 | 14.18306 | 79.91536 | 0.284168 | 0.07424565 | 372.2662 | 0 | 0 | 0 |  | Fe-Cr-Ni-V-Mn
4944 | 13.62866 | 29.28203 | 11.01915 | 30.60073 | 15.46942 | 76.90391 | 0.2895886 | 0.07379778 | 359.0635 | 0 | 0 | 0 |  | Fe-Cr-Ni-V-Mn
4945 | 8.539484 | 25.83956 | 8.975732 | 40.8943 | 15.75092 | 71.85172 | 0.3007082 | 0.07237147 | 332.0189 | 0 | 0 | 0 |  | Fe-Cr-Ni-V-Mn
4946 | 5.323618 | 18.83478 | 6.714696 | 53.41601 | 15.7109 | 65.30426 | 0.316131 | 0.06860128 | 283.543 | 0 | 0 | 0 |  | Fe-Cr-Ni-V-Mn
4947 | 52.50249 | 19.74085 | 18.04113 | 2.762929 | 6.952605 | 86.02679 | 0.278434 | 0.04685106 | 183.8157 | 0 | 0 | 0 |  | Fe-Cr-Ni-V-Mn
4948 | 43.76785 | 26.53474 | 17.11768 | 5.570701 | 7.009028 | 87.02885 | 0.2749447 | 0.05534723 | 246.0877 | 0 | 0 | 0 |  | Fe-Cr-Ni-V-Mn
4949 | 36.89044 | 31.4844 | 16.15626 | 8.412513 | 7.056387 | 87.37476 | 0.2731258 | 0.06084356 | 288.8738 | 0 | 0 | 0 |  | Fe-Cr-Ni-V-Mn
4950 | 30.66803 | 34.26393 | 13.96839 | 13.05463 | 8.045028 | 86.18554 | 0.2740954 | 0.06689447 | 333.7489 | 0 | 0 | 0 |  | Fe-Cr-Ni-V-Mn
4951 | 24.71012 | 36.42649 | 11.90405 | 17.84387 | 9.115472 | 84.76446 | 0.2756798 | 0.06997019 | 354.828 | 0 | 0 | 0 |  | Fe-Cr-Ni-V-Mn
4952 | 18.85197 | 37.05425 | 9.907523 | 23.8834 | 10.30285 | 82.34868 | 0.2795888 | 0.07137526 | 359.3701 | 0 | 0 | 0 |  | Fe-Cr-Ni-V-Mn
4953 | 12.66778 | 36.36563 | 7.76704 | 31.77643 | 11.42313 | 78.85583 | 0.2861229 | 0.0712617 | 348.2413 | 0 | 0 | 0 |  | Fe-Cr-Ni-V-Mn
4954 | 7.447709 | 31.69894 | 5.591559 | 42.7021 | 12.55969 | 73.16238 | 0.2982272 | 0.06905245 | 314.1221 | 0 | 0 | 0 |  | Fe-Cr-Ni-V-Mn
4955 | 4.28191 | 22.92321 | 4.500656 | 55.65758 | 12.63665 | 65.89459 | 0.3154178 | 0.06516788 | 264.2404 | 0 | 0 | 0 |  | Fe-Cr-Ni-V-Mn
4956 | 43.14282 | 35.38597 | 10.79686 | 5.621891 | 5.052453 | 90.30771 | 0.2672949 | 0.0536869 | 240.977 | 0 | 0 | 0 |  | Fe-Cr-Ni-V-Mn
4957 | 36.15265 | 39.42993 | 10.85701 | 8.479816 | 5.0806 | 90.26262 | 0.2665382 | 0.05874002 | 279.9039 | 0 | 0 | 0 |  | Fe-Cr-Ni-V-Mn
4958 | 29.11022 | 42.59026 | 9.834862 | 12.32829 | 6.136373 | 89.48403 | 0.2666779 | 0.06286712 | 310.8691 | 0 | 0 | 0 |  | Fe-Cr-Ni-V-Mn
4959 | 23.00999 | 43.82041 | 8.794721 | 17.17268 | 7.202194 | 87.63869 | 0.2693347 | 0.06622907 | 333.5586 | 0 | 0 | 0 |  | Fe-Cr-Ni-V-Mn
4960 | 16.86388 | 44.1591 | 6.647022 | 24.0353 | 8.294698 | 84.71921 | 0.2742831 | 0.06807511 | 341.107 | 0 | 0 | 0 |  | Fe-Cr-Ni-V-Mn
4961 | 11.66082 | 42.43995 | 5.571147 | 30.9427 | 9.38538 | 81.22764 | 0.2810285 | 0.0684323 | 334.4913 | 0 | 0 | 0 |  | Fe-Cr-Ni-V-Mn
4962 | 6.344048 | 37.40838 | 3.33407 | 41.47206 | 11.44145 | 75.49033 | 0.2926685 | 0.0660388 | 299.9678 | 0 | 0 | 0 |  | Fe-Cr-Ni-V-Mn
4963 | 33.32662 | 48.4821 | 6.567965 | 8.549795 | 3.073517 | 93.43708 | 0.2593687 | 0.0561502 | 267.3061 | 0 | 0 | 0 |  | Fe-Cr-Ni-V-Mn
4964 | 26.17423 | 50.68826 | 6.602728 | 12.41507 | 4.119713 | 92.25875 | 0.2605566 | 0.06010459 | 296.2932 | 0 | 0 | 0 |  | Fe-Cr-Ni-V-Mn
4965 | 20.013 | 51.97621 | 5.535628 | 17.2943 | 5.180858 | 90.38053 | 0.2632206 | 0.06282485 | 314.1722 | 0 | 0 | 0 |  | Fe-Cr-Ni-V-Mn
4966 | 13.9139 | 52.81431 | 4.499911 | 22.4546 | 6.317276 | 88.29175 | 0.2664278 | 0.0633567 | 313.8138 | 0 | 0 | 0 |  | Fe-Cr-Ni-V-Mn
4967 | 8.511438 | 49.52825 | 4.473126 | 29.11428 | 8.3729 | 84.27772 | 0.2739603 | 0.0647703 | 314.8329 | 0 | 0 | 0 |  | Fe-Cr-Ni-V-Mn
4968 | 34.27581 | 45.45082 | 3.275166 | 4.737134 | 12.26106 | 94.35026 | 0.2521715 | 0.04706768 | 197.3096 | 0 | 0 | 0 |  | Fe-Cr-Ni-V-Mn
4969 | 40.25642 | 38.44153 | 5.424739 | 4.70774 | 11.16957 | 91.93058 | 0.259227 | 0.04932054 | 209.6154 | 0 | 0 | 0 |  | Fe-Cr-Ni-V-Mn
4970 | 45.59634 | 32.80396 | 7.624539 | 3.781022 | 10.19413 | 90.40411 | 0.2641865 | 0.04836901 | 200.4236 | 0 | 0 | 0 |  | Fe-Cr-Ni-V-Mn
4971 | 49.89701 | 25.59837 | 11.7736 | 3.71544 | 9.015585 | 87.82204 | 0.2718457 | 0.04938811 | 203.5809 | 0 | 0 | 0 |  | Fe-Cr-Ni-V-Mn
4972 | 54.18075 | 20.93929 | 15.04303 | 2.79745 | 7.039474 | 86.55991 | 0.2767835 | 0.04639244 | 181.4294 | 0 | 0 | 0 |  | Fe-Cr-Ni-V-Mn
4973 | 21.92062 | 49.56485 | 3.291494 | 5.712901 | 19.51013 | 95.17757 | 0.2450152 | 0.04515959 | 183.3868 | 0 | 0 | 0 |  | Fe-Cr-Ni-V-Mn
4974 | 28.02871 | 42.52675 | 5.455665 | 6.628409 | 17.36046 | 92.28303 | 0.2538066 | 0.05051691 | 217.1146 | 0 | 0 | 0 |  | Fe-Cr-Ni-V-Mn
4975 | 32.72849 | 36.18509 | 7.525101 | 7.46342 | 16.09789 | 89.66777 | 0.2612966 | 0.05456575 | 242.299 | 0 | 0 | 0 |  | Fe-Cr-Ni-V-Mn
4976 | 36.97098 | 30.59697 | 10.79435 | 7.494114 | 14.14358 | 87.65336 | 0.2679625 | 0.05702303 | 257.0852 | 0 | 0 | 0 |  | Fe-Cr-Ni-V-Mn
4977 | 40.83601 | 24.71307 | 15.02276 | 8.381037 | 11.04712 | 85.09828 | 0.276501 | 0.06087565 | 281.7879 | 0 | 0 | 0 |  | Fe-Cr-Ni-V-Mn
4978 | 44.61467 | 19.82505 | 19.18385 | 7.399236 | 8.977192 | 83.74373 | 0.2817973 | 0.0602097 | 274.3895 | 0 | 0 | 0 |  | Fe-Cr-Ni-V-Mn
4979 | 46.77512 | 15.14772 | 24.58234 | 6.492725 | 7.002097 | 82.34624 | 0.2871882 | 0.05868596 | 260.5935 | 0 | 0 | 0 |  | Fe-Cr-Ni-V-Mn
4980 | 12.5334 | 50.5663 | 3.293421 | 3.81083 | 29.79605 | 96.4354 | 0.2352639 | 0.03701917 | 129.2953 | 0 | 0 | 0 |  | Fe-Cr-Ni-V-Mn
4981 | 16.51354 | 44.20263 | 4.339288 | 7.531511 | 27.41303 | 92.36253 | 0.2466408 | 0.046884 | 188.8427 | 0 | 0 | 0 |  | Fe-Cr-Ni-V-Mn
4982 | 21.79594 | 37.68696 | 6.545546 | 9.467346 | 24.50421 | 89.15369 | 0.2566434 | 0.05401609 | 234.3277 | 0 | 0 | 0 |  | Fe-Cr-Ni-V-Mn
4983 | 25.58346 | 32.39427 | 9.680549 | 11.2014 | 21.14032 | 86.4508 | 0.2656546 | 0.05989893 | 273.6319 | 0 | 0 | 0 |  | Fe-Cr-Ni-V-Mn
4984 | 28.79302 | 27.76497 | 14.05112 | 12.19395 | 17.19694 | 84.28869 | 0.2737931 | 0.06472294 | 306.9732 | 0 | 0 | 0 |  | Fe-Cr-Ni-V-Mn
4985 | 31.71164 | 22.85801 | 18.27865 | 13.06342 | 14.08828 | 82.09275 | 0.2814465 | 0.06871549 | 333.7394 | 0 | 0 | 0 |  | Fe-Cr-Ni-V-Mn
4986 | 34.5024 | 17.95122 | 24.5322 | 12.03332 | 10.98085 | 80.65791 | 0.2876941 | 0.07 | 341.1969 | 0 | 0 | 0 |  | Fe-Cr-Ni-V-Mn
4987 | 36.26733 | 14.06936 | 30.70785 | 11.02723 | 7.928228 | 79.54386 | 0.2930194 | 0.07009946 | 340.1378 | 0 | 0 | 0 |  | Fe-Cr-Ni-V-Mn
4988 | 36.95439 | 11.15875 | 37.79245 | 8.199337 | 5.895065 | 79.51966 | 0.295529 | 0.0651458 | 303.0746 | 1 | 1 | 1 | 303.0746 | Fe-Cr-Ni-V-Mn
4989 | 10.41205 | 41.6845 | 3.283187 | 5.698483 | 38.92178 | 92.41092 | 0.2389922 | 0.0399346 | 140.3661 | 0 | 0 | 0 |  | Fe-Cr-Ni-V-Mn
4990 | 13.66232 | 37.18217 | 4.418545 | 9.586343 | 35.15062 | 88.9359 | 0.2500093 | 0.04934453 | 197.3868 | 0 | 0 | 0 |  | Fe-Cr-Ni-V-Mn
4991 | 16.77495 | 32.21257 | 7.713965 | 13.38879 | 29.90972 | 85.36077 | 0.2623124 | 0.05831133 | 255.8278 | 0 | 0 | 0 |  | Fe-Cr-Ni-V-Mn
4992 | 19.6665 | 27.94742 | 10.87957 | 16.05072 | 25.45579 | 82.62363 | 0.2719737 | 0.06469473 | 298.9718 | 0 | 0 | 0 |  | Fe-Cr-Ni-V-Mn
4993 | 21.63879 | 23.98412 | 16.24588 | 17.85826 | 20.27294 | 80.31179 | 0.2811426 | 0.07090355 | 342.9652 | 0 | 0 | 0 |  | Fe-Cr-Ni-V-Mn
4994 | 24.57901 | 20.02362 | 21.52888 | 17.74919 | 16.1193 | 78.84974 | 0.2877884 | 0.07475103 | 370.8601 | 0 | 0 | 0 |  | Fe-Cr-Ni-V-Mn
4995 | 26.69964 | 16.25366 | 28.06362 | 16.86074 | 12.12234 | 77.71936 | 0.2936703 | 0.07715472 | 388.3017 | 0 | 0 | 0 |  | Fe-Cr-Ni-V-Mn
4996 | 27.9439 | 12.07932 | 35.66532 | 15.47568 | 8.835772 | 76.58871 | 0.2993013 | 0.07859333 | 398.0556 | 0 | 0 | 0 |  | Fe-Cr-Ni-V-Mn
4997 | 27.92002 | 10.21223 | 45.0676 | 10.91468 | 5.885481 | 77.55235 | 0.3003278 | 0.0725344 | 354.37 | 1 | 1 | 1 | 354.37 | Fe-Cr-Ni-V-Mn
4998 | 8.314556 | 33.86782 | 3.277243 | 8.532248 | 46.00813 | 88.32056 | 0.2443743 | 0.04358824 | 155.8029 | 0 | 0 | 0 |  | Fe-Cr-Ni-V-Mn
4999 | 10.49833 | 30.30065 | 5.517323 | 13.40664 | 40.27706 | 84.72881 | 0.2571281 | 0.05360453 | 217.3229 | 0 | 0 | 0 |  | Fe-Cr-Ni-V-Mn
5000 | 12.58642 | 26.36665 | 8.81961 | 18.17802 | 34.04929 | 81.14907 | 0.2700145 | 0.06227455 | 273.5687 | 0 | 0 | 0 |  | Fe-Cr-Ni-V-Mn
5001 | 14.49727 | 23.13873 | 13.06104 | 20.78035 | 28.52261 | 78.79756 | 0.279436 | 0.06861462 | 317.0626 | 0 | 0 | 0 |  | Fe-Cr-Ni-V-Mn
5002 | 16.49368 | 19.19542 | 18.41979 | 22.56736 | 23.32375 | 76.53684 | 0.2884879 | 0.07485197 | 360.375 | 0 | 0 | 0 |  | Fe-Cr-Ni-V-Mn
5003 | 18.4686 | 16.2398 | 23.72589 | 23.39771 | 18.168 | 75.02151 | 0.2955708 | 0.07987979 | 397.2466 | 0 | 0 | 0 |  | Fe-Cr-Ni-V-Mn
5004 | 20.34248 | 12.31083 | 32.07254 | 22.26676 | 13.00739 | 73.84709 | 0.3022759 | 0.08407269 | 429.2498 | 0 | 0 | 0 |  | Fe-Cr-Ni-V-Mn
5005 | 20.18086 | 10.33409 | 40.30245 | 20.24903 | 8.933571 | 73.66972 | 0.3059283 | 0.08583708 | 445.0891 | 0 | 0 | 0 |  | Fe-Cr-Ni-V-Mn
5006 | 19.90058 | 7.411325 | 52.29305 | 14.52204 | 5.873 | 74.56186 | 0.3075263 | 0.08122504 | 412.4629 | 1 | 1 | 1 | 412.4629 | Fe-Cr-Ni-V-Mn
5007 | 7.33862 | 24.40206 | 3.305794 | 13.38802 | 51.56551 | 82.7936 | 0.254742 | 0.04965619 | 183.7436 | 0 | 0 | 0 |  | Fe-Cr-Ni-V-Mn
5008 | 8.316674 | 22.26166 | 6.556155 | 19.91365 | 42.95186 | 79.05806 | 0.2696715 | 0.0591712 | 243.261 | 0 | 0 | 0 |  | Fe-Cr-Ni-V-Mn
5009 | 9.35445 | 19.35423 | 9.832331 | 24.65023 | 36.80876 | 75.97751 | 0.2812023 | 0.06613651 | 287.3574 | 0 | 0 | 0 |  | Fe-Cr-Ni-V-Mn
5010 | 11.51936 | 17.55005 | 14.30926 | 26.74642 | 29.87491 | 74.37517 | 0.2894706 | 0.07264122 | 333.2338 | 0 | 0 | 0 |  | Fe-Cr-Ni-V-Mn
5011 | 12.39792 | 15.39067 | 19.54691 | 28.27226 | 24.39224 | 72.85356 | 0.2966603 | 0.07812233 | 372.3026 | 0 | 0 | 0 |  | Fe-Cr-Ni-V-Mn
5012 | 14.23274 | 12.30478 | 26.71399 | 28.7471 | 18.00139 | 71.37829 | 0.3043898 | 0.08459593 | 420.3592 | 0 | 0 | 0 |  | Fe-Cr-Ni-V-Mn
5013 | 15.29076 | 9.490912 | 34.28673 | 27.8953 | 13.0363 | 70.47429 | 0.3100193 | 0.08943887 | 457.4755 | 0 | 0 | 0 |  | Fe-Cr-Ni-V-Mn
5014 | 15.27807 | 7.586426 | 44.96398 | 24.15585 | 8.015676 | 70.86433 | 0.3130746 | 0.09180618 | 481.231 | 0 | 1 | 0 |  | Fe-Cr-Ni-V-Mn
5015 | 14.90377 | 5.550424 | 57.43886 | 17.21989 | 4.887062 | 72.46312 | 0.313078 | 0.08788037 | 457.5429 | 1 | 1 | 1 | 457.5429 | Fe-Cr-Ni-V-Mn
5016 | 7.269705 | 16.43758 | 3.274751 | 19.89344 | 53.12453 | 77.23205 | 0.2681126 | 0.05504019 | 207.7669 | 0 | 0 | 0 |  | Fe-Cr-Ni-V-Mn
5017 | 7.288337 | 15.51031 | 6.566288 | 26.59257 | 44.04249 | 74.02078 | 0.2817928 | 0.06280286 | 255.8983 | 0 | 0 | 0 |  | Fe-Cr-Ni-V-Mn
5018 | 7.296165 | 14.55653 | 9.86001 | 31.37491 | 36.91239 | 71.69221 | 0.2917516 | 0.06845043 | 291.8026 | 0 | 0 | 0 |  | Fe-Cr-Ni-V-Mn
5019 | 8.233138 | 12.45629 | 15.14404 | 33.79479 | 30.37174 | 69.87462 | 0.3002367 | 0.07523957 | 336.8587 | 0 | 0 | 0 |  | Fe-Cr-Ni-V-Mn
5020 | 9.23232 | 10.50585 | 20.48614 | 35.55689 | 24.2188 | 68.37364 | 0.3075599 | 0.08176044 | 381.9849 | 0 | 0 | 0 |  | Fe-Cr-Ni-V-Mn
5021 | 10.30655 | 8.636261 | 27.08267 | 35.7247 | 18.24982 | 67.44259 | 0.3134488 | 0.08836966 | 430.9922 | 0 | 0 | 0 |  | Fe-Cr-Ni-V-Mn
5022 | 11.2523 | 6.666788 | 35.4814 | 34.52408 | 12.07543 | 66.90115 | 0.3186549 | 0.09476519 | 482.0601 | 0 | 0 | 0 |  | Fe-Cr-Ni-V-Mn
5023 | 12.12388 | 4.703275 | 46.7252 | 29.4905 | 6.957149 | 67.66932 | 0.3208446 | 0.09871818 | 521.3195 | 0 | 0 | 0 |  | Fe-Cr-Ni-V-Mn
5024 | 11.93428 | 3.703779 | 59.58378 | 20.86482 | 3.913343 | 70.16613 | 0.318698 | 0.09464946 | 502.5951 | 1 | 1 | 1 | 502.5951 | Fe-Cr-Ni-V-Mn
5025 | 5.225571 | 9.73047 | 6.59103 | 35.27259 | 43.18034 | 68.75216 | 0.2956856 | 0.06487186 | 256.3471 | 0 | 0 | 0 |  | Fe-Cr-Ni-V-Mn
5026 | 5.230171 | 9.739036 | 9.895248 | 39.12025 | 36.01529 | 67.21109 | 0.3034455 | 0.06974522 | 287.1834 | 0 | 0 | 0 |  | Fe-Cr-Ni-V-Mn
5027 | 6.268094 | 8.753804 | 14.27466 | 41.92845 | 28.77499 | 65.72658 | 0.3110714 | 0.07595898 | 327.7582 | 0 | 0 | 0 |  | Fe-Cr-Ni-V-Mn
5028 | 7.287333 | 7.754086 | 19.69615 | 42.73217 | 22.53026 | 64.91215 | 0.3165443 | 0.08256825 | 374.2083 | 0 | 0 | 0 |  | Fe-Cr-Ni-V-Mn
5029 | 8.277266 | 5.779873 | 27.18787 | 42.46991 | 16.28508 | 64.06526 | 0.3222807 | 0.09044854 | 431.3847 | 0 | 0 | 0 |  | Fe-Cr-Ni-V-Mn
5030 | 9.246523 | 4.782732 | 34.55606 | 40.29733 | 11.11736 | 64.20627 | 0.3251139 | 0.09668283 | 482.8486 | 0 | 0 | 0 |  | Fe-Cr-Ni-V-Mn
5031 | 11.04924 | 2.805635 | 45.39903 | 34.81732 | 5.928764 | 65.08242 | 0.3269036 | 0.1027983 | 539.9856 | 0 | 0 | 0 |  | Fe-Cr-Ni-V-Mn
5032 | 3.153471 | 5.872038 | 9.943707 | 47.94126 | 33.08952 | 62.88386 | 0.3157294 | 0.06941982 | 272.0485 | 0 | 0 | 0 |  | Fe-Cr-Ni-V-Mn
5033 | 4.198334 | 5.863249 | 14.34163 | 49.78428 | 25.8125 | 62.09661 | 0.3213367 | 0.07578209 | 313.8422 | 0 | 0 | 0 |  | Fe-Cr-Ni-V-Mn
5034 | 5.229574 | 4.868962 | 19.78823 | 50.5643 | 19.54893 | 61.30991 | 0.3265411 | 0.08296314 | 362.1726 | 0 | 0 | 0 |  | Fe-Cr-Ni-V-Mn
5035 | 6.313654 | 3.918859 | 25.43874 | 50.87182 | 13.45693 | 60.68712 | 0.3311885 | 0.09024307 | 413.5389 | 0 | 0 | 0 |  | Fe-Cr-Ni-V-Mn
5036 | 8.270047 | 3.849888 | 32.59699 | 47.14763 | 8.135439 | 61.62741 | 0.3319897 | 0.09775685 | 477.7995 | 0 | 0 | 0 |  | Fe-Cr-Ni-V-Mn
5037 | 3.067159 | 44.73866 | 35.46233 | 4.662909 | 12.06894 | 92.85322 | 0.2587112 | 0.05558558 | 259.196 | 0 | 0 | 0 |  | Fe-Cr-Ni-V-Mn
5038 | 5.070178 | 37.76446 | 41.56771 | 4.624823 | 10.97284 | 90.20617 | 0.2666431 | 0.05796801 | 272.3921 | 1 | 0 | 0 |  | Fe-Cr-Ni-V-Mn
5039 | 7.114605 | 32.17376 | 47.00496 | 3.708384 | 9.998291 | 88.48628 | 0.2723452 | 0.05712203 | 262.3477 | 1 | 1 | 1 | 262.3477 | Fe-Cr-Ni-V-Mn
5040 | 10.98423 | 25.10215 | 51.42939 | 3.643417 | 8.840819 | 85.83806 | 0.2801447 | 0.05716678 | 257.3216 | 1 | 1 | 1 | 257.3216 | Fe-Cr-Ni-V-Mn
5041 | 14.02622 | 20.52132 | 55.81189 | 2.74161 | 6.89896 | 84.48512 | 0.285371 | 0.05361157 | 228.7904 | 1 | 1 | 1 | 228.7904 | Fe-Cr-Ni-V-Mn
5042 | 3.101745 | 49.09362 | 22.8214 | 5.658586 | 19.32464 | 94.27754 | 0.2489906 | 0.05134299 | 227.068 | 0 | 0 | 0 |  | Fe-Cr-Ni-V-Mn
5043 | 5.130643 | 42.0363 | 29.12083 | 6.551967 | 17.16025 | 91.1659 | 0.2586552 | 0.05701379 | 264.542 | 0 | 0 | 0 |  | Fe-Cr-Ni-V-Mn
5044 | 7.067046 | 35.71853 | 33.95691 | 7.367188 | 15.89033 | 88.39173 | 0.2667489 | 0.06103513 | 290.1022 | 0 | 0 | 0 |  | Fe-Cr-Ni-V-Mn
5045 | 10.13152 | 30.18523 | 38.33674 | 7.393265 | 13.95325 | 86.29757 | 0.2736788 | 0.06333446 | 303.6775 | 0 | 0 | 0 |  | Fe-Cr-Ni-V-Mn
5046 | 14.10139 | 24.38245 | 42.34793 | 8.26891 | 10.89932 | 83.72545 | 0.2821892 | 0.06661408 | 324.066 | 1 | 1 | 1 | 324.066 | Fe-Cr-Ni-V-Mn
5047 | 18.00891 | 19.5616 | 46.27068 | 7.300908 | 8.857894 | 82.35845 | 0.2874746 | 0.06529266 | 310.8751 | 1 | 1 | 1 | 310.8751 | Fe-Cr-Ni-V-Mn
5048 | 23.11143 | 14.96887 | 48.5842 | 6.416068 | 6.919426 | 81.09716 | 0.2922515 | 0.0627687 | 288.8218 | 1 | 1 | 1 | 288.8218 | Fe-Cr-Ni-V-Mn
5049 | 3.118376 | 50.32463 | 13.11072 | 3.792618 | 29.65365 | 95.98067 | 0.2372975 | 0.04111601 | 155.0808 | 0 | 0 | 0 |  | Fe-Cr-Ni-V-Mn
5050 | 4.102429 | 43.92472 | 17.24802 | 7.484158 | 27.24067 | 91.75227 | 0.2493132 | 0.05096638 | 217.044 | 0 | 0 | 0 |  | Fe-Cr-Ni-V-Mn
5051 | 6.178275 | 37.38959 | 22.72864 | 9.392644 | 24.31085 | 88.37268 | 0.2600018 | 0.05872537 | 268.4304 | 0 | 0 | 0 |  | Fe-Cr-Ni-V-Mn
5052 | 9.133646 | 32.12556 | 26.66735 | 11.10848 | 20.96496 | 85.61742 | 0.2691797 | 0.06418125 | 305.3701 | 0 | 0 | 0 |  | Fe-Cr-Ni-V-Mn
5053 | 13.26367 | 27.5479 | 30.02733 | 12.09861 | 17.06249 | 83.49353 | 0.2771067 | 0.06860193 | 336.1104 | 0 | 0 | 0 |  | Fe-Cr-Ni-V-Mn
5054 | 17.26395 | 22.69199 | 33.08957 | 12.96854 | 13.98596 | 81.34345 | 0.2845227 | 0.07206964 | 358.9491 | 0 | 0 | 0 |  | Fe-Cr-Ni-V-Mn
5055 | 23.20752 | 17.84944 | 36.05936 | 11.96509 | 10.91859 | 80.06452 | 0.2901011 | 0.07228322 | 358.1827 | 0 | 0 | 0 |  | Fe-Cr-Ni-V-Mn
5056 | 29.11048 | 14.01886 | 37.98325 | 10.98764 | 7.899768 | 79.16402 | 0.2945442 | 0.07132809 | 349.2008 | 1 | 1 | 1 | 349.2008 | Fe-Cr-Ni-V-Mn
5057 | 35.93729 | 11.15306 | 38.82244 | 8.195155 | 5.892058 | 79.46527 | 0.2957465 | 0.06531012 | 304.1867 | 1 | 1 | 1 | 304.1867 | Fe-Cr-Ni-V-Mn
5058 | 3.112027 | 41.52987 | 10.90336 | 5.677344 | 38.7774 | 92.04404 | 0.240611 | 0.04314662 | 160.3766 | 0 | 0 | 0 |  | Fe-Cr-Ni-V-Mn
5059 | 4.183576 | 37.00337 | 14.29122 | 9.540245 | 34.98159 | 88.45521 | 0.2520931 | 0.05313464 | 223.0524 | 0 | 0 | 0 |  | Fe-Cr-Ni-V-Mn
5060 | 7.303835 | 32.05804 | 17.54733 | 13.32456 | 29.76623 | 84.87612 | 0.2643717 | 0.06252789 | 285.0759 | 0 | 0 | 0 |  | Fe-Cr-Ni-V-Mn
5061 | 10.30177 | 27.81504 | 20.57328 | 15.97469 | 25.33522 | 82.14044 | 0.2739928 | 0.06862584 | 326.8082 | 0 | 0 | 0 |  | Fe-Cr-Ni-V-Mn
5062 | 15.40762 | 23.90861 | 22.67262 | 17.80204 | 20.20911 | 79.98794 | 0.2824741 | 0.07389561 | 364.4051 | 0 | 0 | 0 |  | Fe-Cr-Ni-V-Mn
5063 | 20.43973 | 19.9818 | 25.7807 | 17.71213 | 16.08564 | 78.63273 | 0.2886695 | 0.07702164 | 387.1469 | 0 | 0 | 0 |  | Fe-Cr-Ni-V-Mn
5064 | 26.69964 | 16.25366 | 28.06362 | 16.86074 | 12.12234 | 77.71936 | 0.2936703 | 0.07815819 | 395.4063 | 0 | 0 | 0 |  | Fe-Cr-Ni-V-Mn
5065 | 34.036 | 12.11638 | 29.46157 | 15.52317 | 8.862884 | 76.91449 | 0.2980076 | 0.077262 | 388.0328 | 0 | 0 | 0 |  | Fe-Cr-Ni-V-Mn
5066 | 43.20732 | 10.29086 | 29.5723 | 10.99872 | 5.930798 | 78.37289 | 0.2970701 | 0.0698674 | 335.6236 | 0 | 0 | 0 |  | Fe-Cr-Ni-V-Mn
5067 | 3.109703 | 33.77815 | 8.716175 | 8.509658 | 45.88632 | 88.05056763 | 0.2455515 | 0.04586847 | 169.9292 | 0 | 0 | 0 |  | Fe-Cr-Ni-V-Mn
5068 | 5.235126 | 30.21961 | 11.00513 | 13.37079 | 40.16934 | 84.455 | 0.2582999 | 0.056186 | 234.2126 | 0 | 0 | 0 |  | Fe-Cr-Ni-V-Mn
5069 | 8.373004 | 26.31026 | 13.20112 | 18.13914 | 33.97647 | 80.92897 | 0.2709376 | 0.06448527 | 288.5479 | 0 | 0 | 0 |  | Fe-Cr-Ni-V-Mn
5070 | 12.4131 | 23.11428 | 15.22177 | 20.75838 | 28.49246 | 78.68826 | 0.2798872 | 0.0698082 | 325.0944 | 0 | 0 | 0 |  | Fe-Cr-Ni-V-Mn
5071 | 17.53377 | 19.20554 | 17.34541 | 22.57925 | 23.33604 | 76.59177 | 0.2882648 | 0.07509666 | 361.7145 | 0 | 0 | 0 |  | Fe-Cr-Ni-V-Mn
5072 | 22.62016 | 16.27392 | 19.45288 | 23.44687 | 18.20617 | 75.24184 | 0.2946878 | 0.07916347 | 391.6956 | 0 | 0 | 0 |  | Fe-Cr-Ni-V-Mn
5073 | 30.6731 | 12.37513 | 21.49338 | 22.38306 | 13.07533 | 74.40022 | 0.3000882 | 0.08151739 | 410.4179 | 0 | 0 | 0 |  | Fe-Cr-Ni-V-Mn
5074 | 38.70274 | 10.43088 | 21.41048 | 20.43867 | 9.017239 | 74.66546 | 0.3020175 | 0.08110827 | 410.6635 | 0 | 0 | 0 |  | Fe-Cr-Ni-V-Mn
5075 | 50.52189 | 7.526095 | 21.24114 | 14.74692 | 5.963948 | 76.22132 | 0.3010202 | 0.07492406 | 368.1905 | 0 | 0 | 0 |  | Fe-Cr-Ni-V-Mn
5076 | 3.138399 | 24.34989 | 7.697031 | 13.3594 | 51.45528 | 82.56878 | 0.2557067 | 0.05180809 | 197.2412 | 0 | 0 | 0 |  | Fe-Cr-Ni-V-Mn
5077 | 6.230887 | 22.23804 | 8.732264 | 19.89252 | 42.90629 | 78.947 | 0.2701379 | 0.05996677 | 248.5046 | 0 | 0 | 0 |  | Fe-Cr-Ni-V-Mn
5078 | 9.35445 | 19.35423 | 9.832331 | 24.65023 | 36.80876 | 75.97751 | 0.2812023 | 0.06613651 | 287.3574 | 0 | 0 | 0 |  | Fe-Cr-Ni-V-Mn
5079 | 13.62837 | 17.56884 | 12.12081 | 26.77506 | 29.90691 | 74.48745 | 0.2890143 | 0.07228445 | 330.8483 | 0 | 0 | 0 |  | Fe-Cr-Ni-V-Mn
5080 | 18.65595 | 15.43956 | 13.07267 | 28.36208 | 24.46973 | 73.18734 | 0.2953215 | 0.07599913 | 357.3816 | 0 | 0 | 0 |  | Fe-Cr-Ni-V-Mn
5081 | 25.56164 | 12.37548 | 15.04579 | 28.91227 | 18.10482 | 71.98553 | 0.3019915 | 0.08053439 | 391.2471 | 0 | 0 | 0 |  | Fe-Cr-Ni-V-Mn
5082 | 32.91166 | 9.575685 | 16.21546 | 28.14446 | 13.15274 | 71.42445 | 0.3063102 | 0.08388154 | 417.6137 | 0 | 0 | 0 |  | Fe-Cr-Ni-V-Mn
5083 | 43.38815 | 7.694526 | 16.28738 | 24.50005 | 8.129892 | 72.38676 | 0.3071706 | 0.08407792 | 425.6948 | 0 | 0 | 0 |  | Fe-Cr-Ni-V-Mn
5084 | 55.77966 | 5.665452 | 15.98979 | 17.57675 | 4.988342 | 74.69047 | 0.3044321 | 0.07816103 | 388.7631 | 0 | 0 | 0 |  | Fe-Cr-Ni-V-Mn
5085 | 3.10899 | 16.40277 | 7.624904 | 19.85131 | 53.01203 | 77.00494 | 0.2690703 | 0.05673925 | 218.3637 | 0 | 0 | 0 |  | Fe-Cr-Ni-V-Mn
5086 | 6.243825 | 15.50207 | 7.656597 | 26.57843 | 44.01908 | 73.96428 | 0.2820262 | 0.06320957 | 258.5198 | 0 | 0 | 0 |  | Fe-Cr-Ni-V-Mn
5087 | 9.390784 | 14.57205 | 7.677073 | 31.40835 | 36.95174 | 71.80492 | 0.2912937 | 0.06764001 | 286.5003 | 0 | 0 | 0 |  | Fe-Cr-Ni-V-Mn
5088 | 14.45358 | 12.49571 | 8.68112 | 33.90173 | 30.46785 | 70.20942 | 0.2988972 | 0.07201281 | 315.5466 | 0 | 0 | 0 |  | Fe-Cr-Ni-V-Mn
5089 | 19.59313 | 10.56119 | 9.755083 | 35.74421 | 24.34638 | 68.93186 | 0.3053584 | 0.07672387 | 348.0238 | 0 | 0 | 0 |  | Fe-Cr-Ni-V-Mn
5090 | 25.97148 | 8.705011 | 10.91931 | 36.0091 | 18.3951 | 68.28854 | 0.310155 | 0.08172474 | 385.3329 | 0 | 0 | 0 |  | Fe-Cr-Ni-V-Mn
5091 | 34.1495 | 6.744326 | 11.96469 | 34.92561 | 12.21588 | 68.14216 | 0.3138815 | 0.08574033 | 418.6603 | 0 | 0 | 0 |  | Fe-Cr-Ni-V-Mn
5092 | 45.20076 | 4.78226 | 12.95724 | 29.98575 | 7.073985 | 69.47289 | 0.3139512 | 0.08733163 | 439.865 | 0 | 0 | 0 |  | Fe-Cr-Ni-V-Mn
5093 | 58.01419 | 3.790439 | 12.83745 | 21.35301 | 4.004906 | 72.68977 | 0.3090102 | 0.08226517 | 414.3578 | 0 | 0 | 0 |  | Fe-Cr-Ni-V-Mn
5094 | 6.274035 | 9.735668 | 5.495459 | 35.29143 | 43.2034 | 68.80938 | 0.2954536 | 0.06437977 | 253.3888 | 0 | 0 | 0 |  | Fe-Cr-Ni-V-Mn
5095 | 9.434475 | 9.759898 | 5.509136 | 39.20405 | 36.09244 | 67.43893 | 0.3025347 | 0.06778414 | 275.0984 | 0 | 0 | 0 |  | Fe-Cr-Ni-V-Mn
5096 | 13.6318 | 8.786629 | 6.61301 | 42.08567 | 28.8829 | 66.12446 | 0.3095053 | 0.07251354 | 306.0011 | 0 | 0 | 0 |  | Fe-Cr-Ni-V-Mn
5097 | 18.84913 | 7.799716 | 7.704687 | 42.98363 | 22.66284 | 65.5365 | 0.3141171 | 0.07718656 | 339.261 | 0 | 0 | 0 |  | Fe-Cr-Ni-V-Mn
5098 | 26.10099 | 5.832279 | 8.779003 | 42.85499 | 16.43274 | 65.03087 | 0.3185769 | 0.08235881 | 377.3796 | 0 | 0 | 0 |  | Fe-Cr-Ni-V-Mn
5099 | 33.27825 | 4.841173 | 9.837647 | 40.78973 | 11.2532 | 65.51129 | 0.3201499 | 0.08630785 | 411.6054 | 0 | 0 | 0 |  | Fe-Cr-Ni-V-Mn
5100 | 43.91359 | 2.852475 | 11.8076 | 35.39859 | 6.027744 | 66.87981 | 0.3201136 | 0.08947983 | 445.5633 | 0 | 0 | 0 |  | Fe-Cr-Ni-V-Mn
5101 | 9.490992 | 5.891019 | 3.325283 | 48.09622 | 33.19648 | 63.22787 | 0.3143786 | 0.0662651 | 253.5226 | 0 | 0 | 0 |  | Fe-Cr-Ni-V-Mn
5102 | 13.71075 | 5.891681 | 4.434209 | 50.02569 | 25.93767 | 62.6108 | 0.3193449 | 0.07101964 | 285.0001 | 0 | 0 | 0 |  | Fe-Cr-Ni-V-Mn
5103 | 18.95815 | 4.903019 | 5.53518 | 50.91799 | 19.68566 | 62.05195 | 0.3237034 | 0.07607446 | 319.2094 | 0 | 0 | 0 |  | Fe-Cr-Ni-V-Mn
5104 | 24.42556 | 3.955002 | 6.697398 | 51.34101 | 13.58104 | 61.66665 | 0.3274886 | 0.08177087 | 359.4085 | 0 | 0 | 0 |  | Fe-Cr-Ni-V-Mn
5105 | 31.37723 | 3.895143 | 8.794711 | 47.70185 | 8.23107 | 62.87891 | 0.3272918 | 0.08653074 | 402.4062 | 0 | 0 | 0 |  | Fe-Cr-Ni-V-Mn
5106 | 34.17718 | 45.32004 | 5.442903 | 2.834102 | 12.22578 | 95.18803 | 0.250809 | 0.04349994 | 173.6825 | 0 | 0 | 0 |  | Fe-Cr-Ni-V-Mn
5107 | 40.25642 | 38.44153 | 5.424739 | 4.70774 | 11.16957 | 91.93058 | 0.259227 | 0.04932054 | 209.6154 | 0 | 0 | 0 |  | Fe-Cr-Ni-V-Mn
5108 | 45.79412 | 32.94626 | 4.375778 | 6.64549 | 10.23835 | 89.18905 | 0.2661744 | 0.05407863 | 239.3781 | 0 | 0 | 0 |  | Fe-Cr-Ni-V-Mn
5109 | 50.39606 | 25.8544 | 4.32413 | 10.31965 | 9.105757 | 85.10047 | 0.2763245 | 0.06196525 | 290.5349 | 0 | 0 | 0 |  | Fe-Cr-Ni-V-Mn
5110 | 55.0406 | 21.2716 | 3.274665 | 13.26195 | 7.151191 | 82.32231 | 0.2837498 | 0.06706419 | 323.8061 | 0 | 0 | 0 |  | Fe-Cr-Ni-V-Mn
5111 | 21.82567 | 49.35016 | 6.554473 | 2.844078 | 19.42562 | 96.44831 | 0.2428986 | 0.04099872 | 156.9197 | 0 | 0 | 0 |  | Fe-Cr-Ni-V-Mn
5112 | 27.9481 | 42.40444 | 7.615963 | 4.720961 | 17.31053 | 93.10656 | 0.2524331 | 0.04781645 | 199.1896 | 0 | 0 | 0 |  | Fe-Cr-Ni-V-Mn
5113 | 32.68206 | 36.13375 | 8.587913 | 6.521227 | 16.07505 | 90.06509 | 0.2606315 | 0.05326986 | 233.51 | 0 | 0 | 0 |  | Fe-Cr-Ni-V-Mn
5114 | 37.07677 | 30.68453 | 8.660195 | 9.394448 | 14.18406 | 86.87028 | 0.2692748 | 0.05960197 | 274.8478 | 0 | 0 | 0 |  | Fe-Cr-Ni-V-Mn
5115 | 41.12767 | 24.88958 | 9.726461 | 13.13028 | 11.12602 | 83.19974 | 0.2796799 | 0.0669442 | 324.0746 | 0 | 0 | 0 |  | Fe-Cr-Ni-V-Mn
5116 | 45.25211 | 20.10831 | 8.647975 | 16.88615 | 9.105456 | 80.02981 | 0.2880149 | 0.0725019 | 359.9835 | 0 | 0 | 0 |  | Fe-Cr-Ni-V-Mn
5117 | 47.8568 | 15.49801 | 7.654594 | 21.82657 | 7.164022 | 76.49172 | 0.2970036 | 0.07814289 | 394.5001 | 0 | 0 | 0 |  | Fe-Cr-Ni-V-Mn
5118 | 12.51524 | 50.49303 | 4.384865 | 2.853981 | 29.75288 | 96.86452 | 0.2345244 | 0.03575365 | 122.0066 | 0 | 0 | 0 |  | Fe-Cr-Ni-V-Mn
5119 | 16.41937 | 43.95056 | 8.629085 | 3.744281 | 27.2567 | 94.00744 | 0.2438004 | 0.04281116 | 163.6031 | 0 | 0 | 0 |  | Fe-Cr-Ni-V-Mn
5120 | 21.67095 | 37.47084 | 10.84668 | 5.647833 | 24.36369 | 90.76467 | 0.2538632 |  |  | 0 | 0 | 0 |  | Fe-Cr-Ni-V-Mn
5121 | 25.47481 | 32.2567 | 12.85258 | 8.365373 | 21.05054 | 87.61279 | 0.2636541 | 0.05729025 | 256.3965 | 0 | 0 | 0 |  | Fe-Cr-Ni-V-Mn
5122 | 28.79302 | 27.76497 | 14.05112 | 12.19395 | 17.19694 | 84.28869 | 0.2737931 | 0.06472294 | 306.9732 | 0 | 0 | 0 |  | Fe-Cr-Ni-V-Mn
5123 | 31.84742 | 22.95588 | 15.11746 | 15.93064 | 14.1486 | 80.98325 | 0.2833451 | 0.07113966 | 349.7603 | 0 | 0 | 0 |  | Fe-Cr-Ni-V-Mn
5124 | 34.99576 | 18.20791 | 14.0643 | 21.59416 | 11.13787 | 77.06059 | 0.2938405 | 0.0778094 | 392.1047 | 0 | 0 | 0 |  | Fe-Cr-Ni-V-Mn
5125 | 37.15126 | 14.41227 | 13.01639 | 27.29863 | 8.121457 | 73.57658 | 0.3031916 | 0.08294136 | 422.2097 | 0 | 0 | 0 |  | Fe-Cr-Ni-V-Mn
5126 | 38.39271 | 11.59307 | 9.815847 | 34.07387 | 6.124509 | 70.21532 | 0.311376 | 0.08580688 | 432.3789 | 0 | 0 | 0 |  | Fe-Cr-Ni-V-Mn
5127 | 10.36706 | 41.5044 | 6.538002 | 2.836931 | 38.75361 | 93.66464 | 0.2367365 | 0.03688162 | 123.2533 | 0 | 0 | 0 |  | Fe-Cr-Ni-V-Mn
5128 | 13.54367 | 36.85928 | 10.95044 | 3.801238 | 34.84537 | 91.39555 | 0.2456037 | 0.04400472 | 165.507 | 0 | 0 | 0 |  | Fe-Cr-Ni-V-Mn
5129 | 16.60565 | 31.88746 | 15.27222 | 6.626829 | 29.60785 | 88.12921 | 0.257389 | 0.05311449 | 223.8361 | 0 | 0 | 0 |  | Fe-Cr-Ni-V-Mn
5130 | 19.47052 | 27.66891 | 18.31096 | 9.347507 | 25.20211 | 85.28477 | 0.2672703 | 0.06016728 | 271.1423 | 0 | 0 | 0 |  | Fe-Cr-Ni-V-Mn
5131 | 21.51559 | 23.84757 | 20.46096 | 14.01836 | 20.15752 | 81.78523 | 0.2785579 | 0.06867968 | 329.7144 | 0 | 0 | 0 |  | Fe-Cr-Ni-V-Mn
5132 | 24.61403 | 20.05215 | 20.48158 | 18.70998 | 16.14227 | 78.49066 | 0.2884146 | 0.07528303 | 373.954 | 0 | 0 | 0 |  | Fe-Cr-Ni-V-Mn
5133 | 27.00789 | 16.4413 | 19.65296 | 24.63556 | 12.26229 | 74.89145 | 0.2985766 | 0.08132359 | 411.7549 | 0 | 0 | 0 |  | Fe-Cr-Ni-V-Mn
5134 | 28.61843 | 12.3709 | 18.26312 | 31.69849 | 9.049057 | 70.86193 | 0.3092207 | 0.0865288 | 439.1796 | 0 | 0 | 0 |  | Fe-Cr-Ni-V-Mn
5135 | 29.1728 | 10.67045 | 13.14134 | 40.86584 | 6.149564 | 67.17425 | 0.3182187 | 0.0875495 | 432.2584 | 0 | 0 | 0 |  | Fe-Cr-Ni-V-Mn
5136 | 8.243144 | 33.57694 | 9.747286 | 2.819656 | 45.61298 | 90.75897 | 0.2398243 | 0.03894984 | 130.5273 | 0 | 0 | 0 |  | Fe-Cr-Ni-V-Mn
5137 | 10.36231 | 29.90807 | 15.24835 | 4.726052 | 39.75522 | 88.30176 | 0.2505308 | 0.04814635 | 185.8311 | 0 | 0 | 0 |  | Fe-Cr-Ni-V-Mn
5138 | 12.38787 | 25.9507 | 20.61613 | 7.533159 | 33.51214 | 85.36057 | 0.2623218 | 0.05723009 | 245.1302 | 0 | 0 | 0 |  | Fe-Cr-Ni-V-Mn
5139 | 14.29167 | 22.81058 | 23.60565 | 11.17399 | 28.11811 | 82.47807 | 0.2727796 | 0.06534207 | 300.5987 | 0 | 0 | 0 |  | Fe-Cr-Ni-V-Mn
5140 | 16.32998 | 19.0049 | 25.74631 | 15.82655 | 23.09226 | 79.03298 | 0.2840075 | 0.07337137 | 355.3241 | 0 | 0 | 0 |  | Fe-Cr-Ni-V-Mn
5141 | 18.38996 | 16.17065 | 26.84644 | 20.50232 | 18.09064 | 76.06429 | 0.2937163 | 0.07990877 | 400.1023 | 0 | 0 | 0 |  | Fe-Cr-Ni-V-Mn
5142 | 20.51642 | 12.4161 | 25.87743 | 28.07144 | 13.11861 | 71.82431 | 0.3058473 | 0.08677396 | 441.6145 | 0 | 0 | 0 |  | Fe-Cr-Ni-V-Mn
5143 | 20.64388 | 10.57119 | 23.86834 | 35.77805 | 9.138539 | 68.39009 | 0.3151915 | 0.09054694 | 458.7531 | 0 | 0 | 0 |  | Fe-Cr-Ni-V-Mn
5144 | 20.88202 | 7.776831 | 17.55904 | 47.61946 | 6.162641 | 63.59745 | 0.3267127 | 0.08963721 | 429.8746 | 0 | 0 | 0 |  | Fe-Cr-Ni-V-Mn
5145 | 7.222902 | 24.01728 | 15.18378 | 2.823624 | 50.75241 | 87.12975 | 0.2463635 | 0.04334117 | 150.1786 | 0 | 0 | 0 |  | Fe-Cr-Ni-V-Mn
5146 | 8.140326 | 21.78962 | 22.45998 | 5.568971 | 42.0411 | 84.69538 | 0.2589966 | 0.0536348 | 215.2821 | 0 | 0 | 0 |  | Fe-Cr-Ni-V-Mn
5147 | 9.130325 | 18.89052 | 27.72397 | 8.328334 | 35.92686 | 82.16054 | 0.2696298 | 0.06160155 | 268.323 | 0 | 0 | 0 |  | Fe-Cr-Ni-V-Mn
5148 | 11.27335 | 17.17524 | 30.16175 | 12.15277 | 29.23689 | 79.75202 | 0.279573 | 0.06906938 | 320.8452 | 0 | 0 | 0 |  | Fe-Cr-Ni-V-Mn
5149 | 12.18799 | 15.13007 | 32.02657 | 16.67613 | 23.97923 | 77.00582 | 0.2890967 | 0.07641139 | 372.1261 | 0 | 0 | 0 |  | Fe-Cr-Ni-V-Mn
5150 | 14.11314 | 12.20139 | 32.847 | 22.98834 | 17.85013 | 73.37323 | 0.3007984 | 0.08464591 | 427.8424 | 0 | 0 | 0 |  | Fe-Cr-Ni-V-Mn
5151 | 15.33419 | 9.51787 | 32.23511 | 29.8395 | 13.07332 | 69.81997 | 0.3111881 | 0.09056656 | 462.7267 | 0 | 0 | 0 |  | Fe-Cr-Ni-V-Mn
5152 | 15.63197 | 7.762161 | 28.47962 | 39.92489 | 8.201354 | 65.69649 | 0.3222245 | 0.09426676 | 474.4599 | 0 | 0 | 0 |  | Fe-Cr-Ni-V-Mn
5153 | 15.68309 | 5.840657 | 20.88008 | 52.45356 | 5.142608 | 61.15972 | 0.3330004 | 0.09124573 | 428.8974 | 0 | 0 | 0 |  | Fe-Cr-Ni-V-Mn
5154 | 7.085691 | 16.0215 | 22.34301 | 2.769984 | 51.77981 | 83.96022 | 0.2548499 | 0.04797764 | 173.5669 | 0 | 0 | 0 |  | Fe-Cr-Ni-V-Mn
5155 | 7.063559 | 15.03196 | 29.69763 | 5.522665 | 42.68418 | 81.96927 | 0.2664836 | 0.05709521 | 233.313 | 0 | 0 | 0 |  | Fe-Cr-Ni-V-Mn
5156 | 7.051121 | 14.06765 | 34.93915 | 8.26941 | 35.67267 | 80.13424 | 0.2757682 | 0.06414826 | 282.4671 | 0 | 1 | 0 |  | Fe-Cr-Ni-V-Mn
5157 | 7.98207 | 12.07644 | 37.75429 | 12.74164 | 29.44556 | 77.3236 | 0.2863227 | 0.07266188 | 341.385 | 0 | 1 | 0 |  | Fe-Cr-Ni-V-Mn
5158 | 8.988927 | 10.22888 | 39.89213 | 17.30975 | 23.58031 | 74.6446 | 0.2959929 | 0.08015567 | 393.6489 | 0 | 1 | 0 |  | Fe-Cr-Ni-V-Mn
5159 | 10.11821 | 8.478445 | 40.41341 | 23.07361 | 17.91633 | 71.67387 | 0.3057373 | 0.08738131 | 442.3362 | 0 | 0 | 0 |  | Fe-Cr-Ni-V-Mn
5160 | 11.1887 | 6.629106 | 39.55731 | 30.6177 | 12.00718 | 68.17111 | 0.3163681 | 0.09463444 | 487.6534 | 0 | 0 | 0 |  | Fe-Cr-Ni-V-Mn
5161 | 12.33158 | 4.783849 | 34.56413 | 41.24411 | 7.076335 | 63.94002 | 0.327496 | 0.09869822 | 499.8364 | 0 | 0 | 0 |  | Fe-Cr-Ni-V-Mn
5162 | 12.52253 | 3.886342 | 25.22766 | 54.25723 | 4.106236 | 59.72174 | 0.3372043 | 0.09443501 | 444.244 | 0 | 0 | 0 |  | Fe-Cr-Ni-V-Mn
5163 | 5.000501 | 9.311371 | 38.89408 | 5.47352 | 41.32053 | 79.48813 | 0.2747893 | 0.06068028 | 253.9433 | 1 | 1 | 1 | 253.9433 | Fe-Cr-Ni-V-Mn
5164 | 4.997764 | 9.306274 | 43.07525 | 8.205785 | 34.41492 | 78.06728 | 0.2827123 | 0.06683611 | 297.7464 | 1 | 1 | 1 | 297.7464 | Fe-Cr-Ni-V-Mn
5165 | 5.998228 | 8.376919 | 46.23413 | 11.8546 | 27.53612 | 76.00281 | 0.291788 | 0.07402051 | 348.8012 | 1 | 1 | 1 | 348.8012 | Fe-Cr-Ni-V-Mn
5166 | 7.013463 | 7.462675 | 47.38984 | 16.45049 | 21.68354 | 73.68462 | 0.3003177 | 0.08157924 | 402.3204 | 1 | 1 | 1 | 402.3204 | Fe-Cr-Ni-V-Mn
5167 | 8.045962 | 5.618357 | 47.57062 | 22.93506 | 15.83 | 70.40043 | 0.3107016 | 0.09044035 | 462.2495 | 1 | 1 | 1 | 462.2495 | Fe-Cr-Ni-V-Mn
5168 | 9.103594 | 4.708802 | 45.71693 | 29.52516 | 10.94551 | 67.63308 | 0.3189203 | 0.09702234 | 504.5216 | 0 | 0 | 0 |  | Fe-Cr-Ni-V-Mn
5169 | 11.12688 | 2.825349 | 40.40197 | 39.67538 | 5.970421 | 63.57015 | 0.3296088 | 0.1024398 | 527.7471 | 0 | 0 | 0 |  | Fe-Cr-Ni-V-Mn
5170 | 2.97533 | 5.540324 | 52.12212 | 8.141946 | 31.22028 | 76.30409 | 0.2900679 | 0.06929698 | 312.7553 | 1 | 1 | 1 | 312.7553 | Fe-Cr-Ni-V-Mn
5171 | 3.972434 | 5.547765 | 54.27981 | 11.77638 | 24.4236 | 74.64483 | 0.2977985 | 0.07619087 | 362.6253 | 1 | 1 | 1 | 362.6253 | Fe-Cr-Ni-V-Mn
5172 | 4.976489 | 4.633329 | 55.44561 | 16.34171 | 18.60286 | 72.34991 | 0.3061218 | 0.08419254 | 419.2964 | 1 | 1 | 1 | 419.2964 | Fe-Cr-Ni-V-Mn
5173 | 6.048396 | 3.754214 | 56.15689 | 21.14894 | 12.89155 | 70.06835 | 0.3140709 | 0.09162886 | 471.7804 | 1 | 1 | 1 | 471.7804 | Fe-Cr-Ni-V-Mn
5174 | 8.039141 | 3.742396 | 52.81143 | 27.49874 | 7.908291 | 67.7615 | 0.3209531 | 0.09931208 | 525.6884 | 1 | 1 | 1 | 525.6884 | Fe-Cr-Ni-V-Mn
5175 | 3.194191 | 46.59159 | 5.595615 | 32.04981 | 12.5688 | 82.00256 | 0.2769539 | 0.06368869 | 299.0338 | 0 | 0 | 0 |  | Fe-Cr-Ni-V-Mn
5176 | 5.325242 | 39.66427 | 5.597287 | 37.88836 | 11.52484 | 77.48103 | 0.2882066 | 0.0669069 | 311.7502 | 0 | 0 | 0 |  | Fe-Cr-Ni-V-Mn
5177 | 7.540488 | 34.09969 | 4.528972 | 43.23406 | 10.59679 | 73.76594 | 0.2974259 | 0.06817239 | 310.8164 | 0 | 0 | 0 |  | Fe-Cr-Ni-V-Mn
5178 | 11.71559 | 26.77352 | 4.477853 | 47.60357 | 9.429466 | 69.95913 | 0.307369 | 0.07130697 | 321.4851 | 0 | 0 | 0 |  | Fe-Cr-Ni-V-Mn
5179 | 15.07535 | 22.05627 | 3.395461 | 52.05794 | 7.414985 | 67.05373 | 0.3152603 | 0.07236494 | 319.7643 | 0 | 0 | 0 |  | Fe-Cr-Ni-V-Mn
5180 | 3.170045 | 50.17466 | 6.663979 | 20.24116 | 19.75017 | 88.21891 | 0.2592887 | 0.05754828 | 262.6065 | 0 | 0 | 0 |  | Fe-Cr-Ni-V-Mn
5181 | 5.281214 | 43.26997 | 7.771415 | 26.01354 | 17.66386 | 83.39279 | 0.2719411 | 0.06386111 | 300.5045 | 0 | 0 | 0 |  | Fe-Cr-Ni-V-Mn
5182 | 7.313218 | 36.96274 | 8.784938 | 30.49526 | 16.44385 | 79.45387 | 0.2821279 | 0.06816098 | 323.3111 | 0 | 0 | 0 |  | Fe-Cr-Ni-V-Mn
5183 | 10.54718 | 31.42365 | 8.868798 | 34.63466 | 14.52572 | 76.05105 | 0.2913485 | 0.07208045 | 344.1446 | 0 | 0 | 0 |  | Fe-Cr-Ni-V-Mn
5184 | 14.74082 | 25.48808 | 9.960347 | 38.41719 | 11.39356 | 72.71955 | 0.3011517 | 0.07684407 | 370.7129 | 0 | 0 | 0 |  | Fe-Cr-Ni-V-Mn
5185 | 18.9575 | 20.59197 | 8.855983 | 42.27008 | 9.324467 | 69.85151 | 0.3090145 | 0.07923092 | 379.0377 | 0 | 0 | 0 |  | Fe-Cr-Ni-V-Mn
5186 | 24.44213 | 15.83074 | 7.818934 | 44.59036 | 7.31783 | 67.64779 | 0.3153736 | 0.08170284 | 389.7607 | 0 | 0 | 0 |  | Fe-Cr-Ni-V-Mn
5187 | 3.154822 | 50.9128 | 4.421319 | 11.51083 | 30.00023 | 92.62988 | 0.2431315 | 0.04616128 | 184.4301 | 0 | 0 | 0 |  | Fe-Cr-Ni-V-Mn
5188 | 4.14973 | 44.43117 | 8.723446 | 15.1409 | 27.55476 | 88.56579 | 0.2548903 | 0.05421624 | 234.6773 | 0 | 0 | 0 |  | Fe-Cr-Ni-V-Mn
5189 | 6.277049 | 37.98734 | 10.9962 | 20.03989 | 24.69952 | 84.11646 | 0.2674728 | 0.06271315 | 289.2665 | 0 | 0 | 0 |  | Fe-Cr-Ni-V-Mn
5190 | 9.304176 | 32.72536 | 13.03932 | 23.57476 | 21.35638 | 80.78959 | 0.2776412 | 0.0683492 | 324.9704 | 0 | 0 | 0 |  | Fe-Cr-Ni-V-Mn
5191 | 13.5518 | 28.14633 | 14.24411 | 26.62463 | 17.43314 | 78.00953 | 0.2866648 | 0.07396918 | 362.4487 | 0 | 0 | 0 |  | Fe-Cr-Ni-V-Mn
5192 | 17.68818 | 23.2496 | 15.31089 | 29.4217 | 14.32964 | 75.28289 | 0.2950573 | 0.07852049 | 390.564 | 0 | 0 | 0 |  | Fe-Cr-Ni-V-Mn
5193 | 23.91141 | 18.39081 | 14.20558 | 32.24245 | 11.24975 | 72.72306 | 0.3027987 | 0.08205491 | 410.4372 | 0 | 0 | 0 |  | Fe-Cr-Ni-V-Mn
5194 | 30.11851 | 14.5043 | 13.09951 | 34.10436 | 8.17332 | 70.89032 | 0.3087571 | 0.08487482 | 426.8687 | 0 | 0 | 0 |  | Fe-Cr-Ni-V-Mn
5195 | 37.38915 | 11.60364 | 9.824802 | 35.05231 | 6.130096 | 69.84093 | 0.3121563 | 0.08594568 | 431.8722 | 0 | 0 | 0 |  | Fe-Cr-Ni-V-Mn
5196 | 3.13007 | 41.77066 | 6.579945 | 9.517101 | 39.00222 | 90.40417 | 0.2435851 | 0.04538614 | 172.7314 | 0 | 0 | 0 |  | Fe-Cr-Ni-V-Mn
5197 | 4.201892 | 37.16538 | 11.04137 | 12.45662 | 35.13474 | 87.25554 | 0.2542644 | 0.05501924 | 234.0549 | 0 | 0 | 0 |  | Fe-Cr-Ni-V-Mn
5198 | 7.325071 | 32.15125 | 15.39856 | 15.27234 | 29.85278 | 84.1044 | 0.2657585 | 0.06330887 | 289.8188 | 0 | 0 | 0 |  | Fe-Cr-Ni-V-Mn
5199 | 10.33134 | 27.89489 | 18.46051 | 17.90532 | 25.40795 | 81.39836 | 0.2753179 | 0.06909291 | 328.6506 | 0 | 0 | 0 |  | Fe-Cr-Ni-V-Mn
5200 | 15.45172 | 23.97704 | 20.57204 | 19.73225 | 20.26695 | 79.26296 | 0.2837546 | 0.07444053 | 366.6954 | 0 | 0 | 0 |  | Fe-Cr-Ni-V-Mn
5201 | 20.58587 | 20.12466 | 20.55565 | 22.53318 | 16.20064 | 76.85628 | 0.2917814 | 0.07875306 | 395.4015 | 0 | 0 | 0 |  | Fe-Cr-Ni-V-Mn
5202 | 27.00789 | 16.4413 | 19.65296 | 24.63556 | 12.26229 | 74.89145 | 0.2985766 | 0.08229518 | 419.4665 | 0 | 0 | 0 |  | Fe-Cr-Ni-V-Mn
5203 | 34.56476 | 12.30462 | 18.16527 | 25.96478 | 9.000573 | 73.15112 | 0.304483 | 0.08360454 | 424.8071 | 0 | 0 | 0 |  | Fe-Cr-Ni-V-Mn
5204 | 44.19441 | 10.52596 | 12.96338 | 26.24997 | 6.066289 | 72.80608 | 0.3065101 | 0.08418551 | 429.9728 | 0 | 0 | 0 |  | Fe-Cr-Ni-V-Mn
5205 | 3.105232 | 33.72958 | 9.791596 | 7.553263 | 45.82033 | 88.45135 | 0.2447993 | 0.04538916 | 167.4411 | 0 | 0 | 0 |  | Fe-Cr-Ni-V-Mn
5206 | 5.204842 | 30.0448 | 15.31806 | 9.495317 | 39.93698 | 86.02092 | 0.2553916 | 0.05518446 | 230.1499 | 0 | 0 | 0 |  | Fe-Cr-Ni-V-Mn
5207 | 8.288641 | 26.04517 | 20.69118 | 11.34087 | 33.63414 | 83.57937 | 0.2660736 | 0.06285322 | 282.5112 | 0 | 0 | 0 |  | Fe-Cr-Ni-V-Mn
5208 | 12.27201 | 22.85156 | 23.64806 | 13.05974 | 28.16862 | 81.61662 | 0.2745788 | 0.06748511 | 314.6509 | 0 | 0 | 0 |  | Fe-Cr-Ni-V-Mn
5209 | 17.33506 | 18.98788 | 25.72325 | 14.88224 | 23.07157 | 79.45225 | 0.2831363 | 0.07239041 | 348.9366 | 0 | 0 | 0 |  | Fe-Cr-Ni-V-Mn
5210 | 22.39623 | 16.11281 | 26.75041 | 16.71462 | 18.02593 | 77.70133 | 0.2903341 | 0.07633348 | 377.3465 | 0 | 0 | 0 |  | Fe-Cr-Ni-V-Mn
5211 | 30.49981 | 12.30522 | 25.64634 | 18.54717 | 13.00146 | 75.7851 | 0.2976709 | 0.07934712 | 398.0294 | 0 | 0 | 0 |  | Fe-Cr-Ni-V-Mn
5212 | 38.59352 | 10.40144 | 23.48506 | 18.52818 | 8.991794 | 75.35743 | 0.300828 | 0.07965052 | 401.5123 | 0 | 0 | 0 |  | Fe-Cr-Ni-V-Mn
5213 | 50.80717 | 7.568592 | 17.08887 | 18.53774 | 5.997624 | 74.82727 | 0.3033795 | 0.07916445 | 396.9828 | 0 | 0 | 0 |  | Fe-Cr-Ni-V-Mn
5214 | 3.106793 | 24.10467 | 15.23903 | 6.612428 | 50.93708 | 85.2968 | 0.2504107 | 0.04992055 | 189.0101 | 0 | 0 | 0 |  | Fe-Cr-Ni-V-Mn
5215 | 6.116177 | 21.82864 | 22.5002 | 7.438591 | 42.11639 | 83.80533 | 0.2609165 | 0.05632413 | 232.0364 | 0 | 0 | 0 |  | Fe-Cr-Ni-V-Mn
5216 | 9.130325 | 18.89052 | 27.72397 | 8.328334 | 35.92686 | 82.16054 | 0.2696298 | 0.06160155 | 268.323 | 0 | 0 | 0 |  | Fe-Cr-Ni-V-Mn
5217 | 13.2991 | 17.14437 | 30.10754 | 10.26464 | 29.18435 | 80.61536 | 0.277761 | 0.06785913 | 314.3288 | 0 | 0 | 0 |  | Fe-Cr-Ni-V-Mn
5218 | 18.18465 | 15.04952 | 31.85605 | 11.05823 | 23.85155 | 79.51918 | 0.2838692 | 0.0694459 | 326.0536 | 0 | 0 | 0 |  | Fe-Cr-Ni-V-Mn
5219 | 24.95894 | 12.08369 | 32.53015 | 12.74929 | 17.67794 | 77.80755 | 0.2916439 | 0.07192742 | 343.2651 | 0 | 0 | 0 |  | Fe-Cr-Ni-V-Mn
5220 | 32.22109 | 9.374763 | 31.75044 | 13.77696 | 12.87676 | 76.56142 | 0.2973148 | 0.07499804 | 366.3944 | 0 | 0 | 0 |  | Fe-Cr-Ni-V-Mn
5221 | 42.71383 | 7.574942 | 27.79271 | 13.91497 | 8.003542 | 76.20575 | 0.3006184 | 0.07598582 | 376.0125 | 0 | 0 | 0 |  | Fe-Cr-Ni-V-Mn
5222 | 55.46707 | 5.633702 | 20.14023 | 13.79862 | 4.960386 | 76.08398 | 0.302084 | 0.07337031 | 355.8008 | 0 | 0 | 0 |  | Fe-Cr-Ni-V-Mn
5223 | 3.047563 | 16.07868 | 22.42276 | 6.486365 | 51.96463 | 82.17846 | 0.2588239 | 0.0537039 | 207.2615 | 0 | 0 | 0 |  | Fe-Cr-Ni-V-Mn
5224 | 6.05985 | 15.0453 | 29.72398 | 6.448825 | 42.72205 | 81.52997 | 0.2674369 | 0.05857434 | 242.5869 | 0 | 0 | 0 |  | Fe-Cr-Ni-V-Mn
5225 | 9.049713 | 14.0428 | 34.87743 | 6.420402 | 35.60966 | 81.00224 | 0.2739221 | 0.06114752 | 262.9779 | 1 | 1 | 1 | 262.9779 | Fe-Cr-Ni-V-Mn
5226 | 13.89555 | 12.01327 | 37.5568 | 7.242853 | 29.29153 | 79.849 | 0.28102 | 0.0625084 | 272.8362 | 1 | 1 | 1 | 272.8362 | Fe-Cr-Ni-V-Mn
5227 | 18.81159 | 10.13992 | 39.5452 | 8.128048 | 23.37524 | 78.77037 | 0.287427 | 0.0649246 | 290.5139 | 1 | 1 | 1 | 290.5139 | Fe-Cr-Ni-V-Mn
5228 | 24.96273 | 8.366902 | 39.88172 | 9.10802 | 17.68062 | 77.7862 | 0.2931559 | 0.06851329 | 317.6319 | 1 | 1 | 1 | 317.6319 | Fe-Cr-Ni-V-Mn
5229 | 32.91904 | 6.501316 | 38.79477 | 10.00916 | 11.77572 | 76.9058 | 0.2985111 | 0.06987451 | 328.4105 | 1 | 1 | 1 | 328.4105 | Fe-Cr-Ni-V-Mn
5230 | 43.9464 | 4.649547 | 33.59378 | 10.93261 | 6.877675 | 76.24325 | 0.3023219 | 0.07051014 | 333.6236 | 1 | 1 | 1 | 333.6236 | Fe-Cr-Ni-V-Mn
5231 | 57.12568 | 3.732387 | 24.22828 | 10.97008 | 3.94357 | 76.49076 | 0.3026119 | 0.06874567 | 321.8197 | 0 | 1 | 0 |  | Fe-Cr-Ni-V-Mn
5232 | 5.995335 | 9.303199 | 38.85994 | 4.557263 | 41.28426 | 79.92353 | 0.2738476 | 0.05904253 | 243.5998 | 0 | 1 | 0 |  | Fe-Cr-Ni-V-Mn
5233 | 8.964492 | 9.273705 | 42.92451 | 4.542815 | 34.29448 | 79.79238 | 0.2790579 | 0.06013833 | 254.1514 | 1 | 1 | 1 | 254.1514 | Fe-Cr-Ni-V-Mn
5234 | 12.91676 | 8.325742 | 45.95167 | 5.437929 | 27.3679 | 78.97336 | 0.2856021 | 0.06245439 | 271.7528 | 1 | 1 | 1 | 271.7528 | Fe-Cr-Ni-V-Mn
5235 | 17.8617 | 7.391123 | 46.93546 | 6.336074 | 21.47564 | 78.27013 | 0.2908816 | 0.06417714 | 285.0531 | 1 | 1 | 1 | 285.0531 | Fe-Cr-Ni-V-Mn
5236 | 24.77161 | 5.535228 | 46.86676 | 7.230628 | 15.59578 | 77.3177 | 0.2965852 | 0.06551262 | 294.9868 | 1 | 1 | 1 | 294.9868 | Fe-Cr-Ni-V-Mn
5237 | 31.72012 | 4.614504 | 44.8014 | 8.137655 | 10.72632 | 76.79358 | 0.3003234 | 0.06657754 | 303.6628 | 1 | 1 | 1 | 303.6628 | Fe-Cr-Ni-V-Mn
5238 | 42.29348 | 2.747238 | 39.285 | 9.868918 | 5.805361 | 75.7743 | 0.3047953 | 0.06711808 | 306.6977 | 1 | 1 | 1 | 306.6977 | Fe-Cr-Ni-V-Mn
5239 | 8.879576 | 5.511515 | 51.8511 | 2.69987 | 31.05794 | 78.88038 | 0.2846743 | 0.05786374 | 238.0552 | 1 | 1 | 1 | 238.0552 | Fe-Cr-Ni-V-Mn
5240 | 12.80984 | 5.504549 | 53.85698 | 3.595277 | 24.23335 | 78.45704 | 0.2899568 | 0.05903631 | 247.8077 | 1 | 1 | 1 | 247.8077 | Fe-Cr-Ni-V-Mn
5241 | 17.71404 | 4.581262 | 54.82254 | 4.488352 | 18.39381 | 77.76054 | 0.2951232 | 0.06012612 | 255.9921 | 1 | 1 | 1 | 255.9921 | Fe-Cr-Ni-V-Mn
5242 | 22.84168 | 3.69854 | 55.3241 | 5.435298 | 12.70038 | 77.09017 | 0.2999505 | 0.0635413 | 281.3188 | 1 | 1 | 1 | 281.3188 | Fe-Cr-Ni-V-Mn
5243 | 29.57251 | 3.671107 | 51.80542 | 7.193311 | 7.757646 | 76.56942 | 0.3033272 | 0.06440468 | 287.9762 | 1 | 1 | 1 | 287.9762 | Fe-Cr-Ni-V-Mn
5244 | 5.102767 | 44.65845 | 35.39875 | 2.792729 | 12.04731 | 93.79542 | 0.2569198 | 0.05140397 | 229.3671 | 0 | 0 | 0 |  | Fe-Cr-Ni-V-Mn
5245 | 5.070178 | 37.76446 | 41.56771 | 4.624823 | 10.97284 | 90.20617 | 0.2666431 | 0.05796801 | 272.3921 | 1 | 0 | 0 |  | Fe-Cr-Ni-V-Mn
5246 | 4.076407 | 32.26016 | 47.13119 | 6.507099 | 10.02514 | 87.10654 | 0.2749787 | 0.0640903 | 313.1247 | 1 | 0 | 0 |  | Fe-Cr-Ni-V-Mn
5247 | 4.018942 | 25.25722 | 51.74711 | 10.08129 | 8.895436 | 82.7293 | 0.286111 | 0.07328633 | 375.2502 | 1 | 1 | 1 | 375.2502 | Fe-Cr-Ni-V-Mn
5248 | 3.034998 | 20.72192 | 56.35744 | 12.91924 | 6.966397 | 79.62522 | 0.2946859 | 0.08084722 | 427.5876 | 1 | 1 | 1 | 427.5876 | Fe-Cr-Ni-V-Mn
5249 | 6.186634 | 48.96023 | 22.7594 | 2.821606 | 19.27213 | 95.70183 | 0.2462171 | 0.04619609 | 192.2017 | 0 | 0 | 0 |  | Fe-Cr-Ni-V-Mn
5250 | 7.169975 | 41.96066 | 29.06843 | 4.671555 | 17.12937 | 92.09396 | 0.2568461 | 0.05364823 | 240.9314 | 0 | 0 | 0 |  | Fe-Cr-Ni-V-Mn
5251 | 8.069468 | 35.68688 | 33.92682 | 6.440578 | 15.87625 | 88.84174 | 0.2658688 | 0.0593881 | 278.377 | 0 | 0 | 0 |  | Fe-Cr-Ni-V-Mn
5252 | 8.119664 | 30.23905 | 38.40509 | 9.258059 | 13.97813 | 85.4065 | 0.2754233 | 0.06668603 | 327.7997 | 0 | 0 | 0 |  | Fe-Cr-Ni-V-Mn
5253 | 9.105459 | 24.49079 | 42.53609 | 12.9199 | 10.94775 | 81.55335 | 0.2864416 | 0.07489389 | 384.0869 | 0 | 0 | 0 |  | Fe-Cr-Ni-V-Mn
5254 | 8.074925 | 19.73503 | 46.68092 | 16.57269 | 8.936429 | 78.09076 | 0.2958282 | 0.08248322 | 435.3142 | 1 | 0 | 0 |  | Fe-Cr-Ni-V-Mn
5255 | 7.134671 | 15.18329 | 49.28015 | 21.38334 | 7.018543 | 74.3392 | 0.3055048 | 0.09066054 | 488.5817 | 1 | 1 | 1 | 488.5817 | Fe-Cr-Ni-V-Mn
5256 | 4.154041 | 50.27873 | 13.09876 | 2.841868 | 29.6266 | 96.46089 | 0.2363331 | 0.0394505 | 144.8861 | 0 | 0 | 0 |  | Fe-Cr-Ni-V-Mn
5257 | 8.175398 | 43.767 | 17.18609 | 3.728643 | 27.14286 | 93.60274 | 0.2455862 | 0.04532509 | 180.4756 | 0 | 0 | 0 |  | Fe-Cr-Ni-V-Mn
5258 | 10.26 | 37.2548 | 22.64671 | 5.61527 | 24.22322 | 90.19475 | 0.2563319 | 0.05333982 | 232.0847 | 0 | 0 | 0 |  | Fe-Cr-Ni-V-Mn
5259 | 12.14571 | 32.03987 | 26.59623 | 8.309142 | 20.90904 | 86.93798 | 0.2665234 | 0.06043465 | 279.6375 | 0 | 0 | 0 |  | Fe-Cr-Ni-V-Mn
5260 | 13.26367 | 27.5479 | 30.02733 | 12.09861 | 17.06249 | 83.49353 | 0.2771067 | 0.06860193 | 336.1104 | 0 | 0 | 0 |  | Fe-Cr-Ni-V-Mn
5261 | 14.25552 | 22.75287 | 33.17836 | 15.78977 | 14.02349 | 80.07066 | 0.2870736 | 0.07561543 | 383.4859 | 0 | 0 | 0 |  | Fe-Cr-Ni-V-Mn
5262 | 13.23459 | 18.00905 | 36.38182 | 21.35831 | 11.01623 | 75.91729 | 0.2984076 | 0.0840306 | 438.7058 | 0 | 0 | 0 |  | Fe-Cr-Ni-V-Mn
5263 | 12.22902 | 14.23219 | 38.56126 | 26.95754 | 8.019983 | 72.25527 | 0.308365 | 0.09113322 | 483.0346 | 0 | 0 | 0 |  | Fe-Cr-Ni-V-Mn
5264 | 9.202184 | 11.42351 | 39.76384 | 33.57552 | 6.034936 | 68.65898 | 0.3173657 | 0.09708314 | 514.8656 | 0 | 0 | 0 |  | Fe-Cr-Ni-V-Mn
5265 | 6.207086 | 41.41666 | 10.87364 | 2.830933 | 38.67169 | 93.45572 | 0.2376632 | 0.03878579 | 134.6693 | 0 | 0 | 0 |  | Fe-Cr-Ni-V-Mn
5266 | 10.4016 | 36.80052 | 14.21287 | 3.795178 | 34.78982 | 91.23637 | 0.2463008 | 0.04552249 | 175.3183 | 0 | 0 | 0 |  | Fe-Cr-Ni-V-Mn
5267 | 14.51455 | 31.85368 | 17.43548 | 6.619809 | 29.57649 | 88.02228 | 0.2578486 | 0.05405531 | 230.3764 | 0 | 0 | 0 |  | Fe-Cr-Ni-V-Mn
5268 | 17.40277 | 27.63997 | 20.44378 | 9.33773 | 25.17575 | 85.17811 | 0.2677209 | 0.06073941 | 275.2478 | 0 | 0 | 0 |  | Fe-Cr-Ni-V-Mn
5269 | 19.44613 | 23.82263 | 22.59109 | 14.0037 | 20.13644 | 81.67767 | 0.2790028 | 0.06924272 | 333.8588 | 0 | 0 | 0 |  | Fe-Cr-Ni-V-Mn
5270 | 19.43519 | 19.99975 | 25.80387 | 18.6611 | 16.10009 | 78.21917 | 0.2895153 | 0.07675663 | 384.8745 | 0 | 0 | 0 |  | Fe-Cr-Ni-V-Mn
5271 | 18.61872 | 16.3718 | 28.26761 | 24.53142 | 12.21045 | 74.44821 | 0.3003359 | 0.08402328 | 431.8804 | 0 | 0 | 0 |  | Fe-Cr-Ni-V-Mn
5272 | 17.27625 | 12.30025 | 29.90865 | 31.51747 | 8.99738 | 70.25741 | 0.311568 | 0.09016561 | 465.5427 | 0 | 0 | 0 |  | Fe-Cr-Ni-V-Mn
5273 | 12.39705 | 10.58035 | 30.4042 | 40.52076 | 6.097636 | 66.28008 | 0.3216277 | 0.09473443 | 483.3088 | 0 | 0 | 0 |  | Fe-Cr-Ni-V-Mn
5274 | 9.278422 | 33.59462 | 8.668817 | 2.821141 | 45.637 | 90.81268 | 0.239588 | 0.03847305 | 127.7296 | 0 | 0 | 0 |  | Fe-Cr-Ni-V-Mn
5275 | 14.53802 | 29.97153 | 10.91479 | 4.73608 | 39.83958 | 88.51908 | 0.2495881 | 0.04679277 | 177.7333 | 0 | 0 | 0 |  | Fe-Cr-Ni-V-Mn
5276 | 19.6868 | 26.04686 | 13.06896 | 7.561071 | 33.63632 | 85.74225 | 0.2606952 | 0.05478952 | 229.2981 | 0 | 0 | 0 |  | Fe-Cr-Ni-V-Mn
5277 | 22.55243 | 22.90615 | 15.08471 | 11.2208 | 28.23591 | 82.91183 | 0.2709635 | 0.06214259 | 278.7495 | 0 | 0 | 0 |  | Fe-Cr-Ni-V-Mn
5278 | 24.59756 | 19.08451 | 17.2361 | 15.89285 | 23.18898 | 79.47015 | 0.2822146 | 0.07008663 | 332.24 | 0 | 0 | 0 |  | Fe-Cr-Ni-V-Mn
5279 | 25.63527 | 16.22994 | 19.40031 | 20.5775 | 18.15697 | 76.44907 | 0.2921681 | 0.07683687 | 378.141 | 0 | 0 | 0 |  | Fe-Cr-Ni-V-Mn
5280 | 24.67142 | 12.44218 | 21.60982 | 28.13041 | 13.14617 | 72.04641 | 0.3049755 | 0.08461847 | 426.1906 | 0 | 0 | 0 |  | Fe-Cr-Ni-V-Mn
5281 | 22.73224 | 10.58235 | 21.7214 | 35.81583 | 9.148186 | 68.50181 | 0.3147612 | 0.08912157 | 448.6343 | 0 | 0 | 0 |  | Fe-Cr-Ni-V-Mn
5282 | 16.67005 | 7.760274 | 21.90207 | 47.51808 | 6.14952 | 63.37197 | 0.3275621 | 0.0914112 | 441.9974 | 0 | 0 | 0 |  | Fe-Cr-Ni-V-Mn
5283 | 14.49931 | 24.10623 | 7.620008 | 2.834081 | 50.94038 | 87.52033 | 0.2446633 | 0.04080737 | 135.7124 | 0 | 0 | 0 |  | Fe-Cr-Ni-V-Mn
5284 | 21.51374 | 21.93787 | 8.614396 | 5.60686 | 42.32713 | 85.41013 | 0.2559356 | 0.04895277 | 185.7706 | 0 | 0 | 0 |  | Fe-Cr-Ni-V-Mn
5285 | 26.61095 | 19.05843 | 9.68206 | 8.402362 | 36.2462 | 83.09651 | 0.2656851 | 0.0560319 | 231.3695 | 0 | 0 | 0 |  | Fe-Cr-Ni-V-Mn
5286 | 28.95349 | 17.32948 | 11.95567 | 12.26191 | 29.49945 | 80.69725 | 0.2756569 | 0.06398662 | 285.8763 | 0 | 0 | 0 |  | Fe-Cr-Ni-V-Mn
5287 | 30.75724 | 15.27271 | 12.9314 | 16.83335 | 24.20529 | 77.99986 | 0.2850499 | 0.07058705 | 330.9113 | 0 | 0 | 0 |  | Fe-Cr-Ni-V-Mn
5288 | 31.52654 | 12.30915 | 14.96515 | 23.19138 | 18.00778 | 74.30848 | 0.297078 | 0.07829901 | 382.1898 | 0 | 0 | 0 |  | Fe-Cr-Ni-V-Mn
5289 | 30.91053 | 9.593018 | 16.24481 | 30.0751 | 13.17654 | 70.65924 | 0.3079195 | 0.08458431 | 420.0093 | 0 | 0 | 0 |  | Fe-Cr-Ni-V-Mn
5290 | 27.25503 | 7.807886 | 16.52734 | 40.16008 | 8.249666 | 66.32182 | 0.3198433 | 0.0893463 | 440.2009 | 0 | 0 | 0 |  | Fe-Cr-Ni-V-Mn
5291 | 19.90778 | 5.853163 | 16.51957 | 52.56587 | 5.153618 | 61.3863 | 0.3321549 | 0.0888089 | 412.7528 | 0 | 0 | 0 |  | Fe-Cr-Ni-V-Mn
5292 | 21.41209 | 16.13833 | 7.501982 | 2.790184 | 52.15741 | 84.74804 | 0.2514587 | 0.04274977 | 142.947 | 0 | 0 | 0 |  | Fe-Cr-Ni-V-Mn
5293 | 28.56345 | 15.19647 | 7.50566 | 5.583104 | 43.15132 | 83.14235 | 0.2615124 | 0.05051607 | 191.4146 | 0 | 0 | 0 |  | Fe-Cr-Ni-V-Mn
5294 | 33.69177 | 14.25842 | 7.511838 | 8.38155 | 36.15642 | 81.58117 | 0.2697228 | 0.05682659 | 233.3782 | 0 | 0 | 0 |  | Fe-Cr-Ni-V-Mn
5295 | 36.43938 | 12.25129 | 8.511315 | 12.92613 | 29.87189 | 78.86886 | 0.2799842 | 0.06471623 | 286.1613 | 0 | 0 | 0 |  | Fe-Cr-Ni-V-Mn
5296 | 38.52327 | 10.38251 | 9.590036 | 17.56973 | 23.93447 | 76.24865 | 0.289532 | 0.0716838 | 333.7677 | 0 | 0 | 0 |  | Fe-Cr-Ni-V-Mn
5297 | 39.01385 | 8.602957 | 10.79129 | 23.41246 | 18.17945 | 73.24338 | 0.2995382 | 0.07862516 | 380.1895 | 0 | 0 | 0 |  | Fe-Cr-Ni-V-Mn
5298 | 38.15012 | 6.719893 | 11.92134 | 31.03702 | 12.17162 | 69.63515 | 0.3107126 | 0.08497236 | 419.101 | 0 | 0 | 0 |  | Fe-Cr-Ni-V-Mn
5299 | 33.23314 | 4.83461 | 13.09908 | 41.68175 | 7.151422 | 65.07296 | 0.3232198 | 0.0893533 | 434.9678 | 0 | 0 | 0 |  | Fe-Cr-Ni-V-Mn
5300 | 24.1431 | 3.909266 | 13.2399 | 54.57728 | 4.130457 | 60.34736 | 0.3348857 | 0.08804099 | 402.3238 | 0 | 0 | 0 |  | Fe-Cr-Ni-V-Mn
5301 | 37.61875 | 9.466134 | 5.343316 | 5.564494 | 42.00731 | 81.29621 | 0.267213 | 0.05171147 | 195.814 | 0 | 0 | 0 |  | Fe-Cr-Ni-V-Mn
5302 | 41.74913 | 9.480552 | 5.351454 | 8.359455 | 35.05941 | 80.09028 | 0.2743443 | 0.05771621 | 236.3233 | 0 | 0 | 0 |  | Fe-Cr-Ni-V-Mn
5303 | 44.85756 | 8.542707 | 6.429429 | 12.08922 | 28.08109 | 78.13423 | 0.283116 | 0.06484075 | 285.3945 | 0 | 0 | 0 |  | Fe-Cr-Ni-V-Mn
5304 | 45.98087 | 7.610703 | 7.517977 | 16.7768 | 22.11365 | 75.81681 | 0.2917876 | 0.07190717 | 334.5013 | 0 | 0 | 0 |  | Fe-Cr-Ni-V-Mn
5305 | 46.1356 | 5.727234 | 8.620885 | 23.37952 | 16.13677 | 72.48518 | 0.3025378 | 0.07957056 | 385.5207 | 0 | 0 | 0 |  | Fe-Cr-Ni-V-Mn
5306 | 44.27279 | 4.793012 | 9.73978 | 30.05317 | 11.14125 | 69.55388 | 0.3115314 | 0.08508 | 419.9591 | 0 | 0 | 0 |  | Fe-Cr-Ni-V-Mn
5307 | 38.98221 | 2.865327 | 11.86079 | 40.23677 | 6.054901 | 65.08952 | 0.3238975 | 0.0899002 | 440.071 | 0 | 0 | 0 |  | Fe-Cr-Ni-V-Mn
5308 | 50.79849 | 5.675474 | 3.203615 | 8.340559 | 31.98186 | 78.96048 | 0.2792019 | 0.05854671 | 240.3419 | 0 | 0 | 0 |  | Fe-Cr-Ni-V-Mn
5309 | 52.93063 | 5.686238 | 4.279588 | 12.07032 | 25.03322 | 77.34791 | 0.2869071 | 0.06555836 | 289.5225 | 0 | 0 | 0 |  | Fe-Cr-Ni-V-Mn
5310 | 54.07043 | 4.749239 | 5.361573 | 16.75052 | 19.06824 | 75.05491 | 0.295408 | 0.07279718 | 339.9833 | 0 | 0 | 0 |  | Fe-Cr-Ni-V-Mn
5311 | 54.75274 | 3.847335 | 6.515076 | 21.67353 | 13.21132 | 72.74704 | 0.3036439 | 0.07926195 | 385.1575 | 0 | 0 | 0 |  | Fe-Cr-Ni-V-Mn
5312 | 51.35183 | 3.824864 | 8.636031 | 28.10471 | 8.08256 | 70.13294 | 0.3118713 | 0.08529706 | 425.7466 | 0 | 0 | 0 |  | Fe-Cr-Ni-V-Mn
5313 | 5.329449 | 46.64233 | 3.361025 | 32.08471 | 12.58249 | 82.10586 | 0.276525 | 0.06275931 | 292.3007 | 0 | 0 | 0 |  | Fe-Cr-Ni-V-Mn
5314 | 5.325242 | 39.66427 | 5.597287 | 37.88836 | 11.52484 | 77.48103 | 0.2882066 | 0.0669069 | 311.7502 | 0 | 0 | 0 |  | Fe-Cr-Ni-V-Mn
5315 | 4.301749 | 34.04349 | 7.912639 | 43.1628 | 10.57933 | 73.60412 | 0.2980717 | 0.06968819 | 321.3459 | 0 | 0 | 0 |  | Fe-Cr-Ni-V-Mn
5316 | 4.244051 | 26.67193 | 12.26737 | 47.42295 | 9.393688 | 69.57908 | 0.3088567 | 0.07496973 | 346.4675 | 0 | 0 | 0 |  | Fe-Cr-Ni-V-Mn
5317 | 3.211001 | 21.92361 | 15.75018 | 51.74483 | 7.370386 | 66.44422 | 0.3176092 | 0.07839491 | 360.0556 | 0 | 0 | 0 |  | Fe-Cr-Ni-V-Mn
5318 | 6.350374 | 50.25604 | 3.337394 | 20.27399 | 19.7822 | 88.3719 | 0.2586319 | 0.05625969 | 253.303 | 0 | 0 | 0 |  | Fe-Cr-Ni-V-Mn
5319 | 7.401688 | 43.31671 | 5.557008 | 26.04164 | 17.68295 | 83.49674 | 0.2715055 | 0.0630128 | 294.3126 | 0 | 0 | 0 |  | Fe-Cr-Ni-V-Mn
5320 | 8.362426 | 36.98248 | 7.690925 | 30.51154 | 16.45263 | 79.50619 | 0.2819129 | 0.06773621 | 320.2278 | 0 | 0 | 0 |  | Fe-Cr-Ni-V-Mn
5321 | 8.428664 | 31.38982 | 11.07406 | 34.59737 | 14.51008 | 75.94395 | 0.2917808 | 0.07296922 | 350.5508 | 0 | 0 | 0 |  | Fe-Cr-Ni-V-Mn
5322 | 9.450826 | 25.41972 | 15.45231 | 38.31414 | 11.363 | 72.44837 | 0.3022251 | 0.07909799 | 386.9092 | 0 | 0 | 0 |  | Fe-Cr-Ni-V-Mn
5323 | 8.380465 | 20.48177 | 19.81933 | 42.04387 | 9.274567 | 69.30307 | 0.3111506 | 0.08395191 | 412.4801 | 0 | 0 | 0 |  | Fe-Cr-Ni-V-Mn
5324 | 7.37485 | 15.69442 | 25.46955 | 44.20637 | 7.254812 | 66.75253 | 0.3188118 | 0.08955186 | 444.8907 | 0 | 0 | 0 |  | Fe-Cr-Ni-V-Mn
5325 | 4.20869 | 50.94017 | 3.317771 | 11.51702 | 30.01635 | 92.68094 | 0.2429066 | 0.04569528 | 181.3384 | 0 | 0 | 0 |  | Fe-Cr-Ni-V-Mn
5326 | 8.317091 | 44.52556 | 4.370989 | 15.17307 | 27.61329 | 88.77109 | 0.2540037 | 0.05258069 | 223.2898 | 0 | 0 | 0 |  | Fe-Cr-Ni-V-Mn
5327 | 10.48416 | 38.06873 | 6.611853 | 20.08283 | 24.75243 | 84.32713 | 0.2665831 | 0.06117308 | 278.1593 | 0 | 0 | 0 |  | Fe-Cr-Ni-V-Mn
5328 | 12.42525 | 32.77729 | 9.795008 | 23.61217 | 21.39027 | 80.94779 | 0.2769853 | 0.0672852 | 317.1556 | 0 | 0 | 0 |  | Fe-Cr-Ni-V-Mn
5329 | 13.5518 | 28.14633 | 14.24411 | 26.62463 | 17.43314 | 78.00953 | 0.2866648 | 0.07452282 | 366.2006 | 0 | 0 | 0 |  | Fe-Cr-Ni-V-Mn
5330 | 14.54354 | 23.21258 | 18.5622 | 29.37486 | 14.30682 | 75.12001 | 0.2957097 | 0.08050392 | 404.8801 | 0 | 0 | 0 |  | Fe-Cr-Ni-V-Mn
5331 | 13.44374 | 18.29366 | 25.00017 | 32.07212 | 11.19032 | 72.17445 | 0.3049588 | 0.08719284 | 447.9981 | 0 | 0 | 0 |  | Fe-Cr-Ni-V-Mn
5332 | 12.35143 | 14.37465 | 31.37416 | 33.7995 | 8.100259 | 69.9504 | 0.3124058 | 0.09284416 | 485.234 | 0 | 0 | 0 |  | Fe-Cr-Ni-V-Mn
5333 | 9.215274 | 11.43976 | 38.74418 | 34.55726 | 6.04352 | 68.33938 | 0.3179285 | 0.09785511 | 518.9858 | 0 | 0 | 0 |  | Fe-Cr-Ni-V-Mn
5334 | 6.270166 | 41.83756 | 3.295242 | 9.532343 | 39.06469 | 90.56206 | 0.242893 | 0.04399748 | 163.8974 | 0 | 0 | 0 |  | Fe-Cr-Ni-V-Mn
5335 | 10.53866 | 37.28543 | 4.430816 | 12.49685 | 35.24824 | 87.57694 | 0.2528778 | 0.05232951 | 216.0982 | 0 | 0 | 0 |  | Fe-Cr-Ni-V-Mn
5336 | 14.70517 | 32.27201 | 7.728199 | 15.32971 | 29.96491 | 84.48205 | 0.2641588 | 0.0602179 | 268.3421 | 0 | 0 | 0 |  | Fe-Cr-Ni-V-Mn
5337 | 17.6284 | 27.99833 | 10.89939 | 17.97171 | 25.50216 | 81.77481 | 0.2737495 | 0.06594286 | 306.3592 | 0 | 0 | 0 |  | Fe-Cr-Ni-V-Mn
5338 | 19.61346 | 24.02762 | 16.27534 | 19.77388 | 20.3097 | 79.47922 | 0.282868 | 0.07274996 | 354.3664 | 0 | 0 | 0 |  | Fe-Cr-Ni-V-Mn
5339 | 19.5463 | 20.11409 | 21.62615 | 22.52133 | 16.19213 | 76.80181 | 0.292001 | 0.07918051 | 398.5493 | 0 | 0 | 0 |  | Fe-Cr-Ni-V-Mn
5340 | 18.61872 | 16.3718 | 28.26761 | 24.53142 | 12.21045 | 74.44821 | 0.3003359 | 0.08562316 | 444.1601 | 0 | 0 | 0 |  | Fe-Cr-Ni-V-Mn
5341 | 17.13113 | 12.19693 | 36.01259 | 25.73754 | 8.921804 | 72.22024 | 0.308124 | 0.08989563 | 470.9148 | 0 | 0 | 0 |  | Fe-Cr-Ni-V-Mn
5342 | 12.13579 | 10.35738 | 45.70815 | 25.82955 | 5.969132 | 71.08741 | 0.3131766 | 0.09508443 | 510.4999 | 0 | 0 | 0 |  | Fe-Cr-Ni-V-Mn
5343 | 9.345345 | 33.83693 | 3.274254 | 7.577303 | 45.96617 | 88.77507 | 0.2433859 | 0.04265979 | 150.5813 | 0 | 0 | 0 |  | Fe-Cr-Ni-V-Mn
5344 | 14.64364 | 30.18929 | 5.497046 | 9.540981 | 40.12904 | 86.51217 | 0.253277 | 0.05146789 | 205.8294 | 0 | 0 | 0 |  | Fe-Cr-Ni-V-Mn
5345 | 19.80081 | 26.1977 | 8.763095 | 11.40729 | 33.83111 | 84.18134 | 0.2635239 | 0.05855067 | 253.1402 | 0 | 0 | 0 |  | Fe-Cr-Ni-V-Mn
5346 | 22.61685 | 22.97158 | 12.96669 | 13.12833 | 28.31656 | 82.15977 | 0.2723114 | 0.06354558 | 287.3632 | 0 | 0 | 0 |  | Fe-Cr-Ni-V-Mn
5347 | 24.56259 | 19.05737 | 18.28732 | 14.9367 | 23.15601 | 79.83446 | 0.2815666 | 0.06947478 | 328.5733 | 0 | 0 | 0 |  | Fe-Cr-Ni-V-Mn
5348 | 25.49003 | 16.13799 | 23.57715 | 16.74074 | 18.0541 | 77.86573 | 0.289669 | 0.0747214 | 366.133 | 0 | 0 | 0 |  | Fe-Cr-Ni-V-Mn
5349 | 24.32405 | 12.26699 | 31.95833 | 18.48956 | 12.96107 | 75.45419 | 0.2989868 | 0.08045485 | 406.427 | 0 | 0 | 0 |  | Fe-Cr-Ni-V-Mn
5350 | 22.15966 | 10.31581 | 40.23114 | 18.37563 | 8.917763 | 74.47371 | 0.3043087 | 0.08354658 | 429.7974 | 0 | 0 | 0 |  | Fe-Cr-Ni-V-Mn
5351 | 15.97632 | 7.437326 | 52.47652 | 18.21623 | 5.893604 | 72.94018 | 0.3107349 | 0.08771703 | 458.3248 | 1 | 1 | 1 | 458.3248 | Fe-Cr-Ni-V-Mn
5352 | 14.58323 | 24.24577 | 3.284621 | 6.651135 | 51.23524 | 85.91237 | 0.2477458 | 0.04528764 | 160.7344 | 0 | 0 | 0 |  | Fe-Cr-Ni-V-Mn
5353 | 21.57515 | 22.0005 | 6.47924 | 7.497154 | 42.44796 | 84.63136 | 0.2573891 | 0.05087019 | 197.0123 | 0 | 0 | 0 |  | Fe-Cr-Ni-V-Mn
5354 | 26.61095 | 19.05843 | 9.68206 | 8.402362 | 36.2462 | 83.09651 | 0.2656851 | 0.0560319 | 231.3695 | 0 | 0 | 0 |  | Fe-Cr-Ni-V-Mn
5355 | 28.87054 | 17.27983 | 14.08895 | 10.34574 | 29.41494 | 81.44802 | 0.2743013 | 0.06316388 | 281.9965 | 0 | 0 | 0 |  | Fe-Cr-Ni-V-Mn
5356 | 30.49662 | 15.1433 | 19.23274 | 11.12714 | 24.00019 | 80.17873 | 0.2811612 | 0.06596126 | 302.0715 | 0 | 0 | 0 |  | Fe-Cr-Ni-V-Mn
5357 | 31.04408 | 12.12078 | 26.31452 | 12.78842 | 17.7322 | 78.13499 | 0.2903218 | 0.07025707 | 331.9288 | 0 | 0 | 0 |  | Fe-Cr-Ni-V-Mn
5358 | 30.17622 | 9.365128 | 33.83233 | 13.7628 | 12.86352 | 76.4508 | 0.2977553 | 0.07524153 | 368.4373 | 0 | 0 | 0 |  | Fe-Cr-Ni-V-Mn
5359 | 26.22391 | 7.512493 | 44.52578 | 13.80026 | 7.93756 | 75.31121 | 0.3041413 | 0.07923937 | 398.9947 | 1 | 1 | 1 | 398.9947 | Fe-Cr-Ni-V-Mn
5360 | 18.81243 | 5.531115 | 57.23904 | 13.54735 | 4.870061 | 74.08618 | 0.3098845 | 0.08052521 | 405.0058 | 1 | 1 | 1 | 405.0058 | Fe-Cr-Ni-V-Mn
5361 | 21.5341 | 16.2303 | 3.233456 | 6.547528 | 52.45462 | 83.19392 | 0.254475 | 0.04698517 | 166.1677 | 0 | 0 | 0 |  | Fe-Cr-Ni-V-Mn
5362 | 28.60399 | 15.21804 | 6.442553 | 6.522866 | 43.21256 | 82.75979 | 0.2622323 | 0.05163828 | 198.0287 | 0 | 0 | 0 |  | Fe-Cr-Ni-V-Mn
5363 | 33.59647 | 14.21808 | 9.630758 | 6.500543 | 36.05415 | 82.3358 | 0.2683347 | 0.0545291 | 219.2325 | 0 | 0 | 0 |  | Fe-Cr-Ni-V-Mn
5364 | 36.1345 | 12.14879 | 14.77018 | 7.324559 | 29.62196 | 81.05756 | 0.276021 | 0.0571648 | 237.3427 | 0 | 0 | 0 |  | Fe-Cr-Ni-V-Mn
5365 | 37.98825 | 10.23831 | 19.96446 | 8.206918 | 23.60206 | 79.81338 | 0.2831674 | 0.06080716 | 263.0095 | 0 | 0 | 0 |  | Fe-Cr-Ni-V-Mn
5366 | 38.19664 | 8.422756 | 26.41313 | 9.168821 | 17.79865 | 78.50691 | 0.2902505 | 0.06591798 | 300.1885 | 0 | 1 | 0 |  | Fe-Cr-Ni-V-Mn
5367 | 36.98461 | 6.514596 | 34.67141 | 10.02961 | 11.79977 | 77.12765 | 0.297629 | 0.06915562 | 323.6868 | 1 | 1 | 1 | 323.6868 | Fe-Cr-Ni-V-Mn
5368 | 31.76651 | 4.621252 | 45.91034 | 10.86608 | 6.83582 | 75.57655 | 0.3049393 | 0.07244104 | 346.4698 | 1 | 1 | 1 | 346.4698 | Fe-Cr-Ni-V-Mn
5369 | 22.65632 | 3.668527 | 59.01667 | 10.78238 | 3.876097 | 74.60132 | 0.3099816 | 0.07421371 | 357.3947 | 1 | 1 | 1 | 357.3947 | Fe-Cr-Ni-V-Mn
5370 | 37.56568 | 9.452783 | 6.402935 | 4.630538 | 41.94806 | 81.6739 | 0.2665032 | 0.0503136 | 187.5238 | 0 | 0 | 0 |  | Fe-Cr-Ni-V-Mn
5371 | 41.51422 | 9.427209 | 9.578418 | 4.61801 | 34.86214 | 81.58516 | 0.2716006 | 0.05212601 | 201.8011 | 0 | 0 | 0 |  | Fe-Cr-Ni-V-Mn
5372 | 44.41719 | 8.458844 | 13.79368 | 5.524864 | 27.80542 | 80.70262 | 0.278496 | 0.055674 | 226.842 | 0 | 0 | 0 |  | Fe-Cr-Ni-V-Mn
5373 | 45.27393 | 7.493691 | 19.03472 | 6.424001 | 21.77366 | 79.77212 | 0.2847785 | 0.05892488 | 250.2138 | 0 | 1 | 0 |  | Fe-Cr-Ni-V-Mn
5374 | 45.04492 | 5.591839 | 26.30338 | 7.304578 | 15.75529 | 78.4304 | 0.2921249 | 0.06214677 | 272.9956 | 1 | 1 | 1 | 272.9956 | Fe-Cr-Ni-V-Mn
5375 | 42.86267 | 4.640352 | 33.52734 | 8.183238 | 10.7864 | 77.40497 | 0.2978982 | 0.06491986 | 293.0621 | 1 | 1 | 1 | 293.0621 | Fe-Cr-Ni-V-Mn
5376 | 37.28197 | 2.740353 | 44.34268 | 9.844186 | 5.790812 | 75.49839 | 0.305874 | 0.06779248 | 310.9525 | 1 | 1 | 1 | 310.9525 | Fe-Cr-Ni-V-Mn
5377 | 50.37191 | 5.627814 | 9.530138 | 2.75684 | 31.7133 | 81.18688 | 0.2751588 | 0.04817504 | 176.2858 | 1 | 1 | 1 | 176.2858 | Fe-Cr-Ni-V-Mn
5378 | 52.26545 | 5.614779 | 13.73387 | 3.667273 | 24.71863 | 80.63733 | 0.2810567 | 0.05122427 | 197.6126 | 1 | 1 | 1 | 197.6126 | Fe-Cr-Ni-V-Mn
5379 | 53.09221 | 4.663318 | 18.95246 | 4.568744 | 18.72326 | 79.71238 | 0.2872467 | 0.05416785 | 217.9601 | 1 | 1 | 1 | 217.9601 | Fe-Cr-Ni-V-Mn
5380 | 53.44869 | 3.755703 | 24.37964 | 5.519304 | 12.89667 | 78.77679 | 0.2932229 | 0.05912417 | 253.2372 | 1 | 1 | 1 | 253.2372 | Fe-Cr-Ni-V-Mn
5381 | 49.78898 | 3.708457 | 31.3995 | 7.266496 | 7.836573 | 77.67997 | 0.2989427 | 0.0617874 | 271.8598 | 1 | 1 | 1 | 271.8598 | Fe-Cr-Ni-V-Mn
5382 | 34.45508 | 45.68854 | 3.292296 | 11.42859 | 5.135495 | 91.21688 | 0.262627 | 0.0593805 | 287.2689 | 0 | 0 | 0 |  | Fe-Cr-Ni-V-Mn
5383 | 40.43564 | 38.61266 | 5.448889 | 10.40314 | 5.099677 | 89.29213 | 0.2680148 | 0.06056046 | 291.9158 | 0 | 0 | 0 |  | Fe-Cr-Ni-V-Mn
5384 | 45.80013 | 32.95058 | 7.658616 | 9.494802 | 4.095878 | 87.77083 | 0.272917 | 0.06085879 | 290.8635 | 0 | 0 | 0 |  | Fe-Cr-Ni-V-Mn
5385 | 50.07947 | 25.69198 | 11.81666 | 8.390311 | 4.02158 | 85.68852 | 0.2788942 | 0.06064819 | 284.2533 | 0 | 0 | 0 |  | Fe-Cr-Ni-V-Mn
5386 | 54.33976 | 21.00074 | 15.08718 | 6.54654 | 3.025771 | 84.84801 | 0.2823924 | 0.05693509 | 254.4386 | 0 | 0 | 0 |  | Fe-Cr-Ni-V-Mn
5387 | 22.13558 | 50.05089 | 3.323771 | 18.26825 | 6.22151 | 89.38414 | 0.2647258 | 0.06303393 | 312.9921 | 0 | 0 | 0 |  | Fe-Cr-Ni-V-Mn
5388 | 28.23849 | 42.84504 | 5.496497 | 16.21805 | 7.201928 | 87.907 | 0.2686695 | 0.0648909 | 323.1438 | 0 | 0 | 0 |  | Fe-Cr-Ni-V-Mn
5389 | 32.92126 | 36.39822 | 7.569422 | 15.01476 | 8.096352 | 86.26259 | 0.2728605 | 0.06632925 | 329.7028 | 0 | 0 | 0 |  | Fe-Cr-Ni-V-Mn
5390 | 37.13472 | 30.73249 | 10.84216 | 13.17278 | 8.117843 | 85.10547 | 0.2765731 | 0.06667507 | 328.9007 | 0 | 0 | 0 |  | Fe-Cr-Ni-V-Mn
5391 | 40.89577 | 24.74924 | 15.04474 | 10.25848 | 9.051778 | 84.25972 | 0.2793177 | 0.06440615 | 307.9665 | 0 | 0 | 0 |  | Fe-Cr-Ni-V-Mn
5392 | 44.64707 | 19.83945 | 19.19778 | 8.330185 | 7.98552 | 83.3276 | 0.2831826 | 0.0622133 | 289.0356 | 0 | 0 | 0 |  | Fe-Cr-Ni-V-Mn
5393 | 46.77512 | 15.14772 | 24.58234 | 6.492725 | 7.002097 | 82.34624 | 0.2871882 | 0.05868596 | 260.5935 | 0 | 0 | 0 |  | Fe-Cr-Ni-V-Mn
5394 | 12.77206 | 51.52915 | 3.356132 | 28.1546 | 4.188057 | 85.42356 | 0.2734939 | 0.06586618 | 328.3871 | 0 | 0 | 0 |  | Fe-Cr-Ni-V-Mn
5395 | 16.74858 | 44.83176 | 4.401048 | 25.78063 | 8.237983 | 84.26435 | 0.2749045 | 0.0670832 | 332.4265 | 0 | 0 | 0 |  | Fe-Cr-Ni-V-Mn
5396 | 22.02497 | 38.08296 | 6.614324 | 22.96038 | 10.31737 | 83.23463 | 0.277277 | 0.06952899 | 347.0308 | 0 | 0 | 0 |  | Fe-Cr-Ni-V-Mn
5397 | 25.75319 | 32.6092 | 9.744776 | 19.73251 | 12.16033 | 82.73173 | 0.2785712 | 0.07034699 | 350.5907 | 0 | 0 | 0 |  | Fe-Cr-Ni-V-Mn
5398 | 28.87802 | 27.84694 | 14.0926 | 15.99301 | 13.18942 | 82.63239 | 0.2795003 | 0.0699129 | 345.5886 | 0 | 0 | 0 |  | Fe-Cr-Ni-V-Mn
5399 | 31.71164 | 22.85801 | 18.27865 | 13.06342 | 14.08828 | 82.09275 | 0.2814465 | 0.06871549 | 333.7394 | 0 | 0 | 0 |  | Fe-Cr-Ni-V-Mn
5400 | 34.45236 | 17.92519 | 24.49662 | 10.16728 | 12.95855 | 81.47334 | 0.2849365 | 0.06672187 | 316.8595 | 0 | 0 | 0 |  | Fe-Cr-Ni-V-Mn
5401 | 36.16305 | 14.02891 | 30.61955 | 7.330345 | 11.85815 | 81.17071 | 0.2875876 | 0.06253173 | 284.6403 | 0 | 1 | 0 |  | Fe-Cr-Ni-V-Mn
5402 | 36.87532 | 11.13488 | 37.71159 | 5.454529 | 8.823677 | 80.74306 | 0.2915094 | 0.05851 | 255.6028 | 1 | 1 | 1 | 255.6028 | Fe-Cr-Ni-V-Mn
5403 | 10.66637 | 42.70268 | 3.363381 | 36.97192 | 6.295653 | 78.96224 | 0.287112 | 0.06810569 | 327.6912 | 0 | 0 | 0 |  | Fe-Cr-Ni-V-Mn
5404 | 13.91345 | 37.86564 | 4.499765 | 33.19269 | 10.52845 | 78.90707 | 0.2859431 | 0.06992194 | 338.5455 | 0 | 0 | 0 |  | Fe-Cr-Ni-V-Mn
5405 | 16.96589 | 32.57922 | 7.801767 | 28.04959 | 14.60353 | 79.17838 | 0.2843951 | 0.07158953 | 349.2912 | 0 | 0 | 0 |  | Fe-Cr-Ni-V-Mn
5406 | 19.78374 | 28.11401 | 10.94443 | 23.7447 | 17.41312 | 79.39203 | 0.2834666 | 0.07212345 | 352.0189 | 0 | 0 | 0 |  | Fe-Cr-Ni-V-Mn
5407 | 21.65476 | 24.00182 | 16.25787 | 18.81204 | 19.2735 | 79.91004 | 0.2825582 | 0.07194716 | 350.5414 | 0 | 0 | 0 |  | Fe-Cr-Ni-V-Mn
5408 | 24.52509 | 19.97969 | 21.48165 | 14.9139 | 19.09967 | 80.0514 | 0.2836046 | 0.07114125 | 344.3461 | 0 | 0 | 0 |  | Fe-Cr-Ni-V-Mn
5409 | 26.58244 | 16.18231 | 27.94043 | 11.19115 | 18.10368 | 80.14511 | 0.285346 | 0.06862703 | 325.3835 | 0 | 0 | 0 |  | Fe-Cr-Ni-V-Mn
5410 | 27.78515 | 12.0107 | 35.46271 | 8.146464 | 16.59498 | 79.75223 | 0.2886056 | 0.06569276 | 303.1572 | 1 | 1 | 1 | 303.1572 | Fe-Cr-Ni-V-Mn
5411 | 27.80099 | 10.16869 | 44.87547 | 5.434072 | 11.72078 | 79.97701 | 0.292327 | 0.06018099 | 264.9073 | 1 | 1 | 1 | 264.9073 | Fe-Cr-Ni-V-Mn
5412 | 8.543305 | 34.79958 | 3.367405 | 43.83493 | 9.45478 | 73.82248 | 0.2976596 | 0.06777039 | 308.5515 | 0 | 0 | 0 |  | Fe-Cr-Ni-V-Mn
5413 | 10.69928 | 30.88065 | 5.622932 | 38.06195 | 14.73519 | 74.68051 | 0.293991 | 0.07049261 | 327.8809 | 0 | 0 | 0 |  | Fe-Cr-Ni-V-Mn
5414 | 12.72009 | 26.64666 | 8.913273 | 31.90765 | 19.81233 | 75.58434 | 0.2903566 | 0.0721197 | 339.4973 | 0 | 0 | 0 |  | Fe-Cr-Ni-V-Mn
5415 | 14.56202 | 23.24207 | 13.11937 | 26.56583 | 22.51071 | 76.44795 | 0.2879588 | 0.07322654 | 348.6301 | 0 | 0 | 0 |  | Fe-Cr-Ni-V-Mn
5416 | 16.48152 | 19.18127 | 18.40621 | 21.61111 | 24.31989 | 76.92631 | 0.2870884 | 0.07397643 | 354.2669 | 0 | 0 | 0 |  | Fe-Cr-Ni-V-Mn
5417 | 18.37417 | 16.15675 | 23.60457 | 16.76021 | 25.1043 | 77.74753 | 0.2858923 | 0.07278973 | 346.8861 | 0 | 0 | 0 |  | Fe-Cr-Ni-V-Mn
5418 | 20.1809 | 12.21304 | 31.81779 | 11.96536 | 23.82291 | 78.13743 | 0.2873239 | 0.07063551 | 332.0812 | 0 | 0 | 0 |  | Fe-Cr-Ni-V-Mn
5419 | 19.99318 | 10.23799 | 39.92764 | 8.206656 | 21.63453 | 78.77783 | 0.2884597 | 0.06666619 | 305.4739 | 1 | 1 | 1 | 305.4739 | Fe-Cr-Ni-V-Mn
5420 | 19.75988 | 7.358925 | 51.92333 | 5.407262 | 15.5506 | 78.53558 | 0.2943246 | 0.06186145 | 271.9713 | 1 | 1 | 1 | 271.9713 | Fe-Cr-Ni-V-Mn
5421 | 7.542326 | 25.07941 | 3.397557 | 49.14158 | 14.83912 | 68.86364 | 0.3073873 | 0.06744407 | 287.9983 | 0 | 0 | 0 |  | Fe-Cr-Ni-V-Mn
5422 | 8.448666 | 22.61497 | 6.660206 | 40.45939 | 21.81677 | 71.06287 | 0.2997137 | 0.0697017 | 307.0959 | 0 | 0 | 0 |  | Fe-Cr-Ni-V-Mn
5423 | 9.424549 | 19.49926 | 9.906012 | 34.38686 | 26.78332 | 72.20005 | 0.2953425 | 0.07148316 | 320.3642 | 0 | 0 | 0 |  | Fe-Cr-Ni-V-Mn
5424 | 11.528 | 17.56321 | 14.31999 | 27.72242 | 28.86638 | 73.9923 | 0.2908857 | 0.07329496 | 337.4623 | 0 | 0 | 0 |  | Fe-Cr-Ni-V-Mn
5425 | 12.34316 | 15.3227 | 19.46058 | 22.51792 | 30.35564 | 75.13032 | 0.2883363 | 0.07363089 | 342.4491 | 0 | 0 | 0 |  | Fe-Cr-Ni-V-Mn
5426 | 14.09939 | 12.1895 | 26.4637 | 16.53548 | 30.71193 | 76.27608 | 0.2867767 | 0.07285873 | 339.7519 | 0 | 0 | 0 |  | Fe-Cr-Ni-V-Mn
5427 | 15.10346 | 9.374654 | 33.86674 | 11.93989 | 29.71525 | 76.96771 | 0.2870625 | 0.07065147 | 325.6245 | 0 | 1 | 0 |  | Fe-Cr-Ni-V-Mn
5428 | 15.08022 | 7.488182 | 44.38169 | 7.336319 | 25.71359 | 77.90206 | 0.2888509 | 0.06597851 | 296.0102 | 1 | 1 | 1 | 296.0102 | Fe-Cr-Ni-V-Mn
5429 | 14.75687 | 5.495718 | 56.87273 | 4.486885 | 18.3878 | 77.97294 | 0.2947247 | 0.06060286 | 260.2189 | 1 | 1 | 1 | 260.2189 | Fe-Cr-Ni-V-Mn
5430 | 7.44114 | 16.82521 | 3.351976 | 50.4216 | 21.96007 | 65.84844 | 0.3120455 | 0.06581983 | 264.2759 | 0 | 0 | 0 |  | Fe-Cr-Ni-V-Mn
5431 | 7.370715 | 15.68562 | 6.640505 | 41.30018 | 29.00298 | 68.51964 | 0.30288 | 0.068527 | 287.1659 | 0 | 0 | 0 |  | Fe-Cr-Ni-V-Mn
5432 | 7.312528 | 14.58918 | 9.882123 | 34.30393 | 33.91224 | 70.59157 | 0.295944 | 0.06973734 | 299.0837 | 0 | 0 | 0 |  | Fe-Cr-Ni-V-Mn
5433 | 8.196917 | 12.40149 | 15.07741 | 28.03843 | 36.28575 | 72.05675 | 0.292016 | 0.07171675 | 315.9144 | 0 | 0 | 0 |  | Fe-Cr-Ni-V-Mn
5434 | 9.138402 | 10.39898 | 20.27774 | 22.22854 | 37.95634 | 73.47946 | 0.2885502 | 0.07231976 | 323.3096 | 0 | 0 | 0 |  | Fe-Cr-Ni-V-Mn
5435 | 10.15672 | 8.510719 | 26.68898 | 16.67624 | 37.96735 | 74.85586 | 0.2862847 | 0.07178991 | 323.2698 | 0 | 0 | 0 |  | Fe-Cr-Ni-V-Mn
5436 | 11.05007 | 6.546974 | 34.84373 | 10.99577 | 36.56345 | 76.25699 | 0.2850837 | 0.06912796 | 308.6996 | 0 | 1 | 0 |  | Fe-Cr-Ni-V-Mn
5437 | 11.90863 | 4.619772 | 45.89563 | 6.336514 | 31.23945 | 77.17353 | 0.2877637 | 0.06508192 | 284.929 | 1 | 1 | 1 | 284.929 | Fe-Cr-Ni-V-Mn
5438 | 11.77505 | 3.654363 | 58.78882 | 3.580251 | 22.20151 | 77.55637 | 0.2939155 | 0.05925582 | 248.1508 | 1 | 1 | 1 | 248.1508 | Fe-Cr-Ni-V-Mn
5439 | 5.245185 | 9.766994 | 6.615769 | 40.18945 | 38.18261 | 66.98064 | 0.3026095 | 0.06617038 | 262.2491 | 0 | 0 | 0 |  | Fe-Cr-Ni-V-Mn
5440 | 5.206786 | 9.695491 | 9.851003 | 33.24602 | 42.0007 | 69.3497 | 0.2951581 | 0.06756216 | 276.2548 | 0 | 0 | 0 |  | Fe-Cr-Ni-V-Mn
5441 | 6.194004 | 8.650333 | 14.10593 | 26.36636 | 44.68337 | 71.46255 | 0.2890936 | 0.06875702 | 288.6683 | 0 | 0 | 0 |  | Fe-Cr-Ni-V-Mn
5442 | 7.164569 | 7.62346 | 19.36435 | 20.53935 | 45.30828 | 73.22418 | 0.2851454 | 0.06935104 | 297.1583 | 0 | 0 | 0 |  | Fe-Cr-Ni-V-Mn
5443 | 8.103272 | 5.658375 | 26.61636 | 14.78299 | 44.839 | 74.62366 | 0.2830952 | 0.06903978 | 298.9666 | 0 | 0 | 0 |  | Fe-Cr-Ni-V-Mn
5444 | 9.033981 | 4.672795 | 33.76174 | 10.07166 | 42.45982 | 76.00063 | 0.2822273 | 0.06715508 | 290.7072 | 0 | 1 | 0 |  | Fe-Cr-Ni-V-Mn
5445 | 10.8008 | 2.742551 | 44.37824 | 5.373861 | 36.70455 | 76.95297 | 0.2850688 | 0.0636531 | 271.6565 | 1 | 1 | 1 | 271.6565 | Fe-Cr-Ni-V-Mn
5446 | 3.111343 | 5.793593 | 9.810867 | 30.27251 | 51.01168 | 69.15259 | 0.2910751 | 0.06460463 | 251.7226 | 0 | 0 | 0 |  | Fe-Cr-Ni-V-Mn
5447 | 4.114886 | 5.746708 | 14.05657 | 23.45901 | 52.62282 | 71.60607 | 0.2844369 | 0.06556182 | 263.2896 | 0 | 0 | 0 |  | Fe-Cr-Ni-V-Mn
5448 | 5.099794 | 4.748131 | 19.29716 | 17.67698 | 53.17794 | 73.38618 | 0.2803331 | 0.06584734 | 269.2418 | 0 | 0 | 0 |  | Fe-Cr-Ni-V-Mn
5449 | 6.129041 | 3.80427 | 24.69491 | 12.11313 | 53.25865 | 75.17494 | 0.2765777 | 0.06429715 | 262.9941 | 0 | 1 | 0 |  | Fe-Cr-Ni-V-Mn
5450 | 8.020837 | 3.733875 | 31.61471 | 7.316301 | 49.31428 | 76.96567 | 0.2755668 | 0.06221204 | 255.2993 | 1 | 1 | 1 | 255.2993 | Fe-Cr-Ni-V-Mn
5451 | 3.082948 | 44.96897 | 35.64488 | 11.24859 | 5.054614 | 89.71748 | 0.2690427 | 0.06844308 | 358.6069 | 0 | 0 | 0 |  | Fe-Cr-Ni-V-Mn
5452 | 5.09235 | 37.9296 | 41.74948 | 10.2191 | 5.009464 | 87.56529 | 0.2753095 | 0.07007154 | 365.9047 | 1 | 0 | 0 |  | Fe-Cr-Ni-V-Mn
5453 | 7.14579 | 32.31478 | 47.21099 | 9.311595 | 4.016846 | 85.84999 | 0.2809403 | 0.0708355 | 367.227 | 1 | 0 | 0 |  | Fe-Cr-Ni-V-Mn
5454 | 11.02362 | 25.19216 | 51.6138 | 8.227083 | 3.943342 | 83.70189 | 0.2870787 | 0.06951364 | 349.8887 | 1 | 1 | 1 | 349.8887 | Fe-Cr-Ni-V-Mn
5455 | 14.06656 | 20.58034 | 55.97241 | 6.415489 | 2.965201 | 82.77064 | 0.2908839 | 0.06506877 | 311.7752 | 1 | 1 | 1 | 311.7752 | Fe-Cr-Ni-V-Mn
5456 | 3.131869 | 49.57042 | 23.04304 | 18.09288 | 6.161785 | 88.48317 | 0.268562 | 0.06941195 | 363.4673 | 0 | 0 | 0 |  | Fe-Cr-Ni-V-Mn
5457 | 5.168596 | 42.34727 | 29.33625 | 16.02963 | 7.118257 | 86.78878 | 0.2733862 | 0.07196451 | 379.0108 | 0 | 0 | 0 |  | Fe-Cr-Ni-V-Mn
5458 | 7.10813 | 35.92617 | 34.15431 | 14.82003 | 7.991352 | 84.98557 | 0.2781943 | 0.07350653 | 385.8535 | 0 | 0 | 0 |  | Fe-Cr-Ni-V-Mn
5459 | 10.17578 | 30.31711 | 38.50424 | 12.99474 | 8.008124 | 83.74869 | 0.2821946 | 0.07366634 | 382.8431 | 0 | 0 | 0 |  | Fe-Cr-Ni-V-Mn
5460 | 14.12175 | 24.41765 | 42.40906 | 10.12104 | 8.930503 | 82.88648 | 0.2849742 | 0.07037259 | 352.593 | 1 | 0 | 0 |  | Fe-Cr-Ni-V-Mn
5461 | 18.02182 | 19.57562 | 46.30384 | 8.219406 | 7.879325 | 81.94206 | 0.288844 | 0.0673857 | 326.4841 | 1 | 1 | 1 | 326.4841 | Fe-Cr-Ni-V-Mn
5462 | 23.11143 | 14.96887 | 48.5842 | 6.416068 | 6.919426 | 81.09716 | 0.2922515 | 0.0627687 | 288.8218 | 1 | 1 | 1 | 288.8218 | Fe-Cr-Ni-V-Mn
5463 | 3.177465 | 51.27822 | 13.35916 | 28.0175 | 4.167662 | 84.96954 | 0.2753922 | 0.06978803 | 358.7771 | 0 | 0 | 0 |  | Fe-Cr-Ni-V-Mn
5464 | 4.160446 | 44.54591 | 17.49195 | 25.61625 | 8.185456 | 83.65505 | 0.2774408 | 0.07158603 | 367.0693 | 0 | 0 | 0 |  | Fe-Cr-Ni-V-Mn
5465 | 6.242676 | 37.77933 | 22.96556 | 22.77732 | 10.23511 | 82.45438 | 0.2805065 | 0.07508774 | 389.9679 | 0 | 0 | 0 |  | Fe-Cr-Ni-V-Mn
5466 | 9.193738 | 32.33692 | 26.8428 | 19.56775 | 12.05879 | 81.89869 | 0.2820092 | 0.07541453 | 389.4515 | 0 | 0 | 0 |  | Fe-Cr-Ni-V-Mn
5467 | 13.30252 | 27.62859 | 30.11528 | 15.86761 | 13.086 | 81.83725 | 0.2827768 | 0.07403822 | 377.1049 | 0 | 0 | 0 |  | Fe-Cr-Ni-V-Mn
5468 | 17.26395 | 22.69199 | 33.08957 | 12.96854 | 13.98596 | 81.34345 | 0.2845227 | 0.07206964 | 358.9491 | 0 | 0 | 0 |  | Fe-Cr-Ni-V-Mn
5469 | 23.17405 | 17.8237 | 36.00736 | 10.10971 | 12.88518 | 80.88004 | 0.2873571 | 0.06895165 | 333.31 | 0 | 0 | 0 |  | Fe-Cr-Ni-V-Mn
5470 | 29.02707 | 13.97869 | 37.87442 | 7.304107 | 11.8157 | 80.79107 | 0.2891297 | 0.06379132 | 293.7663 | 1 | 1 | 1 | 293.7663 | Fe-Cr-Ni-V-Mn
5471 | 35.86044 | 11.12921 | 38.73941 | 5.451753 | 8.819187 | 80.6887 | 0.2917287 | 0.05866629 | 256.631 | 1 | 1 | 1 | 256.631 | Fe-Cr-Ni-V-Mn
5472 | 3.187751 | 42.54041 | 11.16867 | 36.83144 | 6.271731 | 78.59807 | 0.2885918 | 0.07142571 | 352.2077 | 0 | 0 | 0 |  | Fe-Cr-Ni-V-Mn
5473 | 4.2601 | 37.68022 | 14.55263 | 33.03015 | 10.4769 | 78.42902 | 0.2878892 | 0.07428876 | 371.0554 | 0 | 0 | 0 |  | Fe-Cr-Ni-V-Mn
5474 | 7.386566 | 32.42116 | 17.74609 | 27.91351 | 14.53267 | 78.69522 | 0.2863679 | 0.07549486 | 378.4833 | 0 | 0 | 0 |  | Fe-Cr-Ni-V-Mn
5475 | 10.36288 | 27.98006 | 20.69533 | 23.63156 | 17.33016 | 78.90953 | 0.2854403 | 0.07530404 | 375.6903 | 0 | 0 | 0 |  | Fe-Cr-Ni-V-Mn
5476 | 15.41895 | 23.9262 | 22.6893 | 18.75277 | 19.21278 | 79.58624 | 0.2838859 | 0.07380636 | 364.3118 | 0 | 0 | 0 |  | Fe-Cr-Ni-V-Mn
5477 | 20.39499 | 19.93806 | 25.72426 | 14.88282 | 19.05987 | 79.83434 | 0.2844932 | 0.07223004 | 352.3266 | 0 | 0 | 0 |  | Fe-Cr-Ni-V-Mn
5478 | 26.58244 | 16.18231 | 27.94043 | 11.19115 | 18.10368 | 80.14511 | 0.285346 | 0.06886131 | 327.1235 | 0 | 0 | 0 |  | Fe-Cr-Ni-V-Mn
5479 | 33.84205 | 12.04734 | 29.29369 | 8.171318 | 16.64561 | 80.07788 | 0.2872824 | 0.06431187 | 293.1399 | 0 | 1 | 0 |  | Fe-Cr-Ni-V-Mn
5480 | 43.02171 | 10.24665 | 29.44527 | 5.475734 | 11.81064 | 80.79677 | 0.2890136 | 0.05762704 | 247.6839 | 1 | 1 | 1 | 247.6839 | Fe-Cr-Ni-V-Mn
5481 | 3.195024 | 34.70492 | 8.95532 | 43.71568 | 9.429059 | 73.55597 | 0.2987219 | 0.07030408 | 326.1905 | 0 | 0 | 0 |  | Fe-Cr-Ni-V-Mn
5482 | 5.33506 | 30.79648 | 11.21521 | 37.95822 | 14.69503 | 74.40905 | 0.2950812 | 0.07323343 | 347.3799 | 0 | 0 | 0 |  | Fe-Cr-Ni-V-Mn
5483 | 8.461732 | 26.58907 | 13.34101 | 31.83868 | 19.76951 | 75.36522 | 0.291243 | 0.07415005 | 354.087 | 0 | 0 | 0 |  | Fe-Cr-Ni-V-Mn
5484 | 12.46848 | 23.2174 | 15.28968 | 26.53763 | 22.48681 | 76.33884 | 0.2884023 | 0.07395507 | 353.872 | 0 | 0 | 0 |  | Fe-Cr-Ni-V-Mn
5485 | 17.52084 | 19.19137 | 17.33262 | 21.62249 | 24.33269 | 76.98125 | 0.2868646 | 0.07365677 | 351.9641 | 0 | 0 | 0 |  | Fe-Cr-Ni-V-Mn
5486 | 22.50426 | 16.19053 | 19.3532 | 16.79525 | 25.15678 | 77.96815 | 0.2849914 | 0.07166749 | 338.835 | 0 | 0 | 0 |  | Fe-Cr-Ni-V-Mn
5487 | 30.4282 | 12.27633 | 21.32177 | 12.02736 | 23.94635 | 78.69123 | 0.2850661 | 0.06824636 | 315.2142 | 0 | 0 | 0 |  | Fe-Cr-Ni-V-Mn
5488 | 38.33947 | 10.33297 | 21.20952 | 8.282794 | 21.83525 | 79.77395 | 0.2844007 | 0.06286427 | 278.8738 | 0 | 0 | 0 |  | Fe-Cr-Ni-V-Mn
5489 | 50.1592 | 7.472065 | 21.08865 | 5.490396 | 15.78969 | 80.19348 | 0.2876306 | 0.05663678 | 237.3722 | 1 | 1 | 1 | 237.3722 | Fe-Cr-Ni-V-Mn
5490 | 3.225324 | 25.02431 | 7.910217 | 49.03362 | 14.80652 | 68.64265 | 0.3082554 | 0.0700672 | 305.2446 | 0 | 0 | 0 |  | Fe-Cr-Ni-V-Mn
5491 | 6.329669 | 22.5906 | 8.870703 | 40.41578 | 21.79325 | 70.95283 | 0.3001525 | 0.07063282 | 313.3313 | 0 | 0 | 0 |  | Fe-Cr-Ni-V-Mn
5492 | 9.424549 | 19.49926 | 9.906012 | 34.38686 | 26.78332 | 72.20005 | 0.2953425 | 0.07148316 | 320.3642 | 0 | 0 | 0 |  | Fe-Cr-Ni-V-Mn
5493 | 13.6386 | 17.58203 | 12.12991 | 27.75214 | 28.89732 | 74.10453 | 0.2904307 | 0.07293358 | 335.0468 | 0 | 0 | 0 |  | Fe-Cr-Ni-V-Mn
5494 | 18.5733 | 15.37116 | 13.01476 | 22.58914 | 30.45165 | 75.46474 | 0.286974 | 0.07168351 | 328.8196 | 0 | 0 | 0 |  | Fe-Cr-Ni-V-Mn
5495 | 25.32079 | 12.25888 | 14.90402 | 16.62959 | 30.88673 | 76.88529 | 0.2842871 | 0.06948169 | 315.9698 | 0 | 0 | 0 |  | Fe-Cr-Ni-V-Mn
5496 | 32.50495 | 9.457354 | 16.01508 | 12.04522 | 29.97739 | 77.92087 | 0.2831665 | 0.06645898 | 296.4776 | 0 | 0 | 0 |  | Fe-Cr-Ni-V-Mn
5497 | 42.81837 | 7.593481 | 16.0735 | 7.439482 | 26.07517 | 79.4266 | 0.2826302 | 0.06034601 | 257.5253 | 0 | 0 | 0 |  | Fe-Cr-Ni-V-Mn
5498 | 55.21861 | 5.608466 | 15.82896 | 4.578937 | 18.76503 | 80.19833 | 0.2857263 | 0.05347454 | 213.9882 | 1 | 1 | 1 | 213.9882 | Fe-Cr-Ni-V-Mn
5499 | 3.182148 | 16.78874 | 7.804325 | 50.31232 | 21.91247 | 65.6251 | 0.3129195 | 0.06793955 | 277.3688 | 0 | 0 | 0 |  | Fe-Cr-Ni-V-Mn
5500 | 6.314359 | 15.67719 | 7.743091 | 41.27798 | 28.98739 | 68.46357 | 0.3031033 | 0.06899225 | 290.1411 | 0 | 0 | 0 |  | Fe-Cr-Ni-V-Mn
5501 | 9.411868 | 14.60477 | 7.694308 | 34.34058 | 33.94847 | 70.70412 | 0.29549 | 0.06890162 | 293.6244 | 0 | 0 | 0 |  | Fe-Cr-Ni-V-Mn
5502 | 14.3898 | 12.44056 | 8.642809 | 28.12677 | 36.40006 | 72.39242 | 0.2906528 | 0.06911268 | 298.4538 | 0 | 0 | 0 |  | Fe-Cr-Ni-V-Mn
5503 | 19.39278 | 10.4532 | 9.65533 | 22.34444 | 38.15425 | 74.04077 | 0.2862573 | 0.06869523 | 298.7024 | 0 | 0 | 0 |  | Fe-Cr-Ni-V-Mn
5504 | 25.59098 | 8.577477 | 10.75933 | 16.80705 | 38.26516 | 75.70756 | 0.2827924 | 0.06744469 | 293.6036 | 1 | 0 | 0 |  | Fe-Cr-Ni-V-Mn
5505 | 33.52876 | 6.621734 | 11.7472 | 11.12133 | 36.98097 | 77.50608 | 0.2799497 | 0.06341446 | 269.7626 | 0 | 0 | 0 |  | Fe-Cr-Ni-V-Mn
5506 | 44.38503 | 4.695955 | 12.7234 | 6.441006 | 31.75461 | 78.98337 | 0.2803532 | 0.05762623 | 234.8588 | 1 | 1 | 1 | 234.8588 | Fe-Cr-Ni-V-Mn
5507 | 57.22231 | 3.7387 | 12.66223 | 3.662878 | 22.71388 | 80.07914 | 0.2836853 | 0.05071563 | 193.6875 | 1 | 1 | 1 | 193.6875 | Fe-Cr-Ni-V-Mn
5508 | 6.297597 | 9.772231 | 5.516097 | 40.21099 | 38.20308 | 67.03769 | 0.3023809 | 0.06570639 | 259.414 | 0 | 0 | 0 |  | Fe-Cr-Ni-V-Mn
5509 | 9.392201 | 9.716166 | 5.48445 | 33.31691 | 42.09027 | 69.57828 | 0.294231 | 0.0658856 | 265.7119 | 0 | 0 | 0 |  | Fe-Cr-Ni-V-Mn
5510 | 13.47007 | 8.682386 | 6.534554 | 26.46405 | 44.84894 | 71.86366 | 0.2874514 | 0.06615224 | 271.8605 | 0 | 0 | 0 |  | Fe-Cr-Ni-V-Mn
5511 | 18.52975 | 7.667561 | 7.574142 | 20.65816 | 45.57038 | 73.85512 | 0.2825475 | 0.06568247 | 272.9983 | 0 | 0 | 0 |  | Fe-Cr-Ni-V-Mn
5512 | 25.54746 | 5.708592 | 8.592824 | 14.91419 | 45.23694 | 75.60036 | 0.2790611 | 0.06395128 | 265.0483 | 0 | 0 | 0 |  | Fe-Cr-Ni-V-Mn
5513 | 32.50418 | 4.728565 | 9.608819 | 10.19187 | 42.96657 | 77.31902 | 0.2767753 | 0.06075936 | 247.9183 | 0 | 0 | 0 |  | Fe-Cr-Ni-V-Mn
5514 | 42.91009 | 2.787291 | 11.53777 | 5.461527 | 37.30332 | 78.76163 | 0.2776231 | 0.05513581 | 215.2832 | 1 | 1 | 1 | 215.2832 | Fe-Cr-Ni-V-Mn
5515 | 9.363796 | 5.812069 | 3.280718 | 30.36906 | 51.17436 | 69.50031 | 0.2896493 | 0.062083 | 236.3681 | 0 | 0 | 0 |  | Fe-Cr-Ni-V-Mn
5516 | 13.43693 | 5.774018 | 4.345653 | 23.57049 | 52.8729 | 72.12799 | 0.2822779 | 0.06215687 | 241.9313 | 0 | 0 | 0 |  | Fe-Cr-Ni-V-Mn
5517 | 18.48447 | 4.780513 | 5.396879 | 17.79754 | 53.54061 | 74.14114 | 0.2771932 | 0.06135837 | 240.5269 | 0 | 0 | 0 |  | Fe-Cr-Ni-V-Mn
5518 | 23.70495 | 3.838322 | 6.499812 | 12.22156 | 53.73536 | 76.17274 | 0.2724068 | 0.05909053 | 229.4742 | 0 | 0 | 0 |  | Fe-Cr-Ni-V-Mn
5519 | 30.42093 | 3.776428 | 8.526669 | 7.399682 | 49.87629 | 78.23667 | 0.2702507 | 0.05529874 | 210.4539 | 1 | 0 | 0 |  | Fe-Cr-Ni-V-Mn
5520 | 34.40668 | 45.62436 | 5.479452 | 11.41253 | 3.076969 | 91.14227 | 0.2642293 | 0.06061334 | 297.8891 | 0 | 0 | 0 |  | Fe-Cr-Ni-V-Mn
5521 | 40.43564 | 38.61266 | 5.448889 | 10.40314 | 5.099677 | 89.29213 | 0.2680148 | 0.06056046 | 291.9158 | 0 | 0 | 0 |  | Fe-Cr-Ni-V-Mn
5522 | 45.89667 | 33.02004 | 4.385577 | 9.514817 | 7.182896 | 87.88088 | 0.2705508 | 0.05963931 | 280.1226 | 0 | 0 | 0 |  | Fe-Cr-Ni-V-Mn
5523 | 50.32199 | 25.81639 | 4.317775 | 8.430942 | 11.1129 | 85.94127 | 0.2734881 | 0.0584858 | 265.0018 | 0 | 0 | 0 |  | Fe-Cr-Ni-V-Mn
5524 | 54.75575 | 21.16151 | 3.257717 | 6.596656 | 14.22836 | 85.24831 | 0.2738387 | 0.05485431 | 235.1251 | 0 | 0 | 0 |  | Fe-Cr-Ni-V-Mn
5525 | 22.08852 | 49.9445 | 6.633411 | 18.22942 | 3.104143 | 89.27213 | 0.2670997 | 0.06555389 | 334.6884 | 0 | 0 | 0 |  | Fe-Cr-Ni-V-Mn
5526 | 28.19876 | 42.78475 | 7.684268 | 16.19523 | 5.136996 | 87.8329 | 0.2702396 | 0.06633016 | 335.6698 | 0 | 0 | 0 |  | Fe-Cr-Ni-V-Mn
5527 | 32.89846 | 36.37301 | 8.644777 | 15.00436 | 7.079402 | 86.22618 | 0.2736303 | 0.06696474 | 335.2591 | 0 | 0 | 0 |  | Fe-Cr-Ni-V-Mn
5528 | 37.1864 | 30.77526 | 8.685801 | 13.19112 | 10.16143 | 85.17888 | 0.2750248 | 0.06562268 | 319.6512 | 0 | 0 | 0 |  | Fe-Cr-Ni-V-Mn
5529 | 41.03708 | 24.83476 | 9.705038 | 10.29393 | 14.1292 | 84.4444 | 0.2754363 | 0.06242502 | 290.5732 | 0 | 0 | 0 |  | Fe-Cr-Ni-V-Mn
5530 | 44.95434 | 19.97599 | 8.591069 | 8.387516 | 18.09108 | 83.6971 | 0.2754354 | 0.0592935 | 263.176 | 0 | 0 | 0 |  | Fe-Cr-Ni-V-Mn
5531 | 47.29344 | 15.31557 | 7.564485 | 6.564672 | 23.26183 | 82.94694 | 0.2746553 | 0.05566308 | 232.9049 | 0 | 0 | 0 |  | Fe-Cr-Ni-V-Mn
5532 | 12.76291 | 51.49223 | 4.471637 | 28.13443 | 3.138792 | 85.38721 | 0.2742549 | 0.06693205 | 337.3307 | 0 | 0 | 0 |  | Fe-Cr-Ni-V-Mn
5533 | 16.70147 | 44.70567 | 8.77734 | 25.70812 | 4.107406 | 84.12 | 0.2779132 | 0.07096787 | 365.4501 | 0 | 0 | 0 |  | Fe-Cr-Ni-V-Mn
5534 | 21.9629 | 37.97564 | 10.99281 | 22.89568 | 6.172977 | 83.0887 | 0.2803101 | 0.07288074 | 376.0112 | 0 | 0 | 0 |  | Fe-Cr-Ni-V-Mn
5535 | 25.69969 | 32.54145 | 12.96604 | 19.69151 | 9.1013 | 82.62252 | 0.280835 | 0.0725444 | 369.6813 | 0 | 0 | 0 |  | Fe-Cr-Ni-V-Mn
5536 | 28.87802 | 27.84694 | 14.0926 | 15.99301 | 13.18942 | 82.63239 | 0.2795003 | 0.0699129 | 345.5886 | 0 | 0 | 0 |  | Fe-Cr-Ni-V-Mn
5537 | 31.77733 | 22.90536 | 15.08419 | 13.09048 | 17.14264 | 82.20544 | 0.2791225 | 0.06725531 | 321.0172 | 0 | 0 | 0 |  | Fe-Cr-Ni-V-Mn
5538 | 34.68915 | 18.04839 | 13.94108 | 10.23715 | 23.08424 | 81.85259 | 0.2771432 | 0.06301953 | 284.6271 | 0 | 0 | 0 |  | Fe-Cr-Ni-V-Mn
5539 | 36.58389 | 14.19217 | 12.81761 | 7.415651 | 28.99068 | 81.82371 | 0.2742115 | 0.05810165 | 245.9489 | 0 | 0 | 0 |  | Fe-Cr-Ni-V-Mn
5540 | 37.55609 | 11.34044 | 9.601949 | 5.555226 | 35.94629 | 81.79168 | 0.2701097 | 0.05350943 | 211.1456 | 0 | 0 | 0 |  | Fe-Cr-Ni-V-Mn
5541 | 10.64343 | 42.61083 | 6.712293 | 36.8924 | 3.141056 | 78.85672 | 0.2892647 | 0.07161916 | 356.2356 | 0 | 0 | 0 |  | Fe-Cr-Ni-V-Mn
5542 | 13.85353 | 37.70255 | 11.20096 | 33.04972 | 4.193243 | 78.69146 | 0.2903329 | 0.07617982 | 390.7212 | 0 | 0 | 0 |  | Fe-Cr-Ni-V-Mn
5543 | 16.88148 | 32.41714 | 15.5259 | 27.91004 | 7.265435 | 78.92207 | 0.289606 | 0.07791999 | 403.1099 | 0 | 0 | 0 |  | Fe-Cr-Ni-V-Mn
5544 | 19.68708 | 27.97665 | 18.51462 | 23.62868 | 10.19297 | 79.13434 | 0.2887 | 0.07767488 | 399.6224 | 0 | 0 | 0 |  | Fe-Cr-Ni-V-Mn
5545 | 21.59476 | 23.93532 | 20.53624 | 18.75992 | 15.17376 | 79.75955 | 0.2856117 | 0.07457806 | 373.2133 | 0 | 0 | 0 |  | Fe-Cr-Ni-V-Mn
5546 | 24.54198 | 19.99345 | 20.42162 | 14.92417 | 20.11877 | 80.08954 | 0.2828312 | 0.0706081 | 339.744 | 0 | 0 | 0 |  | Fe-Cr-Ni-V-Mn
5547 | 26.72971 | 16.27196 | 19.45054 | 11.25315 | 26.29464 | 80.45829 | 0.2790055 | 0.06538978 | 297.4253 | 0 | 0 | 0 |  | Fe-Cr-Ni-V-Mn
5548 | 28.10453 | 12.14875 | 17.93517 | 8.240103 | 33.57145 | 80.41511 | 0.2752428 | 0.06051975 | 258.3586 | 0 | 0 | 0 |  | Fe-Cr-Ni-V-Mn
5549 | 28.38962 | 10.38399 | 12.78854 | 5.549128 | 42.88871 | 81.22112 | 0.2673058 | 0.05346329 | 207.4152 | 0 | 0 | 0 |  | Fe-Cr-Ni-V-Mn
5550 | 8.506588 | 34.65002 | 10.0588 | 43.64654 | 3.138049 | 73.61459 | 0.3017665 | 0.07533769 | 367.5958 | 0 | 0 | 0 |  | Fe-Cr-Ni-V-Mn
5551 | 10.63033 | 30.68163 | 15.64274 | 37.81665 | 5.22865 | 74.35892 | 0.3003624 | 0.08042902 | 408.3748 | 0 | 0 | 0 |  | Fe-Cr-Ni-V-Mn
5552 | 12.62096 | 26.439 | 21.00405 | 31.65898 | 8.277021 | 75.18164 | 0.298352 | 0.08264411 | 426.9336 | 0 | 0 | 0 |  | Fe-Cr-Ni-V-Mn
5553 | 14.4607 | 23.08035 | 23.88483 | 26.38099 | 12.19314 | 76.07764 | 0.2953275 | 0.08158528 | 419.0189 | 0 | 0 | 0 |  | Fe-Cr-Ni-V-Mn
5554 | 16.40185 | 19.08855 | 25.85964 | 21.50664 | 17.14332 | 76.66162 | 0.2923549 | 0.07886904 | 395.8379 | 0 | 0 | 0 |  | Fe-Cr-Ni-V-Mn
5555 | 18.33634 | 16.12349 | 26.76815 | 16.72571 | 22.04631 | 77.6317 | 0.2882008 | 0.07448727 | 361.379 | 0 | 0 | 0 |  | Fe-Cr-Ni-V-Mn
5556 | 20.26354 | 12.26306 | 25.55847 | 12.01436 | 29.90058 | 78.37437 | 0.282606 | 0.06811168 | 310.5091 | 0 | 0 | 0 |  | Fe-Cr-Ni-V-Mn
5557 | 20.21094 | 10.3495 | 23.36778 | 8.29604 | 37.77575 | 79.42501 | 0.2755867 | 0.06161264 | 262.0742 | 0 | 0 | 0 |  | Fe-Cr-Ni-V-Mn
5558 | 20.21736 | 7.5293 | 17.00015 | 5.532452 | 49.72073 | 79.94107 | 0.2665032 | 0.05414718 | 207.0545 | 0 | 0 | 0 |  | Fe-Cr-Ni-V-Mn
5559 | 7.482585 | 24.88076 | 15.72968 | 48.75234 | 3.154626 | 68.48001 | 0.3146638 | 0.08169441 | 395.3944 | 0 | 0 | 0 |  | Fe-Cr-Ni-V-Mn
5560 | 8.359461 | 22.37619 | 23.0646 | 40.0322 | 6.167548 | 70.52896 | 0.3099878 | 0.08665169 | 440.9218 | 0 | 0 | 0 |  | Fe-Cr-Ni-V-Mn
5561 | 9.312871 | 19.2682 | 28.27826 | 33.97938 | 9.161289 | 71.58007 | 0.3073355 | 0.08814202 | 455.4066 | 0 | 0 | 0 |  | Fe-Cr-Ni-V-Mn
5562 | 11.4072 | 17.37917 | 30.51988 | 27.43193 | 13.26181 | 73.42629 | 0.3019404 | 0.08543388 | 438.5826 | 0 | 0 | 0 |  | Fe-Cr-Ni-V-Mn
5563 | 12.24138 | 15.19634 | 32.16685 | 22.33223 | 18.06319 | 74.67143 | 0.2973347 | 0.08191654 | 412.2257 | 0 | 0 | 0 |  | Fe-Cr-Ni-V-Mn
5564 | 14.04223 | 12.14008 | 32.68196 | 16.46844 | 24.66728 | 76.04273 | 0.2913668 | 0.07605349 | 367.0387 | 0 | 0 | 0 |  | Fe-Cr-Ni-V-Mn
5565 | 15.12398 | 9.387389 | 31.7932 | 11.95611 | 31.73933 | 77.04813 | 0.2854797 | 0.06980619 | 318.6935 | 0 | 1 | 0 |  | Fe-Cr-Ni-V-Mn
5566 | 15.24541 | 7.57021 | 27.77535 | 7.416684 | 41.99235 | 78.57093 | 0.2756852 | 0.06146141 | 257.2769 | 1 | 1 | 1 | 257.2769 | Fe-Cr-Ni-V-Mn
5567 | 15.11754 | 5.630036 | 20.12712 | 4.596548 | 54.52875 | 79.49757 | 0.2648212 | 0.05333606 | 199.2859 | 1 | 1 | 1 | 199.2859 | Fe-Cr-Ni-V-Mn
5568 | 7.346449 | 16.6111 | 23.16525 | 49.77997 | 3.097231 | 65.22126 | 0.323585 | 0.08913351 | 436.3847 | 0 | 0 | 0 |  | Fe-Cr-Ni-V-Mn
5569 | 7.257465 | 15.44461 | 30.51288 | 40.66561 | 6.119433 | 67.72937 | 0.3177353 | 0.0930261 | 477.5832 | 0 | 0 | 0 |  | Fe-Cr-Ni-V-Mn
5570 | 7.191079 | 14.34688 | 35.63266 | 33.7342 | 9.095185 | 69.70557 | 0.3128236 | 0.09303839 | 485.5451 | 0 | 0 | 0 |  | Fe-Cr-Ni-V-Mn
5571 | 8.074312 | 12.216 | 38.19058 | 27.61905 | 13.90006 | 71.23194 | 0.3078543 | 0.09002156 | 465.1214 | 0 | 0 | 0 |  | Fe-Cr-Ni-V-Mn
5572 | 9.021166 | 10.26557 | 40.0352 | 21.94337 | 18.7347 | 72.74888 | 0.3026691 | 0.08533115 | 430.8622 | 0 | 0 | 0 |  | Fe-Cr-Ni-V-Mn
5573 | 10.06718 | 8.435689 | 40.2096 | 16.52922 | 24.75831 | 74.33786 | 0.2963474 | 0.07866919 | 380.9506 | 0 | 1 | 0 |  | Fe-Cr-Ni-V-Mn
5574 | 11.02024 | 6.5293 | 38.96175 | 10.96609 | 32.52262 | 76.09289 | 0.2882837 | 0.07065741 | 321.7846 | 1 | 1 | 1 | 321.7846 | Fe-Cr-Ni-V-Mn
5575 | 12.00493 | 4.657131 | 33.64857 | 6.387756 | 43.30161 | 77.67899 | 0.2778952 | 0.06213275 | 259.4789 | 1 | 1 | 1 | 259.4789 | Fe-Cr-Ni-V-Mn
5576 | 12.04577 | 3.73838 | 24.26719 | 3.662564 | 56.2861 | 79.02003 | 0.265383 | 0.05362569 | 199.7366 | 1 | 1 | 1 | 199.7366 | Fe-Cr-Ni-V-Mn
5577 | 5.132745 | 9.557621 | 39.92268 | 39.32791 | 6.059042 | 65.84665 | 0.3235639 | 0.09991015 | 521.5819 | 0 | 0 | 0 |  | Fe-Cr-Ni-V-Mn
5578 | 5.092472 | 9.482629 | 43.89154 | 32.51611 | 9.017251 | 68.14875 | 0.3177344 | 0.09785533 | 515.8527 | 0 | 0 | 0 |  | Fe-Cr-Ni-V-Mn
5579 | 6.063294 | 8.467788 | 46.73565 | 25.80996 | 12.92331 | 70.26729 | 0.3118493 | 0.09310566 | 485.3737 | 0 | 1 | 0 |  | Fe-Cr-Ni-V-Mn
5580 | 7.033635 | 7.484139 | 47.52614 | 20.16398 | 17.7921 | 72.15706 | 0.3056434 | 0.08657728 | 438.31 | 1 | 1 | 1 | 438.31 | Fe-Cr-Ni-V-Mn
5581 | 7.99418 | 5.582198 | 47.26446 | 14.58397 | 24.57519 | 73.81134 | 0.2987805 | 0.07862716 | 378.4991 | 1 | 1 | 1 | 378.4991 | Fe-Cr-Ni-V-Mn
5582 | 8.967283 | 4.638296 | 45.0324 | 9.997305 | 31.36472 | 75.5433 | 0.2910995 | 0.0710188 | 323.3288 | 1 | 1 | 1 | 323.3288 | Fe-Cr-Ni-V-Mn
5583 | 10.83664 | 2.751651 | 39.3481 | 5.391692 | 41.67191 | 77.16363 | 0.2809717 | 0.06261109 | 262.5175 | 1 | 1 | 1 | 262.5175 | Fe-Cr-Ni-V-Mn
5584 | 3.024704 | 5.632264 | 52.98707 | 29.42954 | 8.926417 | 67.57715 | 0.3205093 | 0.1010981 | 538.3983 | 1 | 1 | 1 | 538.3983 | Fe-Cr-Ni-V-Mn
5585 | 4.006604 | 5.595485 | 54.7467 | 22.84169 | 12.80952 | 70.06666 | 0.3136258 | 0.09394548 | 490.5207 | 1 | 1 | 1 | 490.5207 | Fe-Cr-Ni-V-Mn
5586 | 4.980036 | 4.636632 | 55.48513 | 17.26188 | 17.63632 | 71.96878 | 0.3074351 | 0.08590653 | 431.5739 | 1 | 1 | 1 | 431.5739 | Fe-Cr-Ni-V-Mn
5587 | 6.005076 | 3.727326 | 55.75469 | 11.86813 | 22.64478 | 73.91424 | 0.3008429 | 0.0765902 | 363.875 | 1 | 1 | 1 | 363.875 | Fe-Cr-Ni-V-Mn
5588 | 7.913938 | 3.684111 | 51.98894 | 7.218792 | 29.19422 | 76.11598 | 0.2920374 | 0.06776373 | 302.1561 | 1 | 1 | 1 | 302.1561 | Fe-Cr-Ni-V-Mn
5589 | 3.143886 | 45.85783 | 5.507491 | 11.47093 | 34.01986 | 90.89553 | 0.245116 | 0.04708832 | 186.6126 | 0 | 0 | 0 |  | Fe-Cr-Ni-V-Mn
5590 | 5.213972 | 38.83549 | 5.480333 | 10.46317 | 40.00703 | 88.99546 | 0.2463924 | 0.04680944 | 179.5486 | 0 | 0 | 0 |  | Fe-Cr-Ni-V-Mn
5591 | 7.347903 | 33.22878 | 4.413302 | 9.574966 | 45.43505 | 87.54915 | 0.2467173 | 0.04545312 | 166.6746 | 0 | 0 | 0 |  | Fe-Cr-Ni-V-Mn
5592 | 11.36899 | 25.98143 | 4.345376 | 8.484838 | 49.81937 | 85.58386 | 0.2493097 | 0.04617351 | 166.4315 | 0 | 0 | 0 |  | Fe-Cr-Ni-V-Mn
5593 | 14.55927 | 21.30121 | 3.279223 | 6.640203 | 54.2201 | 84.89051 | 0.2484616 | 0.04367944 | 148.5315 | 0 | 0 | 0 |  | Fe-Cr-Ni-V-Mn
5594 | 3.165258 | 50.09889 | 6.653916 | 18.28577 | 21.79617 | 89.08313 | 0.2562382 | 0.055811 | 250.3597 | 0 | 0 | 0 |  | Fe-Cr-Ni-V-Mn
5595 | 5.241595 | 42.94536 | 7.713114 | 16.25602 | 27.84391 | 87.59415 | 0.256942 | 0.05589548 | 244.8435 | 0 | 0 | 0 |  | Fe-Cr-Ni-V-Mn
5596 | 7.22677 | 36.52581 | 8.681093 | 15.06739 | 32.49894 | 85.94405 | 0.2587293 | 0.05665544 | 244.702 | 0 | 0 | 0 |  | Fe-Cr-Ni-V-Mn
5597 | 10.37491 | 30.91038 | 8.723937 | 13.24903 | 36.74174 | 84.88075 | 0.2592856 | 0.05584718 | 234.5966 | 0 | 0 | 0 |  | Fe-Cr-Ni-V-Mn
5598 | 14.42561 | 24.94305 | 9.747357 | 10.33881 | 40.54517 | 84.1479 | 0.2595245 | 0.05469066 | 223.0309 | 0 | 0 | 0 |  | Fe-Cr-Ni-V-Mn
5599 | 18.47027 | 20.06274 | 8.628376 | 8.423939 | 44.41467 | 83.40787 | 0.2593314 | 0.05271077 | 206.419 | 0 | 0 | 0 |  | Fe-Cr-Ni-V-Mn
5600 | 23.73809 | 15.37475 | 7.593713 | 6.590036 | 46.70342 | 82.6943 | 0.2601026 | 0.05073489 | 191.0005 | 0 | 0 | 0 |  | Fe-Cr-Ni-V-Mn
5601 | 3.195705 | 51.57258 | 4.478615 | 28.17834 | 12.57476 | 85.26981 | 0.2691929 | 0.06085877 | 285.3143 | 0 | 0 | 0 |  | Fe-Cr-Ni-V-Mn
5602 | 4.183897 | 44.797 | 8.795272 | 25.76064 | 16.46319 | 83.95601 | 0.2712774 | 0.06442102 | 306.8106 | 0 | 0 | 0 |  | Fe-Cr-Ni-V-Mn
5603 | 6.291178 | 38.07285 | 11.02095 | 22.95429 | 21.66073 | 82.87717 | 0.2719071 | 0.06512533 | 306.2284 | 0 | 0 | 0 |  | Fe-Cr-Ni-V-Mn
5604 | 9.276725 | 32.6288 | 13.00085 | 19.74437 | 25.34925 | 82.39879 | 0.271875 | 0.06584512 | 307.928 | 0 | 0 | 0 |  | Fe-Cr-Ni-V-Mn
5605 | 13.4415 | 27.91724 | 14.12817 | 16.03338 | 28.4797 | 82.4259 | 0.2708583 | 0.06441375 | 295.0568 | 0 | 0 | 0 |  | Fe-Cr-Ni-V-Mn
5606 | 17.46708 | 22.95899 | 15.11951 | 13.12113 | 31.33329 | 82.01453 | 0.2709594 | 0.06311931 | 282.5682 | 0 | 0 | 0 |  | Fe-Cr-Ni-V-Mn
5607 | 23.50913 | 18.08142 | 13.96659 | 10.25589 | 34.18697 | 81.70847 | 0.2706017 | 0.0604412 | 260.6021 | 0 | 0 | 0 |  | Fe-Cr-Ni-V-Mn
5608 | 29.50452 | 14.20862 | 12.83246 | 7.424247 | 36.03015 | 81.73672 | 0.2699569 | 0.05689099 | 234.4847 | 0 | 0 | 0 |  | Fe-Cr-Ni-V-Mn
5609 | 36.5471 | 11.34232 | 9.603536 | 5.556144 | 36.95091 | 81.78018 | 0.2694876 | 0.05336088 | 209.7691 | 0 | 0 | 0 |  | Fe-Cr-Ni-V-Mn
5610 | 3.196904 | 42.66256 | 6.720443 | 36.93719 | 10.4829 | 78.74192 | 0.2856824 | 0.06656292 | 313.2902 | 0 | 0 | 0 |  | Fe-Cr-Ni-V-Mn
5611 | 4.269288 | 37.7615 | 11.21847 | 33.1014 | 13.64935 | 78.53998 | 0.285655 | 0.06991599 | 335.9316 | 0 | 0 | 0 |  | Fe-Cr-Ni-V-Mn
5612 | 7.397082 | 32.46732 | 15.54994 | 27.95325 | 16.63242 | 78.77062 | 0.2848521 | 0.07265067 | 355.4268 | 0 | 0 | 0 |  | Fe-Cr-Ni-V-Mn
5613 | 10.37737 | 28.01918 | 18.54277 | 23.6646 | 19.39608 | 78.98534 | 0.2839179 | 0.07364639 | 361.6877 | 0 | 0 | 0 |  | Fe-Cr-Ni-V-Mn
5614 | 15.44033 | 23.95938 | 20.55688 | 18.77878 | 21.26463 | 79.663 | 0.2823403 | 0.07244519 | 352.6983 | 0 | 0 | 0 |  | Fe-Cr-Ni-V-Mn
5615 | 20.46528 | 20.00677 | 20.43523 | 14.93412 | 24.15861 | 80.02766 | 0.2805939 | 0.06948651 | 328.8168 | 0 | 0 | 0 |  | Fe-Cr-Ni-V-Mn
5616 | 26.72971 | 16.27196 | 19.45054 | 11.25315 | 26.29464 | 80.45829 | 0.2790055 | 0.06518365 | 296.0614 | 0 | 0 | 0 |  | Fe-Cr-Ni-V-Mn
5617 | 34.0935 | 12.13686 | 17.9176 | 8.232033 | 27.62 | 80.49793 | 0.2787453 | 0.06152208 | 268.1367 | 0 | 0 | 0 |  | Fe-Cr-Ni-V-Mn
5618 | 43.49069 | 10.35835 | 12.75696 | 5.535425 | 27.85857 | 81.40473 | 0.2765166 | 0.05520964 | 225.0727 | 0 | 0 | 0 |  | Fe-Cr-Ni-V-Mn
5619 | 3.192733 | 34.68004 | 10.06751 | 43.68434 | 8.375377 | 73.52082 | 0.2994128 | 0.07160018 | 336.1996 | 0 | 0 | 0 |  | Fe-Cr-Ni-V-Mn
5620 | 5.319766 | 30.70819 | 15.65629 | 37.8494 | 10.46636 | 74.26401 | 0.2979402 | 0.07664023 | 375.3684 | 0 | 0 | 0 |  | Fe-Cr-Ni-V-Mn
5621 | 8.419738 | 26.45711 | 21.01844 | 31.68067 | 12.42404 | 75.10586 | 0.2963708 | 0.08001574 | 403.1812 | 0 | 0 | 0 |  | Fe-Cr-Ni-V-Mn
5622 | 12.39905 | 23.08812 | 23.89286 | 26.38986 | 14.23011 | 76.04078 | 0.2943204 | 0.08070133 | 410.5078 | 0 | 0 | 0 |  | Fe-Cr-Ni-V-Mn
5623 | 17.42406 | 19.08537 | 25.85532 | 21.50306 | 16.13219 | 76.67969 | 0.2928715 | 0.07921991 | 399.3046 | 0 | 0 | 0 |  | Fe-Cr-Ni-V-Mn
5624 | 22.39623 | 16.11281 | 26.75041 | 16.71462 | 18.02593 | 77.70133 | 0.2903341 | 0.07553081 | 372.0279 | 0 | 0 | 0 |  | Fe-Cr-Ni-V-Mn
5625 | 30.34527 | 12.24287 | 25.51639 | 11.99458 | 19.9009 | 78.53842 | 0.2881466 | 0.06978773 | 328.6494 | 0 | 0 | 0 |  | Fe-Cr-Ni-V-Mn
5626 | 38.28742 | 10.31895 | 23.2988 | 8.271551 | 19.82328 | 79.69791 | 0.2859495 | 0.06336543 | 283.3591 | 0 | 0 | 0 |  | Fe-Cr-Ni-V-Mn
5627 | 50.29515 | 7.492318 | 16.91665 | 5.505278 | 19.79061 | 80.34209 | 0.2845643 | 0.05620956 | 232.9476 | 1 | 1 | 1 | 232.9476 | Fe-Cr-Ni-V-Mn
5628 | 3.209055 | 24.89809 | 15.74064 | 48.7863 | 7.36592 | 68.39598 | 0.3129198 | 0.07852823 | 368.6588 | 0 | 0 | 0 |  | Fe-Cr-Ni-V-Mn
5629 | 6.271729 | 22.38381 | 23.07244 | 40.04582 | 8.226196 | 70.48762 | 0.3090898 | 0.0867199 | 439.1434 | 0 | 0 | 0 |  | Fe-Cr-Ni-V-Mn
5630 | 9.312871 | 19.2682 | 28.27826 | 33.97938 | 9.161289 | 71.58007 | 0.3073355 | 0.08979099 | 467.6318 | 0 | 0 | 0 |  | Fe-Cr-Ni-V-Mn
5631 | 13.47669 | 17.37331 | 30.50958 | 27.42267 | 11.21775 | 73.46679 | 0.3029107 | 0.08733483 | 454.46 | 0 | 0 | 0 |  | Fe-Cr-Ni-V-Mn
5632 | 18.34379 | 15.18122 | 32.13484 | 22.31001 | 12.03014 | 74.78862 | 0.3003133 | 0.08502923 | 440.4206 | 0 | 0 | 0 |  | Fe-Cr-Ni-V-Mn
5633 | 25.03047 | 12.11832 | 32.62338 | 16.43892 | 13.78891 | 76.24617 | 0.2970104 | 0.07924264 | 397.9789 | 0 | 0 | 0 |  | Fe-Cr-Ni-V-Mn
5634 | 32.17472 | 9.361272 | 31.70475 | 11.92285 | 14.83642 | 77.34983 | 0.2946294 | 0.0718978 | 343.7476 | 0 | 1 | 0 |  | Fe-Cr-Ni-V-Mn
5635 | 42.49733 | 7.536548 | 27.65184 | 7.383704 | 14.93058 | 79.00726 | 0.2911738 | 0.06228914 | 276.0525 | 1 | 1 | 1 | 276.0525 | Fe-Cr-Ni-V-Mn
5636 | 55.06963 | 5.593335 | 19.99592 | 4.566583 | 14.77453 | 80.05125 | 0.2887721 | 0.05365447 | 216.5619 | 1 | 1 | 1 | 216.5619 | Fe-Cr-Ni-V-Mn
5637 | 3.150631 | 16.62246 | 23.18109 | 49.81401 | 7.231815 | 65.13263 | 0.3219585 | 0.08741987 | 419.8563 | 0 | 0 | 0 |  | Fe-Cr-Ni-V-Mn
5638 | 6.221735 | 15.44722 | 30.51803 | 40.67247 | 7.140543 | 67.70731 | 0.3173092 | 0.0937815 | 482.0433 | 0 | 0 | 0 |  | Fe-Cr-Ni-V-Mn
5639 | 9.242582 | 14.34208 | 35.62075 | 33.72292 | 7.071668 | 69.74934 | 0.3137085 | 0.09510546 | 503.3339 | 0 | 0 | 0 |  | Fe-Cr-Ni-V-Mn
5640 | 14.11613 | 12.20397 | 38.15298 | 27.59185 | 7.935068 | 71.35968 | 0.3105847 | 0.09347816 | 497.2587 | 0 | 0 | 0 |  | Fe-Cr-Ni-V-Mn
5641 | 19.01366 | 10.24885 | 39.96999 | 21.90763 | 8.859877 | 72.95681 | 0.3073972 | 0.08891467 | 466.3611 | 0 | 0 | 0 |  | Fe-Cr-Ni-V-Mn
5642 | 25.10625 | 8.415005 | 40.11101 | 16.48869 | 9.879041 | 74.64076 | 0.3038295 | 0.08145558 | 412.2399 | 1 | 1 | 1 | 412.2399 | Fe-Cr-Ni-V-Mn
5643 | 32.94255 | 6.505961 | 38.82248 | 10.92689 | 10.80212 | 76.51058 | 0.2998358 | 0.07167061 | 341.429 | 1 | 1 | 1 | 341.429 | Fe-Cr-Ni-V-Mn
5644 | 43.7899 | 4.63299 | 33.47415 | 6.354644 | 11.74831 | 78.22568 | 0.2957288 | 0.0605716 | 262.9783 | 1 | 1 | 1 | 262.9783 | Fe-Cr-Ni-V-Mn
5645 | 56.79979 | 3.711094 | 24.09007 | 3.635832 | 11.76322 | 79.67448 | 0.2920576 | 0.05068534 | 196.9223 | 1 | 1 | 1 | 196.9223 | Fe-Cr-Ni-V-Mn
5646 | 6.158265 | 9.556024 | 39.91601 | 39.32134 | 5.048358 | 65.86994 | 0.3239725 | 0.1003802 | 526.258 | 0 | 0 | 0 |  | Fe-Cr-Ni-V-Mn
5647 | 9.160376 | 9.476345 | 43.86245 | 32.49456 | 5.006264 | 68.24088 | 0.3194433 | 0.09938386 | 531.8876 | 0 | 0 | 0 |  | Fe-Cr-Ni-V-Mn
5648 | 13.12203 | 8.458049 | 46.6819 | 25.78027 | 5.957744 | 70.42568 | 0.3149802 | 0.09504752 | 507.0594 | 1 | 1 | 1 | 507.0594 | Fe-Cr-Ni-V-Mn
5649 | 18.05401 | 7.470699 | 47.44079 | 20.12777 | 6.906726 | 72.39889 | 0.3107907 | 0.08856653 | 462.6085 | 1 | 1 | 1 | 462.6085 | Fe-Cr-Ni-V-Mn
5650 | 24.91293 | 5.566806 | 47.13413 | 14.54376 | 7.842377 | 74.1708 | 0.3071186 | 0.07988421 | 399.3104 | 1 | 1 | 1 | 399.3104 | Fe-Cr-Ni-V-Mn
5651 | 31.76519 | 4.62106 | 44.86505 | 9.960154 | 8.788545 | 76.00224 | 0.3029476 | 0.07051314 | 332.1403 | 1 | 1 | 1 | 332.1403 | Fe-Cr-Ni-V-Mn
5652 | 42.14516 | 2.737604 | 39.14723 | 5.364168 | 10.60584 | 77.73566 | 0.2983266 | 0.05844874 | 247.1575 | 1 | 1 | 1 | 247.1575 | Fe-Cr-Ni-V-Mn
5653 | 9.065187 | 5.626724 | 52.93495 | 29.40059 | 2.972545 | 67.72117 | 0.3230226 | 0.1028873 | 558.6209 | 1 | 1 | 1 | 558.6209 | Fe-Cr-Ni-V-Mn
5654 | 13.00238 | 5.587286 | 54.66649 | 22.80823 | 3.935615 | 70.27793 | 0.3175998 | 0.09569211 | 512.2397 | 1 | 1 | 1 | 512.2397 | Fe-Cr-Ni-V-Mn
5655 | 17.89043 | 4.626881 | 55.36844 | 17.22557 | 4.888675 | 72.26616 | 0.3134423 | 0.08697 | 449.4842 | 1 | 1 | 1 | 449.4842 | Fe-Cr-Ni-V-Mn
5656 | 22.95588 | 3.717032 | 55.60071 | 11.83536 | 5.891019 | 74.29397 | 0.3091551 | 0.0759523 | 369.464 | 1 | 1 | 1 | 369.464 | Fe-Cr-Ni-V-Mn
5657 | 29.57251 | 3.671107 | 51.80542 | 7.193311 | 7.757646 | 76.56942 | 0.3033272 | 0.06444305 | 288.4849 | 1 | 1 | 1 | 288.4849 | Fe-Cr-Ni-V-Mn
5658 | 5.136529 | 44.95393 | 35.63296 | 11.24483 | 3.031754 | 89.74637 | 0.2701918 | 0.06904685 | 364.7684 | 0 | 0 | 0 |  | Fe-Cr-Ni-V-Mn
5659 | 5.09235 | 37.9296 | 41.74948 | 10.2191 | 5.009464 | 87.56529 | 0.2753095 | 0.07007154 | 365.9047 | 1 | 0 | 0 |  | Fe-Cr-Ni-V-Mn
5660 | 4.085345 | 32.33089 | 47.23454 | 9.316239 | 7.032986 | 85.79707 | 0.2792816 | 0.07037812 | 361.8093 | 1 | 0 | 0 |  | Fe-Cr-Ni-V-Mn
5661 | 4.013171 | 25.22095 | 51.6728 | 8.236488 | 10.85659 | 83.57082 | 0.2833295 | 0.06918998 | 343.6701 | 1 | 1 | 1 | 343.6701 | Fe-Cr-Ni-V-Mn
5662 | 3.019695 | 20.61743 | 56.07328 | 6.427051 | 13.86254 | 82.5536 | 0.2849942 | 0.06596127 | 313.5935 | 1 | 1 | 1 | 313.5935 | Fe-Cr-Ni-V-Mn
5663 | 6.260546 | 49.54516 | 23.0313 | 18.08367 | 3.079323 | 88.52404 | 0.2702762 | 0.07080709 | 376.9013 | 0 | 0 | 0 |  | Fe-Cr-Ni-V-Mn
5664 | 7.233601 | 42.33302 | 29.32638 | 16.02423 | 5.082759 | 86.81871 | 0.2745092 | 0.07271734 | 386.5365 | 0 | 0 | 0 |  | Fe-Cr-Ni-V-Mn
5665 | 8.122234 | 35.92024 | 34.14867 | 14.81758 | 6.991278 | 85.00159 | 0.2787397 | 0.07381854 | 389.0633 | 0 | 0 | 0 |  | Fe-Cr-Ni-V-Mn
5666 | 8.143323 | 30.32716 | 38.517 | 12.99905 | 10.01347 | 83.71457 | 0.2811051 | 0.07322539 | 377.9992 | 0 | 0 | 0 |  | Fe-Cr-Ni-V-Mn
5667 | 9.085725 | 24.43771 | 42.4439 | 10.12935 | 13.90331 | 82.79835 | 0.2822552 | 0.06989132 | 345.9392 | 0 | 0 | 0 |  | Fe-Cr-Ni-V-Mn
5668 | 8.02277 | 19.60757 | 46.37942 | 8.232823 | 17.75742 | 81.75866 | 0.2834499 | 0.06745458 | 321.7859 | 1 | 1 | 1 | 321.7859 | Fe-Cr-Ni-V-Mn
5669 | 7.052369 | 15.00815 | 48.71168 | 6.432902 | 22.79491 | 80.79382 | 0.2835566 | 0.06455994 | 294.6101 | 1 | 1 | 1 | 294.6101 | Fe-Cr-Ni-V-Mn
5670 | 4.23589 | 51.26938 | 13.35685 | 28.01267 | 3.125208 | 84.98407 | 0.2759387 | 0.07041206 | 364.468 | 0 | 0 | 0 |  | Fe-Cr-Ni-V-Mn
5671 | 8.315261 | 44.51576 | 17.48011 | 25.59891 | 4.089958 | 83.71549 | 0.2795898 | 0.07382775 | 387.9235 | 0 | 0 | 0 |  | Fe-Cr-Ni-V-Mn
5672 | 10.39742 | 37.75375 | 22.95002 | 22.7619 | 6.136909 | 82.51885 | 0.2826581 | 0.07697721 | 408.2239 | 0 | 0 | 0 |  | Fe-Cr-Ni-V-Mn
5673 | 12.25221 | 32.3208 | 26.82942 | 19.55799 | 9.039586 | 81.94772 | 0.2836104 | 0.07660893 | 401.19 | 0 | 0 | 0 |  | Fe-Cr-Ni-V-Mn
5674 | 13.30252 | 27.62859 | 30.11528 | 15.86761 | 13.086 | 81.83725 | 0.2827768 | 0.07438556 | 379.5359 | 0 | 0 | 0 |  | Fe-Cr-Ni-V-Mn
5675 | 14.22442 | 22.70324 | 33.10599 | 12.97497 | 16.99137 | 81.29279 | 0.2828828 | 0.0718015 | 354.5967 | 0 | 0 | 0 |  | Fe-Cr-Ni-V-Mn
5676 | 13.11989 | 17.85298 | 36.06651 | 10.12632 | 22.8343 | 80.70837 | 0.281869 | 0.06821576 | 321.7242 | 0 | 0 | 0 |  | Fe-Cr-Ni-V-Mn
5677 | 12.04456 | 14.01752 | 37.97961 | 7.324393 | 28.63392 | 80.49932 | 0.2797057 | 0.06399461 | 286.6293 | 1 | 1 | 1 | 286.6293 | Fe-Cr-Ni-V-Mn
5678 | 9.004527 | 11.17815 | 38.90975 | 5.475724 | 35.43186 | 80.22692 | 0.2766406 | 0.06080074 | 259.0747 | 1 | 1 | 1 | 259.0747 | Fe-Cr-Ni-V-Mn
5679 | 6.372196 | 42.51835 | 11.16288 | 36.81233 | 3.134239 | 78.64918 | 0.2901049 | 0.07351537 | 370.5163 | 0 | 0 | 0 |  | Fe-Cr-Ni-V-Mn
5680 | 10.63918 | 37.64107 | 14.53751 | 32.99583 | 4.186405 | 78.53297 | 0.2909732 | 0.07793662 | 404.2906 | 0 | 0 | 0 |  | Fe-Cr-Ni-V-Mn
5681 | 14.75539 | 32.38223 | 17.72478 | 27.87999 | 7.257612 | 78.81539 | 0.2900377 | 0.0790984 | 412.2648 | 0 | 0 | 0 |  | Fe-Cr-Ni-V-Mn
5682 | 17.59612 | 27.94706 | 20.67093 | 23.6037 | 10.18219 | 79.02781 | 0.2891319 | 0.07838118 | 405.0257 | 0 | 0 | 0 |  | Fe-Cr-Ni-V-Mn
5683 | 19.51761 | 23.9102 | 22.67413 | 18.74023 | 15.15784 | 79.65203 | 0.2860504 | 0.07519175 | 377.8151 | 0 | 0 | 0 |  | Fe-Cr-Ni-V-Mn
5684 | 19.37845 | 19.94137 | 25.72853 | 14.88529 | 20.06636 | 79.81795 | 0.2839445 | 0.07197636 | 349.7507 | 0 | 0 | 0 |  | Fe-Cr-Ni-V-Mn
5685 | 18.42776 | 16.20388 | 27.97767 | 11.20606 | 26.18462 | 80.01425 | 0.2808375 | 0.06767221 | 313.6624 | 0 | 0 | 0 |  | Fe-Cr-Ni-V-Mn
5686 | 16.96776 | 12.08061 | 29.37459 | 8.193886 | 33.38316 | 79.80783 | 0.2777637 | 0.06314007 | 276.3001 | 0 | 0 | 0 |  | Fe-Cr-Ni-V-Mn
5687 | 12.06698 | 10.29864 | 29.59467 | 5.503517 | 42.5362 | 80.31798 | 0.2711014 | 0.05832199 | 239.3563 | 1 | 1 | 1 | 239.3563 | Fe-Cr-Ni-V-Mn
5688 | 9.575113 | 34.66886 | 8.946015 | 43.67026 | 3.139754 | 73.66766 | 0.3015568 | 0.07482987 | 363.9116 | 0 | 0 | 0 |  | Fe-Cr-Ni-V-Mn
5689 | 14.91486 | 30.74842 | 11.19771 | 37.89898 | 5.240033 | 74.57457 | 0.2995073 | 0.07904865 | 398.1893 | 0 | 0 | 0 |  | Fe-Cr-Ni-V-Mn
5690 | 20.05863 | 26.53881 | 13.31579 | 31.7785 | 8.308269 | 75.56162 | 0.2968381 | 0.08020323 | 408.6621 | 0 | 0 | 0 |  | Fe-Cr-Ni-V-Mn
5691 | 22.82028 | 23.1782 | 15.26387 | 26.49282 | 12.24483 | 76.51035 | 0.2935922 | 0.07870715 | 397.4553 | 0 | 0 | 0 |  | Fe-Cr-Ni-V-Mn
5692 | 24.70629 | 19.16886 | 17.31229 | 21.59712 | 17.21544 | 77.0984 | 0.2905925 | 0.07637128 | 377.4383 | 0 | 0 | 0 |  | Fe-Cr-Ni-V-Mn
5693 | 25.56025 | 16.18244 | 19.34354 | 16.78686 | 22.12691 | 78.0167 | 0.2866347 | 0.07256221 | 347.4707 | 0 | 0 | 0 |  | Fe-Cr-Ni-V-Mn
5694 | 24.3667 | 12.2885 | 21.34291 | 12.03928 | 29.96261 | 78.59719 | 0.2816904 | 0.06708571 | 303.3269 | 0 | 0 | 0 |  | Fe-Cr-Ni-V-Mn
5695 | 22.25501 | 10.36019 | 21.26539 | 8.304615 | 37.81479 | 79.5375 | 0.2751188 | 0.06106441 | 258.3551 | 0 | 0 | 0 |  | Fe-Cr-Ni-V-Mn
5696 | 16.14055 | 7.513779 | 21.20638 | 5.521048 | 49.61824 | 79.71205 | 0.2674694 | 0.05549567 | 215.705 | 0 | 1 | 0 |  | Fe-Cr-Ni-V-Mn
5697 | 15.02259 | 24.97624 | 7.895019 | 48.93942 | 3.166731 | 68.86414 | 0.3131806 | 0.07850733 | 373.1227 | 0 | 0 | 0 |  | Fe-Cr-Ni-V-Mn
5698 | 22.09693 | 22.53256 | 8.847913 | 40.31195 | 6.210647 | 71.23687 | 0.3072273 | 0.08057915 | 396.6747 | 0 | 0 | 0 |  | Fe-Cr-Ni-V-Mn
5699 | 27.14781 | 19.44292 | 9.877392 | 34.28751 | 9.244364 | 72.5105 | 0.303685 | 0.08129427 | 405.0208 | 0 | 0 | 0 |  | Fe-Cr-Ni-V-Mn
5700 | 29.3004 | 17.53711 | 12.09892 | 27.68123 | 13.38233 | 74.36875 | 0.2982018 | 0.08003129 | 398.9374 | 0 | 0 | 0 |  | Fe-Cr-Ni-V-Mn
5701 | 30.89324 | 15.34024 | 12.98858 | 22.5437 | 18.23424 | 75.66443 | 0.2933571 | 0.07657431 | 373.3004 | 0 | 0 | 0 |  | Fe-Cr-Ni-V-Mn
5702 | 31.36675 | 12.24676 | 14.88929 | 16.61316 | 24.88404 | 76.97914 | 0.2875713 | 0.07136859 | 333.4491 | 0 | 0 | 0 |  | Fe-Cr-Ni-V-Mn
5703 | 30.48347 | 9.460483 | 16.02038 | 12.04921 | 31.98646 | 77.89077 | 0.2820261 | 0.06602471 | 292.2678 | 0 | 0 | 0 |  | Fe-Cr-Ni-V-Mn
5704 | 26.57717 | 7.613695 | 16.11628 | 7.459286 | 42.23356 | 79.20237 | 0.2730533 | 0.05853581 | 237.6792 | 0 | 0 | 0 |  | Fe-Cr-Ni-V-Mn
5705 | 19.1884 | 5.641655 | 15.92263 | 4.606033 | 54.64128 | 79.72872 | 0.2638417 | 0.05183011 | 189.8574 | 1 | 1 | 1 | 189.8574 | Fe-Cr-Ni-V-Mn
5706 | 22.20602 | 16.73673 | 7.780147 | 50.15645 | 3.120655 | 65.99538 | 0.3206434 | 0.08166817 | 384.5821 | 0 | 0 | 0 |  | Fe-Cr-Ni-V-Mn
5707 | 29.35638 | 15.61833 | 7.714021 | 41.123 | 6.188263 | 68.89063 | 0.3132683 | 0.08334993 | 407.9942 | 0 | 0 | 0 |  | Fe-Cr-Ni-V-Mn
5708 | 34.36978 | 14.54535 | 7.663004 | 34.20087 | 9.221005 | 71.14404 | 0.307231 | 0.08262592 | 409.63 | 0 | 0 | 0 |  | Fe-Cr-Ni-V-Mn
5709 | 36.86665 | 12.39494 | 8.611115 | 28.02362 | 14.10367 | 72.77247 | 0.3017991 | 0.08007462 | 392.8543 | 0 | 0 | 0 |  | Fe-Cr-Ni-V-Mn
5710 | 38.66351 | 10.42031 | 9.624949 | 22.27413 | 19.0171 | 74.35152 | 0.2962999 | 0.07660376 | 368.2202 | 0 | 0 | 0 |  | Fe-Cr-Ni-V-Mn
5711 | 38.81423 | 8.558939 | 10.73608 | 16.77072 | 25.12004 | 75.90939 | 0.2900214 | 0.07162042 | 331.3684 | 1 | 0 | 0 |  | Fe-Cr-Ni-V-Mn
5712 | 37.568 | 6.617356 | 11.73944 | 11.11398 | 32.96122 | 77.56341 | 0.2822727 | 0.06429785 | 278.0022 | 0 | 0 | 0 |  | Fe-Cr-Ni-V-Mn
5713 | 32.34375 | 4.705225 | 12.74852 | 6.453722 | 43.74879 | 78.82407 | 0.2731305 | 0.05623354 | 220.4472 | 1 | 1 | 1 | 220.4472 | Fe-Cr-Ni-V-Mn
5714 | 23.2187 | 3.759587 | 12.73297 | 3.683341 | 56.60541 | 79.65942 | 0.2626719 | 0.04930812 | 173.1298 | 1 | 1 | 1 | 173.1298 | Fe-Cr-Ni-V-Mn
5715 | 38.6306 | 9.72075 | 5.487038 | 39.99916 | 6.162457 | 67.63815 | 0.3167394 | 0.08539391 | 417.8028 | 0 | 0 | 0 |  | Fe-Cr-Ni-V-Mn
5716 | 42.55538 | 9.66364 | 5.454801 | 33.1368 | 9.189379 | 70.16116 | 0.3099728 | 0.08376285 | 413.9615 | 0 | 0 | 0 |  | Fe-Cr-Ni-V-Mn
5717 | 45.35388 | 8.637228 | 6.500568 | 26.32641 | 13.1819 | 72.39359 | 0.303545 | 0.08074943 | 396.4547 | 0 | 0 | 0 |  | Fe-Cr-Ni-V-Mn
5718 | 46.11576 | 7.633029 | 7.540031 | 20.56513 | 18.14606 | 74.28801 | 0.2972113 | 0.07623025 | 364.9351 | 0 | 0 | 0 |  | Fe-Cr-Ni-V-Mn
5719 | 45.83296 | 5.689665 | 8.564334 | 14.86474 | 25.04831 | 75.89907 | 0.2904011 | 0.06994381 | 318.3208 | 0 | 0 | 0 |  | Fe-Cr-Ni-V-Mn
5720 | 43.5982 | 4.719981 | 9.591375 | 10.17337 | 31.91708 | 77.47163 | 0.2832461 | 0.06311394 | 269.4572 | 0 | 0 | 0 |  | Fe-Cr-Ni-V-Mn
5721 | 37.95136 | 2.789556 | 11.54715 | 5.465966 | 42.24597 | 78.69744 | 0.2746151 | 0.05460651 | 209.8485 | 1 | 1 | 1 | 209.8485 | Fe-Cr-Ni-V-Mn
5722 | 51.66239 | 5.771993 | 3.258097 | 30.15965 | 9.14787 | 70.22361 | 0.3103435 | 0.08382963 | 414.1088 | 0 | 0 | 0 |  | Fe-Cr-Ni-V-Mn
5723 | 53.39738 | 5.73638 | 4.317326 | 23.41685 | 13.13206 | 72.76579 | 0.3031054 | 0.07947975 | 387.3225 | 0 | 0 | 0 |  | Fe-Cr-Ni-V-Mn
5724 | 54.10993 | 4.752709 | 5.36549 | 17.69402 | 18.07784 | 74.67349 | 0.2967523 | 0.07398372 | 348.3703 | 0 | 0 | 0 |  | Fe-Cr-Ni-V-Mn
5725 | 54.35093 | 3.819101 | 6.467264 | 12.16036 | 23.20235 | 76.59567 | 0.2901071 | 0.06687364 | 297.9307 | 1 | 0 | 0 |  | Fe-Cr-Ni-V-Mn
5726 | 50.53473 | 3.764003 | 8.498615 | 7.375336 | 29.82732 | 78.49395 | 0.2823586 | 0.05864665 | 241.1612 | 1 | 0 | 0 |  | Fe-Cr-Ni-V-Mn
5727 | 5.245427 | 45.90699 | 3.308037 | 11.48323 | 34.05632 | 90.99937 | 0.2446612 | 0.04617477 | 180.612 | 0 | 0 | 0 |  | Fe-Cr-Ni-V-Mn
5728 | 5.213972 | 38.83549 | 5.480333 | 10.46317 | 40.00703 | 88.99546 | 0.2463924 | 0.04680944 | 179.5486 | 0 | 0 | 0 |  | Fe-Cr-Ni-V-Mn
5729 | 4.192058 | 33.17541 | 7.710873 | 9.559587 | 45.36208 | 87.38529 | 0.2474296 | 0.04680784 | 175.1132 | 0 | 0 | 0 |  | Fe-Cr-Ni-V-Mn
5730 | 4.118954 | 25.88575 | 11.90578 | 8.453593 | 49.63592 | 85.19767 | 0.2509792 | 0.04922201 | 185.0083 | 0 | 0 | 0 |  | Fe-Cr-Ni-V-Mn
5731 | 3.101716 | 21.17745 | 15.21413 | 6.601624 | 53.90508 | 84.26872 | 0.2511496 | 0.04838447 | 176.4547 | 0 | 0 | 0 |  | Fe-Cr-Ni-V-Mn
5732 | 6.340768 | 50.18003 | 3.332346 | 18.31539 | 21.83147 | 89.23617 | 0.2555777 | 0.05452586 | 241.1745 | 0 | 0 | 0 |  | Fe-Cr-Ni-V-Mn
5733 | 7.346102 | 42.99141 | 5.515275 | 16.27345 | 27.87377 | 87.69834 | 0.256494 | 0.05500743 | 238.7089 | 0 | 0 | 0 |  | Fe-Cr-Ni-V-Mn
5734 | 8.263524 | 36.54508 | 7.599965 | 15.07534 | 32.51609 | 85.99659 | 0.2585044 | 0.05625374 | 241.9347 | 0 | 0 | 0 |  | Fe-Cr-Ni-V-Mn
5735 | 8.291138 | 30.87765 | 10.89337 | 13.235 | 36.70284 | 84.77295 | 0.2597459 | 0.05655412 | 239.4945 | 0 | 0 | 0 |  | Fe-Cr-Ni-V-Mn
5736 | 9.249262 | 24.87757 | 15.12275 | 10.31167 | 40.43874 | 83.87432 | 0.2606911 | 0.05671469 | 236.1073 | 0 | 0 | 0 |  | Fe-Cr-Ni-V-Mn
5737 | 8.166202 | 19.95812 | 19.31261 | 8.38001 | 44.18306 | 82.85313 | 0.2616946 | 0.0563709 | 229.732 | 0 | 0 | 0 |  | Fe-Cr-Ni-V-Mn
5738 | 7.164197 | 15.24613 | 24.74204 | 6.534907 | 46.31272 | 81.78731 | 0.2639571 | 0.05616615 | 225.0785 | 0 | 0 | 0 |  | Fe-Cr-Ni-V-Mn
5739 | 4.26326 | 51.60066 | 3.36079 | 28.19368 | 12.58161 | 85.3207 | 0.2689784 | 0.06040067 | 281.9639 | 0 | 0 | 0 |  | Fe-Cr-Ni-V-Mn
5740 | 8.385718 | 44.89295 | 4.407055 | 25.81582 | 16.49845 | 84.16086 | 0.2704173 | 0.06271692 | 294.28 | 0 | 0 | 0 |  | Fe-Cr-Ni-V-Mn
5741 | 10.50781 | 38.15461 | 6.626768 | 23.00358 | 21.70724 | 83.08769 | 0.2710249 | 0.0635515 | 294.7736 | 0 | 0 | 0 |  | Fe-Cr-Ni-V-Mn
5742 | 12.38854 | 32.68043 | 9.766063 | 19.77561 | 25.38936 | 82.55713 | 0.2712117 | 0.06479634 | 300.2806 | 0 | 0 | 0 |  | Fe-Cr-Ni-V-Mn
5743 | 13.4415 | 27.91724 | 14.12817 | 16.03338 | 28.4797 | 82.4259 | 0.2708583 | 0.06489673 | 298.0096 | 0 | 0 | 0 |  | Fe-Cr-Ni-V-Mn
5744 | 14.36204 | 22.92289 | 18.33054 | 13.1005 | 31.28403 | 81.85105 | 0.2716443 | 0.06461506 | 292.4367 | 0 | 0 | 0 |  | Fe-Cr-Ni-V-Mn
5745 | 13.21875 | 17.98749 | 24.58176 | 10.20261 | 34.00939 | 81.15711 | 0.2729094 | 0.06389394 | 283.5568 | 0 | 0 | 0 |  | Fe-Cr-Ni-V-Mn
5746 | 12.10184 | 14.08418 | 30.74018 | 7.359223 | 35.71458 | 80.7914 | 0.2739121 | 0.06173352 | 266.3635 | 0 | 0 | 0 |  | Fe-Cr-Ni-V-Mn
5747 | 9.0106 | 11.18568 | 37.88366 | 5.479417 | 36.44064 | 80.26963 | 0.2758 | 0.06050631 | 256.5886 | 1 | 1 | 1 | 256.5886 | Fe-Cr-Ni-V-Mn
5748 | 6.404268 | 42.73235 | 3.365718 | 36.99761 | 10.50005 | 78.89855 | 0.2850428 | 0.06512118 | 302.9467 | 0 | 0 | 0 |  | Fe-Cr-Ni-V-Mn
5749 | 10.70825 | 37.88544 | 4.502118 | 33.21004 | 13.69415 | 78.85956 | 0.2843491 | 0.06725525 | 316.621 | 0 | 0 | 0 |  | Fe-Cr-Ni-V-Mn
5750 | 14.85028 | 32.59047 | 7.804461 | 28.05928 | 16.69551 | 79.14712 | 0.2833108 | 0.06989127 | 335.128 | 0 | 0 | 0 |  | Fe-Cr-Ni-V-Mn
5751 | 17.70724 | 28.12355 | 10.94814 | 23.75275 | 19.46833 | 79.36133 | 0.282376 | 0.0711553 | 343.3087 | 0 | 0 | 0 |  | Fe-Cr-Ni-V-Mn
5752 | 19.59898 | 24.00988 | 16.26333 | 18.81836 | 21.30945 | 79.87929 | 0.2814512 | 0.07119437 | 343.4963 | 0 | 0 | 0 |  | Fe-Cr-Ni-V-Mn
5753 | 19.43186 | 19.99632 | 21.49953 | 14.92631 | 24.14598 | 79.97312 | 0.2808185 | 0.06976776 | 330.8535 | 0 | 0 | 0 |  | Fe-Cr-Ni-V-Mn
5754 | 18.42776 | 16.20388 | 27.97767 | 11.20606 | 26.18462 | 80.01425 | 0.2808375 | 0.06723673 | 310.6161 | 0 | 0 | 0 |  | Fe-Cr-Ni-V-Mn
5755 | 16.89958 | 12.03207 | 35.52583 | 8.160963 | 27.38155 | 79.5652 | 0.2825882 | 0.06550238 | 295.682 | 1 | 1 | 1 | 295.682 | Fe-Cr-Ni-V-Mn
5756 | 11.9456 | 10.19505 | 44.9918 | 5.44816 | 27.41939 | 79.68332 | 0.2836171 | 0.06242328 | 274.1149 | 1 | 1 | 1 | 274.1149 | Fe-Cr-Ni-V-Mn
5757 | 9.609547 | 34.79353 | 3.36682 | 43.82731 | 8.402788 | 73.84039 | 0.2981408 | 0.06856482 | 314.9125 | 0 | 0 | 0 |  | Fe-Cr-Ni-V-Mn
5758 | 14.96857 | 30.85915 | 5.619018 | 38.03546 | 10.51781 | 74.75108 | 0.2959951 | 0.07254631 | 345.7898 | 0 | 0 | 0 |  | Fe-Cr-Ni-V-Mn
5759 | 20.11585 | 26.61452 | 8.902521 | 31.86916 | 12.49796 | 75.70491 | 0.2939708 | 0.07559084 | 370.5514 | 0 | 0 | 0 |  | Fe-Cr-Ni-V-Mn
5760 | 22.85222 | 23.21063 | 13.10163 | 26.5299 | 14.30562 | 76.58258 | 0.2921418 | 0.07711397 | 383.8295 | 0 | 0 | 0 |  | Fe-Cr-Ni-V-Mn
5761 | 24.68917 | 19.15558 | 18.38156 | 21.58216 | 16.19154 | 77.06154 | 0.2913328 | 0.07703634 | 383.1734 | 0 | 0 | 0 |  | Fe-Cr-Ni-V-Mn
5762 | 25.49003 | 16.13799 | 23.57715 | 16.74074 | 18.0541 | 77.86573 | 0.289669 | 0.0747214 | 366.133 | 0 | 0 | 0 |  | Fe-Cr-Ni-V-Mn
5763 | 24.20118 | 12.20503 | 31.7969 | 11.9575 | 19.83939 | 78.20739 | 0.2894891 | 0.07116422 | 338.3942 | 0 | 0 | 0 |  | Fe-Cr-Ni-V-Mn
5764 | 21.98534 | 10.23466 | 39.91466 | 8.203986 | 19.66136 | 78.81417 | 0.2895412 | 0.06663299 | 306.2444 | 1 | 1 | 1 | 306.2444 | Fe-Cr-Ni-V-Mn
5765 | 15.81808 | 7.363661 | 51.95675 | 5.410742 | 19.45077 | 78.45599 | 0.2922197 | 0.06267334 | 276.1094 | 1 | 1 | 1 | 276.1094 | Fe-Cr-Ni-V-Mn
5766 | 15.06616 | 25.04866 | 3.393391 | 49.08133 | 7.410465 | 69.00106 | 0.3105689 | 0.07230129 | 326.2003 | 0 | 0 | 0 |  | Fe-Cr-Ni-V-Mn
5767 | 22.1283 | 22.56455 | 6.645356 | 40.36918 | 8.292619 | 71.30551 | 0.3058908 | 0.07850146 | 379.8096 | 0 | 0 | 0 |  | Fe-Cr-Ni-V-Mn
5768 | 27.14781 | 19.44292 | 9.877392 | 34.28751 | 9.244364 | 72.5105 | 0.303685 | 0.08129427 | 405.0208 | 0 | 0 | 0 |  | Fe-Cr-Ni-V-Mn
5769 | 29.25915 | 17.51243 | 14.27859 | 27.64226 | 11.30757 | 74.2971 | 0.2996265 | 0.08077501 | 406.0608 | 0 | 0 | 0 |  | Fe-Cr-Ni-V-Mn
5770 | 30.76519 | 15.27666 | 19.40212 | 22.45026 | 12.10577 | 75.44742 | 0.2976966 | 0.0803532 | 406.0832 | 0 | 0 | 0 |  | Fe-Cr-Ni-V-Mn
5771 | 31.13333 | 12.15562 | 26.39016 | 16.48953 | 13.83136 | 76.57356 | 0.2957032 | 0.0772324 | 383.7442 | 0 | 0 | 0 |  | Fe-Cr-Ni-V-Mn
5772 | 30.13284 | 9.351665 | 33.78369 | 11.91061 | 14.82119 | 77.23921 | 0.2950723 | 0.07226146 | 346.4193 | 0 | 1 | 0 |  | Fe-Cr-Ni-V-Mn
5773 | 26.09208 | 7.474728 | 44.30195 | 7.323137 | 14.80811 | 78.11321 | 0.2947683 | 0.06516063 | 295.5993 | 1 | 1 | 1 | 295.5993 | Fe-Cr-Ni-V-Mn
5774 | 18.68008 | 5.4922 | 56.83632 | 4.484013 | 14.50739 | 78.05586 | 0.2967978 | 0.05945532 | 253.7017 | 1 | 1 | 1 | 253.7017 | Fe-Cr-Ni-V-Mn
5775 | 22.26948 | 16.78455 | 3.343876 | 50.29976 | 7.302335 | 66.12996 | 0.3181438 | 0.07698444 | 348.8616 | 0 | 0 | 0 |  | Fe-Cr-Ni-V-Mn
5776 | 29.37713 | 15.62937 | 6.616691 | 41.15207 | 7.224743 | 68.92458 | 0.3126194 | 0.08238146 | 400.1212 | 0 | 0 | 0 |  | Fe-Cr-Ni-V-Mn
5777 | 34.32162 | 14.52497 | 9.838628 | 34.15295 | 7.161843 | 71.07545 | 0.3085685 | 0.08426695 | 423.4883 | 0 | 0 | 0 |  | Fe-Cr-Ni-V-Mn
5778 | 36.71468 | 12.34385 | 15.00733 | 27.90811 | 8.026021 | 72.56509 | 0.3058887 | 0.08491699 | 433.9014 | 0 | 0 | 0 |  | Fe-Cr-Ni-V-Mn
5779 | 38.40032 | 10.34937 | 20.18102 | 22.12251 | 8.94678 | 73.99901 | 0.303315 | 0.08279313 | 421.6562 | 0 | 0 | 0 |  | Fe-Cr-Ni-V-Mn
5780 | 38.41772 | 8.471505 | 26.566 | 16.5994 | 9.945371 | 75.36154 | 0.3009898 | 0.07813793 | 388.8138 | 0 | 0 | 0 |  | Fe-Cr-Ni-V-Mn
5781 | 37.01109 | 6.519259 | 34.69623 | 10.94922 | 10.8242 | 76.73245 | 0.2989562 | 0.07092184 | 336.4689 | 1 | 1 | 1 | 336.4689 | Fe-Cr-Ni-V-Mn
5782 | 31.65408 | 4.604896 | 45.74784 | 6.316109 | 11.67707 | 77.55942 | 0.2983837 | 0.06237232 | 274.6541 | 1 | 1 | 1 | 274.6541 | Fe-Cr-Ni-V-Mn
5783 | 22.52927 | 3.647954 | 58.68572 | 3.573972 | 11.56308 | 77.7877 | 0.2995968 | 0.0553274 | 225.0919 | 1 | 1 | 1 | 225.0919 | Fe-Cr-Ni-V-Mn
5784 | 38.60345 | 9.713918 | 6.579818 | 39.97105 | 5.131772 | 67.60452 | 0.3173756 | 0.08625964 | 424.9361 | 0 | 0 | 0 |  | Fe-Cr-Ni-V-Mn
5785 | 42.4367 | 9.636688 | 9.791258 | 33.04438 | 5.090972 | 70.0254 | 0.3126041 | 0.08670145 | 439.0684 | 0 | 0 | 0 |  | Fe-Cr-Ni-V-Mn
5786 | 45.13451 | 8.59545 | 14.01644 | 26.19907 | 6.054528 | 72.15217 | 0.3083092 | 0.08492874 | 433.1088 | 0 | 0 | 0 |  | Fe-Cr-Ni-V-Mn
5787 | 45.76821 | 7.575503 | 19.24253 | 20.41014 | 7.003618 | 73.90079 | 0.304944 | 0.08149159 | 411.7423 | 0 | 0 | 0 |  | Fe-Cr-Ni-V-Mn
5788 | 45.30454 | 5.624068 | 26.45498 | 14.69336 | 7.923047 | 75.28406 | 0.302759 | 0.07588737 | 371.6767 | 0 | 0 | 0 |  | Fe-Cr-Ni-V-Mn
5789 | 42.92391 | 4.646981 | 33.57524 | 10.01603 | 8.837844 | 76.61378 | 0.3005362 | 0.06876362 | 320.525 | 1 | 1 | 1 | 320.525 | Fe-Cr-Ni-V-Mn
5790 | 37.15155 | 2.730767 | 44.18756 | 5.350772 | 10.57935 | 77.45998 | 0.2994206 | 0.05904596 | 250.7564 | 1 | 1 | 1 | 250.7564 | Fe-Cr-Ni-V-Mn
5791 | 51.44754 | 5.747989 | 9.733641 | 30.03423 | 3.036609 | 70.02167 | 0.31427 | 0.08757535 | 446.7924 | 0 | 0 | 0 |  | Fe-Cr-Ni-V-Mn
5792 | 53.06701 | 5.700889 | 13.9445 | 23.27197 | 4.015635 | 72.45788 | 0.3092198 | 0.08394169 | 427.2351 | 0 | 0 | 0 |  | Fe-Cr-Ni-V-Mn
5793 | 53.63045 | 4.710594 | 19.1446 | 17.53723 | 4.977125 | 74.21969 | 0.3058746 | 0.07884461 | 392.5885 | 0 | 0 | 0 |  | Fe-Cr-Ni-V-Mn
5794 | 53.72007 | 3.774772 | 24.50342 | 12.01921 | 5.98253 | 75.98213 | 0.3025615 | 0.07081278 | 335.355 | 0 | 1 | 0 |  | Fe-Cr-Ni-V-Mn
5795 | 49.78898 | 3.708457 | 31.3995 | 7.266496 | 7.836573 | 77.67997 | 0.2989427 | 0.0617874 | 271.8598 | 1 | 1 | 1 | 271.8598 | Fe-Cr-Ni-V-Mn
5796 | 34.01108 | 45.09979 | 12.99948 | 2.820328 | 5.069318 | 94.9102 | 0.2567243 | 0.04641916 | 196.0008 | 0 | 0 | 0 |  | Fe-Cr-Ni-V-Mn
5797 | 40.08917 | 38.28182 | 11.88484 | 4.688181 | 5.055982 | 91.70133 | 0.26414 | 0.0515048 | 227.4561 | 0 | 0 | 0 |  | Fe-Cr-Ni-V-Mn
5798 | 45.60229 | 32.80825 | 10.89362 | 6.617652 | 4.078186 | 88.96493 | 0.2709926 | 0.05606418 | 256.4784 | 0 | 0 | 0 |  | Fe-Cr-Ni-V-Mn
5799 | 50.22209 | 25.76514 | 9.695707 | 10.28403 | 4.033032 | 84.9219 | 0.2801404 | 0.06375996 | 306.6287 | 0 | 0 | 0 |  | Fe-Cr-Ni-V-Mn
5800 | 54.88702 | 21.21224 | 7.619563 | 13.22494 | 3.056244 | 82.18191 | 0.2867323 | 0.06854754 | 337.4225 | 0 | 0 | 0 |  | Fe-Cr-Ni-V-Mn
5801 | 21.62882 | 48.90505 | 20.56863 | 2.818426 | 6.079078 | 95.90502 | 0.2542152 | 0.05033503 | 224.8787 | 0 | 0 | 0 |  | Fe-Cr-Ni-V-Mn
5802 | 27.75457 | 42.11081 | 18.36784 | 4.688271 | 7.07851 | 92.7055 | 0.2608662 | 0.05379388 | 245.1562 | 0 | 0 | 0 |  | Fe-Cr-Ni-V-Mn
5803 | 32.50316 | 35.93597 | 17.08181 | 6.485531 | 7.99353 | 89.75727 | 0.2671261 | 0.05713148 | 264.9062 | 0 | 0 | 0 |  | Fe-Cr-Ni-V-Mn
5804 | 36.92307 | 30.55733 | 15.09252 | 9.355505 | 8.071576 | 86.64487 | 0.274032 | 0.06223623 | 297.559 | 0 | 0 | 0 |  | Fe-Cr-Ni-V-Mn
5805 | 41.07077 | 24.85515 | 11.87145 | 13.11212 | 9.090513 | 83.12706 | 0.2812049 | 0.06786999 | 332.2831 | 0 | 0 | 0 |  | Fe-Cr-Ni-V-Mn
5806 | 45.22078 | 20.09439 | 9.722236 | 16.87446 | 8.088135 | 79.9945 | 0.288749 | 0.07299443 | 364.4073 | 0 | 0 | 0 |  | Fe-Cr-Ni-V-Mn
5807 | 47.8568 | 15.49801 | 7.654594 | 21.82657 | 7.164022 | 76.49172 | 0.2970036 | 0.07814289 | 394.5001 | 0 | 0 | 0 |  | Fe-Cr-Ni-V-Mn
5808 | 12.29922 | 49.62149 | 31.24155 | 2.80472 | 4.033011 | 95.77686 | 0.2567576 | 0.05532005 | 263.0719 | 0 | 0 | 0 |  | Fe-Cr-Ni-V-Mn
5809 | 16.20651 | 43.38078 | 28.74561 | 3.695739 | 7.971361 | 93.21075 | 0.260186 | 0.05637065 | 264.6719 | 0 | 0 | 0 |  | Fe-Cr-Ni-V-Mn
5810 | 21.46208 | 37.10969 | 25.78114 | 5.593398 | 10.05369 | 90.19344 | 0.2656919 | 0.05905701 | 278.5625 | 0 | 0 | 0 |  | Fe-Cr-Ni-V-Mn
5811 | 25.3184 | 32.05865 | 22.35392 | 8.314011 | 11.95502 | 87.26134 | 0.2709487 | 0.06297202 | 302.0427 | 0 | 0 | 0 |  | Fe-Cr-Ni-V-Mn
5812 | 28.71346 | 27.68826 | 18.32376 | 12.16026 | 13.11426 | 84.13643 | 0.2769487 | 0.06730033 | 328.2563 | 0 | 0 | 0 |  | Fe-Cr-Ni-V-Mn
5813 | 31.84742 | 22.95588 | 15.11746 | 15.93064 | 14.1486 | 80.98325 | 0.2833451 | 0.07113966 | 349.7603 | 0 | 0 | 0 |  | Fe-Cr-Ni-V-Mn
5814 | 35.04436 | 18.2332 | 11.91709 | 21.62414 | 13.18122 | 77.13208 | 0.2923909 | 0.07657758 | 381.2912 | 0 | 0 | 0 |  | Fe-Cr-Ni-V-Mn
5815 | 37.25485 | 14.45246 | 8.701789 | 27.37475 | 12.21616 | 73.716 | 0.3004198 | 0.08019044 | 398.3331 | 0 | 0 | 0 |  | Fe-Cr-Ni-V-Mn
5816 | 38.47339 | 11.61743 | 6.557649 | 34.14547 | 9.206068 | 70.31759 | 0.3093935 | 0.08346154 | 412.5051 | 0 | 0 | 0 |  | Fe-Cr-Ni-V-Mn
5817 | 10.14045 | 40.59716 | 40.50223 | 2.774919 | 5.985237 | 92.26374 | 0.2651032 | 0.0529947 | 240.4544 | 1 | 0 | 0 |  | Fe-Cr-Ni-V-Mn
5818 | 13.31934 | 36.24874 | 36.61478 | 3.738274 | 10.07888 | 90.35906 | 0.2666943 | 0.05450159 | 246.6041 | 0 | 0 | 0 |  | Fe-Cr-Ni-V-Mn
5819 | 16.43331 | 31.55653 | 31.307 | 6.558056 | 14.14511 | 87.50387 | 0.270164 | 0.05970605 | 278.2111 | 0 | 0 | 0 |  | Fe-Cr-Ni-V-Mn
5820 | 19.36358 | 27.51694 | 26.77999 | 9.296169 | 17.04331 | 84.96431 | 0.2738209 | 0.0638156 | 302.3442 | 0 | 0 | 0 |  | Fe-Cr-Ni-V-Mn
5821 | 21.50076 | 23.83112 | 21.52299 | 14.00869 | 19.13643 | 81.74658 | 0.2793448 | 0.06907924 | 333.5192 | 0 | 0 | 0 |  | Fe-Cr-Ni-V-Mn
5822 | 24.66515 | 20.09379 | 17.28346 | 18.74884 | 19.20875 | 78.60276 | 0.28615 | 0.07337779 | 357.6278 | 0 | 0 | 0 |  | Fe-Cr-Ni-V-Mn
5823 | 27.12175 | 16.51062 | 13.15721 | 24.73943 | 18.47098 | 75.11075 | 0.2942133 | 0.07720072 | 376.2655 | 0 | 0 | 0 |  | Fe-Cr-Ni-V-Mn
5824 | 28.77694 | 12.43942 | 9.722261 | 31.87406 | 17.18733 | 71.14081 | 0.3038134 | 0.08010981 | 385.3612 | 0 | 0 | 0 |  | Fe-Cr-Ni-V-Mn
5825 | 29.29617 | 10.71558 | 6.598456 | 41.03866 | 12.35114 | 67.37979 | 0.3143552 | 0.08193303 | 386.9367 | 0 | 0 | 0 |  | Fe-Cr-Ni-V-Mn
5826 | 8.04219 | 32.75838 | 47.54831 | 2.750917 | 8.900201 | 89.17286 | 0.2716417 | 0.05446136 | 244.2744 | 1 | 1 | 1 | 244.2744 | Fe-Cr-Ni-V-Mn
5827 | 10.18458 | 29.3951 | 41.74899 | 4.644993 | 14.02633 | 87.21842 | 0.2723483 | 0.05813697 | 265.9035 | 1 | 0 | 0 |  | Fe-Cr-Ni-V-Mn
5828 | 12.26843 | 25.70049 | 35.46172 | 7.460526 | 19.10883 | 84.77194 | 0.2741935 | 0.06263721 | 292.0343 | 0 | 0 | 0 |  | Fe-Cr-Ni-V-Mn
5829 | 14.23295 | 22.71685 | 29.92011 | 11.12807 | 22.00202 | 82.23608 | 0.2776548 | 0.06726974 | 319.5372 | 0 | 0 | 0 |  | Fe-Cr-Ni-V-Mn
5830 | 16.34121 | 19.01798 | 24.69052 | 15.83744 | 24.11285 | 79.07197 | 0.283227 | 0.07162357 | 342.8521 | 0 | 0 | 0 |  | Fe-Cr-Ni-V-Mn
5831 | 18.47899 | 16.24893 | 19.423 | 20.60157 | 25.24752 | 76.32927 | 0.2884603 | 0.07429563 | 354.1784 | 0 | 0 | 0 |  | Fe-Cr-Ni-V-Mn
5832 | 20.67357 | 12.5112 | 14.1243 | 28.28645 | 24.40448 | 72.22567 | 0.2980545 | 0.07755901 | 365.6023 | 0 | 0 | 0 |  | Fe-Cr-Ni-V-Mn
5833 | 20.83218 | 10.66762 | 9.853385 | 36.1044 | 22.54241 | 68.85206 | 0.3064395 | 0.0782622 | 359.723 | 0 | 0 | 0 |  | Fe-Cr-Ni-V-Mn
5834 | 21.02993 | 7.831916 | 6.631281 | 47.95676 | 16.55011 | 63.94233 | 0.3204727 | 0.07853485 | 345.5944 | 0 | 0 | 0 |  | Fe-Cr-Ni-V-Mn
5835 | 7.046577 | 23.43097 | 52.90399 | 2.754694 | 13.86377 | 85.52596 | 0.278232 | 0.05522152 | 240.6013 | 1 | 1 | 1 | 240.6013 | Fe-Cr-Ni-V-Mn
5836 | 8.024814 | 21.48043 | 44.28254 | 5.489947 | 20.72227 | 83.7946 | 0.2769408 | 0.06127206 | 278.7564 | 1 | 1 | 1 | 278.7564 | Fe-Cr-Ni-V-Mn
5837 | 9.068354 | 18.7623 | 38.12648 | 8.271806 | 25.77106 | 81.74187 | 0.2779598 | 0.06515092 | 300.2862 | 0 | 0 | 0 |  | Fe-Cr-Ni-V-Mn
5838 | 11.26557 | 17.16339 | 31.2174 | 12.14439 | 28.20925 | 79.71107 | 0.280387 | 0.06869274 | 320.0516 | 0 | 0 | 0 |  | Fe-Cr-Ni-V-Mn
5839 | 12.23823 | 15.19244 | 25.72687 | 16.74487 | 30.09759 | 77.2422 | 0.2844281 | 0.07197353 | 336.6329 | 0 | 0 | 0 |  | Fe-Cr-Ni-V-Mn
5840 | 14.23884 | 12.31006 | 19.24232 | 23.19309 | 31.01569 | 73.86236 | 0.2912692 | 0.07463207 | 345.5251 | 0 | 0 | 0 |  | Fe-Cr-Ni-V-Mn
5841 | 15.51583 | 9.630613 | 14.13401 | 30.19296 | 30.52658 | 70.44679 | 0.2992239 | 0.07606835 | 344.7836 | 0 | 0 | 0 |  | Fe-Cr-Ni-V-Mn
5842 | 15.83203 | 7.8615 | 8.875107 | 40.43584 | 26.99552 | 66.34477 | 0.3102475 | 0.07608533 | 332.1258 | 0 | 0 | 0 |  | Fe-Cr-Ni-V-Mn
5843 | 15.83927 | 5.898821 | 5.549478 | 52.97591 | 19.73652 | 61.64432 | 0.3244696 | 0.07406032 | 304.1273 | 0 | 0 | 0 |  | Fe-Cr-Ni-V-Mn
5844 | 6.939014 | 15.68985 | 54.18029 | 2.712644 | 20.47821 | 82.59572 | 0.2817526 | 0.05634532 | 240.081 | 1 | 1 | 1 | 240.081 | Fe-Cr-Ni-V-Mn
5845 | 6.992265 | 14.88024 | 45.14676 | 5.466923 | 27.51382 | 81.32392 | 0.2792171 | 0.06204135 | 275.3962 | 1 | 1 | 1 | 275.3962 | Fe-Cr-Ni-V-Mn
5846 | 7.036797 | 14.03907 | 38.038 | 8.252611 | 32.63352 | 80.00769 | 0.2782621 | 0.06515412 | 292.3513 | 0 | 1 | 0 |  | Fe-Cr-Ni-V-Mn
5847 | 8.014389 | 12.12534 | 31.5893 | 12.79323 | 35.47774 | 77.56656 | 0.2815574 | 0.06930805 | 314.7665 | 0 | 0 | 0 |  | Fe-Cr-Ni-V-Mn
5848 | 9.0744 | 10.32614 | 25.4346 | 17.47434 | 37.69051 | 75.19583 | 0.2852649 | 0.07149262 | 322.6189 | 0 | 0 | 0 |  | Fe-Cr-Ni-V-Mn
5849 | 10.25804 | 8.595619 | 19.40775 | 23.39249 | 38.34609 | 72.44514 | 0.2909147 | 0.07307203 | 325.1561 | 0 | 0 | 0 |  | Fe-Cr-Ni-V-Mn
5850 | 11.38369 | 6.744638 | 13.05299 | 31.15131 | 37.66737 | 69.10386 | 0.2988153 | 0.0732715 | 316.2918 | 0 | 0 | 0 |  | Fe-Cr-Ni-V-Mn
5851 | 12.54875 | 4.868096 | 7.694056 | 41.97045 | 32.91865 | 64.83924 | 0.311163 | 0.07257061 | 299.6381 | 0 | 0 | 0 |  | Fe-Cr-Ni-V-Mn
5852 | 12.69205 | 3.938951 | 4.446812 | 54.99171 | 23.93048 | 60.38369 | 0.32574 | 0.07010072 | 271.7483 | 0 | 0 | 0 |  | Fe-Cr-Ni-V-Mn
5853 | 4.983714 | 9.280111 | 44.00182 | 5.455144 | 36.27921 | 79.27153 | 0.2790191 | 0.06216711 | 266.4459 | 1 | 1 | 1 | 266.4459 | Fe-Cr-Ni-V-Mn
5854 | 5.018037 | 9.344023 | 36.92072 | 8.23907 | 40.47815 | 78.32244 | 0.2777345 | 0.06466421 | 279.4459 | 1 | 1 | 1 | 279.4459 | Fe-Cr-Ni-V-Mn
5855 | 6.063562 | 8.468163 | 29.74219 | 11.98372 | 43.74237 | 76.66609 | 0.2788915 | 0.06699985 | 289.7555 | 0 | 0 | 0 |  | Fe-Cr-Ni-V-Mn
5856 | 7.124051 | 7.580346 | 23.53368 | 16.70988 | 45.05204 | 74.61125 | 0.2824154 | 0.06910519 | 298.4477 | 0 | 0 | 0 |  | Fe-Cr-Ni-V-Mn
5857 | 8.207213 | 5.730956 | 17.25297 | 23.39471 | 45.41415 | 71.52989 | 0.2892005 | 0.0706427 | 300.5424 | 0 | 0 | 0 |  | Fe-Cr-Ni-V-Mn
5858 | 9.306515 | 4.813762 | 11.95571 | 30.18328 | 43.74073 | 68.84228 | 0.2962808 | 0.07068314 | 293.9919 | 0 | 0 | 0 |  | Fe-Cr-Ni-V-Mn
5859 | 11.37491 | 2.888328 | 6.521457 | 40.55977 | 38.65554 | 64.72249 | 0.3087463 |  |  | 0 | 0 | 0 |  | Fe-Cr-Ni-V-Mn
5860 | 3.011545 | 5.60776 | 33.76419 | 8.241049 | 49.37546 | 77.07621 | 0.27514 | 0.06308559 | 260.8341 | 1 | 1 | 1 | 260.8341 | Fe-Cr-Ni-V-Mn
5861 | 4.045507 | 5.649815 | 26.5761 | 11.99301 | 51.73557 | 75.77453 | 0.2760117 | 0.06455474 | 266.2271 | 0 | 0 | 0 |  | Fe-Cr-Ni-V-Mn
5862 | 5.092578 | 4.741413 | 20.3404 | 16.72292 | 53.10269 | 73.73347 | 0.2796285 | 0.06589244 | 269.7166 | 0 | 0 | 0 |  | Fe-Cr-Ni-V-Mn
5863 | 6.217272 | 3.859035 | 14.15892 | 21.73944 | 54.02533 | 71.66986 | 0.2837037 | 0.06589994 | 264.1724 | 0 | 0 | 0 |  | Fe-Cr-Ni-V-Mn
5864 | 8.274388 | 3.851909 | 8.697094 | 28.30343 | 50.87318 | 69.37039 | 0.2908157 | 0.0658914 | 260.1467 | 0 | 0 | 0 |  | Fe-Cr-Ni-V-Mn
5865 | 3.178234 | 46.35884 | 13.36239 | 31.8897 | 5.210838 | 81.74506 | 0.2822221 | 0.07174738 | 364.7608 | 0 | 0 | 0 |  | Fe-Cr-Ni-V-Mn
5866 | 5.302417 | 39.49426 | 12.26125 | 37.72596 | 5.216111 | 77.26705 | 0.2925121 | 0.07411743 | 369.4813 | 0 | 0 | 0 |  | Fe-Cr-Ni-V-Mn
5867 | 7.507801 | 33.95187 | 11.27335 | 43.04664 | 4.220342 | 73.55477 | 0.3015912 | 0.07574266 | 369.9924 | 0 | 0 | 0 |  | Fe-Cr-Ni-V-Mn
5868 | 11.67372 | 26.67782 | 10.03916 | 47.43342 | 4.175894 | 69.78792 | 0.3106566 | 0.0776048 | 369.7149 | 0 | 0 | 0 |  | Fe-Cr-Ni-V-Mn
5869 | 15.03173 | 21.99246 | 7.899821 | 51.90733 | 3.168657 | 66.91732 | 0.3178149 | 0.07754748 | 358.4206 | 0 | 0 | 0 |  | Fe-Cr-Ni-V-Mn
5870 | 3.14098 | 49.71462 | 20.90912 | 20.05557 | 6.17971 | 87.70589 | 0.2698412 | 0.06980345 | 364.7453 | 0 | 0 | 0 |  | Fe-Cr-Ni-V-Mn
5871 | 5.243903 | 42.96427 | 18.7401 | 25.82976 | 7.221971 | 83.01449 | 0.2796805 | 0.07374352 | 383.1402 | 0 | 0 | 0 |  | Fe-Cr-Ni-V-Mn
5872 | 7.272274 | 36.7558 | 17.47151 | 30.32453 | 8.175892 | 79.16249 | 0.2880214 | 0.07621931 | 390.1002 | 0 | 0 | 0 |  | Fe-Cr-Ni-V-Mn
5873 | 10.50241 | 31.29026 | 15.45451 | 34.48764 | 8.265175 | 75.83582 | 0.2956428 | 0.07835464 | 395.6925 | 0 | 0 | 0 |  | Fe-Cr-Ni-V-Mn
5874 | 14.71994 | 25.45198 | 12.15651 | 38.36277 | 9.308798 | 72.64933 | 0.3025276 | 0.07897719 | 387.9941 | 0 | 0 | 0 |  | Fe-Cr-Ni-V-Mn
5875 | 18.94406 | 20.57737 | 9.955917 | 42.24011 | 8.282539 | 69.81703 | 0.3096767 | 0.08030977 | 387.6412 | 0 | 0 | 0 |  | Fe-Cr-Ni-V-Mn
5876 | 24.44213 | 15.83074 | 7.818934 | 44.59036 | 7.31783 | 67.64779 | 0.3153736 | 0.08170284 | 389.7607 | 0 | 0 | 0 |  | Fe-Cr-Ni-V-Mn
5877 | 3.099923 | 50.02684 | 31.49676 | 11.31052 | 4.065955 | 91.57748 | 0.2645943 | 0.06627233 | 345.9818 | 0 | 0 | 0 |  | Fe-Cr-Ni-V-Mn
5878 | 4.095352 | 43.84894 | 29.05583 | 14.94249 | 8.057386 | 87.79955 | 0.2705255 | 0.0691305 | 357.5487 | 0 | 0 | 0 |  | Fe-Cr-Ni-V-Mn
5879 | 6.215723 | 37.61621 | 26.13304 | 19.84411 | 10.19092 | 83.56864 | 0.2786186 | 0.07431979 | 387.1935 | 0 | 0 | 0 |  | Fe-Cr-Ni-V-Mn
5880 | 9.246225 | 32.52153 | 22.67668 | 23.42793 | 12.12764 | 80.45105 | 0.2844903 | 0.07579579 | 387.9098 | 0 | 0 | 0 |  | Fe-Cr-Ni-V-Mn
5881 | 13.51384 | 28.06749 | 18.57474 | 26.55005 | 13.29388 | 77.86162 | 0.2896374 | 0.0773112 | 390.8986 | 0 | 0 | 0 |  | Fe-Cr-Ni-V-Mn
5882 | 17.68818 | 23.2496 | 15.31089 | 29.4217 | 14.32964 | 75.28289 | 0.2950573 | 0.07844673 | 390.0661 | 0 | 0 | 0 |  | Fe-Cr-Ni-V-Mn
5883 | 23.94494 | 18.41661 | 12.03696 | 32.28768 | 13.31381 | 72.79372 | 0.3014114 | 0.08032859 | 395.9604 | 0 | 0 | 0 |  | Fe-Cr-Ni-V-Mn
5884 | 30.20303 | 14.54501 | 8.757513 | 34.20006 | 12.29438 | 71.02905 | 0.3060619 | 0.0815144 | 398.7094 | 0 | 0 | 0 |  | Fe-Cr-Ni-V-Mn
5885 | 37.46779 | 11.62805 | 6.563644 | 35.12604 | 9.214484 | 69.94316 | 0.3101817 | 0.08353725 | 411.5798 | 0 | 0 | 0 |  | Fe-Cr-Ni-V-Mn
5886 | 3.061221 | 40.85187 | 40.75635 | 9.307763 | 6.02279 | 89.03798 | 0.2711686 | 0.06756265 | 348.6771 | 0 | 0 | 0 |  | Fe-Cr-Ni-V-Mn
5887 | 4.131722 | 36.54474 | 36.91376 | 12.2486 | 10.16118 | 86.24936 | 0.2745989 | 0.07160955 | 372.6275 | 0 | 0 | 0 |  | Fe-Cr-Ni-V-Mn
5888 | 7.248429 | 31.81485 | 31.56328 | 15.11255 | 14.2609 | 83.49505 | 0.2780742 | 0.07311927 | 374.5047 | 0 | 0 | 0 |  | Fe-Cr-Ni-V-Mn
5889 | 10.27414 | 27.74044 | 26.9975 | 17.80618 | 17.18174 | 81.08497 | 0.2816347 | 0.07364251 | 369.3303 | 0 | 0 | 0 |  | Fe-Cr-Ni-V-Mn
5890 | 15.441 | 23.96041 | 21.63976 | 19.71857 | 19.24025 | 79.22479 | 0.2845227 | 0.07398605 | 364.8647 | 0 | 0 | 0 |  | Fe-Cr-Ni-V-Mn
5891 | 20.62878 | 20.16661 | 17.3461 | 22.58014 | 19.27836 | 76.96765 | 0.2895531 | 0.0757432 | 371.1527 | 0 | 0 | 0 |  | Fe-Cr-Ni-V-Mn
5892 | 27.12175 | 16.51062 | 13.15721 | 24.73943 | 18.47098 | 75.11075 | 0.2942133 | 0.07759151 | 379.6973 | 0 | 0 | 0 |  | Fe-Cr-Ni-V-Mn
5893 | 34.75517 | 12.3724 | 9.669884 | 26.10781 | 17.09474 | 73.43132 | 0.2989444 | 0.07842835 | 380.1888 | 0 | 0 | 0 |  | Fe-Cr-Ni-V-Mn
5894 | 44.37876 | 10.56986 | 6.508729 | 26.35946 | 12.18319 | 73.01294 | 0.3024068 | 0.08049869 | 397.6199 | 0 | 0 | 0 |  | Fe-Cr-Ni-V-Mn
5895 | 3.029195 | 32.90365 | 47.75917 | 7.36831 | 8.93967 | 86.89292 | 0.2759748 | 0.06624196 | 330.3734 | 1 | 0 | 0 |  | Fe-Cr-Ni-V-Mn
5896 | 5.11517 | 29.52717 | 41.93657 | 9.331726 | 14.08936 | 84.95502 | 0.2767636 | 0.06918212 | 346.676 | 0 | 0 | 0 |  | Fe-Cr-Ni-V-Mn
5897 | 8.208436 | 25.79315 | 35.58956 | 11.23113 | 19.17772 | 82.99751 | 0.2777506 | 0.06988915 | 344.0314 | 0 | 0 | 0 |  | Fe-Cr-Ni-V-Mn
5898 | 12.2215 | 22.7575 | 29.97364 | 13.00598 | 22.04138 | 81.37584 | 0.2794143 | 0.06961779 | 335.3752 | 0 | 0 | 0 |  | Fe-Cr-Ni-V-Mn
5899 | 17.34697 | 19.00093 | 24.66839 | 14.89247 | 24.09123 | 79.49132 | 0.2823526 | 0.07072088 | 337.1014 | 0 | 0 | 0 |  | Fe-Cr-Ni-V-Mn
5900 | 22.50426 | 16.19053 | 19.3532 | 16.79525 | 25.15678 | 77.96815 | 0.2849914 | 0.07160566 | 338.489 | 0 | 0 | 0 |  | Fe-Cr-Ni-V-Mn
5901 | 30.73132 | 12.39862 | 13.99721 | 18.68796 | 24.18489 | 76.19148 | 0.2895532 | 0.07320585 | 345.3201 | 0 | 0 | 0 |  | Fe-Cr-Ni-V-Mn
5902 | 38.93985 | 10.49478 | 9.693742 | 18.69444 | 22.17718 | 75.82696 | 0.291411 | 0.0733077 | 345.6677 | 0 | 0 | 0 |  | Fe-Cr-Ni-V-Mn
5903 | 51.15734 | 7.620756 | 6.452492 | 18.66551 | 16.1039 | 75.17659 | 0.296334 | 0.07494374 | 358.8765 | 0 | 0 | 0 |  | Fe-Cr-Ni-V-Mn
5904 | 3.030681 | 23.51414 | 53.09177 | 6.450433 | 13.91297 | 83.71458 | 0.2817474 | 0.06721169 | 327.1495 | 1 | 1 | 1 | 327.1495 | Fe-Cr-Ni-V-Mn
5905 | 6.029236 | 21.51835 | 44.36072 | 7.332851 | 20.75885 | 82.91008 | 0.278712 | 0.06498433 | 304.5381 | 1 | 1 | 1 | 304.5381 | Fe-Cr-Ni-V-Mn
5906 | 9.068354 | 18.7623 | 38.12648 | 8.271806 | 25.77106 | 81.74187 | 0.2779598 | 0.06515092 | 300.2862 | 0 | 0 | 0 |  | Fe-Cr-Ni-V-Mn
5907 | 13.28994 | 17.13257 | 31.16134 | 10.25757 | 28.15859 | 80.5742 | 0.2785819 | 0.0675311 | 313.904 | 0 | 0 | 0 |  | Fe-Cr-Ni-V-Mn
5908 | 18.25921 | 15.11122 | 25.58933 | 11.10357 | 29.93668 | 79.75863 | 0.279083 | 0.06628271 | 300.9863 | 0 | 0 | 0 |  | Fe-Cr-Ni-V-Mn
5909 | 25.17907 | 12.19026 | 19.05507 | 12.86174 | 30.71386 | 78.30592 | 0.2816756 | 0.06633456 | 296.4202 | 0 | 0 | 0 |  | Fe-Cr-Ni-V-Mn
5910 | 32.59695 | 9.484122 | 13.91902 | 13.93767 | 30.06224 | 77.20244 | 0.2844812 | 0.06806824 | 306.2797 | 0 | 0 | 0 |  | Fe-Cr-Ni-V-Mn
5911 | 43.24713 | 7.669518 | 8.658372 | 14.08871 | 26.33627 | 76.86974 | 0.287225 | 0.06926194 | 315.7915 | 0 | 0 | 0 |  | Fe-Cr-Ni-V-Mn
5912 | 55.99967 | 5.687797 | 5.350952 | 13.93112 | 19.03046 | 76.57658 | 0.2920464 | 0.06929852 | 318.0927 | 0 | 0 | 0 |  | Fe-Cr-Ni-V-Mn
5913 | 2.984257 | 15.74468 | 54.36965 | 6.351625 | 20.54978 | 80.83108 | 0.2852743 | 0.06560405 | 303.1511 | 1 | 1 | 1 | 303.1511 | Fe-Cr-Ni-V-Mn
5914 | 5.998633 | 14.89331 | 45.1864 | 6.383678 | 27.53798 | 80.88653 | 0.2801167 | 0.06388546 | 286.8353 | 1 | 1 | 1 | 286.8353 | Fe-Cr-Ni-V-Mn
5915 | 9.031361 | 14.01432 | 37.97095 | 6.407382 | 32.57599 | 80.87498 | 0.2764372 | 0.06215265 | 271.4509 | 1 | 1 | 1 | 271.4509 | Fe-Cr-Ni-V-Mn
5916 | 13.95152 | 12.06166 | 31.42339 | 7.272025 | 35.29141 | 80.09555 | 0.2761339 | 0.06068472 | 257.415 | 0 | 1 | 0 |  | Fe-Cr-Ni-V-Mn
5917 | 18.98889 | 10.23549 | 25.21132 | 8.204657 | 37.35964 | 79.33349 | 0.2762429 | 0.06075234 | 255.0312 | 0 | 1 | 0 |  | Fe-Cr-Ni-V-Mn
5918 | 25.30312 | 8.480992 | 19.14894 | 9.232215 | 37.83473 | 78.57861 | 0.2773717 | 0.06228561 | 263.9074 | 0 | 0 | 0 |  | Fe-Cr-Ni-V-Mn
5919 | 33.4815 | 6.6124 | 12.79707 | 10.18018 | 36.92885 | 77.86763 | 0.2792724 |  |  | 0 | 0 | 0 |  | Fe-Cr-Ni-V-Mn
5920 | 44.69823 | 4.729091 | 7.474358 | 11.11964 | 31.97868 | 77.16866 | 0.2836779 | 0.06390914 | 274.1941 | 0 | 0 | 0 |  | Fe-Cr-Ni-V-Mn
5921 | 57.86796 | 3.780885 | 4.268365 | 11.11262 | 22.97017 | 77.16544 | 0.2888308 | 0.06481592 | 284.3313 | 0 | 0 | 0 |  | Fe-Cr-Ni-V-Mn
5922 | 5.975225 | 9.271994 | 43.96333 | 4.541977 | 36.24747 | 79.70631 | 0.2780955 | 0.06040026 | 255.0297 | 1 | 1 | 1 | 255.0297 | Fe-Cr-Ni-V-Mn
5923 | 9.000728 | 9.31119 | 36.79098 | 4.561178 | 40.33592 | 80.05037 | 0.2739941 | 0.05857847 | 240.9471 | 1 | 1 | 1 | 240.9471 | Fe-Cr-Ni-V-Mn
5924 | 13.05659 | 8.415868 | 29.55851 | 5.496794 | 43.47224 | 79.64843 | 0.2723146 | 0.05826315 | 236.1299 | 1 | 1 | 1 | 236.1299 | Fe-Cr-Ni-V-Mn
5925 | 18.1406 | 7.506531 | 23.30452 | 6.435009 | 44.61334 | 79.21976 | 0.272123 | 0.05818119 | 233.9735 | 0 | 1 | 0 |  | Fe-Cr-Ni-V-Mn
5926 | 25.26057 | 5.644486 | 16.99266 | 7.373352 | 44.72894 | 78.4831 | 0.2734811 | 0.05834704 | 233.3306 | 0 | 1 | 0 |  | Fe-Cr-Ni-V-Mn
5927 | 32.4127 | 4.715257 | 11.71106 | 8.315333 | 42.84565 | 78.04502 | 0.275386 | 0.05890992 | 236.8101 | 0 | 0 | 0 |  | Fe-Cr-Ni-V-Mn
5928 | 43.2096 | 2.806746 | 6.337257 | 10.08269 | 37.5637 | 76.96252 | 0.2809881 | 0.06032191 | 245.7711 | 1 | 0 | 0 |  | Fe-Cr-Ni-V-Mn
5929 | 8.987088 | 5.578248 | 33.5865 | 2.73256 | 49.11561 | 79.66551 | 0.2693533 | 0.05443729 | 208.6772 | 1 | 1 | 1 | 208.6772 | Fe-Cr-Ni-V-Mn
5930 | 13.04361 | 5.605001 | 26.3653 | 3.660886 | 51.32521 | 79.61308 | 0.2673088 | 0.05372915 | 202.6819 | 1 | 1 | 1 | 202.6819 | Fe-Cr-Ni-V-Mn
5931 | 18.12251 | 4.686902 | 20.10655 | 4.59185 | 52.49219 | 79.18567 | 0.2671107 | 0.05356344 | 200.2122 | 1 | 1 | 1 | 200.2122 | Fe-Cr-Ni-V-Mn
5932 | 23.46972 | 3.800233 | 13.94318 | 5.584744 | 53.20213 | 78.74735 | 0.2672731 | 0.05479519 | 206.9415 | 1 | 1 | 1 | 206.9415 | Fe-Cr-Ni-V-Mn
5933 | 30.42093 | 3.776428 | 8.526669 | 7.399682 | 49.87629 | 78.23667 | 0.2702507 | 0.05528373 | 210.1818 | 1 | 0 | 0 |  | Fe-Cr-Ni-V-Mn
5934 | 34.06133 | 45.16641 | 13.01869 | 4.707491 | 3.046084 | 93.99812 | 0.2596872 | 0.0512744 | 230.81 | 0 | 0 | 0 |  | Fe-Cr-Ni-V-Mn
5935 | 40.08917 | 38.28182 | 11.88484 | 4.688181 | 5.055982 | 91.70133 | 0.26414 | 0.0515048 | 227.4561 | 0 | 0 | 0 |  | Fe-Cr-Ni-V-Mn
5936 | 45.50105 | 32.73541 | 10.86944 | 3.77312 | 7.120981 | 90.28992 | 0.2666393 | 0.04909727 | 206.5202 | 0 | 0 | 0 |  | Fe-Cr-Ni-V-Mn
5937 | 49.96555 | 25.63353 | 9.646181 | 3.720545 | 11.03419 | 87.89635 | 0.2702545 | 0.04906937 | 200.7366 | 0 | 0 | 0 |  | Fe-Cr-Ni-V-Mn
5938 | 54.44319 | 21.04071 | 7.55795 | 2.811 | 14.14714 | 86.82037 | 0.2712077 | 0.04605821 | 177.1949 | 0 | 0 | 0 |  | Fe-Cr-Ni-V-Mn
5939 | 21.67675 | 49.01343 | 20.61421 | 5.649343 | 3.046275 | 94.5238 | 0.2586959 | 0.05719955 | 276.4935 | 0 | 0 | 0 |  | Fe-Cr-Ni-V-Mn
5940 | 27.79547 | 42.17285 | 18.3949 | 6.57325 | 5.063528 | 91.80842 | 0.2638061 | 0.05806986 | 277.2052 | 0 | 0 | 0 |  | Fe-Cr-Ni-V-Mn
5941 | 32.52681 | 35.96211 | 17.09423 | 7.417427 | 6.999427 | 89.32369 | 0.2685599 | 0.05914665 | 279.9417 | 0 | 0 | 0 |  | Fe-Cr-Ni-V-Mn
5942 | 36.86895 | 30.51254 | 15.07039 | 7.473433 | 10.07468 | 87.50127 | 0.2711722 | 0.05858623 | 270.3806 | 0 | 0 | 0 |  | Fe-Cr-Ni-V-Mn
5943 | 40.92044 | 24.76417 | 11.828 | 8.398363 | 14.08904 | 85.21034 | 0.274144 | 0.05983183 | 272.6993 | 0 | 0 | 0 |  | Fe-Cr-Ni-V-Mn
5944 | 44.89063 | 19.94768 | 9.651254 | 7.445003 | 18.06544 | 84.07808 | 0.2747828 | 0.05781824 | 253.2282 | 0 | 0 | 0 |  | Fe-Cr-Ni-V-Mn
5945 | 47.29344 | 15.31557 | 7.564485 | 6.564672 | 23.26183 | 82.94694 | 0.2746553 | 0.05566308 | 232.9049 | 0 | 0 | 0 |  | Fe-Cr-Ni-V-Mn
5946 | 12.30825 | 49.65791 | 31.26449 | 3.742372 | 3.026978 | 95.31303 | 0.2582476 | 0.05779687 | 282.2268 | 0 | 0 | 0 |  | Fe-Cr-Ni-V-Mn
5947 | 16.25363 | 43.50693 | 28.8292 | 7.412972 | 3.99727 | 91.42547 | 0.2660083 | 0.06499202 | 331.7616 | 0 | 0 | 0 |  | Fe-Cr-Ni-V-Mn
5948 | 21.52505 | 37.21857 | 25.85678 | 9.349682 | 6.049914 | 88.43872 | 0.2714897 | 0.06688873 | 338.9743 | 0 | 0 | 0 |  | Fe-Cr-Ni-V-Mn
5949 | 25.37356 | 32.1285 | 22.40263 | 11.1095 | 8.985804 | 85.99079 | 0.2752082 | 0.06809091 | 341.2213 | 0 | 0 | 0 |  | Fe-Cr-Ni-V-Mn
5950 | 28.71346 | 27.68826 | 18.32376 | 12.16026 | 13.11426 | 84.13643 | 0.2769487 | 0.06730033 | 328.2563 | 0 | 0 | 0 |  | Fe-Cr-Ni-V-Mn
5951 | 31.77733 | 22.90536 | 15.08419 | 13.09048 | 17.14264 | 82.20544 | 0.2791225 | 0.06725531 | 321.0172 | 0 | 0 | 0 |  | Fe-Cr-Ni-V-Mn
5952 | 34.78776 | 18.0997 | 11.82983 | 12.13285 | 23.14986 | 81.10824 | 0.2784546 | 0.06500454 | 297.5711 | 0 | 0 | 0 |  | Fe-Cr-Ni-V-Mn
5953 | 36.79166 | 14.27277 | 8.5936 | 11.18665 | 29.15532 | 80.33391 | 0.2768921 | 0.062559 | 274.3552 | 0 | 0 | 0 |  | Fe-Cr-Ni-V-Mn
5954 | 37.71564 | 11.38862 | 6.428494 | 8.36824 | 36.09901 | 80.66664 | 0.2721817 | 0.05730341 | 234.5116 | 0 | 0 | 0 |  | Fe-Cr-Ni-V-Mn
5955 | 10.16257 | 40.68573 | 40.5906 | 5.561946 | 2.999148 | 90.91227 | 0.2694581 | 0.06341803 | 318.6803 | 1 | 0 | 0 |  | Fe-Cr-Ni-V-Mn
5956 | 13.37819 | 36.40891 | 36.77656 | 9.386979 | 4.049365 | 87.69355 | 0.27542 | 0.07012555 | 365.053 | 0 | 0 | 0 |  | Fe-Cr-Ni-V-Mn
5957 | 16.5183 | 31.71972 | 31.4689 | 13.18394 | 7.109129 | 84.48401 | 0.2802616 | 0.07437411 | 389.3434 | 0 | 0 | 0 |  | Fe-Cr-Ni-V-Mn
5958 | 19.46295 | 27.65814 | 26.91741 | 15.88458 | 10.07692 | 82.04712 | 0.2837448 | 0.0761536 | 394.8386 | 0 | 0 | 0 |  | Fe-Cr-Ni-V-Mn
5959 | 21.56395 | 23.90117 | 21.58626 | 17.7965 | 15.15212 | 80.12268 | 0.2849828 | 0.07508639 | 377.3597 | 0 | 0 | 0 |  | Fe-Cr-Ni-V-Mn
5960 | 24.64702 | 20.07903 | 17.27076 | 17.79831 | 20.20488 | 78.99996 | 0.2847506 | 0.07281215 | 353.1267 | 0 | 0 | 0 |  | Fe-Cr-Ni-V-Mn
5961 | 26.96075 | 16.41261 | 13.07911 | 17.02562 | 26.52192 | 78.25066 | 0.2829768 | 0.06965614 | 323.3938 | 0 | 0 | 0 |  | Fe-Cr-Ni-V-Mn
5962 | 28.42158 | 12.28581 | 9.602205 | 15.74023 | 33.95018 | 77.52511 | 0.2805791 | 0.06656983 | 294.5403 | 0 | 0 | 0 |  | Fe-Cr-Ni-V-Mn
5963 | 28.6316 | 10.4725 | 6.448773 | 11.19285 | 43.25428 | 78.99092 | 0.2715432 | 0.0590453 | 240.1357 | 0 | 0 | 0 |  | Fe-Cr-Ni-V-Mn
5964 | 8.077053 | 32.90039 | 47.75443 | 8.288526 | 2.979595 | 86.54598 | 0.2801557 | 0.07051199 | 366.1956 | 1 | 0 | 0 |  | Fe-Cr-Ni-V-Mn
5965 | 10.25183 | 29.58919 | 42.02465 | 13.09185 | 5.042481 | 83.33991 | 0.2851945 | 0.07744339 | 413.1634 | 1 | 0 | 0 |  | Fe-Cr-Ni-V-Mn
5966 | 12.36796 | 25.909 | 35.74943 | 17.86251 | 8.111102 | 80.16539 | 0.2898209 | 0.08152257 | 434.5489 | 0 | 0 | 0 |  | Fe-Cr-Ni-V-Mn
5967 | 14.33726 | 22.88333 | 30.13938 | 20.55098 | 12.08905 | 78.18703 | 0.2916654 | 0.08182779 | 427.284 | 0 | 0 | 0 |  | Fe-Cr-Ni-V-Mn
5968 | 16.42524 | 19.11578 | 24.81749 | 22.47372 | 17.16777 | 76.31107 | 0.2929746 | 0.08031705 | 405.0302 | 0 | 0 | 0 |  | Fe-Cr-Ni-V-Mn
5969 | 18.5198 | 16.28482 | 19.46591 | 23.46258 | 22.26689 | 75.1708 | 0.292622 | 0.07767408 | 377.3233 | 0 | 0 | 0 |  | Fe-Cr-Ni-V-Mn
5970 | 20.58221 | 12.45591 | 14.06189 | 22.52917 | 30.37081 | 74.48357 | 0.2897816 | 0.07341055 | 338.0084 | 0 | 0 | 0 |  | Fe-Cr-Ni-V-Mn
5971 | 20.58666 | 10.54189 | 9.737256 | 20.6562 | 38.47799 | 74.76924 | 0.2843917 |  |  | 0 | 0 | 0 |  | Fe-Cr-Ni-V-Mn
5972 | 20.50533 | 7.636543 | 6.465859 | 14.96334 | 50.42893 | 76.28879 | 0.2736843 | 0.06041337 | 240.529 | 0 | 0 | 0 |  | Fe-Cr-Ni-V-Mn
5973 | 7.102862 | 23.61812 | 53.32656 | 12.95792 | 2.994536 | 80.84319 | 0.2935896 | 0.08038747 | 430.8238 | 1 | 1 | 1 | 430.8238 | Fe-Cr-Ni-V-Mn
5974 | 8.112162 | 21.71424 | 44.76455 | 19.42396 | 5.985093 | 77.64438 | 0.297716 | 0.08723104 | 474.7559 | 1 | 0 | 0 |  | Fe-Cr-Ni-V-Mn
5975 | 9.180892 | 18.99514 | 38.59963 | 24.19288 | 9.031458 | 74.94702 | 0.3014556 | 0.08916055 | 477.4063 | 0 | 0 | 0 |  | Fe-Cr-Ni-V-Mn
5976 | 11.39079 | 17.35417 | 31.5644 | 26.4479 | 13.24273 | 73.76863 | 0.3013356 | 0.0867938 | 449.7789 | 0 | 0 | 0 |  | Fe-Cr-Ni-V-Mn
5977 | 12.34636 | 15.32667 | 25.95417 | 28.15469 | 18.2181 | 72.63031 | 0.3009965 | 0.08416074 | 420.8763 | 0 | 0 | 0 |  | Fe-Cr-Ni-V-Mn
5978 | 14.3013 | 12.36405 | 19.32672 | 28.88557 | 25.12236 | 71.63494 | 0.299443 | 0.07960644 | 377.932 | 0 | 0 | 0 |  | Fe-Cr-Ni-V-Mn
5979 | 15.4929 | 9.616377 | 14.11312 | 28.26406 | 32.51355 | 71.18052 | 0.2964817 | 0.07517879 | 339.1973 | 0 | 0 | 0 |  | Fe-Cr-Ni-V-Mn
5980 | 15.64299 | 7.767628 | 8.769132 | 24.73282 | 43.08744 | 72.16584 | 0.2880801 |  |  | 0 | 0 | 0 |  | Fe-Cr-Ni-V-Mn
5981 | 15.4198 | 5.742602 | 5.402511 | 17.81611 | 55.61898 | 74.4335 | 0.275015 | 0.05980592 | 230.3292 | 0 | 0 | 0 |  | Fe-Cr-Ni-V-Mn
5982 | 7.028763 | 15.89278 | 54.88105 | 19.23411 | 2.963296 | 75.28834 | 0.3061381 | 0.09136028 | 501.4589 | 1 | 1 | 1 | 501.4589 | Fe-Cr-Ni-V-Mn
5983 | 7.103983 | 15.11799 | 45.86808 | 25.91993 | 5.990018 | 72.60605 | 0.3091969 | 0.09481972 | 516.0946 | 0 | 0 | 0 |  | Fe-Cr-Ni-V-Mn
5984 | 7.160422 | 14.28571 | 38.70627 | 30.79118 | 9.05641 | 70.68291 | 0.3110959 | 0.09425418 | 499.626 | 0 | 0 | 0 |  | Fe-Cr-Ni-V-Mn
5985 | 8.142817 | 12.31964 | 32.0955 | 33.42405 | 14.01799 | 69.28944 | 0.3113404 | 0.09102649 | 463.3446 | 0 | 0 | 0 |  | Fe-Cr-Ni-V-Mn
5986 | 9.200531 | 10.46967 | 25.78813 | 35.43446 | 19.1072 | 68.19223 | 0.31097 | 0.08680348 | 422.0712 | 0 | 0 | 0 |  | Fe-Cr-Ni-V-Mn
5987 | 10.35688 | 8.678437 | 19.59475 | 35.89917 | 25.47076 | 67.69869 | 0.3086621 | 0.08156172 | 376.907 | 0 | 0 | 0 |  | Fe-Cr-Ni-V-Mn
5988 | 11.41752 | 6.764677 | 13.09177 | 35.031 | 33.69503 | 67.67299 | 0.3042714 | 0.07537333 | 327.9742 | 0 | 0 | 0 |  | Fe-Cr-Ni-V-Mn
5989 | 12.43706 | 4.824769 | 7.625578 | 30.2523 | 44.8603 | 69.05737 | 0.2948059 | 0.06841958 | 279.038 | 0 | 0 | 0 |  | Fe-Cr-Ni-V-Mn
5990 | 12.37362 | 3.840129 | 4.335248 | 21.63293 | 57.81806 | 72.24007 | 0.2792061 | 0.06008758 | 226.5005 | 0 | 0 | 0 |  | Fe-Cr-Ni-V-Mn
5991 | 5.096405 | 9.489952 | 44.99678 | 34.40072 | 6.016143 | 67.41049 | 0.3207861 | 0.1010824 | 540.021 | 0 | 0 | 0 |  | Fe-Cr-Ni-V-Mn
5992 | 5.136076 | 9.563822 | 37.7892 | 38.41644 | 9.09446 | 66.25737 | 0.3211185 | 0.09769027 | 503.7609 | 0 | 0 | 0 |  | Fe-Cr-Ni-V-Mn
5993 | 6.202619 | 8.662365 | 30.42427 | 41.49048 | 13.22027 | 65.18295 | 0.3210414 | 0.09269215 | 456.0707 | 0 | 0 | 0 |  | Fe-Cr-Ni-V-Mn
5994 | 7.266948 | 7.732396 | 24.00573 | 42.61264 | 18.38229 | 64.76783 | 0.3191768 | 0.08705035 | 408.4467 | 0 | 0 | 0 |  | Fe-Cr-Ni-V-Mn
5995 | 8.329515 | 5.816357 | 17.51007 | 42.73799 | 25.60606 | 64.39026 | 0.3163878 | 0.08064013 | 356.5745 | 0 | 0 | 0 |  | Fe-Cr-Ni-V-Mn
5996 | 9.38289 | 4.853267 | 12.05383 | 40.89163 | 32.81838 | 64.96918 | 0.3112379 | 0.07492843 | 315.6911 | 0 | 0 | 0 |  | Fe-Cr-Ni-V-Mn
5997 | 11.33297 | 2.87768 | 6.497417 | 35.71138 | 43.58055 | 66.437 | 0.3020281 |  |  | 0 | 0 | 0 |  | Fe-Cr-Ni-V-Mn
5998 | 3.102936 | 5.777939 | 34.78883 | 47.173 | 9.157293 | 62.05465 | 0.3304887 | 0.09787353 | 480.4131 | 0 | 0 | 0 |  | Fe-Cr-Ni-V-Mn
5999 | 4.163014 | 5.813922 | 27.34804 | 49.36545 | 13.30958 | 61.66766 | 0.3289268 | 0.09094898 | 424.0946 | 0 | 0 | 0 |  | Fe-Cr-Ni-V-Mn
6000 | 5.225892 | 4.865534 | 20.87287 | 50.52870432 | 18.507 | 61.27428 | 0.3271675 | 0.08422625 | 371.308 | 0 | 0 | 0 |  | Fe-Cr-Ni-V-Mn
6001 | 6.358727 | 3.946835 | 14.48107 | 51.23499 | 23.97838 | 61.04636 | 0.3249037 | 0.07786936 | 324.1679 | 0 | 0 | 0 |  | Fe-Cr-Ni-V-Mn
6002 | 8.398716 | 3.909786 | 8.827773 | 47.88117 | 30.98255 | 62.4141 | 0.3180504 | 0.07185045 | 287.0011 | 0 | 0 | 0 |  | Fe-Cr-Ni-V-Mn
6003 | 3.11217 | 45.3952 | 13.08463 | 4.731337 | 33.67666 | 93.78365 | 0.2399863 | 0.04311927 | 164.097 | 0 | 0 | 0 |  | Fe-Cr-Ni-V-Mn
6004 | 5.169042 | 38.50084 | 11.95284 | 4.715003 | 39.66228 | 91.43515 | 0.2419405 | 0.04321866 | 159.5899 | 0 | 0 | 0 |  | Fe-Cr-Ni-V-Mn
6005 | 7.284168 | 32.94056 | 10.93755 | 3.796766 | 45.04096 | 89.99211 | 0.242155 | 0.04144412 | 144.8716 | 0 | 0 | 0 |  | Fe-Cr-Ni-V-Mn
6006 | 11.28795 | 25.79623 | 9.707405 | 3.744159 | 49.46426 | 87.56651 | 0.245524 | 0.04239403 | 145.9091 | 0 | 0 | 0 |  | Fe-Cr-Ni-V-Mn
6007 | 14.47561 | 21.17882 | 7.607557 | 2.82945 | 53.90857 | 86.48639 | 0.2453581 | 0.04005304 | 129.3319 | 0 | 0 | 0 |  | Fe-Cr-Ni-V-Mn
6008 | 3.106072 | 49.1621 | 20.67674 | 5.66648 | 21.38861 | 94.36545 | 0.247213 | 0.05007143 | 217.1428 | 0 | 0 | 0 |  | Fe-Cr-Ni-V-Mn
6009 | 5.166354 | 42.32889 | 18.46296 | 6.597571 | 27.44422 | 91.59759 | 0.2499183 | 0.05117405 | 217.9547 | 0 | 0 | 0 |  | Fe-Cr-Ni-V-Mn
6010 | 7.144791 | 36.11147 | 17.16523 | 7.448234 | 32.13027 | 89.06528 | 0.2531305 | 0.05281758 | 223.1047 | 0 | 0 | 0 |  | Fe-Cr-Ni-V-Mn
6011 | 10.28596 | 30.64536 | 15.13599 | 7.505965 | 36.42673 | 87.22193 | 0.2550066 | 0.05252576 | 215.8416 | 0 | 0 | 0 |  | Fe-Cr-Ni-V-Mn
6012 | 14.38443 | 24.87184 | 11.87943 | 8.43488 | 40.42942 | 84.92009 | 0.2580879 | 0.05338211 | 215.5771 | 0 | 0 | 0 |  | Fe-Cr-Ni-V-Mn
6013 | 18.44398 | 20.03418 | 9.693105 | 7.477286 | 44.35145 | 83.79207 | 0.2586051 | 0.05193418 | 201.9624 | 0 | 0 | 0 |  | Fe-Cr-Ni-V-Mn
6014 | 23.73809 | 15.37475 | 7.593713 | 6.590036 | 46.70342 | 82.6943 | 0.2601026 | 0.05073489 | 191.0005 | 0 | 0 | 0 |  | Fe-Cr-Ni-V-Mn
6015 | 3.081693 | 49.73264 | 31.31153 | 3.748003 | 12.12613 | 95.21995 | 0.2526165 | 0.05198417 | 235.8648 | 0 | 0 | 0 |  | Fe-Cr-Ni-V-Mn
6016 | 4.071487 | 43.59342 | 28.88651 | 7.42771 | 16.02087 | 91.28318 | 0.258811 | 0.06186091 | 300.2652 | 0 | 0 | 0 |  | Fe-Cr-Ni-V-Mn
6017 | 6.165445 | 37.31194 | 25.92165 | 9.373139 | 21.22782 | 88.24664 | 0.2625555 | 0.06292269 | 299.3823 | 0 | 0 | 0 |  | Fe-Cr-Ni-V-Mn
6018 | 9.158691 | 32.21365 | 22.462 | 11.13894 | 25.02672 | 85.77991 | 0.2658875 | 0.06401007 | 300.2718 | 0 | 0 | 0 |  | Fe-Cr-Ni-V-Mn
6019 | 13.36471 | 27.75775 | 18.36976 | 12.19078 | 28.317 | 83.93555 | 0.2681505 | 0.06329611 | 289.2021 | 0 | 0 | 0 |  | Fe-Cr-Ni-V-Mn
6020 | 17.46708 | 22.95899 | 15.11951 | 13.12113 | 31.33329 | 82.01453 | 0.2709594 | 0.06352105 | 284.8573 | 0 | 0 | 0 |  | Fe-Cr-Ni-V-Mn
6021 | 23.57609 | 18.13291 | 11.85154 | 12.15512 | 34.28434 | 80.96192 | 0.2719727 | 0.06205902 | 270.1474 | 0 | 0 | 0 |  | Fe-Cr-Ni-V-Mn
6022 | 29.67228 | 14.28941 | 8.603618 | 11.19969 | 36.23501 | 80.24391 | 0.2727154 | 0.06063653 | 257.3176 | 0 | 0 | 0 |  | Fe-Cr-Ni-V-Mn
6023 | 36.70239 | 11.39051 | 6.429561 | 8.369629 | 37.10791 | 80.65478 | 0.2715682 | 0.05707086 | 232.4949 | 0 | 0 | 0 |  | Fe-Cr-Ni-V-Mn
6024 | 3.052306 | 40.7329 | 40.63765 | 5.568393 | 10.00875 | 90.81341 | 0.2653426 | 0.06196846 | 303.8138 | 0 | 0 | 0 |  | Fe-Cr-Ni-V-Mn
6025 | 4.12258 | 36.46388 | 36.83209 | 9.401151 | 13.18031 | 87.55658 | 0.2702182 | 0.06764775 | 339.908 | 0 | 0 | 0 |  | Fe-Cr-Ni-V-Mn
6026 | 7.237702 | 31.76777 | 31.51657 | 13.20391 | 16.27405 | 84.34134 | 0.2751778 | 0.07155498 | 360.7728 | 0 | 0 | 0 |  | Fe-Cr-Ni-V-Mn
6027 | 10.25905 | 27.69971 | 26.95786 | 15.90845 | 19.17493 | 81.90267 | 0.2787886 | 0.07341312 | 366.7355 | 0 | 0 | 0 |  | Fe-Cr-Ni-V-Mn
6028 | 15.41829 | 23.92516 | 21.60793 | 17.81436 | 21.23426 | 80.02653 | 0.2816965 | 0.07312359 | 357.924 | 0 | 0 | 0 |  | Fe-Cr-Ni-V-Mn
6029 | 20.55293 | 20.09246 | 17.28232 | 17.81022 | 24.26208 | 78.93721 | 0.2825437 | 0.07152493 | 340.662 | 0 | 0 | 0 |  | Fe-Cr-Ni-V-Mn
6030 | 26.96075 | 16.41261 | 13.07911 | 17.02562 | 26.52192 | 78.25066 | 0.2829768 |  |  | 0 | 0 | 0 |  | Fe-Cr-Ni-V-Mn
6031 | 34.47774 | 12.27364 | 9.592695 | 15.72464 | 27.93129 | 77.61211 | 0.2839552 | 0.06887699 | 314.5029 | 0 | 0 | 0 |  | Fe-Cr-Ni-V-Mn
6032 | 43.86046 | 10.44642 | 6.432713 | 11.16498 | 28.09543 | 79.18437 | 0.2804997 | 0.0631948 | 276.1871 | 0 | 0 | 0 |  | Fe-Cr-Ni-V-Mn
6033 | 3.031386 | 32.92745 | 47.7937 | 8.295342 | 7.95212 | 86.45984 | 0.2773968 | 0.06949629 | 355.2545 | 1 | 0 | 0 |  | Fe-Cr-Ni-V-Mn
6034 | 5.130194 | 29.61389 | 42.05974 | 13.10279 | 10.09338 | 83.25012 | 0.2824842 | 0.07585687 | 396.9484 | 0 | 0 | 0 |  | Fe-Cr-Ni-V-Mn
6035 | 8.250844 | 25.9264 | 35.77343 | 17.8745 | 12.17482 | 80.09183 | 0.2877097 | 0.0799538 | 418.8547 | 0 | 0 | 0 |  | Fe-Cr-Ni-V-Mn
6036 | 12.29317 | 22.89097 | 30.14943 | 20.55783 | 14.1086 | 78.15066 | 0.2906306 | 0.08114966 | 420.2805 | 0 | 0 | 0 |  | Fe-Cr-Ni-V-Mn
6037 | 17.44891 | 19.11258 | 24.81335 | 22.46997 | 16.1552 | 76.32918 | 0.2934888 | 0.08067002 | 408.5668 | 0 | 0 | 0 |  | Fe-Cr-Ni-V-Mn
6038 | 22.62016 | 16.27392 | 19.45288 | 23.44687 | 18.20617 | 75.24184 | 0.2946878 | 0.07916347 | 391.6956 | 0 | 0 | 0 |  | Fe-Cr-Ni-V-Mn
6039 | 30.82169 | 12.43508 | 14.03838 | 22.4915 | 20.21335 | 74.6543 | 0.2950465 | 0.07705567 | 372.2511 | 0 | 0 | 0 |  | Fe-Cr-Ni-V-Mn
6040 | 38.99704 | 10.5102 | 9.70798 | 20.59409 | 20.19069 | 75.0594 | 0.2941451 | 0.07533166 | 359.8886 | 0 | 0 | 0 |  | Fe-Cr-Ni-V-Mn
6041 | 51.00796 | 7.598502 | 6.43365 | 14.8888 | 20.07109 | 76.71841 | 0.2909161 | 0.07012946 | 324.5926 | 0 | 0 | 0 |  | Fe-Cr-Ni-V-Mn
6042 | 3.046096 | 23.63374 | 53.36181 | 12.96648 | 6.99187 | 80.76138 | 0.291534 | 0.07910091 | 417.9557 | 1 | 1 | 1 | 417.9557 | Fe-Cr-Ni-V-Mn
6043 | 6.086131 | 21.72141 | 44.77933 | 19.43038 | 7.982759 | 77.60371 | 0.2967281 | 0.08543918 | 458.9298 | 1 | 0 | 0 |  | Fe-Cr-Ni-V-Mn
6044 | 9.180892 | 18.99514 | 38.59963 | 24.19288 | 9.031458 | 74.94702 | 0.3014556 | 0.08770665 | 466.3271 | 0 | 0 | 0 |  | Fe-Cr-Ni-V-Mn
6045 | 13.45731 | 17.34832 | 31.55376 | 26.43899 | 11.20161 | 73.80909 | 0.3023104 | 0.08567326 | 443.6015 | 0 | 0 | 0 |  | Fe-Cr-Ni-V-Mn
6046 | 18.50095 | 15.31128 | 25.92812 | 28.12643 | 12.13321 | 72.74849 | 0.3038938 | 0.08539031 | 436.2052 | 0 | 0 | 0 |  | Fe-Cr-Ni-V-Mn
6047 | 25.49141 | 12.34148 | 19.29144 | 28.83284 | 14.04284 | 71.84338 | 0.3047589 | 0.08424146 | 421.9149 | 0 | 0 | 0 |  | Fe-Cr-Ni-V-Mn
6048 | 32.95732 | 9.588972 | 14.0729 | 28.18351 | 15.19729 | 71.49523 | 0.3049321 | 0.08250968 | 405.8999 | 0 | 0 | 0 |  | Fe-Cr-Ni-V-Mn
6049 | 43.60053 | 7.732191 | 8.729126 | 24.61998 | 15.31817 | 72.63358 | 0.3023007 | 0.079582 | 386.9382 | 0 | 0 | 0 |  | Fe-Cr-Ni-V-Mn
6050 | 56.16336 | 5.704423 | 5.366593 | 17.69766 | 15.06797 | 75.03681 | 0.2974326 | 0.07443663 | 354.6981 | 0 | 0 | 0 |  | Fe-Cr-Ni-V-Mn
6051 | 3.014297 | 15.90318 | 54.91696 | 19.24669 | 6.918882 | 75.19923 | 0.3042608 | 0.09058856 | 491.7006 | 1 | 1 | 1 | 491.7006 | Fe-Cr-Ni-V-Mn
6052 | 6.090134 | 15.12048 | 45.87566 | 25.92421 | 6.989509 | 72.58397 | 0.3087401 | 0.09380341 | 507.127 | 0 | 0 | 0 |  | Fe-Cr-Ni-V-Mn
6053 | 9.203192 | 14.28096 | 38.69339 | 30.78093 | 7.04153 | 70.72667 | 0.3119932 | 0.09400971 | 499.9466 | 0 | 0 | 0 |  | Fe-Cr-Ni-V-Mn
6054 | 14.23578 | 12.30741 | 32.06363 | 33.39086 | 8.002325 | 69.41735 | 0.3139962 | 0.09301407 | 484.7209 | 0 | 0 | 0 |  | Fe-Cr-Ni-V-Mn
6055 | 19.39108 | 10.45228 | 25.74529 | 35.3756 | 9.035743 | 68.4016 | 0.315401 | 0.09110705 | 463.8595 | 0 | 0 | 0 |  | Fe-Cr-Ni-V-Mn
6056 | 25.82689 | 8.656548 | 19.54533 | 35.80862 | 10.16261 | 68.00718 | 0.315473 | 0.08849708 | 440.7756 | 0 | 0 | 0 |  | Fe-Cr-Ni-V-Mn
6057 | 34.12571 | 6.739628 | 13.04329 | 34.90128 | 11.19009 | 68.10751 | 0.3145382 | 0.0865213 | 425.1531 | 0 | 0 | 0 |  | Fe-Cr-Ni-V-Mn
6058 | 45.3577 | 4.798864 | 7.584634 | 30.08986 | 12.16894 | 69.64428 | 0.3106479 | 0.08414124 | 412.3646 | 0 | 0 | 0 |  | Fe-Cr-Ni-V-Mn
6059 | 58.33415 | 3.811343 | 4.302751 | 21.47077 | 12.08098 | 72.96221 | 0.3035786 | 0.07882453 | 383.1435 | 0 | 0 | 0 |  | Fe-Cr-Ni-V-Mn
6060 | 6.114671 | 9.488377 | 44.98932 | 34.39501 | 5.012621 | 67.43386 | 0.3212044 | 0.1011826 | 541.9044 | 0 | 0 | 0 |  | Fe-Cr-Ni-V-Mn
6061 | 9.238757 | 9.55743 | 37.76394 | 38.39077 | 5.049101 | 66.3492 | 0.3227798 | 0.09887388 | 517.1013 | 0 | 0 | 0 |  | Fe-Cr-Ni-V-Mn
6062 | 13.4232 | 8.652174 | 30.38848 | 41.44167 | 6.094483 | 65.3405 | 0.3239444 | 0.09547874 | 483.9236 | 0 | 0 | 0 |  | Fe-Cr-Ni-V-Mn
6063 | 18.65177 | 7.718051 | 23.9612 | 42.53358 | 7.135404 | 65.00955 | 0.3237938 | 0.09237024 | 457.516 | 0 | 0 | 0 |  | Fe-Cr-Ni-V-Mn
6064 | 25.95496 | 5.799649 | 17.45977 | 42.61522 | 8.1704 | 64.75371 | 0.3236543 | 0.08995708 | 437.2519 | 0 | 0 | 0 |  | Fe-Cr-Ni-V-Mn
6065 | 33.23169 | 4.834399 | 12.00697 | 40.73266 | 9.194284 | 65.44271 | 0.3214159 | 0.08805181 | 425.6501 | 0 | 0 | 0 |  | Fe-Cr-Ni-V-Mn
6066 | 44.06516 | 2.862321 | 6.462736 | 35.52077 | 11.08901 | 67.04812 | 0.3169513 | 0.08656943 | 420.5026 | 0 | 0 | 0 |  | Fe-Cr-Ni-V-Mn
6067 | 9.299416 | 5.772109 | 34.75373 | 47.1254 | 3.049351 | 62.19623 | 0.3327946 | 0.1006842 | 507.3943 | 0 | 0 | 0 |  | Fe-Cr-Ni-V-Mn
6068 | 13.5092 | 5.805072 | 27.30641 | 49.2903 | 4.08902 | 61.87503 | 0.3324202 | 0.09571371 | 466.9667 | 0 | 0 | 0 |  | Fe-Cr-Ni-V-Mn
6069 | 18.7717 | 4.854797 | 20.82682 | 50.4172 | 5.129488 | 61.56744 | 0.3322742 | 0.09200053 | 437.0581 | 0 | 0 | 0 |  | Fe-Cr-Ni-V-Mn
6070 | 24.30385 | 3.935295 | 14.43873 | 51.08519 | 6.236939 | 61.4247 | 0.3317561 | 0.08829395 | 408.6436 | 0 | 0 | 0 |  | Fe-Cr-Ni-V-Mn
6071 | 31.37723 | 3.895143 | 8.794711 | 47.70185 | 8.23107 | 62.87891 | 0.3272918 | 0.08653074 | 402.4062 | 0 | 0 | 0 |  | Fe-Cr-Ni-V-Mn
6072 | 5.29523 | 46.34286 | 13.35778 | 31.87871 | 3.125425 | 81.77696 | 0.283272 | 0.07304212 | 376.4628 | 0 | 0 | 0 |  | Fe-Cr-Ni-V-Mn
6073 | 5.302417 | 39.49426 | 12.26125 | 37.72596 | 5.216111 | 77.26705 | 0.2925121 | 0.07411743 | 369.4813 | 0 | 0 | 0 |  | Fe-Cr-Ni-V-Mn
6074 | 4.29242 | 33.96966 | 11.27926 | 43.0692 | 7.389469 | 73.49762 | 0.3001661 | 0.07353438 | 351.2291 | 0 | 0 | 0 |  | Fe-Cr-Ni-V-Mn
6075 | 4.250127 | 26.71011 | 10.05131 | 47.49084 | 11.49761 | 69.64884 | 0.3075247 | 0.07230752 | 326.4129 | 0 | 0 | 0 |  | Fe-Cr-Ni-V-Mn
6076 | 3.227289 | 22.03482 | 7.915037 | 52.00731 | 14.81555 | 66.68965 | 0.3130481 | 0.06861443 | 288.8929 | 0 | 0 | 0 |  | Fe-Cr-Ni-V-Mn
6077 | 6.278749 | 49.68922 | 20.89843 | 20.04532 | 3.088276 | 87.74729 | 0.2715409 | 0.0713068 | 379.0655 | 0 | 0 | 0 |  | Fe-Cr-Ni-V-Mn
6078 | 7.338959 | 42.94961 | 18.7337 | 25.82094 | 5.15679 | 83.04584 | 0.2807559 | 0.07483996 | 393.4443 | 0 | 0 | 0 |  | Fe-Cr-Ni-V-Mn
6079 | 8.309765 | 36.74958 | 17.46855 | 30.3194 | 7.152696 | 79.17942 | 0.2885302 | 0.0767882 | 395.3443 | 0 | 0 | 0 |  | Fe-Cr-Ni-V-Mn
6080 | 8.404804 | 31.30096 | 15.4598 | 34.49943 | 10.335 | 75.7996 | 0.2946547 | 0.07714047 | 384.7719 | 0 | 0 | 0 |  | Fe-Cr-Ni-V-Mn
6081 | 9.470924 | 25.47377 | 12.16692 | 38.39562 | 14.49275 | 72.55521 | 0.3001415 | 0.07578211 | 360.3435 | 0 | 0 | 0 |  | Fe-Cr-Ni-V-Mn
6082 | 8.434029 | 20.61268 | 9.973001 | 42.3126 | 18.66769 | 69.62185 | 0.3050782 | 0.07362007 | 331.7486 | 0 | 0 | 0 |  | Fe-Cr-Ni-V-Mn
6083 | 7.459555 | 15.87468 | 7.840633 | 44.71411 | 24.11103 | 67.32587 | 0.308124 | 0.07056041 | 299.6786 | 0 | 0 | 0 |  | Fe-Cr-Ni-V-Mn
6084 | 4.132535 | 50.01843 | 31.49146 | 11.30862 | 3.048954 | 91.59055 | 0.2651818 | 0.06660994 | 349.3333 | 0 | 0 | 0 |  | Fe-Cr-Ni-V-Mn
6085 | 8.185247 | 43.81973 | 29.03647 | 14.93254 | 4.02601 | 87.8567 | 0.2727779 | 0.07054978 | 371.5938 | 0 | 0 | 0 |  | Fe-Cr-Ni-V-Mn
6086 | 10.35256 | 37.59086 | 26.11542 | 19.83073 | 6.110431 | 83.63234 | 0.2807986 | 0.07597813 | 403.5471 | 0 | 0 | 0 |  | Fe-Cr-Ni-V-Mn
6087 | 12.32212 | 32.50522 | 22.66531 | 23.41618 | 9.091167 | 80.50077 | 0.2860636 | 0.07711089 | 400.5597 | 0 | 0 | 0 |  | Fe-Cr-Ni-V-Mn
6088 | 13.51384 | 28.06749 | 18.57474 | 26.55005 | 13.29388 | 77.86162 | 0.2896374 | 0.0773112 | 390.8986 | 0 | 0 | 0 |  | Fe-Cr-Ni-V-Mn
6089 | 14.57414 | 23.26142 | 15.31867 | 29.43665 | 17.40912 | 75.22957 | 0.2935389 | 0.07691398 | 376.1263 | 0 | 0 | 0 |  | Fe-Cr-Ni-V-Mn
6090 | 13.55707 | 18.44787 | 12.05739 | 32.34248 | 23.59518 | 72.61096 | 0.2964716 | 0.0749277 | 348.4039 | 0 | 0 | 0 |  | Fe-Cr-Ni-V-Mn
6091 | 12.53393 | 14.58704 | 8.782823 | 34.29891 | 29.7973 | 70.71475 | 0.2977818 | 0.07194164 | 316.9925 | 0 | 0 | 0 |  | Fe-Cr-Ni-V-Mn
6092 | 9.409987 | 11.68148 | 6.593803 | 35.28744 | 37.0273 | 69.44164 | 0.2971219 | 0.06790838 | 281.4471 | 0 | 0 | 0 |  | Fe-Cr-Ni-V-Mn
6093 | 6.119393 | 40.83153 | 40.73605 | 9.303128 | 3.009895 | 89.08391 | 0.2728769 | 0.06824243 | 355.8972 | 1 | 0 | 0 |  | Fe-Cr-Ni-V-Mn
6094 | 10.3189 | 36.50791 | 36.87656 | 12.23625 | 4.060376 | 86.34575 | 0.2779831 | 0.07323019 | 389.8298 | 0 | 0 | 0 |  | Fe-Cr-Ni-V-Mn
6095 | 14.47977 | 31.77736 | 31.52608 | 15.09474 | 7.122046 | 83.60974 | 0.2819637 | 0.07522604 | 396.3421 | 0 | 0 | 0 |  | Fe-Cr-Ni-V-Mn
6096 | 17.44561 | 27.70801 | 26.96593 | 17.78536 | 10.09509 | 81.20079 | 0.2854267 | 0.07591972 | 392.1902 | 0 | 0 | 0 |  | Fe-Cr-Ni-V-Mn
6097 | 19.5455 | 23.94437 | 21.62527 | 19.70536 | 15.1795 | 79.29082 | 0.2866774 | 0.07542282 | 378.7798 | 0 | 0 | 0 |  | Fe-Cr-Ni-V-Mn
6098 | 19.60063 | 20.17 | 17.34901 | 22.58393 | 20.29642 | 76.95077 | 0.289024 | 0.07533872 | 367.3676 | 0 | 0 | 0 |  | Fe-Cr-Ni-V-Mn
6099 | 18.80214 | 16.53308 | 13.17511 | 24.77308 | 26.71659 | 74.97289 | 0.2899885 | 0.07401258 | 347.1822 | 0 | 0 | 0 |  | Fe-Cr-Ni-V-Mn
6100 | 17.42688 | 12.40749 | 9.697313 | 26.18186 | 34.28645 | 73.14168 | 0.2902217 | 0.07076894 | 312.9447 | 0 | 0 | 0 |  | Fe-Cr-Ni-V-Mn
6101 | 12.4496 | 10.6252 | 6.542801 | 26.49745 | 43.88495 | 72.4883 | 0.2862422 | 0.06566955 | 270.9036 | 0 | 0 | 0 |  | Fe-Cr-Ni-V-Mn
6102 | 9.078633 | 32.87124 | 47.71212 | 7.361051 | 2.976955 | 86.99473 | 0.2793124 | 0.06683602 | 338.1272 | 1 | 1 | 1 | 338.1272 | Fe-Cr-Ni-V-Mn
6103 | 14.30104 | 29.48299 | 41.87382 | 9.317762 | 5.024383 | 85.10754 | 0.2818057 | 0.07042303 | 361.8859 | 1 | 0 | 0 |  | Fe-Cr-Ni-V-Mn
6104 | 19.45929 | 25.74585 | 35.5243 | 11.21054 | 8.060024 | 83.18115 | 0.2839048 | 0.07181991 | 366.0424 | 0 | 0 | 0 |  | Fe-Cr-Ni-V-Mn
6105 | 22.369 | 22.71984 | 29.92403 | 12.98446 | 12.00268 | 81.5391 | 0.2849435 | 0.07165424 | 357.2177 | 0 | 0 | 0 |  | Fe-Cr-Ni-V-Mn
6106 | 24.46141 | 18.97887 | 24.63975 | 14.87517 | 17.04481 | 79.60542 | 0.2862016 | 0.07245733 | 354.7256 | 0 | 0 | 0 |  | Fe-Cr-Ni-V-Mn
6107 | 25.56025 | 16.18244 | 19.34354 | 16.78686 | 22.12691 | 78.0167 | 0.2866347 | 0.0725005 | 347.1133 | 0 | 0 | 0 |  | Fe-Cr-Ni-V-Mn
6108 | 24.60967 | 12.41104 | 14.01123 | 18.70667 | 30.26139 | 76.09449 | 0.2862854 | 0.07116295 | 326.4365 | 1 | 0 | 0 |  | Fe-Cr-Ni-V-Mn
6109 | 22.60445 | 10.52286 | 9.71968 | 18.74447 | 38.40854 | 75.57665 | 0.282593 | 0.06752932 | 294.0652 | 0 | 0 | 0 |  | Fe-Cr-Ni-V-Mn
6110 | 16.46357 | 7.664152 | 6.489235 | 18.7718 | 50.61124 | 74.65483 | 0.2774568 | 0.06216754 | 248.7627 | 0 | 0 | 0 |  | Fe-Cr-Ni-V-Mn
6111 | 14.11764 | 23.47168 | 52.99592 | 6.438787 | 2.975969 | 83.92241 | 0.2877402 | 0.06810994 | 339.1012 | 1 | 1 | 1 | 339.1012 | Fe-Cr-Ni-V-Mn
6112 | 21.05068 | 21.46568 | 44.25215 | 7.314905 | 5.916584 | 83.17303 | 0.2869667 | 0.06610342 | 319.2763 | 1 | 1 | 1 | 319.2763 | Fe-Cr-Ni-V-Mn
6113 | 26.12463 | 18.71013 | 38.02048 | 8.248808 | 8.89595 | 82.02967 | 0.287397 | 0.06661723 | 318.8591 | 1 | 1 | 1 | 318.8591 | Fe-Cr-Ni-V-Mn
6114 | 28.55323 | 17.08991 | 31.08375 | 10.23203 | 13.04108 | 80.82251 | 0.2870286 | 0.07024842 | 342.161 | 0 | 0 | 0 |  | Fe-Cr-Ni-V-Mn
6115 | 30.37183 | 15.08134 | 25.53873 | 11.08161 | 17.92649 | 79.94882 | 0.2858289 | 0.06850218 | 323.4249 | 0 | 0 | 0 |  | Fe-Cr-Ni-V-Mn
6116 | 31.19137 | 12.17829 | 19.03634 | 12.8491 | 24.7449 | 78.39804 | 0.2850206 |  |  | 0 | 0 | 0 |  | Fe-Cr-Ni-V-Mn
6117 | 30.56978 | 9.487268 | 13.92364 | 13.94229 | 32.07702 | 77.17202 | 0.2833514 |  |  | 0 | 0 | 0 |  | Fe-Cr-Ni-V-Mn
6118 | 26.84402 | 7.69014 | 8.681652 | 14.12659 | 42.6576 | 76.63509 | 0.2779608 | 0.06436217 | 271.9373 | 0 | 0 | 0 |  | Fe-Cr-Ni-V-Mn
6119 | 19.46145 | 5.721935 | 5.383068 | 14.01473 | 55.41882 | 76.07118 | 0.2711718 | 0.05804539 | 222.1645 | 0 | 0 | 0 |  | Fe-Cr-Ni-V-Mn
6120 | 20.82909 | 15.69893 | 54.21166 | 6.333168 | 2.927152 | 81.18528 | 0.2947792 | 0.06383823 | 297.5686 | 1 | 1 | 1 | 297.5686 | Fe-Cr-Ni-V-Mn
6121 | 27.89376 | 14.84018 | 45.02521 | 6.360906 | 5.879945 | 81.28502 | 0.2921188 | 0.0623635 | 285.7014 | 1 | 1 | 1 | 285.7014 | Fe-Cr-Ni-V-Mn
6122 | 32.98569 | 13.9596 | 37.82268 | 6.382363 | 8.84967 | 81.28023 | 0.2898624 | 0.06132845 | 276.9588 | 1 | 1 | 1 | 276.9588 | Fe-Cr-Ni-V-Mn
6123 | 35.74777 | 12.01877 | 31.31165 | 7.246168 | 13.67564 | 80.44722 | 0.2884665 | 0.06069719 | 268.185 | 1 | 1 | 1 | 268.185 | Fe-Cr-Ni-V-Mn
6124 | 37.86077 | 10.20396 | 25.13364 | 8.179377 | 18.62226 | 79.6248 | 0.2870057 | 0.06193706 | 273.0764 | 0 | 1 | 0 |  | Fe-Cr-Ni-V-Mn
6125 | 38.37855 | 8.462868 | 19.10802 | 9.212486 | 24.83808 | 78.7722 | 0.2848768 | 0.06407993 | 283.7251 | 0 | 0 | 0 |  | Fe-Cr-Ni-V-Mn
6126 | 37.51509 | 6.608035 | 12.78862 | 10.17346 | 32.9148 | 77.9246 | 0.2816064 | 0.06330674 | 271.887 | 0 | 0 | 0 |  | Fe-Cr-Ni-V-Mn
6127 | 32.57243 | 4.738493 | 7.489218 | 11.14175 | 44.05811 | 77.00339 | 0.2766241 | 0.06095541 | 247.9686 | 0 | 0 | 0 |  | Fe-Cr-Ni-V-Mn
6128 | 23.48216 | 3.802247 | 4.292482 | 11.17541 | 57.2477 | 76.71613 | 0.2686006 | 0.0556177 | 206.7251 | 0 | 0 | 0 |  | Fe-Cr-Ni-V-Mn
6129 | 36.66299 | 9.225636 | 43.74352 | 4.519268 | 5.84858 | 80.26341 | 0.2951711 | 0.05527333 | 231.8249 | 1 | 1 | 1 | 231.8249 | Fe-Cr-Ni-V-Mn
6130 | 40.79084 | 9.26294 | 36.60034 | 4.537542 | 8.808344 | 80.58274 | 0.2921087 | 0.05530481 | 231.844 | 1 | 1 | 1 | 231.844 | Fe-Cr-Ni-V-Mn
6131 | 43.9687 | 8.373434 | 29.40948 | 5.469078 | 12.77931 | 80.13378 | 0.290157 | 0.05773285 | 246.5746 | 1 | 1 | 1 | 246.5746 | Fe-Cr-Ni-V-Mn
6132 | 45.15153 | 7.473431 | 23.20176 | 6.406634 | 17.76665 | 79.6217 | 0.2878575 | 0.05955328 | 256.2012 | 1 | 1 | 1 | 256.2012 | Fe-Cr-Ni-V-Mn
6133 | 45.31995 | 5.625981 | 16.93695 | 7.349178 | 24.76794 | 78.76787 | 0.2852573 | 0.06058133 | 258.2191 | 1 | 1 | 1 | 258.2191 | Fe-Cr-Ni-V-Mn
6134 | 43.47572 | 4.706721 | 11.68986 | 8.30028 | 31.82741 | 78.19549 | 0.2819183 | 0.0607218 | 254.4792 | 1 | 0 | 0 |  | Fe-Cr-Ni-V-Mn
6135 | 38.21648 | 2.809044 | 6.342444 | 10.09094 | 42.54109 | 76.89578 | 0.2780501 | 0.05924337 | 236.2927 | 1 | 0 | 0 |  | Fe-Cr-Ni-V-Mn
6136 | 49.59776 | 5.541322 | 33.36417 | 2.714471 | 8.782285 | 80.3161 | 0.2930881 | 0.0481503 | 182.6528 | 1 | 1 | 1 | 182.6528 | Fe-Cr-Ni-V-Mn
6137 | 51.84423 | 5.569528 | 26.19843 | 3.637717 | 12.75009 | 80.18905 | 0.2903089 | 0.05157451 | 203.74 | 1 | 1 | 1 | 203.74 | Fe-Cr-Ni-V-Mn
6138 | 53.05641 | 4.660173 | 19.99189 | 4.565663 | 17.72587 | 79.67531 | 0.2880102 | 0.05422361 | 218.6819 | 1 | 1 | 1 | 218.6819 | Fe-Cr-Ni-V-Mn
6139 | 53.81426 | 3.781391 | 13.87405 | 5.557054 | 22.97325 | 79.14905 | 0.2855773 | 0.05804894 | 241.7814 | 1 | 1 | 1 | 241.7814 | Fe-Cr-Ni-V-Mn
6140 | 50.53473 | 3.764003 | 8.498615 | 7.375336 | 29.82732 | 78.49395 | 0.2823586 | 0.05864665 | 241.1612 | 1 | 0 | 0 |  | Fe-Cr-Ni-V-Mn
6141 | 5.177514 | 45.31262 | 13.06083 | 2.833638 | 33.61539 | 94.73313 | 0.2380449 | 0.0399934 | 145.1111 | 0 | 0 | 0 |  | Fe-Cr-Ni-V-Mn
6142 | 5.169042 | 38.50084 | 11.95284 | 4.715003 | 39.66228 | 91.43515 | 0.2419405 | 0.04321866 | 159.5899 | 0 | 0 | 0 |  | Fe-Cr-Ni-V-Mn
6143 | 4.173827 | 33.03113 | 10.96763 | 6.66261 | 45.1648 | 88.5965 | 0.2451597 | 0.04529526 | 167.1505 | 0 | 0 | 0 |  | Fe-Cr-Ni-V-Mn
6144 | 4.130773 | 25.96003 | 9.769044 | 10.36182 | 49.77834 | 84.41997 | 0.2524761 | 0.04991726 | 188.7515 | 0 | 0 | 0 |  | Fe-Cr-Ni-V-Mn
6145 | 3.133219 | 21.39254 | 7.684327 | 13.33735 | 54.45257 | 81.56162 | 0.2564808 | 0.05066967 | 187.2193 | 0 | 0 | 0 |  | Fe-Cr-Ni-V-Mn
6146 | 6.19524 | 49.02834 | 20.62048 | 2.825531 | 21.33041 | 95.79078 | 0.2444184 | 0.04506482 | 183.7517 | 0 | 0 | 0 |  | Fe-Cr-Ni-V-Mn
6147 | 7.21979 | 42.2522 | 18.42951 | 4.704012 | 27.39449 | 92.52879 | 0.2480393 | 0.048315 | 199.2466 | 0 | 0 | 0 |  | Fe-Cr-Ni-V-Mn
6148 | 8.158161 | 36.07912 | 17.14986 | 6.511367 | 32.10149 | 89.51753 | 0.2521959 | 0.05156444 | 215.0297 | 0 | 0 | 0 |  | Fe-Cr-Ni-V-Mn
6149 | 8.243661 | 30.70084 | 15.16339 | 9.399441 | 36.49267 | 86.32518 | 0.2569024 | 0.05468835 | 229.3745 | 0 | 0 | 0 |  | Fe-Cr-Ni-V-Mn
6150 | 9.289049 | 24.98459 | 11.93328 | 13.1804 | 40.61269 | 82.73184 | 0.2628287 | 0.0576895 | 241.4016 | 0 | 0 | 0 |  | Fe-Cr-Ni-V-Mn
6151 | 8.271775 | 20.21613 | 9.78114 | 16.97669 | 44.75426 | 79.48918 | 0.2681254 | 0.05937949 | 244.4475 | 0 | 0 | 0 |  | Fe-Cr-Ni-V-Mn
6152 | 7.330971 | 15.60104 | 7.705481 | 21.97168 | 47.39083 | 75.88062 | 0.2754415 | 0.06068914 | 244.2686 | 0 | 0 | 0 |  | Fe-Cr-Ni-V-Mn
6153 | 4.105219 | 49.68781 | 31.28331 | 2.808468 | 12.1152 | 95.69709 | 0.2517127 | 0.04964268 | 219.5937 | 0 | 0 | 0 |  | Fe-Cr-Ni-V-Mn
6154 | 8.113956 | 43.43808 | 28.78357 | 3.70062 | 15.96378 | 93.12679 | 0.2552349 | 0.0516885 | 228.6092 | 0 | 0 | 0 |  | Fe-Cr-Ni-V-Mn
6155 | 10.23878 | 37.17772 | 25.8284 | 5.603652 | 21.15146 | 90.06703 | 0.2589269 | 0.05482225 | 243.9951 | 0 | 0 | 0 |  | Fe-Cr-Ni-V-Mn
6156 | 12.17893 | 32.12749 | 22.40193 | 8.331865 | 24.95979 | 87.1019 | 0.2631915 | 0.05890213 | 266.3252 | 0 | 0 | 0 |  | Fe-Cr-Ni-V-Mn
6157 | 13.36471 | 27.75775 | 18.36976 | 12.19078 | 28.317 | 83.93555 | 0.2681505 | 0.06246871 | 284.2111 | 0 | 0 | 0 |  | Fe-Cr-Ni-V-Mn
6158 | 14.42371 | 23.02132 | 15.16056 | 15.97606 | 31.41836 | 80.73715 | 0.273675 | 0.06533316 | 296.058 | 0 | 0 | 0 |  | Fe-Cr-Ni-V-Mn
6159 | 13.44669 | 18.29766 | 11.95922 | 21.70059 | 34.59584 | 76.79722 | 0.2810065 | 0.06785118 | 302.6102 | 0 | 0 | 0 |  | Fe-Cr-Ni-V-Mn
6160 | 12.46869 | 14.51112 | 8.737109 | 27.48586 | 36.79722 | 73.3048 | 0.2880089 | 0.06846518 | 296.2848 | 0 | 0 | 0 |  | Fe-Cr-Ni-V-Mn
6161 | 9.402951 | 11.67275 | 6.588874 | 34.30805 | 38.02738 | 69.80243 | 0.2957324 | 0.06754726 | 279.5427 | 0 | 0 | 0 |  | Fe-Cr-Ni-V-Mn
6162 | 6.088288 | 40.62398 | 40.52899 | 2.776752 | 9.981986 | 92.21107 | 0.2626947 | 0.05304045 | 239.3622 | 1 | 0 | 0 |  | Fe-Cr-Ni-V-Mn
6163 | 10.25077 | 36.26688 | 36.6331 | 3.740145 | 13.1091 | 90.31898 | 0.2648739 | 0.05449252 | 245.5381 | 0 | 0 | 0 |  | Fe-Cr-Ni-V-Mn
6164 | 14.38396 | 31.56708 | 31.31747 | 6.560249 | 16.17124 | 87.47626 | 0.2689676 | 0.0594253 | 275.337 | 0 | 0 | 0 |  | Fe-Cr-Ni-V-Mn
6165 | 17.33106 | 27.52608 | 26.78888 | 9.299254 | 19.05473 | 84.93603 | 0.2726545 | 0.06347897 | 298.7482 | 0 | 0 | 0 |  | Fe-Cr-Ni-V-Mn
6166 | 19.45955 | 23.83907 | 21.53017 | 14.01336 | 21.15785 | 81.71659 | 0.2782126 | 0.06853456 | 328.1689 | 0 | 0 | 0 |  | Fe-Cr-Ni-V-Mn
6167 | 19.54292 | 20.11061 | 17.29793 | 18.76454 | 24.284 | 78.52308 | 0.2834143 | 0.07160128 | 340.9101 | 0 | 0 | 0 |  | Fe-Cr-Ni-V-Mn
6168 | 18.80214 | 16.53308 | 13.17511 | 24.77308 | 26.71659 | 74.97289 | 0.2899885 | 0.0732799 | 341.4762 | 0 | 0 | 0 |  | Fe-Cr-Ni-V-Mn
6169 | 17.50392 | 12.46235 | 9.740184 | 31.93282 | 28.36073 | 70.94073 | 0.2984493 | 0.07485004 | 339.096 | 0 | 0 | 0 |  | Fe-Cr-Ni-V-Mn
6170 | 12.58981 | 10.74486 | 6.616484 | 41.15079 | 28.89807 | 67.06598 | 0.3070275 | 0.07174469 | 304.0822 | 0 | 0 | 0 |  | Fe-Cr-Ni-V-Mn
6171 | 9.045983 | 32.75302 | 47.54053 | 2.750467 | 7.909996 | 89.18845 | 0.2722209 | 0.05435083 | 243.8128 | 1 | 1 | 1 | 243.8128 | Fe-Cr-Ni-V-Mn
6172 | 14.24896 | 29.37562 | 41.72133 | 4.641915 | 10.01217 | 87.28064 | 0.2746831 | 0.0580143 | 266.8947 | 1 | 0 | 0 |  | Fe-Cr-Ni-V-Mn
6173 | 19.40241 | 25.67059 | 35.42046 | 7.451846 | 12.0547 | 84.88119 | 0.2782416 | 0.06300743 | 298.5172 | 0 | 0 | 0 |  | Fe-Cr-Ni-V-Mn
6174 | 22.33649 | 22.68682 | 29.88055 | 11.11336 | 13.98277 | 82.36256 | 0.2821518 | 0.06859956 | 334.2704 | 0 | 0 | 0 |  | Fe-Cr-Ni-V-Mn
6175 | 24.47926 | 18.99272 | 24.65773 | 15.81641 | 16.05388 | 79.20432 | 0.2875893 | 0.07373172 | 364.1233 | 0 | 0 | 0 |  | Fe-Cr-Ni-V-Mn
6176 | 25.63527 | 16.22994 | 19.40031 | 20.5775 | 18.15697 | 76.44907 | 0.2921681 | 0.07675173 | 377.6037 | 0 | 0 | 0 |  | Fe-Cr-Ni-V-Mn
6177 | 24.79159 | 12.50278 | 14.1148 | 28.26743 | 20.32339 | 72.29885 | 0.3000554 | 0.07940763 | 382.2199 | 0 | 0 | 0 |  | Fe-Cr-Ni-V-Mn
6178 | 22.90763 | 10.664 | 9.850046 | 36.09217 | 20.48616 | 68.89058 | 0.307384 | 0.07938259 | 369.267 | 0 | 0 | 0 |  | Fe-Cr-Ni-V-Mn
6179 | 16.83547 | 7.837281 | 6.635824 | 47.98961 | 20.70181 | 63.85948 | 0.318762 | 0.07573153 | 323.7028 | 0 | 0 | 0 |  | Fe-Cr-Ni-V-Mn
6180 | 14.07701 | 23.40413 | 52.84338 | 2.751538 | 6.923942 | 85.65118 | 0.2821741 | 0.05380913 | 233.1314 | 1 | 1 | 1 | 233.1314 | Fe-Cr-Ni-V-Mn
6181 | 21.02052 | 21.43493 | 44.18875 | 5.478319 | 7.877477 | 84.01591 | 0.2842137 | 0.06029078 | 277.2348 | 1 | 1 | 1 | 277.2348 | Fe-Cr-Ni-V-Mn
6182 | 26.12463 | 18.71013 | 38.02048 | 8.248808 | 8.89595 | 82.02967 | 0.287397 | 0.06572276 | 313.2941 | 1 | 1 | 1 | 313.2941 | Fe-Cr-Ni-V-Mn
6183 | 28.59496 | 17.11489 | 31.12919 | 12.11007 | 11.05089 | 80.00111 | 0.2898002 | 0.07114243 | 348.8908 | 0 | 0 | 0 |  | Fe-Cr-Ni-V-Mn
6184 | 30.50443 | 15.14718 | 25.65023 | 16.69499 | 12.00317 | 77.55366 | 0.2940508 | 0.07659571 | 383.6041 | 0 | 0 | 0 |  | Fe-Cr-Ni-V-Mn
6185 | 31.44039 | 12.27551 | 19.18832 | 23.128 | 13.96778 | 74.16547 | 0.299913 | 0.08134618 | 407.9442 | 0 | 0 | 0 |  | Fe-Cr-Ni-V-Mn
6186 | 30.9535 | 9.606353 | 14.09841 | 30.1169 | 15.22484 | 70.72991 | 0.3065526 | 0.08312442 | 407.6669 | 0 | 0 | 0 |  | Fe-Cr-Ni-V-Mn
6187 | 27.39042 | 7.846672 | 8.858367 | 40.35957 | 15.54496 | 66.5668 | 0.315282 | 0.08206654 | 382.3678 | 0 | 0 | 0 |  | Fe-Cr-Ni-V-Mn
6188 | 20.04929 | 5.894769 | 5.545666 | 52.93952 | 15.57076 | 61.72929 | 0.326105 | 0.07710276 | 326.8744 | 0 | 0 | 0 |  | Fe-Cr-Ni-V-Mn
6189 | 20.77012 | 15.65449 | 54.05818 | 2.70653 | 6.810685 | 82.85845 | 0.2893955 | 0.0520216 | 214.6498 | 1 | 1 | 1 | 214.6498 | Fe-Cr-Ni-V-Mn
6190 | 27.87389 | 14.82961 | 44.99313 | 5.448321 | 6.855049 | 81.69925 | 0.2907696 | 0.05954367 | 266.3286 | 1 | 1 | 1 | 266.3286 | Fe-Cr-Ni-V-Mn
6191 | 33.03294 | 13.9796 | 37.87687 | 8.217651 | 6.892938 | 80.45962 | 0.2925653 | 0.06543354 | 307.5165 | 1 | 1 | 1 | 307.5165 | Fe-Cr-Ni-V-Mn
6192 | 35.90084 | 12.07023 | 31.44573 | 12.73509 | 7.848111 | 78.05445 | 0.2964899 | 0.07351877 | 362.7471 | 0 | 0 | 0 |  | Fe-Cr-Ni-V-Mn
6193 | 38.13265 | 10.27723 | 25.31412 | 17.39157 | 8.884417 | 75.70871 | 0.300375 | 0.07907488 | 398.3326 | 0 | 0 | 0 |  | Fe-Cr-Ni-V-Mn
6194 | 38.79918 | 8.555621 | 19.31744 | 23.28364 | 10.04412 | 72.95952 | 0.3051448 | 0.083152 | 419.7197 | 0 | 0 | 0 |  | Fe-Cr-Ni-V-Mn
6195 | 38.12364 | 6.715229 | 12.99607 | 31.01548 | 11.14958 | 69.60044 | 0.31138 | 0.08566804 | 425.0168 | 0 | 0 | 0 |  | Fe-Cr-Ni-V-Mn
6196 | 33.34979 | 4.851581 | 7.667953 | 41.82806 | 12.30261 | 65.244 | 0.3200732 | 0.08490776 | 399.3471 | 0 | 0 | 0 |  | Fe-Cr-Ni-V-Mn
6197 | 24.28045 | 3.931506 | 4.438407 | 54.88777 | 12.46187 | 60.61934 | 0.330152 | 0.07876453 | 334.8344 | 0 | 0 | 0 |  | Fe-Cr-Ni-V-Mn
6198 | 36.68901 | 9.232182 | 43.77456 | 5.42697 | 4.877275 | 79.85422 | 0.2964978 | 0.05804505 | 251.5539 | 1 | 1 | 1 | 251.5539 | Fe-Cr-Ni-V-Mn
6199 | 40.90734 | 9.289395 | 36.70487 | 8.190902 | 4.9075 | 78.95701 | 0.2974393 | 0.06469901 | 298.4855 | 1 | 1 | 1 | 298.4855 | Fe-Cr-Ni-V-Mn
6200 | 44.18991 | 8.41556 | 29.55743 | 11.90928 | 5.927815 | 77.32753 | 0.2995085 | 0.07157746 | 345.9799 | 0 | 0 | 0 |  | Fe-Cr-Ni-V-Mn
6201 | 45.51099 | 7.532928 | 23.38647 | 16.60535 | 6.964257 | 75.28017 | 0.3025901 | 0.07789745 | 388.2338 | 0 | 0 | 0 |  | Fe-Cr-Ni-V-Mn
6202 | 45.8821 | 5.695765 | 17.14703 | 23.25105 | 8.024052 | 72.20584 | 0.3080452 | 0.08372601 | 422.2058 | 0 | 0 | 0 |  | Fe-Cr-Ni-V-Mn
6203 | 44.21146 | 4.786372 | 11.88769 | 30.01154 | 9.102945 | 69.48514 | 0.3128551 | 0.08636273 | 430.998 | 0 | 0 | 0 |  | Fe-Cr-Ni-V-Mn
6204 | 39.11736 | 2.875261 | 6.491955 | 40.37628 | 11.13914 | 65.25781 | 0.320798 | 0.08658218 | 412.496 | 0 | 0 | 0 |  | Fe-Cr-Ni-V-Mn
6205 | 49.80991 | 5.565024 | 33.50688 | 8.178245 | 2.93995 | 77.89371 | 0.3010019 | 0.06353598 | 287.2879 | 0 | 1 | 0 |  | Fe-Cr-Ni-V-Mn
6206 | 52.17928 | 5.605523 | 26.36775 | 11.89899 | 3.94846 | 76.59509 | 0.3022422 | 0.07100589 | 339.7531 | 0 | 1 | 0 |  | Fe-Cr-Ni-V-Mn
6207 | 53.55516 | 4.703981 | 20.17982 | 16.5909 | 4.970138 | 74.56431 | 0.3052914 | 0.07775796 | 385.2256 | 0 | 0 | 0 |  | Fe-Cr-Ni-V-Mn
6208 | 54.48731 | 3.828684 | 14.04757 | 21.56846 | 6.067975 | 72.50399 | 0.3084696 | 0.08191889 | 409.8261 | 0 | 0 | 0 |  | Fe-Cr-Ni-V-Mn
6209 | 51.35183 | 3.824864 | 8.636031 | 28.10471 | 8.08256 | 70.13294 | 0.3118713 | 0.08529706 | 425.7466 | 0 | 0 | 0 |  | Fe-Cr-Ni-V-Mn
6210 | 12.23242 | 44.60658 | 35.35763 | 2.789486 | 5.013881 | 93.87623 | 0.2612387 | 0.0516916 | 233.9842 | 0 | 0 | 0 |  | Fe-Cr-Ni-V-Mn
6211 | 11.14336 | 37.7271 | 41.52658 | 4.620247 | 4.982718 | 90.29234 | 0.2701686 | 0.05818894 | 276.5885 | 1 | 0 | 0 |  | Fe-Cr-Ni-V-Mn
6212 | 10.18088 | 32.22808 | 47.08433 | 6.500629 | 4.006069 | 87.20761 | 0.2783785 | 0.06438799 | 318.3463 | 1 | 1 | 1 | 318.3463 | Fe-Cr-Ni-V-Mn
6213 | 9.035231 | 25.23659 | 51.70483 | 10.07306 | 3.950297 | 82.82521 | 0.2887454 | 0.07385342 | 382.7281 | 1 | 1 | 1 | 382.7281 | Fe-Cr-Ni-V-Mn
6214 | 7.077001 | 20.70828 | 56.32035 | 12.91074 | 2.983633 | 79.71003 | 0.2967055 | 0.08152247 | 435.8192 | 1 | 1 | 1 | 435.8192 | Fe-Cr-Ni-V-Mn
6215 | 19.54836 | 48.85364 | 22.70985 | 2.815463 | 6.072688 | 95.80744 | 0.2546454 | 0.04813208 | 210.2447 | 0 | 0 | 0 |  | Fe-Cr-Ni-V-Mn
6216 | 17.38381 | 41.89082 | 29.02005 | 4.66378 | 7.041532 | 92.20617 | 0.2630252 | 0.05482222 | 253.7248 | 0 | 0 | 0 |  | Fe-Cr-Ni-V-Mn
6217 | 16.11777 | 35.64007 | 33.88232 | 6.43213 | 7.927712 | 88.94986 | 0.2705577 | 0.06028289 | 288.8827 | 0 | 0 | 0 |  | Fe-Cr-Ni-V-Mn
6218 | 14.19534 | 30.20911 | 38.36706 | 9.248892 | 7.979594 | 85.50265 | 0.2788 | 0.06745322 | 337.1138 | 0 | 0 | 0 |  | Fe-Cr-Ni-V-Mn
6219 | 11.12523 | 24.48273 | 42.52209 | 12.91565 | 8.954304 | 81.59001 | 0.2875027 | 0.0752277 | 388.0532 | 1 | 0 | 0 |  | Fe-Cr-Ni-V-Mn
6220 | 9.082799 | 19.73179 | 46.67326 | 16.56996 | 7.942188 | 78.11101 | 0.2963286 | 0.08269083 | 437.737 | 1 | 0 | 0 |  | Fe-Cr-Ni-V-Mn
6221 | 7.134671 | 15.18329 | 49.28015 | 21.38334 | 7.018543 | 74.3392 | 0.3055048 | 0.09066054 | 488.5817 | 1 | 1 | 1 | 488.5817 | Fe-Cr-Ni-V-Mn
6222 | 29.99007 | 50.06715 | 13.04364 | 2.82991 | 4.069232 | 96.60167 | 0.2531181 | 0.04595382 | 195.6826 | 0 | 0 | 0 |  | Fe-Cr-Ni-V-Mn
6223 | 27.50504 | 43.62912 | 17.13195 | 3.716896 | 8.016993 | 93.75215 | 0.2578299 | 0.04946262 | 215.4429 | 0 | 0 | 0 |  | Fe-Cr-Ni-V-Mn
6224 | 24.56657 | 37.1679 | 22.59389 | 5.602173 | 10.06946 | 90.346 | 0.2650391 | 0.05763973 | 268.216 | 0 | 0 | 0 |  | Fe-Cr-Ni-V-Mn
6225 | 21.22353 | 31.99244 | 26.55685 | 8.296841 | 11.93033 | 87.05594 | 0.2718143 | 0.06427174 | 311.6168 | 0 | 0 | 0 |  | Fe-Cr-Ni-V-Mn
6226 | 17.33329 | 27.52961 | 30.0074 | 12.09058 | 13.03912 | 83.55585 | 0.2793573 | 0.0715738 | 360.1097 | 0 | 0 | 0 |  | Fe-Cr-Ni-V-Mn
6227 | 14.25552 | 22.75287 | 33.17836 | 15.78977 | 14.02349 | 80.07066 | 0.2870736 | 0.07738316 | 396.1085 | 0 | 0 | 0 |  | Fe-Cr-Ni-V-Mn
6228 | 11.20221 | 18.01502 | 36.39388 | 21.36539 | 13.02349 | 75.8778 | 0.2974149 | 0.08486579 | 442.8697 | 0 | 0 | 0 |  | Fe-Cr-Ni-V-Mn
6229 | 8.158094 | 14.24164 | 38.58686 | 26.97544 | 12.03796 | 72.17001 | 0.3065087 | 0.09080676 | 476.3596 | 0 | 0 | 0 |  | Fe-Cr-Ni-V-Mn
6230 | 6.137854 | 11.42922 | 39.78371 | 33.59229 | 9.056925 | 68.59132 | 0.3160684 | 0.0965971 | 507.8655 | 0 | 0 | 0 |  | Fe-Cr-Ni-V-Mn
6231 | 39.10086 | 41.19469 | 10.81536 | 2.815761 | 6.073331 | 93.6589 | 0.2590616 | 0.04614099 | 191.606 | 0 | 0 | 0 |  | Fe-Cr-Ni-V-Mn
6232 | 35.22233 | 36.6516 | 14.15536 | 3.77982 | 10.19089 | 91.43638 | 0.262071 | 0.04981847 | 212.8976 | 0 | 0 | 0 |  | Fe-Cr-Ni-V-Mn
6233 | 29.98994 | 31.77325 | 17.39145 | 6.603096 | 14.24225 | 88.18566 | 0.267276 | 0.05694344 | 257.7367 | 0 | 0 | 0 |  | Fe-Cr-Ni-V-Mn
6234 | 25.55824 | 27.60317 | 20.41657 | 9.325299 | 17.09672 | 85.28131 | 0.272493 | 0.06247925 | 292.2074 | 0 | 0 | 0 |  | Fe-Cr-Ni-V-Mn
6235 | 20.46621 | 23.81867 | 22.58733 | 14.00137 | 19.12643 | 81.69285 | 0.2795668 | 0.06951487 | 336.5447 | 0 | 0 | 0 |  | Fe-Cr-Ni-V-Mn
6236 | 16.37466 | 20.00975 | 25.81676 | 18.67042 | 19.12841 | 78.16717 | 0.2879229 | 0.07581401 | 375.4747 | 0 | 0 | 0 |  | Fe-Cr-Ni-V-Mn
6237 | 12.42503 | 16.38836 | 28.29619 | 24.55622 | 18.3342 | 74.33132 | 0.2973338 | 0.08206404 | 411.6619 | 0 | 0 | 0 |  | Fe-Cr-Ni-V-Mn
6238 | 9.158369 | 12.31655 | 29.94828 | 31.55923 | 17.01757 | 70.0911 | 0.3079393 | 0.08679446 | 432.635 | 0 | 0 | 0 |  | Fe-Cr-Ni-V-Mn
6239 | 6.204787 | 10.59104 | 30.4349 | 40.56168 | 12.20759 | 66.14624 | 0.3191043 | 0.09164131 | 454.2788 | 0 | 0 | 0 |  | Fe-Cr-Ni-V-Mn
6240 | 46.11354 | 33.3929 | 8.616764 | 2.804201 | 9.072594 | 91.06268 | 0.2635811 | 0.04599853 | 185.3885 | 0 | 0 | 0 |  | Fe-Cr-Ni-V-Mn
6241 | 40.32835 | 29.84542 | 10.86886 | 4.716152 | 14.24121 | 88.7428 | 0.265893 | 0.05166569 | 219.717 | 0 | 0 | 0 |  | Fe-Cr-Ni-V-Mn
6242 | 34.11232 | 25.9855 | 13.03817 | 7.543261 | 19.32075 | 85.89761 | 0.2694675 | 0.05781682 | 257.0209 | 0 | 0 | 0 |  | Fe-Cr-Ni-V-Mn
6243 | 28.67439 | 22.88324 | 15.06963 | 11.20958 | 22.16317 | 82.99015 | 0.2745195 | 0.06372724 | 293.5196 | 0 | 0 | 0 |  | Fe-Cr-Ni-V-Mn
6244 | 23.5766 | 19.08769 | 17.23898 | 15.8955 | 24.20124 | 79.45487 | 0.2816547 | 0.06977796 | 329.31 | 0 | 0 | 0 |  | Fe-Cr-Ni-V-Mn
6245 | 18.47899 | 16.24893 | 19.423 | 20.60157 | 25.24752 | 76.32927 | 0.2884603 | 0.07437433 | 354.647 | 0 | 0 | 0 |  | Fe-Cr-Ni-V-Mn
6246 | 13.38833 | 12.46512 | 21.64967 | 28.18228 | 24.31461 | 71.83383 | 0.2996181 | 0.07998228 | 382.5237 | 0 | 0 | 0 |  | Fe-Cr-Ni-V-Mn
6247 | 9.319929 | 10.60554 | 21.76899 | 35.89431 | 22.41123 | 68.23265 | 0.308875 | 0.08261107 | 389.2868 | 0 | 0 | 0 |  | Fe-Cr-Ni-V-Mn
6248 | 6.261889 | 7.773457 | 21.93928 | 47.5988 | 16.42658 | 63.14937 | 0.3235112 | 0.08527909 | 389.4306 | 0 | 0 | 0 |  | Fe-Cr-Ni-V-Mn
6249 | 51.47088 | 23.96082 | 7.574045 | 2.816986 | 14.17727 | 87.81441 | 0.268626 | 0.04631814 | 180.6111 | 0 | 0 | 0 |  | Fe-Cr-Ni-V-Mn
6250 | 42.87733 | 21.86132 | 8.584336 | 5.587295 | 21.08972 | 85.61677 | 0.2693123 | 0.05330187 | 222.7679 | 0 | 0 | 0 |  | Fe-Cr-Ni-V-Mn
6251 | 36.78465 | 19.02673 | 9.665957 | 8.388388 | 26.13427 | 83.21168 | 0.2718371 | 0.05841443 | 252.4462 | 0 | 0 | 0 |  | Fe-Cr-Ni-V-Mn
6252 | 29.9825 | 17.32656 | 11.95366 | 12.25985 | 28.47743 | 80.71085 | 0.2762502 | 0.0642563 | 288.3683 | 0 | 0 | 0 |  | Fe-Cr-Ni-V-Mn
6253 | 24.63045 | 15.28802 | 12.94436 | 16.85022 | 30.28694 | 77.90865 | 0.2816931 | 0.0685911 | 312.573 | 0 | 0 | 0 |  | Fe-Cr-Ni-V-Mn
6254 | 18.34521 | 12.3357 | 14.99742 | 23.24139 | 31.08028 | 74.08475 | 0.2903679 | 0.07307745 | 334.5719 | 0 | 0 | 0 |  | Fe-Cr-Ni-V-Mn
6255 | 13.43286 | 9.620446 | 16.29126 | 30.16109 | 30.49435 | 70.33356 | 0.2996767 | 0.07680666 | 349.7406 | 0 | 0 | 0 |  | Fe-Cr-Ni-V-Mn
6256 | 8.411999 | 7.831939 | 16.57825 | 40.2838 | 26.89401 | 65.94273 | 0.3118253 | 0.0794469 | 354.0863 | 0 | 0 | 0 |  | Fe-Cr-Ni-V-Mn
6257 | 5.251428 | 5.867171 | 16.55911 | 52.69167 | 19.63062 | 61.07448 | 0.326649 | 0.07922491 | 335.8528 | 0 | 0 | 0 |  | Fe-Cr-Ni-V-Mn
6258 | 52.74902 | 16.05573 | 7.463583 | 2.775903 | 20.95576 | 85.03405 | 0.2716135 | 0.04659034 | 175.79 | 0 | 0 | 0 |  | Fe-Cr-Ni-V-Mn
6259 | 43.75632 | 15.15871 | 7.487013 | 5.569233 | 28.02872 | 83.30041 | 0.2709877 | 0.05329602 | 215.4416 | 0 | 0 | 0 |  | Fe-Cr-Ni-V-Mn
6260 | 36.73635 | 14.25131 | 7.508095 | 8.377373 | 33.12687 | 81.61629 | 0.271566 | 0.05753289 | 239.5439 | 0 | 0 | 0 |  | Fe-Cr-Ni-V-Mn
6261 | 30.3962 | 12.26341 | 8.519737 | 12.93892 | 35.88174 | 78.78787 | 0.2765082 | 0.06289074 | 270.118 | 0 | 0 | 0 |  | Fe-Cr-Ni-V-Mn
6262 | 24.38682 | 10.40655 | 9.612242 | 17.61041 | 37.98398 | 76.03591 | 0.2818146 | 0.06670325 | 289.6441 | 0 | 0 | 0 |  | Fe-Cr-Ni-V-Mn
6263 | 18.54221 | 8.631806 | 10.82748 | 23.49097 | 38.50753 | 72.90075 | 0.2890605 | 0.07050441 | 307.8204 | 0 | 0 | 0 |  | Fe-Cr-Ni-V-Mn
6264 | 12.42514 | 6.748206 | 11.97157 | 31.16779 | 37.68729 | 69.16113 | 0.2985851 | 0.07311144 | 315.007 | 0 | 0 | 0 |  | Fe-Cr-Ni-V-Mn
6265 | 7.300601 | 4.855128 | 13.15467 | 41.85864 | 32.83096 | 64.55219 | 0.3122935 | 0.07499903 | 314.5738 | 0 | 0 | 0 |  | Fe-Cr-Ni-V-Mn
6266 | 4.212474 | 3.921998 | 13.28302 | 54.75503 | 23.82748 | 59.92522 | 0.327498 | 0.07456707 | 297.9426 | 0 | 0 | 0 |  | Fe-Cr-Ni-V-Mn
6267 | 42.66706 | 9.458308 | 5.338898 | 5.559894 | 36.97584 | 81.35061 | 0.2703616 | 0.05261054 | 203.5286 | 0 | 0 | 0 |  | Fe-Cr-Ni-V-Mn
6268 | 35.67498 | 9.48999 | 5.356781 | 8.367776 | 41.11048 | 80.01897 | 0.2706621 | 0.05631251 | 224.2711 | 0 | 0 | 0 |  | Fe-Cr-Ni-V-Mn
6269 | 28.62171 | 8.565449 | 6.446545 | 12.1214 | 44.2449 | 77.91955 | 0.2736794 | 0.06029816 | 245.8181 | 0 | 0 | 0 |  | Fe-Cr-Ni-V-Mn
6270 | 22.56586 | 7.639927 | 7.546845 | 16.84122 | 45.40615 | 75.47037 | 0.2788635 | 0.06406651 | 265.7307 | 0 | 0 | 0 |  | Fe-Cr-Ni-V-Mn
6271 | 16.48354 | 5.755085 | 8.662807 | 23.49321 | 45.60536 | 71.99092 | 0.2873133 | 0.06763278 | 281.4173 | 0 | 0 | 0 |  | Fe-Cr-Ni-V-Mn
6272 | 11.38666 | 4.818854 | 9.792293 | 30.2152 | 43.78699 | 68.95775 | 0.2958132 | 0.06974934 | 288.3118 | 0 | 0 | 0 |  | Fe-Cr-Ni-V-Mn
6273 | 6.188149 | 2.880719 | 11.92451 | 40.45292 | 38.55371 | 64.43627 | 0.3098821 | 0.0713037 | 287.1099 | 0 | 0 | 0 |  | Fe-Cr-Ni-V-Mn
6274 | 32.60809 | 5.692418 | 3.213179 | 8.36546 | 50.12085 | 78.74583 | 0.2681429 | 0.05426852 | 204.5004 | 0 | 0 | 0 |  | Fe-Cr-Ni-V-Mn
6275 | 25.56176 | 5.711789 | 4.298818 | 12.12456 | 52.30307 | 76.98821 | 0.2709337 | 0.05769627 | 222.7857 | 0 | 0 | 0 |  | Fe-Cr-Ni-V-Mn
6276 | 19.4938 | 4.776205 | 5.392015 | 16.84563 | 53.49235 | 74.54628 | 0.2762448 | 0.06096756 | 238.8184 | 0 | 0 | 0 |  | Fe-Cr-Ni-V-Mn
6277 | 13.52086 | 3.873387 | 6.559192 | 21.82029 | 54.22627 | 72.08181 | 0.2819979 | 0.06359376 | 250.144 | 0 | 0 | 0 |  | Fe-Cr-Ni-V-Mn
6278 | 8.274388 | 3.851909 | 8.697094 | 28.30343 | 50.87318 | 69.37039 | 0.2908157 | 0.0658049 | 259.7778 | 0 | 0 | 0 |  | Fe-Cr-Ni-V-Mn
6279 | 12.77516 | 46.58575 | 3.356949 | 32.04579 | 5.236344 | 82.20666 | 0.2803208 | 0.06770005 | 333.9489 | 0 | 0 | 0 |  | Fe-Cr-Ni-V-Mn
6280 | 11.70336 | 39.62305 | 5.591471 | 37.84899 | 5.233122 | 77.58121 | 0.2912458 | 0.07127079 | 348.357 | 0 | 0 | 0 |  | Fe-Cr-Ni-V-Mn
6281 | 10.74309 | 34.00777 | 7.904337 | 43.11751 | 4.227291 | 73.71587 | 0.3009538 | 0.07422667 | 359.0163 | 0 | 0 | 0 |  | Fe-Cr-Ni-V-Mn
6282 | 9.540877 | 26.64892 | 12.25679 | 47.38204 | 4.171371 | 69.67968 | 0.3110771 | 0.07865263 | 377.0998 | 0 | 0 | 0 |  | Fe-Cr-Ni-V-Mn
6283 | 7.487119 | 21.90834 | 15.73921 | 51.7088 | 3.156537 | 66.5303 | 0.3192968 | 0.08143771 | 385.0985 | 0 | 0 | 0 |  | Fe-Cr-Ni-V-Mn
6284 | 20.06458 | 50.14374 | 3.329937 | 20.22869 | 6.233052 | 88.50889 | 0.2664352 | 0.06391838 | 318.293 | 0 | 0 | 0 |  | Fe-Cr-Ni-V-Mn
6285 | 17.94464 | 43.24229 | 5.54746 | 25.9969 | 7.268704 | 83.63163 | 0.2771228 | 0.06908492 | 346.9078 | 0 | 0 | 0 |  | Fe-Cr-Ni-V-Mn
6286 | 16.70212 | 36.93221 | 7.680471 | 30.47007 | 8.215132 | 79.62989 | 0.2861192 | 0.07262414 | 362.7195 | 0 | 0 | 0 |  | Fe-Cr-Ni-V-Mn
6287 | 14.735 | 31.35755 | 11.06268 | 34.56181 | 8.282951 | 76.04898 | 0.2947892 | 0.07668718 | 383.2176 | 0 | 0 | 0 |  | Fe-Cr-Ni-V-Mn
6288 | 11.54706 | 25.41103 | 15.44703 | 38.30105 | 9.293822 | 72.48686 | 0.3031689 | 0.08033501 | 397.8536 | 0 | 0 | 0 |  | Fe-Cr-Ni-V-Mn
6289 | 9.426416 | 20.47828 | 19.81595 | 42.0367 | 8.242654 | 69.32374 | 0.311595 | 0.08457407 | 418.0024 | 0 | 0 | 0 |  | Fe-Cr-Ni-V-Mn
6290 | 7.37485 | 15.69442 | 25.46955 | 44.20637 | 7.254812 | 66.75253 | 0.3188118 | 0.08955186 | 444.8907 | 0 | 0 | 0 |  | Fe-Cr-Ni-V-Mn
6291 | 30.38292 | 50.723 | 3.303627 | 11.46792 | 4.122536 | 92.85908 | 0.2590565 | 0.05809717 | 281.3396 | 0 | 0 | 0 |  | Fe-Cr-Ni-V-Mn
6292 | 27.98022 | 44.38286 | 4.356981 | 15.12444 | 8.155496 | 88.95222 | 0.2656331 | 0.06186441 | 300.7729 | 0 | 0 | 0 |  | Fe-Cr-Ni-V-Mn
6293 | 25.10202 | 37.978 | 6.596094 | 20.03496 | 10.28893 | 84.50197 | 0.2747363 | 0.06830229 | 340.3533 | 0 | 0 | 0 |  | Fe-Cr-Ni-V-Mn
6294 | 21.71126 | 32.72765 | 9.780174 | 23.57641 | 12.2045 | 81.07822 | 0.2819179 | 0.07173946 | 356.9085 | 0 | 0 | 0 |  | Fe-Cr-Ni-V-Mn
6295 | 17.70957 | 28.12724 | 14.23445 | 26.60657 | 13.32218 | 78.07578 | 0.2887694 | 0.07597645 | 380.7909 | 0 | 0 | 0 |  | Fe-Cr-Ni-V-Mn
6296 | 14.54354 | 23.21258 | 18.5622 | 29.37486 | 14.30682 | 75.12001 | 0.2957097 | 0.0796608 | 398.9675 | 0 | 0 | 0 |  | Fe-Cr-Ni-V-Mn
6297 | 11.3793 | 18.29982 | 25.00859 | 32.08292 | 13.22938 | 72.13444 | 0.3040149 | 0.08500467 | 429.9673 | 0 | 0 | 0 |  | Fe-Cr-Ni-V-Mn
6298 | 8.239807 | 14.38429 | 31.3952 | 33.82217 | 12.15854 | 69.86495 | 0.3106088 | 0.08974638 | 457.9811 | 0 | 0 | 0 |  | Fe-Cr-Ni-V-Mn
6299 | 6.146589 | 11.44549 | 38.76356 | 34.57455 | 9.069815 | 68.27175 | 0.3166373 | 0.09572897 | 499.5967 | 0 | 0 | 0 |  | Fe-Cr-Ni-V-Mn
6300 | 39.49607 | 41.61107 | 3.277403 | 9.480739 | 6.134717 | 90.80183 | 0.2636473 | 0.05769256 | 272.2881 | 0 | 0 | 0 |  | Fe-Cr-Ni-V-Mn
6301 | 35.68454 | 37.13256 | 4.41265 | 12.44562 | 10.32462 | 87.80845 | 0.2680295 | 0.06288837 | 304.8259 | 0 | 0 | 0 |  | Fe-Cr-Ni-V-Mn
6302 | 30.38279 | 32.18946 | 7.708431 | 15.2905 | 14.42882 | 84.66162 | 0.2732133 | 0.06662089 | 324.6392 | 0 | 0 | 0 |  | Fe-Cr-Ni-V-Mn
6303 | 25.88916 | 27.96057 | 10.88469 | 17.94748 | 17.31809 | 81.88494 | 0.2783332 | 0.06919308 | 335.7707 | 0 | 0 | 0 |  | Fe-Cr-Ni-V-Mn
6304 | 20.64228 | 24.02358 | 16.27261 | 19.77055 | 19.29098 | 79.49484 | 0.2834169 | 0.07257357 | 354.2666 | 0 | 0 | 0 |  | Fe-Cr-Ni-V-Mn
6305 | 16.46832 | 20.1242 | 21.63702 | 22.53265 | 19.23782 | 76.74919 | 0.2904374 | 0.07712105 | 381.1721 | 0 | 0 | 0 |  | Fe-Cr-Ni-V-Mn
6306 | 12.42503 | 16.38836 | 28.29619 | 24.55622 | 18.3342 | 74.33132 | 0.2973338 | 0.0822297 | 413.4577 | 0 | 0 | 0 |  | Fe-Cr-Ni-V-Mn
6307 | 9.08134 | 12.21296 | 36.05991 | 25.77136 | 16.87444 | 72.05448 | 0.3043934 | 0.08631393 | 436.8406 | 0 | 0 | 0 |  | Fe-Cr-Ni-V-Mn
6308 | 6.073896 | 10.36761 | 45.75334 | 25.85509 | 11.95007 | 70.95314 | 0.3104691 | 0.09272446 | 486.4869 | 0 | 0 | 0 |  | Fe-Cr-Ni-V-Mn
6309 | 46.44414 | 33.6323 | 3.254452 | 7.531479 | 9.137637 | 89.05412 | 0.2668519 | 0.05563168 | 251.177 | 0 | 0 | 0 |  | Fe-Cr-Ni-V-Mn
6310 | 40.62012 | 30.06134 | 5.473749 | 9.500544 | 14.34424 | 86.75395 | 0.2692181 | 0.06041149 | 280.6828 | 0 | 0 | 0 |  | Fe-Cr-Ni-V-Mn
6311 | 34.3094 | 26.13563 | 8.742334 | 11.38026 | 19.43237 | 84.34356 | 0.2721381 | 0.06330096 | 294.9567 | 0 | 0 | 0 |  | Fe-Cr-Ni-V-Mn
6312 | 28.75621 | 22.94854 | 12.95368 | 13.11516 | 22.22641 | 82.23928 | 0.2758354 | 0.06540169 | 304.337 | 0 | 0 | 0 |  | Fe-Cr-Ni-V-Mn
6313 | 23.54307 | 19.06055 | 18.29037 | 14.93919 | 24.16682 | 79.81926 | 0.2810041 | 0.06918668 | 325.8097 | 0 | 0 | 0 |  | Fe-Cr-Ni-V-Mn
6314 | 18.37417 | 16.15675 | 23.60457 | 16.76021 | 25.1043 | 77.74753 | 0.2858923 | 0.07278973 | 346.8861 | 0 | 0 | 0 |  | Fe-Cr-Ni-V-Mn
6315 | 13.19948 | 12.28929 | 32.01643 | 18.52317 | 23.97163 | 75.24522 | 0.2933747 | 0.07791364 | 378.8452 | 0 | 0 | 0 |  | Fe-Cr-Ni-V-Mn
6316 | 9.084678 | 10.33784 | 40.31706 | 18.41488 | 21.84554 | 74.2084 | 0.2979053 | 0.08099201 | 400.3826 | 0 | 1 | 0 |  | Fe-Cr-Ni-V-Mn
6317 | 6.000873 | 7.449433 | 52.56194 | 18.24589 | 15.74186 | 72.71612 | 0.306066 | 0.0864214 | 440.4596 | 1 | 1 | 1 | 440.4596 | Fe-Cr-Ni-V-Mn
6318 | 51.76701 | 24.09867 | 3.264695 | 6.610784 | 14.25884 | 86.22891 | 0.2712734 | 0.0564103 | 248.8548 | 0 | 0 | 0 |  | Fe-Cr-Ni-V-Mn
6319 | 42.9993 | 21.92351 | 6.456566 | 7.470918 | 21.14971 | 84.84369 | 0.2706447 | 0.05641034 | 243.323 | 0 | 0 | 0 |  | Fe-Cr-Ni-V-Mn
6320 | 36.78465 | 19.02673 | 9.665957 | 8.388388 | 26.13427 | 83.21168 | 0.2718371 | 0.05841443 | 252.4462 | 0 | 0 | 0 |  | Fe-Cr-Ni-V-Mn
6321 | 29.89662 | 17.27693 | 14.08658 | 10.344 | 28.39586 | 81.46142 | 0.2749001 | 0.06341035 | 284.3136 | 0 | 0 | 0 |  | Fe-Cr-Ni-V-Mn
6322 | 24.42154 | 15.15835 | 19.25186 | 11.1382 | 30.03005 | 80.09043 | 0.2777103 | 0.064749 | 289.9878 | 0 | 0 | 0 |  | Fe-Cr-Ni-V-Mn
6323 | 18.06387 | 12.14652 | 26.37039 | 12.81558 | 30.60364 | 77.91925 | 0.2832638 | 0.06815886 | 309.0949 | 0 | 0 | 0 |  | Fe-Cr-Ni-V-Mn
6324 | 13.11286 | 9.391266 | 33.92675 | 13.80121 | 29.76791 | 76.1357 | 0.28883 | 0.07290051 | 339.9739 | 0 | 1 | 0 |  | Fe-Cr-Ni-V-Mn
6325 | 8.092809 | 7.534759 | 44.65775 | 13.84116 | 25.87353 | 74.93975 | 0.2950234 | 0.07748181 | 373.4165 | 1 | 1 | 1 | 373.4165 | Fe-Cr-Ni-V-Mn
6326 | 4.961835 | 5.543623 | 57.36847 | 13.57799 | 18.54808 | 73.77108 | 0.3032237 | 0.08051431 | 395.8351 | 1 | 1 | 1 | 395.8351 | Fe-Cr-Ni-V-Mn
6327 | 53.04806 | 16.14675 | 3.216812 | 6.513825 | 21.07456 | 83.49764 | 0.2742613 | 0.05481289 | 228.5995 | 0 | 0 | 0 |  | Fe-Cr-Ni-V-Mn
6328 | 43.81826 | 15.18017 | 6.426525 | 6.506637 | 28.0684 | 82.91981 | 0.2716639 | 0.05485584 | 225.3965 | 0 | 0 | 0 |  | Fe-Cr-Ni-V-Mn
6329 | 36.63248 | 14.21102 | 9.625973 | 6.497313 | 33.03321 | 82.37019 | 0.270195 | 0.05507156 | 224.1312 | 0 | 0 | 0 |  | Fe-Cr-Ni-V-Mn
6330 | 30.14163 | 12.16071 | 14.78468 | 7.331746 | 35.58123 | 80.9801 | 0.2724479 | 0.0563989 | 229.5845 | 0 | 0 | 0 |  | Fe-Cr-Ni-V-Mn
6331 | 24.04736 | 10.26169 | 20.01004 | 8.225656 | 37.45525 | 79.61188 | 0.2750855 | 0.05941242 | 246.9209 | 0 | 0 | 0 |  | Fe-Cr-Ni-V-Mn
6332 | 18.15254 | 8.450407 | 26.49984 | 9.198921 | 37.69829 | 78.18295 | 0.2790099 | 0.06413878 | 277.0966 | 0 | 1 | 0 |  | Fe-Cr-Ni-V-Mn
6333 | 12.044 | 6.541202 | 34.81301 | 10.07057 | 36.53122 | 76.67604 | 0.2841762 | 0.06794352 | 301.2832 | 1 | 1 | 1 | 301.2832 | Fe-Cr-Ni-V-Mn
6334 | 6.977109 | 4.639995 | 46.09654 | 10.91015 | 31.37621 | 75.06881 | 0.2922189 | 0.07258001 | 333.3386 | 1 | 1 | 1 | 333.3386 | Fe-Cr-Ni-V-Mn
6335 | 3.95227 | 3.679736 | 59.19701 | 10.81533 | 22.35566 | 74.17456 | 0.3008186 | 0.07584919 | 359.0523 | 1 | 1 | 1 | 359.0523 | Fe-Cr-Ni-V-Mn
6336 | 42.60692 | 9.444979 | 6.397649 | 4.626715 | 36.92373 | 81.72765 | 0.2696666 | 0.0510593 | 194.1029 | 0 | 0 | 0 |  | Fe-Cr-Ni-V-Mn
6337 | 35.47405 | 9.43654 | 9.587899 | 4.622582 | 40.87893 | 81.51673 | 0.2678489 | 0.05141237 | 194.9384 | 0 | 0 | 0 |  | Fe-Cr-Ni-V-Mn
6338 | 28.33999 | 8.481141 | 13.83004 | 5.539427 | 43.80941 | 80.49962 | 0.2687448 | 0.05405778 | 209.5301 | 0 | 0 | 0 |  | Fe-Cr-Ni-V-Mn
6339 | 22.2176 | 7.522022 | 19.10668 | 6.448288 | 44.7054 | 79.44761 | 0.271169 | 0.0570434 | 226.6828 | 0 | 0 | 0 |  | Fe-Cr-Ni-V-Mn
6340 | 16.092 | 5.618385 | 26.42825 | 7.339256 | 44.5221 | 77.96804 | 0.275628 | 0.06085467 | 249.5292 | 1 | 1 | 1 | 249.5292 | Fe-Cr-Ni-V-Mn
6341 | 11.0221 | 4.66457 | 33.70231 | 8.225947 | 42.38507 | 76.84257 | 0.2803704 | 0.0645616 | 273.8689 | 1 | 1 | 1 | 273.8689 | Fe-Cr-Ni-V-Mn
6342 | 5.916862 | 2.754429 | 44.57044 | 9.894749 | 36.86352 | 74.86482 | 0.2895696 | 0.06940443 | 306.0001 | 1 | 1 | 1 | 306.0001 | Fe-Cr-Ni-V-Mn
6343 | 32.33346 | 5.644474 | 9.55835 | 2.765001 | 49.69872 | 80.98544 | 0.263782 | 0.04711564 | 163.7219 | 1 | 1 | 1 | 163.7219 | Fe-Cr-Ni-V-Mn
6344 | 25.2391 | 5.63969 | 13.7948 | 3.683543 | 51.64286 | 80.30375 | 0.2643898 | 0.04993731 | 179.4924 | 1 | 1 | 1 | 179.4924 | Fe-Cr-Ni-V-Mn
6345 | 19.13916 | 4.689314 | 19.05812 | 4.594213 | 52.5192 | 79.24343 | 0.2668669 | 0.05324899 | 198.2796 | 1 | 1 | 1 | 198.2796 | Fe-Cr-Ni-V-Mn
6346 | 13.1967 | 3.780525 | 24.54077 | 5.555782 | 52.92622 | 78.16208 | 0.2697381 | 0.05788276 | 226.2392 | 1 | 1 | 1 | 226.2392 | Fe-Cr-Ni-V-Mn
6347 | 8.020837 | 3.733875 | 31.61471 | 7.316301 | 49.31428 | 76.96567 | 0.2755668 | 0.06180507 | 251.7099 | 1 | 1 | 1 | 251.7099 | Fe-Cr-Ni-V-Mn
6348 | 12.25029 | 44.67176 | 35.40929 | 4.655936 | 3.012724 | 92.96333 | 0.2641771 | 0.05659627 | 270.6452 | 0 | 0 | 0 |  | Fe-Cr-Ni-V-Mn
6349 | 11.14336 | 37.7271 | 41.52658 | 4.620247 | 4.982718 | 90.29234 | 0.2701686 | 0.05818894 | 276.5885 | 1 | 0 | 0 |  | Fe-Cr-Ni-V-Mn
6350 | 10.15868 | 32.1578 | 46.98165 | 3.706544 | 6.995332 | 88.53427 | 0.2740871 | 0.05689882 | 261.8476 | 1 | 1 | 1 | 261.8476 | Fe-Cr-Ni-V-Mn
6351 | 8.990021 | 25.11031 | 51.44611 | 3.644602 | 10.80896 | 85.80307 | 0.2790287 | 0.05748653 | 258.921 | 1 | 1 | 1 | 258.921 | Fe-Cr-Ni-V-Mn
6352 | 7.021124 | 20.54477 | 55.87567 | 2.744743 | 13.81369 | 84.35366 | 0.281496 | 0.05559191 | 240.5397 | 1 | 1 | 1 | 240.5397 | Fe-Cr-Ni-V-Mn
6353 | 19.59163 | 48.96179 | 22.76012 | 5.643391 | 3.043065 | 94.42611 | 0.2591226 | 0.05497317 | 260.7027 | 0 | 0 | 0 |  | Fe-Cr-Ni-V-Mn
6354 | 17.40929 | 41.95222 | 29.06258 | 6.538861 | 5.037038 | 91.30878 | 0.2659533 | 0.05906963 | 285.7256 | 0 | 0 | 0 |  | Fe-Cr-Ni-V-Mn
6355 | 16.12939 | 35.66578 | 33.90676 | 7.356309 | 6.941752 | 88.51608 | 0.2719822 | 0.0622801 | 304.0656 | 0 | 0 | 0 |  | Fe-Cr-Ni-V-Mn
6356 | 14.17477 | 30.16533 | 38.31147 | 7.388391 | 9.960039 | 86.35947 | 0.2759667 | 0.06363499 | 307.99 | 0 | 0 | 0 |  | Fe-Cr-Ni-V-Mn
6357 | 11.08512 | 24.39445 | 42.36876 | 8.272979 | 13.87869 | 83.67406 | 0.2805307 | 0.0664815 | 321.4653 | 1 | 0 | 0 |  | Fe-Cr-Ni-V-Mn
6358 | 9.017673 | 19.59031 | 46.3386 | 7.311624 | 17.74179 | 82.19551 | 0.2825795 | 0.06561412 | 308.8411 | 1 | 1 | 1 | 308.8411 | Fe-Cr-Ni-V-Mn
6359 | 7.052369 | 15.00815 | 48.71168 | 6.432902 | 22.79491 | 80.79382 | 0.2835566 | 0.06455994 | 294.6101 | 1 | 1 | 1 | 294.6101 | Fe-Cr-Ni-V-Mn
6360 | 30.01228 | 50.10423 | 13.0533 | 3.776007 | 3.054184 | 96.13819 | 0.254618 | 0.04841745 | 213.2759 | 0 | 0 | 0 |  | Fe-Cr-Ni-V-Mn
6361 | 27.58548 | 43.75672 | 17.18205 | 7.455532 | 4.02022 | 91.96755 | 0.2636776 | 0.05783673 | 277.3343 | 0 | 0 | 0 |  | Fe-Cr-Ni-V-Mn
6362 | 24.63877 | 37.27713 | 22.66028 | 9.364393 | 6.059433 | 88.59142 | 0.270844 | 0.06350994 | 313.7316 | 0 | 0 | 0 |  | Fe-Cr-Ni-V-Mn
6363 | 21.26968 | 32.062 | 26.6146 | 11.08651 | 8.967207 | 85.7853 | 0.2760667 | 0.06743365 | 336.8419 | 0 | 0 | 0 |  | Fe-Cr-Ni-V-Mn
6364 | 17.33329 | 27.52961 | 30.0074 | 12.09058 | 13.03912 | 83.55585 | 0.2793573 | 0.06980916 | 347.4908 | 0 | 0 | 0 |  | Fe-Cr-Ni-V-Mn
6365 | 14.22442 | 22.70324 | 33.10599 | 12.97497 | 16.99137 | 81.29279 | 0.2828828 | 0.0718015 | 354.5967 | 0 | 0 | 0 |  | Fe-Cr-Ni-V-Mn
6366 | 11.12117 | 17.88469 | 36.13057 | 11.98872 | 22.87486 | 79.85278 | 0.283624 | 0.0708972 | 339.9578 | 0 | 0 | 0 |  | Fe-Cr-Ni-V-Mn
6367 | 8.058126 | 14.06713 | 38.11402 | 11.02547 | 28.73525 | 78.78367 | 0.2832859 | 0.07012149 | 326.7883 | 0 | 1 | 0 |  | Fe-Cr-Ni-V-Mn
6368 | 6.018887 | 11.20769 | 39.0126 | 8.235298 | 35.52552 | 78.93029 | 0.2793985 | 0.06554074 | 289.8356 | 1 | 1 | 1 | 289.8356 | Fe-Cr-Ni-V-Mn
6369 | 39.18743 | 41.28589 | 10.8393 | 5.64399 | 3.043388 | 92.30899 | 0.2634658 | 0.05330557 | 242.8689 | 0 | 0 | 0 |  | Fe-Cr-Ni-V-Mn
6370 | 35.37971 | 36.81535 | 14.2186 | 9.491769 | 4.09457 | 88.7726 | 0.2708731 | 0.06206023 | 303.1225 | 0 | 0 | 0 |  | Fe-Cr-Ni-V-Mn
6371 | 30.14611 | 31.93871 | 17.48202 | 13.27496 | 7.158208 | 85.16645 | 0.2774299 | 0.06864587 | 345.5418 | 0 | 0 | 0 |  | Fe-Cr-Ni-V-Mn
6372 | 25.6898 | 27.74526 | 20.52166 | 15.93461 | 10.10866 | 82.36421 | 0.2824428 | 0.07254478 | 367.7322 | 0 | 0 | 0 |  | Fe-Cr-Ni-V-Mn
6373 | 20.52633 | 23.88864 | 22.65369 | 17.78717 | 15.14417 | 80.06897 | 0.2852022 | 0.07439449 | 372.7023 | 0 | 0 | 0 |  | Fe-Cr-Ni-V-Mn
6374 | 16.36267 | 19.99511 | 25.79787 | 17.72392 | 20.12043 | 78.56432 | 0.2865286 | 0.07470475 | 367.3982 | 0 | 0 | 0 |  | Fe-Cr-Ni-V-Mn
6375 | 12.35182 | 16.29178 | 28.12945 | 16.90028 | 26.32667 | 77.46995 | 0.2861706 | 0.07389569 | 353.782 | 0 | 0 | 0 |  | Fe-Cr-Ni-V-Mn
6376 | 9.046379 | 12.16594 | 29.58207 | 15.58666 | 33.61895 | 76.47048 | 0.2849115 | 0.07235972 | 333.939 | 0 | 0 | 0 |  | Fe-Cr-Ni-V-Mn
6377 | 6.065634 | 10.35351 | 29.75235 | 11.06568 | 42.76283 | 77.74449 | 0.276742 | 0.065787 | 284.4397 | 0 | 0 | 0 |  | Fe-Cr-Ni-V-Mn
6378 | 46.31734 | 33.54047 | 8.654845 | 8.449781 | 3.037563 | 88.43919 | 0.2722273 | 0.05941963 | 281.6539 | 0 | 0 | 0 |  | Fe-Cr-Ni-V-Mn
6379 | 40.59874 | 30.04552 | 10.94173 | 13.29376 | 5.120247 | 84.86661 | 0.2789003 | 0.06782265 | 338.7791 | 0 | 0 | 0 |  | Fe-Cr-Ni-V-Mn
6380 | 34.39217 | 26.19868 | 13.14514 | 18.06222 | 8.201789 | 81.29148 | 0.2852401 | 0.07367836 | 374.4236 | 0 | 0 | 0 |  | Fe-Cr-Ni-V-Mn
6381 | 28.88608 | 23.05218 | 15.18088 | 20.70261 | 12.17825 | 78.94061 | 0.2886176 | 0.07575554 | 381.6919 | 0 | 0 | 0 |  | Fe-Cr-Ni-V-Mn
6382 | 23.69829 | 19.18621 | 17.32796 | 22.55653 | 17.23102 | 76.69353 | 0.2914334 | 0.07692769 | 380.5154 | 0 | 0 | 0 |  | Fe-Cr-Ni-V-Mn
6383 | 18.5198 | 16.28482 | 19.46591 | 23.46258 | 22.26689 | 75.1708 | 0.292622 | 0.07705574 | 373.2913 | 0 | 0 | 0 |  | Fe-Cr-Ni-V-Mn
6384 | 13.32939 | 12.41024 | 21.55436 | 22.44657 | 30.25945 | 74.09099 | 0.2913727 | 0.07535234 | 351.8461 | 0 | 0 | 0 |  | Fe-Cr-Ni-V-Mn
6385 | 9.210718 | 10.48127 | 21.5139 | 20.5374 | 38.25671 | 74.14601 | 0.2869441 | 0.07188383 | 321.8423 | 0 | 0 | 0 |  | Fe-Cr-Ni-V-Mn
6386 | 6.106819 | 7.580954 | 21.39597 | 14.85442 | 50.06184 | 75.48354 | 0.2770437 | 0.06505604 | 270.8396 | 0 | 0 | 0 |  | Fe-Cr-Ni-V-Mn
6387 | 51.89137 | 24.15657 | 7.635921 | 13.25333 | 3.062805 | 83.13655 | 0.284277 | 0.06839379 | 339.0638 | 0 | 0 | 0 |  | Fe-Cr-Ni-V-Mn
6388 | 43.35241 | 22.10354 | 8.679449 | 19.77221 | 6.092397 | 79.46749 | 0.2904035 | 0.07549189 | 384.3629 | 0 | 0 | 0 |  | Fe-Cr-Ni-V-Mn
6389 | 37.24766 | 19.26622 | 9.787624 | 24.53814 | 9.160349 | 76.41478 | 0.2956221 | 0.07878519 | 399.0213 | 0 | 0 | 0 |  | Fe-Cr-Ni-V-Mn
6390 | 30.31898 | 17.52101 | 12.08781 | 26.70216 | 13.37005 | 74.76588 | 0.2973747 | 0.07967726 | 397.5478 | 0 | 0 | 0 |  | Fe-Cr-Ni-V-Mn
6391 | 24.84945 | 15.42395 | 13.05946 | 28.3334 | 18.33374 | 73.29477 | 0.2983546 | 0.07885198 | 382.9828 | 0 | 0 | 0 |  | Fe-Cr-Ni-V-Mn
6392 | 18.42584 | 12.38992 | 15.06334 | 28.94599 | 25.17491 | 71.85689 | 0.2985571 | 0.07725266 | 361.777 | 0 | 0 | 0 |  | Fe-Cr-Ni-V-Mn
6393 | 13.41302 | 9.60624 | 16.2672 | 28.23426 | 32.47927 | 71.06719 | 0.2969372 | 0.07560074 | 342.3243 | 0 | 0 | 0 |  | Fe-Cr-Ni-V-Mn
6394 | 8.311928 | 7.738768 | 16.38103 | 24.64092 | 42.92735 | 71.76073 | 0.2897352 | 0.07117343 | 306.8443 | 0 | 0 | 0 |  | Fe-Cr-Ni-V-Mn
6395 | 5.11308 | 5.712602 | 16.12286 | 17.72303 | 55.32842 | 73.85268 | 0.2774411 | 0.06342781 | 253.2179 | 0 | 0 | 0 |  | Fe-Cr-Ni-V-Mn
6396 | 53.4474 | 16.2683 | 7.562398 | 19.68858 | 3.033315 | 77.72992 | 0.2965023 | 0.07733045 | 394.577 | 0 | 0 | 0 |  | Fe-Cr-Ni-V-Mn
6397 | 44.46873 | 15.40552 | 7.608911 | 26.4129 | 6.103943 | 74.57945 | 0.3014684 | 0.08143655 | 415.128 | 0 | 0 | 0 |  | Fe-Cr-Ni-V-Mn
6398 | 37.39168 | 14.50554 | 7.64203 | 31.26499 | 9.195767 | 72.28467 | 0.3048464 | 0.08222477 | 410.8995 | 0 | 0 | 0 |  | Fe-Cr-Ni-V-Mn
6399 | 30.88892 | 12.4622 | 8.657843 | 33.81083 | 14.1802 | 70.50364 | 0.3066003 | 0.08100078 | 391.6249 | 0 | 0 | 0 |  | Fe-Cr-Ni-V-Mn
6400 | 24.72846 | 10.55234 | 9.746903 | 35.71424 | 19.25806 | 69.02688 | 0.3077042 | 0.07955864 | 372.0024 | 0 | 0 | 0 |  | Fe-Cr-Ni-V-Mn
6401 | 18.72163 | 8.715327 | 10.93224 | 36.05177 | 25.57903 | 68.15186 | 0.3068776 | 0.07790993 | 352.6768 | 0 | 0 | 0 |  | Fe-Cr-Ni-V-Mn
6402 | 12.46208 | 6.768266 | 12.00716 | 35.04959 | 33.71291 | 67.73015 | 0.3040439 | 0.07474411 | 324.1025 | 0 | 0 | 0 |  | Fe-Cr-Ni-V-Mn
6403 | 7.235796 | 4.81203 | 13.0379 | 30.17242 | 44.74185 | 68.76847 | 0.2959776 | 0.0702764 | 290.848 | 0 | 0 | 0 |  | Fe-Cr-Ni-V-Mn
6404 | 4.107233 | 3.824014 | 12.95117 | 21.54215 | 57.57543 | 71.77245 | 0.2811529 | 0.06316983 | 245.4725 | 0 | 0 | 0 |  | Fe-Cr-Ni-V-Mn
6405 | 43.65079 | 9.676379 | 5.461992 | 35.07651 | 6.134329 | 69.47722 | 0.3128708 | 0.08534618 | 425.3714 | 0 | 0 | 0 |  | Fe-Cr-Ni-V-Mn
6406 | 36.52758 | 9.716793 | 5.484804 | 39.0309 | 9.239923 | 67.93892 | 0.3146747 | 0.08394546 | 406.181 | 0 | 0 | 0 |  | Fe-Cr-Ni-V-Mn
6407 | 29.28581 | 8.764191 | 6.596123 | 41.9782 | 13.37567 | 66.42268 | 0.3162817 | 0.08210211 | 383.4403 | 0 | 0 | 0 |  | Fe-Cr-Ni-V-Mn
6408 | 23.02212 | 7.794402 | 7.699437 | 42.95434 | 18.52969 | 65.61734 | 0.3158964 | 0.07973446 | 359.8936 | 0 | 0 | 0 |  | Fe-Cr-Ni-V-Mn
6409 | 16.73022 | 5.841213 | 8.792451 | 42.92063 | 25.71548 | 64.84688 | 0.3146094 | 0.07676012 | 331.8668 | 0 | 0 | 0 |  | Fe-Cr-Ni-V-Mn
6410 | 11.48021 | 4.858443 | 9.872741 | 40.93524 | 32.85337 | 65.08399 | 0.3107854 | 0.07387193 | 309.2264 | 0 | 0 | 0 |  | Fe-Cr-Ni-V-Mn
6411 | 6.165397 | 2.870127 | 11.88066 | 35.61765 | 43.46616 | 66.14998 | 0.3031809 | 0.06985448 | 280.7642 | 0 | 0 | 0 |  | Fe-Cr-Ni-V-Mn
6412 | 33.61305 | 5.867854 | 3.312207 | 47.90709 | 9.299796 | 63.69841 | 0.3242864 | 0.08289996 | 379.5097 | 0 | 0 | 0 |  | Fe-Cr-Ni-V-Mn
6413 | 26.31263 | 5.879569 | 4.425093 | 49.92285 | 13.45986 | 62.86058 | 0.3244017 | 0.07982821 | 351.6472 | 0 | 0 | 0 |  | Fe-Cr-Ni-V-Mn
6414 | 20.00795 | 4.902178 | 5.534231 | 50.90926 | 18.64638 | 62.07304 | 0.3241183 | 0.07680561 | 324.7481 | 0 | 0 | 0 |  | Fe-Cr-Ni-V-Mn
6415 | 13.82965 | 3.96185 | 6.708995 | 51.4299 | 24.0696 | 61.45151 | 0.3233457 | 0.07466312 | 304.9582 | 0 | 0 | 0 |  | Fe-Cr-Ni-V-Mn
6416 | 8.398716 | 3.909786 | 8.827773 | 47.88117 | 30.98255 | 62.4141 | 0.3180504 | 0.07174781 | 286.4638 | 0 | 0 | 0 |  | Fe-Cr-Ni-V-Mn
6417 | 12.50834 | 45.61276 | 3.286835 | 4.754012 | 33.83805 | 94.2471 | 0.237931 | 0.03912135 | 138.7755 | 0 | 0 | 0 |  | Fe-Cr-Ni-V-Mn
6418 | 11.40804 | 38.62322 | 5.450379 | 4.729991 | 39.78836 | 91.75177 | 0.2405471 | 0.04056728 | 143.0584 | 0 | 0 | 0 |  | Fe-Cr-Ni-V-Mn
6419 | 10.42258 | 32.99317 | 7.668517 | 3.80283 | 45.1129 | 90.15511 | 0.2414402 | 0.04009071 | 136.598 | 0 | 0 | 0 |  | Fe-Cr-Ni-V-Mn
6420 | 9.225923 | 25.76921 | 11.85218 | 3.740237 | 49.41245 | 87.45658 | 0.2460025 | 0.04327046 | 150.7725 | 0 | 0 | 0 |  | Fe-Cr-Ni-V-Mn
6421 | 7.211143 | 21.1008 | 15.15906 | 2.819027 | 53.70997 | 86.09175 | 0.2470731 | 0.04306699 | 146.3702 | 0 | 0 | 0 |  | Fe-Cr-Ni-V-Mn
6422 | 19.83968 | 49.5817 | 3.292613 | 5.714843 | 21.57116 | 95.16791 | 0.2436638 | 0.04433756 | 177.1753 | 0 | 0 | 0 |  | Fe-Cr-Ni-V-Mn
6423 | 17.67758 | 42.59873 | 5.464899 | 6.639628 | 27.61917 | 92.21562 | 0.2472144 | 0.04690425 | 188.4382 | 0 | 0 | 0 |  | Fe-Cr-Ni-V-Mn
6424 | 16.40795 | 36.28173 | 7.545198 | 7.483352 | 32.28177 | 89.53442 | 0.2510969 | 0.04969664 | 201.5924 | 0 | 0 | 0 |  | Fe-Cr-Ni-V-Mn
6425 | 14.43067 | 30.70991 | 10.8342 | 7.521775 | 36.50345 | 87.43638 | 0.2540826 | 0.05115119 | 206.4536 | 0 | 0 | 0 |  | Fe-Cr-Ni-V-Mn
6426 | 11.28428 | 24.83274 | 15.0955 | 8.421619 | 40.36586 | 84.7562 | 0.2587888 | 0.05468495 | 223.6659 | 0 | 0 | 0 |  | Fe-Cr-Ni-V-Mn
6427 | 9.178748 | 19.94024 | 19.29531 | 7.442225 | 44.14348 | 83.29316 | 0.2607334 | 0.05521058 | 222.6463 | 0 | 0 | 0 |  | Fe-Cr-Ni-V-Mn
6428 | 7.164197 | 15.24613 | 24.74204 | 6.534907 | 46.31272 | 81.78731 | 0.2639571 | 0.05616615 | 225.0785 | 0 | 0 | 0 |  | Fe-Cr-Ni-V-Mn
6429 | 30.20177 | 50.42058 | 3.28393 | 3.799848 | 12.29387 | 96.49899 | 0.2469569 | 0.04373605 | 177.2792 | 0 | 0 | 0 |  | Fe-Cr-Ni-V-Mn
6430 | 27.8152 | 44.1211 | 4.331284 | 7.517619 | 16.21479 | 92.43492 | 0.2538108 | 0.05166169 | 226.1159 | 0 | 0 | 0 |  | Fe-Cr-Ni-V-Mn
6431 | 24.89703 | 37.66787 | 6.542231 | 9.462551 | 21.43032 | 89.18019 | 0.2585523 | 0.05512113 | 243.5704 | 0 | 0 | 0 |  | Fe-Cr-Ni-V-Mn
6432 | 21.50443 | 32.41587 | 9.687003 | 11.20887 | 25.18382 | 86.40794 | 0.2632202 | 0.05885808 | 263.9077 | 0 | 0 | 0 |  | Fe-Cr-Ni-V-Mn
6433 | 17.51372 | 27.81619 | 14.07703 | 12.21644 | 28.37661 | 84.15025 | 0.2672448 | 0.06132353 | 275.8407 | 0 | 0 | 0 |  | Fe-Cr-Ni-V-Mn
6434 | 14.36204 | 22.92289 | 18.33054 | 13.1005 | 31.28403 | 81.85105 | 0.2716443 | 0.06403111 | 289.0298 | 0 | 0 | 0 |  | Fe-Cr-Ni-V-Mn
6435 | 11.20511 | 18.01968 | 24.62575 | 12.07921 | 34.07025 | 80.29928 | 0.2747385 | 0.06611032 | 297.732 | 0 | 0 | 0 |  | Fe-Cr-Ni-V-Mn
6436 | 8.096581 | 14.13426 | 30.84949 | 11.07809 | 35.84158 | 79.07273 | 0.2775889 | 0.06698519 | 300.1426 | 0 | 0 | 0 |  | Fe-Cr-Ni-V-Mn
6437 | 6.022957 | 11.21527 | 37.98387 | 8.240867 | 36.53703 | 78.97265 | 0.2785686 | 0.06516977 | 286.7047 | 1 | 1 | 1 | 286.7047 | Fe-Cr-Ni-V-Mn
6438 | 39.37891 | 41.48764 | 3.267681 | 5.67157 | 10.1942 | 92.57558 | 0.2577384 | 0.0503468 | 218.5204 | 0 | 0 | 0 |  | Fe-Cr-Ni-V-Mn
6439 | 35.60432 | 37.04908 | 4.40273 | 9.55203 | 13.39184 | 89.11517 | 0.2635933 | 0.05707002 | 261.0154 | 0 | 0 | 0 |  | Fe-Cr-Ni-V-Mn
6440 | 30.3373 | 32.14127 | 7.69689 | 13.35915 | 16.46539 | 85.50793 | 0.2702894 | 0.06296223 | 296.9081 | 0 | 0 | 0 |  | Fe-Cr-Ni-V-Mn
6441 | 25.85085 | 27.91919 | 10.86859 | 16.03451 | 19.32686 | 82.7028 | 0.2754683 | 0.06701285 | 319.8169 | 0 | 0 | 0 |  | Fe-Cr-Ni-V-Mn
6442 | 20.61183 | 23.98815 | 16.24861 | 17.86126 | 21.29016 | 80.29667 | 0.2805845 | 0.07054032 | 339.5628 | 0 | 0 | 0 |  | Fe-Cr-Ni-V-Mn
6443 | 16.40789 | 20.05036 | 21.55763 | 17.7729 | 24.21123 | 78.71855 | 0.2834407 | 0.07220292 | 346.0671 | 0 | 0 | 0 |  | Fe-Cr-Ni-V-Mn
6444 | 12.35182 | 16.29178 | 28.12945 | 16.90028 | 26.32667 | 77.46995 | 0.2861706 | 0.07330915 | 349.5321 | 0 | 0 | 0 |  | Fe-Cr-Ni-V-Mn
6445 | 9.009776 | 12.11672 | 35.77574 | 15.52359 | 27.57417 | 76.2322 | 0.2895783 | 0.07542642 | 360.9842 | 0 | 0 | 0 |  | Fe-Cr-Ni-V-Mn
6446 | 6.004301 | 10.24882 | 45.22909 | 10.95379 | 27.564 | 77.11969 | 0.2889424 | 0.07201137 | 337.7631 | 1 | 1 | 1 | 337.7631 | Fe-Cr-Ni-V-Mn
6447 | 46.47846 | 33.65715 | 3.256858 | 8.479176 | 8.128347 | 88.62149 | 0.2682991 | 0.05747057 | 264.6556 | 0 | 0 | 0 |  | Fe-Cr-Ni-V-Mn
6448 | 40.74159 | 30.15124 | 5.490117 | 13.34054 | 10.27653 | 85.04967 | 0.2750234 | 0.06479195 | 312.6154 | 0 | 0 | 0 |  | Fe-Cr-Ni-V-Mn
6449 | 34.48902 | 26.27246 | 8.788103 | 18.11308 | 12.33733 | 81.43764 | 0.282208 | 0.07066273 | 348.5327 | 0 | 0 | 0 |  | Fe-Cr-Ni-V-Mn
6450 | 28.92629 | 23.08426 | 13.03029 | 20.73143 | 14.22773 | 79.01346 | 0.2871321 | 0.07443705 | 370.197 | 0 | 0 | 0 |  | Fe-Cr-Ni-V-Mn
6451 | 23.68185 | 19.1729 | 18.39818 | 22.54088 | 16.20618 | 76.65672 | 0.2921707 | 0.077616 | 386.4332 | 0 | 0 | 0 |  | Fe-Cr-Ni-V-Mn
6452 | 18.4686 | 16.2398 | 23.72589 | 23.39771 | 18.168 | 75.02151 | 0.2955708 | 0.07987979 | 397.2466 | 0 | 0 | 0 |  | Fe-Cr-Ni-V-Mn
6453 | 13.23795 | 12.32511 | 32.10975 | 22.29259 | 20.03459 | 73.70878 | 0.2988241 | 0.08198405 | 407.6627 | 0 | 0 | 0 |  | Fe-Cr-Ni-V-Mn
6454 | 9.097822 | 10.3528 | 40.37539 | 20.28568 | 19.88831 | 73.44139 | 0.3006021 | 0.08334514 | 417.1414 | 0 | 0 | 0 |  | Fe-Cr-Ni-V-Mn
6455 | 5.983742 | 7.428167 | 52.41189 | 14.55504 | 19.62116 | 74.257 | 0.3007609 | 0.08045406 | 397.0359 | 1 | 1 | 1 | 397.0359 | Fe-Cr-Ni-V-Mn
6456 | 52.03689 | 24.22431 | 3.281715 | 13.2905 | 7.166587 | 83.278 | 0.2812654 | 0.06634539 | 321.1255 | 0 | 0 | 0 |  | Fe-Cr-Ni-V-Mn
6457 | 43.41278 | 22.13432 | 6.518652 | 19.79974 | 8.134508 | 79.53746 | 0.2889517 | 0.07434498 | 374.0966 | 0 | 0 | 0 |  | Fe-Cr-Ni-V-Mn
6458 | 37.24766 | 19.26622 | 9.787624 | 24.53814 | 9.160349 | 76.41478 | 0.2956221 | 0.07878519 | 399.0213 | 0 | 0 | 0 |  | Fe-Cr-Ni-V-Mn
6459 | 30.27633 | 17.49637 | 14.2655 | 26.66461 | 11.2972 | 74.69415 | 0.2988051 | 0.0803986 | 404.5077 | 0 | 0 | 0 |  | Fe-Cr-Ni-V-Mn
6460 | 24.7459 | 15.35967 | 19.50755 | 28.21533 | 12.17156 | 73.07924 | 0.3025903 | 0.08344973 | 421.9307 | 0 | 0 | 0 |  | Fe-Cr-Ni-V-Mn
6461 | 18.28713 | 12.29664 | 26.69632 | 28.72809 | 13.99182 | 71.45805 | 0.3062717 | 0.08677262 | 440.1578 | 0 | 0 | 0 |  | Fe-Cr-Ni-V-Mn
6462 | 13.25639 | 9.494063 | 34.29811 | 27.90456 | 15.04687 | 70.43183 | 0.309096 | 0.08873539 | 450.3213 | 0 | 0 | 0 |  | Fe-Cr-Ni-V-Mn
6463 | 8.15777 | 7.59524 | 45.01622 | 24.18392 | 15.04685 | 70.70711 | 0.3098525 | 0.08980153 | 459.6148 | 0 | 1 | 0 |  | Fe-Cr-Ni-V-Mn
6464 | 4.97597 | 5.559415 | 57.5319 | 17.24778 | 14.68493 | 72.23209 | 0.3084819 | 0.08703658 | 443.4483 | 1 | 1 | 1 | 443.4483 | Fe-Cr-Ni-V-Mn
6465 | 53.59584 | 16.31348 | 3.250029 | 19.74326 | 7.097391 | 77.8664 | 0.2936768 | 0.07536022 | 376.6579 | 0 | 0 | 0 |  | Fe-Cr-Ni-V-Mn
6466 | 44.49973 | 15.41626 | 6.52647 | 26.43132 | 7.126231 | 74.61366 | 0.3007796 | 0.08078815 | 409.4042 | 0 | 0 | 0 |  | Fe-Cr-Ni-V-Mn
6467 | 37.33943 | 14.48527 | 9.811737 | 31.2213 | 7.142269 | 72.21596 | 0.3062001 | 0.08373767 | 423.8825 | 0 | 0 | 0 |  | Fe-Cr-Ni-V-Mn
6468 | 30.76091 | 12.41056 | 15.08843 | 33.67071 | 8.069393 | 70.29705 | 0.3105935 | 0.08675563 | 439.078 | 0 | 0 | 0 |  | Fe-Cr-Ni-V-Mn
6469 | 24.55801 | 10.4796 | 20.43496 | 35.46806 | 9.05936 | 68.67812 | 0.3143359 | 0.08918071 | 450.0281 | 0 | 0 | 0 |  | Fe-Cr-Ni-V-Mn
6470 | 18.52692 | 8.624686 | 27.04637 | 35.67682 | 10.1252 | 67.61428 | 0.3169832 | 0.09125366 | 460.2611 | 0 | 0 | 0 |  | Fe-Cr-Ni-V-Mn
6471 | 12.27319 | 6.665678 | 35.47549 | 34.51833 | 11.06731 | 66.92359 | 0.3190846 | 0.09459916 | 481.9869 | 0 | 0 | 0 |  | Fe-Cr-Ni-V-Mn
6472 | 7.078081 | 4.707145 | 46.76365 | 29.51477 | 11.93636 | 67.55271 | 0.3187066 | 0.09706651 | 503.7168 | 0 | 1 | 0 |  | Fe-Cr-Ni-V-Mn
6473 | 3.983251 | 3.708581 | 59.66104 | 20.89188 | 11.75525 | 69.9741 | 0.3151917 | 0.09382353 | 489.2643 | 1 | 1 | 1 | 489.2643 | Fe-Cr-Ni-V-Mn
6474 | 43.62025 | 9.66961 | 6.549805 | 35.05197 | 5.108364 | 69.44358 | 0.3135198 | 0.08610935 | 431.8558 | 0 | 0 | 0 |  | Fe-Cr-Ni-V-Mn
6475 | 36.42515 | 9.689545 | 9.844962 | 38.92145 | 5.118896 | 67.80335 | 0.3172435 | 0.08738364 | 434.5264 | 0 | 0 | 0 |  | Fe-Cr-Ni-V-Mn
6476 | 29.14209 | 8.721179 | 14.22146 | 41.77218 | 6.14309 | 66.18267 | 0.3207484 | 0.08867782 | 436.071 | 0 | 0 | 0 |  | Fe-Cr-Ni-V-Mn
6477 | 22.84498 | 7.734428 | 19.64621 | 42.62383 | 7.150545 | 65.23479 | 0.3229399 | 0.09059183 | 445.1551 | 0 | 0 | 0 |  | Fe-Cr-Ni-V-Mn
6478 | 16.53226 | 5.772096 | 27.15129 | 42.41277 | 8.131585 | 64.24455 | 0.3255809 | 0.09401767 | 465.1892 | 0 | 0 | 0 |  | Fe-Cr-Ni-V-Mn
6479 | 11.29753 | 4.781133 | 34.5445 | 40.28386 | 9.09298 | 64.25236 | 0.3259284 | 0.09720127 | 488.8217 | 0 | 0 | 0 |  | Fe-Cr-Ni-V-Mn
6480 | 6.031791 | 2.807931 | 45.43618 | 34.84581 | 10.87829 | 64.96452 | 0.324888 | 0.1013837 | 524.0075 | 0 | 0 | 0 |  | Fe-Cr-Ni-V-Mn
6481 | 33.47095 | 5.843047 | 9.894613 | 47.70456 | 3.086827 | 63.49648 | 0.3279391 | 0.08886498 | 425.8799 | 0 | 0 | 0 |  | Fe-Cr-Ni-V-Mn
6482 | 26.14579 | 5.84229 | 14.29037 | 49.60632 | 4.115236 | 62.55404 | 0.3298846 | 0.08948373 | 424.7567 | 0 | 0 | 0 |  | Fe-Cr-Ni-V-Mn
6483 | 19.82513 | 4.857385 | 19.74118 | 50.44408 | 5.132222 | 61.62418 | 0.3320625 | 0.09149792 | 433.6989 | 0 | 0 | 0 |  | Fe-Cr-Ni-V-Mn
6484 | 13.6632 | 3.914166 | 25.40828 | 50.8109 | 6.203452 | 60.85017 | 0.3338992 | 0.09345688 | 442.6916 | 0 | 0 | 0 |  | Fe-Cr-Ni-V-Mn
6485 | 8.270047 | 3.849888 | 32.59699 | 47.14763 | 8.135439 | 61.62741 | 0.3319897 | 0.09743858 | 475.5616 | 0 | 0 | 0 |  | Fe-Cr-Ni-V-Mn
6486 | 12.75687 | 46.51903 | 5.586901 | 31.99989 | 3.137307 | 82.13529 | 0.2817995 | 0.06989706 | 352.2187 | 0 | 0 | 0 |  | Fe-Cr-Ni-V-Mn
6487 | 11.70336 | 39.62305 | 5.591471 | 37.84899 | 5.233122 | 77.58121 | 0.2912458 | 0.07127079 | 348.357 | 0 | 0 | 0 |  | Fe-Cr-Ni-V-Mn
6488 | 10.76646 | 34.08176 | 4.526591 | 43.21133 | 7.413855 | 73.82053 | 0.2988831 | 0.0705134 | 329.7875 | 0 | 0 | 0 |  | Fe-Cr-Ni-V-Mn
6489 | 9.588809 | 26.7828 | 4.479406 | 47.62008 | 11.5289 | 69.92066 | 0.3064575 | 0.06971383 | 308.9617 | 0 | 0 | 0 |  | Fe-Cr-Ni-V-Mn
6490 | 7.546932 | 22.08336 | 3.399632 | 52.12189 | 14.84819 | 66.91218 | 0.3121808 | 0.06641763 | 274.9668 | 0 | 0 | 0 |  | Fe-Cr-Ni-V-Mn
6491 | 20.02185 | 50.03696 | 6.645691 | 20.18561 | 3.109889 | 88.39741 | 0.2687911 | 0.06657269 | 341.1 | 0 | 0 | 0 |  | Fe-Cr-Ni-V-Mn
6492 | 17.91916 | 43.18088 | 7.755415 | 25.95998 | 5.184558 | 83.55906 | 0.2786336 | 0.07097674 | 363.0768 | 0 | 0 | 0 |  | Fe-Cr-Ni-V-Mn
6493 | 16.69038 | 36.90626 | 8.771514 | 30.44866 | 7.18319 | 79.59451 | 0.286843 | 0.07360212 | 370.9505 | 0 | 0 | 0 |  | Fe-Cr-Ni-V-Mn
6494 | 14.75592 | 31.40208 | 8.862712 | 34.61089 | 10.36839 | 76.11985 | 0.2933689 | 0.07461575 | 366.0928 | 0 | 0 | 0 |  | Fe-Cr-Ni-V-Mn
6495 | 11.58803 | 25.50119 | 9.965471 | 38.43695 | 14.50835 | 72.66392 | 0.2997093 | 0.07490722 | 354.1454 | 0 | 0 | 0 |  | Fe-Cr-Ni-V-Mn
6496 | 9.493396 | 20.62379 | 8.869667 | 42.3354 | 18.67775 | 69.67702 | 0.3048603 | 0.07315065 | 328.5876 | 0 | 0 | 0 |  | Fe-Cr-Ni-V-Mn
6497 | 7.459555 | 15.87468 | 7.840633 | 44.71411 | 24.11103 | 67.32587 | 0.308124 | 0.07056041 | 299.6786 | 0 | 0 | 0 |  | Fe-Cr-Ni-V-Mn
6498 | 30.36149 | 50.68723 | 4.401729 | 11.45983 | 3.089722 | 92.82122 | 0.2598684 | 0.05877671 | 287.127 | 0 | 0 | 0 |  | Fe-Cr-Ni-V-Mn
6499 | 27.90231 | 44.25928 | 8.689697 | 15.08232 | 4.066393 | 88.80438 | 0.2687705 | 0.06465756 | 324.7832 | 0 | 0 | 0 |  | Fe-Cr-Ni-V-Mn
6500 | 25.03147 | 37.87127 | 10.9626 | 19.97866 | 6.156011 | 84.35518 | 0.277805 | 0.07138199 | 367.1509 | 0 | 0 | 0 |  | Fe-Cr-Ni-V-Mn
6501 | 21.666 | 32.65941 | 13.01304 | 23.52726 | 9.134292 | 80.9698 | 0.2841467 | 0.07414293 | 377.5686 | 0 | 0 | 0 |  | Fe-Cr-Ni-V-Mn
6502 | 17.70957 | 28.12724 | 14.23445 | 26.60657 | 13.32218 | 78.07578 | 0.2887694 | 0.07597645 | 380.7909 | 0 | 0 | 0 |  | Fe-Cr-Ni-V-Mn
6503 | 14.57414 | 23.26142 | 15.31867 | 29.43665 | 17.40912 | 75.22957 | 0.2935389 | 0.07699346 | 376.6516 | 0 | 0 | 0 |  | Fe-Cr-Ni-V-Mn
6504 | 11.45916 | 18.42823 | 14.23448 | 32.30806 | 23.57007 | 72.50025 | 0.2969152 | 0.07573575 | 354.0109 | 0 | 0 | 0 |  | Fe-Cr-Ni-V-Mn
6505 | 8.338155 | 14.55598 | 13.14618 | 34.22586 | 29.73384 | 70.49035 | 0.2986814 | 0.07356098 | 327.8063 | 0 | 0 | 0 |  | Fe-Cr-Ni-V-Mn
6506 | 6.263288 | 11.66279 | 9.874882 | 35.23098 | 36.96806 | 69.27142 | 0.2978079 | 0.06917945 | 289.5624 | 0 | 0 | 0 |  | Fe-Cr-Ni-V-Mn
6507 | 39.41329 | 41.52385 | 6.541067 | 9.460867 | 3.060929 | 90.69054 | 0.2660445 | 0.059237 | 285.5718 | 0 | 0 | 0 |  | Fe-Cr-Ni-V-Mn
6508 | 35.53381 | 36.97571 | 10.98503 | 12.39305 | 4.112405 | 87.58429 | 0.2727959 | 0.06638181 | 335.5474 | 0 | 0 | 0 |  | Fe-Cr-Ni-V-Mn
6509 | 30.23343 | 32.03122 | 15.34107 | 15.21533 | 7.178943 | 84.39911 | 0.2787002 | 0.07101353 | 363.2214 | 0 | 0 | 0 |  | Fe-Cr-Ni-V-Mn
6510 | 25.76336 | 27.8247 | 18.41406 | 17.86027 | 10.13761 | 81.62446 | 0.2836927 | 0.07376669 | 375.493 | 0 | 0 | 0 |  | Fe-Cr-Ni-V-Mn
6511 | 20.58503 | 23.95696 | 20.55481 | 19.71572 | 15.18748 | 79.34463 | 0.2864583 | 0.0752991 | 377.7103 | 0 | 0 | 0 |  | Fe-Cr-Ni-V-Mn
6512 | 16.47974 | 20.13816 | 20.56943 | 22.54829 | 20.26438 | 76.78679 | 0.2896886 | 0.07639616 | 375.0114 | 0 | 0 | 0 |  | Fe-Cr-Ni-V-Mn
6513 | 12.49475 | 16.48031 | 19.69959 | 24.69401 | 26.63133 | 74.63659 | 0.2913503 | 0.07606068 | 361.6624 | 0 | 0 | 0 |  | Fe-Cr-Ni-V-Mn
6514 | 9.187503 | 12.35573 | 18.24073 | 26.07263 | 34.14341 | 72.69519 | 0.2920332 | 0.07351988 | 331.6075 | 0 | 0 | 0 |  | Fe-Cr-Ni-V-Mn
6515 | 6.205068 | 10.59151 | 13.04412 | 26.41346 | 43.74584 | 72.14609 | 0.2876454 | 0.06793573 | 285.5951 | 0 | 0 | 0 |  | Fe-Cr-Ni-V-Mn
6516 | 46.2512 | 33.49258 | 9.722798 | 7.500192 | 3.033226 | 88.83404 | 0.2715937 | 0.05782061 | 270.116 | 0 | 0 | 0 |  | Fe-Cr-Ni-V-Mn
6517 | 40.36523 | 29.87271 | 15.23032 | 9.44093 | 5.090798 | 86.41677 | 0.2763667 | 0.06437277 | 315.4526 | 0 | 0 | 0 |  | Fe-Cr-Ni-V-Mn
6518 | 34.0471 | 25.93583 | 20.60431 | 11.29326 | 8.119499 | 83.926 | 0.2808379 | 0.0686056 | 341.3758 | 0 | 0 | 0 |  | Fe-Cr-Ni-V-Mn
6519 | 28.55864 | 22.79086 | 23.58525 | 13.02505 | 12.0402 | 81.85958 | 0.2836309 | 0.07040996 | 347.6554 | 0 | 0 | 0 |  | Fe-Cr-Ni-V-Mn
6520 | 23.42998 | 18.96899 | 25.69766 | 14.86743 | 17.03594 | 79.55113 | 0.2864228 | 0.07289738 | 357.7503 | 0 | 0 | 0 |  | Fe-Cr-Ni-V-Mn
6521 | 18.33634 | 16.12349 | 26.76815 | 16.72571 | 22.04631 | 77.6317 | 0.2882008 | 0.07448727 | 361.379 | 0 | 0 | 0 |  | Fe-Cr-Ni-V-Mn
6522 | 13.25387 | 12.33993 | 25.71869 | 18.5995 | 30.08802 | 75.47894 | 0.2887922 | 0.07506443 | 353.1169 | 0 | 0 | 0 |  | Fe-Cr-Ni-V-Mn
6523 | 9.184601 | 10.45155 | 23.59819 | 18.61743 | 38.14823 | 74.84078 | 0.2856133 | 0.07205322 | 324.1847 | 0 | 0 | 0 |  | Fe-Cr-Ni-V-Mn
6524 | 6.141555 | 7.624075 | 17.21414 | 18.67364 | 50.34659 | 74.07888 | 0.2798501 | 0.06586023 | 272.0847 | 0 | 0 | 0 |  | Fe-Cr-Ni-V-Mn
6525 | 51.37289 | 23.9152 | 15.11925 | 6.560454 | 3.032203 | 85.82505 | 0.2799106 | 0.05929709 | 274.8467 | 0 | 0 | 0 |  | Fe-Cr-Ni-V-Mn
6526 | 42.55904 | 21.69903 | 22.3666 | 7.394424 | 5.980903 | 84.28287 | 0.2824146 | 0.06078005 | 281.3919 | 0 | 0 | 0 |  | Fe-Cr-Ni-V-Mn
6527 | 36.3592 | 18.80667 | 27.60091 | 8.291368 | 8.941849 | 82.56441 | 0.285214 | 0.0639074 | 299.9192 | 0 | 0 | 0 |  | Fe-Cr-Ni-V-Mn
6528 | 29.5884 | 17.09882 | 30.02754 | 10.23736 | 13.04788 | 80.87711 | 0.2868062 | 0.06951898 | 337.3126 | 0 | 0 | 0 |  | Fe-Cr-Ni-V-Mn
6529 | 24.2223 | 15.03468 | 31.82465 | 11.04733 | 17.87103 | 79.62099 | 0.2871647 | 0.06965832 | 332.0423 | 0 | 0 | 0 |  | Fe-Cr-Ni-V-Mn
6530 | 17.9909 | 12.09745 | 32.56719 | 12.76381 | 24.58065 | 77.68403 | 0.2879303 | 0.07072287 | 330.7985 | 0 | 0 | 0 |  | Fe-Cr-Ni-V-Mn
6531 | 13.1307 | 9.404046 | 31.84961 | 13.81999 | 31.79564 | 76.21579 | 0.2872604 | 0.07233684 | 333.9148 | 0 | 0 | 0 |  | Fe-Cr-Ni-V-Mn
6532 | 8.182018 | 7.617816 | 27.95001 | 13.99373 | 42.25642 | 75.59782 | 0.2822478 | 0.06996147 | 308.9186 | 0 | 0 | 0 |  | Fe-Cr-Ni-V-Mn
6533 | 5.084189 | 5.680322 | 20.30689 | 13.91281 | 55.01579 | 75.25893 | 0.2745774 | 0.06297128 | 252.8421 | 0 | 0 | 0 |  | Fe-Cr-Ni-V-Mn
6534 | 52.39989 | 15.94946 | 22.24255 | 6.434235 | 2.973865 | 82.84184 | 0.2880846 | 0.05783126 | 256.8516 | 0 | 0 | 0 |  | Fe-Cr-Ni-V-Mn
6535 | 43.16637 | 14.95434 | 29.54428 | 6.409837 | 5.925177 | 82.0909 | 0.288857 | 0.05945244 | 266.2528 | 0 | 1 | 0 |  | Fe-Cr-Ni-V-Mn
6536 | 36.03959 | 13.98102 | 34.72399 | 6.392155 | 8.863248 | 81.44227 | 0.2892055 | 0.06071542 | 273.0222 | 1 | 1 | 1 | 273.0222 | Fe-Cr-Ni-V-Mn
6537 | 29.69942 | 11.9823 | 37.45997 | 7.224179 | 13.63414 | 80.12281 | 0.2897818 | 0.06180067 | 275.6784 | 1 | 1 | 1 | 275.6784 | Fe-Cr-Ni-V-Mn
6538 | 23.74288 | 10.13176 | 39.51336 | 8.121504 | 18.4905 | 78.85992 | 0.2901093 | 0.0646989 | 291.822 | 1 | 1 | 1 | 291.822 | Fe-Cr-Ni-V-Mn
6539 | 17.99364 | 8.376431 | 39.92715 | 9.118393 | 24.58439 | 77.65617 | 0.2894184 | 0.06843069 | 313.6832 | 1 | 1 | 1 | 313.6832 | Fe-Cr-Ni-V-Mn
6540 | 12.01151 | 6.52356 | 38.9275 | 10.04341 | 32.49402 | 76.51156 | 0.2873899 | 0.06938568 | 312.8294 | 1 | 1 | 1 | 312.8294 | Fe-Cr-Ni-V-Mn
6541 | 7.03378 | 4.677684 | 33.79707 | 10.99876 | 43.49271 | 75.56818 | 0.2825604 | 0.0679652 | 293.9577 | 0 | 1 | 0 |  | Fe-Cr-Ni-V-Mn
6542 | 4.043781 | 3.764937 | 24.43958 | 11.06575 | 56.68596 | 75.60833 | 0.2732584 | 0.06205456 | 246.5308 | 0 | 0 | 0 |  | Fe-Cr-Ni-V-Mn
6543 | 41.72306 | 9.249045 | 38.63374 | 4.530735 | 5.863421 | 80.53552 | 0.2940801 | 0.05462717 | 227.927 | 1 | 1 | 1 | 227.927 | Fe-Cr-Ni-V-Mn
6544 | 34.71558 | 9.234778 | 42.74433 | 4.523747 | 8.781565 | 80.25531 | 0.2934266 | 0.05614519 | 237.0265 | 1 | 1 | 1 | 237.0265 | Fe-Cr-Ni-V-Mn
6545 | 27.7534 | 8.305594 | 45.84047 | 5.424769 | 12.67577 | 79.25423 | 0.2937018 | 0.06026623 | 262.7678 | 1 | 1 | 1 | 262.7678 | Fe-Cr-Ni-V-Mn
6546 | 21.81687 | 7.386351 | 46.90516 | 6.331984 | 17.55963 | 78.34706 | 0.2930095 | 0.06367789 | 283.3186 | 1 | 1 | 1 | 283.3186 | Fe-Cr-Ni-V-Mn
6547 | 15.87687 | 5.543274 | 46.93488 | 7.241139 | 24.40383 | 77.14112 | 0.2918584 | 0.06644183 | 297.2934 | 1 | 1 | 1 | 297.2934 | Fe-Cr-Ni-V-Mn
6548 | 10.94086 | 4.630192 | 44.95371 | 8.165321 | 31.30991 | 76.38307 | 0.2893193 | 0.06799002 | 303.1173 | 1 | 1 | 1 | 303.1173 | Fe-Cr-Ni-V-Mn
6549 | 5.93658 | 2.763608 | 39.51909 | 9.927723 | 41.853 | 75.07291 | 0.2855595 | 0.06772756 | 291.8874 | 1 | 1 | 1 | 291.8874 | Fe-Cr-Ni-V-Mn
6550 | 31.45564 | 5.491233 | 51.66029 | 2.689935 | 8.702902 | 79.32605 | 0.2970523 | 0.05009023 | 193.5774 | 1 | 1 | 1 | 193.5774 | Fe-Cr-Ni-V-Mn
6551 | 24.58699 | 5.493975 | 53.75353 | 3.58837 | 12.57714 | 78.69686 | 0.2963049 | 0.0553512 | 226.7339 | 1 | 1 | 1 | 226.7339 | Fe-Cr-Ni-V-Mn
6552 | 18.69516 | 4.580528 | 54.81376 | 4.487633 | 17.42292 | 77.78101 | 0.2956443 | 0.05985146 | 254.4543 | 1 | 1 | 1 | 254.4543 | Fe-Cr-Ni-V-Mn
6553 | 12.93142 | 3.704528 | 55.41368 | 5.444098 | 22.50628 | 76.87961 | 0.2947553 | 0.06557617 | 291.4944 | 1 | 1 | 1 | 291.4944 | Fe-Cr-Ni-V-Mn
6554 | 7.913938 | 3.684111 | 51.98894 | 7.218792 | 29.19422 | 76.11598 | 0.2920374 | 0.06771067 | 301.5656 | 1 | 1 | 1 | 301.5656 | Fe-Cr-Ni-V-Mn
6555 | 12.47222 | 45.48104 | 5.462239 | 2.84417 | 33.74033 | 95.09266 | 0.2364444 | 0.03679994 | 125.4619 | 0 | 0 | 0 |  | Fe-Cr-Ni-V-Mn
6556 | 11.40804 | 38.62322 | 5.450379 | 4.729991 | 39.78836 | 91.75177 | 0.2405471 | 0.04056728 | 143.0584 | 0 | 0 | 0 |  | Fe-Cr-Ni-V-Mn
6557 | 10.46805 | 33.13712 | 4.401128 | 6.683988 | 45.30972 | 88.9234 | 0.2437325 | 0.04262398 | 150.6427 | 0 | 0 | 0 |  | Fe-Cr-Ni-V-Mn
6558 | 9.31882 | 26.02869 | 4.353281 | 10.38922 | 49.90999 | 84.69619 | 0.2512851 | 0.04778707 | 175.3961 | 0 | 0 | 0 |  | Fe-Cr-Ni-V-Mn
6559 | 7.326481 | 21.43829 | 3.300326 | 13.36587 | 54.56903 | 81.7886 | 0.2555078 | 0.04889909 | 176.3567 | 0 | 0 | 0 |  | Fe-Cr-Ni-V-Mn
6560 | 19.75372 | 49.36686 | 6.556692 | 2.84504 | 21.47769 | 96.43977 | 0.2415296 | 0.04034642 | 152.1383 | 0 | 0 | 0 |  | Fe-Cr-Ni-V-Mn
6561 | 17.62665 | 42.476 | 7.628817 | 4.728929 | 27.5396 | 93.04249 | 0.2457833 | 0.04475446 | 175.0674 | 0 | 0 | 0 |  | Fe-Cr-Ni-V-Mn
6562 | 16.38461 | 36.23012 | 8.610816 | 6.538618 | 32.23584 | 89.93408 | 0.2503872 | 0.04879877 | 196.0756 | 0 | 0 | 0 |  | Fe-Cr-Ni-V-Mn
6563 | 14.47212 | 30.79811 | 8.692251 | 9.429223 | 36.6083 | 86.64746 | 0.255518 | 0.05259744 | 215.0361 | 0 | 0 | 0 |  | Fe-Cr-Ni-V-Mn
6564 | 11.36527 | 25.01096 | 9.773896 | 13.19432 | 40.65556 | 82.84151 | 0.2623629 | 0.05699973 | 236.6664 | 0 | 0 | 0 |  | Fe-Cr-Ni-V-Mn
6565 | 9.310664 | 20.22682 | 8.698941 | 16.98566 | 44.77791 | 79.54496 | 0.2678905 | 0.05902814 | 242.0664 | 0 | 0 | 0 |  | Fe-Cr-Ni-V-Mn
6566 | 7.330971 | 15.60104 | 7.705481 | 21.97168 | 47.39083 | 75.88062 | 0.2754415 | 0.06072296 | 244.4113 | 0 | 0 | 0 |  | Fe-Cr-Ni-V-Mn
6567 | 30.15814 | 50.34774 | 4.372248 | 2.845769 | 12.27611 | 96.92479 | 0.2462678 | 0.04197456 | 165.7818 | 0 | 0 | 0 |  | Fe-Cr-Ni-V-Mn
6568 | 27.65687 | 43.86996 | 8.61326 | 3.737414 | 16.1225 | 94.07255 | 0.2510947 | 0.04618529 | 189.5737 | 0 | 0 | 0 |  | Fe-Cr-Ni-V-Mn
6569 | 24.75433 | 37.45197 | 10.84122 | 5.644989 | 21.30749 | 90.78941 | 0.2558059 | 0.05078751 | 215.0847 | 0 | 0 | 0 |  | Fe-Cr-Ni-V-Mn
6570 | 21.41304 | 32.27811 | 12.86112 | 8.370926 | 25.0768 | 87.5714 | 0.2611874 | 0.05636411 | 247.8688 | 0 | 0 | 0 |  | Fe-Cr-Ni-V-Mn
6571 | 17.51372 | 27.81619 | 14.07703 | 12.21644 | 28.37661 | 84.15025 | 0.2672448 | 0.06132353 | 275.8407 | 0 | 0 | 0 |  | Fe-Cr-Ni-V-Mn
6572 | 14.42371 | 23.02132 | 15.16056 | 15.97606 | 31.41836 | 80.73715 | 0.273675 | 0.06537996 | 296.3084 | 0 | 0 | 0 |  | Fe-Cr-Ni-V-Mn
6573 | 11.36595 | 18.27835 | 14.1187 | 21.67769 | 34.55931 | 76.68608 | 0.2814645 | 0.0685493 | 307.42 | 0 | 0 | 0 |  | Fe-Cr-Ni-V-Mn
6574 | 8.294847 | 14.48037 | 13.0779 | 27.42763 | 36.71926 | 73.0797 | 0.2889272 | 0.0699606 | 306.287 | 0 | 0 | 0 |  | Fe-Cr-Ni-V-Mn
6575 | 6.258613 | 11.65408 | 9.867511 | 34.25321 | 37.96659 | 69.63212 | 0.2964204 | 0.06880552 | 287.5835 | 0 | 0 | 0 |  | Fe-Cr-Ni-V-Mn
6576 | 39.20957 | 41.30922 | 6.507257 | 2.82359 | 10.15036 | 93.81439 | 0.2557301 | 0.04477413 | 180.9445 | 0 | 0 | 0 |  | Fe-Cr-Ni-V-Mn
6577 | 35.29623 | 36.72849 | 10.91158 | 3.78775 | 13.27595 | 91.55515 | 0.2595551 | 0.04842287 | 202.1998 | 0 | 0 | 0 |  | Fe-Cr-Ni-V-Mn
6578 | 30.03179 | 31.81758 | 15.23875 | 6.612308 | 16.29957 | 88.26489 | 0.2656204 | 0.05571898 | 248.105 | 0 | 0 | 0 |  | Fe-Cr-Ni-V-Mn
6579 | 25.59349 | 27.64124 | 18.29265 | 9.338161 | 19.13445 | 85.35966 | 0.2708762 | 0.06155396 | 284.3632 | 0 | 0 | 0 |  | Fe-Cr-Ni-V-Mn
6580 | 20.49446 | 23.85155 | 20.46437 | 14.0207 | 21.16892 | 81.77043 | 0.2779896 | 0.06839658 | 326.9657 | 0 | 0 | 0 |  | Fe-Cr-Ni-V-Mn
6581 | 16.4313 | 20.07896 | 20.50896 | 18.735 | 24.24578 | 78.35896 | 0.2840866 | 0.0725836 | 347.9391 | 0 | 0 | 0 |  | Fe-Cr-Ni-V-Mn
6582 | 12.49475 | 16.48031 | 19.69959 | 24.69401 | 26.63133 | 74.63659 | 0.2913503 | 0.07529707 | 355.6857 | 0 | 0 | 0 |  | Fe-Cr-Ni-V-Mn
6583 | 9.22795 | 12.41013 | 18.32103 | 31.799 | 28.24189 | 70.4953 | 0.3002296 | 0.07786898 | 359.6389 | 0 | 0 | 0 |  | Fe-Cr-Ni-V-Mn
6584 | 6.274725 | 10.71041 | 13.19055 | 41.01888 | 28.80544 | 66.72632 | 0.3083698 | 0.07440602 | 321.1443 | 0 | 0 | 0 |  | Fe-Cr-Ni-V-Mn
6585 | 46.08173 | 33.36986 | 9.687173 | 2.802266 | 8.058965 | 91.02484 | 0.2643952 | 0.04621627 | 187.1781 | 0 | 0 | 0 |  | Fe-Cr-Ni-V-Mn
6586 | 40.2163 | 29.76249 | 15.17413 | 4.703048 | 10.14403 | 88.58831 | 0.2691674 | 0.05252401 | 227.4206 | 0 | 0 | 0 |  | Fe-Cr-Ni-V-Mn
6587 | 33.94685 | 25.85946 | 20.54364 | 7.506671 | 12.14339 | 85.6256 | 0.2751399 | 0.06003091 | 276.4288 | 0 | 0 | 0 |  | Fe-Cr-Ni-V-Mn
6588 | 28.51701 | 22.75764 | 23.55087 | 11.14805 | 14.02642 | 82.683 | 0.2808318 | 0.06737666 | 324.9309 | 0 | 0 | 0 |  | Fe-Cr-Ni-V-Mn
6589 | 23.44707 | 18.98283 | 25.71641 | 15.80817 | 16.04552 | 79.15004 | 0.2878099 | 0.07418843 | 367.2946 | 0 | 0 | 0 |  | Fe-Cr-Ni-V-Mn
6590 | 18.38996 | 16.17065 | 26.84644 | 20.50232 | 18.09064 | 76.06429 | 0.2937163 | 0.07891059 | 393.2674 | 0 | 0 | 0 |  | Fe-Cr-Ni-V-Mn
6591 | 13.35128 | 12.43062 | 25.90771 | 28.10429 | 20.2061 | 71.68495 | 0.3024905 | 0.08315701 | 408.7856 | 0 | 0 | 0 |  | Fe-Cr-Ni-V-Mn
6592 | 9.306944 | 10.59077 | 23.91253 | 35.8443 | 20.34546 | 68.1595 | 0.3102495 | 0.08451633 | 404.4589 | 0 | 0 | 0 |  | Fe-Cr-Ni-V-Mn
6593 | 6.279548 | 7.795378 | 17.60092 | 47.73303 | 20.59113 | 63.29193 | 0.3209517 | 0.08053875 | 354.2815 | 0 | 0 | 0 |  | Fe-Cr-Ni-V-Mn
6594 | 51.22224 | 23.84507 | 15.07491 | 2.803378 | 7.054392 | 87.5514 | 0.2742561 | 0.04691679 | 186.8195 | 0 | 0 | 0 |  | Fe-Cr-Ni-V-Mn
6595 | 42.4974 | 21.66761 | 22.33421 | 5.537787 | 7.962988 | 85.1252 | 0.2796361 | 0.05636083 | 249.3138 | 0 | 0 | 0 |  | Fe-Cr-Ni-V-Mn
6596 | 36.3592 | 18.80667 | 27.60091 | 8.291368 | 8.941849 | 82.56441 | 0.285214 | 0.0639074 | 299.9192 | 0 | 0 | 0 |  | Fe-Cr-Ni-V-Mn
6597 | 29.63167 | 17.12382 | 30.07145 | 12.11639 | 11.05666 | 80.05572 | 0.2895791 | 0.0711405 | 348.5771 | 0 | 0 | 0 |  | Fe-Cr-Ni-V-Mn
6598 | 24.32773 | 15.10012 | 31.96316 | 16.64312 | 11.96588 | 77.22585 | 0.295364 | 0.07834899 | 396.2899 | 0 | 0 | 0 |  | Fe-Cr-Ni-V-Mn
6599 | 18.13357 | 12.19338 | 32.82546 | 22.97326 | 13.87432 | 73.45246 | 0.302733 | 0.08516267 | 435.7483 | 0 | 0 | 0 |  | Fe-Cr-Ni-V-Mn
6600 | 13.29406 | 9.521038 | 32.24584 | 29.84943 | 15.08963 | 69.77748 | 0.3102735 | 0.08895132 | 449.0639 | 0 | 0 | 0 |  | Fe-Cr-Ni-V-Mn
6601 | 8.346964 | 7.771389 | 28.51347 | 39.97235 | 15.39582 | 65.53963 | 0.3192395 | 0.08962744 | 433.728 | 0 | 0 | 0 |  | Fe-Cr-Ni-V-Mn
6602 | 5.236608 | 5.850614 | 20.91568 | 52.54298 | 15.45412 | 60.93294 | 0.3291292 | 0.08437538 | 372.624 | 0 | 0 | 0 |  | Fe-Cr-Ni-V-Mn
6603 | 52.24918 | 15.90359 | 22.17858 | 2.749598 | 6.919061 | 84.51304 | 0.2826255 | 0.04700634 | 182.451 | 0 | 1 | 0 |  | Fe-Cr-Ni-V-Mn
6604 | 43.13538 | 14.9436 | 29.52307 | 5.490202 | 6.907744 | 82.50493 | 0.2874986 | 0.05707436 | 249.3244 | 0 | 1 | 0 |  | Fe-Cr-Ni-V-Mn
6605 | 36.09131 | 14.00108 | 34.77381 | 8.230278 | 6.903529 | 80.62173 | 0.2919121 | 0.06503485 | 304.3528 | 1 | 1 | 1 | 304.3528 | Fe-Cr-Ni-V-Mn
6606 | 29.8262 | 12.03345 | 37.61988 | 12.69628 | 7.824194 | 77.72984 | 0.2977832 | 0.07475505 | 371.5662 | 1 | 1 | 1 | 371.5662 | Fe-Cr-Ni-V-Mn
6607 | 23.91216 | 10.204 | 39.79509 | 17.26764 | 8.821108 | 74.94371 | 0.3033922 | 0.08244628 | 422.6578 | 0 | 1 | 0 |  | Fe-Cr-Ni-V-Mn
6608 | 18.18881 | 8.467289 | 40.36023 | 23.04325 | 9.940421 | 71.84489 | 0.3094947 | 0.08885217 | 460.8419 | 0 | 0 | 0 |  | Fe-Cr-Ni-V-Mn
6609 | 12.20383 | 6.628008 | 39.55076 | 30.61264 | 11.00476 | 68.19357 | 0.316806 | 0.09449701 | 487.744 | 0 | 0 | 0 |  | Fe-Cr-Ni-V-Mn
6610 | 7.199441 | 4.787853 | 34.59306 | 41.27863 | 12.14101 | 63.82434 | 0.3254773 | 0.09594001 | 474.4431 | 0 | 0 | 0 |  | Fe-Cr-Ni-V-Mn
6611 | 4.179857 | 3.89163 | 25.26199 | 54.33106 | 12.33547 | 59.53544 | 0.3342268 | 0.08903624 | 399.4746 | 0 | 0 | 0 |  | Fe-Cr-Ni-V-Mn
6612 | 41.75274 | 9.255625 | 38.66123 | 5.44075 | 4.88966 | 80.12639 | 0.2954099 | 0.05738833 | 247.428 | 1 | 1 | 1 | 247.428 | Fe-Cr-Ni-V-Mn
6613 | 34.81443 | 9.261073 | 42.86603 | 8.165929 | 4.892538 | 78.62929 | 0.2987424 | 0.06562009 | 304.5809 | 1 | 1 | 1 | 304.5809 | Fe-Cr-Ni-V-Mn
6614 | 27.89189 | 8.347039 | 46.06921 | 11.81232 | 5.87955 | 76.44711 | 0.3029837 | 0.07452543 | 366.2831 | 1 | 1 | 1 | 366.2831 | Fe-Cr-Ni-V-Mn
6615 | 21.98852 | 7.444464 | 47.27419 | 16.41035 | 6.882471 | 74.0048 | 0.3075829 | 0.08306888 | 424.8372 | 1 | 1 | 1 | 424.8372 | Fe-Cr-Ni-V-Mn
6616 | 16.07088 | 5.611009 | 47.5084 | 22.90506 | 7.904649 | 70.58073 | 0.3143313 | 0.0919896 | 481.2203 | 1 | 1 | 1 | 481.2203 | Fe-Cr-Ni-V-Mn
6617 | 11.12295 | 4.707252 | 45.70188 | 29.51544 | 8.952471 | 67.67947 | 0.3197788 | 0.09750404 | 510.2142 | 0 | 0 | 0 |  | Fe-Cr-Ni-V-Mn
6618 | 6.074208 | 2.827677 | 40.43526 | 39.70807 | 10.95479 | 63.45279 | 0.3276407 | 0.100638 | 509.0777 | 0 | 0 | 0 |  | Fe-Cr-Ni-V-Mn
6619 | 31.58897 | 5.514508 | 51.87925 | 8.104008 | 2.913263 | 76.90223 | 0.3048995 | 0.06593958 | 302.4565 | 1 | 1 | 1 | 302.4565 | Fe-Cr-Ni-V-Mn
6620 | 24.74372 | 5.528997 | 54.09618 | 11.73654 | 3.894556 | 75.10068 | 0.308087 | 0.07567287 | 371.1062 | 1 | 1 | 1 | 371.1062 | Fe-Cr-Ni-V-Mn
6621 | 18.86787 | 4.622845 | 55.32015 | 16.30473 | 4.884411 | 72.66813 | 0.3126474 | 0.08528113 | 437.5747 | 1 | 1 | 1 | 437.5747 | Fe-Cr-Ni-V-Mn
6622 | 13.08982 | 3.749907 | 56.09247 | 21.12468 | 5.943122 | 70.23501 | 0.317206 | 0.0928007 | 486.7919 | 1 | 1 | 1 | 486.7919 | Fe-Cr-Ni-V-Mn
6623 | 8.039141 | 3.742396 | 52.81143 | 27.49874 | 7.908291 | 67.7615 | 0.3209531 | 0.09953708 | 527.3913 | 1 | 1 | 1 | 527.3913 | Fe-Cr-Ni-V-Mn
6624 | 48.33243 | 31.59547 | 3.242652 | 4.690106 | 12.13934 | 89.71002 | 0.2641447 | 0.04971572 | 207.908 | 0 | 0 | 0 |  | Fe-Cr-Ni-V-Mn
6625 | 41.25927 | 37.45383 | 5.420881 | 4.704392 | 11.16162 | 91.5994 | 0.2600793 | 0.04948356 | 210.1859 | 0 | 0 | 0 |  | Fe-Cr-Ni-V-Mn
6626 | 35.48712 | 42.75773 | 7.679415 | 3.808235 | 10.2675 | 93.75881 | 0.2555884 | 0.04704402 | 196.9008 | 0 | 0 | 0 |  | Fe-Cr-Ni-V-Mn
6627 | 27.92567 | 47.18522 | 11.95834 | 3.773737 | 9.157044 | 95.12105 | 0.2531986 | 0.04766084 | 204.0877 | 0 | 0 | 0 |  | Fe-Cr-Ni-V-Mn
6628 | 22.99257 | 51.57163 | 15.37911 | 2.859947 | 7.196742 | 96.97479 | 0.2503582 | 0.04582254 | 194.5366 | 0 | 0 | 0 |  | Fe-Cr-Ni-V-Mn
6629 | 52.11053 | 19.97766 | 3.221921 | 5.592145 | 19.09774 | 85.25572 | 0.2711131 | 0.05255562 | 217.0523 | 0 | 0 | 0 |  | Fe-Cr-Ni-V-Mn
6630 | 45.12726 | 25.78221 | 5.390072 | 6.548717 | 17.15174 | 86.68767 | 0.2684748 | 0.05437959 | 233.9601 | 0 | 0 | 0 |  | Fe-Cr-Ni-V-Mn
6631 | 38.70132 | 30.34326 | 7.493392 | 7.431971 | 16.03006 | 87.72069 | 0.2663935 | 0.05608267 | 249.2812 | 0 | 0 | 0 |  | Fe-Cr-Ni-V-Mn
6632 | 32.95644 | 34.51938 | 10.82502 | 7.515402 | 14.18376 | 88.9625 | 0.264552 | 0.05629887 | 254.5271 | 0 | 0 | 0 |  | Fe-Cr-Ni-V-Mn
6633 | 26.80761 | 38.39856 | 15.17229 | 8.464459 | 11.15708 | 89.6571 | 0.264699 | 0.0587983 | 276.6302 | 0 | 0 | 0 |  | Fe-Cr-Ni-V-Mn
6634 | 21.64139 | 42.21712 | 19.4974 | 7.520171 | 9.123918 | 91.25138 | 0.262501 | 0.05805636 | 275.3267 | 0 | 0 | 0 |  | Fe-Cr-Ni-V-Mn
6635 | 16.6192 | 44.48546 | 25.11055 | 6.632237 | 7.152555 | 92.25713 | 0.2618956 | 0.05773165 | 275.8981 | 0 | 0 | 0 |  | Fe-Cr-Ni-V-Mn
6636 | 52.79059 | 11.34239 | 3.201199 | 3.70412 | 28.96171 | 83.07453 | 0.2711869 | 0.0485235 | 182.2744 | 0 | 0 | 0 |  | Fe-Cr-Ni-V-Mn
6637 | 46.48396 | 15.05343 | 4.248577 | 7.374068 | 26.83997 | 82.59697 | 0.2729267 | 0.05637148 | 235.6387 | 0 | 0 | 0 |  | Fe-Cr-Ni-V-Mn
6638 | 39.96335 | 20.03488 | 6.462295 | 9.346934 | 24.19254 | 83.28894 | 0.2723745 | 0.05926046 | 259.444 | 0 | 0 | 0 |  | Fe-Cr-Ni-V-Mn
6639 | 34.57393 | 23.669 | 9.619457 | 11.13071 | 21.00691 | 83.57157 | 0.2733373 | 0.06263349 | 286.9888 | 0 | 0 | 0 |  | Fe-Cr-Ni-V-Mn
6640 | 29.80021 | 26.78857 | 14.04116 | 12.18531 | 17.18475 | 83.96741 | 0.2746433 | 0.06495762 | 307.9255 | 0 | 0 | 0 |  | Fe-Cr-Ni-V-Mn
6641 | 24.67277 | 29.67143 | 18.36936 | 13.12824 | 14.15819 | 84.33069 | 0.2755619 | 0.0672994 | 329.0198 | 0 | 0 | 0 |  | Fe-Cr-Ni-V-Mn
6642 | 19.48528 | 32.46399 | 24.79243 | 12.16097 | 11.09733 | 85.46267 | 0.2751866 | 0.06800159 | 339.3991 | 0 | 0 | 0 |  | Fe-Cr-Ni-V-Mn
6643 | 15.3351 | 34.26636 | 31.16246 | 11.19048 | 8.0456 | 86.28435 | 0.2756497 | 0.06829362 | 346.1468 | 0 | 0 | 0 |  | Fe-Cr-Ni-V-Mn
6644 | 12.19518 | 35.00893 | 38.45456 | 8.342985 | 5.998343 | 87.61718 | 0.274892 | 0.06566019 | 329.26 | 0 | 0 | 0 |  | Fe-Cr-Ni-V-Mn
6645 | 43.73556 | 9.469703 | 3.207198 | 5.566592 | 38.02094 | 81.45012 | 0.2692734 | 0.05189005 | 198.4364 | 0 | 0 | 0 |  | Fe-Cr-Ni-V-Mn
6646 | 39.22535 | 12.49386 | 4.339918 | 9.415754 | 34.52512 | 80.68959 | 0.272737 | 0.05805091 | 240.3356 | 0 | 0 | 0 |  | Fe-Cr-Ni-V-Mn
6647 | 34.17828 | 15.42859 | 7.620309 | 13.22623 | 29.54658 | 79.84804 | 0.2774083 | 0.06389213 | 282.8572 | 0 | 0 | 0 |  | Fe-Cr-Ni-V-Mn
6648 | 29.80457 | 18.18061 | 10.80247 | 15.93696 | 25.27539 | 79.4513 | 0.2806031 | 0.06804737 | 315.3091 | 0 | 0 | 0 |  | Fe-Cr-Ni-V-Mn
6649 | 25.68746 | 20.08957 | 16.19984 | 17.80765 | 20.21548 | 79.05423 | 0.2845287 | 0.07208247 | 348.172 | 0 | 0 | 0 |  | Fe-Cr-Ni-V-Mn
6650 | 21.5523 | 22.93272 | 21.57459 | 17.78688 | 16.15352 | 79.7915 | 0.2852802 | 0.07402958 | 368.2779 | 0 | 0 | 0 |  | Fe-Cr-Ni-V-Mn
6651 | 17.56943 | 25.01798 | 28.24362 | 16.96888 | 12.20009 | 80.57687 | 0.2861515 | 0.07546932 | 384.7065 | 0 | 0 | 0 |  | Fe-Cr-Ni-V-Mn
6652 | 13.10928 | 26.28836 | 36.03733 | 15.6371 | 8.927933 | 81.27149 | 0.2871209 | 0.07723938 | 403.859 | 0 | 0 | 0 |  | Fe-Cr-Ni-V-Mn
6653 | 11.09831 | 26.30221 | 45.60063 | 11.04377 | 5.95509 | 82.99363 | 0.2864092 | 0.07334633 | 378.5663 | 1 | 0 | 0 |  | Fe-Cr-Ni-V-Mn
6654 | 35.68566 | 7.594265 | 3.215031 | 8.370281 | 45.13476 | 79.44228 | 0.2694992 | 0.05518262 | 213.7724 | 0 | 0 | 0 |  | Fe-Cr-Ni-V-Mn
6655 | 32.05747 | 9.628033 | 5.434702 | 13.20588 | 39.67392 | 77.90306 | 0.2763267 | 0.06194149 | 259.1419 | 0 | 0 | 0 |  | Fe-Cr-Ni-V-Mn
6656 | 28.01552 | 11.59274 | 8.724954 | 17.98293 | 33.68386 | 76.37324 | 0.2833426 | 0.06796485 | 301.6131 | 0 | 0 | 0 |  | Fe-Cr-Ni-V-Mn
6657 | 24.67626 | 13.4019 | 12.96844 | 20.63302 | 28.32039 | 75.68261 | 0.2880438 | 0.07241033 | 335.7081 | 0 | 0 | 0 |  | Fe-Cr-Ni-V-Mn
6658 | 20.55864 | 15.3128 | 18.36757 | 22.50337 | 23.25762 | 75.30168 | 0.2918656 | 0.07620344 | 366.4599 | 0 | 0 | 0 |  | Fe-Cr-Ni-V-Mn
6659 | 17.45492 | 17.20725 | 23.74269 | 23.41428 | 18.18086 | 75.32882 | 0.2947405 | 0.07959227 | 396.1502 | 0 | 0 | 0 |  | Fe-Cr-Ni-V-Mn
6660 | 13.28785 | 19.03318 | 32.23078 | 22.37662 | 13.07157 | 76.00198 | 0.2965446 | 0.0826381 | 426.5029 | 0 | 0 | 0 |  | Fe-Cr-Ni-V-Mn
6661 | 11.16942 | 18.90766 | 40.55642 | 20.37663 | 8.989868 | 76.45528 | 0.2986282 | 0.08494253 | 449.5932 | 0 | 0 | 0 |  | Fe-Cr-Ni-V-Mn
6662 | 8.026318 | 18.68213 | 52.72719 | 14.6426 | 5.921758 | 78.34554 | 0.2977995 | 0.08251706 | 437.8471 | 1 | 1 | 1 | 437.8471 | Fe-Cr-Ni-V-Mn
6663 | 25.87269 | 6.744809 | 3.26333 | 13.21604 | 50.90313 | 76.92641 | 0.2717489 | 0.05813012 | 226.1565 | 0 | 0 | 0 |  | Fe-Cr-Ni-V-Mn
6664 | 23.65607 | 7.660811 | 6.486407 | 19.7018 | 42.49492 | 74.3532 | 0.283151 | 0.06645964 | 280.9654 | 0 | 0 | 0 |  | Fe-Cr-Ni-V-Mn
6665 | 20.62506 | 8.641275 | 9.75542 | 24.45741 | 36.52084 | 72.59482 | 0.2908138 | 0.07135997 | 314.0946 | 0 | 0 | 0 |  | Fe-Cr-Ni-V-Mn
6666 | 18.75506 | 10.67109 | 14.2373 | 26.6119 | 29.72466 | 72.22164 | 0.2955005 | 0.07521037 | 344.7839 | 0 | 0 | 0 |  | Fe-Cr-Ni-V-Mn
6667 | 16.48358 | 11.5102 | 19.49137 | 28.19192 | 24.32293 | 71.64415 | 0.3000065 | 0.07966078 | 379.3133 | 0 | 0 | 0 |  | Fe-Cr-Ni-V-Mn
6668 | 13.22539 | 13.2606 | 26.73273 | 28.76727 | 18.01402 | 71.67652 | 0.3035779 | 0.08459593 | 421.6117 | 0 | 0 | 0 |  | Fe-Cr-Ni-V-Mn
6669 | 10.2298 | 14.28658 | 34.40766 | 27.99369 | 13.08228 | 71.98196 | 0.3059744 | 0.08828066 | 455.2328 | 0 | 0 | 0 |  | Fe-Cr-Ni-V-Mn
6670 | 8.188561 | 14.29483 | 45.18613 | 24.2752 | 8.055279 | 73.01999 | 0.307407 | 0.09119929 | 486.7324 | 0 | 0 | 0 |  | Fe-Cr-Ni-V-Mn
6671 | 5.998496 | 13.96215 | 57.79524 | 17.32673 | 4.917384 | 75.27006 | 0.3058548 | 0.08944029 | 483.2058 | 1 | 1 | 1 | 483.2058 | Fe-Cr-Ni-V-Mn
6672 | 17.52946 | 6.720287 | 3.251466 | 19.75199 | 52.74679 | 74.08783 | 0.2773713 | 0.0607576 | 237.1211 | 0 | 0 | 0 |  | Fe-Cr-Ni-V-Mn
6673 | 16.5521 | 6.742195 | 6.524131 | 26.42184 | 43.75973 | 71.26901 | 0.2897876 | 0.06779944 | 281.698 | 0 | 0 | 0 |  | Fe-Cr-Ni-V-Mn
6674 | 15.54526 | 6.754213 | 9.80364 | 31.19553 | 36.70136 | 69.29238 | 0.2986447 | 0.07276848 | 313.8335 | 0 | 0 | 0 |  | Fe-Cr-Ni-V-Mn
6675 | 13.33154 | 7.638309 | 15.09049 | 33.6753 | 30.26435 | 68.4051 | 0.3044015 | 0.07806391 | 351.6786 | 0 | 0 | 0 |  | Fe-Cr-Ni-V-Mn
6676 | 11.26801 | 8.58355 | 20.4572 | 35.50666 | 24.18458 | 67.79035 | 0.3091909 | 0.08295005 | 388.3792 | 0 | 0 | 0 |  | Fe-Cr-Ni-V-Mn
6677 | 9.282489 | 9.60267 | 27.10193 | 35.75011 | 18.2628 | 67.73649 | 0.3126397 | 0.08807645 | 430.1086 | 0 | 0 | 0 |  | Fe-Cr-Ni-V-Mn
6678 | 7.180814 | 10.50602 | 35.58179 | 34.62177 | 12.1096 | 68.0795 | 0.3154702 | 0.09400522 | 482.1612 | 0 | 0 | 0 |  | Fe-Cr-Ni-V-Mn
6679 | 5.076371 | 11.34318 | 46.95419 | 29.63502 | 6.991243 | 69.76292 | 0.315311 | 0.09829995 | 529.6112 | 0 | 0 | 0 |  | Fe-Cr-Ni-V-Mn
6680 | 4.000038 | 11.17263 | 59.91248 | 20.97992 | 3.934931 | 72.62744 | 0.3123454 | 0.09533059 | 521.4664 | 1 | 1 | 1 | 521.4664 | Fe-Cr-Ni-V-Mn
6681 | 10.41362 | 4.847767 | 6.567365 | 35.14595 | 43.0253 | 67.27168 | 0.3000348 | 0.0680247 | 272.3943 | 0 | 0 | 0 |  | Fe-Cr-Ni-V-Mn
6682 | 10.42275 | 4.852019 | 9.859688 | 38.97967 | 35.88587 | 65.75211 | 0.3076748 | 0.07262038 | 301.5833 | 0 | 0 | 0 |  | Fe-Cr-Ni-V-Mn
6683 | 9.381865 | 5.823284 | 14.24388 | 41.83803 | 28.71294 | 64.86061 | 0.3135446 | 0.07731831 | 334.0709 | 0 | 0 | 0 |  | Fe-Cr-Ni-V-Mn
6684 | 8.322406 | 6.779958 | 19.68202 | 42.70152 | 22.5141 | 64.62463 | 0.3173531 | 0.08253644 | 373.145 | 0 | 0 | 0 |  | Fe-Cr-Ni-V-Mn
6685 | 6.216821 | 7.717509 | 27.22672 | 42.5306 | 16.30835 | 64.63985 | 0.3206914 | 0.08900716 | 424.006 | 0 | 0 | 0 |  | Fe-Cr-Ni-V-Mn
6686 | 5.151556 | 8.633383 | 34.65426 | 40.41185 | 11.14895 | 65.36218 | 0.3219708 | 0.09503261 | 476.8346 | 0 | 0 | 0 |  | Fe-Cr-Ni-V-Mn
6687 | 3.030221 | 10.34465 | 45.652 | 35.01133 | 5.961799 | 67.40918 | 0.3207192 | 0.1019395 | 547.3186 | 0 | 0 | 0 |  | Fe-Cr-Ni-V-Mn
6688 | 6.293257 | 2.929649 | 9.922131 | 47.83724 | 33.01773 | 62.03436 | 0.3182035 | 0.07132835 | 281.3706 | 0 | 0 | 0 |  | Fe-Cr-Ni-V-Mn
6689 | 6.288399 | 3.903183 | 14.3209 | 49.71232 | 25.77519 | 61.53412 | 0.3229482 | 0.07674009 | 318.1596 | 0 | 0 | 0 |  | Fe-Cr-Ni-V-Mn
6690 | 5.229574 | 4.868962 | 19.78823 | 50.5643 | 19.54893 | 61.30991 | 0.3265411 | 0.08255199 | 359.6237 | 0 | 0 | 0 |  | Fe-Cr-Ni-V-Mn
6691 | 4.21522 | 5.886831 | 25.47571 | 50.94575 | 13.47648 | 61.25228 | 0.3296183 | 0.08840072 | 403.5687 | 0 | 0 | 0 |  | Fe-Cr-Ni-V-Mn
6692 | 4.146848 | 7.721794 | 32.6902 | 47.28245 | 8.158702 | 62.75863 | 0.3289068 | 0.09598886 | 471.3029 | 0 | 0 | 0 |  | Fe-Cr-Ni-V-Mn
6693 | 46.60643 | 2.769742 | 34.39538 | 4.522617 | 11.70583 | 78.37717 | 0.2959365 | 0.05556393 | 228.0215 | 1 | 1 | 1 | 228.0215 | Fe-Cr-Ni-V-Mn
6694 | 39.59246 | 4.607789 | 40.5747 | 4.514341 | 10.71071 | 78.70898 | 0.2961103 | 0.0562848 | 234.342 | 1 | 1 | 1 | 234.342 | Fe-Cr-Ni-V-Mn
6695 | 33.91488 | 6.500991 | 46.13201 | 3.639513 | 9.812607 | 79.50808 | 0.2952487 | 0.05387906 | 219.6377 | 1 | 1 | 1 | 219.6377 | Fe-Cr-Ni-V-Mn
6696 | 26.6675 | 10.11536 | 50.86895 | 3.603714 | 8.74448 | 80.57562 | 0.2935211 | 0.05449287 | 226.5648 | 1 | 1 | 1 | 226.5648 | Fe-Cr-Ni-V-Mn
6697 | 21.92005 | 12.98725 | 55.50512 | 2.726541 | 6.86104 | 81.82066 | 0.2920941 | 0.05152298 | 208.9505 | 1 | 1 | 1 | 208.9505 | Fe-Cr-Ni-V-Mn
6698 | 50.98488 | 2.792303 | 22.06626 | 5.471348 | 18.6852 | 78.48101 | 0.2904736 | 0.05733088 | 237.3376 | 1 | 1 | 1 | 237.3376 | Fe-Cr-Ni-V-Mn
6699 | 43.93718 | 4.648573 | 28.33881 | 6.376017 | 16.69942 | 78.40344 | 0.2920372 | 0.06052909 | 260.9555 | 1 | 1 | 1 | 260.9555 | Fe-Cr-Ni-V-Mn
6700 | 37.55352 | 6.440731 | 33.23956 | 7.211554 | 15.55464 | 78.39487 | 0.2928464 | 0.06324393 | 281.3742 | 1 | 1 | 1 | 281.3742 | Fe-Cr-Ni-V-Mn
6701 | 31.93009 | 9.290096 | 37.75643 | 7.281351 | 13.74204 | 79.14289 | 0.2922605 | 0.06390282 | 288.9518 | 1 | 1 | 1 | 288.9518 | Fe-Cr-Ni-V-Mn
6702 | 25.97183 | 13.02049 | 41.99789 | 8.200561 | 10.80923 | 79.84106 | 0.2922105 | 0.0664855 | 312.1336 | 1 | 1 | 1 | 312.1336 | Fe-Cr-Ni-V-Mn
6703 | 20.967 | 16.73245 | 46.17512 | 7.285828 | 8.839599 | 81.38479 | 0.289968 | 0.06508822 | 306.6365 | 1 | 1 | 1 | 306.6365 | Fe-Cr-Ni-V-Mn
6704 | 16.15588 | 21.62263 | 48.821 | 6.447339 | 6.953151 | 83.39833 | 0.2863992 | 0.0636659 | 301.6463 | 1 | 1 | 1 | 301.6463 | Fe-Cr-Ni-V-Mn
6705 | 52.21786 | 2.804833 | 12.66588 | 3.663934 | 28.6475 | 79.6609 | 0.2811552 | 0.0514657 | 195.9058 | 1 | 1 | 1 | 195.9058 | Fe-Cr-Ni-V-Mn
6706 | 45.81702 | 3.709361 | 16.75048 | 7.268267 | 26.45488 | 78.12949 | 0.2859511 | 0.06051091 | 255.4553 | 1 | 1 | 1 | 255.4553 | Fe-Cr-Ni-V-Mn
6707 | 39.23934 | 5.620545 | 22.20827 | 9.177597 | 23.75425 | 77.66642 | 0.2886825 | 0.06519258 | 289.5424 | 1 | 1 | 1 | 289.5424 | Fe-Cr-Ni-V-Mn
6708 | 33.9116 | 8.357607 | 26.20883 | 10.91748 | 20.60448 | 77.65321 | 0.2903966 | 0.06876379 | 317.9301 | 0 | 0 | 0 |  | Fe-Cr-Ni-V-Mn
6709 | 29.25883 | 12.2116 | 29.69308 | 11.96394 | 16.87256 | 78.37211 | 0.2906366 | 0.07103483 | 339.3851 | 0 | 0 | 0 |  | Fe-Cr-Ni-V-Mn
6710 | 24.25374 | 15.99508 | 32.92816 | 12.90528 | 13.91773 | 79.11278 | 0.2903774 | 0.07314297 | 359.8725 | 0 | 0 | 0 |  | Fe-Cr-Ni-V-Mn
6711 | 19.22493 | 21.66752 | 36.16 | 11.99849 | 10.94906 | 81.34269 | 0.286779 | 0.07242888 | 362.8533 | 0 | 0 | 0 |  | Fe-Cr-Ni-V-Mn
6712 | 15.20449 | 27.36835 | 38.35493 | 11.09516 | 7.977071 | 83.65113 | 0.2829935 | 0.07149989 | 364.0491 | 0 | 0 | 0 |  | Fe-Cr-Ni-V-Mn
6713 | 12.18032 | 34.02124 | 39.47458 | 8.332819 | 5.991034 | 87.2373 | 0.2759421 | 0.06656475 | 335.04 | 1 | 0 | 0 |  | Fe-Cr-Ni-V-Mn
6714 | 43.36494 | 2.816836 | 10.60006 | 5.519419 | 37.69874 | 78.79116 | 0.2772171 | 0.05513581 | 215.087 | 1 | 1 | 1 | 215.087 | Fe-Cr-Ni-V-Mn
6715 | 38.79273 | 3.801866 | 13.94917 | 9.311906 | 34.14433 | 77.27365 | 0.2828964 | 0.06290282 | 266.6836 | 1 | 1 | 1 | 266.6836 | Fe-Cr-Ni-V-Mn
6716 | 33.80007 | 6.675316 | 17.22511 | 13.07988 | 29.21963 | 76.46764 | 0.2873811 | 0.06892813 | 310.8213 | 0 | 0 | 0 |  | Fe-Cr-Ni-V-Mn
6717 | 29.47726 | 9.463663 | 20.2993 | 15.76195 | 24.99782 | 76.1278 | 0.2903342 | 0.07275412 | 341.1335 | 0 | 0 | 0 |  | Fe-Cr-Ni-V-Mn
6718 | 25.49875 | 14.24427 | 22.51316 | 17.67683 | 20.06698 | 76.84874 | 0.2909207 | 0.07525946 | 365.8268 | 0 | 0 | 0 |  | Fe-Cr-Ni-V-Mn
6719 | 21.44661 | 19.01688 | 25.76255 | 17.69965 | 16.07431 | 78.3191 | 0.2895044 | 0.07611495 | 379.9964 | 0 | 0 | 0 |  | Fe-Cr-Ni-V-Mn
6720 | 17.56943 | 25.01798 | 28.24362 | 16.96888 | 12.20009 | 80.57687 | 0.2861515 | 0.07597315 | 388.6331 | 0 | 0 | 0 |  | Fe-Cr-Ni-V-Mn
6721 | 13.20519 | 32.15513 | 29.89493 | 15.7515 | 8.993252 | 83.47834 | 0.2809186 | 0.07421769 | 386.0054 | 0 | 0 | 0 |  | Fe-Cr-Ni-V-Mn
6722 | 11.30366 | 41.14008 | 30.24286 | 11.24811 | 6.06528 | 88.64596 | 0.270729 | 0.06778455 | 349.1394 | 0 | 0 | 0 |  | Fe-Cr-Ni-V-Mn
6723 | 35.4686 | 2.830527 | 8.521269 | 8.319369 | 44.86023 | 77.54801 | 0.275271 | 0.05809502 | 229.3424 | 1 | 0 | 0 |  | Fe-Cr-Ni-V-Mn
6724 | 31.85972 | 4.784321 | 10.80236 | 13.12442 | 39.42919 | 76.01857 | 0.2820236 | 0.06550255 | 279.4201 | 0 | 0 | 0 |  | Fe-Cr-Ni-V-Mn
6725 | 27.87663 | 7.690181 | 13.02255 | 17.89377 | 33.51687 | 74.88698 | 0.2877942 | 0.0710514 | 319.7145 | 0 | 0 | 0 |  | Fe-Cr-Ni-V-Mn
6726 | 24.6155 | 11.45905 | 15.09259 | 20.58221 | 28.25065 | 74.95238 | 0.2902089 | 0.07367008 | 342.8193 | 0 | 0 | 0 |  | Fe-Cr-Ni-V-Mn
6727 | 20.58404 | 16.28995 | 17.30848 | 22.53117 | 23.28636 | 75.66517 | 0.290799 | 0.07556294 | 362.7866 | 0 | 0 | 0 |  | Fe-Cr-Ni-V-Mn
6728 | 17.5414 | 21.13529 | 19.52208 | 23.53029 | 18.27094 | 76.77979 | 0.2905305 | 0.07702363 | 381.1856 | 0 | 0 | 0 |  | Fe-Cr-Ni-V-Mn
6729 | 13.45292 | 28.90443 | 21.75411 | 22.65459 | 13.23395 | 79.64452 | 0.2861193 | 0.07664241 | 391.1787 | 0 | 0 | 0 |  | Fe-Cr-Ni-V-Mn
6730 | 11.41998 | 36.73044 | 21.82432 | 20.83373 | 9.191534 | 83.05181 | 0.2799757 | 0.07456156 | 387.8454 | 0 | 0 | 0 |  | Fe-Cr-Ni-V-Mn
6731 | 8.327189 | 48.45611 | 21.88148 | 15.19149 | 6.143738 | 89.54102 | 0.2666087 | 0.06723595 | 347.8209 | 0 | 0 | 0 |  | Fe-Cr-Ni-V-Mn
6732 | 25.74475 | 2.876339 | 7.576786 | 13.15069 | 50.65143 | 75.40901 | 0.2764597 | 0.06171203 | 246.4513 | 0 | 0 | 0 |  | Fe-Cr-Ni-V-Mn
6733 | 23.5978 | 5.731456 | 8.627239 | 19.65327 | 42.39024 | 73.6184 | 0.2854029 | 0.06792479 | 289.1486 | 0 | 0 | 0 |  | Fe-Cr-Ni-V-Mn
6734 | 20.62506 | 8.641275 | 9.75542 | 24.45741 | 36.52084 | 72.59482 | 0.2908138 | 0.07135997 | 314.0946 | 0 | 0 | 0 |  | Fe-Cr-Ni-V-Mn
6735 | 18.80209 | 12.64291 | 12.07715 | 26.67863 | 29.79921 | 72.94838 | 0.2933245 | 0.0744643 | 341.6693 | 0 | 0 | 0 |  | Fe-Cr-Ni-V-Mn
6736 | 16.60681 | 17.39437 | 13.09139 | 28.40268 | 24.50476 | 73.79293 | 0.2936447 | 0.07513604 | 353.0755 | 0 | 0 | 0 |  | Fe-Cr-Ni-V-Mn
6737 | 13.40547 | 24.00208 | 15.17417 | 29.15898 | 18.2593 | 75.57268 | 0.2922094 | 0.07563853 | 367.1185 | 0 | 0 | 0 |  | Fe-Cr-Ni-V-Mn
6738 | 10.44791 | 31.12787 | 16.47247 | 28.59055 | 13.36121 | 78.08084 | 0.2884042 | 0.07583988 | 380.0696 | 0 | 0 | 0 |  | Fe-Cr-Ni-V-Mn
6739 | 8.469541 | 41.39894 | 16.69166 | 25.10817 | 8.331686 | 82.91061 | 0.2793741 | 0.07346574 | 379.4794 | 0 | 0 | 0 |  | Fe-Cr-Ni-V-Mn
6740 | 6.300973 | 53.77608 | 16.55716 | 18.20044 | 5.165345 | 90.08585 | 0.2645419 | 0.0661376 | 341.0616 | 0 | 0 | 0 |  | Fe-Cr-Ni-V-Mn
6741 | 17.4431 | 2.865933 | 7.549375 | 19.65468 | 52.48692 | 72.60967 | 0.2820119 | 0.0641725 | 255.9226 | 0 | 0 | 0 |  | Fe-Cr-Ni-V-Mn
6742 | 16.53157 | 5.771856 | 7.602046 | 26.38907 | 43.70545 | 70.90774 | 0.2909059 | 0.0686683 | 286.5478 | 0 | 0 | 0 |  | Fe-Cr-Ni-V-Mn
6743 | 15.58403 | 8.705649 | 7.644073 | 31.27335 | 36.7929 | 70.00402 | 0.2964674 | 0.07097908 | 303.7747 | 0 | 0 | 0 |  | Fe-Cr-Ni-V-Mn
6744 | 13.43075 | 13.46651 | 8.687305 | 33.92589 | 30.48955 | 70.50377 | 0.2980624 | 0.07145801 | 312.6452 | 0 | 0 | 0 |  | Fe-Cr-Ni-V-Mn
6745 | 11.40829 | 18.34643 | 9.810895 | 35.94871 | 24.48568 | 71.2703 | 0.2988109 | 0.07243258 | 325.6162 | 0 | 0 | 0 |  | Fe-Cr-Ni-V-Mn
6746 | 9.458141 | 24.46095 | 11.04591 | 36.42661 | 18.60839 | 73.00563 | 0.2971385 | 0.07381595 | 344.7904 | 0 | 0 | 0 |  | Fe-Cr-Ni-V-Mn
6747 | 7.38077 | 32.39572 | 12.19087 | 35.58584 | 12.4468 | 75.83289 | 0.2930181 | 0.07392443 | 358.7705 | 0 | 0 | 0 |  | Fe-Cr-Ni-V-Mn
6748 | 5.282386 | 43.27956 | 13.32538 | 30.8377 | 7.274969 | 81.20258 | 0.2827705 | 0.0722087 | 365.4185 | 0 | 0 | 0 |  | Fe-Cr-Ni-V-Mn
6749 | 4.228458 | 56.10053 | 13.33342 | 22.17797 | 4.159633 | 89.12478 | 0.2662475 | 0.06629169 | 340.8923 | 0 | 0 | 0 |  | Fe-Cr-Ni-V-Mn
6750 | 10.42665 | 5.824602 | 5.479654 | 35.18994 | 43.07915 | 67.62463 | 0.2989343 | 0.06698393 | 266.6898 | 0 | 0 | 0 |  | Fe-Cr-Ni-V-Mn
6751 | 10.47518 | 8.777564 | 5.505156 | 39.17573 | 36.06637 | 67.14682 | 0.3033818 | 0.06843663 | 278.4576 | 0 | 0 | 0 |  | Fe-Cr-Ni-V-Mn
6752 | 9.464772 | 12.72861 | 6.632193 | 42.20775 | 28.96668 | 67.28099 | 0.3061992 | 0.06997516 | 292.8881 | 0 | 0 | 0 |  | Fe-Cr-Ni-V-Mn
6753 | 8.438321 | 17.677 | 7.760726 | 43.29627 | 22.82768 | 68.41835 | 0.3059971 | 0.0711478 | 307.959 | 0 | 0 | 0 |  | Fe-Cr-Ni-V-Mn
6754 | 6.351113 | 24.63818 | 8.900754 | 43.44932 | 16.66063 | 70.50708 | 0.303387 | 0.07158516 | 321.4426 | 0 | 0 | 0 |  | Fe-Cr-Ni-V-Mn
6755 | 5.302391 | 31.59525 | 10.03188 | 41.59509 | 11.47539 | 73.3451 | 0.2987613 | 0.07228243 | 338.8961 | 0 | 0 | 0 |  | Fe-Cr-Ni-V-Mn
6756 | 3.152542 | 42.07054 | 12.14984 | 36.42462 | 6.202458 | 78.574 | 0.2888461 | 0.07142571 | 352.3695 | 0 | 0 | 0 |  | Fe-Cr-Ni-V-Mn
6757 | 6.341161 | 8.855848 | 3.332553 | 48.20138 | 33.26906 | 64.07858 | 0.311899 | 0.06396299 | 241.8886 | 0 | 0 | 0 |  | Fe-Cr-Ni-V-Mn
6758 | 6.360419 | 12.83063 | 4.456898 | 50.28167 | 26.07039 | 64.58327 | 0.313686 | 0.06589213 | 258.8034 | 0 | 0 | 0 |  | Fe-Cr-Ni-V-Mn
6759 | 5.316347 | 17.81911 | 5.587938 | 51.40331 | 19.8733 | 65.70433 | 0.3133748 | 0.06702064 | 272.571 | 0 | 0 | 0 |  | Fe-Cr-Ni-V-Mn
6760 | 4.307861 | 23.06214 | 6.791899 | 52.06543 | 13.77267 | 67.05128 | 0.3124811 | 0.06955705 | 296.7759 | 0 | 0 | 0 |  | Fe-Cr-Ni-V-Mn
6761 | 4.26358 | 29.77184 | 8.962778 | 48.61343 | 8.388366 | 70.25712 | 0.3070992 | 0.0714525 | 324.0577 | 0 | 0 | 0 |  | Fe-Cr-Ni-V-Mn
6762 | 48.19473 | 31.50545 | 5.389022 | 2.806046 | 12.10475 | 90.51601 | 0.2628203 | 0.04537658 | 179.1885 | 0 | 0 | 0 |  | Fe-Cr-Ni-V-Mn
6763 | 41.25927 | 37.45383 | 5.420881 | 4.704392 | 11.16162 | 91.5994 | 0.2600793 | 0.04948356 | 210.1859 | 0 | 0 | 0 |  | Fe-Cr-Ni-V-Mn
6764 | 35.64216 | 42.94454 | 4.407409 | 6.693528 | 10.31236 | 92.50947 | 0.2576172 | 0.05189624 | 229.9846 | 0 | 0 | 0 |  | Fe-Cr-Ni-V-Mn
6765 | 28.2094 | 47.66463 | 4.392667 | 10.48322 | 9.250082 | 92.22947 | 0.2578808 | 0.05651584 | 265.381 | 0 | 0 | 0 |  | Fe-Cr-Ni-V-Mn
6766 | 23.36575 | 52.40865 | 3.349011 | 13.56304 | 7.313547 | 92.3566 | 0.2577774 | 0.05798812 | 278.5392 | 0 | 0 | 0 |  | Fe-Cr-Ni-V-Mn
6767 | 51.88956 | 19.89295 | 6.416517 | 2.784216 | 19.01676 | 86.42377 | 0.2691235 | 0.04617267 | 175.8801 | 0 | 0 | 0 |  | Fe-Cr-Ni-V-Mn
6768 | 44.99903 | 25.70895 | 7.524658 | 4.664363 | 17.103 | 87.47292 | 0.2671485 | 0.05088119 | 210.613 | 0 | 0 | 0 |  | Fe-Cr-Ni-V-Mn
6769 | 38.64664 | 30.30039 | 8.551777 | 6.493787 | 16.00741 | 88.11146 | 0.2657364 | 0.05463109 | 239.3911 | 0 | 0 | 0 |  | Fe-Cr-Ni-V-Mn
6770 | 33.05102 | 34.61844 | 8.684866 | 9.421212 | 14.22446 | 88.17063 | 0.265875 | 0.05870628 | 271.0818 | 0 | 0 | 0 |  | Fe-Cr-Ni-V-Mn
6771 | 27.001 | 38.67555 | 9.823974 | 13.26192 | 11.23756 | 87.68318 | 0.2679698 | 0.06344336 | 308.6854 | 0 | 0 | 0 |  | Fe-Cr-Ni-V-Mn
6772 | 21.95572 | 42.83031 | 8.791373 | 17.16615 | 9.25644 | 87.29273 | 0.2690155 | 0.06575639 | 327.7947 | 0 | 0 | 0 |  | Fe-Cr-Ni-V-Mn
6773 | 17.01197 | 45.53682 | 7.822959 | 22.30666 | 7.321596 | 85.88956 | 0.2723314 | 0.06750052 | 339.9705 | 0 | 0 | 0 |  | Fe-Cr-Ni-V-Mn
6774 | 52.71624 | 11.32641 | 4.262254 | 2.774177 | 28.92092 | 83.45703 | 0.2705073 | 0.0463438 | 168.9794 | 0 | 0 | 0 |  | Fe-Cr-Ni-V-Mn
6775 | 46.22439 | 14.96937 | 8.449706 | 3.666445 | 26.69009 | 84.10769 | 0.2702585 | 0.04956669 | 192.1834 | 0 | 0 | 0 |  | Fe-Cr-Ni-V-Mn
6776 | 39.73708 | 19.92144 | 10.70951 | 5.576407 | 24.05557 | 84.81929 | 0.2696971 | 0.05376725 | 223.4963 | 0 | 0 | 0 |  | Fe-Cr-Ni-V-Mn
6777 | 34.42802 | 23.56911 | 12.77181 | 8.312803 | 20.91825 | 84.70453 | 0.2713736 | 0.05933401 | 264.9851 | 0 | 0 | 0 |  | Fe-Cr-Ni-V-Mn
6778 | 29.80021 | 26.78857 | 14.04116 | 12.18531 | 17.18475 | 83.96741 | 0.2746433 | 0.06495762 | 307.9255 | 0 | 0 | 0 |  | Fe-Cr-Ni-V-Mn
6779 | 24.77894 | 29.79911 | 15.1928 | 16.01004 | 14.21911 | 83.1991 | 0.2774881 | 0.06934478 | 342.2898 | 0 | 0 | 0 |  | Fe-Cr-Ni-V-Mn
6780 | 19.7669 | 32.9332 | 14.21564 | 21.82653 | 11.25773 | 81.71061 | 0.2815247 | 0.07315711 | 370.8359 | 0 | 0 | 0 |  | Fe-Cr-Ni-V-Mn
6781 | 15.71453 | 35.11419 | 13.21385 | 27.71277 | 8.244665 | 79.95552 | 0.2862664 | 0.07536993 | 385.5905 | 0 | 0 | 0 |  | Fe-Cr-Ni-V-Mn
6782 | 12.67848 | 36.39635 | 9.994631 | 34.69448 | 6.236059 | 77.6384 | 0.2915645 | 0.07486797 | 375.7355 | 0 | 0 | 0 |  | Fe-Cr-Ni-V-Mn
6783 | 43.55095 | 9.42973 | 6.38732 | 2.771547 | 37.86045 | 82.58788 | 0.2671731 | 0.0468113 | 168.0602 | 0 | 0 | 0 |  | Fe-Cr-Ni-V-Mn
6784 | 38.89073 | 12.38728 | 10.75724 | 3.734172 | 34.23059 | 82.97432 | 0.2685639 | 0.04988076 | 189.9361 | 0 | 0 | 0 |  | Fe-Cr-Ni-V-Mn
6785 | 33.83747 | 15.27475 | 15.08865 | 6.547174 | 29.25196 | 82.48213 | 0.2726614 | 0.05664273 | 237.1171 | 0 | 0 | 0 |  | Fe-Cr-Ni-V-Mn
6786 | 29.50963 | 18.0007 | 18.18247 | 9.281917 | 25.02527 | 82.03693 | 0.2759979 | 0.06229766 | 279.0196 | 0 | 0 | 0 |  | Fe-Cr-Ni-V-Mn
6787 | 25.54162 | 19.97551 | 20.4033 | 13.97886 | 20.10071 | 80.51092 | 0.2819655 | 0.06958917 | 333.0038 | 0 | 0 | 0 |  | Fe-Cr-Ni-V-Mn
6788 | 21.58307 | 22.96546 | 20.52512 | 18.74976 | 16.17659 | 79.42934 | 0.2859103 | 0.0745116 | 371.0086 | 0 | 0 | 0 |  | Fe-Cr-Ni-V-Mn
6789 | 17.77358 | 25.30868 | 19.78048 | 24.79541 | 12.34185 | 77.67515 | 0.2911505 | 0.07830725 | 398.2864 | 0 | 0 | 0 |  | Fe-Cr-Ni-V-Mn
6790 | 13.4291 | 26.92971 | 18.45826 | 32.03719 | 9.145745 | 75.29888 | 0.2973471 | 0.08142183 | 417.2736 | 0 | 0 | 0 |  | Fe-Cr-Ni-V-Mn
6791 | 11.60245 | 27.49699 | 13.30383 | 41.37113 | 6.225601 | 72.10496 | 0.3049317 | 0.07955707 | 392.3532 | 0 | 0 | 0 |  | Fe-Cr-Ni-V-Mn
6792 | 35.38493 | 7.530267 | 9.563813 | 2.766581 | 44.75441 | 81.69118 | 0.2652121 | 0.04746541 | 168.8014 | 0 | 0 | 0 |  | Fe-Cr-Ni-V-Mn
6793 | 31.64826 | 9.505135 | 15.02292 | 4.656183 | 39.16749 | 81.25822 | 0.2700275 | 0.05299668 | 205.7175 | 0 | 0 | 0 |  | Fe-Cr-Ni-V-Mn
6794 | 27.57823 | 11.41179 | 20.39832 | 7.453572 | 33.15809 | 80.40153 | 0.2758969 | 0.05981087 | 252.8365 | 0 | 0 | 0 |  | Fe-Cr-Ni-V-Mn
6795 | 24.32875 | 13.21316 | 23.44065 | 11.09588 | 27.92156 | 79.25749 | 0.2815278 | 0.06691058 | 304.0858 | 0 | 0 | 0 |  | Fe-Cr-Ni-V-Mn
6796 | 20.35517 | 15.16124 | 25.67404 | 15.78212 | 23.02743 | 77.76908 | 0.2874229 | 0.07396064 | 356.0217 | 0 | 0 | 0 |  | Fe-Cr-Ni-V-Mn
6797 | 17.38054 | 17.13393 | 26.86536 | 20.51677 | 18.10339 | 76.37461 | 0.2928822 | 0.07975439 | 399.984 | 0 | 0 | 0 |  | Fe-Cr-Ni-V-Mn
6798 | 13.40203 | 19.19674 | 26.0062 | 28.21113 | 13.18389 | 73.93824 | 0.3001683 | 0.08529307 | 438.648 | 0 | 0 | 0 |  | Fe-Cr-Ni-V-Mn
6799 | 11.42733 | 19.34427 | 24.02222 | 36.00872 | 9.197456 | 71.03816 | 0.3080647 | 0.08796376 | 450.6619 | 0 | 0 | 0 |  | Fe-Cr-Ni-V-Mn
6800 | 8.425604 | 19.61152 | 17.71207 | 48.03446 | 6.216348 | 66.99877 | 0.3174641 | 0.08407695 | 404.6287 | 0 | 0 | 0 |  | Fe-Cr-Ni-V-Mn
6801 | 25.46988 | 6.6398 | 14.99178 | 2.787918 | 50.11063 | 81.02904 | 0.2637049 | 0.0483357 | 171.3164 | 0 | 1 | 0 |  | Fe-Cr-Ni-V-Mn
6802 | 23.15968 | 7.500062 | 22.22605 | 5.510968 | 41.60323 | 79.74276 | 0.2728229 | 0.05682058 | 227.1838 | 1 | 1 | 1 | 227.1838 | Fe-Cr-Ni-V-Mn
6803 | 20.13468 | 8.435819 | 27.51226 | 8.264737 | 35.65251 | 78.57918 | 0.2795151 | 0.0633322 | 272.514 | 0 | 1 | 0 |  | Fe-Cr-Ni-V-Mn
6804 | 18.35649 | 10.44431 | 30.01327 | 12.09295 | 29.09297 | 77.48799 | 0.2857519 | 0.06985746 | 320.483 | 0 | 0 | 0 |  | Fe-Cr-Ni-V-Mn
6805 | 16.20526 | 11.31585 | 31.9371 | 16.62955 | 23.91224 | 75.74824 | 0.2925069 | 0.07694748 | 372.1024 | 0 | 0 | 0 |  | Fe-Cr-Ni-V-Mn
6806 | 13.11418 | 13.1491 | 32.86985 | 23.00433 | 17.86254 | 73.67718 | 0.2999789 | 0.08464591 | 429.0879 | 0 | 0 | 0 |  | Fe-Cr-Ni-V-Mn
6807 | 10.25895 | 14.3273 | 32.34913 | 29.94505 | 13.11957 | 71.31813 | 0.3071555 | 0.08967352 | 462.5323 | 0 | 0 | 0 |  | Fe-Cr-Ni-V-Mn
6808 | 8.379203 | 14.62763 | 28.6236 | 40.12674 | 8.242818 | 67.74596 | 0.3166915 | 0.09213491 | 468.3232 | 0 | 0 | 0 |  | Fe-Cr-Ni-V-Mn
6809 | 6.314207 | 14.69701 | 21.01645 | 52.79614 | 5.176194 | 63.67029 | 0.3261492 | 0.08710432 | 411.5351 | 0 | 0 | 0 |  | Fe-Cr-Ni-V-Mn
6810 | 17.08883 | 6.551359 | 22.18814 | 2.750784 | 51.42089 | 80.61286 | 0.2644046 | 0.05053552 | 184.0473 | 1 | 1 | 1 | 184.0473 | Fe-Cr-Ni-V-Mn
6811 | 16.0448 | 6.535554 | 29.51281 | 5.488295 | 42.41854 | 79.0046 | 0.2747805 | 0.05876483 | 238.6692 | 1 | 1 | 1 | 238.6692 | Fe-Cr-Ni-V-Mn
6812 | 15.02605 | 6.528624 | 34.74607 | 8.223713 | 35.47554 | 77.53528 | 0.2829381 | 0.06531807 | 284.4397 | 1 | 1 | 1 | 284.4397 | Fe-Cr-Ni-V-Mn
6813 | 12.9264 | 7.406178 | 37.62486 | 12.69796 | 29.34461 | 75.74576 | 0.2906353 | 0.07344169 | 342.4261 | 0 | 1 | 0 |  | Fe-Cr-Ni-V-Mn
6814 | 10.97135 | 8.357572 | 39.83725 | 17.28594 | 23.54788 | 74.02493 | 0.2976726 | 0.08049807 | 394.0518 | 0 | 1 | 0 |  | Fe-Cr-Ni-V-Mn
6815 | 9.112745 | 9.427072 | 40.44162 | 23.08972 | 17.92884 | 71.98015 | 0.3049119 | 0.08726743 | 442.7632 | 0 | 0 | 0 |  | Fe-Cr-Ni-V-Mn
6816 | 7.140112 | 10.44647 | 39.66861 | 30.70385 | 12.04096 | 69.36429 | 0.3131641 | 0.09408791 | 489.3891 | 0 | 0 | 0 |  | Fe-Cr-Ni-V-Mn
6817 | 5.163771 | 11.53847 | 34.73643 | 41.44971 | 7.111611 | 65.9573 | 0.3220594 | 0.09714721 | 499.1952 | 0 | 0 | 0 |  | Fe-Cr-Ni-V-Mn
6818 | 4.198346 | 11.72653 | 25.37373 | 54.57138 | 4.130011 | 61.93877 | 0.3311587 | 0.09112761 | 432.4363 | 0 | 0 | 0 |  | Fe-Cr-Ni-V-Mn
6819 | 9.966636 | 4.639687 | 38.76043 | 5.454711 | 41.17854 | 77.8463 | 0.2793692 | 0.06152237 | 256.0435 | 1 | 1 | 1 | 256.0435 | Fe-Cr-Ni-V-Mn
6820 | 9.961199 | 4.637156 | 42.92732 | 8.177603 | 34.29673 | 76.44688 | 0.2871671 | 0.06745797 | 297.8812 | 1 | 1 | 1 | 297.8812 | Fe-Cr-Ni-V-Mn
6821 | 8.978774 | 5.573087 | 46.13871 | 11.83014 | 27.47929 | 75.04576 | 0.2943856 | 0.07427691 | 347.639 | 1 | 1 | 1 | 347.639 | Fe-Cr-Ni-V-Mn
6822 | 8.009852 | 6.525332 | 47.35712 | 16.43913 | 21.66857 | 73.3713 | 0.301161 | 0.08164639 | 401.6316 | 1 | 1 | 1 | 401.6316 | Fe-Cr-Ni-V-Mn
6823 | 6.042854 | 7.501548 | 47.63669 | 22.96692 | 15.85199 | 71.01224 | 0.3090635 | 0.09030302 | 464.0376 | 1 | 1 | 1 | 464.0376 | Fe-Cr-Ni-V-Mn
6824 | 5.071702 | 8.499558 | 45.84484 | 29.60776 | 10.97613 | 68.82917 | 0.3157253 | 0.09666043 | 508.0955 | 0 | 0 | 0 |  | Fe-Cr-Ni-V-Mn
6825 | 3.051632 | 10.41774 | 40.62869 | 39.89801 | 6.003924 | 65.86175 | 0.3234691 | 0.1012867 | 532.6554 | 0 | 0 | 0 |  | Fe-Cr-Ni-V-Mn
6826 | 5.938475 | 2.76449 | 52.0154 | 8.125275 | 31.15636 | 75.33436 | 0.2927094 | 0.06953497 | 311.6348 | 1 | 1 | 1 | 311.6348 | Fe-Cr-Ni-V-Mn
6827 | 5.950502 | 3.693452 | 54.20557 | 11.76028 | 24.3902 | 74.008 | 0.2995111 | 0.07626571 | 360.959 | 1 | 1 | 1 | 360.959 | Fe-Cr-Ni-V-Mn
6828 | 4.976489 | 4.633329 | 55.44561 | 16.34171 | 18.60286 | 72.34991 | 0.3061218 | 0.08419254 | 419.2964 | 1 | 1 | 1 | 419.2964 | Fe-Cr-Ni-V-Mn
6829 | 4.037877 | 5.639161 | 56.23507 | 21.17839 | 12.9095 | 70.68928 | 0.3124279 | 0.09162668 | 474.8479 | 1 | 1 | 1 | 474.8479 | Fe-Cr-Ni-V-Mn
6830 | 4.030743 | 7.505596 | 52.95822 | 27.57517 | 7.930272 | 68.96462 | 0.3177782 | 0.09921954 | 531.8469 | 1 | 1 | 1 | 531.8469 | Fe-Cr-Ni-V-Mn
6831 | 48.47631 | 2.880866 | 5.420507 | 31.04685 | 12.17547 | 68.79286 | 0.3126027 | 0.08451526 | 411.4454 | 0 | 0 | 0 |  | Fe-Cr-Ni-V-Mn
6832 | 41.53431 | 4.833783 | 5.457017 | 36.93886 | 11.23603 | 67.18298 | 0.3161774 | 0.08510197 | 410.0006 | 0 | 0 | 0 |  | Fe-Cr-Ni-V-Mn
6833 | 35.90512 | 6.882491 | 4.439926 | 42.38401 | 10.38844 | 65.88234 | 0.3189626 | 0.0837636 | 395.2092 | 0 | 0 | 0 |  | Fe-Cr-Ni-V-Mn
6834 | 28.42247 | 10.78104 | 4.425846 | 47.05069 | 9.319949 | 65.40159 | 0.3198654 | 0.08105259 | 373.8695 | 0 | 0 | 0 |  | Fe-Cr-Ni-V-Mn
6835 | 23.54994 | 13.95292 | 3.37541 | 51.75053 | 7.371198 | 64.78422 | 0.3214928 | 0.07764031 | 348.0441 | 0 | 0 | 0 |  | Fe-Cr-Ni-V-Mn
6836 | 52.06962 | 2.851711 | 6.438782 | 19.55714 | 19.08274 | 73.19485 | 0.2997937 | 0.07616616 | 359.5624 | 0 | 0 | 0 |  | Fe-Cr-Ni-V-Mn
6837 | 45.19102 | 4.781229 | 7.556761 | 25.29502 | 17.17597 | 71.44593 | 0.3042903 | 0.08035269 | 387.0504 | 0 | 0 | 0 |  | Fe-Cr-Ni-V-Mn
6838 | 38.83307 | 6.660184 | 8.59303 | 29.82909 | 16.08463 | 70.20484 | 0.3072766 | 0.0819167 | 395.1154 | 0 | 0 | 0 |  | Fe-Cr-Ni-V-Mn
6839 | 33.21946 | 9.665241 | 8.729128 | 34.08921 | 14.29696 | 69.51812 | 0.3091438 | 0.08257502 | 399.1875 | 0 | 0 | 0 |  | Fe-Cr-Ni-V-Mn
6840 | 27.13936 | 13.60581 | 9.874316 | 38.08537 | 11.29515 | 69.2038 | 0.3107101 | 0.08271867 | 401.2089 | 0 | 0 | 0 |  | Fe-Cr-Ni-V-Mn
6841 | 22.069 | 17.61189 | 8.83673 | 42.17819 | 9.304196 | 68.98376 | 0.3113757 | 0.08080426 | 387.2833 | 0 | 0 | 0 |  | Fe-Cr-Ni-V-Mn
6842 | 17.09089 | 22.87403 | 7.859249 | 44.82027 | 7.355561 | 69.67737 | 0.3098579 | 0.07783732 | 369.3288 | 0 | 0 | 0 |  | Fe-Cr-Ni-V-Mn
6843 | 52.80721 | 2.83649 | 4.269609 | 11.11586 | 28.97083 | 76.75237 | 0.2864133 | 0.06411725 | 275.5026 | 1 | 0 | 0 |  | Fe-Cr-Ni-V-Mn
6844 | 46.32988 | 3.750882 | 8.468989 | 14.69925 | 26.751 | 75.30332 | 0.2910585 | 0.06887565 | 307.4428 | 0 | 0 | 0 |  | Fe-Cr-Ni-V-Mn
6845 | 39.85208 | 5.708313 | 10.7405 | 19.57391 | 24.12519 | 73.79617 | 0.2956514 | 0.07503699 | 350.8685 | 0 | 0 | 0 |  | Fe-Cr-Ni-V-Mn
6846 | 34.53366 | 8.510916 | 12.81101 | 23.16198 | 20.98244 | 73.15657 | 0.2984301 | 0.07760344 | 370.2228 | 0 | 0 | 0 |  | Fe-Cr-Ni-V-Mn
6847 | 29.8872 | 12.47385 | 14.08214 | 26.32189 | 17.23491 | 73.13311 | 0.2998817 | 0.08003176 | 391.8366 | 0 | 0 | 0 |  | Fe-Cr-Ni-V-Mn
6848 | 24.84675 | 16.38617 | 15.23438 | 29.27467 | 14.25803 | 73.1718 | 0.3007605 | 0.08120365 | 403.3799 | 0 | 0 | 0 |  | Fe-Cr-Ni-V-Mn
6849 | 19.80971 | 22.32659 | 14.24643 | 32.33517 | 11.2821 | 73.91755 | 0.2995815 | 0.08043687 | 402.5522 | 0 | 0 | 0 |  | Fe-Cr-Ni-V-Mn
6850 | 15.73632 | 28.32565 | 13.23218 | 34.44976 | 8.256097 | 75.04446 | 0.2976189 | 0.07901244 | 397.8032 | 0 | 0 | 0 |  | Fe-Cr-Ni-V-Mn
6851 | 12.68101 | 35.41973 | 9.996625 | 35.66533 | 6.237304 | 76.94357 | 0.2931721 | 0.0752445 | 376.3895 | 0 | 0 | 0 |  | Fe-Cr-Ni-V-Mn
6852 | 43.60933 | 2.832711 | 6.395882 | 9.250875 | 37.9112 | 77.33388 | 0.2799441 | 0.06032191 | 246.622 | 1 | 0 | 0 |  | Fe-Cr-Ni-V-Mn
6853 | 38.95848 | 3.818111 | 10.77598 | 12.1572 | 34.29023 | 76.18906 | 0.2849128 | 0.06676876 | 291.4911 | 0 | 0 | 0 |  | Fe-Cr-Ni-V-Mn
6854 | 33.89654 | 6.694367 | 15.11498 | 14.99109 | 29.30302 | 75.75278 | 0.2886923 | 0.07119901 | 325.8128 | 0 | 0 | 0 |  | Fe-Cr-Ni-V-Mn
6855 | 29.56075 | 9.490466 | 18.21397 | 17.66619 | 25.06862 | 75.42546 | 0.2916071 | 0.07400495 | 348.3799 | 0 | 0 | 0 |  | Fe-Cr-Ni-V-Mn
6856 | 25.57122 | 14.28476 | 20.42694 | 19.59308 | 20.12401 | 76.14429 | 0.2921747 | 0.07630202 | 371.6384 | 0 | 0 | 0 |  | Fe-Cr-Ni-V-Mn
6857 | 21.59983 | 19.15275 | 20.54107 | 22.51719 | 16.18915 | 76.54771 | 0.2926098 | 0.0782467 | 391.0841 | 0 | 0 | 0 |  | Fe-Cr-Ni-V-Mn
6858 | 17.77358 | 25.30868 | 19.78048 | 24.79541 | 12.34185 | 77.67515 | 0.2911505 | 0.07906062 | 404.6862 | 0 | 0 | 0 |  | Fe-Cr-Ni-V-Mn
6859 | 13.4134 | 32.66214 | 18.43668 | 26.35272 | 9.135054 | 79.48812 | 0.2876752 | 0.07713688 | 397.3376 | 0 | 0 | 0 |  | Fe-Cr-Ni-V-Mn
6860 | 11.56789 | 42.10175 | 13.2642 | 26.8591 | 6.207058 | 82.55981 | 0.2808014 | 0.07308669 | 376.7873 | 0 | 0 | 0 |  | Fe-Cr-Ni-V-Mn
6861 | 35.41874 | 2.826548 | 9.57295 | 7.384599 | 44.79717 | 77.91206 | 0.2745702 | 0.05704804 | 223.2247 | 1 | 0 | 0 |  | Fe-Cr-Ni-V-Mn
6862 | 31.6788 | 4.757152 | 15.03742 | 9.321351 | 39.20528 | 77.46687 | 0.2792774 | 0.0631195 | 266.6852 | 0 | 0 | 0 |  | Fe-Cr-Ni-V-Mn
6863 | 27.59952 | 7.613736 | 20.41407 | 11.18899 | 33.18369 | 77.39182 | 0.2831275 | 0.06738909 | 300.057 | 0 | 0 | 0 |  | Fe-Cr-Ni-V-Mn
6864 | 24.33807 | 11.3299 | 23.44962 | 12.95015 | 27.93225 | 77.78003 | 0.2850347 | 0.0696314 | 320.3399 | 0 | 0 | 0 |  | Fe-Cr-Ni-V-Mn
6865 | 20.35126 | 16.10572 | 25.6691 | 14.85091 | 23.02301 | 78.50093 | 0.2857029 | 0.07279978 | 349.2734 | 0 | 0 | 0 |  | Fe-Cr-Ni-V-Mn
6866 | 17.36713 | 20.92531 | 26.84463 | 16.7735 | 18.08942 | 79.27479 | 0.2861311 | 0.07577098 | 377.9675 | 0 | 0 | 0 |  | Fe-Cr-Ni-V-Mn
6867 | 13.376 | 28.73917 | 25.95567 | 18.77088 | 13.15828 | 81.09786 | 0.2836157 | 0.07742771 | 400.6067 | 0 | 0 | 0 |  | Fe-Cr-Ni-V-Mn
6868 | 11.38713 | 36.6248 | 23.9377 | 18.88528 | 9.165096 | 83.79831 | 0.2787188 | 0.0762246 | 402.2145 | 0 | 0 | 0 |  | Fe-Cr-Ni-V-Mn
6869 | 8.375636 | 48.73802 | 17.60703 | 19.09984 | 6.179481 | 87.97439 | 0.2691773 | 0.07024255 | 367.5556 | 0 | 0 | 0 |  | Fe-Cr-Ni-V-Mn
6870 | 25.48949 | 2.84782 | 15.00332 | 6.510151 | 50.14922 | 77.95823 | 0.2714214 | 0.05743446 | 223.8113 | 1 | 1 | 1 | 223.8113 | Fe-Cr-Ni-V-Mn
6871 | 23.16849 | 5.627186 | 22.23451 | 7.350753 | 41.61906 | 78.23517 | 0.2765207 | 0.06027955 | 247.4491 | 1 | 1 | 1 | 247.4491 | Fe-Cr-Ni-V-Mn
6872 | 20.13468 | 8.435819 | 27.51226 | 8.264737 | 35.65251 | 78.57918 | 0.2795151 | 0.0633322 | 272.514 | 0 | 1 | 0 |  | Fe-Cr-Ni-V-Mn
6873 | 18.34942 | 12.33853 | 30.00172 | 10.22856 | 29.08177 | 78.98621 | 0.2821925 | 0.0684643 | 314.5627 | 0 | 0 | 0 |  | Fe-Cr-Ni-V-Mn
6874 | 16.18669 | 16.95433 | 31.9005 | 11.07366 | 23.88483 | 80.16164 | 0.2821438 | 0.06929675 | 326.6844 | 0 | 0 | 0 |  | Fe-Cr-Ni-V-Mn
6875 | 13.08676 | 23.43143 | 32.80112 | 12.85549 | 17.82519 | 81.59666 | 0.2816017 | 0.0714971 | 351.018 | 0 | 0 | 0 |  | Fe-Cr-Ni-V-Mn
6876 | 10.22528 | 30.46459 | 32.24295 | 13.99067 | 13.0765 | 83.54917 | 0.2789907 | 0.07433288 | 382.8216 | 0 | 0 | 0 |  | Fe-Cr-Ni-V-Mn
6877 | 8.334697 | 40.73983 | 28.47157 | 14.25486 | 8.199037 | 87.11555 | 0.2723469 | 0.07434408 | 396.9808 | 0 | 0 | 0 |  | Fe-Cr-Ni-V-Mn
6878 | 6.264416 | 53.46408 | 20.85073 | 14.2854 | 5.135377 | 91.68185 | 0.26195 | 0.06736364 | 353.0916 | 0 | 0 | 0 |  | Fe-Cr-Ni-V-Mn
6879 | 17.10181 | 2.809859 | 22.205 | 6.423372 | 51.45996 | 77.56539 | 0.2720849 | 0.05777695 | 224.7745 | 1 | 1 | 1 | 224.7745 | Fe-Cr-Ni-V-Mn
6880 | 16.04784 | 5.602964 | 29.5184 | 6.404223 | 42.42658 | 78.24847 | 0.2766363 | 0.06051278 | 248.9376 | 1 | 1 | 1 | 248.9376 | Fe-Cr-Ni-V-Mn
6881 | 15.02037 | 8.390771 | 34.73293 | 6.393802 | 35.46213 | 79.03838 | 0.2793218 | 0.0619223 | 263.9981 | 1 | 1 | 1 | 263.9981 | Fe-Cr-Ni-V-Mn
6882 | 12.91185 | 12.94623 | 37.58252 | 7.247813 | 29.31159 | 80.1715 | 0.2801471 | 0.06243761 | 273.0913 | 1 | 1 | 1 | 273.0913 | Fe-Cr-Ni-V-Mn
6883 | 10.95073 | 17.6106 | 39.76237 | 8.172686 | 23.50361 | 81.33844 | 0.2805754 | 0.06474099 | 295.6646 | 1 | 1 | 1 | 295.6646 | Fe-Cr-Ni-V-Mn
6884 | 9.086687 | 23.50029 | 40.32598 | 9.209476 | 17.87757 | 82.95118 | 0.2795603 | 0.06861789 | 332.7036 | 0 | 0 | 0 |  | Fe-Cr-Ni-V-Mn
6885 | 7.109985 | 31.20719 | 39.50123 | 10.19143 | 11.99016 | 85.26887 | 0.2768005 | 0.0707441 | 359.3913 | 0 | 0 | 0 |  | Fe-Cr-Ni-V-Mn
6886 | 5.131748 | 42.04536 | 34.52102 | 11.23436 | 7.067509 | 88.75518 | 0.2701806 | 0.07145842 | 377.82 | 0 | 0 | 0 |  | Fe-Cr-Ni-V-Mn
6887 | 4.161235 | 55.20866 | 25.14944 | 11.38716 | 4.093504 | 93.5258 | 0.259129 | 0.06687268 | 353.3852 | 0 | 0 | 0 |  | Fe-Cr-Ni-V-Mn
6888 | 9.964761 | 5.566577 | 38.75314 | 4.544737 | 41.17079 | 78.60506 | 0.2775192 | 0.05969069 | 245.1867 | 1 | 1 | 1 | 245.1867 | Fe-Cr-Ni-V-Mn
6889 | 9.953711 | 8.340606 | 42.89504 | 4.539697 | 34.27094 | 79.46343 | 0.2799562 | 0.06023451 | 254.0842 | 1 | 1 | 1 | 254.0842 | Fe-Cr-Ni-V-Mn
6890 | 8.96695 | 12.05912 | 46.07795 | 5.452873 | 27.44311 | 80.28238 | 0.2820896 | 0.06232079 | 273.9561 | 1 | 1 | 1 | 273.9561 | Fe-Cr-Ni-V-Mn
6891 | 7.993229 | 16.7446 | 47.25884 | 6.379729 | 21.6236 | 81.52872 | 0.282264 | 0.06435064 | 294.6618 | 1 | 1 | 1 | 294.6618 | Fe-Cr-Ni-V-Mn
6892 | 6.023381 | 23.3668 | 47.48318 | 7.325731 | 15.80091 | 83.48517 | 0.280505 | 0.06662731 | 319.9813 | 1 | 1 | 1 | 319.9813 | Fe-Cr-Ni-V-Mn
6893 | 5.049459 | 30.08811 | 45.64377 | 8.290662 | 10.928 | 85.52904 | 0.2777994 | 0.06873506 | 344.6928 | 1 | 0 | 0 |  | Fe-Cr-Ni-V-Mn
6894 | 3.032991 | 40.47514 | 40.3805 | 10.14412 | 5.967248 | 88.51498 | 0.2722426 | 0.07006385 | 366.1629 | 0 | 0 | 0 |  | Fe-Cr-Ni-V-Mn
6895 | 5.931824 | 8.284181 | 51.95714 | 2.705392 | 31.12146 | 79.87185 | 0.2820003 | 0.05773673 | 239.3529 | 1 | 1 | 1 | 239.3529 | Fe-Cr-Ni-V-Mn
6896 | 5.94049 | 11.98352 | 54.11437 | 3.612459 | 24.34916 | 80.7597 | 0.2838545 | 0.05923839 | 254.5529 | 1 | 1 | 1 | 254.5529 | Fe-Cr-Ni-V-Mn
6897 | 4.964361 | 16.63933 | 55.31048 | 4.5283 | 18.55752 | 82.01928 | 0.2839999 | 0.06125049 | 274.4751 | 1 | 1 | 1 | 274.4751 | Fe-Cr-Ni-V-Mn
6898 | 4.024836 | 21.54696 | 56.05344 | 5.506952 | 12.86781 | 83.35178 | 0.2838208 | 0.06593201 | 316.1955 | 1 | 1 | 1 | 316.1955 | Fe-Cr-Ni-V-Mn
6899 | 4.013941 | 28.02866 | 52.73746 | 7.322727 | 7.897215 | 84.99911 | 0.2818201 | 0.06829764 | 341.5069 | 1 | 1 | 1 | 341.5069 | Fe-Cr-Ni-V-Mn
6900 | 46.58898 | 4.614508 | 34.38251 | 2.712555 | 11.70145 | 79.8771 | 0.2925911 | 0.04959532 | 190.6424 | 1 | 1 | 1 | 190.6424 | Fe-Cr-Ni-V-Mn
6901 | 39.59246 | 4.607789 | 40.5747 | 4.514341 | 10.71071 | 78.70898 | 0.2961103 | 0.0562848 | 234.342 | 1 | 1 | 1 | 234.342 | Fe-Cr-Ni-V-Mn
6902 | 33.93406 | 3.716952 | 46.15809 | 6.372749 | 9.818155 | 77.23793 | 0.3002793 | 0.06191871 | 271.1344 | 1 | 1 | 1 | 271.1344 | Fe-Cr-Ni-V-Mn
6903 | 26.70235 | 3.68312 | 50.93545 | 9.923168 | 8.75591 | 75.34915 | 0.305084 | 0.07138091 | 336.4651 | 1 | 1 | 1 | 336.4651 | Fe-Cr-Ni-V-Mn
6904 | 21.96551 | 2.788752 | 55.62022 | 12.75024 | 6.875268 | 73.53846 | 0.3103199 | 0.07804813 | 382.1242 | 1 | 1 | 1 | 382.1242 | Fe-Cr-Ni-V-Mn
6905 | 50.95603 | 5.581446 | 22.05377 | 2.734126 | 18.67463 | 80.72808 | 0.2853389 | 0.04940571 | 188.287 | 1 | 1 | 1 | 188.287 | Fe-Cr-Ni-V-Mn
6906 | 43.92062 | 6.505548 | 28.32812 | 4.552581 | 16.69313 | 79.89754 | 0.2886408 | 0.05577462 | 230.7733 | 1 | 1 | 1 | 230.7733 | Fe-Cr-Ni-V-Mn
6907 | 37.54651 | 7.359462 | 33.23336 | 6.308933 | 15.55174 | 79.13274 | 0.2911732 | 0.06108659 | 267.4908 | 1 | 1 | 1 | 267.4908 | Fe-Cr-Ni-V-Mn
6908 | 31.94212 | 7.434879 | 37.77066 | 9.10512 | 13.74722 | 77.65691 | 0.295616 | 0.06792558 | 315.2928 | 1 | 1 | 1 | 315.2928 | Fe-Cr-Ni-V-Mn
6909 | 25.99635 | 8.378216 | 42.03753 | 12.76847 | 10.81944 | 76.1464 | 0.3005033 | 0.07555011 | 370.8582 | 1 | 1 | 1 | 370.8582 | Fe-Cr-Ni-V-Mn
6910 | 21.00661 | 7.450693 | 46.26233 | 16.42408 | 8.856295 | 74.016 | 0.3064297 | 0.08265498 | 420.4161 | 1 | 1 | 1 | 420.4161 | Fe-Cr-Ni-V-Mn
6911 | 16.20531 | 6.600937 | 48.97039 | 21.24894 | 6.974426 | 71.5409 | 0.3128037 | 0.09054632 | 474.4036 | 1 | 1 | 1 | 474.4036 | Fe-Cr-Ni-V-Mn
6912 | 52.20796 | 3.739069 | 12.66347 | 2.747429 | 28.64207 | 80.4135 | 0.2793833 | 0.04887667 | 180.5509 | 1 | 1 | 1 | 180.5509 | Fe-Cr-Ni-V-Mn
6913 | 45.78258 | 7.413145 | 16.73789 | 3.631402 | 26.43499 | 81.09374 | 0.2790007 | 0.05186327 | 202.4756 | 1 | 1 | 1 | 202.4756 | Fe-Cr-Ni-V-Mn
6914 | 39.20955 | 9.360462 | 22.1914 | 5.502377 | 23.73621 | 80.64674 | 0.2817381 | 0.05750335 | 241.6022 | 0 | 1 | 0 |  | Fe-Cr-Ni-V-Mn
6915 | 33.89245 | 11.13718 | 26.19403 | 8.183488 | 20.59285 | 79.85366 | 0.2853038 | 0.06369014 | 286.0483 | 0 | 1 | 0 |  | Fe-Cr-Ni-V-Mn
6916 | 29.25883 | 12.2116 | 29.69308 | 11.96394 | 16.87256 | 78.37211 | 0.2906366 | 0.07103483 | 339.3851 | 0 | 0 | 0 |  | Fe-Cr-Ni-V-Mn
6917 | 24.26763 | 13.17997 | 32.94702 | 15.67967 | 13.92571 | 76.91738 | 0.2953895 | 0.07708376 | 384.2236 | 0 | 0 | 0 |  | Fe-Cr-Ni-V-Mn
6918 | 19.26173 | 12.2703 | 36.22922 | 21.26873 | 10.97002 | 74.06531 | 0.3032971 | 0.08495544 | 438.4905 | 0 | 0 | 0 |  | Fe-Cr-Ni-V-Mn
6919 | 15.25412 | 11.3618 | 38.48014 | 26.90083 | 8.003111 | 71.34805 | 0.3107625 | 0.09161036 | 482.5357 | 0 | 0 | 0 |  | Fe-Cr-Ni-V-Mn
6920 | 12.24368 | 8.549552 | 39.67992 | 33.50465 | 6.022198 | 67.77241 | 0.3197199 | 0.0976255 | 514.3379 | 0 | 0 | 0 |  | Fe-Cr-Ni-V-Mn
6921 | 43.34018 | 5.630456 | 10.59401 | 2.758134 | 37.67722 | 81.05423 | 0.2717365 | 0.04859123 | 176.9705 | 1 | 1 | 1 | 176.9705 | Fe-Cr-Ni-V-Mn
6922 | 38.74791 | 9.493685 | 13.93305 | 3.72046 | 34.10489 | 81.81431 | 0.2719865 | 0.051588 | 199.2005 | 0 | 1 | 0 |  | Fe-Cr-Ni-V-Mn
6923 | 33.75438 | 13.33258 | 17.20182 | 6.531096 | 29.18013 | 81.7148 | 0.2749048 | 0.05788631 | 244.2482 | 0 | 0 | 0 |  | Fe-Cr-Ni-V-Mn
6924 | 29.43772 | 16.06664 | 20.27206 | 9.259296 | 24.96428 | 81.28293 | 0.2781863 | 0.06314481 | 283.4831 | 0 | 0 | 0 |  | Fe-Cr-Ni-V-Mn
6925 | 25.47913 | 18.02886 | 22.49583 | 13.94465 | 20.05153 | 79.76718 | 0.2841105 | 0.07052592 | 338.0949 | 0 | 0 | 0 |  | Fe-Cr-Ni-V-Mn
6926 | 21.45074 | 18.06953 | 25.76752 | 18.63481 | 16.07741 | 77.5941 | 0.2911818 | 0.07719789 | 386.181 | 0 | 0 | 0 |  | Fe-Cr-Ni-V-Mn
6927 | 17.5969 | 17.34722 | 28.28778 | 24.54893 | 12.21917 | 74.757 | 0.2995132 | 0.08378483 | 431.2386 | 0 | 0 | 0 |  | Fe-Cr-Ni-V-Mn
6928 | 13.24839 | 16.13016 | 29.99272 | 31.60606 | 9.022671 | 71.43826 | 0.3084139 | 0.08902763 | 462.0335 | 0 | 0 | 0 |  | Fe-Cr-Ni-V-Mn
6929 | 11.37207 | 11.55043 | 30.42587 | 40.54965 | 6.101983 | 66.56938 | 0.3208505 | 0.09441018 | 482.332 | 0 | 0 | 0 |  | Fe-Cr-Ni-V-Mn
6930 | 35.42793 | 8.481844 | 8.511497 | 2.769943 | 44.80879 | 82.07732 | 0.2640451 | 0.04691278 | 165.9477 | 0 | 0 | 0 |  | Fe-Cr-Ni-V-Mn
6931 | 31.80417 | 13.37274 | 10.78352 | 4.679121 | 39.36044 | 82.8089 | 0.2653958 | 0.05150157 | 198.5741 | 0 | 0 | 0 |  | Fe-Cr-Ni-V-Mn
6932 | 27.81698 | 18.2251 | 12.99468 | 7.518099 | 33.44515 | 83.09137 | 0.2679548 | 0.05686792 | 238.2802 | 0 | 0 | 0 |  | Fe-Cr-Ni-V-Mn
6933 | 24.56792 | 20.96766 | 15.06342 | 11.20496 | 28.19605 | 82.26621 | 0.2727184 | 0.06268198 | 281.1034 | 0 | 0 | 0 |  | Fe-Cr-Ni-V-Mn
6934 | 20.55608 | 22.96633 | 17.28497 | 15.9379 | 23.25472 | 80.73669 | 0.2787891 | 0.06895858 | 327.3825 | 0 | 0 | 0 |  | Fe-Cr-Ni-V-Mn
6935 | 17.53116 | 24.00334 | 19.51068 | 20.69456 | 18.26027 | 78.93561 | 0.285478 | 0.0745021 | 368.3905 | 0 | 0 | 0 |  | Fe-Cr-Ni-V-Mn
6936 | 13.46871 | 23.15069 | 21.77965 | 28.35148 | 13.24948 | 75.37098 | 0.2960386 | 0.0810593 | 411.5895 | 0 | 0 | 0 |  | Fe-Cr-Ni-V-Mn
6937 | 11.45591 | 21.3319 | 21.89299 | 36.09876 | 9.220453 | 71.73948 | 0.3060446 | 0.08504489 | 431.4754 | 0 | 0 | 0 |  | Fe-Cr-Ni-V-Mn
6938 | 8.383209 | 15.61027 | 22.02868 | 47.79277 | 6.185069 | 65.63814 | 0.3214049 | 0.08779987 | 426.4782 | 0 | 0 | 0 |  | Fe-Cr-Ni-V-Mn
6939 | 25.6898 | 13.39427 | 7.560614 | 2.811991 | 50.54332 | 83.78116 | 0.2552909 | 0.04469381 | 153.4345 | 0 | 0 | 0 |  | Fe-Cr-Ni-V-Mn
6940 | 23.52942 | 20.00197 | 8.602242 | 5.598949 | 42.26742 | 84.74663 | 0.2577886 | 0.04960905 | 188.8595 | 0 | 0 | 0 |  | Fe-Cr-Ni-V-Mn
6941 | 20.55701 | 24.88132 | 9.723234 | 8.438094 | 36.40034 | 85.06101 | 0.2602578 | 0.05413297 | 222.3552 | 0 | 0 | 0 |  | Fe-Cr-Ni-V-Mn
6942 | 18.74663 | 27.15056 | 12.04153 | 12.34997 | 29.7113 | 83.94791 | 0.2667725 | 0.06099039 | 272.0808 | 0 | 0 | 0 |  | Fe-Cr-Ni-V-Mn
6943 | 16.56784 | 28.9226 | 13.06067 | 17.00162 | 24.44726 | 82.42226 | 0.273034 | 0.06602416 | 309.2447 | 0 | 0 | 0 |  | Fe-Cr-Ni-V-Mn
6944 | 13.38983 | 29.72784 | 15.15647 | 23.48786 | 18.238 | 79.80053 | 0.2822374 | 0.07186801 | 351.1822 | 0 | 0 | 0 |  | Fe-Cr-Ni-V-Mn
6945 | 10.45203 | 29.19389 | 16.47898 | 30.50862 | 13.36648 | 76.66968 | 0.2917023 | 0.07694853 | 384.0743 | 0 | 0 | 0 |  | Fe-Cr-Ni-V-Mn
6946 | 8.496717 | 25.71015 | 16.74521 | 40.6895 | 8.358419 | 71.60166 | 0.3055601 | 0.08151788 | 403.8758 | 0 | 0 | 0 |  | Fe-Cr-Ni-V-Mn
6947 | 6.346276 | 18.71076 | 16.6762 | 53.06428 | 5.202483 | 65.01474 | 0.3222452 | 0.08178274 | 379.441 | 0 | 0 | 0 |  | Fe-Cr-Ni-V-Mn
6948 | 17.38248 | 19.99181 | 7.52314 | 2.798053 | 52.30451 | 86.09487 | 0.2476152 | 0.04124188 | 136.0122 | 0 | 0 | 0 |  | Fe-Cr-Ni-V-Mn
6949 | 16.46092 | 26.82022 | 7.569557 | 5.630634 | 43.51867 | 87.12594 | 0.250358 | 0.04638253 | 171.761 | 0 | 0 | 0 |  | Fe-Cr-Ni-V-Mn
6950 | 15.511 | 31.77113 | 7.608253 | 8.489127 | 36.62049 | 87.47916 | 0.2534279 | 0.05079611 | 204.1009 | 0 | 0 | 0 |  | Fe-Cr-Ni-V-Mn
6951 | 13.37335 | 34.48018 | 8.650181 | 13.13702 | 30.35926 | 86.18594 | 0.259937 | 0.05654925 | 245.0851 | 0 | 0 | 0 |  | Fe-Cr-Ni-V-Mn
6952 | 11.366 | 36.55684 | 9.774526 | 17.90773 | 24.39491 | 84.67639 | 0.2666125 | 0.06174043 | 283.2057 | 0 | 0 | 0 |  | Fe-Cr-Ni-V-Mn
6953 | 9.433805 | 37.08498 | 11.01749 | 23.90321 | 18.56051 | 82.18171 | 0.2753551 | 0.06752565 | 324.3426 | 0 | 0 | 0 |  | Fe-Cr-Ni-V-Mn
6954 | 7.374897 | 36.29357 | 12.18117 | 31.71347 | 12.4369 | 78.62873 | 0.2864592 | 0.0723482 | 355.4552 | 0 | 0 | 0 |  | Fe-Cr-Ni-V-Mn
6955 | 5.295061 | 31.55158 | 13.35736 | 42.50358 | 7.292426 | 72.87889 | 0.3021029 | 0.07628971 | 369.6852 | 0 | 0 | 0 |  | Fe-Cr-Ni-V-Mn
6956 | 4.25735 | 22.79173 | 13.42452 | 55.33834 | 4.188055 | 65.62069 | 0.3204732 | 0.07688509 | 347.326 | 0 | 0 | 0 |  | Fe-Cr-Ni-V-Mn
6957 | 10.3634 | 35.70049 | 5.446414 | 5.67186 | 42.81783 | 90.26529 | 0.2421683 | 0.04190854 | 148.6566 | 0 | 0 | 0 |  | Fe-Cr-Ni-V-Mn
6958 | 10.40929 | 39.73518 | 5.470531 | 8.545464 | 35.83953 | 90.25443 | 0.2463382 | 0.04681618 | 182.5047 | 0 | 0 | 0 |  | Fe-Cr-Ni-V-Mn
6959 | 9.406866 | 42.81788 | 6.591617 | 12.39418 | 28.78946 | 89.42154 | 0.2523727 | 0.05268317 | 224.4282 | 0 | 0 | 0 |  | Fe-Cr-Ni-V-Mn
6960 | 8.393187 | 43.95614 | 7.719217 | 17.22588 | 22.70558 | 87.52094 | 0.260142 | 0.05856166 | 266.6335 | 0 | 0 | 0 |  | Fe-Cr-Ni-V-Mn
6961 | 6.325826 | 44.17215 | 8.865316 | 24.0424 | 16.5943 | 84.51161 | 0.2701612 | 0.0642473 | 306.521 | 0 | 0 | 0 |  | Fe-Cr-Ni-V-Mn
6962 | 5.290737 | 42.36281 | 10.00984 | 30.88645 | 11.45017 | 80.98988 | 0.2808088 | 0.06887126 | 336.1926 | 0 | 0 | 0 |  | Fe-Cr-Ni-V-Mn
6963 | 3.155672 | 37.21554 | 12.1619 | 41.25827 | 6.208617 | 75.15761 | 0.2967843 | 0.07265697 | 350.9495 | 0 | 0 | 0 |  | Fe-Cr-Ni-V-Mn
6964 | 6.2897 | 48.79989 | 3.305508 | 8.605837 | 32.99907 | 93.3911 | 0.2397553 | 0.04269124 | 161.1641 | 0 | 0 | 0 |  | Fe-Cr-Ni-V-Mn
6965 | 6.311152 | 50.92497 | 4.422376 | 12.47305 | 25.86845 | 92.18733 | 0.2468022 | 0.04927589 | 206.5601 | 0 | 0 | 0 |  | Fe-Cr-Ni-V-Mn
6966 | 5.279251 | 52.10126 | 5.548947 | 17.33591 | 19.73463 | 90.24444 | 0.2546515 | 0.05517405 | 248.6482 | 0 | 0 | 0 |  | Fe-Cr-Ni-V-Mn
6967 | 4.28174 | 52.82096 | 6.750716 | 22.45743 | 13.68916 | 88.11067 | 0.2626932 | 0.06096381 | 291.0936 | 0 | 0 | 0 |  | Fe-Cr-Ni-V-Mn
6968 | 4.246487 | 49.42081 | 8.926845 | 29.05112 | 8.354736 | 84.07393 | 0.2748113 | 0.06654264 | 328.1927 | 0 | 0 | 0 |  | Fe-Cr-Ni-V-Mn
6969 | 48.59664 | 4.813362 | 3.260378 | 31.12392 | 12.2057 | 69.49139 | 0.3105773 | 0.08327927 | 404.9662 | 0 | 0 | 0 |  | Fe-Cr-Ni-V-Mn
6970 | 41.53431 | 4.833783 | 5.457017 | 36.93886 | 11.23603 | 67.18298 | 0.3161774 | 0.08510197 | 410.0006 | 0 | 0 | 0 |  | Fe-Cr-Ni-V-Mn
6971 | 35.76909 | 3.917952 | 7.740434 | 42.22344 | 10.34909 | 64.84937 | 0.3219762 | 0.08624829 | 408.7809 | 0 | 0 | 0 |  | Fe-Cr-Ni-V-Mn
6972 | 28.17326 | 3.886005 | 12.06436 | 46.63815 | 9.238231 | 63.03537 | 0.3267768 | 0.08749133 | 409.5452 | 0 | 0 | 0 |  | Fe-Cr-Ni-V-Mn
6973 | 23.2217 | 2.948239 | 15.53237 | 51.02924 | 7.268459 | 61.06348 | 0.332355 | 0.08888767 | 410.5885 | 0 | 0 | 0 |  | Fe-Cr-Ni-V-Mn
6974 | 52.26178 | 5.72447 | 3.231272 | 19.62932 | 19.15317 | 74.27623 | 0.2966463 | 0.07473831 | 352.3671 | 0 | 0 | 0 |  | Fe-Cr-Ni-V-Mn
6975 | 45.30272 | 6.710266 | 5.411029 | 25.35755 | 17.21843 | 72.15729 | 0.3022176 | 0.07921568 | 381.0481 | 0 | 0 | 0 |  | Fe-Cr-Ni-V-Mn
6976 | 38.88076 | 7.620988 | 7.528137 | 29.86572 | 16.10439 | 70.55357 | 0.3062589 | 0.08127792 | 391.6531 | 0 | 0 | 0 |  | Fe-Cr-Ni-V-Mn
6977 | 33.13687 | 7.712969 | 10.88428 | 34.00446 | 14.26141 | 68.82002 | 0.3111802 | 0.08402208 | 407.219 | 0 | 0 | 0 |  | Fe-Cr-Ni-V-Mn
6978 | 26.97039 | 8.692134 | 15.26441 | 37.84824 | 11.22482 | 67.47236 | 0.3157426 | 0.08670943 | 423.8484 | 0 | 0 | 0 |  | Fe-Cr-Ni-V-Mn
6979 | 21.79406 | 7.72999 | 19.63494 | 41.65272 | 9.188283 | 65.5493 | 0.3213467 | 0.08962038 | 438.0316 | 0 | 0 | 0 |  | Fe-Cr-Ni-V-Mn
6980 | 16.7473 | 6.821705 | 25.3041 | 43.91921 | 7.207686 | 64.14989 | 0.3258637 | 0.09314523 | 458.8685 | 0 | 0 | 0 |  | Fe-Cr-Ni-V-Mn
6981 | 52.87167 | 3.786603 | 3.206116 | 11.12943 | 29.00619 | 77.12269 | 0.2853209 | 0.06369947 | 273.4329 | 1 | 0 | 0 |  | Fe-Cr-Ni-V-Mn
6982 | 46.55502 | 7.53822 | 4.255072 | 14.77068 | 26.881 | 76.75802 | 0.2867752 | 0.06702556 | 297.9377 | 0 | 0 | 0 |  | Fe-Cr-Ni-V-Mn
6983 | 40.04859 | 9.560766 | 6.476078 | 19.67043 | 24.24414 | 75.24812 | 0.2913824 | 0.07286608 | 339.2291 | 0 | 0 | 0 |  | Fe-Cr-Ni-V-Mn
6984 | 34.66044 | 11.38955 | 9.643528 | 23.24701 | 21.05947 | 74.22583 | 0.2952993 | 0.07586403 | 360.7262 | 0 | 0 | 0 |  | Fe-Cr-Ni-V-Mn
6985 | 29.8872 | 12.47385 | 14.08214 | 26.32189 | 17.23491 | 73.13311 | 0.2998817 | 0.08003176 | 391.8366 | 0 | 0 | 0 |  | Fe-Cr-Ni-V-Mn
6986 | 24.75446 | 13.44437 | 18.43017 | 29.16593 | 14.20507 | 72.10605 | 0.3038484 | 0.08325733 | 415.1432 | 0 | 0 | 0 |  | Fe-Cr-Ni-V-Mn
6987 | 19.56484 | 12.46339 | 24.89366 | 31.93548 | 11.14264 | 70.38615 | 0.3097675 | 0.08790263 | 446.391 | 0 | 0 | 0 |  | Fe-Cr-Ni-V-Mn
6988 | 15.40648 | 11.47529 | 31.3075 | 33.72769 | 8.083048 | 69.0629 | 0.3147784 | 0.09240723 | 478.025 | 0 | 0 | 0 |  | Fe-Cr-Ni-V-Mn
6989 | 12.26106 | 8.561688 | 38.66229 | 34.48422 | 6.030746 | 67.45556 | 0.3202793 | 0.09761856 | 512.5529 | 0 | 0 | 0 |  | Fe-Cr-Ni-V-Mn
6990 | 43.76919 | 5.68619 | 3.209664 | 9.284786 | 38.05017 | 78.45947 | 0.2765636 | 0.05882735 | 238.8115 | 0 | 0 | 0 |  | Fe-Cr-Ni-V-Mn
6991 | 39.2483 | 9.616285 | 4.342457 | 12.24764 | 34.54532 | 78.44554 | 0.2781755 | 0.06359215 | 274.4033 | 0 | 0 | 0 |  | Fe-Cr-Ni-V-Mn
6992 | 34.19165 | 13.5053 | 7.62329 | 15.12161 | 29.55814 | 78.36625 | 0.2809624 | 0.06740349 | 305.055 | 0 | 0 | 0 |  | Fe-Cr-Ni-V-Mn
6993 | 29.81614 | 16.27318 | 10.80666 | 17.81882 | 25.2852 | 77.99533 | 0.284064 | 0.07014891 | 327.0877 | 0 | 0 | 0 |  | Fe-Cr-Ni-V-Mn
6994 | 25.69743 | 18.18333 | 16.20613 | 19.68978 | 20.22333 | 77.60618 | 0.2879275 | 0.07406431 | 359.1096 | 0 | 0 | 0 |  | Fe-Cr-Ni-V-Mn
6995 | 21.5732 | 18.17268 | 21.59551 | 22.48943 | 16.16919 | 76.18481 | 0.2936572 | 0.07884645 | 394.5215 | 0 | 0 | 0 |  | Fe-Cr-Ni-V-Mn
6996 | 17.5969 | 17.34722 | 28.28778 | 24.54893 | 12.21917 | 74.757 | 0.2995132 | 0.08404505 | 433.8521 | 0 | 0 | 0 |  | Fe-Cr-Ni-V-Mn
6997 | 13.13679 | 15.99429 | 36.11297 | 25.80928 | 8.946671 | 73.42344 | 0.3049416 | 0.08820157 | 463.4707 | 0 | 0 | 0 |  | Fe-Cr-Ni-V-Mn
6998 | 11.13224 | 11.30684 | 45.74005 | 25.84758 | 5.973297 | 71.39053 | 0.312382 | 0.09443556 | 507.0631 | 0 | 0 | 0 |  | Fe-Cr-Ni-V-Mn
6999 | 35.67879 | 8.541904 | 3.214412 | 7.438818 | 45.12608 | 80.19236 | 0.2676315 | 0.05359662 | 204.8366 | 0 | 0 | 0 |  | Fe-Cr-Ni-V-Mn
7000 | 32.03245 | 13.46873 | 5.430461 | 9.425411 | 39.64296 | 80.9014 | 0.2689495 | 0.05806984 | 239.1796 | 0 | 0 | 0 |  | Fe-Cr-Ni-V-Mn
7001 | 27.97715 | 18.33004 | 8.713004 | 11.34208 | 33.63773 | 81.56689 | 0.2707348 | 0.06134508 | 266.9914 | 0 | 0 | 0 |  | Fe-Cr-Ni-V-Mn
7002 | 24.638 | 21.02747 | 12.94833 | 13.10974 | 28.27647 | 81.51849 | 0.2740606 | 0.06415421 | 290.1925 | 0 | 0 | 0 |  | Fe-Cr-Ni-V-Mn
7003 | 20.52677 | 22.93359 | 18.33909 | 14.97899 | 23.22156 | 81.10522 | 0.2781356 | 0.06841328 | 324.1839 | 0 | 0 | 0 |  | Fe-Cr-Ni-V-Mn
7004 | 17.43126 | 23.86657 | 23.71051 | 16.83543 | 18.15622 | 80.38506 | 0.2829368 | 0.07290838 | 360.1378 | 0 | 0 | 0 |  | Fe-Cr-Ni-V-Mn
7005 | 13.2776 | 22.8222 | 32.20592 | 18.6328 | 13.06148 | 78.88742 | 0.289912 | 0.07853977 | 403.8607 | 0 | 0 | 0 |  | Fe-Cr-Ni-V-Mn
7006 | 11.16513 | 20.79046 | 40.54088 | 18.51711 | 8.986422 | 77.90161 | 0.2953527 | 0.08260185 | 435.9214 | 0 | 0 | 0 |  | Fe-Cr-Ni-V-Mn
7007 | 8.032405 | 14.95704 | 52.76718 | 18.31713 | 5.926248 | 75.42848 | 0.3042987 | 0.08839944 | 475.0864 | 1 | 1 | 1 | 475.0864 | Fe-Cr-Ni-V-Mn
7008 | 25.83734 | 13.47119 | 3.258872 | 6.598995 | 50.8336 | 82.22653 | 0.2582978 | 0.05021141 | 185.1474 | 0 | 0 | 0 |  | Fe-Cr-Ni-V-Mn
7009 | 23.59649 | 20.05899 | 6.470072 | 7.486546 | 42.3879 | 83.97248 | 0.2592357 | 0.05160161 | 200.5897 | 0 | 0 | 0 |  | Fe-Cr-Ni-V-Mn
7010 | 20.55701 | 24.88132 | 9.723234 | 8.438094 | 36.40034 | 85.06101 | 0.2602578 | 0.05413297 | 222.3552 | 0 | 0 | 0 |  | Fe-Cr-Ni-V-Mn
7011 | 18.69254 | 27.07222 | 14.18984 | 10.41982 | 29.62558 | 84.72102 | 0.2653874 | 0.06034143 | 269.3004 | 0 | 0 | 0 |  | Fe-Cr-Ni-V-Mn
7012 | 16.42607 | 28.6751 | 19.42336 | 11.23742 | 24.23806 | 84.6907 | 0.2690289 | 0.06282364 | 290.3324 | 0 | 0 | 0 |  | Fe-Cr-Ni-V-Mn
7013 | 13.18234 | 29.26718 | 26.64572 | 12.94938 | 17.95538 | 83.82686 | 0.2752257 | 0.06739049 | 326.4519 | 0 | 0 | 0 |  | Fe-Cr-Ni-V-Mn
7014 | 10.20024 | 28.49061 | 34.30826 | 13.95641 | 13.04448 | 82.80048 | 0.2811091 | 0.07285651 | 370.5029 | 0 | 0 | 0 |  | Fe-Cr-Ni-V-Mn
7015 | 8.171189 | 24.72514 | 45.09027 | 13.97521 | 8.03819 | 81.06818 | 0.2892608 | 0.07898412 | 418.1894 | 1 | 0 | 0 |  | Fe-Cr-Ni-V-Mn
7016 | 5.99397 | 17.67205 | 57.75163 | 13.66868 | 4.913674 | 78.19624 | 0.299373 | 0.08310842 | 442.2021 | 1 | 1 | 1 | 442.2021 | Fe-Cr-Ni-V-Mn
7017 | 17.48181 | 20.10606 | 3.242627 | 6.566099 | 52.60341 | 84.5217 | 0.2506587 | 0.04517506 | 157.3143 | 0 | 0 | 0 |  | Fe-Cr-Ni-V-Mn
7018 | 16.48448 | 26.8586 | 6.497478 | 6.578475 | 43.58096 | 86.72945 | 0.2510971 | 0.04727765 | 176.9037 | 0 | 0 | 0 |  | Fe-Cr-Ni-V-Mn
7019 | 15.46657 | 31.68011 | 9.754014 | 6.583738 | 36.51557 | 88.27474 | 0.2519848 | 0.04917504 | 194.4263 | 0 | 0 | 0 |  | Fe-Cr-Ni-V-Mn
7020 | 13.25965 | 34.18703 | 15.00912 | 7.443046 | 30.10115 | 88.52411 | 0.2557769 | 0.05191969 | 216.1255 | 0 | 0 | 0 |  | Fe-Cr-Ni-V-Mn
7021 | 11.20515 | 36.0395 | 20.34309 | 8.362565 | 24.04968 | 88.52561 | 0.2598798 | 0.05605358 | 248.3326 | 0 | 0 | 0 |  | Fe-Cr-Ni-V-Mn
7022 | 9.232147 | 36.29225 | 26.95495 | 9.356902 | 18.16376 | 87.89875 | 0.2654896 | 0.06210971 | 295.6386 | 0 | 0 | 0 |  | Fe-Cr-Ni-V-Mn
7023 | 7.144832 | 35.16137 | 35.4035 | 10.24138 | 12.04892 | 86.78593 | 0.2725417 | 0.06703171 | 335.3231 | 0 | 0 | 0 |  | Fe-Cr-Ni-V-Mn
7024 | 5.056983 | 30.13294 | 46.77485 | 11.07069 | 6.964541 | 84.2178 | 0.2827837 | 0.07357042 | 383.6982 | 1 | 0 | 0 |  | Fe-Cr-Ni-V-Mn
7025 | 3.991747 | 21.36983 | 59.78829 | 10.92336 | 3.926775 | 80.66908 | 0.2945821 | 0.07897288 | 417.1074 | 1 | 1 | 1 | 417.1074 | Fe-Cr-Ni-V-Mn
7026 | 10.3485 | 35.64917 | 6.526301 | 4.719755 | 42.75627 | 90.67454 | 0.2414154 | 0.04103592 | 143.774 | 0 | 0 | 0 |  | Fe-Cr-Ni-V-Mn
7027 | 10.34943 | 39.50666 | 9.790325 | 4.720177 | 35.63341 | 91.89124 | 0.2434054 | 0.0436335 | 163.8205 | 0 | 0 | 0 |  | Fe-Cr-Ni-V-Mn
7028 | 9.312214 | 42.38705 | 14.13813 | 5.66283 | 28.49978 | 92.26287 | 0.2473972 | 0.04812029 | 196.8056 | 0 | 0 | 0 |  | Fe-Cr-Ni-V-Mn
7029 | 8.260745 | 43.26252 | 19.5362 | 6.593244 | 22.34729 | 91.91712 | 0.2525688 | 0.05290728 | 232.6481 | 0 | 0 | 0 |  | Fe-Cr-Ni-V-Mn
7030 | 6.172142 | 43.09901 | 27.03105 | 7.506656 | 16.19115 | 91.15154 | 0.2588732 | 0.05820682 | 273.6691 | 0 | 0 | 0 |  | Fe-Cr-Ni-V-Mn
7031 | 5.117705 | 40.97734 | 34.42655 | 8.402715 | 11.07569 | 89.72921 | 0.2660702 | 0.06299938 | 310.9178 | 0 | 0 | 0 |  | Fe-Cr-Ni-V-Mn
7032 | 3.014697 | 35.55299 | 45.41812 | 10.08294 | 5.931256 | 86.6356 | 0.2774412 | 0.06973718 | 359.5136 | 1 | 0 | 0 |  | Fe-Cr-Ni-V-Mn
7033 | 6.235218 | 48.37717 | 9.830625 | 2.843764 | 32.71322 | 95.92086 | 0.2353145 | 0.03770149 | 132.3819 | 0 | 0 | 0 |  | Fe-Cr-Ni-V-Mn
7034 | 6.229228 | 50.26392 | 14.18615 | 3.788042 | 25.53265 | 95.93974 | 0.2403584 | 0.04307973 | 169.0744 | 0 | 0 | 0 |  | Fe-Cr-Ni-V-Mn
7035 | 5.180466 | 51.12635 | 19.60241 | 4.725423 | 19.36535 | 95.58055 | 0.2456354 | 0.0481653 | 205.9987 | 0 | 0 | 0 |  | Fe-Cr-Ni-V-Mn
7036 | 4.176164 | 51.51854 | 25.23967 | 5.714006 | 13.35162 | 95.03979 | 0.2511584 | 0.05459771 | 255.3977 | 0 | 0 | 0 |  | Fe-Cr-Ni-V-Mn
7037 | 4.113032 | 47.86766 | 32.42363 | 7.503502 | 8.092172 | 92.6568 | 0.2606145 | 0.06024464 | 297.0482 | 0 | 0 | 0 |  | Fe-Cr-Ni-V-Mn
7038 | 48.5827 | 31.75907 | 3.259442 | 11.31454 | 5.084249 | 86.69814 | 0.2742234 | 0.062868 | 303.586 | 0 | 0 | 0 |  | Fe-Cr-Ni-V-Mn
7039 | 41.44282 | 37.62045 | 5.444996 | 10.3957 | 5.096034 | 88.96838 | 0.2688441 | 0.06077949 | 292.8505 | 0 | 0 | 0 |  | Fe-Cr-Ni-V-Mn
7040 | 35.64687 | 42.95021 | 7.713985 | 9.563446 | 4.12549 | 91.04952 | 0.2645531 | 0.05883139 | 282.8782 | 0 | 0 | 0 |  | Fe-Cr-Ni-V-Mn
7041 | 28.0294 | 47.36049 | 12.00275 | 8.522448 | 4.084915 | 92.85137 | 0.2606666 | 0.05762743 | 277.4606 | 0 | 0 | 0 |  | Fe-Cr-Ni-V-Mn
7042 | 23.06156 | 51.72637 | 15.42526 | 6.693234 | 3.093573 | 95.10569 | 0.2564475 | 0.0545042 | 258.0056 | 0 | 0 | 0 |  | Fe-Cr-Ni-V-Mn
7043 | 52.61063 | 20.16939 | 3.252841 | 17.87841 | 6.088742 | 79.93488 | 0.2893135 | 0.0729775 | 364.8849 | 0 | 0 | 0 |  | Fe-Cr-Ni-V-Mn
7044 | 45.46092 | 25.97284 | 5.429925 | 16.02162 | 7.1147 | 82.51733 | 0.2826811 | 0.06994695 | 348.1597 | 0 | 0 | 0 |  | Fe-Cr-Ni-V-Mn
7045 | 38.92829 | 30.52122 | 7.537339 | 14.95112 | 8.062036 | 84.37227 | 0.2777759 | 0.06824928 | 339.5842 | 0 | 0 | 0 |  | Fe-Cr-Ni-V-Mn
7046 | 33.10282 | 34.6727 | 10.8731 | 13.21037 | 8.141006 | 86.38567 | 0.2732548 | 0.06576264 | 325.1687 | 0 | 0 | 0 |  | Fe-Cr-Ni-V-Mn
7047 | 26.84723 | 38.45531 | 15.19471 | 10.36074 | 9.14201 | 88.7848 | 0.2676229 | 0.06209195 | 301.4482 | 0 | 0 | 0 |  | Fe-Cr-Ni-V-Mn
7048 | 21.65736 | 42.24828 | 19.51179 | 8.466437 | 8.116135 | 90.80747 | 0.2639739 | 0.05984114 | 288.8417 | 0 | 0 | 0 |  | Fe-Cr-Ni-V-Mn
7049 | 16.6192 | 44.48546 | 25.11055 | 6.632237 | 7.152555 | 92.25713 | 0.2618956 | 0.05773165 | 275.8981 | 0 | 0 | 0 |  | Fe-Cr-Ni-V-Mn
7050 | 53.76713 | 11.5522 | 3.260416 | 27.35164 | 4.068614 | 73.24984 | 0.3055103 | 0.08263238 | 420.3128 | 0 | 0 | 0 |  | Fe-Cr-Ni-V-Mn
7051 | 47.13153 | 15.26314 | 4.307765 | 25.23419 | 8.063373 | 75.15589 | 0.299009 | 0.07970099 | 402.0239 | 0 | 0 | 0 |  | Fe-Cr-Ni-V-Mn
7052 | 40.37787 | 20.24269 | 6.529326 | 22.66533 | 10.18478 | 77.66525 | 0.292027 | 0.07618536 | 381.7275 | 0 | 0 | 0 |  | Fe-Cr-Ni-V-Mn
7053 | 34.80185 | 23.82504 | 9.682873 | 19.60716 | 12.08308 | 79.94537 | 0.2859458 | 0.07360343 | 367.5598 | 0 | 0 | 0 |  | Fe-Cr-Ni-V-Mn
7054 | 29.88813 | 26.8676 | 14.08258 | 15.98165 | 13.18005 | 82.3158 | 0.2803351 | 0.07017223 | 346.6887 | 0 | 0 | 0 |  | Fe-Cr-Ni-V-Mn
7055 | 24.67277 | 29.67143 | 18.36936 | 13.12824 | 14.15819 | 84.33069 | 0.2755619 | 0.0672994 | 329.0198 | 0 | 0 | 0 |  | Fe-Cr-Ni-V-Mn
7056 | 19.45672 | 32.41641 | 24.75609 | 10.27497 | 13.09581 | 86.31325 | 0.2723145 | 0.06492037 | 315.9471 | 0 | 0 | 0 |  | Fe-Cr-Ni-V-Mn
7057 | 15.29036 | 34.16638 | 31.07153 | 7.438549 | 12.03319 | 88.00987 | 0.2698994 | 0.06137997 | 293.3383 | 0 | 0 | 0 |  | Fe-Cr-Ni-V-Mn
7058 | 12.16863 | 34.93272 | 38.37084 | 5.549881 | 8.977927 | 88.92903 | 0.2705904 | 0.05950821 | 282.2777 | 1 | 0 | 0 |  | Fe-Cr-Ni-V-Mn
7059 | 44.77852 | 9.695526 | 3.28368 | 36.09581 | 6.146467 | 69.21631 | 0.3132226 | 0.08477687 | 419.8092 | 0 | 0 | 0 |  | Fe-Cr-Ni-V-Mn
7060 | 39.93331 | 12.71936 | 4.418247 | 32.59136 | 10.33772 | 71.36013 | 0.3062591 | 0.08133988 | 399.4037 | 0 | 0 | 0 |  | Fe-Cr-Ni-V-Mn
7061 | 34.56253 | 15.60205 | 7.70598 | 27.70521 | 14.42423 | 73.96129 | 0.2984707 | 0.07834969 | 383.5547 | 0 | 0 | 0 |  | Fe-Cr-Ni-V-Mn
7062 | 29.98097 | 18.28822 | 10.86641 | 23.57542 | 17.28899 | 76.3104 | 0.2917835 | 0.07587327 | 370.803 | 0 | 0 | 0 |  | Fe-Cr-Ni-V-Mn
7063 | 25.70636 | 20.10435 | 16.21176 | 18.75869 | 19.21884 | 78.65702 | 0.2859287 | 0.07314602 | 355.8599 | 0 | 0 | 0 |  | Fe-Cr-Ni-V-Mn
7064 | 21.50491 | 22.8823 | 21.52716 | 14.94549 | 19.14013 | 81.0034 | 0.2810616 | 0.07046448 | 341.9815 | 0 | 0 | 0 |  | Fe-Cr-Ni-V-Mn
7065 | 17.49181 | 24.90745 | 28.11884 | 11.26261 | 18.21929 | 83.06557 | 0.2776161 | 0.06723458 | 323.002 | 0 | 0 | 0 |  | Fe-Cr-Ni-V-Mn
7066 | 13.03403 | 26.13747 | 35.83048 | 8.230947 | 16.76708 | 84.56969 | 0.2759784 | 0.06472902 | 308.7639 | 0 | 0 | 0 |  | Fe-Cr-Ni-V-Mn
7067 | 11.05044 | 26.18876 | 45.40393 | 5.498065 | 11.85881 | 85.53609 | 0.2780256 | 0.06118085 | 286.0175 | 1 | 1 | 1 | 286.0175 | Fe-Cr-Ni-V-Mn
7068 | 36.64829 | 7.799123 | 3.301758 | 42.98037 | 9.270459 | 66.02989 | 0.3189089 | 0.08347259 | 394.2317 | 0 | 0 | 0 |  | Fe-Cr-Ni-V-Mn
7069 | 32.66173 | 9.809516 | 5.537143 | 37.48124 | 14.51037 | 68.44854 | 0.3110647 | 0.08106356 | 383.2932 | 0 | 0 | 0 |  | Fe-Cr-Ni-V-Mn
7070 | 28.30981 | 11.71452 | 8.816606 | 31.5616 | 19.59746 | 71.04461 | 0.3028389 | 0.07869997 | 372.5834 | 0 | 0 | 0 |  | Fe-Cr-Ni-V-Mn
7071 | 24.78568 | 13.46132 | 13.02594 | 26.37665 | 22.3504 | 73.39909 | 0.2963311 | 0.07729088 | 368.7965 | 0 | 0 | 0 |  | Fe-Cr-Ni-V-Mn
7072 | 20.54353 | 15.30154 | 18.35407 | 21.54988 | 24.25098 | 75.68675 | 0.2904817 | 0.07531079 | 360.2653 | 0 | 0 | 0 |  | Fe-Cr-Ni-V-Mn
7073 | 17.3656 | 17.1192 | 23.62119 | 16.77202 | 25.12198 | 78.06258 | 0.2850349 | 0.07253019 | 345.9064 | 0 | 0 | 0 |  | Fe-Cr-Ni-V-Mn
7074 | 13.18179 | 18.88126 | 31.97352 | 12.02392 | 23.93951 | 80.37796 | 0.2812968 | 0.06951804 | 330.2493 | 0 | 0 | 0 |  | Fe-Cr-Ni-V-Mn
7075 | 11.06489 | 18.73073 | 40.1769 | 8.257888 | 21.76959 | 81.69425 | 0.2807143 | 0.06594648 | 308.1355 | 0 | 1 | 0 |  | Fe-Cr-Ni-V-Mn
7076 | 7.969102 | 18.54896 | 52.35132 | 5.451833 | 15.67878 | 82.45458 | 0.2841478 | 0.06264198 | 287.6859 | 1 | 1 | 1 | 287.6859 | Fe-Cr-Ni-V-Mn
7077 | 26.58138 | 6.929561 | 3.352719 | 48.49305 | 14.64329 | 63.71032 | 0.3217348 | 0.07858224 | 345.8524 | 0 | 0 | 0 |  | Fe-Cr-Ni-V-Mn
7078 | 24.02745 | 7.78108 | 6.588239 | 40.0222 | 21.58103 | 66.6957 | 0.311936 | 0.07839257 | 352.8624 | 0 | 0 | 0 |  | Fe-Cr-Ni-V-Mn
7079 | 20.7784 | 8.70552 | 9.827949 | 34.11587 | 26.57226 | 68.93468 | 0.304517 | 0.07719057 | 349.763 | 0 | 0 | 0 |  | Fe-Cr-Ni-V-Mn
7080 | 18.76905 | 10.67905 | 14.24792 | 27.58289 | 28.72109 | 71.84643 | 0.2968874 | 0.07588951 | 349.1253 | 0 | 0 | 0 |  | Fe-Cr-Ni-V-Mn
7081 | 16.41099 | 11.45951 | 19.40553 | 22.45421 | 30.26976 | 73.8951 | 0.2917767 | 0.07507574 | 349.0273 | 0 | 0 | 0 |  | Fe-Cr-Ni-V-Mn
7082 | 13.10139 | 13.13627 | 26.4821 | 16.54697 | 30.73327 | 76.58809 | 0.2859151 | 0.07285873 | 340.7047 | 0 | 0 | 0 |  | Fe-Cr-Ni-V-Mn
7083 | 10.10405 | 14.11097 | 33.98472 | 11.98149 | 29.81877 | 78.56791 | 0.2826896 | 0.06973354 | 323.5499 | 0 | 0 | 0 |  | Fe-Cr-Ni-V-Mn
7084 | 8.082002 | 14.10881 | 44.59812 | 7.372094 | 25.83898 | 80.19907 | 0.2826938 | 0.0653477 | 297.6275 | 1 | 1 | 1 | 297.6275 | Fe-Cr-Ni-V-Mn
7085 | 5.93901 | 13.8237 | 57.22209 | 4.514448 | 18.50075 | 80.92 | 0.2870297 | 0.06128267 | 272.3565 | 1 | 1 | 1 | 272.3565 | Fe-Cr-Ni-V-Mn
7086 | 17.93984 | 6.877613 | 3.327585 | 50.05469 | 21.80027 | 63.02917 | 0.320051 | 0.07300294 | 301.6004 | 0 | 0 | 0 |  | Fe-Cr-Ni-V-Mn
7087 | 16.73797 | 6.817905 | 6.597393 | 41.03205 | 28.81468 | 65.90868 | 0.3103331 | 0.074148 | 316.2814 | 0 | 0 | 0 |  | Fe-Cr-Ni-V-Mn
7088 | 15.57992 | 6.769274 | 9.825501 | 34.10738 | 33.71793 | 68.21676 | 0.3027412 | 0.07415243 | 321.6167 | 0 | 0 | 0 |  | Fe-Cr-Ni-V-Mn
7089 | 13.2731 | 7.604823 | 15.02434 | 27.93973 | 36.15801 | 70.55649 | 0.2962975 | 0.07453067 | 330.7851 | 0 | 0 | 0 |  | Fe-Cr-Ni-V-Mn
7090 | 11.15354 | 8.496355 | 20.24939 | 22.19745 | 37.90327 | 72.86735 | 0.2902895 | 0.07348996 | 329.6929 | 0 | 0 | 0 |  | Fe-Cr-Ni-V-Mn
7091 | 9.147458 | 9.462982 | 26.70768 | 16.68792 | 37.99396 | 75.17092 | 0.2853971 | 0.07148631 | 322.0443 | 0 | 0 | 0 |  | Fe-Cr-Ni-V-Mn
7092 | 7.051403 | 10.31669 | 34.94055 | 11.02632 | 36.66504 | 77.54218 | 0.2815107 | 0.06828558 | 306.2746 | 0 | 1 | 0 |  | Fe-Cr-Ni-V-Mn
7093 | 4.985811 | 11.14082 | 46.11654 | 6.367013 | 31.38982 | 79.45656 | 0.2815609 | 0.06435407 | 285.6857 | 1 | 1 | 1 | 285.6857 | Fe-Cr-Ni-V-Mn
7094 | 3.94638 | 11.02276 | 59.10878 | 3.599737 | 22.32234 | 80.18472 | 0.2869925 | 0.05969066 | 257.4672 | 1 | 1 | 1 | 257.4672 | Fe-Cr-Ni-V-Mn
7095 | 10.45257 | 4.865898 | 6.591927 | 40.04461 | 38.045 | 65.52553 | 0.3068579 | 0.06949688 | 279.1356 | 0 | 0 | 0 |  | Fe-Cr-Ni-V-Mn
7096 | 10.37632 | 4.830402 | 9.815761 | 33.12708 | 41.85044 | 67.86014 | 0.299508 | 0.07047925 | 290.952 | 0 | 0 | 0 |  | Fe-Cr-Ni-V-Mn
7097 | 9.271207 | 5.754599 | 14.07587 | 26.31017 | 44.58815 | 70.54732 | 0.2917587 | 0.07024948 | 296.0086 | 0 | 0 | 0 |  | Fe-Cr-Ni-V-Mn
7098 | 8.182305 | 6.665823 | 19.35069 | 20.52486 | 45.27632 | 72.91285 | 0.2860456 | 0.06976406 | 299.0913 | 0 | 0 | 0 |  | Fe-Cr-Ni-V-Mn
7099 | 6.085956 | 7.555054 | 26.65359 | 14.80367 | 44.90173 | 75.25882 | 0.2812772 | 0.06839582 | 296.2666 | 0 | 0 | 0 |  | Fe-Cr-Ni-V-Mn
7100 | 5.032812 | 8.434383 | 33.85548 | 10.09963 | 42.5777 | 77.29173 | 0.2785841 | 0.06619275 | 287.4111 | 0 | 1 | 0 |  | Fe-Cr-Ni-V-Mn
7101 | 2.961716 | 10.11079 | 44.61992 | 5.403128 | 36.90445 | 79.54879 | 0.2779186 | 0.06267126 | 271.2118 | 1 | 1 | 1 | 271.2118 | Fe-Cr-Ni-V-Mn
7102 | 6.209364 | 2.890595 | 9.789864 | 30.20771 | 50.90247 | 68.24902 | 0.2937675 | 0.0664193 | 260.7331 | 0 | 0 | 0 |  | Fe-Cr-Ni-V-Mn
7103 | 6.163584 | 3.825711 | 14.03666 | 23.42578 | 52.54827 | 70.98887 | 0.2862657 | 0.06658465 | 268.2817 | 0 | 0 | 0 |  | Fe-Cr-Ni-V-Mn
7104 | 5.099794 | 4.748131 | 19.29716 | 17.67698 | 53.17794 | 73.38618 | 0.2803331 | 0.06584734 | 269.2418 | 0 | 0 | 0 |  | Fe-Cr-Ni-V-Mn
7105 | 4.091792 | 5.714456 | 24.72974 | 12.13022 | 53.33379 | 75.82455 | 0.2746824 | 0.0632494 | 257.6444 | 0 | 0 | 0 |  | Fe-Cr-Ni-V-Mn
7106 | 4.02154 | 7.488459 | 31.70238 | 7.33659 | 49.45103 | 78.27362 | 0.2718221 | 0.06081124 | 247.9224 | 1 | 1 | 1 | 247.9224 | Fe-Cr-Ni-V-Mn
7107 | 46.83909 | 2.783569 | 34.56709 | 10.90847 | 4.901778 | 75.60468 | 0.3051054 | 0.0704353 | 332.0642 | 0 | 1 | 0 |  | Fe-Cr-Ni-V-Mn
7108 | 39.76144 | 4.627455 | 40.74788 | 9.973939 | 4.889283 | 76.31394 | 0.3039877 | 0.06937204 | 326.2465 | 1 | 1 | 1 | 326.2465 | Fe-Cr-Ni-V-Mn
7109 | 34.06076 | 6.528954 | 46.33044 | 9.13792 | 3.941926 | 77.06462 | 0.3032259 | 0.06803902 | 318.6156 | 1 | 1 | 1 | 318.6156 | Fe-Cr-Ni-V-Mn
7110 | 26.76207 | 10.15123 | 51.04936 | 8.137114 | 3.900219 | 78.53239 | 0.3001572 | 0.06679616 | 313.5376 | 1 | 1 | 1 | 313.5376 | Fe-Cr-Ni-V-Mn
7111 | 21.98275 | 13.02439 | 55.66388 | 6.380126 | 2.948856 | 80.14418 | 0.297486 | 0.06267712 | 286.8536 | 1 | 1 | 1 | 286.8536 | Fe-Cr-Ni-V-Mn
7112 | 51.46351 | 2.818516 | 22.27341 | 17.48858 | 5.955983 | 73.4201 | 0.3076553 | 0.07949749 | 394.285 | 0 | 0 | 0 |  | Fe-Cr-Ni-V-Mn
7113 | 44.25341 | 4.68203 | 28.54277 | 15.59606 | 6.925724 | 74.48096 | 0.3052821 | 0.0778 | 384.4964 | 0 | 0 | 0 |  | Fe-Cr-Ni-V-Mn
7114 | 37.76719 | 6.477377 | 33.42869 | 14.50517 | 7.821572 | 75.26987 | 0.3033684 | 0.07702979 | 380.9716 | 0 | 1 | 0 |  | Fe-Cr-Ni-V-Mn
7115 | 32.06747 | 9.330069 | 37.91888 | 12.79719 | 7.886381 | 76.74633 | 0.3002771 | 0.07477134 | 368.3895 | 1 | 1 | 1 | 368.3895 | Fe-Cr-Ni-V-Mn
7116 | 26.00901 | 13.03913 | 42.05802 | 10.03726 | 8.85658 | 79.02976 | 0.2949052 | 0.07030511 | 340.2324 | 1 | 1 | 1 | 340.2324 | Fe-Cr-Ni-V-Mn
7117 | 20.98199 | 16.74442 | 46.20813 | 8.202417 | 7.863039 | 80.97187 | 0.2913262 | 0.06718318 | 322.1258 | 1 | 1 | 1 | 322.1258 | Fe-Cr-Ni-V-Mn
7118 | 16.15588 | 21.62263 | 48.821 | 6.447339 | 6.953151 | 83.39833 | 0.2863992 | 0.0636659 | 301.6463 | 1 | 1 | 1 | 301.6463 | Fe-Cr-Ni-V-Mn
7119 | 53.17313 | 2.856145 | 12.89759 | 27.04947 | 4.023666 | 70.08165 | 0.3144907 | 0.08714641 | 442.6831 | 0 | 0 | 0 |  | Fe-Cr-Ni-V-Mn
7120 | 46.44602 | 3.760285 | 16.98044 | 24.86717 | 7.946093 | 70.93346 | 0.3110472 | 0.08531799 | 429.7271 | 0 | 0 | 0 |  | Fe-Cr-Ni-V-Mn
7121 | 39.63891 | 5.677778 | 22.43441 | 22.25052 | 9.998389 | 72.27573 | 0.3074052 | 0.08367609 | 420.9988 | 0 | 0 | 0 |  | Fe-Cr-Ni-V-Mn
7122 | 34.13085 | 8.411642 | 26.37828 | 19.22912 | 11.85011 | 74.18547 | 0.3023787 | 0.0808332 | 405.0516 | 0 | 0 | 0 |  | Fe-Cr-Ni-V-Mn
7123 | 29.34357 | 12.24696 | 29.77908 | 15.69047 | 12.93991 | 76.78881 | 0.296062 | 0.07681164 | 381.7704 | 0 | 0 | 0 |  | Fe-Cr-Ni-V-Mn
7124 | 24.25374 | 15.99508 | 32.92816 | 12.90528 | 13.91773 | 79.11278 | 0.2903774 | 0.07314297 | 359.8725 | 0 | 0 | 0 |  | Fe-Cr-Ni-V-Mn
7125 | 19.19713 | 21.63619 | 36.10771 | 10.13788 | 12.92109 | 82.16741 | 0.2840047 | 0.06906569 | 337.4207 | 0 | 0 | 0 |  | Fe-Cr-Ni-V-Mn
7126 | 15.1605 | 27.28917 | 38.24397 | 7.375375 | 11.93099 | 85.34318 | 0.2773676 | 0.0640889 | 307.4068 | 0 | 0 | 0 |  | Fe-Cr-Ni-V-Mn
7127 | 12.15384 | 33.94727 | 39.38875 | 5.543134 | 8.967011 | 88.5455 | 0.2716538 | 0.05978303 | 283.5421 | 1 | 0 | 0 |  | Fe-Cr-Ni-V-Mn
7128 | 44.39008 | 2.883426 | 10.85065 | 35.78269 | 6.093148 | 66.79956 | 0.3201647 | 0.08947983 | 444.8964 | 0 | 0 | 0 |  | Fe-Cr-Ni-V-Mn
7129 | 39.48502 | 3.869714 | 14.1981 | 32.22549 | 10.22167 | 68.18336 | 0.3154313 | 0.08785178 | 435.9241 | 0 | 0 | 0 |  | Fe-Cr-Ni-V-Mn
7130 | 34.17582 | 6.749523 | 17.41659 | 27.39522 | 14.26284 | 70.73167 | 0.3078258 | 0.08451402 | 418.5953 | 0 | 0 | 0 |  | Fe-Cr-Ni-V-Mn
7131 | 29.6498 | 9.519056 | 20.41811 | 23.31501 | 17.09802 | 73.06651 | 0.3011913 | 0.08116419 | 400.2391 | 0 | 0 | 0 |  | Fe-Cr-Ni-V-Mn
7132 | 25.51738 | 14.25468 | 22.52961 | 18.62078 | 19.07755 | 76.45825 | 0.2922938 | 0.07637693 | 373.8637 | 0 | 0 | 0 |  | Fe-Cr-Ni-V-Mn
7133 | 21.39969 | 18.97528 | 25.70619 | 14.87236 | 19.04648 | 79.51732 | 0.2853397 | 0.07242813 | 352.8738 | 0 | 0 | 0 |  | Fe-Cr-Ni-V-Mn
7134 | 17.49181 | 24.90745 | 28.11884 | 11.26261 | 18.21929 | 83.06557 | 0.2776161 | 0.06766803 | 326.2385 | 0 | 0 | 0 |  | Fe-Cr-Ni-V-Mn
7135 | 13.12884 | 31.96922 | 29.72209 | 8.290818 | 16.88904 | 86.83224 | 0.2695656 | 0.06230257 | 295.1473 | 0 | 0 | 0 |  | Fe-Cr-Ni-V-Mn
7136 | 11.25401 | 40.95936 | 30.11001 | 5.599351 | 12.07727 | 91.29732 | 0.261945 | 0.05665104 | 264.019 | 0 | 0 | 0 |  | Fe-Cr-Ni-V-Mn
7137 | 36.41941 | 2.906405 | 8.749698 | 42.71193 | 9.21256 | 64.32848 | 0.3238628 | 0.08756773 | 416.5407 | 0 | 0 | 0 |  | Fe-Cr-Ni-V-Mn
7138 | 32.45648 | 4.873936 | 11.00469 | 37.24571 | 14.41919 | 66.70106 | 0.3161824 | 0.08569753 | 410.2454 | 0 | 0 | 0 |  | Fe-Cr-Ni-V-Mn
7139 | 28.168 | 7.770559 | 13.15866 | 31.4035 | 19.49929 | 69.62012 | 0.307031 | 0.08232742 | 394.17 | 0 | 0 | 0 |  | Fe-Cr-Ni-V-Mn
7140 | 24.72438 | 11.50974 | 15.15935 | 26.31141 | 22.29512 | 72.68197 | 0.2984417 | 0.07864939 | 376.5106 | 0 | 0 | 0 |  | Fe-Cr-Ni-V-Mn
7141 | 20.56889 | 16.27796 | 17.29574 | 21.57648 | 24.28092 | 76.05134 | 0.2894105 | 0.07467926 | 356.6495 | 0 | 0 | 0 |  | Fe-Cr-Ni-V-Mn
7142 | 17.4512 | 21.0266 | 19.42169 | 16.85469 | 25.24581 | 79.54508 | 0.2806979 | 0.07023407 | 332.7716 | 0 | 0 | 0 |  | Fe-Cr-Ni-V-Mn
7143 | 13.34421 | 28.67088 | 21.57833 | 12.17208 | 24.23449 | 84.14721 | 0.270374 | 0.06446424 | 301.6144 | 0 | 0 | 0 |  | Fe-Cr-Ni-V-Mn
7144 | 11.31073 | 36.37909 | 21.61555 | 8.441361 | 22.25327 | 88.56544 | 0.2610077 | 0.0580828 | 264.6978 | 0 | 0 | 0 |  | Fe-Cr-Ni-V-Mn
7145 | 8.26562 | 48.09783 | 21.71969 | 5.654687 | 16.26217 | 94.01187 | 0.2516142 | 0.05212896 | 233.3837 | 0 | 0 | 0 |  | Fe-Cr-Ni-V-Mn
7146 | 26.44636 | 2.954727 | 7.783273 | 48.24673 | 14.56891 | 62.34881 | 0.3257664 | 0.08343279 | 373.682 | 0 | 0 | 0 |  | Fe-Cr-Ni-V-Mn
7147 | 23.96734 | 5.82121 | 8.762342 | 39.92208 | 21.52704 | 66.00552 | 0.3139945 | 0.08017803 | 362.8143 | 0 | 0 | 0 |  | Fe-Cr-Ni-V-Mn
7148 | 20.7784 | 8.70552 | 9.827949 | 34.11587 | 26.57226 | 68.93468 | 0.304517 | 0.07719057 | 349.763 | 0 | 0 | 0 |  | Fe-Cr-Ni-V-Mn
7149 | 18.81616 | 12.65237 | 12.08619 | 27.65211 | 28.79317 | 72.57097 | 0.2947208 | 0.07513489 | 345.9819 | 0 | 0 | 0 |  | Fe-Cr-Ni-V-Mn
7150 | 16.53313 | 17.3172 | 13.0333 | 22.62133 | 30.49504 | 76.08338 | 0.2852499 | 0.07087257 | 324.8009 | 0 | 0 | 0 |  | Fe-Cr-Ni-V-Mn
7151 | 13.27809 | 23.77401 | 15.02999 | 16.77014 | 31.14777 | 80.64127 | 0.2739057 | 0.06528352 | 295.7789 | 0 | 0 | 0 |  | Fe-Cr-Ni-V-Mn
7152 | 10.31678 | 30.73719 | 16.26573 | 12.23374 | 30.44656 | 84.99701 | 0.2638013 | 0.06016567 | 268.5687 | 0 | 0 | 0 |  | Fe-Cr-Ni-V-Mn
7153 | 8.355595 | 40.84198 | 16.46709 | 7.621654 | 26.71368 | 90.67095 | 0.2524138 | 0.05313607 | 230.4056 | 0 | 0 | 0 |  | Fe-Cr-Ni-V-Mn
7154 | 6.23537 | 53.21618 | 16.38477 | 4.739722 | 19.42395 | 96.41123 | 0.2432009 | 0.0464382 | 194.89 | 0 | 0 | 0 |  | Fe-Cr-Ni-V-Mn
7155 | 17.84939 | 2.932688 | 7.725219 | 49.80234 | 21.69036 | 61.6813 | 0.3241114 | 0.07738752 | 325.3802 | 0 | 0 | 0 |  | Fe-Cr-Ni-V-Mn
7156 | 16.71698 | 5.836589 | 7.687305 | 40.98058 | 28.77854 | 65.56319 | 0.3113815 | 0.07513978 | 321.7796 | 0 | 0 | 0 |  | Fe-Cr-Ni-V-Mn
7157 | 15.61887 | 8.725109 | 7.661161 | 34.19264 | 33.80222 | 68.92205 | 0.3005917 | 0.07232233 | 311.3339 | 0 | 0 | 0 |  | Fe-Cr-Ni-V-Mn
7158 | 13.37143 | 13.40703 | 8.648939 | 28.14671 | 36.42588 | 72.69299 | 0.2897946 | 0.06858478 | 295.7013 | 0 | 0 | 0 |  | Fe-Cr-Ni-V-Mn
7159 | 11.29097 | 18.15776 | 9.710003 | 22.47097 | 38.3703 | 76.49663 | 0.2792735 | 0.06489895 | 279.0967 | 0 | 0 | 0 |  | Fe-Cr-Ni-V-Mn
7160 | 9.31799 | 24.09849 | 10.88223 | 16.99903 | 38.70226 | 80.77271 | 0.2685095 | 0.06094492 | 261.093 | 0 | 0 | 0 |  | Fe-Cr-Ni-V-Mn
7161 | 7.24412 | 31.79594 | 11.96516 | 11.32767 | 37.66711 | 85.91978 | 0.256527 | 0.05454288 | 227.237 | 0 | 0 | 0 |  | Fe-Cr-Ni-V-Mn
7162 | 5.184397 | 42.47672 | 13.07819 | 6.620612 | 32.64008 | 91.83084 | 0.2453666 | 0.04744938 | 190.4464 | 0 | 0 | 0 |  | Fe-Cr-Ni-V-Mn
7163 | 4.168542 | 55.3056 | 13.14449 | 3.802385 | 23.57898 | 97.71125 | 0.2370342 | 0.0414204 | 160.9743 | 0 | 0 | 0 |  | Fe-Cr-Ni-V-Mn
7164 | 10.4657 | 5.846413 | 5.500174 | 40.09492 | 38.0928 | 65.87328 | 0.3057809 | 0.06841152 | 273.212 | 0 | 0 | 0 |  | Fe-Cr-Ni-V-Mn
7165 | 10.42827 | 8.738261 | 5.480506 | 33.29296 | 42.06 | 69.28001 | 0.2951022 | 0.06650887 | 268.9225 | 0 | 0 | 0 |  | Fe-Cr-Ni-V-Mn
7166 | 9.352161 | 12.57717 | 6.553284 | 26.53991 | 44.97748 | 73.08675 | 0.2838882 | 0.06391188 | 260.3149 | 0 | 0 | 0 |  | Fe-Cr-Ni-V-Mn
7167 | 8.294324 | 17.37535 | 7.628292 | 20.80586 | 45.89618 | 76.98007 | 0.2735067 | 0.06067516 | 247.3372 | 0 | 0 | 0 |  | Fe-Cr-Ni-V-Mn
7168 | 6.214595 | 24.10858 | 8.709431 | 15.11658 | 45.85082 | 81.67065 | 0.261674 | 0.05559376 | 222.9198 | 0 | 0 | 0 |  | Fe-Cr-Ni-V-Mn
7169 | 5.176677 | 30.84616 | 9.794039 | 10.38833 | 43.7948 | 86.10516 | 0.2519597 | 0.05054154 | 197.9425 | 0 | 0 | 0 |  | Fe-Cr-Ni-V-Mn
7170 | 3.078461 | 41.08194 | 11.86433 | 5.616109 | 38.35915 | 91.88092 | 0.2414266 | 0.04314662 | 160.4071 | 0 | 0 | 0 |  | Fe-Cr-Ni-V-Mn
7171 | 6.255995 | 8.736908 | 3.287795 | 30.43456 | 51.28474 | 70.40573 | 0.2869506 | 0.06007182 | 226.1389 | 0 | 0 | 0 |  | Fe-Cr-Ni-V-Mn
7172 | 6.232758 | 12.5731 | 4.367443 | 23.68868 | 53.13802 | 74.29531 | 0.2758539 | 0.05796584 | 220.5273 | 0 | 0 | 0 |  | Fe-Cr-Ni-V-Mn
7173 | 5.18228 | 17.36975 | 5.447022 | 17.9629 | 54.03806 | 78.25725 | 0.2650798 | 0.05435857 | 204.9735 | 0 | 0 | 0 |  | Fe-Cr-Ni-V-Mn
7174 | 4.179031 | 22.37245 | 6.588782 | 12.38885 | 54.47089 | 82.38642 | 0.2542762 | 0.05021162 | 185.4649 | 0 | 0 | 0 |  | Fe-Cr-Ni-V-Mn
7175 | 4.13123 | 28.84767 | 8.684556 | 7.5367 | 50.79984 | 86.81225 | 0.2456935 | 0.04489218 | 160.247 | 0 | 0 | 0 |  | Fe-Cr-Ni-V-Mn
7176 | 48.51513 | 31.7149 | 5.424849 | 11.2988 | 3.046307 | 86.62691 | 0.2757575 | 0.06373739 | 311.349 | 0 | 0 | 0 |  | Fe-Cr-Ni-V-Mn
7177 | 41.44282 | 37.62045 | 5.444996 | 10.3957 | 5.096034 | 88.96838 | 0.2688441 | 0.06077949 | 292.8505 | 0 | 0 | 0 |  | Fe-Cr-Ni-V-Mn
7178 | 35.72256 | 43.0414 | 4.417351 | 9.583751 | 7.234936 | 91.16345 | 0.2621113 | 0.0571697 | 268.7285 | 0 | 0 | 0 |  | Fe-Cr-Ni-V-Mn
7179 | 28.16728 | 47.59346 | 4.386109 | 8.564372 | 11.28878 | 93.12423 | 0.254875 | 0.05337726 | 242.1902 | 0 | 0 | 0 |  | Fe-Cr-Ni-V-Mn
7180 | 23.2421 | 52.1313 | 3.331287 | 6.74563 | 14.54969 | 95.55376 | 0.2470121 | 0.04741648 | 201.4997 | 0 | 0 | 0 |  | Fe-Cr-Ni-V-Mn
7181 | 52.50118 | 20.12743 | 6.492147 | 17.84121 | 3.038037 | 79.83187 | 0.2914731 | 0.07442811 | 378.0982 | 0 | 0 | 0 |  | Fe-Cr-Ni-V-Mn
7182 | 45.39773 | 25.93673 | 7.591328 | 15.99935 | 5.074864 | 82.44682 | 0.2841691 | 0.07097577 | 357.4072 | 0 | 0 | 0 |  | Fe-Cr-Ni-V-Mn
7183 | 38.90145 | 30.50017 | 8.608161 | 14.94081 | 7.049417 | 84.33649 | 0.2785313 | 0.06879963 | 344.4728 | 0 | 0 | 0 |  | Fe-Cr-Ni-V-Mn
7184 | 33.14902 | 34.72109 | 8.710619 | 13.22881 | 10.19046 | 86.45999 | 0.2716867 | 0.06461126 | 315.1311 | 0 | 0 | 0 |  | Fe-Cr-Ni-V-Mn
7185 | 26.94093 | 38.58952 | 9.80212 | 10.3969 | 14.27054 | 88.97811 | 0.2635643 | 0.05922017 | 277.0867 | 0 | 0 | 0 |  | Fe-Cr-Ni-V-Mn
7186 | 21.80887 | 42.54384 | 8.732571 | 8.525665 | 18.38905 | 91.20688 | 0.255636 | 0.05392146 | 239.9966 | 0 | 0 | 0 |  | Fe-Cr-Ni-V-Mn
7187 | 16.80736 | 44.98912 | 7.728867 | 6.707327 | 23.76733 | 92.92486 | 0.2480826 | 0.0480574 | 198.8926 | 0 | 0 | 0 |  | Fe-Cr-Ni-V-Mn
7188 | 53.7297 | 11.54416 | 4.344195 | 27.3326 | 3.049336 | 73.21643 | 0.3061798 | 0.08323814 | 425.7105 | 0 | 0 | 0 |  | Fe-Cr-Ni-V-Mn
7189 | 47.00177 | 15.22112 | 8.59181 | 25.16472 | 4.020586 | 75.02079 | 0.3017434 | 0.08215158 | 423.8592 | 0 | 0 | 0 |  | Fe-Cr-Ni-V-Mn
7190 | 40.26555 | 20.18638 | 10.85194 | 22.60227 | 6.093871 | 77.52546 | 0.294889 | 0.07869765 | 403.9967 | 0 | 0 | 0 |  | Fe-Cr-Ni-V-Mn
7191 | 34.73001 | 23.77585 | 12.88385 | 19.56668 | 9.043604 | 79.83863 | 0.2881452 | 0.07544772 | 383.8563 | 0 | 0 | 0 |  | Fe-Cr-Ni-V-Mn
7192 | 29.88813 | 26.8676 | 14.08258 | 15.98165 | 13.18005 | 82.3158 | 0.2803351 | 0.07017223 | 346.6887 | 0 | 0 | 0 |  | Fe-Cr-Ni-V-Mn
7193 | 24.72414 | 29.73321 | 15.1592 | 13.15558 | 17.22788 | 84.44575 | 0.2731844 | 0.0655857 | 314.2812 | 0 | 0 | 0 |  | Fe-Cr-Ni-V-Mn
7194 | 19.59187 | 32.64158 | 14.08977 | 10.34634 | 23.33045 | 86.71088 | 0.2641297 | 0.05938038 | 269.393 | 0 | 0 | 0 |  | Fe-Cr-Ni-V-Mn
7195 | 15.47095 | 34.56992 | 13.00904 | 7.526407 | 29.42367 | 88.71028 | 0.2555695 | 0.0528977 | 223.629 | 0 | 0 | 0 |  | Fe-Cr-Ni-V-Mn
7196 | 12.39728 | 35.58911 | 9.772958 | 5.654164 | 36.58649 | 90.07239 | 0.2473542 | 0.04629182 | 178.1713 | 0 | 0 | 0 |  | Fe-Cr-Ni-V-Mn
7197 | 44.68448 | 9.675165 | 6.553568 | 36.02 | 3.066779 | 69.11592 | 0.3151548 | 0.08710334 | 439.5323 | 0 | 0 | 0 |  | Fe-Cr-Ni-V-Mn
7198 | 39.76442 | 12.66556 | 10.9989 | 32.45352 | 4.117599 | 71.1536 | 0.3102999 | 0.08589089 | 438.2781 | 0 | 0 | 0 |  | Fe-Cr-Ni-V-Mn
7199 | 34.39268 | 15.52538 | 15.33622 | 27.56906 | 7.176672 | 73.71355 | 0.3033952 | 0.08335877 | 426.7359 | 0 | 0 | 0 |  | Fe-Cr-Ni-V-Mn
7200 | 29.83552 | 18.19949 | 18.38327 | 23.46105 | 10.12066 | 76.05839 | 0.296847 | 0.08059958 | 411.7699 | 0 | 0 | 0 |  | Fe-Cr-Ni-V-Mn
7201 | 25.63534 | 20.0488 | 20.47816 | 18.70686 | 15.13085 | 78.50804 | 0.2889421 | 0.07558897 | 377.0151 | 0 | 0 | 0 |  | Fe-Cr-Ni-V-Mn
7202 | 21.51976 | 22.8981 | 20.46491 | 14.95581 | 20.16142 | 81.04186 | 0.2802804 | 0.06989612 | 337.0976 | 0 | 0 | 0 |  | Fe-Cr-Ni-V-Mn
7203 | 17.58934 | 25.04633 | 19.57544 | 11.32541 | 26.46348 | 83.38741 | 0.271081 | 0.06305439 | 287.7495 | 0 | 0 | 0 |  | Fe-Cr-Ni-V-Mn
7204 | 13.18542 | 26.44106 | 18.12332 | 8.326549 | 33.92365 | 85.26475 | 0.2619347 | 0.05701042 | 244.357 | 0 | 0 | 0 |  | Fe-Cr-Ni-V-Mn
7205 | 11.28722 | 26.74992 | 12.94237 | 5.615876 | 43.40461 | 86.8539 | 0.2515346 | 0.04830129 | 183.9734 | 0 | 0 | 0 |  | Fe-Cr-Ni-V-Mn
7206 | 36.49385 | 7.766256 | 9.86353 | 42.79924 | 3.07713 | 65.82788 | 0.3226616 | 0.08893916 | 438.297 | 0 | 0 | 0 |  | Fe-Cr-Ni-V-Mn
7207 | 32.45442 | 9.747254 | 15.4056 | 37.24335 | 5.149383 | 68.136 | 0.3169992 | 0.08875682 | 446.5781 | 0 | 0 | 0 |  | Fe-Cr-Ni-V-Mn
7208 | 28.09156 | 11.62421 | 20.77801 | 31.31828 | 8.187947 | 70.65197 | 0.3104377 | 0.08734944 | 445.0071 | 0 | 0 | 0 |  | Fe-Cr-Ni-V-Mn
7209 | 24.61445 | 13.36832 | 23.71591 | 26.19442 | 12.1069 | 73.03599 | 0.3034558 | 0.08445496 | 429.5996 | 0 | 0 | 0 |  | Fe-Cr-Ni-V-Mn
7210 | 20.44451 | 15.22779 | 25.78672 | 21.446 | 17.09498 | 75.42442 | 0.2956775 | 0.07987546 | 399.1863 | 0 | 0 | 0 |  | Fe-Cr-Ni-V-Mn
7211 | 17.32983 | 17.08393 | 26.78697 | 16.73747 | 22.0618 | 77.94646 | 0.2873512 | 0.07426219 | 360.6759 | 0 | 0 | 0 |  | Fe-Cr-Ni-V-Mn
7212 | 13.23603 | 18.95896 | 25.68408 | 12.0734 | 30.04753 | 80.61969 | 0.2764654 | 0.06737023 | 309.9719 | 0 | 0 | 0 |  | Fe-Cr-Ni-V-Mn
7213 | 11.18617 | 18.93602 | 23.51525 | 8.348398 | 38.01415 | 82.35978 | 0.2674402 | 0.0598516 | 255.3629 | 0 | 0 | 0 |  | Fe-Cr-Ni-V-Mn
7214 | 8.155161 | 18.98203 | 17.14355 | 5.57912 | 50.14014 | 83.91687 | 0.2551569 | 0.05031205 | 189.108 | 0 | 0 | 0 |  | Fe-Cr-Ni-V-Mn
7215 | 26.3736 | 6.875392 | 15.52371 | 48.11398 | 3.113319 | 63.3316 | 0.328573 | 0.09027099 | 435.122 | 0 | 0 | 0 |  | Fe-Cr-Ni-V-Mn
7216 | 23.77647 | 7.699803 | 22.81797 | 39.60415 | 6.101601 | 66.17077 | 0.3216963 | 0.0927554 | 467.0467 | 0 | 0 | 0 |  | Fe-Cr-Ni-V-Mn
7217 | 20.5341 | 8.603165 | 28.05804 | 33.71476 | 9.089943 | 68.32445 | 0.3160658 | 0.09224924 | 471.7691 | 0 | 0 | 0 |  | Fe-Cr-Ni-V-Mn
7218 | 18.57336 | 10.56771 | 30.36787 | 27.2953 | 13.19576 | 71.28768 | 0.3076775 | 0.08794927 | 448.3322 | 0 | 0 | 0 |  | Fe-Cr-Ni-V-Mn
7219 | 16.27604 | 11.36528 | 32.0766 | 22.26957 | 18.01251 | 73.44009 | 0.3006524 | 0.08374462 | 420.7201 | 0 | 0 | 0 |  | Fe-Cr-Ni-V-Mn
7220 | 13.04824 | 13.08298 | 32.70458 | 16.47984 | 24.68435 | 76.35417 | 0.2905209 | 0.07683876 | 372.9539 | 0 | 0 | 0 |  | Fe-Cr-Ni-V-Mn
7221 | 10.11782 | 14.1302 | 31.90411 | 11.99782 | 31.85005 | 78.64946 | 0.2810792 | 0.06932544 | 318.466 | 0 | 0 | 0 |  | Fe-Cr-Ni-V-Mn
7222 | 8.170972 | 14.26412 | 27.91228 | 7.453248 | 42.19938 | 80.88279 | 0.2692017 | 0.05964696 | 248.6989 | 0 | 0 | 0 |  | Fe-Cr-Ni-V-Mn
7223 | 6.085076 | 14.16368 | 20.25381 | 4.625478 | 54.87196 | 82.49081 | 0.2561748 | 0.05012634 | 183.6868 | 0 | 0 | 0 |  | Fe-Cr-Ni-V-Mn
7224 | 17.71319 | 6.790721 | 22.99881 | 49.42231 | 3.074978 | 62.40563 | 0.3311962 | 0.09401231 | 457.8534 | 0 | 0 | 0 |  | Fe-Cr-Ni-V-Mn
7225 | 16.48244 | 6.713819 | 30.31781 | 40.40563 | 6.08031 | 65.12565 | 0.3247306 | 0.096525 | 490.5558 | 0 | 0 | 0 |  | Fe-Cr-Ni-V-Mn
7226 | 15.32262 | 6.657481 | 35.43186 | 33.5441 | 9.043932 | 67.34056 | 0.3191572 | 0.09554093 | 492.7514 | 0 | 0 | 0 |  | Fe-Cr-Ni-V-Mn
7227 | 13.07526 | 7.491469 | 38.05815 | 27.52327 | 13.85185 | 69.73875 | 0.3118649 | 0.09175858 | 471.3602 | 0 | 0 | 0 |  | Fe-Cr-Ni-V-Mn
7228 | 11.01065 | 8.387505 | 39.97993 | 21.91308 | 18.70884 | 72.13977 | 0.3043112 | 0.08638012 | 435.9627 | 0 | 0 | 0 |  | Fe-Cr-Ni-V-Mn
7229 | 9.066758 | 9.379498 | 40.23754 | 16.5407 | 24.77551 | 74.65167 | 0.2954951 | 0.07902217 | 384.0312 | 0 | 1 | 0 |  | Fe-Cr-Ni-V-Mn
7230 | 7.032315 | 10.28876 | 39.06972 | 10.99647 | 32.61273 | 77.37623 | 0.2847559 | 0.07018011 | 321.1436 | 0 | 1 | 0 |  | Fe-Cr-Ni-V-Mn
7231 | 5.026326 | 11.23135 | 33.81185 | 6.418752 | 43.51173 | 79.9732 | 0.2714471 | 0.06026232 | 250.8169 | 1 | 1 | 1 | 250.8169 | Fe-Cr-Ni-V-Mn
7232 | 4.037615 | 11.27759 | 24.40231 | 3.682958 | 56.59952 | 81.68801 | 0.2576461 | 0.05046751 | 183.7196 | 1 | 1 | 1 | 183.7196 | Fe-Cr-Ni-V-Mn
7233 | 10.22929 | 4.761956 | 39.78188 | 39.18921 | 6.037673 | 64.39733 | 0.327445 | 0.1012861 | 523.6055 | 0 | 0 | 0 |  | Fe-Cr-Ni-V-Mn
7234 | 10.1493 | 4.724723 | 43.73795 | 32.40233 | 8.985697 | 66.66758 | 0.321689 | 0.09880502 | 514.9747 | 0 | 0 | 0 |  | Fe-Cr-Ni-V-Mn
7235 | 9.075968 | 5.633415 | 46.63815 | 25.75611 | 12.89635 | 69.35849 | 0.3142749 | 0.09360862 | 484.6592 | 1 | 1 | 1 | 484.6592 | Fe-Cr-Ni-V-Mn
7236 | 8.032874 | 6.544087 | 47.49323 | 20.15002 | 17.77978 | 71.84803 | 0.3064714 | 0.08691041 | 439.3462 | 1 | 1 | 1 | 439.3462 | Fe-Cr-Ni-V-Mn
7237 | 6.003909 | 7.453202 | 47.32968 | 14.6041 | 24.60911 | 74.4424 | 0.2970736 | 0.07864408 | 380.5681 | 1 | 1 | 1 | 380.5681 | Fe-Cr-Ni-V-Mn
7238 | 4.995553 | 8.371941 | 45.1565 | 10.02486 | 31.45115 | 76.82919 | 0.2875824 | 0.07057807 | 323.3786 | 1 | 1 | 1 | 323.3786 | Fe-Cr-Ni-V-Mn
7239 | 2.971597 | 10.14452 | 39.56311 | 5.421154 | 41.89962 | 79.7648 | 0.2737054 | 0.06085372 | 255.6517 | 1 | 1 | 1 | 255.6517 | Fe-Cr-Ni-V-Mn
7240 | 6.036817 | 2.810271 | 52.87679 | 29.36829 | 8.907838 | 66.68081 | 0.3228877 | 0.1008382 | 531.1309 | 1 | 1 | 1 | 531.1309 | Fe-Cr-Ni-V-Mn
7241 | 6.001615 | 3.725177 | 54.67118 | 22.81018 | 12.79185 | 69.45545 | 0.3152473 | 0.0936156 | 484.9539 | 1 | 1 | 1 | 484.9539 | Fe-Cr-Ni-V-Mn
7242 | 4.980036 | 4.636632 | 55.48513 | 17.26188 | 17.63632 | 71.96878 | 0.3074351 | 0.08567247 | 429.9698 | 1 | 1 | 1 | 429.9698 | Fe-Cr-Ni-V-Mn
7243 | 4.008917 | 5.598716 | 55.83175 | 11.88454 | 22.67608 | 74.55701 | 0.2991227 | 0.0764988 | 365.5687 | 1 | 1 | 1 | 365.5687 | Fe-Cr-Ni-V-Mn
7244 | 3.967796 | 7.388382 | 52.13118 | 7.238543 | 29.2741 | 77.41359 | 0.2885278 | 0.06748544 | 303.5855 | 1 | 1 | 1 | 303.5855 | Fe-Cr-Ni-V-Mn
7245 | 47.73639 | 2.836894 | 5.337772 | 11.11744 | 32.9715 | 76.63406 | 0.2844022 | 0.06363715 | 270.1342 | 1 | 0 | 0 |  | Fe-Cr-Ni-V-Mn
7246 | 40.68777 | 4.735262 | 5.345793 | 10.2063 | 39.02487 | 77.59694 | 0.2782431 | 0.0606329 | 249.0161 | 0 | 0 | 0 |  | Fe-Cr-Ni-V-Mn
7247 | 35.00568 | 6.71008 | 4.328703 | 9.391424 | 44.56411 | 78.62411 | 0.2719856 | 0.05698455 | 224.4054 | 0 | 0 | 0 |  | Fe-Cr-Ni-V-Mn
7248 | 27.59108 | 10.46568 | 4.296384 | 8.389175 | 49.25768 | 80.32038 | 0.2643684 | 0.05319895 | 201.3279 | 0 | 0 | 0 |  | Fe-Cr-Ni-V-Mn
7249 | 22.74834 | 13.47799 | 3.260518 | 6.602327 | 53.91082 | 82.20778 | 0.2562058 | 0.04741673 | 166.7156 | 0 | 0 | 0 |  | Fe-Cr-Ni-V-Mn
7250 | 51.99364 | 2.84755 | 6.429387 | 17.66874 | 21.06068 | 73.94862 | 0.2971185 | 0.07395306 | 344.1137 | 0 | 0 | 0 |  | Fe-Cr-Ni-V-Mn
7251 | 44.86129 | 4.746344 | 7.501626 | 15.81029 | 27.08045 | 75.20489 | 0.2908205 | 0.07044215 | 318.8556 | 0 | 0 | 0 |  | Fe-Cr-Ni-V-Mn
7252 | 38.38394 | 6.583155 | 8.493647 | 14.74205 | 31.79721 | 76.15005 | 0.2857904 | 0.06821801 | 303.0327 | 0 | 0 | 0 |  | Fe-Cr-Ni-V-Mn
7253 | 32.68527 | 9.509817 | 8.588757 | 13.04374 | 36.17242 | 77.80886 | 0.2789903 | 0.06409412 | 275.8253 | 0 | 0 | 0 |  | Fe-Cr-Ni-V-Mn
7254 | 26.56393 | 13.31733 | 9.664951 | 10.25141 | 40.20239 | 80.24563 | 0.2704585 | 0.05896326 | 243.8921 | 0 | 0 | 0 |  | Fe-Cr-Ni-V-Mn
7255 | 21.50301 | 17.16021 | 8.610099 | 8.406095 | 44.32059 | 82.42369 | 0.2621093 | 0.0538159 | 211.7955 | 0 | 0 | 0 |  | Fe-Cr-Ni-V-Mn
7256 | 16.59613 | 22.21185 | 7.631733 | 6.623031 | 46.93725 | 85.03354 | 0.2534783 | 0.04809518 | 178.289 | 0 | 0 | 0 |  | Fe-Cr-Ni-V-Mn
7257 | 53.46777 | 2.871971 | 4.323017 | 27.19936 | 12.13788 | 70.35335 | 0.3092065 | 0.08277269 | 404.1518 | 0 | 0 | 0 |  | Fe-Cr-Ni-V-Mn
7258 | 46.70013 | 3.780857 | 8.536669 | 25.00322 | 15.97913 | 71.20889 | 0.3056724 | 0.08155205 | 395.9906 | 0 | 0 | 0 |  | Fe-Cr-Ni-V-Mn
7259 | 39.9397 | 5.720863 | 10.76412 | 22.41937 | 21.15595 | 72.66811 | 0.2996981 | 0.07791894 | 370.6919 | 0 | 0 | 0 |  | Fe-Cr-Ni-V-Mn
7260 | 34.43355 | 8.486243 | 12.77387 | 19.39966 | 24.90668 | 74.65622 | 0.2930474 | 0.07474752 | 351.3696 | 0 | 0 | 0 |  | Fe-Cr-Ni-V-Mn
7261 | 29.64669 | 12.37347 | 13.96882 | 15.85254 | 28.15848 | 77.35275 | 0.2847632 | 0.06965518 | 319.7525 | 0 | 0 | 0 |  | Fe-Cr-Ni-V-Mn
7262 | 24.53771 | 16.18236 | 15.04489 | 13.05638 | 31.17866 | 79.77053 | 0.2771279 | 0.06525149 | 292.3088 | 0 | 0 | 0 |  | Fe-Cr-Ni-V-Mn
7263 | 19.47549 | 21.94991 | 14.00608 | 10.28489 | 34.28363 | 83.00608 | 0.2670241 | 0.05925188 | 255.1778 | 0 | 0 | 0 |  | Fe-Cr-Ni-V-Mn
7264 | 15.41234 | 27.74248 | 12.95975 | 7.49789 | 36.38754 | 86.33336 | 0.2572813 | 0.05290239 | 216.5085 | 0 | 0 | 0 |  | Fe-Cr-Ni-V-Mn
7265 | 12.39054 | 34.6084 | 9.767642 | 5.651088 | 37.58233 | 89.7313 | 0.2475796 | 0.04629938 | 177.3697 | 0 | 0 | 0 |  | Fe-Cr-Ni-V-Mn
7266 | 44.5139 | 2.891469 | 6.52855 | 35.8825 | 10.18357 | 66.93526 | 0.317617 | 0.08656943 | 420.5051 | 0 | 0 | 0 |  | Fe-Cr-Ni-V-Mn
7267 | 39.56811 | 3.877857 | 10.9446 | 32.2933 | 13.31613 | 68.28826 | 0.3134393 | 0.08510179 | 413.3801 | 0 | 0 | 0 |  | Fe-Cr-Ni-V-Mn
7268 | 34.22357 | 6.758954 | 15.26081 | 27.4335 | 16.32316 | 70.80338 | 0.3064377 | 0.08258765 | 402.8397 | 0 | 0 | 0 |  | Fe-Cr-Ni-V-Mn
7269 | 29.6907 | 9.532186 | 18.29404 | 23.34717 | 19.13591 | 73.13928 | 0.299763 | 0.07994961 | 389.799 | 0 | 0 | 0 |  | Fe-Cr-Ni-V-Mn
7270 | 25.55252 | 14.27431 | 20.412 | 18.64642 | 21.11475 | 76.53314 | 0.2907992 | 0.07524798 | 364.1217 | 0 | 0 | 0 |  | Fe-Cr-Ni-V-Mn
7271 | 21.47339 | 19.04063 | 20.42082 | 14.92359 | 24.14157 | 79.71011 | 0.2814533 | 0.06974281 | 329.8292 | 0 | 0 | 0 |  | Fe-Cr-Ni-V-Mn
7272 | 17.58934 | 25.04633 | 19.57544 | 11.32541 | 26.46348 | 83.38741 | 0.271081 | 0.06303757 | 287.7147 | 0 | 0 | 0 |  | Fe-Cr-Ni-V-Mn
7273 | 13.22783 | 32.21026 | 18.18161 | 8.353329 | 28.02697 | 87.28152 | 0.2604206 | 0.05701096 | 251.0498 | 0 | 0 | 0 |  | Fe-Cr-Ni-V-Mn
7274 | 11.37949 | 41.41605 | 13.04817 | 5.661783 | 28.49451 | 91.97706 | 0.2480729 | 0.04806696 | 196.0194 | 0 | 0 | 0 |  | Fe-Cr-Ni-V-Mn
7275 | 36.3939 | 2.904369 | 9.836515 | 42.68201 | 8.183206 | 64.29446 | 0.324483 | 0.08844337 | 423.5382 | 0 | 0 | 0 |  | Fe-Cr-Ni-V-Mn
7276 | 32.36517 | 4.860225 | 15.36323 | 37.14093 | 10.27044 | 66.56091 | 0.3187984 | 0.08812724 | 430.8009 | 0 | 0 | 0 |  | Fe-Cr-Ni-V-Mn
7277 | 28.03011 | 7.73252 | 20.73255 | 31.24977 | 12.25505 | 69.36877 | 0.3118362 | 0.08681051 | 432.3261 | 0 | 0 | 0 |  | Fe-Cr-Ni-V-Mn
7278 | 24.58788 | 11.44619 | 23.69031 | 26.16614 | 14.10947 | 72.39081 | 0.3041246 | 0.08425284 | 423.9721 | 0 | 0 | 0 |  | Fe-Cr-Ni-V-Mn
7279 | 20.45552 | 16.18824 | 25.80062 | 21.45756 | 16.09806 | 75.75181 | 0.295357 | 0.07996064 | 401.7134 | 0 | 0 | 0 |  | Fe-Cr-Ni-V-Mn
7280 | 17.36713 | 20.92531 | 26.84463 | 16.7735 | 18.08942 | 79.27479 | 0.2861311 | 0.07450403 | 369.2303 | 0 | 0 | 0 |  | Fe-Cr-Ni-V-Mn
7281 | 13.30741 | 28.5918 | 25.82258 | 12.13851 | 20.13971 | 83.98657 | 0.273634 | 0.06679182 | 321.2336 | 0 | 0 | 0 |  | Fe-Cr-Ni-V-Mn
7282 | 11.29509 | 36.32876 | 23.74421 | 8.429684 | 20.20226 | 88.48244 | 0.2627004 | 0.05918003 | 273.7642 | 0 | 0 | 0 |  | Fe-Cr-Ni-V-Mn
7283 | 8.288695 | 48.23211 | 17.42426 | 5.670473 | 20.38446 | 94.18408 | 0.2481012 | 0.04969136 | 214.2173 | 0 | 0 | 0 |  | Fe-Cr-Ni-V-Mn
7284 | 26.3151 | 2.940061 | 15.48928 | 48.00726 | 7.248298 | 62.10585 | 0.3300871 | 0.08952991 | 420.6925 | 0 | 0 | 0 |  | Fe-Cr-Ni-V-Mn
7285 | 23.7506 | 5.768569 | 22.79315 | 39.56106 | 8.126617 | 65.54904 | 0.322425 | 0.09207814 | 457.4592 | 0 | 0 | 0 |  | Fe-Cr-Ni-V-Mn
7286 | 20.5341 | 8.603165 | 28.05804 | 33.71476 | 9.089943 | 68.32445 | 0.3160658 | 0.09164072 | 467.4422 | 0 | 0 | 0 |  | Fe-Cr-Ni-V-Mn
7287 | 18.59358 | 12.5027 | 30.40092 | 27.32501 | 11.17779 | 71.93912 | 0.3069876 | 0.08727278 | 448.102 | 0 | 0 | 0 |  | Fe-Cr-Ni-V-Mn
7288 | 16.32854 | 17.10291 | 32.18007 | 22.34141 | 12.04708 | 75.40431 | 0.29868 | 0.08366541 | 432.784 | 0 | 0 | 0 |  | Fe-Cr-Ni-V-Mn
7289 | 13.12458 | 23.49915 | 32.89591 | 16.57625 | 13.90411 | 79.98216 | 0.2871481 | 0.07708673 | 394.7323 | 0 | 0 | 0 |  | Fe-Cr-Ni-V-Mn
7290 | 10.21034 | 30.42007 | 32.19584 | 12.10753 | 15.06622 | 84.38789 | 0.2761374 | 0.07135222 | 359.742 | 0 | 0 | 0 |  | Fe-Cr-Ni-V-Mn
7291 | 8.291425 | 40.52832 | 28.32375 | 7.563122 | 15.29338 | 90.201 | 0.2619773 | 0.06193633 | 298.9425 | 0 | 0 | 0 |  | Fe-Cr-Ni-V-Mn
7292 | 6.217958 | 53.06758 | 20.69609 | 4.726487 | 15.29188 | 96.23583 | 0.2467673 | 0.05147941 | 230.8937 | 0 | 0 | 0 |  | Fe-Cr-Ni-V-Mn
7293 | 17.67438 | 2.903933 | 22.94842 | 49.31403 | 7.15923 | 61.19263 | 0.3327174 | 0.09320424 | 442.3239 | 0 | 0 | 0 |  | Fe-Cr-Ni-V-Mn
7294 | 16.4735 | 5.751581 | 30.30136 | 40.38371 | 7.089848 | 64.81457 | 0.3251008 | 0.09628481 | 486.2208 | 0 | 0 | 0 |  | Fe-Cr-Ni-V-Mn
7295 | 15.33913 | 8.56884 | 35.47004 | 33.58024 | 7.041748 | 67.97531 | 0.3184352 | 0.096035 | 501.5547 | 0 | 0 | 0 |  | Fe-Cr-Ni-V-Mn
7296 | 13.11696 | 13.15188 | 38.17952 | 27.61105 | 7.940589 | 71.65841 | 0.3097945 | 0.09338965 | 497.999 | 0 | 0 | 0 |  | Fe-Cr-Ni-V-Mn
7297 | 11.06902 | 17.80082 | 40.19187 | 22.02924 | 8.909059 | 75.39388 | 0.3009942 | 0.0886187 | 474.6953 | 0 | 0 | 0 |  | Fe-Cr-Ni-V-Mn
7298 | 9.139514 | 23.63691 | 40.56042 | 16.67343 | 9.989726 | 79.66129 | 0.2907197 | 0.08139439 | 430.6088 | 0 | 0 | 0 |  | Fe-Cr-Ni-V-Mn
7299 | 7.115157 | 31.22989 | 39.52996 | 11.12601 | 10.99897 | 84.8438 | 0.2782235 | 0.0724866 | 373.0244 | 0 | 0 | 0 |  | Fe-Cr-Ni-V-Mn
7300 | 5.112972 | 41.89152 | 34.39471 | 6.5294 | 12.0714 | 90.96643 | 0.2628499 | 0.06239575 | 306.0963 | 0 | 0 | 0 |  | Fe-Cr-Ni-V-Mn
7301 | 4.136599 | 54.8818 | 25.00055 | 3.773247 | 12.20781 | 97.22004 | 0.2469654 | 0.052653 | 242.1289 | 0 | 0 | 0 |  | Fe-Cr-Ni-V-Mn
7302 | 10.2348 | 5.717428 | 39.80333 | 39.21034 | 5.034107 | 64.71034 | 0.3270698 | 0.1015812 | 528.6224 | 0 | 0 | 0 |  | Fe-Cr-Ni-V-Mn
7303 | 10.17106 | 8.522729 | 43.83169 | 32.47177 | 5.002753 | 67.94454 | 0.3202265 | 0.09995642 | 534.6302 | 0 | 0 | 0 |  | Fe-Cr-Ni-V-Mn
7304 | 9.109844 | 12.25129 | 46.81224 | 25.85225 | 5.974378 | 71.638 | 0.3118027 | 0.09541369 | 516.0916 | 1 | 0 | 0 |  | Fe-Cr-Ni-V-Mn
7305 | 8.079887 | 16.92614 | 47.77119 | 20.26795 | 6.954827 | 75.49056 | 0.3027407 | 0.08923102 | 481.7066 | 1 | 0 | 0 |  | Fe-Cr-Ni-V-Mn
7306 | 6.058199 | 23.50187 | 47.75766 | 14.73615 | 7.946122 | 80.16656 | 0.2916109 | 0.08115875 | 431.9574 | 1 | 0 | 0 |  | Fe-Cr-Ni-V-Mn
7307 | 5.056768 | 30.13166 | 45.70984 | 10.1477 | 8.954029 | 84.67572 | 0.2806266 | 0.07260624 | 374.9771 | 1 | 0 | 0 |  | Fe-Cr-Ni-V-Mn
7308 | 3.022059 | 40.32925 | 40.23495 | 5.513213 | 10.90052 | 90.70583 | 0.2650362 | 0.06196846 | 302.9697 | 0 | 0 | 0 |  | Fe-Cr-Ni-V-Mn
7309 | 6.056077 | 8.457709 | 53.04548 | 29.46198 | 2.978752 | 68.61808 | 0.3206794 | 0.1027633 | 563.1571 | 1 | 1 | 1 | 563.1571 | Fe-Cr-Ni-V-Mn
7310 | 6.030213 | 12.16452 | 54.93169 | 22.91887 | 3.954707 | 72.41867 | 0.3120519 | 0.09605651 | 526.7495 | 1 | 1 | 1 | 526.7495 | Fe-Cr-Ni-V-Mn
7311 | 5.014239 | 16.80651 | 55.8662 | 17.38043 | 4.932624 | 76.32184 | 0.3030015 | 0.08834019 | 479.1119 | 1 | 1 | 1 | 479.1119 | Fe-Cr-Ni-V-Mn
7312 | 4.045225 | 21.65612 | 56.33741 | 11.99217 | 5.969074 | 80.4021 | 0.2935317 | 0.07841848 | 411.3777 | 1 | 1 | 1 | 411.3777 | Fe-Cr-Ni-V-Mn
7313 | 4.013941 | 28.02866 | 52.73746 | 7.322727 | 7.897215 | 84.99911 | 0.2818201 | 0.06829764 | 341.5069 | 1 | 1 | 1 | 341.5069 | Fe-Cr-Ni-V-Mn
7314 | 46.88833 | 4.644158 | 34.60342 | 10.91993 | 2.944158 | 76.27671 | 0.3044384 | 0.07025872 | 333.801 | 0 | 1 | 0 |  | Fe-Cr-Ni-V-Mn
7315 | 39.76144 | 4.627455 | 40.74788 | 9.973939 | 4.889283 | 76.31394 | 0.3039877 | 0.06937204 | 326.2465 | 1 | 1 | 1 | 326.2465 | Fe-Cr-Ni-V-Mn
7316 | 34.00692 | 3.724933 | 46.2572 | 9.123475 | 6.887466 | 76.03456 | 0.3042381 | 0.06832163 | 316.2936 | 1 | 1 | 1 | 316.2936 | Fe-Cr-Ni-V-Mn
7317 | 26.66461 | 3.677914 | 50.86345 | 8.10748 | 10.68654 | 76.13839 | 0.3024747 | 0.06737888 | 307.8626 | 1 | 1 | 1 | 307.8626 | Fe-Cr-Ni-V-Mn
7318 | 21.8562 | 2.774874 | 55.34343 | 6.343396 | 13.68211 | 76.31434 | 0.3011354 | 0.06389761 | 281.2761 | 1 | 1 | 1 | 281.2761 | Fe-Cr-Ni-V-Mn
7319 | 51.54571 | 5.646036 | 22.30899 | 17.51652 | 2.982748 | 74.40489 | 0.3066461 | 0.0795515 | 400.2263 | 0 | 0 | 0 |  | Fe-Cr-Ni-V-Mn
7320 | 44.30036 | 6.561795 | 28.57305 | 15.6126 | 4.952193 | 75.14323 | 0.3046142 | 0.07783166 | 388.2775 | 0 | 0 | 0 |  | Fe-Cr-Ni-V-Mn
7321 | 37.78697 | 7.406595 | 33.4462 | 14.51277 | 6.847461 | 75.59969 | 0.3030397 | 0.0770545 | 382.882 | 0 | 0 | 0 |  | Fe-Cr-Ni-V-Mn
7322 | 32.03365 | 7.456183 | 37.87889 | 12.7837 | 9.847579 | 76.07506 | 0.3009342 | 0.07478551 | 365.1135 | 1 | 1 | 1 | 365.1135 | Fe-Cr-Ni-V-Mn
7323 | 25.94066 | 8.36027 | 41.94749 | 10.01088 | 13.7407 | 77.33351 | 0.2965097 | 0.07046551 | 333.7336 | 1 | 1 | 1 | 333.7336 | Fe-Cr-Ni-V-Mn
7324 | 20.87213 | 7.402998 | 45.96619 | 8.15947 | 17.59921 | 77.55276 | 0.2944934 | 0.06769652 | 311.5416 | 1 | 1 | 1 | 311.5416 | Fe-Cr-Ni-V-Mn
7325 | 16.01954 | 6.525265 | 48.409 | 6.39293 | 22.65327 | 77.83306 | 0.2914117 | 0.06477989 | 288.3563 | 1 | 1 | 1 | 288.3563 | Fe-Cr-Ni-V-Mn
7326 | 53.20179 | 3.810246 | 12.90454 | 27.06405 | 3.019376 | 70.40043 | 0.3141432 | 0.08720787 | 445.3029 | 0 | 0 | 0 |  | Fe-Cr-Ni-V-Mn
7327 | 46.54505 | 7.536604 | 17.01664 | 24.92019 | 3.981518 | 72.20678 | 0.3096921 | 0.08557719 | 439.9588 | 0 | 0 | 0 |  | Fe-Cr-Ni-V-Mn
7328 | 39.72398 | 9.483273 | 22.48256 | 22.29828 | 6.011909 | 73.57496 | 0.306056 | 0.08395789 | 431.2126 | 0 | 0 | 0 |  | Fe-Cr-Ni-V-Mn
7329 | 34.18508 | 11.23334 | 26.42019 | 19.25967 | 8.901706 | 75.16076 | 0.3013986 | 0.08103177 | 412.2331 | 0 | 0 | 0 |  | Fe-Cr-Ni-V-Mn
7330 | 29.34357 | 12.24696 | 29.77908 | 15.69047 | 12.93991 | 76.78881 | 0.296062 | 0.07681164 | 381.7704 | 0 | 0 | 0 |  | Fe-Cr-Ni-V-Mn
7331 | 24.21507 | 13.15142 | 32.87565 | 12.8847 | 16.87316 | 78.10559 | 0.2913133 | 0.07302547 | 354.117 | 0 | 0 | 0 |  | Fe-Cr-Ni-V-Mn
7332 | 19.09549 | 12.1644 | 35.91654 | 10.08421 | 22.73936 | 78.77609 | 0.2870338 | 0.06888499 | 321.2314 | 0 | 1 | 0 |  | Fe-Cr-Ni-V-Mn
7333 | 15.02451 | 11.19078 | 37.90091 | 7.309216 | 28.57459 | 79.52259 | 0.2823447 | 0.0643329 | 286.5777 | 1 | 1 | 1 | 286.5777 | Fe-Cr-Ni-V-Mn
7334 | 11.98124 | 8.366293 | 38.82938 | 5.464414 | 35.35867 | 79.2425 | 0.2793418 | 0.06115092 | 259.3063 | 1 | 1 | 1 | 259.3063 | Fe-Cr-Ni-V-Mn
7335 | 44.46262 | 5.776276 | 10.86838 | 35.84116 | 3.051553 | 67.73502 | 0.3190935 | 0.0897385 | 453.5946 | 0 | 0 | 0 |  | Fe-Cr-Ni-V-Mn
7336 | 39.61513 | 9.706163 | 14.24489 | 32.33168 | 4.10214 | 70.09503 | 0.3133129 | 0.08839247 | 453.2709 | 0 | 0 | 0 |  | Fe-Cr-Ni-V-Mn
7337 | 34.30684 | 13.5508 | 17.48336 | 27.50025 | 7.158759 | 72.99633 | 0.3054383 | 0.08511257 | 437.7017 | 0 | 0 | 0 |  | Fe-Cr-Ni-V-Mn
7338 | 29.76201 | 16.24364 | 20.49539 | 23.40325 | 10.09572 | 75.33817 | 0.2989014 | 0.08170645 | 417.9028 | 0 | 0 | 0 |  | Fe-Cr-Ni-V-Mn
7339 | 25.57238 | 18.09484 | 22.57817 | 18.66092 | 15.09369 | 77.77562 | 0.2910424 | 0.07662054 | 382.7313 | 0 | 0 | 0 |  | Fe-Cr-Ni-V-Mn
7340 | 21.38821 | 18.01685 | 25.69239 | 14.86438 | 20.03817 | 79.18387 | 0.2856418 | 0.07238278 | 350.9203 | 0 | 0 | 0 |  | Fe-Cr-Ni-V-Mn
7341 | 17.41629 | 17.16917 | 27.99744 | 11.21398 | 26.20312 | 80.33897 | 0.2799597 | 0.06749434 | 313.2335 | 0 | 0 | 0 |  | Fe-Cr-Ni-V-Mn
7342 | 13.01116 | 15.84134 | 29.45568 | 8.216506 | 33.47532 | 81.09659 | 0.2742297 | 0.06275474 | 275.4917 | 0 | 0 | 0 |  | Fe-Cr-Ni-V-Mn
7343 | 11.06907 | 11.24268 | 29.6152 | 5.507336 | 42.56571 | 80.64739 | 0.2701795 | 0.0578428 | 235.7407 | 1 | 1 | 1 | 235.7407 | Fe-Cr-Ni-V-Mn
7344 | 36.53958 | 8.747987 | 8.77857 | 42.85287 | 3.080987 | 66.16816 | 0.3216848 | 0.08814367 | 433.9151 | 0 | 0 | 0 |  | Fe-Cr-Ni-V-Mn
7345 | 32.61839 | 13.7151 | 11.05959 | 37.43151 | 5.1754 | 69.53352 | 0.312994 | 0.08654728 | 435.8032 | 0 | 0 | 0 |  | Fe-Cr-Ni-V-Mn
7346 | 28.33932 | 18.56732 | 13.23869 | 31.5945 | 8.260163 | 73.14263 | 0.3032998 | 0.08328102 | 423.4158 | 0 | 0 | 0 |  | Fe-Cr-Ni-V-Mn
7347 | 24.85929 | 21.21633 | 15.24206 | 26.45498 | 12.22733 | 75.90103 | 0.2952226 | 0.07940635 | 400.7222 | 0 | 0 | 0 |  | Fe-Cr-Ni-V-Mn
7348 | 20.6472 | 23.06813 | 17.36158 | 21.65862 | 17.26446 | 78.33786 | 0.2872602 | 0.07512727 | 371.9517 | 0 | 0 | 0 |  | Fe-Cr-Ni-V-Mn
7349 | 17.47956 | 23.93269 | 19.45325 | 16.88208 | 22.25242 | 80.53922 | 0.2798205 | 0.07037646 | 338.4806 | 0 | 0 | 0 |  | Fe-Cr-Ni-V-Mn
7350 | 13.30106 | 22.86253 | 21.50855 | 12.13272 | 30.19515 | 82.1297 | 0.2720262 | 0.06431987 | 292.4046 | 0 | 0 | 0 |  | Fe-Cr-Ni-V-Mn
7351 | 11.21355 | 20.88061 | 21.42982 | 8.36883 | 38.10719 | 83.12687 | 0.2651541 | 0.05826864 | 246.99 | 0 | 0 | 0 |  | Fe-Cr-Ni-V-Mn
7352 | 8.115437 | 15.11165 | 21.32506 | 5.551944 | 49.89591 | 82.35836 | 0.2599174 | 0.05300483 | 203.7366 | 0 | 0 | 0 |  | Fe-Cr-Ni-V-Mn
7353 | 26.60948 | 13.87377 | 7.831279 | 48.5443 | 3.141164 | 65.7146 | 0.3217012 | 0.08460083 | 404.7994 | 0 | 0 | 0 |  | Fe-Cr-Ni-V-Mn
7354 | 24.16633 | 20.5434 | 8.835092 | 40.25353 | 6.201648 | 70.65452 | 0.3087955 | 0.081568 | 401.8725 | 0 | 0 | 0 |  | Fe-Cr-Ni-V-Mn
7355 | 20.97354 | 25.38547 | 9.920247 | 34.43627 | 9.284473 | 74.2918 | 0.2988945 | 0.07861558 | 391.1441 | 0 | 0 | 0 |  | Fe-Cr-Ni-V-Mn
7356 | 18.97288 | 27.47824 | 12.18686 | 27.88243 | 13.4796 | 77.43467 | 0.2899555 | 0.07624703 | 380.5149 | 0 | 0 | 0 |  | Fe-Cr-Ni-V-Mn
7357 | 16.64183 | 29.05177 | 13.119 | 22.77007 | 18.41733 | 79.99195 | 0.2816688 | 0.07160009 | 349.1972 | 0 | 0 | 0 |  | Fe-Cr-Ni-V-Mn
7358 | 13.3211 | 29.57525 | 15.07867 | 16.82446 | 25.20053 | 82.61003 | 0.2722492 | 0.06553979 | 305.9528 | 0 | 0 | 0 |  | Fe-Cr-Ni-V-Mn
7359 | 10.30558 | 28.78482 | 16.24807 | 12.22046 | 32.44107 | 84.32522 | 0.2643235 | 0.06011888 | 265.766 | 0 | 0 | 0 |  | Fe-Cr-Ni-V-Mn
7360 | 8.282679 | 25.06249 | 16.32339 | 7.555144 | 42.77629 | 85.17088 | 0.2563084 | 0.05329428 | 214.5886 | 0 | 0 | 0 |  | Fe-Cr-Ni-V-Mn
7361 | 6.114854 | 18.02846 | 16.06809 | 4.648114 | 55.14048 | 84.05968 | 0.251332 | 0.04736181 | 169.6102 | 0 | 0 | 0 |  | Fe-Cr-Ni-V-Mn
7362 | 18.02889 | 20.73526 | 7.802906 | 50.30316 | 3.129784 | 67.12389 | 0.3175843 | 0.0793432 | 372.3482 | 0 | 0 | 0 |  | Fe-Cr-Ni-V-Mn
7363 | 16.92188 | 27.57127 | 7.78153 | 41.48289 | 6.24242 | 72.3741 | 0.303873 | 0.07720114 | 375.3327 | 0 | 0 | 0 |  | Fe-Cr-Ni-V-Mn
7364 | 15.82723 | 32.41885 | 7.763363 | 34.64878 | 9.341769 | 76.49032 | 0.2928492 | 0.07427279 | 365.2929 | 0 | 0 | 0 |  | Fe-Cr-Ni-V-Mn
7365 | 13.53275 | 34.89115 | 8.753283 | 28.48629 | 14.33652 | 79.6803 | 0.2831661 | 0.07012563 | 340.1684 | 0 | 0 | 0 |  | Fe-Cr-Ni-V-Mn
7366 | 11.40818 | 36.6925 | 9.810798 | 22.70423 | 19.3843 | 82.62916 | 0.2738979 | 0.06599988 | 313.4169 | 0 | 0 | 0 |  | Fe-Cr-Ni-V-Mn
7367 | 9.384529 | 36.89128 | 10.95994 | 17.12042 | 25.64384 | 85.07725 | 0.2650447 | 0.06150911 | 281.5982 | 0 | 0 | 0 |  | Fe-Cr-Ni-V-Mn
7368 | 7.259951 | 35.7279 | 11.99131 | 11.35243 | 33.66841 | 87.26575 | 0.2555491 | 0.05465516 | 232.2446 | 0 | 0 | 0 |  | Fe-Cr-Ni-V-Mn
7369 | 5.150636 | 30.69099 | 12.99303 | 6.577499 | 44.58785 | 87.7384 | 0.2480615 | 0.04766942 | 180.6382 | 0 | 0 | 0 |  | Fe-Cr-Ni-V-Mn
7370 | 4.092159 | 21.90738 | 12.90363 | 3.732711 | 57.36412 | 86.02653 | 0.2442136 | 0.04205879 | 139.4357 | 0 | 0 | 0 |  | Fe-Cr-Ni-V-Mn
7371 | 10.64768 | 36.67978 | 5.595813 | 40.7921 | 6.284622 | 75.50496 | 0.2955464 | 0.07126727 | 341.2609 | 0 | 0 | 0 |  | Fe-Cr-Ni-V-Mn
7372 | 10.61488 | 40.51995 | 5.578575 | 33.8887 | 9.397893 | 79.40401 | 0.2851404 | 0.0690615 | 334.3429 | 0 | 0 | 0 |  | Fe-Cr-Ni-V-Mn
7373 | 9.513604 | 43.30373 | 6.666411 | 26.99805 | 13.5182 | 83.07822 | 0.274858 | 0.06599145 | 318.0985 | 0 | 0 | 0 |  | Fe-Cr-Ni-V-Mn
7374 | 8.418469 | 44.08854 | 7.742468 | 21.11727 | 18.63325 | 85.82227 | 0.2661439 | 0.06213874 | 292.1572 | 0 | 0 | 0 |  | Fe-Cr-Ni-V-Mn
7375 | 6.283161 | 43.87424 | 8.805524 | 15.28336 | 25.75372 | 88.32662 | 0.2566524 | 0.05638556 | 250.6993 | 0 | 0 | 0 |  | Fe-Cr-Ni-V-Mn
7376 | 5.207922 | 41.69971 | 9.853153 | 10.45103 | 32.78819 | 89.81469 | 0.2493954 | 0.05077795 | 210.1488 | 0 | 0 | 0 |  | Fe-Cr-Ni-V-Mn
7377 | 3.070163 | 36.20711 | 11.83235 | 5.600971 | 43.28941 | 90.18827 | 0.2424868 | 0.0432876 | 156.97 | 0 | 0 | 0 |  | Fe-Cr-Ni-V-Mn
7378 | 6.400127 | 49.65666 | 3.363542 | 31.13574 | 9.443933 | 83.48279 | 0.2748746 | 0.0632583 | 300.9542 | 0 | 0 | 0 |  | Fe-Cr-Ni-V-Mn
7379 | 6.368678 | 51.38916 | 4.462686 | 24.20527 | 13.57421 | 86.96325 | 0.2651594 | 0.06044417 | 284.9702 | 0 | 0 | 0 |  | Fe-Cr-Ni-V-Mn
7380 | 5.283243 | 52.14066 | 5.553143 | 18.31285 | 18.7101 | 89.80718 | 0.2561831 | 0.05611467 | 255.3331 | 0 | 0 | 0 |  | Fe-Cr-Ni-V-Mn
7381 | 4.249191 | 52.41942 | 6.699397 | 12.59684 | 24.03516 | 92.54148 | 0.2472066 | 0.05116603 | 221.1367 | 0 | 0 | 0 |  | Fe-Cr-Ni-V-Mn
7382 | 4.176679 | 48.60838 | 8.780097 | 7.619614 | 30.81523 | 93.60645 | 0.241344 | 0.04511083 | 177.9926 | 0 | 0 | 0 |  | Fe-Cr-Ni-V-Mn
7383 | 47.85308 | 4.739714 | 3.210492 | 11.14462 | 33.05209 | 77.37738 | 0.2821898 | 0.06270532 | 265.3434 | 0 | 0 | 0 |  | Fe-Cr-Ni-V-Mn
7384 | 40.68777 | 4.735262 | 5.345793 | 10.2063 | 39.02487 | 77.59694 | 0.2782431 | 0.0606329 | 249.0161 | 0 | 0 | 0 |  | Fe-Cr-Ni-V-Mn
7385 | 34.87636 | 3.820167 | 7.547247 | 9.356732 | 44.39949 | 77.47975 | 0.2754723 | 0.05876826 | 233.9819 | 1 | 0 | 0 |  | Fe-Cr-Ni-V-Mn
7386 | 27.35617 | 3.773303 | 11.71447 | 8.317751 | 48.83831 | 77.65224 | 0.2725662 | 0.0577785 | 226.1731 | 1 | 0 | 0 |  | Fe-Cr-Ni-V-Mn
7387 | 22.44192 | 2.849238 | 15.0108 | 6.513394 | 53.18465 | 77.92684 | 0.26946 | 0.05532517 | 209.1302 | 1 | 1 | 1 | 209.1302 | Fe-Cr-Ni-V-Mn
7388 | 52.18524 | 5.716087 | 3.22654 | 17.73385 | 21.13829 | 75.03641 | 0.2939447 | 0.07257119 | 337.1715 | 0 | 0 | 0 |  | Fe-Cr-Ni-V-Mn
7389 | 44.97137 | 6.661187 | 5.371452 | 15.84909 | 27.1469 | 75.93769 | 0.2886589 | 0.06945219 | 313.6754 | 0 | 0 | 0 |  | Fe-Cr-Ni-V-Mn
7390 | 38.43054 | 7.53274 | 7.440964 | 14.75995 | 31.83581 | 76.51565 | 0.2847023 | 0.06768829 | 300.1789 | 0 | 0 | 0 |  | Fe-Cr-Ni-V-Mn
7391 | 32.60531 | 7.589243 | 10.70968 | 13.01183 | 36.08393 | 77.06319 | 0.2812256 | 0.06522141 | 281.9932 | 0 | 0 | 0 |  | Fe-Cr-Ni-V-Mn
7392 | 26.40202 | 8.508959 | 14.94274 | 10.18893 | 39.95736 | 78.35569 | 0.2761511 | 0.0618839 | 260.0182 | 0 | 0 | 0 |  | Fe-Cr-Ni-V-Mn
7393 | 21.24191 | 7.53415 | 19.13749 | 8.304024 | 43.78243 | 78.60401 | 0.2736852 | 0.06003009 | 246.1996 | 0 | 0 | 0 |  | Fe-Cr-Ni-V-Mn
7394 | 16.27195 | 6.628082 | 24.58588 | 6.493662 | 46.02042 | 78.79826 | 0.2724196 | 0.0586259 | 236.382 | 1 | 1 | 1 | 236.382 | Fe-Cr-Ni-V-Mn
7395 | 53.53385 | 3.834027 | 3.24627 | 27.23297 | 12.15288 | 70.70554 | 0.3081891 | 0.08222608 | 401.372 | 0 | 0 | 0 |  | Fe-Cr-Ni-V-Mn
7396 | 46.92889 | 7.598757 | 4.289244 | 25.1257 | 16.05741 | 72.6173 | 0.3015806 | 0.07934891 | 384.4391 | 0 | 0 | 0 |  | Fe-Cr-Ni-V-Mn
7397 | 40.13707 | 9.58189 | 6.490387 | 22.53016 | 21.2605 | 74.10713 | 0.2954828 | 0.07565912 | 358.5463 | 0 | 0 | 0 |  | Fe-Cr-Ni-V-Mn
7398 | 34.5596 | 11.35641 | 9.615469 | 19.47067 | 24.99785 | 75.73826 | 0.2898638 | 0.07307676 | 342.2289 | 0 | 0 | 0 |  | Fe-Cr-Ni-V-Mn
7399 | 29.64669 | 12.37347 | 13.96882 | 15.85254 | 28.15848 | 77.35275 | 0.2847632 | 0.06965518 | 319.7525 | 0 | 0 | 0 |  | Fe-Cr-Ni-V-Mn
7400 | 24.44769 | 13.27776 | 18.20178 | 13.00848 | 31.06429 | 78.64823 | 0.2804464 | 0.06687885 | 301.3649 | 0 | 0 | 0 |  | Fe-Cr-Ni-V-Mn
7401 | 19.23877 | 12.25567 | 24.47878 | 10.15987 | 33.86691 | 79.21687 | 0.2782553 | 0.06470865 | 285.708 | 0 | 0 | 0 |  | Fe-Cr-Ni-V-Mn
7402 | 15.0958 | 11.24388 | 30.67618 | 7.343902 | 35.64023 | 79.81194 | 0.2766106 | 0.06215232 | 268.1062 | 0 | 1 | 0 |  | Fe-Cr-Ni-V-Mn
7403 | 11.9893 | 8.371924 | 37.80536 | 5.468092 | 36.36532 | 79.2848 | 0.27851 | 0.06117821 | 259.8222 | 1 | 1 | 1 | 259.8222 | Fe-Cr-Ni-V-Mn
7404 | 44.68048 | 5.804578 | 3.27649 | 36.01677 | 10.22168 | 67.97111 | 0.3146132 | 0.08449464 | 409.4393 | 0 | 0 | 0 |  | Fe-Cr-Ni-V-Mn
7405 | 39.8671 | 9.767899 | 4.410921 | 32.53733 | 13.41675 | 70.40644 | 0.3072791 | 0.08107179 | 391.5882 | 0 | 0 | 0 |  | Fe-Cr-Ni-V-Mn
7406 | 34.52443 | 13.63675 | 7.697486 | 27.67467 | 16.46666 | 73.31578 | 0.2991248 | 0.07816076 | 378.5099 | 0 | 0 | 0 |  | Fe-Cr-Ni-V-Mn
7407 | 29.94835 | 16.34534 | 10.85458 | 23.54977 | 19.30196 | 75.66296 | 0.2924088 | 0.07575625 | 366.4439 | 0 | 0 | 0 |  | Fe-Cr-Ni-V-Mn
7408 | 25.67854 | 18.16996 | 16.19421 | 18.73839 | 21.21889 | 77.99949 | 0.286534 | 0.07304549 | 351.8186 | 0 | 0 | 0 |  | Fe-Cr-Ni-V-Mn
7409 | 21.44706 | 18.06643 | 21.46925 | 14.90529 | 24.11198 | 79.3382 | 0.2825368 | 0.07026701 | 332.7646 | 0 | 0 | 0 |  | Fe-Cr-Ni-V-Mn
7410 | 17.41629 | 17.16917 | 27.99744 | 11.21398 | 26.20312 | 80.33897 | 0.2799597 | 0.06704748 | 310.1 | 0 | 0 | 0 |  | Fe-Cr-Ni-V-Mn
7411 | 12.95874 | 15.77751 | 35.62351 | 8.183402 | 27.45684 | 80.85096 | 0.2791199 | 0.06503059 | 295.6014 | 0 | 1 | 0 |  | Fe-Cr-Ni-V-Mn
7412 | 10.95765 | 11.12952 | 45.02271 | 5.451902 | 27.43822 | 80.01066 | 0.2827386 | 0.06235035 | 274.405 | 1 | 1 | 1 | 274.405 | Fe-Cr-Ni-V-Mn
7413 | 36.66852 | 8.778856 | 3.30358 | 43.00409 | 8.244956 | 66.33617 | 0.3185525 | 0.08355628 | 396.8713 | 0 | 0 | 0 |  | Fe-Cr-Ni-V-Mn
7414 | 32.7344 | 13.76388 | 5.549464 | 37.56464 | 10.38761 | 69.70592 | 0.3096765 | 0.08130157 | 392.9375 | 0 | 0 | 0 |  | Fe-Cr-Ni-V-Mn
7415 | 28.41969 | 18.61999 | 8.850828 | 31.68411 | 12.42539 | 73.28394 | 0.3005081 | 0.07914803 | 389.0836 | 0 | 0 | 0 |  | Fe-Cr-Ni-V-Mn
7416 | 24.89403 | 21.24598 | 13.08288 | 26.49195 | 14.28516 | 75.97296 | 0.2937817 | 0.07786048 | 387.4756 | 0 | 0 | 0 |  | Fe-Cr-Ni-V-Mn
7417 | 20.63285 | 23.0521 | 18.43386 | 21.64357 | 16.23761 | 78.30065 | 0.2880104 | 0.0758393 | 378.0663 | 0 | 0 | 0 |  | Fe-Cr-Ni-V-Mn
7418 | 17.43126 | 23.86657 | 23.71051 | 16.83543 | 18.15622 | 80.38506 | 0.2829368 | 0.07290838 | 360.1378 | 0 | 0 | 0 |  | Fe-Cr-Ni-V-Mn
7419 | 13.21001 | 22.70603 | 32.04198 | 12.04967 | 19.99231 | 81.72731 | 0.2801194 | 0.06965701 | 337.3545 | 0 | 0 | 0 |  | Fe-Cr-Ni-V-Mn
7420 | 11.07663 | 20.62566 | 40.21953 | 8.266649 | 19.81153 | 82.37823 | 0.2801255 | 0.06589693 | 310.5603 | 0 | 1 | 0 |  | Fe-Cr-Ni-V-Mn
7421 | 7.95241 | 14.80808 | 52.24167 | 5.440413 | 19.55743 | 81.06906 | 0.285362 | 0.06287984 | 284.3086 | 1 | 1 | 1 | 284.3086 | Fe-Cr-Ni-V-Mn
7422 | 26.68602 | 13.91368 | 3.365916 | 48.68393 | 7.350464 | 65.85038 | 0.3191854 | 0.07915035 | 363.108 | 0 | 0 | 0 |  | Fe-Cr-Ni-V-Mn
7423 | 24.20059 | 20.57252 | 6.635713 | 40.3106 | 8.280586 | 70.723 | 0.3074679 | 0.07954047 | 385.3799 | 0 | 0 | 0 |  | Fe-Cr-Ni-V-Mn
7424 | 20.97354 | 25.38547 | 9.920247 | 34.43627 | 9.284473 | 74.2918 | 0.2988945 | 0.07861558 | 391.1441 | 0 | 0 | 0 |  | Fe-Cr-Ni-V-Mn
7425 | 18.94597 | 27.43927 | 14.38222 | 27.84289 | 11.38964 | 77.36159 | 0.2914287 | 0.07710909 | 388.5845 | 0 | 0 | 0 |  | Fe-Cr-Ni-V-Mn
7426 | 16.57217 | 28.93015 | 19.59612 | 22.67475 | 12.22682 | 79.76792 | 0.2862144 | 0.07636547 | 389.9207 | 0 | 0 | 0 |  | Fe-Cr-Ni-V-Mn
7427 | 13.22071 | 29.35238 | 26.72328 | 16.69767 | 14.00595 | 82.18493 | 0.2808779 | 0.07393108 | 376.4155 | 0 | 0 | 0 |  | Fe-Cr-Ni-V-Mn
7428 | 10.18537 | 28.44908 | 34.25825 | 12.07792 | 15.02938 | 83.63448 | 0.2782738 | 0.06995112 | 348.4056 | 0 | 0 | 0 |  | Fe-Cr-Ni-V-Mn
7429 | 8.129594 | 24.59928 | 44.86074 | 7.415505 | 14.99489 | 84.01637 | 0.2794031 | 0.0650423 | 310.7812 | 1 | 1 | 1 | 310.7812 | Fe-Cr-Ni-V-Mn
7430 | 5.951423 | 17.54661 | 57.3417 | 4.523884 | 14.63639 | 82.31226 | 0.2858011 | 0.06105024 | 275.5287 | 1 | 1 | 1 | 275.5287 | Fe-Cr-Ni-V-Mn
7431 | 18.08056 | 20.79468 | 3.353686 | 50.44732 | 7.323757 | 67.25883 | 0.3150507 | 0.07443397 | 335.1073 | 0 | 0 | 0 |  | Fe-Cr-Ni-V-Mn
7432 | 16.93395 | 27.59093 | 6.674638 | 41.51247 | 7.288015 | 72.40853 | 0.3031976 | 0.07608116 | 366.3471 | 0 | 0 | 0 |  | Fe-Cr-Ni-V-Mn
7433 | 15.80476 | 32.37283 | 9.967298 | 34.5996 | 7.255506 | 76.41974 | 0.2942687 | 0.07634649 | 382.4756 | 0 | 0 | 0 |  | Fe-Cr-Ni-V-Mn
7434 | 13.47605 | 34.74497 | 15.25407 | 28.36694 | 8.157974 | 79.4635 | 0.2875748 | 0.0768685 | 396.1772 | 0 | 0 | 0 |  | Fe-Cr-Ni-V-Mn
7435 | 11.32903 | 36.43793 | 20.56799 | 22.54671 | 9.118335 | 82.25424 | 0.2815594 | 0.0756679 | 394.5467 | 0 | 0 | 0 |  | Fe-Cr-Ni-V-Mn
7436 | 9.286684 | 36.50664 | 27.11418 | 16.94192 | 10.15059 | 84.48557 | 0.2771167 | 0.07276593 | 376.9224 | 0 | 0 | 0 |  | Fe-Cr-Ni-V-Mn
7437 | 7.150054 | 35.18707 | 35.42937 | 11.18058 | 11.05292 | 86.35605 | 0.2739826 | 0.06864779 | 347.7824 | 0 | 0 | 0 |  | Fe-Cr-Ni-V-Mn
7438 | 5.038748 | 30.02429 | 46.60619 | 6.434615 | 11.89616 | 86.35587 | 0.2757214 | 0.06366409 | 307.2087 | 1 | 0 | 0 |  | Fe-Cr-Ni-V-Mn
7439 | 3.969072 | 21.24843 | 59.44866 | 3.620435 | 11.71341 | 84.02819 | 0.2836326 | 0.05900895 | 265.2673 | 1 | 1 | 1 | 265.2673 | Fe-Cr-Ni-V-Mn
7440 | 10.64005 | 36.65349 | 6.710163 | 40.76287 | 5.233432 | 75.47018 | 0.2962421 | 0.07246928 | 350.848 | 0 | 0 | 0 |  | Fe-Cr-Ni-V-Mn
7441 | 10.5846 | 40.40439 | 10.0128 | 33.79205 | 5.206161 | 79.26106 | 0.2880537 | 0.07347476 | 370.6982 | 0 | 0 | 0 |  | Fe-Cr-Ni-V-Mn
7442 | 9.466419 | 43.08895 | 14.37225 | 26.86415 | 6.208225 | 82.81853 | 0.2801999 | 0.07299252 | 376.9074 | 0 | 0 | 0 |  | Fe-Cr-Ni-V-Mn
7443 | 8.353334 | 43.74742 | 19.75516 | 20.95388 | 7.190199 | 85.39832 | 0.274871 | 0.07212969 | 376.4088 | 0 | 0 | 0 |  | Fe-Cr-Ni-V-Mn
7444 | 6.208706 | 43.35433 | 27.19118 | 15.10225 | 8.143532 | 87.64036 | 0.2706975 | 0.06971045 | 362.0533 | 0 | 0 | 0 |  | Fe-Cr-Ni-V-Mn
7445 | 5.125213 | 41.03746 | 34.47705 | 10.28505 | 9.075225 | 88.84914 | 0.2689958 | 0.06639864 | 337.2324 | 0 | 0 | 0 |  | Fe-Cr-Ni-V-Mn
7446 | 3.003896 | 35.42561 | 45.2554 | 5.480079 | 10.83501 | 88.79629 | 0.2703444 | 0.06136604 | 295.41 | 1 | 0 | 0 |  | Fe-Cr-Ni-V-Mn
7447 | 6.372653 | 49.44349 | 10.04731 | 31.00208 | 3.134464 | 83.26349 | 0.2794054 | 0.07009242 | 357.123 | 0 | 0 | 0 |  | Fe-Cr-Ni-V-Mn
7448 | 6.327957 | 51.06058 | 14.41099 | 24.0505 | 4.149973 | 86.62092 | 0.2722563 | 0.06970043 | 362.2193 | 0 | 0 | 0 |  | Fe-Cr-Ni-V-Mn
7449 | 5.234804 | 51.66262 | 19.80803 | 18.14496 | 5.149599 | 89.29124 | 0.26684 | 0.06824884 | 356.2979 | 0 | 0 | 0 |  | Fe-Cr-Ni-V-Mn
7450 | 4.19812 | 51.78939 | 25.37237 | 12.44544 | 6.194684 | 91.82822 | 0.2618285 | 0.06436597 | 329.6484 | 0 | 0 | 0 |  | Fe-Cr-Ni-V-Mn
7451 | 4.113032 | 47.86766 | 32.42363 | 7.503502 | 8.092172 | 92.6568 | 0.2606145 | 0.06024464 | 297.0482 | 0 | 0 | 0 |  | Fe-Cr-Ni-V-Mn
7452 | 47.96282 | 31.35385 | 12.87142 | 2.792544 | 5.019377 | 90.25299 | 0.2684837 | 0.04667624 | 190.1084 | 0 | 0 | 0 |  | Fe-Cr-Ni-V-Mn
7453 | 41.08798 | 37.29834 | 11.87642 | 4.68486 | 5.052401 | 91.37101 | 0.2649771 | 0.05157666 | 227.3561 | 0 | 0 | 0 |  | Fe-Cr-Ni-V-Mn
7454 | 35.49179 | 42.76335 | 10.97204 | 6.665287 | 4.107541 | 92.27697 | 0.2625894 | 0.05482802 | 254.1822 | 0 | 0 | 0 |  | Fe-Cr-Ni-V-Mn
7455 | 28.11048 | 47.49749 | 9.848844 | 10.44646 | 4.096731 | 92.03725 | 0.2619687 | 0.05974763 | 292.6714 | 0 | 0 | 0 |  | Fe-Cr-Ni-V-Mn
7456 | 23.29907 | 52.2591 | 7.79206 | 13.52433 | 3.125433 | 92.20171 | 0.2610673 | 0.06107264 | 304.6811 | 0 | 0 | 0 |  | Fe-Cr-Ni-V-Mn
7457 | 51.43131 | 19.71727 | 20.13953 | 2.759628 | 5.952257 | 85.93956 | 0.2794181 | 0.04698397 | 184.9351 | 0 | 0 | 0 |  | Fe-Cr-Ni-V-Mn
7458 | 44.69114 | 25.53305 | 18.14914 | 4.632449 | 6.994228 | 87.09632 | 0.2751406 | 0.05312727 | 229.9217 | 0 | 0 | 0 |  | Fe-Cr-Ni-V-Mn
7459 | 38.43598 | 30.13523 | 17.01032 | 6.45839 | 7.960079 | 87.81008 | 0.2721099 | 0.05741056 | 262.9524 | 0 | 0 | 0 |  | Fe-Cr-Ni-V-Mn
7460 | 32.91362 | 34.47452 | 15.13533 | 9.382046 | 8.094475 | 87.94219 | 0.270693 | 0.06165292 | 296.2251 | 0 | 0 | 0 |  | Fe-Cr-Ni-V-Mn
7461 | 26.96327 | 38.62151 | 11.9903 | 13.24339 | 9.181523 | 87.60731 | 0.2695644 | 0.06471378 | 319.632 | 0 | 0 | 0 |  | Fe-Cr-Ni-V-Mn
7462 | 21.94027 | 42.80017 | 9.883334 | 17.15407 | 8.222156 | 87.25507 | 0.2698055 | 0.06652258 | 334.4041 | 0 | 0 | 0 |  | Fe-Cr-Ni-V-Mn
7463 | 17.01197 | 45.53682 | 7.822959 | 22.30666 | 7.321596 | 85.88956 | 0.2723314 | 0.06750052 | 339.9705 | 0 | 0 | 0 |  | Fe-Cr-Ni-V-Mn
7464 | 51.83134 | 11.13629 | 30.38263 | 2.72761 | 3.922131 | 82.52167 | 0.2900667 | 0.04626524 | 175.1978 | 1 | 1 | 1 | 175.1978 | Fe-Cr-Ni-V-Mn
7465 | 45.63743 | 14.77928 | 28.15564 | 3.619889 | 7.807758 | 83.39366 | 0.2851506 | 0.05134363 | 210.0025 | 1 | 1 | 1 | 210.0025 | Fe-Cr-Ni-V-Mn
7466 | 39.35888 | 19.73184 | 25.4582 | 5.523333 | 9.927756 | 84.28335 | 0.2808588 | 0.05706629 | 252.0254 | 0 | 0 | 0 |  | Fe-Cr-Ni-V-Mn
7467 | 34.21796 | 23.4253 | 22.2143 | 8.262083 | 11.88035 | 84.36338 | 0.2784609 | 0.06258242 | 292.9452 | 0 | 0 | 0 |  | Fe-Cr-Ni-V-Mn
7468 | 29.71793 | 26.7146 | 18.31082 | 12.15166 | 13.105 | 83.81561 | 0.2777887 | 0.06697855 | 325.4055 | 0 | 0 | 0 |  | Fe-Cr-Ni-V-Mn
7469 | 24.77894 | 29.79911 | 15.1928 | 16.01004 | 14.21911 | 83.1991 | 0.2774881 | 0.06934478 | 342.2898 | 0 | 0 | 0 |  | Fe-Cr-Ni-V-Mn
7470 | 19.79464 | 32.97943 | 12.04551 | 21.85716 | 13.32326 | 81.78472 | 0.2800022 | 0.07157408 | 357.1984 | 0 | 0 | 0 |  | Fe-Cr-Ni-V-Mn
7471 | 15.75901 | 35.21359 | 8.834174 | 27.79122 | 12.40201 | 80.10095 | 0.2832969 | 0.07163355 | 353.9124 | 0 | 0 | 0 |  | Fe-Cr-Ni-V-Mn
7472 | 12.70561 | 36.47423 | 6.677344 | 34.76872 | 9.374104 | 77.74482 | 0.2894116 | 0.0716235 | 348.9942 | 0 | 0 | 0 |  | Fe-Cr-Ni-V-Mn
7473 | 42.62045 | 9.228257 | 39.58872 | 2.712331 | 5.850242 | 81.34774 | 0.2926382 | 0.04842729 | 187.4606 | 1 | 1 | 1 | 187.4606 | Fe-Cr-Ni-V-Mn
7474 | 38.25771 | 12.18565 | 35.97929 | 3.673392 | 9.903949 | 82.02809 | 0.2879791 | 0.05314346 | 219.7583 | 1 | 1 | 1 | 219.7583 | Fe-Cr-Ni-V-Mn
7475 | 33.49048 | 15.11811 | 30.93454 | 6.480036 | 13.97682 | 81.89212 | 0.2847348 | 0.06051214 | 270.9125 | 0 | 1 | 0 |  | Fe-Cr-Ni-V-Mn
7476 | 29.34869 | 17.90253 | 26.5931 | 9.231295 | 16.92438 | 81.7265 | 0.2823359 | 0.06510972 | 303.684 | 0 | 0 | 0 |  | Fe-Cr-Ni-V-Mn
7477 | 25.52406 | 19.96177 | 21.46238 | 13.96924 | 19.08255 | 80.4727 | 0.2827421 | 0.06997709 | 336.6793 | 0 | 0 | 0 |  | Fe-Cr-Ni-V-Mn
7478 | 21.62799 | 23.01326 | 17.32029 | 18.78879 | 19.24968 | 79.54229 | 0.283623 | 0.07247331 | 353.6492 | 0 | 0 | 0 |  | Fe-Cr-Ni-V-Mn
7479 | 17.84901 | 25.41608 | 13.24295 | 24.90063 | 18.59134 | 77.8987 | 0.2866532 | 0.07344896 | 357.0308 | 0 | 0 | 0 |  | Fe-Cr-Ni-V-Mn
7480 | 13.50428 | 27.08046 | 9.826724 | 32.21653 | 17.372 | 75.58471 | 0.2916639 | 0.07363861 | 352.5966 | 0 | 0 | 0 |  | Fe-Cr-Ni-V-Mn
7481 | 11.65213 | 27.61472 | 6.680392 | 41.54826 | 12.50451 | 72.3145 | 0.3008407 | 0.07262745 | 337.3393 | 0 | 0 | 0 |  | Fe-Cr-Ni-V-Mn
7482 | 34.53815 | 7.350064 | 46.67473 | 2.700376 | 8.736682 | 80.25283 | 0.2942913 | 0.05034732 | 197.489 | 1 | 1 | 1 | 197.489 | Fe-Cr-Ni-V-Mn
7483 | 31.11334 | 9.344477 | 41.14222 | 4.577483 | 13.82248 | 80.25156 | 0.290352 | 0.05750767 | 245.4581 | 1 | 1 | 1 | 245.4581 | Fe-Cr-Ni-V-Mn
7484 | 27.31511 | 11.30292 | 35.09064 | 7.382458 | 18.90888 | 79.84106 | 0.2871805 | 0.06369438 | 287.3225 | 1 | 1 | 1 | 287.3225 | Fe-Cr-Ni-V-Mn
7485 | 24.22948 | 13.15925 | 29.71182 | 11.0506 | 21.84885 | 79.02256 | 0.2862419 | 0.06888789 | 322.645 | 0 | 0 | 0 |  | Fe-Cr-Ni-V-Mn
7486 | 20.36913 | 15.17164 | 24.62117 | 15.79295 | 24.04511 | 77.80767 | 0.2866529 | 0.0726125 | 346.4291 | 0 | 0 | 0 |  | Fe-Cr-Ni-V-Mn
7487 | 17.46474 | 17.21693 | 19.43676 | 20.61616 | 25.2654 | 76.64019 | 0.2876084 | 0.07396744 | 352.7226 | 0 | 0 | 0 |  | Fe-Cr-Ni-V-Mn
7488 | 13.5052 | 19.34451 | 14.19513 | 28.4283 | 24.52686 | 74.34472 | 0.2921878 | 0.07455795 | 350.7725 | 0 | 0 | 0 |  | Fe-Cr-Ni-V-Mn
7489 | 11.53225 | 19.52187 | 9.917495 | 36.33931 | 22.68908 | 71.50575 | 0.2990393 | 0.07359458 | 335.6295 | 0 | 0 | 0 |  | Fe-Cr-Ni-V-Mn
7490 | 8.485808 | 19.75165 | 6.689485 | 48.37769 | 16.69538 | 67.34656 | 0.3109607 | 0.07091664 | 305.8899 | 0 | 0 | 0 |  | Fe-Cr-Ni-V-Mn
7491 | 24.85578 | 6.47971 | 52.25113 | 2.720699 | 13.69268 | 79.52517 | 0.2936616 | 0.05308974 | 213.1239 | 1 | 1 | 1 | 213.1239 | Fe-Cr-Ni-V-Mn
7492 | 22.83442 | 7.394729 | 43.82781 | 5.433571 | 20.50947 | 78.88561 | 0.2898724 | 0.06162895 | 269.223 | 1 | 1 | 1 | 269.223 | Fe-Cr-Ni-V-Mn
7493 | 19.99905 | 8.378995 | 37.8373 | 8.209066 | 25.57559 | 78.17449 | 0.2875372 | 0.06641981 | 300.0092 | 1 | 1 | 1 | 300.0092 | Fe-Cr-Ni-V-Mn
7494 | 18.34389 | 10.43714 | 31.06384 | 12.08465 | 28.07048 | 77.44785 | 0.2865465 | 0.06987267 | 322.258 | 0 | 0 | 0 |  | Fe-Cr-Ni-V-Mn
7495 | 16.27187 | 11.36237 | 25.6547 | 16.6979 | 30.01316 | 75.98226 | 0.287902 | 0.07308272 | 340.9199 | 0 | 0 | 0 |  | Fe-Cr-Ni-V-Mn
7496 | 13.23106 | 13.26629 | 19.25583 | 23.20937 | 31.03745 | 74.16732 | 0.2904172 | 0.07463207 | 346.5175 | 0 | 0 | 0 |  | Fe-Cr-Ni-V-Mn
7497 | 10.38091 | 14.49762 | 14.1846 | 30.30103 | 30.63584 | 71.9501 | 0.2949827 | 0.07371625 | 333.1287 | 0 | 0 | 0 |  | Fe-Cr-Ni-V-Mn
7498 | 8.486988 | 14.81579 | 8.920554 | 40.64291 | 27.13376 | 68.39907 | 0.3044166 | 0.07141121 | 307.2393 | 0 | 0 | 0 |  | Fe-Cr-Ni-V-Mn
7499 | 6.377502 | 14.84433 | 5.586086 | 53.32537 | 19.86671 | 64.15672 | 0.3173454 | 0.06757944 | 271.0045 | 0 | 0 | 0 |  | Fe-Cr-Ni-V-Mn
7500 | 16.73748 | 6.416664 | 53.81245 | 2.694228 | 20.33918 | 79.29485 | 0.2903928 | 0.05582923 | 229.3333 | 1 | 1 | 1 | 229.3333 | Fe-Cr-Ni-V-Mn
7501 | 15.88385 | 6.469996 | 44.86861 | 5.433241 | 27.34431 | 78.37781 | 0.2871232 | 0.06269947 | 272.7904 | 1 | 1 | 1 | 272.7904 | Fe-Cr-Ni-V-Mn
7502 | 14.99569 | 6.515434 | 37.82823 | 8.207098 | 32.45355 | 77.41175 | 0.2853637 | 0.06640912 | 294.4839 | 1 | 1 | 1 | 294.4839 | Fe-Cr-Ni-V-Mn
7503 | 12.97855 | 7.436063 | 31.48056 | 12.7492 | 35.35562 | 75.98549 | 0.2859514 | 0.07074509 | 320.5423 | 0 | 1 | 0 |  | Fe-Cr-Ni-V-Mn
7504 | 11.07553 | 8.436932 | 25.39928 | 17.45008 | 37.63817 | 74.57357 | 0.2870185 | 0.07245665 | 327.6179 | 0 | 0 | 0 |  | Fe-Cr-Ni-V-Mn
7505 | 9.238774 | 9.557448 | 19.42149 | 23.40905 | 38.37324 | 72.75296 | 0.2900373 | 0.07266305 | 323.2477 | 0 | 0 | 0 |  | Fe-Cr-Ni-V-Mn
7506 | 7.264906 | 10.62906 | 13.09036 | 31.24049 | 37.77519 | 70.30276 | 0.2953634 | 0.07119496 | 305.9578 | 0 | 0 | 0 |  | Fe-Cr-Ni-V-Mn
7507 | 5.25517 | 11.7427 | 7.73309 | 42.18338 | 33.08566 | 66.86239 | 0.3053186 | 0.06803981 | 276.605 | 0 | 0 | 0 |  | Fe-Cr-Ni-V-Mn
7508 | 4.255512 | 11.8862 | 4.47291 | 55.31445 | 24.07092 | 62.6023 | 0.3193651 | 0.06380145 | 240.1356 | 0 | 0 | 0 |  | Fe-Cr-Ni-V-Mn
7509 | 9.933291 | 4.624164 | 43.85112 | 5.436461 | 36.15496 | 77.63311 | 0.2835251 | 0.06277144 | 266.7777 | 1 | 1 | 1 | 266.7777 | Fe-Cr-Ni-V-Mn
7510 | 10.00147 | 4.655901 | 36.7934 | 8.21066 | 40.33857 | 76.69827 | 0.2822762 | 0.0655712 | 281.7821 | 1 | 1 | 1 | 281.7821 | Fe-Cr-Ni-V-Mn
7511 | 9.076368 | 5.633664 | 29.68014 | 11.95872 | 43.65111 | 75.70365 | 0.2816246 | 0.06772636 | 292.3474 | 0 | 1 | 0 |  | Fe-Cr-Ni-V-Mn
7512 | 8.136062 | 6.628151 | 23.51718 | 16.69816 | 45.02045 | 74.29571 | 0.2833217 | 0.06942468 | 299.8 | 0 | 0 | 0 |  | Fe-Cr-Ni-V-Mn
7513 | 6.164131 | 7.652101 | 17.27742 | 23.42785 | 45.4785 | 72.14615 | 0.2874098 | 0.06977763 | 296.4473 | 0 | 0 | 0 |  | Fe-Cr-Ni-V-Mn
7514 | 5.185075 | 8.689557 | 11.98991 | 30.26961 | 43.86584 | 70.04595 | 0.2927632 | 0.0685413 | 283.3565 | 0 | 0 | 0 |  | Fe-Cr-Ni-V-Mn
7515 | 3.120046 | 10.6513 | 6.558872 | 40.79247 | 38.87732 | 67.02312 | 0.3020124 | 0.06482913 | 253.4945 | 0 | 0 | 0 |  | Fe-Cr-Ni-V-Mn
7516 | 6.010608 | 2.79807 | 33.69422 | 8.223971 | 49.27313 | 76.09972 | 0.2779403 | 0.06383863 | 263.6437 | 1 | 1 | 1 | 263.6437 | Fe-Cr-Ni-V-Mn
7517 | 6.059808 | 3.761297 | 26.53908 | 11.9763 | 51.66351 | 75.13164 | 0.2778788 | 0.0651647 | 268.7792 | 0 | 1 | 0 |  | Fe-Cr-Ni-V-Mn
7518 | 5.092578 | 4.741413 | 20.3404 | 16.72292 | 53.10269 | 73.73347 | 0.2796285 | 0.06589244 | 269.7166 | 0 | 0 | 0 |  | Fe-Cr-Ni-V-Mn
7519 | 4.150779 | 5.796836 | 14.17919 | 21.77055 | 54.10265 | 72.29747 | 0.2818413 | 0.06443257 | 256.2771 | 0 | 0 | 0 |  | Fe-Cr-Ni-V-Mn
7520 | 4.149031 | 7.725858 | 8.721976 | 28.3844 | 51.01873 | 70.58432 | 0.2872094 | 0.06353588 | 248.3379 | 0 | 0 | 0 |  | Fe-Cr-Ni-V-Mn
7521 | 48.24168 | 2.866922 | 12.94625 | 30.89658 | 5.048561 | 68.55464 | 0.3171606 | 0.08893201 | 449.4694 | 0 | 0 | 0 |  | Fe-Cr-Ni-V-Mn
7522 | 41.36073 | 4.813581 | 11.95526 | 36.78449 | 5.08594 | 66.9792 | 0.3200098 | 0.08972403 | 448.4803 | 0 | 0 | 0 |  | Fe-Cr-Ni-V-Mn
7523 | 35.75252 | 6.85324 | 11.05264 | 42.20388 | 4.137717 | 65.67729 | 0.3227641 | 0.08922009 | 439.1982 | 0 | 0 | 0 |  | Fe-Cr-Ni-V-Mn
7524 | 28.32205 | 10.74295 | 9.922971 | 46.88446 | 4.127565 | 65.23262 | 0.3229801 | 0.08625786 | 414.4935 | 0 | 0 | 0 |  | Fe-Cr-Ni-V-Mn
7525 | 23.48221 | 13.91279 | 7.853306 | 51.6017 | 3.149999 | 64.64847 | 0.3239784 | 0.08235515 | 383.6086 | 0 | 0 | 0 |  | Fe-Cr-Ni-V-Mn
7526 | 51.6082 | 2.826441 | 20.20879 | 19.38384 | 5.972729 | 72.7402 | 0.308816 | 0.08145938 | 407.2138 | 0 | 0 | 0 |  | Fe-Cr-Ni-V-Mn
7527 | 44.8805 | 4.748377 | 18.22604 | 25.12122 | 7.023864 | 71.09755 | 0.3110961 | 0.08587615 | 435.3787 | 0 | 0 | 0 |  | Fe-Cr-Ni-V-Mn
7528 | 38.62038 | 6.623706 | 17.09193 | 29.66571 | 7.998268 | 69.92914 | 0.3125983 | 0.08718378 | 440.0446 | 0 | 0 | 0 |  | Fe-Cr-Ni-V-Mn
7529 | 33.08066 | 9.624857 | 15.21215 | 33.94678 | 8.135555 | 69.31005 | 0.3131336 | 0.08732082 | 438.8929 | 0 | 0 | 0 |  | Fe-Cr-Ni-V-Mn
7530 | 27.10125 | 13.5867 | 12.05166 | 38.03188 | 9.228507 | 69.13467 | 0.3120317 | 0.08455096 | 416.2117 | 0 | 0 | 0 |  | Fe-Cr-Ni-V-Mn
7531 | 22.05339 | 17.59943 | 9.934289 | 42.14835 | 8.264546 | 68.94939 | 0.3120312 | 0.08184432 | 395.6013 | 0 | 0 | 0 |  | Fe-Cr-Ni-V-Mn
7532 | 17.09089 | 22.87403 | 7.859249 | 44.82027 | 7.355561 | 69.67737 | 0.3098579 | 0.07783732 | 369.3288 | 0 | 0 | 0 |  | Fe-Cr-Ni-V-Mn
7533 | 51.91929 | 2.788796 | 30.43418 | 10.92895 | 3.928786 | 75.84831 | 0.3047094 | 0.06969349 | 327.4047 | 0 | 1 | 0 |  | Fe-Cr-Ni-V-Mn
7534 | 45.74025 | 3.703146 | 28.21907 | 14.51218 | 7.825349 | 74.62155 | 0.3046938 | 0.07485161 | 361 | 0 | 1 | 0 |  | Fe-Cr-Ni-V-Mn
7535 | 39.4717 | 5.653828 | 25.53117 | 19.38708 | 9.956215 | 73.29086 | 0.3056408 | 0.08159302 | 408.4653 | 0 | 0 | 0 |  | Fe-Cr-Ni-V-Mn
7536 | 34.32231 | 8.458828 | 22.28205 | 23.02022 | 11.91659 | 72.83595 | 0.3047364 | 0.0826703 | 413.9723 | 0 | 0 | 0 |  | Fe-Cr-Ni-V-Mn
7537 | 29.80443 | 12.43931 | 18.36412 | 26.249 | 13.14314 | 72.98984 | 0.3026996 | 0.08277219 | 415.3112 | 0 | 0 | 0 |  | Fe-Cr-Ni-V-Mn
7538 | 24.84675 | 16.38617 | 15.23438 | 29.27467 | 14.25803 | 73.1718 | 0.3007605 | 0.08120365 | 403.3799 | 0 | 0 | 0 |  | Fe-Cr-Ni-V-Mn
7539 | 19.83757 | 22.35799 | 12.07163 | 32.38066 | 13.35215 | 73.98867 | 0.2981756 | 0.07861369 | 387.3147 | 0 | 0 | 0 |  | Fe-Cr-Ni-V-Mn
7540 | 15.78093 | 28.40595 | 8.846458 | 34.54742 | 12.41925 | 75.18624 | 0.2947951 | 0.07497143 | 364.3816 | 0 | 0 | 0 |  | Fe-Cr-Ni-V-Mn
7541 | 12.70815 | 35.49553 | 6.67868 | 35.74166 | 9.375979 | 77.04962 | 0.2910345 | 0.07196698 | 349.4901 | 0 | 0 | 0 |  | Fe-Cr-Ni-V-Mn
7542 | 42.67636 | 2.772109 | 39.64065 | 9.052964 | 5.857916 | 76.13039 | 0.304103 | 0.06713921 | 308.298 | 1 | 1 | 1 | 308.298 | Fe-Cr-Ni-V-Mn
7543 | 38.32328 | 3.755858 | 36.04095 | 11.95899 | 9.920923 | 75.27926 | 0.303046 | 0.07451202 | 360.4067 | 1 | 1 | 1 | 360.4067 | Fe-Cr-Ni-V-Mn
7544 | 33.54834 | 6.625601 | 30.98799 | 14.8371 | 14.00097 | 75.18539 | 0.2999712 | 0.07742531 | 380.725 | 0 | 0 | 0 |  | Fe-Cr-Ni-V-Mn
7545 | 29.39925 | 9.438618 | 26.63892 | 17.56968 | 16.95353 | 75.12675 | 0.2975335 | 0.07786144 | 382.0719 | 0 | 0 | 0 |  | Fe-Cr-Ni-V-Mn
7546 | 25.55361 | 14.27492 | 21.48724 | 19.57959 | 19.10464 | 76.10702 | 0.2929175 | 0.07679123 | 376.0927 | 0 | 0 | 0 |  | Fe-Cr-Ni-V-Mn
7547 | 21.64483 | 19.19265 | 17.33377 | 22.56409 | 19.26466 | 76.65883 | 0.290389 | 0.07607836 | 372.6775 | 0 | 0 | 0 |  | Fe-Cr-Ni-V-Mn
7548 | 17.84901 | 25.41608 | 13.24295 | 24.90063 | 18.59134 | 77.8987 | 0.2866532 | 0.07413498 | 362.657 | 0 | 0 | 0 |  | Fe-Cr-Ni-V-Mn
7549 | 13.4884 | 32.84477 | 9.815173 | 26.50007 | 17.35158 | 79.78053 | 0.2817421 | 0.06998295 | 336.9988 | 0 | 0 | 0 |  | Fe-Cr-Ni-V-Mn
7550 | 11.61727 | 42.28146 | 6.66041 | 26.97375 | 12.46711 | 82.781 | 0.2762464 | 0.06716339 | 326.8502 | 0 | 0 | 0 |  | Fe-Cr-Ni-V-Mn
7551 | 34.57036 | 2.758844 | 46.71825 | 7.207716 | 8.744829 | 76.50739 | 0.3025625 | 0.06405245 | 285.2108 | 1 | 1 | 1 | 285.2108 | Fe-Cr-Ni-V-Mn
7552 | 31.14285 | 4.67667 | 41.18124 | 9.16365 | 13.83559 | 76.48388 | 0.2988366 | 0.07033507 | 330.249 | 1 | 1 | 1 | 330.249 | Fe-Cr-Ni-V-Mn
7553 | 27.33599 | 7.541039 | 35.11748 | 11.08216 | 18.92334 | 76.84184 | 0.2940709 | 0.07233524 | 344.1134 | 1 | 1 | 1 | 344.1134 | Fe-Cr-Ni-V-Mn
7554 | 24.23872 | 11.28366 | 29.72315 | 12.89729 | 21.85718 | 77.54725 | 0.2896782 | 0.07179356 | 340.3947 | 0 | 0 | 0 |  | Fe-Cr-Ni-V-Mn
7555 | 20.36522 | 16.11677 | 24.61643 | 14.8611 | 24.04049 | 78.53969 | 0.2849271 | 0.07143534 | 339.6292 | 0 | 0 | 0 |  | Fe-Cr-Ni-V-Mn
7556 | 17.4512 | 21.0266 | 19.42169 | 16.85469 | 25.24581 | 79.54508 | 0.2806979 | 0.0701381 | 332.2082 | 0 | 0 | 0 |  | Fe-Cr-Ni-V-Mn
7557 | 13.47876 | 28.95996 | 14.16734 | 18.91509 | 24.47884 | 81.52186 | 0.275025 | 0.06739754 | 317.6631 | 0 | 0 | 0 |  | Fe-Cr-Ni-V-Mn
7558 | 11.4913 | 36.95985 | 9.882282 | 19.05805 | 22.60852 | 84.30123 | 0.268426 | 0.06355653 | 296.7863 | 0 | 0 | 0 |  | Fe-Cr-Ni-V-Mn
7559 | 8.435125 | 49.08419 | 6.649531 | 19.2355 | 16.59566 | 88.36423 | 0.2611052 | 0.05970241 | 280.2178 | 0 | 0 | 0 |  | Fe-Cr-Ni-V-Mn
7560 | 24.87446 | 2.779105 | 52.2904 | 6.353069 | 13.70297 | 76.48571 | 0.3004582 | 0.06573435 | 295.4701 | 1 | 1 | 1 | 295.4701 | Fe-Cr-Ni-V-Mn
7561 | 22.84299 | 5.548127 | 43.84424 | 7.247478 | 20.51716 | 77.38674 | 0.29331 | 0.06561525 | 293.7212 | 1 | 1 | 1 | 293.7212 | Fe-Cr-Ni-V-Mn
7562 | 19.99905 | 8.378995 | 37.8373 | 8.209066 | 25.57559 | 78.17449 | 0.2875372 | 0.06637457 | 298.7861 | 1 | 1 | 1 | 298.7861 | Fe-Cr-Ni-V-Mn
7563 | 18.33683 | 12.33006 | 31.05189 | 10.22154 | 28.05968 | 78.94567 | 0.2829994 | 0.06886831 | 318.0631 | 0 | 0 | 0 |  | Fe-Cr-Ni-V-Mn
7564 | 16.25314 | 17.02394 | 25.62518 | 11.11912 | 29.97862 | 80.4025 | 0.277325 | 0.06654374 | 303.2175 | 0 | 0 | 0 |  | Fe-Cr-Ni-V-Mn
7565 | 13.20315 | 23.63983 | 19.21521 | 12.96983 | 30.97198 | 82.11214 | 0.2712267 | 0.06376928 | 286.7538 | 0 | 0 | 0 |  | Fe-Cr-Ni-V-Mn
7566 | 10.34644 | 30.82555 | 14.13749 | 14.15643 | 30.53409 | 84.23102 | 0.2651793 | 0.06154683 | 276.4083 | 0 | 0 | 0 |  | Fe-Cr-Ni-V-Mn
7567 | 8.441333 | 41.26106 | 8.872567 | 14.43724 | 26.98779 | 87.84817 | 0.2573544 | 0.05755417 | 257.3916 | 0 | 0 | 0 |  | Fe-Cr-Ni-V-Mn
7568 | 6.326711 | 53.99574 | 5.541598 | 14.42746 | 19.70849 | 92.25106 | 0.2501965 | 0.05274455 | 234.1337 | 0 | 0 | 0 |  | Fe-Cr-Ni-V-Mn
7569 | 16.74994 | 2.752045 | 53.85249 | 6.291209 | 20.35432 | 76.27642 | 0.2972751 | 0.06509451 | 287.0251 | 1 | 1 | 1 | 287.0251 | Fe-Cr-Ni-V-Mn
7570 | 15.88683 | 5.54675 | 44.87702 | 6.33997 | 27.34943 | 77.62508 | 0.2888835 | 0.0643639 | 282.1051 | 1 | 1 | 1 | 282.1051 | Fe-Cr-Ni-V-Mn
7571 | 14.99003 | 8.373826 | 37.81395 | 6.38089 | 32.4413 | 78.91352 | 0.2817852 | 0.06275283 | 271.1344 | 1 | 1 | 1 | 271.1344 | Fe-Cr-Ni-V-Mn
7572 | 12.96389 | 12.99841 | 31.445 | 7.277026 | 35.31568 | 80.41881 | 0.2752444 | 0.06055517 | 257.2185 | 0 | 1 | 0 |  | Fe-Cr-Ni-V-Mn
7573 | 11.05452 | 17.7775 | 25.35109 | 8.250143 | 37.56675 | 81.91558 | 0.2690845 | 0.05937696 | 251.0057 | 0 | 0 | 0 |  | Fe-Cr-Ni-V-Mn
7574 | 9.211991 | 23.82435 | 19.36519 | 9.336474 | 38.26199 | 83.78346 | 0.2628964 | 0.05829257 | 247.6191 | 0 | 0 | 0 |  | Fe-Cr-Ni-V-Mn
7575 | 7.23372 | 31.75029 | 13.03416 | 10.36879 | 37.61303 | 86.31019 | 0.2558104 | 0.05444684 | 226.5729 | 0 | 0 | 0 |  | Fe-Cr-Ni-V-Mn
7576 | 5.222008 | 42.78487 | 7.684291 | 11.43196 | 32.87687 | 89.79779 | 0.2489806 | 0.05036707 | 207.1211 | 0 | 0 | 0 |  | Fe-Cr-Ni-V-Mn
7577 | 4.217389 | 55.95367 | 4.432838 | 11.54082 | 23.85528 | 94.32274 | 0.2427823 | 0.04695035 | 194.4464 | 0 | 0 | 0 |  | Fe-Cr-Ni-V-Mn
7578 | 9.931429 | 5.547957 | 43.8429 | 4.529535 | 36.14818 | 78.39064 | 0.2817078 | 0.06085725 | 255.2147 | 1 | 1 | 1 | 255.2147 | Fe-Cr-Ni-V-Mn
7579 | 9.993917 | 8.374296 | 36.76563 | 4.558034 | 40.30812 | 79.72058 | 0.2749101 | 0.05873258 | 241.3062 | 1 | 1 | 1 | 241.3062 | Fe-Cr-Ni-V-Mn
7580 | 9.064286 | 12.19002 | 29.64063 | 5.512064 | 43.593 | 80.96625 | 0.2686164 | 0.05750013 | 233.6271 | 0 | 1 | 0 |  | Fe-Cr-Ni-V-Mn
7581 | 8.118912 | 17.00789 | 23.46761 | 6.480042 | 44.92555 | 82.50928 | 0.2628481 | 0.05585206 | 224.9244 | 0 | 0 | 0 |  | Fe-Cr-Ni-V-Mn
7582 | 6.14387 | 23.83422 | 17.22063 | 7.472271 | 45.32901 | 84.72326 | 0.255854 | 0.05278174 | 208.7119 | 0 | 0 | 0 |  | Fe-Cr-Ni-V-Mn
7583 | 5.161828 | 30.75768 | 11.93616 | 8.47516 | 43.66917 | 86.89226 | 0.2504854 | 0.04982569 | 193.8983 | 0 | 0 | 0 |  | Fe-Cr-Ni-V-Mn
7584 | 3.100562 | 41.37687 | 6.517914 | 10.37012 | 38.63454 | 89.85886 | 0.2450934 |  |  | 0 | 0 | 0 |  | Fe-Cr-Ni-V-Mn
7585 | 6.003794 | 8.384693 | 33.65602 | 2.738216 | 49.21727 | 80.66499 | 0.2665166 | 0.05378186 | 206.2636 | 1 | 1 | 1 | 206.2636 | Fe-Cr-Ni-V-Mn
7586 | 6.049425 | 12.20327 | 26.49361 | 3.678703 | 51.57499 | 81.94322 | 0.2606458 | 0.05200413 | 195.7109 | 1 | 1 | 1 | 195.7109 | Fe-Cr-Ni-V-Mn
7587 | 5.079878 | 17.02652 | 20.28967 | 4.63367 | 52.97026 | 83.50742 | 0.2546963 | 0.04974805 | 183.722 | 0 | 0 | 0 |  | Fe-Cr-Ni-V-Mn
7588 | 4.136999 | 22.14743 | 14.13211 | 5.660419 | 53.92304 | 85.11733 | 0.2489148 | 0.0479836 | 175.2567 | 0 | 0 | 0 |  | Fe-Cr-Ni-V-Mn
7589 | 4.13123 | 28.84767 | 8.684556 | 7.5367 | 50.79984 | 86.81225 | 0.2456935 | 0.04493966 | 160.2575 | 0 | 0 | 0 |  | Fe-Cr-Ni-V-Mn
7590 | 48.03297 | 31.39971 | 12.89024 | 4.661047 | 3.016031 | 89.37603 | 0.2713403 | 0.05198943 | 227.2543 | 0 | 0 | 0 |  | Fe-Cr-Ni-V-Mn
7591 | 41.08798 | 37.29834 | 11.87642 | 4.68486 | 5.052401 | 91.37101 | 0.2649771 | 0.05157666 | 227.3561 | 0 | 0 | 0 |  | Fe-Cr-Ni-V-Mn
7592 | 35.41243 | 42.66773 | 10.9475 | 3.800219 | 7.172124 | 93.64011 | 0.2581196 | 0.04828992 | 206.7121 | 0 | 0 | 0 |  | Fe-Cr-Ni-V-Mn
7593 | 27.96463 | 47.25106 | 9.797745 | 3.779003 | 11.20756 | 95.20185 | 0.2514939 | 0.04666487 | 196.3809 | 0 | 0 | 0 |  | Fe-Cr-Ni-V-Mn
7594 | 23.10644 | 51.82704 | 7.727637 | 2.874111 | 14.46477 | 97.26876 | 0.2442076 | 0.04189337 | 165.3487 | 0 | 0 | 0 |  | Fe-Cr-Ni-V-Mn
7595 | 51.5429 | 19.76005 | 20.18323 | 5.531232 | 2.982586 | 84.66961 | 0.2835584 | 0.05526119 | 241.9143 | 0 | 0 | 0 |  | Fe-Cr-Ni-V-Mn
7596 | 44.7562 | 25.57022 | 18.17556 | 6.49487 | 5.003151 | 86.24102 | 0.2779514 | 0.05778206 | 263.4369 | 0 | 0 | 0 |  | Fe-Cr-Ni-V-Mn
7597 | 38.46382 | 30.15705 | 17.02265 | 7.386364 | 6.970114 | 87.38368 | 0.2735213 | 0.05944308 | 277.9885 | 0 | 0 | 0 |  | Fe-Cr-Ni-V-Mn
7598 | 32.86524 | 34.42385 | 15.11309 | 7.494604 | 10.10322 | 88.80828 | 0.2678027 | 0.05807671 | 269.4651 | 0 | 0 | 0 |  | Fe-Cr-Ni-V-Mn
7599 | 26.86359 | 38.47873 | 11.94598 | 8.482133 | 14.22957 | 89.77461 | 0.2622345 | 0.05720632 | 263.3163 | 0 | 0 | 0 |  | Fe-Cr-Ni-V-Mn
7600 | 21.77745 | 42.48255 | 9.809989 | 7.567451 | 18.36256 | 91.61334 | 0.2549517 | 0.05292866 | 233.393 | 0 | 0 | 0 |  | Fe-Cr-Ni-V-Mn
7601 | 16.80736 | 44.98912 | 7.728867 | 6.707327 | 23.76733 | 92.92486 | 0.2480826 | 0.0480574 | 198.8926 | 0 | 0 | 0 |  | Fe-Cr-Ni-V-Mn
7602 | 51.86834 | 11.14424 | 30.40432 | 3.639409 | 2.943698 | 82.1068 | 0.2914067 | 0.04945006 | 196.0102 | 1 | 1 | 1 | 196.0102 | Fe-Cr-Ni-V-Mn
7603 | 45.76741 | 14.82138 | 28.23582 | 7.260396 | 3.914997 | 81.75068 | 0.2905291 | 0.06132072 | 280.1872 | 0 | 0 | 0 |  | Fe-Cr-Ni-V-Mn
7604 | 39.47291 | 19.789 | 25.53195 | 9.232225 | 5.973911 | 82.61499 | 0.2863836 | 0.06542321 | 313.125 | 0 | 0 | 0 |  | Fe-Cr-Ni-V-Mn
7605 | 34.29205 | 23.47603 | 22.2624 | 11.03996 | 8.929559 | 83.12427 | 0.2826195 | 0.06782357 | 332.1454 | 0 | 0 | 0 |  | Fe-Cr-Ni-V-Mn
7606 | 29.71793 | 26.7146 | 18.31082 | 12.15166 | 13.105 | 83.81561 | 0.2777887 | 0.06697855 | 325.4055 | 0 | 0 | 0 |  | Fe-Cr-Ni-V-Mn
7607 | 24.72414 | 29.73321 | 15.1592 | 13.15558 | 17.22788 | 84.44575 | 0.2731844 | 0.0655857 | 314.2812 | 0 | 0 | 0 |  | Fe-Cr-Ni-V-Mn
7608 | 19.64816 | 32.73537 | 11.95637 | 12.26263 | 23.39748 | 85.93391 | 0.265483 | 0.06081839 | 278.5277 | 0 | 0 | 0 |  | Fe-Cr-Ni-V-Mn
7609 | 15.56014 | 34.7692 | 8.722689 | 11.35469 | 29.59328 | 87.12716 | 0.2583724 | 0.0558027 | 241.5231 | 0 | 0 | 0 |  | Fe-Cr-Ni-V-Mn
7610 | 12.45089 | 35.743 | 6.543479 | 8.517921 | 36.7447 | 88.86172 | 0.2495409 | 0.04865819 | 192.1341 | 0 | 0 | 0 |  | Fe-Cr-Ni-V-Mn
7611 | 42.71134 | 9.247936 | 39.67314 | 5.43623 | 2.931359 | 80.1149 | 0.296623 | 0.05677022 | 243.1714 | 1 | 1 | 1 | 243.1714 | Fe-Cr-Ni-V-Mn
7612 | 38.42381 | 12.23856 | 36.1355 | 9.223351 | 3.978779 | 79.54411 | 0.296129 | 0.0671041 | 318.3738 | 1 | 1 | 1 | 318.3738 | Fe-Cr-Ni-V-Mn
7613 | 33.66161 | 15.19536 | 31.09261 | 13.02629 | 7.024121 | 79.01429 | 0.2943717 | 0.07372553 | 367.324 | 0 | 0 | 0 |  | Fe-Cr-Ni-V-Mn
7614 | 29.49824 | 17.99375 | 26.72861 | 15.77316 | 10.00624 | 78.89031 | 0.2919923 | 0.07658962 | 388.2202 | 0 | 0 | 0 |  | Fe-Cr-Ni-V-Mn
7615 | 25.59887 | 20.02028 | 21.52529 | 17.74624 | 15.10932 | 78.86707 | 0.2883183 | 0.07573681 | 378.5113 | 0 | 0 | 0 |  | Fe-Cr-Ni-V-Mn
7616 | 21.61206 | 22.99631 | 17.30753 | 17.8362 | 20.24789 | 79.94289 | 0.282212 | 0.07208728 | 350.3678 | 0 | 0 | 0 |  | Fe-Cr-Ni-V-Mn
7617 | 17.74236 | 25.26422 | 13.16382 | 17.1359 | 26.6937 | 81.12095 | 0.2751295 | 0.06668346 | 308.9823 | 0 | 0 | 0 |  | Fe-Cr-Ni-V-Mn
7618 | 13.33575 | 26.74251 | 9.70409 | 15.90724 | 34.31041 | 82.246 | 0.2674446 | 0.06137328 | 269.1117 | 0 | 0 | 0 |  | Fe-Cr-Ni-V-Mn
7619 | 11.3846 | 26.98069 | 6.527012 | 11.32865 | 43.77905 | 84.50745 | 0.2559334 | 0.05207108 | 205.0478 | 0 | 0 | 0 |  | Fe-Cr-Ni-V-Mn
7620 | 34.68511 | 7.381339 | 46.87333 | 8.135597 | 2.924619 | 77.81604 | 0.3022008 | 0.0656366 | 302.5768 | 1 | 1 | 1 | 302.5768 | Fe-Cr-Ni-V-Mn
7621 | 31.31577 | 9.405273 | 41.4099 | 12.90034 | 4.968718 | 76.59634 | 0.302472 | 0.07579936 | 376.8039 | 1 | 1 | 1 | 376.8039 | Fe-Cr-Ni-V-Mn
7622 | 27.53438 | 11.39365 | 35.37234 | 17.67409 | 8.025545 | 75.42651 | 0.3021672 | 0.08175688 | 418.7535 | 0 | 0 | 0 |  | Fe-Cr-Ni-V-Mn
7623 | 24.4058 | 13.25501 | 29.92803 | 20.40687 | 12.00428 | 75.08617 | 0.2998686 | 0.08280184 | 423.5274 | 0 | 0 | 0 |  | Fe-Cr-Ni-V-Mn
7624 | 20.47358 | 15.24944 | 24.74742 | 22.41026 | 17.11929 | 75.07787 | 0.2962921 | 0.0810764 | 406.535 | 0 | 0 | 0 |  | Fe-Cr-Ni-V-Mn
7625 | 17.50334 | 17.25499 | 19.47973 | 23.47924 | 22.2827 | 75.47843 | 0.2917817 | 0.07738417 | 376.1621 | 0 | 0 | 0 |  | Fe-Cr-Ni-V-Mn
7626 | 13.44523 | 19.25861 | 14.13209 | 22.64164 | 30.52243 | 76.64821 | 0.2837495 | 0.07076573 | 325.2822 | 0 | 0 | 0 |  | Fe-Cr-Ni-V-Mn
7627 | 11.39546 | 19.29031 | 9.799859 | 20.789 | 38.72538 | 77.57768 | 0.2764199 | 0.06452909 | 278.4812 | 0 | 0 | 0 |  | Fe-Cr-Ni-V-Mn
7628 | 8.272312 | 19.25471 | 6.521184 | 15.09137 | 50.86042 | 80.12856 | 0.2625339 | 0.05460882 | 211.1064 | 0 | 0 | 0 |  | Fe-Cr-Ni-V-Mn
7629 | 25.05185 | 6.530822 | 52.66329 | 12.79675 | 2.957291 | 75.07361 | 0.3082647 | 0.07784791 | 388.3029 | 1 | 1 | 1 | 388.3029 | Fe-Cr-Ni-V-Mn
7630 | 23.08039 | 7.474383 | 44.29991 | 19.22235 | 5.92297 | 72.98868 | 0.3097958 | 0.0869599 | 452.4043 | 1 | 1 | 1 | 452.4043 | Fe-Cr-Ni-V-Mn
7631 | 20.24533 | 8.48218 | 38.30325 | 24.00712 | 8.962113 | 71.58704 | 0.3103178 | 0.08996298 | 468.8206 | 0 | 0 | 0 |  | Fe-Cr-Ni-V-Mn
7632 | 18.54678 | 10.55258 | 31.40741 | 26.31636 | 13.17687 | 71.62314 | 0.3070816 | 0.08770936 | 447.8838 | 0 | 0 | 0 |  | Fe-Cr-Ni-V-Mn
7633 | 16.41523 | 11.46247 | 25.88073 | 28.07502 | 18.16655 | 71.42248 | 0.3042836 | 0.08511359 | 423.389 | 0 | 0 | 0 |  | Fe-Cr-Ni-V-Mn
7634 | 13.28914 | 13.32452 | 19.34034 | 28.90593 | 25.14007 | 71.9336 | 0.2986141 | 0.07960644 | 379.0517 | 0 | 0 | 0 |  | Fe-Cr-Ni-V-Mn
7635 | 10.36551 | 14.47612 | 14.16356 | 28.36507 | 32.62975 | 72.69441 | 0.2922009 | 0.07297992 | 328.4546 | 0 | 0 | 0 |  | Fe-Cr-Ni-V-Mn
7636 | 8.385135 | 14.63799 | 8.813498 | 24.85795 | 43.30543 | 74.33979 | 0.281792 | 0.06444728 | 267.637 | 0 | 0 | 0 |  | Fe-Cr-Ni-V-Mn
7637 | 6.207521 | 14.44868 | 5.437198 | 17.9305 | 55.9761 | 77.28399 | 0.2665794 | 0.05485766 | 205.3123 | 0 | 0 | 0 |  | Fe-Cr-Ni-V-Mn
7638 | 16.95247 | 6.499086 | 54.50367 | 19.10185 | 2.94292 | 72.1888 | 0.3141024 | 0.09043293 | 478.702 | 1 | 1 | 1 | 478.702 | Fe-Cr-Ni-V-Mn
7639 | 16.13605 | 6.572722 | 45.581 | 25.7577 | 5.952528 | 69.87791 | 0.3163488 | 0.09508877 | 504.2857 | 0 | 1 | 0 |  | Fe-Cr-Ni-V-Mn
7640 | 15.25766 | 6.629258 | 38.48908 | 30.61841 | 9.005592 | 68.29562 | 0.3174579 | 0.09525826 | 495.5024 | 0 | 0 | 0 |  | Fe-Cr-Ni-V-Mn
7641 | 13.1858 | 7.554806 | 31.98326 | 33.30716 | 13.96897 | 67.82395 | 0.3153151 | 0.09231793 | 466.438 | 0 | 0 | 0 |  | Fe-Cr-Ni-V-Mn
7642 | 11.22926 | 8.554037 | 25.75183 | 35.38458 | 19.0803 | 67.60941 | 0.3125775 | 0.08773165 | 426.5448 | 0 | 0 | 0 |  | Fe-Cr-Ni-V-Mn
7643 | 9.327854 | 9.6496 | 19.60875 | 35.92483 | 25.48897 | 67.99291 | 0.3078361 | 0.08114769 | 375.0769 | 0 | 0 | 0 |  | Fe-Cr-Ni-V-Mn
7644 | 7.286553 | 10.66073 | 13.12936 | 35.13158 | 33.79178 | 68.85537 | 0.3008832 | 0.07330299 | 317.756 | 0 | 0 | 0 |  | Fe-Cr-Ni-V-Mn
7645 | 5.208163 | 11.63767 | 7.663919 | 30.4044 | 45.08585 | 71.16652 | 0.2886235 | 0.06433851 | 258.2441 | 0 | 0 | 0 |  | Fe-Cr-Ni-V-Mn
7646 | 4.148137 | 11.58629 | 4.360049 | 21.75669 | 58.14883 | 74.73729 | 0.271725 | 0.05519403 | 201.8523 | 0 | 0 | 0 |  | Fe-Cr-Ni-V-Mn
7647 | 10.15711 | 4.728359 | 44.8392 | 34.28025 | 5.995075 | 65.93867 | 0.3246958 | 0.1015728 | 535.2054 | 0 | 0 | 0 |  | Fe-Cr-Ni-V-Mn
7648 | 10.2359 | 4.765035 | 37.65584 | 38.28086 | 9.062364 | 64.80348 | 0.3250382 | 0.09862876 | 502.8988 | 0 | 0 | 0 |  | Fe-Cr-Ni-V-Mn
7649 | 9.284075 | 5.762586 | 30.35935 | 41.40194 | 13.19206 | 64.31845 | 0.3234095 | 0.09354859 | 458.0674 | 0 | 0 | 0 |  | Fe-Cr-Ni-V-Mn
7650 | 8.299143 | 6.761007 | 23.98856 | 42.58215 | 18.36914 | 64.48044 | 0.3199763 | 0.08743567 | 409.9202 | 0 | 0 | 0 |  | Fe-Cr-Ni-V-Mn
7651 | 6.25612 | 7.766295 | 17.53525 | 42.79945 | 25.64288 | 64.9654 | 0.3147566 | 0.07964028 | 351.9511 | 0 | 0 | 0 |  | Fe-Cr-Ni-V-Mn
7652 | 5.22775 | 8.761075 | 12.08859 | 41.00956 | 32.91302 | 66.12801 | 0.3078967 | 0.07260252 | 304.2075 | 0 | 0 | 0 |  | Fe-Cr-Ni-V-Mn
7653 | 3.108478 | 10.61181 | 6.534556 | 35.91551 | 43.82965 | 68.77729 | 0.2951358 | 0.06365041 | 248.4121 | 0 | 0 | 0 |  | Fe-Cr-Ni-V-Mn
7654 | 6.192623 | 2.882801 | 34.71455 | 47.07228 | 9.137741 | 61.20659 | 0.3328048 | 0.09869456 | 481.5315 | 0 | 0 | 0 |  | Fe-Cr-Ni-V-Mn
7655 | 6.235571 | 3.870393 | 27.30884 | 49.2947 | 13.2905 | 61.10557 | 0.3304842 | 0.09170993 | 426.6243 | 0 | 0 | 0 |  | Fe-Cr-Ni-V-Mn
7656 | 5.225892 | 4.865534 | 20.87287 | 50.52870432 | 18.507 | 61.27428 | 0.3271675 | 0.08422625 | 371.308 | 0 | 0 | 0 |  | Fe-Cr-Ni-V-Mn
7657 | 4.245356 | 5.928919 | 14.50226 | 51.30999 | 24.01347 | 61.61182 | 0.3232878 | 0.07604419 | 314.3578 | 0 | 0 | 0 |  | Fe-Cr-Ni-V-Mn
7658 | 4.211554 | 7.842281 | 8.85341 | 48.02023 | 31.07253 | 63.54719 | 0.3147673 | 0.06911035 | 273.3898 | 0 | 0 | 0 |  | Fe-Cr-Ni-V-Mn
7659 | 47.26951 | 2.809148 | 12.68536 | 4.586962 | 32.64902 | 79.17424 | 0.279734 | 0.05393181 | 209.8631 | 1 | 1 | 1 | 209.8631 | Fe-Cr-Ni-V-Mn
7660 | 40.34569 | 4.69545 | 11.66187 | 4.600224 | 38.69677 | 79.79669 | 0.2741175 | 0.05317069 | 203.9147 | 1 | 1 | 1 | 203.9147 | Fe-Cr-Ni-V-Mn
7661 | 34.70782 | 6.652984 | 10.72968 | 3.724605 | 44.18492 | 80.87545 | 0.2676894 | 0.04996731 | 183.4171 | 0 | 1 | 0 |  | Fe-Cr-Ni-V-Mn
7662 | 27.39661 | 10.39192 | 9.59873 | 3.702243 | 48.9105 | 82.20928 | 0.2607153 | 0.04793683 | 171.4346 | 0 | 0 | 0 |  | Fe-Cr-Ni-V-Mn
7663 | 22.61838 | 13.40099 | 7.56441 | 2.813403 | 53.60282 | 83.76469 | 0.2531583 | 0.04318912 | 143.7321 | 0 | 0 | 0 |  | Fe-Cr-Ni-V-Mn
7664 | 51.05364 | 2.796069 | 19.99164 | 5.478727 | 20.67992 | 78.55543 | 0.2889537 | 0.05714741 | 235.334 | 1 | 1 | 1 | 235.334 | Fe-Cr-Ni-V-Mn
7665 | 44.23473 | 4.680054 | 17.96379 | 6.419196 | 26.70223 | 78.78193 | 0.2843535 | 0.0590306 | 246.5596 | 1 | 1 | 1 | 246.5596 | Fe-Cr-Ni-V-Mn
7666 | 37.95782 | 6.510072 | 16.79871 | 7.289194 | 31.44421 | 79.00384 | 0.2805478 | 0.06017883 | 253.0996 | 0 | 1 | 0 |  | Fe-Cr-Ni-V-Mn
7667 | 32.40934 | 9.429535 | 14.90344 | 7.39064 | 35.86705 | 80.00317 | 0.2749103 | 0.05854275 | 242.184 | 0 | 0 | 0 |  | Fe-Cr-Ni-V-Mn
7668 | 26.48873 | 13.27963 | 11.77928 | 8.363772 | 40.08859 | 80.99078 | 0.2690591 | 0.05726037 | 233.7987 | 0 | 0 | 0 |  | Fe-Cr-Ni-V-Mn
7669 | 21.47246 | 17.13583 | 9.672602 | 7.46147 | 44.25764 | 82.80445 | 0.2613878 | 0.05298554 | 206.9927 | 0 | 0 | 0 |  | Fe-Cr-Ni-V-Mn
7670 | 16.59613 | 22.21185 | 7.631733 | 6.623031 | 46.93725 | 85.03354 | 0.2534783 | 0.04809518 | 178.289 | 0 | 0 | 0 |  | Fe-Cr-Ni-V-Mn
7671 | 51.6242 | 2.772945 | 30.26121 | 3.622279 | 11.71937 | 79.02368 | 0.2942139 | 0.05190629 | 204.2174 | 1 | 1 | 1 | 204.2174 | Fe-Cr-Ni-V-Mn
7672 | 45.48135 | 3.682185 | 28.05934 | 7.215017 | 15.56211 | 77.7208 | 0.2942343 | 0.06246447 | 273.5332 | 1 | 1 | 1 | 273.5332 | Fe-Cr-Ni-V-Mn
7673 | 39.15972 | 5.60914 | 25.32937 | 9.158974 | 20.74279 | 77.55281 | 0.2909713 | 0.06592131 | 296.146 | 1 | 1 | 1 | 296.146 | Fe-Cr-Ni-V-Mn
7674 | 34.00298 | 8.380129 | 22.07474 | 10.9469 | 24.59524 | 77.80404 | 0.2873651 | 0.06779877 | 308.7977 | 0 | 0 | 0 |  | Fe-Cr-Ni-V-Mn
7675 | 29.47922 | 12.30358 | 18.16373 | 12.05406 | 27.99942 | 78.79386 | 0.2821461 | 0.06674204 | 302.13 | 0 | 0 | 0 |  | Fe-Cr-Ni-V-Mn
7676 | 24.53771 | 16.18236 | 15.04489 | 13.05638 | 31.17866 | 79.77053 | 0.2771279 | 0.06525149 | 292.3088 | 0 | 0 | 0 |  | Fe-Cr-Ni-V-Mn
7677 | 19.53112 | 22.01261 | 11.88514 | 12.18958 | 34.38155 | 82.25072 | 0.268407 | 0.06058401 | 263.0658 | 0 | 0 | 0 |  | Fe-Cr-Ni-V-Mn
7678 | 15.50084 | 27.90179 | 8.689449 | 11.31142 | 36.5965 | 84.7778 | 0.2601246 | 0.0556607 | 232.7693 | 0 | 0 | 0 |  | Fe-Cr-Ni-V-Mn
7679 | 12.44409 | 34.75798 | 6.539905 | 8.513268 | 37.74476 | 88.52358 | 0.2497711 | 0.04864606 | 191.1396 | 0 | 0 | 0 |  | Fe-Cr-Ni-V-Mn
7680 | 42.55546 | 2.764256 | 39.52835 | 5.416391 | 9.735536 | 77.71819 | 0.2988785 | 0.05838101 | 247.0153 | 1 | 1 | 1 | 247.0153 | Fe-Cr-Ni-V-Mn
7681 | 38.24049 | 3.747744 | 35.96309 | 9.179345 | 12.86934 | 76.46649 | 0.2990596 | 0.06762645 | 309.839 | 1 | 1 | 1 | 309.839 | Fe-Cr-Ni-V-Mn
7682 | 33.4996 | 6.615974 | 30.94297 | 12.9636 | 15.97786 | 75.97136 | 0.2972776 | 0.07322056 | 349.136 | 0 | 1 | 0 |  | Fe-Cr-Ni-V-Mn
7683 | 29.35666 | 9.424943 | 26.60032 | 15.69746 | 18.92061 | 75.90171 | 0.2948336 | 0.07564835 | 365.7198 | 0 | 0 | 0 |  | Fe-Cr-Ni-V-Mn
7684 | 25.51629 | 14.25407 | 21.45585 | 17.68899 | 21.08481 | 76.88636 | 0.2901688 | 0.07516752 | 363.9457 | 0 | 0 | 0 |  | Fe-Cr-Ni-V-Mn
7685 | 21.56529 | 19.12213 | 17.27008 | 17.79761 | 24.2449 | 78.6228 | 0.283399 | 0.07179298 | 341.7615 | 0 | 0 | 0 |  | Fe-Cr-Ni-V-Mn
7686 | 17.74236 | 25.26422 | 13.16382 | 17.1359 | 26.6937 | 81.12095 | 0.2751295 | 0.0666288 | 308.6488 | 0 | 0 | 0 |  | Fe-Cr-Ni-V-Mn
7687 | 13.37913 | 32.57868 | 9.735657 | 15.95899 | 28.34755 | 84.21669 | 0.2658656 | 0.06168198 | 278.8648 | 0 | 0 | 0 |  | Fe-Cr-Ni-V-Mn
7688 | 11.47847 | 41.77629 | 6.580832 | 11.42206 | 28.74235 | 89.54207 | 0.2523353 | 0.05243581 | 222.7038 | 0 | 0 | 0 |  | Fe-Cr-Ni-V-Mn
7689 | 34.59481 | 2.760796 | 46.7513 | 8.114417 | 7.77868 | 76.11127 | 0.3038647 | 0.0661522 | 299.8512 | 1 | 1 | 1 | 299.8512 | Fe-Cr-Ni-V-Mn
7690 | 31.23266 | 4.690157 | 41.30001 | 12.86611 | 9.911064 | 74.89987 | 0.3041562 | 0.07547811 | 366.1968 | 1 | 1 | 1 | 366.1968 | Fe-Cr-Ni-V-Mn
7691 | 27.47534 | 7.579479 | 35.29649 | 17.63619 | 12.0125 | 74.0889 | 0.3035122 | 0.08107699 | 406.0499 | 0 | 0 | 0 |  | Fe-Cr-Ni-V-Mn
7692 | 24.37968 | 11.34928 | 29.896 | 20.38503 | 13.99 | 74.42952 | 0.3005256 | 0.0824873 | 417.1986 | 0 | 0 | 0 |  | Fe-Cr-Ni-V-Mn
7693 | 20.48463 | 16.21127 | 24.76077 | 22.42236 | 16.12097 | 75.4043 | 0.2959704 | 0.08122125 | 409.5527 | 0 | 0 | 0 |  | Fe-Cr-Ni-V-Mn
7694 | 17.5414 | 21.13529 | 19.52208 | 23.53029 | 18.27094 | 76.77979 | 0.2905305 | 0.07782633 | 386.6667 | 0 | 0 | 0 |  | Fe-Cr-Ni-V-Mn
7695 | 13.51888 | 29.04617 | 14.20951 | 22.76568 | 20.45976 | 79.90849 | 0.2807838 | 0.07155647 | 346.9063 | 0 | 0 | 0 |  | Fe-Cr-Ni-V-Mn
7696 | 11.50851 | 37.01519 | 9.89708 | 20.99524 | 20.58398 | 83.47233 | 0.2713712 | 0.06556318 | 310.9364 | 0 | 0 | 0 |  | Fe-Cr-Ni-V-Mn
7697 | 8.409743 | 48.93649 | 6.629522 | 15.34209 | 20.68215 | 90.10169 | 0.2550327 | 0.05577755 | 251.9816 | 0 | 0 | 0 |  | Fe-Cr-Ni-V-Mn
7698 | 24.99906 | 2.793026 | 52.55232 | 12.76979 | 6.885805 | 73.70998 | 0.3096563 | 0.07730252 | 377.5283 | 1 | 1 | 1 | 377.5283 | Fe-Cr-Ni-V-Mn
7699 | 23.05601 | 5.599867 | 44.25312 | 19.20205 | 7.888953 | 72.32749 | 0.3104884 | 0.08627953 | 443.1704 | 1 | 1 | 1 | 443.1704 | Fe-Cr-Ni-V-Mn
7700 | 20.24533 | 8.48218 | 38.30325 | 24.00712 | 8.962113 | 71.58704 | 0.3103178 | 0.08932438 | 464.2368 | 0 | 0 | 0 |  | Fe-Cr-Ni-V-Mn
7701 | 18.56693 | 12.48479 | 31.44155 | 26.34496 | 11.16178 | 72.27651 | 0.3063936 | 0.08686208 | 446.4361 | 0 | 0 | 0 |  | Fe-Cr-Ni-V-Mn
7702 | 16.46863 | 17.24965 | 25.96493 | 28.16636 | 12.15044 | 73.35248 | 0.3022753 | 0.08480367 | 434.1161 | 0 | 0 | 0 |  | Fe-Cr-Ni-V-Mn
7703 | 13.36833 | 23.93557 | 19.45559 | 29.07818 | 14.16233 | 75.42746 | 0.2950898 | 0.07999603 | 402.9976 | 0 | 0 | 0 |  | Fe-Cr-Ni-V-Mn
7704 | 10.46263 | 31.17174 | 14.29627 | 28.63085 | 15.43851 | 78.15461 | 0.286921 | 0.07386314 | 363.6587 | 0 | 0 | 0 |  | Fe-Cr-Ni-V-Mn
7705 | 8.512034 | 41.60665 | 8.94688 | 25.23415 | 15.70029 | 83.17653 | 0.2739224 | 0.06597371 | 316.8521 | 0 | 0 | 0 |  | Fe-Cr-Ni-V-Mn
7706 | 6.345865 | 54.15921 | 5.558375 | 18.33011 | 15.60644 | 90.48111 | 0.2563458 | 0.0568296 | 263.3875 | 0 | 0 | 0 |  | Fe-Cr-Ni-V-Mn
7707 | 16.91693 | 2.779482 | 54.38938 | 19.06179 | 6.852414 | 70.86082 | 0.3155238 | 0.08945135 | 461.943 | 1 | 1 | 1 | 461.943 | Fe-Cr-Ni-V-Mn
7708 | 16.12748 | 5.630771 | 45.5568 | 25.74402 | 6.940928 | 69.5529 | 0.3167066 | 0.09450373 | 497.3701 | 0 | 1 | 0 |  | Fe-Cr-Ni-V-Mn
7709 | 15.27403 | 8.532475 | 38.53037 | 30.65126 | 7.011864 | 68.93595 | 0.316741 | 0.09508839 | 499.3816 | 0 | 0 | 0 |  | Fe-Cr-Ni-V-Mn
7710 | 13.22821 | 13.26343 | 32.08613 | 33.41429 | 8.00794 | 69.71057 | 0.313213 | 0.09275334 | 484.1131 | 0 | 0 | 0 |  | Fe-Cr-Ni-V-Mn
7711 | 11.28998 | 18.15616 | 25.89106 | 35.5759 | 9.086903 | 70.73431 | 0.3091298 | 0.08841392 | 453.8016 | 0 | 0 | 0 |  | Fe-Cr-Ni-V-Mn
7712 | 9.404878 | 24.3232 | 19.77067 | 36.22147 | 10.27978 | 72.71805 | 0.3027536 | 0.08212767 | 412.123 | 0 | 0 | 0 |  | Fe-Cr-Ni-V-Mn
7713 | 7.375531 | 32.37273 | 13.28969 | 35.56058 | 11.40147 | 75.79689 | 0.2937347 | 0.0749959 | 367.5131 | 0 | 0 | 0 |  | Fe-Cr-Ni-V-Mn
7714 | 5.30125 | 43.43412 | 7.800897 | 30.94782 | 12.51591 | 81.38658 | 0.2790139 | 0.06672246 | 320.2223 | 0 | 0 | 0 |  | Fe-Cr-Ni-V-Mn
7715 | 4.252684 | 56.42195 | 4.469937 | 22.30503 | 12.5504 | 89.43494 | 0.2598046 | 0.0579513 | 271.7697 | 0 | 0 | 0 |  | Fe-Cr-Ni-V-Mn
7716 | 10.16255 | 5.677068 | 44.86321 | 34.2986 | 4.99857 | 66.25628 | 0.3243245 | 0.1018801 | 540.3751 | 0 | 0 | 0 |  | Fe-Cr-Ni-V-Mn
7717 | 10.25802 | 8.595603 | 37.73723 | 38.36361 | 5.045529 | 66.0583 | 0.3235561 | 0.09973364 | 521.9663 | 0 | 0 | 0 |  | Fe-Cr-Ni-V-Mn
7718 | 9.319526 | 12.53328 | 30.47527 | 41.56003 | 6.11189 | 66.49401 | 0.320841 | 0.0952113 | 487.6448 | 0 | 0 | 0 |  | Fe-Cr-Ni-V-Mn
7719 | 8.349334 | 17.49059 | 24.13364 | 42.83968 | 7.186756 | 67.88642 | 0.3160141 | 0.08952523 | 449.5917 | 0 | 0 | 0 |  | Fe-Cr-Ni-V-Mn
7720 | 6.315089 | 24.49843 | 17.70054 | 43.20287 | 8.283068 | 70.22475 | 0.3088055 | 0.08199132 | 401.6118 | 0 | 0 | 0 |  | Fe-Cr-Ni-V-Mn
7721 | 5.294826 | 31.55017 | 12.2437 | 41.53575 | 9.375559 | 73.27441 | 0.3001483 | 0.07495897 | 359.6454 | 0 | 0 | 0 |  | Fe-Cr-Ni-V-Mn
7722 | 3.163739 | 42.21997 | 6.650724 | 36.554 | 11.41156 | 78.75243 | 0.2852392 | 0.06656292 | 312.862 | 0 | 0 | 0 |  | Fe-Cr-Ni-V-Mn
7723 | 6.212891 | 8.676709 | 34.82817 | 47.22635 | 3.055883 | 63.04501 | 0.3305117 | 0.1003666 | 509.9961 | 0 | 0 | 0 |  | Fe-Cr-Ni-V-Mn
7724 | 6.266448 | 12.64106 | 27.44406 | 49.53879 | 4.109634 | 63.84467 | 0.3270869 | 0.09375757 | 462.9679 | 0 | 0 | 0 |  | Fe-Cr-Ni-V-Mn
7725 | 5.263567 | 17.6422 | 21.02335 | 50.89298 | 5.177894 | 65.21649 | 0.3223428 | 0.08648152 | 414.6284 | 0 | 0 | 0 |  | Fe-Cr-Ni-V-Mn
7726 | 4.286095 | 22.94562 | 14.64143 | 51.80236 | 6.324498 | 66.80685 | 0.3170411 | 0.07809822 | 359.6245 | 0 | 0 | 0 |  | Fe-Cr-Ni-V-Mn
7727 | 4.26358 | 29.77184 | 8.962778 | 48.61343 | 8.388366 | 70.25712 | 0.3070992 | 0.0714525 | 324.0577 | 0 | 0 | 0 |  | Fe-Cr-Ni-V-Mn
7728 | 48.29391 | 4.783377 | 12.96027 | 30.93003 | 3.032416 | 69.18625 | 0.3164563 | 0.08908638 | 455.089 | 0 | 0 | 0 |  | Fe-Cr-Ni-V-Mn
7729 | 41.36073 | 4.813581 | 11.95526 | 36.78449 | 5.08594 | 66.9792 | 0.3200098 | 0.08972403 | 448.4803 | 0 | 0 | 0 |  | Fe-Cr-Ni-V-Mn
7730 | 35.69321 | 3.90964 | 11.0343 | 42.13386 | 7.228991 | 64.74622 | 0.3238672 | 0.08891184 | 430.1424 | 0 | 0 | 0 |  | Fe-Cr-Ni-V-Mn
7731 | 28.21292 | 3.891476 | 9.884735 | 46.7038 | 11.30707 | 63.10391 | 0.3255457 | 0.08550594 | 394.2284 | 0 | 0 | 0 |  | Fe-Cr-Ni-V-Mn
7732 | 23.33786 | 2.962986 | 7.80503 | 51.28449 | 14.60963 | 61.30649 | 0.3280877 | 0.08114054 | 353.1323 | 0 | 0 | 0 |  | Fe-Cr-Ni-V-Mn
7733 | 51.69087 | 5.661936 | 20.24116 | 19.41488 | 2.991148 | 73.71918 | 0.3078014 | 0.0815569 | 413.725 | 0 | 0 | 0 |  | Fe-Cr-Ni-V-Mn
7734 | 44.92879 | 6.654879 | 18.24564 | 25.14824 | 5.022443 | 71.74056 | 0.31041 | 0.08601703 | 440.653 | 0 | 0 | 0 |  | Fe-Cr-Ni-V-Mn
7735 | 38.64107 | 7.574005 | 17.10109 | 29.68161 | 7.002233 | 70.24392 | 0.3122551 | 0.08727089 | 442.8344 | 0 | 0 | 0 |  | Fe-Cr-Ni-V-Mn
7736 | 33.04467 | 7.691508 | 15.1956 | 33.90985 | 10.15838 | 68.68085 | 0.3138316 | 0.08712641 | 433.1163 | 0 | 0 | 0 |  | Fe-Cr-Ni-V-Mn
7737 | 27.02704 | 8.710394 | 12.01866 | 37.92775 | 14.31615 | 67.57694 | 0.3137757 | 0.08406604 | 402.3681 | 0 | 0 | 0 |  | Fe-Cr-Ni-V-Mn
7738 | 21.93205 | 7.778934 | 9.879632 | 41.91646 | 18.49292 | 65.86393 | 0.3155395 | 0.08085273 | 368.9402 | 0 | 0 | 0 |  | Fe-Cr-Ni-V-Mn
7739 | 16.93839 | 6.899542 | 7.78912 | 44.42033 | 23.95262 | 64.71884 | 0.3155086 | 0.07622757 | 328.843 | 0 | 0 | 0 |  | Fe-Cr-Ni-V-Mn
7740 | 51.94661 | 3.720351 | 30.4502 | 10.9347 | 2.94814 | 76.18354 | 0.3043771 | 0.0696022 | 328.1917 | 0 | 1 | 0 |  | Fe-Cr-Ni-V-Mn
7741 | 45.83629 | 7.421843 | 28.27832 | 14.54265 | 3.92089 | 75.9365 | 0.3033784 | 0.07480571 | 367.2174 | 0 | 0 | 0 |  | Fe-Cr-Ni-V-Mn
7742 | 39.55606 | 9.443186 | 25.58574 | 19.42852 | 5.986496 | 74.60163 | 0.3043029 | 0.08182738 | 417.9748 | 0 | 0 | 0 |  | Fe-Cr-Ni-V-Mn
7743 | 34.37716 | 11.29646 | 22.31766 | 23.05701 | 8.951721 | 73.79994 | 0.3037449 | 0.08289688 | 421.5694 | 0 | 0 | 0 |  | Fe-Cr-Ni-V-Mn
7744 | 29.80443 | 12.43931 | 18.36412 | 26.249 | 13.14314 | 72.98984 | 0.3026996 | 0.08277219 | 415.3112 | 0 | 0 | 0 |  | Fe-Cr-Ni-V-Mn
7745 | 24.80617 | 13.47245 | 15.20949 | 29.22685 | 17.28504 | 72.21367 | 0.3017494 | 0.08095054 | 395.6991 | 0 | 0 | 0 |  | Fe-Cr-Ni-V-Mn
7746 | 19.72906 | 12.568 | 12.00559 | 32.20353 | 23.49382 | 70.81855 | 0.3014522 | 0.07777828 | 362.8659 | 0 | 0 | 0 |  | Fe-Cr-Ni-V-Mn
7747 | 15.63363 | 11.64447 | 8.763887 | 34.22496 | 29.73305 | 69.82398 | 0.3003047 | 0.07356457 | 325.3913 | 0 | 0 | 0 |  | Fe-Cr-Ni-V-Mn
7748 | 12.51957 | 8.7422 | 6.579572 | 35.21128 | 36.94738 | 68.55341 | 0.2996893 | 0.06972471 | 290.8284 | 0 | 0 | 0 |  | Fe-Cr-Ni-V-Mn
7749 | 42.7434 | 5.552927 | 39.70292 | 9.067186 | 2.933559 | 77.14641 | 0.303106 | 0.06675318 | 309.4501 | 1 | 1 | 1 | 309.4501 | Fe-Cr-Ni-V-Mn
7750 | 38.44583 | 9.419672 | 36.15621 | 11.99723 | 3.98106 | 77.31423 | 0.3010455 | 0.07451298 | 370.2869 | 0 | 1 | 0 |  | Fe-Cr-Ni-V-Mn
7751 | 33.67458 | 13.30106 | 31.10459 | 14.89293 | 7.026828 | 77.53931 | 0.2976738 | 0.07781199 | 396.112 | 0 | 0 | 0 |  | Fe-Cr-Ni-V-Mn
7752 | 29.50957 | 16.10586 | 26.73888 | 17.63561 | 10.01009 | 77.43885 | 0.2952862 | 0.07837604 | 398.4759 | 0 | 0 | 0 |  | Fe-Cr-Ni-V-Mn
7753 | 25.60877 | 18.12059 | 21.53362 | 19.62185 | 15.11517 | 77.42052 | 0.2916617 | 0.07714067 | 385.7022 | 0 | 0 | 0 |  | Fe-Cr-Ni-V-Mn
7754 | 21.63308 | 18.22312 | 17.32436 | 22.55185 | 20.26759 | 76.33312 | 0.2907001 | 0.07608837 | 370.919 | 0 | 0 | 0 |  | Fe-Cr-Ni-V-Mn
7755 | 17.77038 | 17.51823 | 13.18461 | 24.79093 | 26.73585 | 75.28276 | 0.2891303 | 0.07360996 | 345.1902 | 0 | 0 | 0 |  | Fe-Cr-Ni-V-Mn
7756 | 13.36422 | 16.27119 | 9.72481 | 26.2561 | 34.38367 | 74.35193 | 0.286795 | 0.06887344 | 303.2336 | 0 | 0 | 0 |  | Fe-Cr-Ni-V-Mn
7757 | 11.4203 | 11.59942 | 6.547485 | 26.51642 | 43.91637 | 72.79405 | 0.2853539 | 0.06511505 | 268.0395 | 0 | 0 | 0 |  | Fe-Cr-Ni-V-Mn
7758 | 34.67862 | 8.302453 | 46.86456 | 7.230289 | 2.924072 | 78.55873 | 0.300581 | 0.06315663 | 286.5375 | 1 | 1 | 1 | 286.5375 | Fe-Cr-Ni-V-Mn
7759 | 31.29189 | 13.15734 | 41.37833 | 9.207505 | 4.96493 | 79.57124 | 0.2958991 | 0.0698988 | 340.8955 | 1 | 1 | 1 | 340.8955 | Fe-Cr-Ni-V-Mn
7760 | 27.49732 | 18.01566 | 35.32472 | 11.14756 | 8.014742 | 80.59097 | 0.290578 | 0.0722848 | 361.6442 | 0 | 0 | 0 |  | Fe-Cr-Ni-V-Mn
7761 | 24.36837 | 20.79735 | 29.88213 | 12.96627 | 11.98587 | 80.90142 | 0.2866093 | 0.07190745 | 357.2328 | 0 | 0 | 0 |  | Fe-Cr-Ni-V-Mn
7762 | 20.44197 | 22.83885 | 24.70921 | 14.91711 | 17.09286 | 80.87364 | 0.2828326 | 0.07163758 | 352.2928 | 0 | 0 | 0 |  | Fe-Cr-Ni-V-Mn
7763 | 17.47956 | 23.93269 | 19.45325 | 16.88208 | 22.25242 | 80.53922 | 0.2798205 | 0.07025404 | 337.7248 | 0 | 0 | 0 |  | Fe-Cr-Ni-V-Mn
7764 | 13.43473 | 23.09229 | 14.12106 | 18.85331 | 30.4986 | 79.54521 | 0.2767307 | 0.06712223 | 306.9013 | 0 | 0 | 0 |  | Fe-Cr-Ni-V-Mn
7765 | 11.391 | 21.21104 | 9.796026 | 18.8917 | 38.71023 | 79.03442 | 0.2728099 | 0.06279165 | 270.0277 | 0 | 0 | 0 |  | Fe-Cr-Ni-V-Mn
7766 | 8.278778 | 15.41581 | 6.526281 | 18.87896 | 50.90017 | 77.17607 | 0.270086 | 0.05801634 | 227.5951 | 0 | 0 | 0 |  | Fe-Cr-Ni-V-Mn
7767 | 25.01871 | 13.04437 | 52.59363 | 6.389911 | 2.953379 | 80.30921 | 0.296828 | 0.06532768 | 307.0763 | 1 | 1 | 1 | 307.0763 | Fe-Cr-Ni-V-Mn
7768 | 23.02368 | 19.57205 | 44.19106 | 7.304806 | 5.908416 | 82.52376 | 0.2886172 | 0.06572184 | 314.5692 | 1 | 1 | 1 | 314.5692 | Fe-Cr-Ni-V-Mn
7769 | 20.17976 | 24.42471 | 38.1792 | 8.283243 | 8.933086 | 83.97322 | 0.2824054 | 0.06734431 | 329.6992 | 1 | 0 | 0 |  | Fe-Cr-Ni-V-Mn
7770 | 18.48564 | 26.77257 | 31.30388 | 10.30449 | 13.13343 | 84.07563 | 0.2785472 | 0.07045957 | 352.8132 | 0 | 0 | 0 |  | Fe-Cr-Ni-V-Mn
7771 | 16.35819 | 28.55661 | 25.7908 | 11.19099 | 18.10342 | 84.45083 | 0.273918 | 0.06776165 | 329.3815 | 0 | 0 | 0 |  | Fe-Cr-Ni-V-Mn
7772 | 13.24567 | 29.4078 | 19.27709 | 13.0116 | 25.05784 | 84.10382 | 0.2696007 | 0.06418519 | 297.721 | 0 | 0 | 0 |  | Fe-Cr-Ni-V-Mn
7773 | 10.33517 | 28.86748 | 14.1221 | 14.14102 | 32.53423 | 83.56312 | 0.2657069 | 0.06143753 | 273.0851 | 0 | 0 | 0 |  | Fe-Cr-Ni-V-Mn
7774 | 8.36692 | 25.3174 | 8.794353 | 14.30997 | 43.21136 | 82.46002 | 0.2614163 | 0.05686371 | 233.9516 | 0 | 0 | 0 |  | Fe-Cr-Ni-V-Mn
7775 | 6.202674 | 18.28738 | 5.432953 | 14.14461 | 55.93239 | 80.25256 | 0.2588817 | 0.05134799 | 188.51 | 0 | 0 | 0 |  | Fe-Cr-Ni-V-Mn
7776 | 16.9079 | 19.446 | 54.36037 | 6.350542 | 2.935182 | 82.48601 | 0.2915092 | 0.06499749 | 310.0233 | 1 | 1 | 1 | 310.0233 | Fe-Cr-Ni-V-Mn
7777 | 16.07178 | 26.18617 | 45.39945 | 6.413777 | 5.928819 | 85.19381 | 0.2822005 | 0.06482732 | 314.5462 | 1 | 1 | 1 | 314.5462 | Fe-Cr-Ni-V-Mn
7778 | 15.18185 | 31.09693 | 38.29783 | 6.462542 | 8.960845 | 87.15279 | 0.2748298 | 0.06386276 | 310.2265 | 1 | 0 | 0 |  | Fe-Cr-Ni-V-Mn
7779 | 13.11547 | 33.81529 | 31.81267 | 7.362112 | 13.89446 | 87.86583 | 0.2691924 | 0.06210497 | 295.3298 | 0 | 0 | 0 |  | Fe-Cr-Ni-V-Mn
7780 | 11.16684 | 35.91628 | 25.60868 | 8.333972 | 18.97423 | 88.31992 | 0.2640715 | 0.06093241 | 284.913 | 0 | 0 | 0 |  | Fe-Cr-Ni-V-Mn
7781 | 9.27702 | 36.46865 | 19.50189 | 9.402381 | 25.35006 | 88.18953 | 0.2595754 | 0.0590396 | 268.2262 | 0 | 0 | 0 |  | Fe-Cr-Ni-V-Mn
7782 | 7.249506 | 35.6765 | 13.06261 | 10.39142 | 33.61997 | 87.66008 | 0.2548384 | 0.05459962 | 231.8911 | 0 | 0 | 0 |  | Fe-Cr-Ni-V-Mn
7783 | 5.187757 | 30.91218 | 7.63389 | 11.35698 | 44.90919 | 85.76417 | 0.2517694 | 0.04997335 | 193.067 | 0 | 0 | 0 |  | Fe-Cr-Ni-V-Mn
7784 | 4.139222 | 22.15933 | 4.350678 | 11.32692 | 58.02385 | 82.90503 | 0.2504047 | 0.04580273 | 158.0397 | 0 | 0 | 0 |  | Fe-Cr-Ni-V-Mn
7785 | 10.09516 | 34.77643 | 44.5657 | 4.604209 | 5.958506 | 89.12339 | 0.272761 | 0.06096497 | 293.6826 | 1 | 0 | 0 |  | Fe-Cr-Ni-V-Mn
7786 | 10.16517 | 38.8033 | 37.39564 | 4.636141 | 8.999745 | 90.77262 | 0.2661095 | 0.05975866 | 286.1929 | 0 | 0 | 0 |  | Fe-Cr-Ni-V-Mn
7787 | 9.215862 | 41.94848 | 30.13629 | 5.604238 | 13.09513 | 91.62041 | 0.2604715 | 0.05967997 | 285.1772 | 0 | 0 | 0 |  | Fe-Cr-Ni-V-Mn
7788 | 8.237825 | 43.14249 | 23.81132 | 6.57495 | 18.23342 | 91.7465 | 0.2560435 | 0.05760012 | 267.3109 | 0 | 0 | 0 |  | Fe-Cr-Ni-V-Mn
7789 | 6.210876 | 43.36948 | 17.40844 | 7.553766 | 25.45743 | 91.53572 | 0.2510681 | 0.0535546 | 234.4427 | 0 | 0 | 0 |  | Fe-Cr-Ni-V-Mn
7790 | 5.192894 | 41.57938 | 12.00799 | 8.526166 | 32.69357 | 90.62335 | 0.2479551 | 0.05013863 | 206.3414 | 0 | 0 | 0 |  | Fe-Cr-Ni-V-Mn
7791 | 3.092144 | 36.46634 | 6.500218 | 10.34196 | 43.59934 | 88.19025 | 0.2461933 |  |  | 0 | 0 | 0 |  | Fe-Cr-Ni-V-Mn
7792 | 6.136417 | 47.6106 | 34.39947 | 2.798702 | 9.054805 | 94.89615 | 0.2560015 | 0.05474595 | 255.3313 | 0 | 0 | 0 |  | Fe-Cr-Ni-V-Mn
7793 | 6.177385 | 49.8456 | 27.05401 | 3.756516 | 13.16648 | 95.40976 | 0.2510971 | 0.05423988 | 250.435 | 0 | 0 | 0 |  | Fe-Cr-Ni-V-Mn
7794 | 5.176853 | 51.09069 | 20.67701 | 4.722127 | 18.33333 | 95.53656 | 0.2465273 | 0.05095686 | 224.7283 | 0 | 0 | 0 |  | Fe-Cr-Ni-V-Mn
7795 | 4.205743 | 51.88343 | 14.36694 | 5.754477 | 23.7894 | 95.4824 | 0.2421822 | 0.0486885 | 207.0514 | 0 | 0 | 0 |  | Fe-Cr-Ni-V-Mn
7796 | 4.176679 | 48.60838 | 8.780097 | 7.619614 | 30.81523 | 93.60645 | 0.241344 | 0.04534675 | 179.2079 | 0 | 0 | 0 |  | Fe-Cr-Ni-V-Mn
7797 | 47.25156 | 4.680135 | 12.68054 | 2.751132 | 32.63663 | 80.68099 | 0.2761425 | 0.04919149 | 181.8446 | 1 | 1 | 1 | 181.8446 | Fe-Cr-Ni-V-Mn
7798 | 40.34569 | 4.69545 | 11.66187 | 4.600224 | 38.69677 | 79.79669 | 0.2741175 | 0.05317069 | 203.9147 | 1 | 1 | 1 | 203.9147 | Fe-Cr-Ni-V-Mn
7799 | 34.7279 | 3.803905 | 10.73588 | 6.52183 | 44.21048 | 78.58573 | 0.2733492 | 0.05566585 | 215.8836 | 1 | 1 | 1 | 215.8836 | Fe-Cr-Ni-V-Mn
7800 | 27.4334 | 3.783955 | 9.611621 | 10.19484 | 48.97618 | 76.92701 | 0.2739881 | 0.05934885 | 234.9305 | 0 | 0 | 0 |  | Fe-Cr-Ni-V-Mn
7801 | 22.66678 | 2.877786 | 7.580598 | 13.15731 | 53.71753 | 75.37481 | 0.2745646 | 0.05982469 | 232.7219 | 0 | 0 | 0 |  | Fe-Cr-Ni-V-Mn
7802 | 51.02471 | 5.588969 | 19.98031 | 2.737811 | 20.6682 | 80.8034 | 0.2837845 | 0.04939513 | 187.6185 | 1 | 1 | 1 | 187.6185 | Fe-Cr-Ni-V-Mn
7803 | 44.21795 | 6.549589 | 17.95697 | 4.5834 | 26.69209 | 80.27924 | 0.2808406 | 0.0547439 | 220.2441 | 1 | 1 | 1 | 220.2441 | Fe-Cr-Ni-V-Mn
7804 | 37.95066 | 7.438679 | 16.79554 | 6.376842 | 31.43828 | 79.74439 | 0.2787824 | 0.05832371 | 241.8305 | 0 | 1 | 0 |  | Fe-Cr-Ni-V-Mn
7805 | 32.42174 | 7.546514 | 14.90914 | 9.241834 | 35.88077 | 78.50937 | 0.2785261 | 0.0617718 | 261.2928 | 0 | 0 | 0 |  | Fe-Cr-Ni-V-Mn
7806 | 26.51423 | 8.545123 | 11.79062 | 13.02284 | 40.12719 | 77.26961 | 0.2782105 | 0.06402149 | 272.2842 | 0 | 0 | 0 |  | Fe-Cr-Ni-V-Mn
7807 | 21.514 | 7.630657 | 9.691313 | 16.82078 | 44.34325 | 75.36918 | 0.2799337 | 0.06513514 | 273.4417 | 0 | 0 | 0 |  | Fe-Cr-Ni-V-Mn
7808 | 16.6483 | 6.78138 | 7.655723 | 21.82979 | 47.0848 | 73.05229 | 0.2836735 | 0.06537306 | 268.1287 | 0 | 0 | 0 |  | Fe-Cr-Ni-V-Mn
7809 | 51.61452 | 3.696568 | 30.25554 | 2.7162 | 11.71717 | 79.77369 | 0.2925404 | 0.04875606 | 184.7493 | 1 | 1 | 1 | 184.7493 | Fe-Cr-Ni-V-Mn
7810 | 45.44741 | 7.358874 | 28.0384 | 3.604816 | 15.5505 | 80.67827 | 0.2875337 | 0.05265589 | 211.1534 | 1 | 1 | 1 | 211.1534 | Fe-Cr-Ni-V-Mn
7811 | 39.13004 | 9.341483 | 25.31018 | 5.49122 | 20.72707 | 80.53116 | 0.2840968 | 0.0579971 | 246.1731 | 1 | 1 | 1 | 246.1731 | Fe-Cr-Ni-V-Mn
7812 | 33.98373 | 11.16718 | 22.06224 | 8.205528 | 24.58132 | 80.00646 | 0.2822039 | 0.06287456 | 278.2871 | 0 | 0 | 0 |  | Fe-Cr-Ni-V-Mn
7813 | 29.47922 | 12.30358 | 18.16373 | 12.05406 | 27.99942 | 78.79386 | 0.2821461 | 0.06674204 | 302.13 | 0 | 0 | 0 |  | Fe-Cr-Ni-V-Mn
7814 | 24.55193 | 13.33437 | 15.05361 | 15.86336 | 31.19673 | 77.56645 | 0.2824341 | 0.0687126 | 311.9325 | 0 | 0 | 0 |  | Fe-Cr-Ni-V-Mn
7815 | 19.5691 | 12.4661 | 11.90826 | 21.60812 | 34.44841 | 74.93355 | 0.2862479 | 0.07039799 | 315.3786 | 0 | 0 | 0 |  | Fe-Cr-Ni-V-Mn
7816 | 15.55243 | 11.58399 | 8.718369 | 27.42691 | 36.7183 | 72.39181 | 0.2906155 | 0.06999491 | 304.1761 | 0 | 0 | 0 |  | Fe-Cr-Ni-V-Mn
7817 | 12.51023 | 8.735678 | 6.574664 | 34.23406 | 37.94537 | 68.9111 | 0.2983118 | 0.0693495 | 288.8509 | 0 | 0 | 0 |  | Fe-Cr-Ni-V-Mn
7818 | 42.53162 | 5.525414 | 39.50621 | 2.706678 | 9.730081 | 79.96694 | 0.2938953 | 0.04952494 | 190.9724 | 1 | 1 | 1 | 190.9724 | Fe-Cr-Ni-V-Mn
7819 | 38.19694 | 9.35869 | 35.92213 | 3.667557 | 12.85468 | 80.98523 | 0.2889062 | 0.05375778 | 220.7359 | 1 | 1 | 1 | 220.7359 | Fe-Cr-Ni-V-Mn
7820 | 33.45471 | 13.21422 | 30.9015 | 6.473114 | 15.95645 | 81.20294 | 0.285341 | 0.06075476 | 269.955 | 1 | 1 | 1 | 269.955 | Fe-Cr-Ni-V-Mn
7821 | 29.31743 | 16.00099 | 26.56478 | 9.221463 | 18.89533 | 81.04986 | 0.2829277 | 0.06524701 | 301.6315 | 0 | 0 | 0 |  | Fe-Cr-Ni-V-Mn
7822 | 25.49663 | 18.04124 | 21.43932 | 13.95423 | 21.06857 | 79.80545 | 0.2833359 | 0.0700334 | 333.8416 | 0 | 0 | 0 |  | Fe-Cr-Ni-V-Mn
7823 | 21.56948 | 18.16954 | 17.27343 | 18.73795 | 24.2496 | 77.89651 | 0.2851215 | 0.07229936 | 344.1443 | 0 | 0 | 0 |  | Fe-Cr-Ni-V-Mn
7824 | 17.77038 | 17.51823 | 13.18461 | 24.79093 | 26.73585 | 75.28276 | 0.2891303 | 0.07288004 | 339.5094 | 0 | 0 | 0 |  | Fe-Cr-Ni-V-Mn
7825 | 13.42347 | 16.34333 | 9.767925 | 32.02376 | 28.44151 | 72.12586 | 0.295116 | 0.07283167 | 328.6496 | 0 | 0 | 0 |  | Fe-Cr-Ni-V-Mn
7826 | 11.54901 | 11.73015 | 6.621275 | 41.18058 | 28.91899 | 67.35608 | 0.3061994 | 0.07112084 | 300.8499 | 0 | 0 | 0 |  | Fe-Cr-Ni-V-Mn
7827 | 34.55611 | 8.273122 | 46.699 | 2.70178 | 7.769979 | 80.59944 | 0.2939741 | 0.05002397 | 196.2483 | 1 | 1 | 1 | 196.2483 | Fe-Cr-Ni-V-Mn
7828 | 31.17928 | 13.10999 | 41.22942 | 4.587185 | 9.894124 | 81.64269 | 0.2891019 | 0.05700389 | 246.6377 | 1 | 1 | 1 | 246.6377 | Fe-Cr-Ni-V-Mn
7829 | 27.41739 | 17.9633 | 35.22204 | 7.410103 | 11.98717 | 82.25297 | 0.2850383 | 0.06327948 | 293.8066 | 1 | 1 | 1 | 293.8066 | Fe-Cr-Ni-V-Mn
7830 | 24.33301 | 20.76717 | 29.83877 | 11.09782 | 13.96322 | 81.72026 | 0.2838329 | 0.06883327 | 334.2233 | 0 | 0 | 0 |  | Fe-Cr-Ni-V-Mn
7831 | 20.45694 | 22.85556 | 24.7273 | 15.86103 | 16.09917 | 80.46798 | 0.2842357 | 0.07289301 | 361.6069 | 0 | 0 | 0 |  | Fe-Cr-Ni-V-Mn
7832 | 17.53116 | 24.00334 | 19.51068 | 20.69456 | 18.26027 | 78.93561 | 0.285478 | 0.074359 | 367.4484 | 0 | 0 | 0 |  | Fe-Cr-Ni-V-Mn
7833 | 13.53483 | 23.26434 | 14.22627 | 28.49067 | 20.48389 | 75.62858 | 0.2909325 | 0.07486151 | 359.8325 | 0 | 0 | 0 |  | Fe-Cr-Ni-V-Mn
7834 | 11.545 | 21.4978 | 9.928462 | 36.3795 | 20.64925 | 72.1341 | 0.298386 | 0.0737728 | 340.2601 | 0 | 0 | 0 |  | Fe-Cr-Ni-V-Mn
7835 | 8.466883 | 15.76608 | 6.674567 | 48.2698 | 20.82268 | 66.12829 | 0.3123567 | 0.07048464 | 296.5982 | 0 | 0 | 0 |  | Fe-Cr-Ni-V-Mn
7836 | 24.94725 | 13.00711 | 52.4434 | 2.730711 | 6.871533 | 81.98549 | 0.2914285 | 0.05153102 | 209.6541 | 1 | 1 | 1 | 209.6541 | Fe-Cr-Ni-V-Mn
7837 | 22.99074 | 19.54404 | 44.12783 | 5.470767 | 7.866618 | 83.36195 | 0.2858791 | 0.06010974 | 274.2788 | 1 | 1 | 1 | 274.2788 | Fe-Cr-Ni-V-Mn
7838 | 20.17976 | 24.42471 | 38.1792 | 8.283243 | 8.933086 | 83.97322 | 0.2824054 | 0.06572768 | 318.6822 | 1 | 0 | 0 |  | Fe-Cr-Ni-V-Mn
7839 | 18.51285 | 26.81198 | 31.34996 | 12.19596 | 11.12926 | 83.23059 | 0.2813964 | 0.07003743 | 350.0138 | 0 | 0 | 0 |  | Fe-Cr-Ni-V-Mn
7840 | 16.43031 | 28.68252 | 25.90451 | 16.86049 | 12.12216 | 81.95922 | 0.282462 | 0.07387472 | 376.7321 | 0 | 0 | 0 |  | Fe-Cr-Ni-V-Mn
7841 | 13.35277 | 29.64557 | 19.43295 | 23.42286 | 14.14585 | 79.65179 | 0.2852456 | 0.07584696 | 384.4953 | 0 | 0 | 0 |  | Fe-Cr-Ni-V-Mn
7842 | 10.46677 | 29.23506 | 14.30192 | 30.55164 | 15.44461 | 76.74287 | 0.2902406 | 0.07493004 | 367.4171 | 0 | 0 | 0 |  | Fe-Cr-Ni-V-Mn
7843 | 8.539484 | 25.83956 | 8.975732 | 40.8943 | 15.75092 | 71.85172 | 0.3007082 | 0.07237147 | 332.0189 | 0 | 0 | 0 |  | Fe-Cr-Ni-V-Mn
7844 | 6.391818 | 18.84503 | 5.598625 | 53.44508 | 15.71945 | 65.35973 | 0.3159159 | 0.06805106 | 280.1052 | 0 | 0 | 0 |  | Fe-Cr-Ni-V-Mn
7845 | 16.8599 | 19.39079 | 54.20605 | 2.713934 | 6.829316 | 84.17785 | 0.2860661 | 0.05295858 | 223.8464 | 1 | 1 | 1 | 223.8464 | Fe-Cr-Ni-V-Mn
7846 | 16.06023 | 26.16736 | 45.36684 | 5.493574 | 6.911987 | 85.62211 | 0.2808064 | 0.0608538 | 285.7421 | 1 | 1 | 1 | 285.7421 | Fe-Cr-Ni-V-Mn
7847 | 15.20387 | 31.14204 | 38.35339 | 8.321036 | 6.979657 | 86.28987 | 0.2776682 | 0.06570367 | 325.632 | 1 | 0 | 0 |  | Fe-Cr-Ni-V-Mn
7848 | 13.17253 | 33.96241 | 31.95107 | 12.93975 | 7.974233 | 85.31519 | 0.2777293 | 0.07149395 | 369.6128 | 0 | 0 | 0 |  | Fe-Cr-Ni-V-Mn
7849 | 11.24856 | 36.17911 | 25.79608 | 17.72269 | 9.053566 | 84.09734 | 0.2784544 | 0.07399152 | 386.3965 | 0 | 0 | 0 |  | Fe-Cr-Ni-V-Mn
7850 | 9.380815 | 36.87667 | 19.72009 | 23.76895 | 10.25347 | 81.87899 | 0.281526 | 0.07454603 | 383.903 | 0 | 0 | 0 |  | Fe-Cr-Ni-V-Mn
7851 | 7.369666 | 36.26783 | 13.27912 | 31.69098 | 11.39241 | 78.59218 | 0.2871968 | 0.07335339 | 363.8227 | 0 | 0 | 0 |  | Fe-Cr-Ni-V-Mn
7852 | 5.314016 | 31.66452 | 7.819683 | 42.65573 | 12.54605 | 73.05494 | 0.2986556 | 0.070042 | 320.9618 | 0 | 0 | 0 |  | Fe-Cr-Ni-V-Mn
7853 | 4.28191 | 22.92321 | 4.500656 | 55.65758 | 12.63665 | 65.89459 | 0.3154178 | 0.06516788 | 264.2404 | 0 | 0 | 0 |  | Fe-Cr-Ni-V-Mn
7854 | 10.10246 | 34.80157 | 44.59792 | 5.529045 | 4.969012 | 88.68226 | 0.2741886 | 0.06129398 | 297.2111 | 1 | 0 | 0 |  | Fe-Cr-Ni-V-Mn
7855 | 10.19484 | 38.91654 | 37.50477 | 8.369406 | 5.014449 | 88.99989 | 0.2719062 | 0.06526457 | 330.1371 | 0 | 0 | 0 |  | Fe-Cr-Ni-V-Mn
7856 | 9.263379 | 42.16476 | 30.29167 | 12.20512 | 6.075068 | 88.52473 | 0.2707521 | 0.06839808 | 354.4288 | 0 | 0 | 0 |  | Fe-Cr-Ni-V-Mn
7857 | 8.305145 | 43.49505 | 24.00591 | 17.04518 | 7.148719 | 86.9279 | 0.2723333 | 0.07077919 | 369.5651 | 0 | 0 | 0 |  | Fe-Cr-Ni-V-Mn
7858 | 6.290088 | 43.9226 | 17.63046 | 23.90657 | 8.250275 | 84.20667 | 0.2764208 | 0.07183937 | 370.4107 | 0 | 0 | 0 |  | Fe-Cr-Ni-V-Mn
7859 | 5.283205 | 42.3025 | 12.21683 | 30.84248 | 9.354983 | 80.91624 | 0.2823096 | 0.07104829 | 354.1414 | 0 | 0 | 0 |  | Fe-Cr-Ni-V-Mn
7860 | 3.166892 | 37.34786 | 6.657352 | 41.40496 | 11.42294 | 75.33287 | 0.2933025 | 0.06754398 | 310.4644 | 0 | 0 | 0 |  | Fe-Cr-Ni-V-Mn
7861 | 6.163482 | 47.8206 | 34.5512 | 8.43314 | 3.031581 | 92.15702 | 0.2649085 | 0.06369617 | 326.2327 | 0 | 0 | 0 |  | Fe-Cr-Ni-V-Mn
7862 | 6.21862 | 50.17833 | 27.2346 | 12.29017 | 4.078268 | 91.32072 | 0.2646011 | 0.06610721 | 343.9699 | 0 | 0 | 0 |  | Fe-Cr-Ni-V-Mn
7863 | 5.227201 | 51.58758 | 20.8781 | 17.16499 | 5.14212 | 89.68498 | 0.2661974 | 0.06774467 | 353.2744 | 0 | 0 | 0 |  | Fe-Cr-Ni-V-Mn
7864 | 4.260237 | 52.55568 | 14.55309 | 22.34464 | 6.286342 | 87.83688 | 0.2683589 | 0.06693552 | 341.7045 | 0 | 0 | 0 |  | Fe-Cr-Ni-V-Mn
7865 | 4.246487 | 49.42081 | 8.926845 | 29.05112 | 8.354736 | 84.07393 | 0.2748113 | 0.06654264 | 328.1927 | 0 | 0 | 0 |  | Fe-Cr-Ni-V-Mn
7866 | 46.7599 | 11.11545 | 34.50865 | 2.722506 | 4.893491 | 82.28738 | 0.2904185 | 0.04734581 | 181.7822 | 1 | 1 | 1 | 181.7822 | Fe-Cr-Ni-V-Mn
7867 | 39.71672 | 10.16895 | 40.70204 | 4.528509 | 4.883783 | 80.77094 | 0.2942019 | 0.05487012 | 230.9183 | 1 | 1 | 1 | 230.9183 | Fe-Cr-Ni-V-Mn
7868 | 34.04145 | 9.321787 | 46.30416 | 6.392916 | 3.93969 | 79.31521 | 0.2983014 | 0.06090875 | 271.3856 | 1 | 1 | 1 | 271.3856 | Fe-Cr-Ni-V-Mn
7869 | 26.77209 | 8.308664 | 51.06848 | 9.949085 | 3.901679 | 77.04979 | 0.3034034 | 0.07117979 | 342.8093 | 1 | 1 | 1 | 342.8093 | Fe-Cr-Ni-V-Mn
7870 | 22.01182 | 6.520808 | 55.73749 | 12.77713 | 2.952756 | 74.90429 | 0.3089215 | 0.07823953 | 390.9838 | 1 | 1 | 1 | 390.9838 | Fe-Cr-Ni-V-Mn
7871 | 51.30709 | 17.79635 | 22.20572 | 2.752963 | 5.937881 | 85.18245 | 0.2815093 | 0.04703535 | 184.0672 | 0 | 1 | 0 |  | Fe-Cr-Ni-V-Mn
7872 | 44.1528 | 15.88271 | 28.47787 | 4.576647 | 6.909976 | 83.31757 | 0.2856155 | 0.05428559 | 230.8896 | 0 | 1 | 0 |  | Fe-Cr-Ni-V-Mn
7873 | 37.70351 | 14.78047 | 33.37232 | 6.335313 | 7.808384 | 81.83548 | 0.2887283 | 0.06028962 | 271.283 | 1 | 1 | 1 | 271.283 | Fe-Cr-Ni-V-Mn
7874 | 32.04322 | 13.05222 | 37.8902 | 9.133938 | 7.880417 | 79.69264 | 0.2937076 | 0.06755423 | 321.2381 | 1 | 1 | 1 | 321.2381 | Fe-Cr-Ni-V-Mn
7875 | 26.02376 | 10.25084 | 42.08186 | 12.78194 | 8.861601 | 76.81939 | 0.2998458 | 0.07557013 | 374.4565 | 1 | 1 | 1 | 374.4565 | Fe-Cr-Ni-V-Mn
7876 | 21.01768 | 8.386449 | 46.28672 | 16.43274 | 7.876413 | 74.34964 | 0.3060895 | 0.08273411 | 423.024 | 1 | 1 | 1 | 423.024 | Fe-Cr-Ni-V-Mn
7877 | 16.20531 | 6.600937 | 48.97039 | 21.24894 | 6.974426 | 71.5409 | 0.3128037 | 0.09054632 | 474.4036 | 1 | 1 | 1 | 474.4036 | Fe-Cr-Ni-V-Mn
7878 | 52.90753 | 27.47149 | 12.83316 | 2.784244 | 4.003568 | 88.95136 | 0.2723864 | 0.04623586 | 185.1465 | 0 | 0 | 0 |  | Fe-Cr-Ni-V-Mn
7879 | 46.24324 | 25.27111 | 16.9063 | 3.667941 | 7.911402 | 87.51896 | 0.2737026 | 0.05015742 | 209.1004 | 0 | 0 | 0 |  | Fe-Cr-Ni-V-Mn
7880 | 39.50245 | 22.63293 | 22.35718 | 5.543481 | 9.96397 | 85.41747 | 0.2776919 | 0.05651216 | 250.3322 | 0 | 0 | 0 |  | Fe-Cr-Ni-V-Mn
7881 | 34.05339 | 19.58262 | 26.31842 | 8.222348 | 11.82322 | 82.8739 | 0.2826498 | 0.06341932 | 295.7879 | 0 | 0 | 0 |  | Fe-Cr-Ni-V-Mn
7882 | 29.32117 | 16.00303 | 29.75634 | 11.98943 | 12.93003 | 79.71588 | 0.2893978 | 0.07110817 | 346.1495 | 0 | 0 | 0 |  | Fe-Cr-Ni-V-Mn
7883 | 24.26763 | 13.17997 | 32.94702 | 15.67967 | 13.92571 | 76.91738 | 0.2953895 | 0.07708376 | 384.2236 | 0 | 0 | 0 |  | Fe-Cr-Ni-V-Mn
7884 | 19.24118 | 10.37148 | 36.19056 | 21.24603 | 12.95074 | 73.40854 | 0.3039679 | 0.08475994 | 432.8347 | 0 | 0 | 0 |  | Fe-Cr-Ni-V-Mn
7885 | 15.2215 | 7.558337 | 38.39785 | 26.84331 | 11.979 | 70.05358 | 0.3121596 | 0.09101012 | 468.545 | 0 | 0 | 0 |  | Fe-Cr-Ni-V-Mn
7886 | 12.22397 | 5.690525 | 39.61604 | 33.45072 | 9.018754 | 66.81866 | 0.320812 | 0.0970395 | 502.0406 | 0 | 0 | 0 |  | Fe-Cr-Ni-V-Mn
7887 | 44.08929 | 36.27591 | 10.77713 | 2.805807 | 6.051861 | 91.99454 | 0.2632755 | 0.04636109 | 190.4229 | 0 | 0 | 0 |  | Fe-Cr-Ni-V-Mn
7888 | 39.25397 | 32.7001 | 14.11502 | 3.76905 | 10.16186 | 90.09669 | 0.2655027 | 0.05004586 | 212.1116 | 0 | 0 | 0 |  | Fe-Cr-Ni-V-Mn
7889 | 34.02942 | 27.84253 | 17.34199 | 6.584314 | 14.20174 | 86.86095 | 0.2707208 | 0.05738974 | 258.1767 | 0 | 0 | 0 |  | Fe-Cr-Ni-V-Mn
7890 | 29.56419 | 23.72893 | 20.35916 | 9.299078 | 17.04865 | 83.98422 | 0.2759065 | 0.06310293 | 293.696 | 0 | 0 | 0 |  | Fe-Cr-Ni-V-Mn
7891 | 25.49281 | 18.98794 | 22.50792 | 13.95214 | 19.05919 | 80.10091 | 0.2838118 | 0.07055886 | 339.8926 | 0 | 0 | 0 |  | Fe-Cr-Ni-V-Mn
7892 | 21.41617 | 15.19192 | 25.72599 | 18.60477 | 19.06115 | 76.60431 | 0.2921223 | 0.07699017 | 379.2764 | 0 | 0 | 0 |  | Fe-Cr-Ni-V-Mn
7893 | 17.53952 | 11.5271 | 28.19553 | 24.46887 | 18.26898 | 72.78743 | 0.3015124 | 0.08335698 | 415.5984 | 0 | 0 | 0 |  | Fe-Cr-Ni-V-Mn
7894 | 13.19173 | 8.502976 | 29.86446 | 31.4709 | 16.96994 | 68.91074 | 0.3111573 | 0.08798865 | 436.5512 | 0 | 0 | 0 |  | Fe-Cr-Ni-V-Mn
7895 | 11.33503 | 5.756404 | 30.32677 | 40.41758 | 12.16422 | 64.70061 | 0.3230485 | 0.09340981 | 460.1807 | 0 | 0 | 0 |  | Fe-Cr-Ni-V-Mn
7896 | 36.12133 | 43.23927 | 8.678086 | 2.824157 | 9.13716 | 94.39503 | 0.2550797 | 0.04515923 | 184.9262 | 0 | 0 | 0 |  | Fe-Cr-Ni-V-Mn
7897 | 32.23978 | 37.76288 | 10.93122 | 4.743209 | 14.32291 | 91.4163 | 0.2589607 | 0.05065263 | 217.4378 | 0 | 0 | 0 |  | Fe-Cr-Ni-V-Mn
7898 | 28.02996 | 31.89647 | 13.09418 | 7.575661 | 19.40373 | 87.88102 | 0.2642319 | 0.05671148 | 253.2123 | 0 | 0 | 0 |  | Fe-Cr-Ni-V-Mn
7899 | 24.64767 | 26.77274 | 15.11231 | 11.24133 | 22.22595 | 84.28038 | 0.2710668 | 0.0627671 | 289.5835 | 0 | 0 | 0 |  | Fe-Cr-Ni-V-Mn
7900 | 20.54496 | 21.99749 | 17.27561 | 15.92928 | 24.25266 | 80.40486 | 0.2790786 | 0.06891835 | 325.5785 | 0 | 0 | 0 |  | Fe-Cr-Ni-V-Mn
7901 | 17.46474 | 17.21693 | 19.43676 | 20.61616 | 25.2654 | 76.64019 | 0.2876084 | 0.0740523 | 353.2314 | 0 | 0 | 0 |  | Fe-Cr-Ni-V-Mn
7902 | 13.38833 | 12.46512 | 21.64967 | 28.18228 | 24.31461 | 71.83383 | 0.2996181 | 0.07998228 | 382.5237 | 0 | 0 | 0 |  | Fe-Cr-Ni-V-Mn
7903 | 11.37478 | 8.664886 | 21.73795 | 35.84312 | 22.37927 | 67.64438 | 0.3105129 | 0.08345903 | 393.0458 | 0 | 0 | 0 |  | Fe-Cr-Ni-V-Mn
7904 | 8.337185 | 5.821713 | 21.90775 | 47.53039 | 16.40297 | 62.58346 | 0.3250887 | 0.08628105 | 393.8585 | 0 | 0 | 0 |  | Fe-Cr-Ni-V-Mn
7905 | 26.2004 | 48.78743 | 7.710884 | 2.86788 | 14.43341 | 96.23997 | 0.2468521 | 0.04334356 | 173.6092 | 0 | 0 | 0 |  | Fe-Cr-Ni-V-Mn
7906 | 23.79876 | 40.46186 | 8.700711 | 5.66304 | 21.37562 | 91.89281 | 0.2527239 | 0.04932307 | 206.5891 | 0 | 0 | 0 |  | Fe-Cr-Ni-V-Mn
7907 | 20.66893 | 34.63861 | 9.776169 | 8.484032 | 26.43226 | 88.44106 | 0.2577642 | 0.05417014 | 233.2513 | 0 | 0 | 0 |  | Fe-Cr-Ni-V-Mn
7908 | 18.75692 | 28.13566 | 12.04814 | 12.35675 | 28.70252 | 84.28609 | 0.2665046 | 0.06101193 | 273.5078 | 0 | 0 | 0 |  | Fe-Cr-Ni-V-Mn
7909 | 16.51379 | 23.0626 | 13.01806 | 16.94616 | 30.45939 | 80.43721 | 0.2747138 | 0.06577443 | 298.9477 | 0 | 0 | 0 |  | Fe-Cr-Ni-V-Mn
7910 | 13.29604 | 17.14043 | 15.0503 | 23.32335 | 31.18988 | 75.6112 | 0.2861017 | 0.07102202 | 324.4208 | 0 | 0 | 0 |  | Fe-Cr-Ni-V-Mn
7911 | 10.3551 | 12.53337 | 16.32616 | 30.2257 | 30.55967 | 71.23507 | 0.2971338 | 0.07545462 | 343.2067 | 0 | 0 | 0 |  | Fe-Cr-Ni-V-Mn
7912 | 8.411999 | 7.831939 | 16.57825 | 40.2838 | 26.89401 | 65.94273 | 0.3118253 | 0.0794469 | 354.0863 | 0 | 0 | 0 |  | Fe-Cr-Ni-V-Mn
7913 | 6.297153 | 4.885771 | 16.54712 | 52.65354 | 19.61641 | 60.79584 | 0.3274378 | 0.07983156 | 338.7074 | 0 | 0 | 0 |  | Fe-Cr-Ni-V-Mn
7914 | 17.67766 | 50.34419 | 7.650895 | 2.845569 | 21.48168 | 96.73151 | 0.2408597 | 0.0403743 | 152.757 | 0 | 0 | 0 |  | Fe-Cr-Ni-V-Mn
7915 | 16.59584 | 41.52578 | 7.631599 | 5.676784 | 28.57 | 92.23485 | 0.2469434 | 0.04627773 | 183.8707 | 0 | 0 | 0 |  | Fe-Cr-Ni-V-Mn
7916 | 15.53639 | 34.71615 | 7.620707 | 8.503023 | 33.62373 | 88.4934 | 0.2527162 | 0.05082251 | 207.1958 | 0 | 0 | 0 |  | Fe-Cr-Ni-V-Mn
7917 | 13.33001 | 28.64036 | 8.622146 | 13.09444 | 36.31304 | 84.20082 | 0.2614432 | 0.05637459 | 237.1411 | 0 | 0 | 0 |  | Fe-Cr-Ni-V-Mn
7918 | 11.28004 | 22.91391 | 9.700602 | 17.77229 | 38.33315 | 80.0996 | 0.2703511 | 0.06115194 | 261.2068 | 0 | 0 | 0 |  | Fe-Cr-Ni-V-Mn
7919 | 9.330758 | 17.37469 | 10.89714 | 23.64212 | 38.75529 | 75.67791 | 0.2811401 | 0.06650724 | 287.6412 | 0 | 0 | 0 |  | Fe-Cr-Ni-V-Mn
7920 | 7.273969 | 11.6098 | 12.01446 | 31.27946 | 37.82231 | 70.66019 | 0.2942685 | 0.07054686 | 302.1986 | 0 | 0 | 0 |  | Fe-Cr-Ni-V-Mn
7921 | 5.222226 | 6.80697 | 13.17362 | 41.91894 | 32.87825 | 65.12952 | 0.3106268 | 0.07384142 | 308.9284 | 0 | 0 | 0 |  | Fe-Cr-Ni-V-Mn
7922 | 4.212474 | 3.921998 | 13.28302 | 54.75503 | 23.82748 | 59.92522 | 0.327498 | 0.07456707 | 297.9426 | 0 | 0 | 0 |  | Fe-Cr-Ni-V-Mn
7923 | 10.39177 | 40.63581 | 5.461322 | 5.687385 | 37.82372 | 91.96865 | 0.2411051 | 0.04191687 | 152.409 | 0 | 0 | 0 |  | Fe-Cr-Ni-V-Mn
7924 | 10.37516 | 33.80904 | 5.452592 | 8.51744 | 41.84577 | 88.22566 | 0.2476855 | 0.0467248 | 176.7234 | 0 | 0 | 0 |  | Fe-Cr-Ni-V-Mn
7925 | 9.324717 | 27.00979 | 6.534053 | 12.28594 | 44.8455 | 84.06285 | 0.2562193 | 0.05221736 | 204.9914 | 0 | 0 | 0 |  | Fe-Cr-Ni-V-Mn
7926 | 8.287834 | 21.21992 | 7.622323 | 17.00965 | 45.86027 | 79.91112 | 0.2661005 | 0.0575523 | 232.5141 | 0 | 0 | 0 |  | Fe-Cr-Ni-V-Mn
7927 | 6.225553 | 15.4567 | 8.724788 | 23.6613 | 45.93166 | 75.08048 | 0.278332 | 0.06244936 | 254.9994 | 0 | 0 | 0 |  | Fe-Cr-Ni-V-Mn
7928 | 5.198016 | 10.64708 | 9.834412 | 30.34516 | 43.97533 | 70.76438 | 0.2905327 | 0.06652716 | 272.0434 | 0 | 0 | 0 |  | Fe-Cr-Ni-V-Mn
7929 | 3.10069 | 5.773756 | 11.95 | 40.53941 | 38.63614 | 65.29786 | 0.3073616 | 0.06958669 | 278.6519 | 0 | 0 | 0 |  | Fe-Cr-Ni-V-Mn
7930 | 6.227795 | 30.92453 | 3.272974 | 8.521135 | 51.05356 | 87.30543 | 0.2435896 | 0.04227109 | 144.9815 | 0 | 0 | 0 |  | Fe-Cr-Ni-V-Mn
7931 | 6.218122 | 24.12226 | 4.357187 | 12.28919 | 53.01324 | 83.14613 | 0.2530462 | 0.04834535 | 175.6495 | 0 | 0 | 0 |  | Fe-Cr-Ni-V-Mn
7932 | 5.181266 | 18.33114 | 5.445956 | 17.01415 | 54.02748 | 78.99599 | 0.2631717 | 0.05355231 | 201.1949 | 0 | 0 | 0 |  | Fe-Cr-Ni-V-Mn
7933 | 4.187291 | 12.67029 | 6.601805 | 21.96205 | 54.57856 | 74.91352 | 0.2735934 | 0.05862291 | 225.1498 | 0 | 0 | 0 |  | Fe-Cr-Ni-V-Mn
7934 | 4.149031 | 7.725858 | 8.721976 | 28.3844 | 51.01873 | 70.58432 | 0.2872094 | 0.06353588 | 248.3379 | 0 | 0 | 0 |  | Fe-Cr-Ni-V-Mn
7935 | 48.78265 | 11.59628 | 3.272857 | 31.24304 | 5.105173 | 71.69705 | 0.3081992 | 0.08370395 | 422.319 | 0 | 0 | 0 |  | Fe-Cr-Ni-V-Mn
7936 | 41.67108 | 10.66934 | 5.474986 | 37.0605 | 5.124102 | 69.04816 | 0.3140768 | 0.0855632 | 425.9839 | 0 | 0 | 0 |  | Fe-Cr-Ni-V-Mn
7937 | 35.88843 | 9.827558 | 7.766258 | 42.36431 | 4.153446 | 66.71025 | 0.3197937 | 0.08680803 | 425.8722 | 0 | 0 | 0 |  | Fe-Cr-Ni-V-Mn
7938 | 28.2509 | 8.767609 | 12.09761 | 46.76668 | 4.117196 | 64.55653 | 0.3249316 | 0.08806483 | 424.6566 | 0 | 0 | 0 |  | Fe-Cr-Ni-V-Mn
7939 | 23.27346 | 6.894559 | 15.56699 | 51.14299 | 3.121998 | 62.28051 | 0.3308255 | 0.08943784 | 423.6232 | 0 | 0 | 0 |  | Fe-Cr-Ni-V-Mn
7940 | 52.63113 | 18.2556 | 3.254108 | 19.76804 | 6.091114 | 78.49936 | 0.292564 | 0.07516322 | 377.9019 | 0 | 0 | 0 |  | Fe-Cr-Ni-V-Mn
7941 | 45.54978 | 16.38523 | 5.440539 | 25.49584 | 7.128607 | 75.36204 | 0.2989633 | 0.07973676 | 403.7202 | 0 | 0 | 0 |  | Fe-Cr-Ni-V-Mn
7942 | 39.04915 | 15.30798 | 7.560739 | 29.99507 | 8.087065 | 73.06605 | 0.3036152 | 0.08180554 | 411.0227 | 0 | 0 | 0 |  | Fe-Cr-Ni-V-Mn
7943 | 33.24569 | 13.54202 | 10.92002 | 34.11613 | 8.17614 | 70.70579 | 0.3091199 | 0.0845313 | 423.3138 | 0 | 0 | 0 |  | Fe-Cr-Ni-V-Mn
7944 | 26.9999 | 10.63534 | 15.28111 | 37.88965 | 9.193995 | 68.0959 | 0.3150366 | 0.08692445 | 429.7374 | 0 | 0 | 0 |  | Fe-Cr-Ni-V-Mn
7945 | 21.80598 | 8.700996 | 19.64568 | 41.67551 | 8.17183 | 65.85847 | 0.3209836 | 0.08975508 | 441.2874 | 0 | 0 | 0 |  | Fe-Cr-Ni-V-Mn
7946 | 16.7473 | 6.821705 | 25.3041 | 43.91921 | 7.207686 | 64.14989 | 0.3258637 | 0.09314523 | 458.8685 | 0 | 0 | 0 |  | Fe-Cr-Ni-V-Mn
7947 | 53.58926 | 27.82547 | 3.24963 | 11.28048 | 4.055155 | 85.43602 | 0.2780585 | 0.06374349 | 307.576 | 0 | 0 | 0 |  | Fe-Cr-Ni-V-Mn
7948 | 47.03145 | 25.70185 | 4.298617 | 14.92184 | 8.046249 | 82.96154 | 0.2812151 | 0.06734967 | 327.7649 | 0 | 0 | 0 |  | Fe-Cr-Ni-V-Mn
7949 | 40.35421 | 23.12094 | 6.525499 | 19.82054 | 10.17881 | 79.81234 | 0.2870977 | 0.07342266 | 366.5392 | 0 | 0 | 0 |  | Fe-Cr-Ni-V-Mn
7950 | 34.82878 | 20.02851 | 9.690364 | 23.35991 | 12.09243 | 77.10837 | 0.2924904 | 0.0763395 | 379.8842 | 0 | 0 | 0 |  | Fe-Cr-Ni-V-Mn
7951 | 29.95224 | 16.34746 | 14.11279 | 26.37918 | 13.20832 | 74.41888 | 0.29858 | 0.08032264 | 401.6035 | 0 | 0 | 0 |  | Fe-Cr-Ni-V-Mn
7952 | 24.75446 | 13.44437 | 18.43017 | 29.16593 | 14.20507 | 72.10605 | 0.3038484 | 0.08325733 | 415.1432 | 0 | 0 | 0 |  | Fe-Cr-Ni-V-Mn
7953 | 19.54363 | 10.53451 | 24.86668 | 31.90087 | 13.15431 | 69.75021 | 0.3104591 | 0.08764624 | 440.0901 | 0 | 0 | 0 |  | Fe-Cr-Ni-V-Mn
7954 | 15.37321 | 7.633669 | 31.23989 | 33.65485 | 12.09839 | 67.79466 | 0.3162004 | 0.09181505 | 464.057 | 0 | 0 | 0 |  | Fe-Cr-Ni-V-Mn
7955 | 12.24129 | 5.69859 | 38.59996 | 34.42862 | 9.031535 | 66.5046 | 0.3213738 | 0.09703911 | 500.3228 | 0 | 0 | 0 |  | Fe-Cr-Ni-V-Mn
7956 | 44.53334 | 36.64127 | 3.2657 | 9.446886 | 6.112812 | 89.17622 | 0.2678155 | 0.05883391 | 277.3935 | 0 | 0 | 0 |  | Fe-Cr-Ni-V-Mn
7957 | 39.7676 | 33.12797 | 4.399913 | 12.40969 | 10.29482 | 86.50906 | 0.2714127 | 0.06402991 | 310.4444 | 0 | 0 | 0 |  | Fe-Cr-Ni-V-Mn
7958 | 34.4739 | 28.2062 | 7.68622 | 15.24644 | 14.38724 | 83.37657 | 0.2766092 | 0.06786086 | 330.746 | 0 | 0 | 0 |  | Fe-Cr-Ni-V-Mn
7959 | 29.94589 | 24.03529 | 10.85369 | 17.89636 | 17.26876 | 80.62609 | 0.2816985 | 0.07046978 | 341.9135 | 0 | 0 | 0 |  | Fe-Cr-Ni-V-Mn
7960 | 25.71135 | 19.15072 | 16.21491 | 19.70045 | 19.22257 | 77.93408 | 0.287622 | 0.07411845 | 361.1938 | 0 | 0 | 0 |  | Fe-Cr-Ni-V-Mn
7961 | 21.53823 | 15.2785 | 21.56051 | 22.45297 | 19.16979 | 75.20658 | 0.2946106 | 0.07861389 | 387.2469 | 0 | 0 | 0 |  | Fe-Cr-Ni-V-Mn
7962 | 17.53952 | 11.5271 | 28.19553 | 24.46887 | 18.26898 | 72.78743 | 0.3015124 | 0.08359912 | 417.9945 | 0 | 0 | 0 |  | Fe-Cr-Ni-V-Mn
7963 | 13.08108 | 8.431658 | 35.95982 | 25.69983 | 16.8276 | 70.85163 | 0.3076408 | 0.08717056 | 438.2404 | 0 | 0 | 0 |  | Fe-Cr-Ni-V-Mn
7964 | 11.09674 | 5.635393 | 45.5942 | 25.76516 | 11.9085 | 69.43812 | 0.3145029 | 0.09326469 | 483.2101 | 0 | 1 | 0 |  | Fe-Cr-Ni-V-Mn
7965 | 36.38215 | 43.55148 | 3.27778 | 7.585464 | 9.203135 | 92.33052 | 0.2584171 | 0.05346608 | 241.7712 | 0 | 0 | 0 |  | Fe-Cr-Ni-V-Mn
7966 | 32.47438 | 38.03766 | 5.505381 | 9.555447 | 14.42714 | 89.38216 | 0.2623412 | 0.05832091 | 270.873 | 0 | 0 | 0 |  | Fe-Cr-Ni-V-Mn
7967 | 28.1926 | 32.08155 | 8.780102 | 11.42943 | 19.51632 | 86.30011 | 0.2669363 | 0.06160566 | 286.9694 | 0 | 0 | 0 |  | Fe-Cr-Ni-V-Mn
7968 | 24.7182 | 26.84935 | 12.99048 | 13.15242 | 22.28955 | 83.52088 | 0.2723938 | 0.06429623 | 299.3829 | 0 | 0 | 0 |  | Fe-Cr-Ni-V-Mn
7969 | 20.51568 | 21.96614 | 18.32918 | 14.97089 | 24.2181 | 80.77241 | 0.2784239 | 0.06837669 | 322.4256 | 0 | 0 | 0 |  | Fe-Cr-Ni-V-Mn
7970 | 17.3656 | 17.1192 | 23.62119 | 16.77202 | 25.12198 | 78.06258 | 0.2850349 | 0.07253019 | 345.9064 | 0 | 0 | 0 |  | Fe-Cr-Ni-V-Mn
7971 | 13.19948 | 12.28929 | 32.01643 | 18.52317 | 23.97163 | 75.24522 | 0.2933747 | 0.07791364 | 378.8452 | 0 | 0 | 0 |  | Fe-Cr-Ni-V-Mn
7972 | 11.08806 | 8.446475 | 40.26102 | 18.38928 | 21.81517 | 73.5852 | 0.2995898 | 0.08131544 | 400.4789 | 0 | 1 | 0 |  | Fe-Cr-Ni-V-Mn
7973 | 7.990142 | 5.579379 | 52.48954 | 18.22076 | 15.72018 | 72.09432 | 0.3077169 | 0.08646433 | 438.0655 | 1 | 1 | 1 | 438.0655 | Fe-Cr-Ni-V-Mn
7974 | 26.35388 | 49.07322 | 3.324023 | 6.73092 | 14.51796 | 94.53922 | 0.2496394 | 0.05030689 | 220.726 | 0 | 0 | 0 |  | Fe-Cr-Ni-V-Mn
7975 | 23.86738 | 40.57853 | 6.544348 | 7.572491 | 21.43726 | 91.07704 | 0.2541099 | 0.05160808 | 221.528 | 0 | 0 | 0 |  | Fe-Cr-Ni-V-Mn
7976 | 20.66893 | 34.63861 | 9.776169 | 8.484032 | 26.43226 | 88.44106 | 0.2577642 | 0.05417014 | 233.2513 | 0 | 0 | 0 |  | Fe-Cr-Ni-V-Mn
7977 | 18.70277 | 28.05444 | 14.1976 | 10.42553 | 28.61966 | 85.0612 | 0.2651222 | 0.06035818 | 270.6754 | 0 | 0 | 0 |  | Fe-Cr-Ni-V-Mn
7978 | 16.37294 | 22.86588 | 19.36053 | 11.20108 | 30.19958 | 82.67052 | 0.2706624 | 0.0627211 | 281.7287 | 0 | 0 | 0 |  | Fe-Cr-Ni-V-Mn
7979 | 13.09143 | 16.87665 | 26.46195 | 12.86008 | 30.70989 | 79.50192 | 0.2789215 | 0.06777455 | 309.4556 | 0 | 0 | 0 |  | Fe-Cr-Ni-V-Mn
7980 | 10.10791 | 12.23417 | 33.99769 | 13.83007 | 29.83015 | 77.08887 | 0.2862168 | 0.07281673 | 341.3847 | 0 | 0 | 0 |  | Fe-Cr-Ni-V-Mn
7981 | 8.092809 | 7.534759 | 44.65775 | 13.84116 | 25.87353 | 74.93975 | 0.2950234 | 0.07777625 | 375.1056 | 1 | 1 | 1 | 375.1056 | Fe-Cr-Ni-V-Mn
7982 | 5.950131 | 4.616527 | 57.32924 | 13.5687 | 18.5354 | 73.45506 | 0.3040622 | 0.08031746 | 393.3147 | 1 | 1 | 1 | 393.3147 | Fe-Cr-Ni-V-Mn
7983 | 17.78041 | 50.6368 | 3.298013 | 6.678251 | 21.60653 | 95.03547 | 0.2437068 | 0.04529236 | 183.6681 | 0 | 0 | 0 |  | Fe-Cr-Ni-V-Mn
7984 | 16.61979 | 41.5857 | 6.55081 | 6.632472 | 28.61123 | 91.82353 | 0.2476593 | 0.04727743 | 190.0732 | 0 | 0 | 0 |  | Fe-Cr-Ni-V-Mn
7985 | 15.49181 | 34.61653 | 9.769935 | 6.594484 | 33.52724 | 89.29489 | 0.2512821 | 0.04919207 | 197.2656 | 0 | 0 | 0 |  | Fe-Cr-Ni-V-Mn
7986 | 13.21704 | 28.39764 | 14.96088 | 7.419127 | 36.0053 | 86.50434 | 0.2572323 | 0.05231532 | 212.2053 | 0 | 0 | 0 |  | Fe-Cr-Ni-V-Mn
7987 | 11.1216 | 22.59206 | 20.1914 | 8.300208 | 37.79473 | 83.81474 | 0.2634306 | 0.05655663 | 235.4111 | 0 | 0 | 0 |  | Fe-Cr-Ni-V-Mn
7988 | 9.133435 | 17.00726 | 26.66674 | 9.256857 | 37.93571 | 81.10383 | 0.2708896 | 0.06249359 | 271.341 | 0 | 0 | 0 |  | Fe-Cr-Ni-V-Mn
7989 | 7.050062 | 11.25243 | 34.9339 | 10.10554 | 36.65807 | 78.28849 | 0.2797009 | 0.06709857 | 298.6824 | 0 | 1 | 0 |  | Fe-Cr-Ni-V-Mn
7990 | 4.990509 | 6.504935 | 46.16 | 10.92516 | 31.41939 | 75.70925 | 0.2904645 | 0.07239377 | 333.5306 | 1 | 1 | 1 | 333.5306 | Fe-Cr-Ni-V-Mn
7991 | 3.95227 | 3.679736 | 59.19701 | 10.81533 | 22.35566 | 74.17456 | 0.3008186 | 0.07568855 | 358.2361 | 1 | 1 | 1 | 358.2361 | Fe-Cr-Ni-V-Mn
7992 | 10.37679 | 40.57723 | 6.544138 | 4.732655 | 37.76919 | 92.38284 | 0.2403605 | 0.04100632 | 147.1806 | 0 | 0 | 0 |  | Fe-Cr-Ni-V-Mn
7993 | 10.31568 | 33.61523 | 9.758403 | 4.704786 | 41.60589 | 89.83883 | 0.2447144 | 0.0437079 | 159.5876 | 0 | 0 | 0 |  | Fe-Cr-Ni-V-Mn
7994 | 9.231703 | 26.74037 | 14.0159 | 5.613871 | 44.39816 | 86.79416 | 0.2510735 | 0.0484562 | 184.0484 | 0 | 0 | 0 |  | Fe-Cr-Ni-V-Mn
7995 | 8.15867 | 20.88922 | 19.29479 | 6.511774 | 45.14555 | 84.05981 | 0.2581635 | 0.05332996 | 211.0157 | 0 | 0 | 0 |  | Fe-Cr-Ni-V-Mn
7996 | 6.076645 | 15.08699 | 26.61282 | 7.390511 | 44.83303 | 81.24141 | 0.2663836 | 0.05863155 | 241.3032 | 0 | 0 | 0 |  | Fe-Cr-Ni-V-Mn
7997 | 5.0309 | 10.30477 | 33.84262 | 8.260191 | 42.56152 | 78.79389 | 0.2748826 | 0.06335466 | 270.14 | 0 | 1 | 0 |  | Fe-Cr-Ni-V-Mn
7998 | 2.964479 | 5.520119 | 44.66155 | 9.914976 | 36.93888 | 75.82046 | 0.2869156 | 0.06895747 | 305.5291 | 1 | 1 | 1 | 305.5291 | Fe-Cr-Ni-V-Mn
7999 | 6.174375 | 30.65927 | 9.734699 | 2.816014 | 50.61564 | 89.7289 | 0.2389679 | 0.03811014 | 122.9172 | 0 | 0 | 0 |  | Fe-Cr-Ni-V-Mn
8000 | 6.13858 | 23.81369 | 13.97971 | 3.732919 | 52.33509 | 86.65987 | 0.2462164 | 0.04373886 | 151.6629 | 0 | 0 | 0 |  | Fe-Cr-Ni-V-Mn
8001 | 5.086081 | 17.99438 | 19.24527 | 4.639328 | 53.03494 | 83.89956 | 0.2534921 | 0.04903967 | 179.9098 | 0 | 0 | 0 |  | Fe-Cr-Ni-V-Mn
8002 | 4.086267 | 12.3646 | 24.69635 | 5.591005 | 53.26177 | 81.1668 | 0.2610777 | 0.05533438 | 215.4565 | 0 | 0 | 0 |  | Fe-Cr-Ni-V-Mn
8003 | 4.02154 | 7.488459 | 31.70238 | 7.33659 | 49.45103 | 78.27362 | 0.2718221 | 0.06081124 | 247.9224 | 1 | 1 | 1 | 247.9224 | Fe-Cr-Ni-V-Mn
8004 | 46.82658 | 11.1313 | 34.55786 | 4.543981 | 2.940281 | 81.45931 | 0.2930946 | 0.05336306 | 221.8958 | 1 | 1 | 1 | 221.8958 | Fe-Cr-Ni-V-Mn
8005 | 39.71672 | 10.16895 | 40.70204 | 4.528509 | 4.883783 | 80.77094 | 0.2942019 | 0.05487012 | 230.9183 | 1 | 1 | 1 | 230.9183 | Fe-Cr-Ni-V-Mn
8006 | 33.96843 | 9.301793 | 46.20484 | 3.64526 | 6.87967 | 80.55538 | 0.294284 | 0.05307495 | 217.1852 | 1 | 1 | 1 | 217.1852 | Fe-Cr-Ni-V-Mn
8007 | 26.63977 | 8.267598 | 50.81607 | 3.599968 | 10.67659 | 79.88217 | 0.2941568 | 0.05495373 | 227.6643 | 1 | 1 | 1 | 227.6643 | Fe-Cr-Ni-V-Mn
8008 | 21.83981 | 6.469851 | 55.30193 | 2.71656 | 13.67185 | 79.3562 | 0.2943396 | 0.05333592 | 214.34 | 1 | 1 | 1 | 214.34 | Fe-Cr-Ni-V-Mn
8009 | 51.41814 | 17.83487 | 22.25378 | 5.517843 | 2.975366 | 83.91942 | 0.2856239 | 0.05541067 | 241.4579 | 0 | 0 | 0 |  | Fe-Cr-Ni-V-Mn
8010 | 44.2163 | 15.90555 | 28.51883 | 6.416521 | 4.942796 | 82.48544 | 0.2883399 | 0.05921217 | 265.755 | 0 | 0 | 0 |  | Fe-Cr-Ni-V-Mn
8011 | 37.7303 | 14.79097 | 33.39603 | 7.245503 | 6.837191 | 81.42733 | 0.2900714 | 0.06250814 | 287.3261 | 0 | 1 | 0 |  | Fe-Cr-Ni-V-Mn
8012 | 31.99736 | 13.03354 | 37.83598 | 7.296693 | 9.836424 | 80.50742 | 0.29101 | 0.06355684 | 292.0641 | 1 | 1 | 1 | 292.0641 | Fe-Cr-Ni-V-Mn
8013 | 25.93089 | 10.21426 | 41.93169 | 8.187636 | 13.73552 | 78.81777 | 0.2931569 | 0.06667989 | 309.3313 | 1 | 1 | 1 | 309.3313 | Fe-Cr-Ni-V-Mn
8014 | 20.86822 | 8.32681 | 45.95757 | 7.251502 | 17.5959 | 78.29921 | 0.2927935 | 0.06572766 | 298.9856 | 1 | 1 | 1 | 298.9856 | Fe-Cr-Ni-V-Mn
8015 | 16.01954 | 6.525265 | 48.409 | 6.39293 | 22.65327 | 77.83306 | 0.2914117 | 0.06477989 | 288.3563 | 1 | 1 | 1 | 288.3563 | Fe-Cr-Ni-V-Mn
8016 | 52.94608 | 27.49151 | 12.84251 | 3.71503 | 3.004864 | 88.51682 | 0.2737991 | 0.04910754 | 204.7671 | 0 | 0 | 0 |  | Fe-Cr-Ni-V-Mn
8017 | 46.3767 | 25.34404 | 16.95509 | 7.357052 | 3.967117 | 85.82612 | 0.2792672 | 0.05950116 | 276.0428 | 0 | 0 | 0 |  | Fe-Cr-Ni-V-Mn
8018 | 39.61731 | 22.69874 | 22.42219 | 9.265999 | 5.995765 | 83.73522 | 0.2832689 | 0.06472747 | 310.64 | 0 | 0 | 0 |  | Fe-Cr-Ni-V-Mn
8019 | 34.12677 | 19.62482 | 26.37513 | 10.98676 | 8.886522 | 81.64837 | 0.2867568 | 0.06875863 | 335.4858 | 0 | 0 | 0 |  | Fe-Cr-Ni-V-Mn
8020 | 29.32117 | 16.00303 | 29.75634 | 11.98943 | 12.93003 | 79.71588 | 0.2893978 | 0.07110817 | 346.1495 | 0 | 0 | 0 |  | Fe-Cr-Ni-V-Mn
8021 | 24.21507 | 13.15142 | 32.87565 | 12.8847 | 16.87316 | 78.10559 | 0.2913133 | 0.07302547 | 354.117 | 0 | 0 | 0 |  | Fe-Cr-Ni-V-Mn
8022 | 19.10274 | 10.29686 | 35.93018 | 11.92223 | 22.74799 | 77.29489 | 0.2904833 | 0.07194784 | 340.1073 | 0 | 1 | 0 |  | Fe-Cr-Ni-V-Mn
8023 | 15.03588 | 7.466167 | 37.92961 | 10.97212 | 28.59622 | 76.53777 | 0.2893941 | 0.07075323 | 325.6964 | 1 | 1 | 1 | 325.6964 | Fe-Cr-Ni-V-Mn
8024 | 11.98802 | 5.580685 | 38.85135 | 8.20126 | 35.37868 | 76.9834 | 0.2847676 | 0.06637813 | 290.8377 | 1 | 1 | 1 | 290.8377 | Fe-Cr-Ni-V-Mn
8025 | 44.18656 | 36.35594 | 10.8009 | 5.623994 | 3.032606 | 90.66344 | 0.2676226 | 0.0537483 | 242.8853 | 0 | 0 | 0 |  | Fe-Cr-Ni-V-Mn
8026 | 39.42886 | 32.84578 | 14.17791 | 9.464604 | 4.082851 | 87.46301 | 0.2742115 | 0.06256145 | 303.8137 | 0 | 0 | 0 |  | Fe-Cr-Ni-V-Mn
8027 | 34.20612 | 27.9871 | 17.43203 | 13.23701 | 7.137742 | 83.87592 | 0.2807654 | 0.06931976 | 347.1992 | 0 | 0 | 0 |  | Fe-Cr-Ni-V-Mn
8028 | 29.71594 | 23.85073 | 20.46366 | 15.88958 | 10.08009 | 81.09986 | 0.2857489 | 0.07334662 | 370.1399 | 0 | 0 | 0 |  | Fe-Cr-Ni-V-Mn
8029 | 25.56744 | 19.04353 | 22.57381 | 17.72445 | 15.09077 | 78.49981 | 0.2893702 | 0.07553798 | 376.5176 | 0 | 0 | 0 |  | Fe-Cr-Ni-V-Mn
8030 | 21.40055 | 15.18084 | 25.70722 | 17.66165 | 20.04974 | 76.99588 | 0.2907472 | 0.07586066 | 371.1229 | 0 | 0 | 0 |  | Fe-Cr-Ni-V-Mn
8031 | 17.43653 | 11.45941 | 28.02997 | 16.84052 | 26.23357 | 75.88146 | 0.2905073 | 0.07505884 | 357.403 | 0 | 0 | 0 |  | Fe-Cr-Ni-V-Mn
8032 | 13.03086 | 8.399288 | 29.50028 | 15.54357 | 33.526 | 75.21874 | 0.2883891 | 0.07318668 | 336.2862 | 0 | 0 | 0 |  | Fe-Cr-Ni-V-Mn
8033 | 11.0817 | 5.627755 | 29.649 | 11.02724 | 42.61429 | 76.13456 | 0.2812937 | 0.06692904 | 288.3822 | 0 | 1 | 0 |  | Fe-Cr-Ni-V-Mn
8034 | 36.28211 | 43.43172 | 8.716712 | 8.510182 | 3.059276 | 91.69668 | 0.2639549 | 0.05785553 | 276.9605 | 0 | 0 | 0 |  | Fe-Cr-Ni-V-Mn
8035 | 32.45718 | 38.01752 | 11.00493 | 13.37054 | 5.149821 | 87.45074 | 0.2722498 | 0.06616658 | 332.6714 | 0 | 0 | 0 |  | Fe-Cr-Ni-V-Mn
8036 | 28.26091 | 32.15928 | 13.20206 | 18.14044 | 8.237308 | 83.19523 | 0.2802642 | 0.0721273 | 367.9757 | 0 | 0 | 0 |  | Fe-Cr-Ni-V-Mn
8037 | 24.83015 | 26.97095 | 15.2242 | 20.76169 | 12.213 | 80.18465 | 0.2853198 | 0.07457058 | 376.4461 | 0 | 0 | 0 |  | Fe-Cr-Ni-V-Mn
8038 | 20.65122 | 22.11127 | 17.36497 | 22.60471 | 17.26783 | 77.6199 | 0.288939 | 0.0759683 | 376.2451 | 0 | 0 | 0 |  | Fe-Cr-Ni-V-Mn
8039 | 17.50334 | 17.25499 | 19.47973 | 23.47924 | 22.2827 | 75.47843 | 0.2917817 | 0.07672114 | 371.8145 | 0 | 0 | 0 |  | Fe-Cr-Ni-V-Mn
8040 | 13.32939 | 12.41024 | 21.55436 | 22.44657 | 30.25945 | 74.09099 | 0.2913727 | 0.07535234 | 351.8461 | 0 | 0 | 0 |  | Fe-Cr-Ni-V-Mn
8041 | 11.24168 | 8.563495 | 21.48358 | 20.50846 | 38.20279 | 73.52405 | 0.2887082 | 0.07261765 | 325.143 | 0 | 0 | 0 |  | Fe-Cr-Ni-V-Mn
8042 | 8.131012 | 5.677746 | 21.36598 | 14.8336 | 49.99166 | 74.84694 | 0.2788918 | 0.0658065 | 274.2616 | 0 | 0 | 0 |  | Fe-Cr-Ni-V-Mn
8043 | 26.41834 | 49.19326 | 7.775026 | 13.49477 | 3.118601 | 91.21656 | 0.2635797 | 0.06278687 | 315.9467 | 0 | 0 | 0 |  | Fe-Cr-Ni-V-Mn
8044 | 24.06606 | 40.91632 | 8.798436 | 20.04326 | 6.175917 | 85.40331 | 0.2749173 | 0.06959537 | 355.6695 | 0 | 0 | 0 |  | Fe-Cr-Ni-V-Mn
8045 | 20.93209 | 35.07965 | 9.900643 | 24.82149 | 9.266125 | 81.32782 | 0.2826076 | 0.07301712 | 370.0399 | 0 | 0 | 0 |  | Fe-Cr-Ni-V-Mn
8046 | 18.9691 | 28.45394 | 12.18443 | 26.91561 | 13.47692 | 78.15004 | 0.2882864 | 0.07560855 | 377.8258 | 0 | 0 | 0 |  | Fe-Cr-Ni-V-Mn
8047 | 16.66147 | 23.26883 | 13.13448 | 28.49616 | 18.43906 | 75.71685 | 0.2917519 | 0.0755966 | 366.8397 | 0 | 0 | 0 |  | Fe-Cr-Ni-V-Mn
8048 | 13.35469 | 17.21603 | 15.11669 | 29.04852 | 25.26408 | 73.35162 | 0.2944068 | 0.07506993 | 350.9418 | 0 | 0 | 0 |  | Fe-Cr-Ni-V-Mn
8049 | 10.33978 | 12.51482 | 16.302 | 28.29466 | 32.54875 | 71.97503 | 0.2943706 | 0.07427285 | 335.9063 | 0 | 0 | 0 |  | Fe-Cr-Ni-V-Mn
8050 | 8.311928 | 7.738768 | 16.38103 | 24.64092 | 42.92735 | 71.76073 | 0.2897352 | 0.07117343 | 306.8443 | 0 | 0 | 0 |  | Fe-Cr-Ni-V-Mn
8051 | 6.131373 | 4.757147 | 16.1115 | 17.71055 | 55.28943 | 73.5372 | 0.2783746 | 0.06388676 | 255.4202 | 0 | 0 | 0 |  | Fe-Cr-Ni-V-Mn
8052 | 17.91766 | 51.02769 | 7.754767 | 20.18941 | 3.110475 | 88.66593 | 0.2681819 | 0.06650772 | 341.343 | 0 | 0 | 0 |  | Fe-Cr-Ni-V-Mn
8053 | 16.87135 | 42.21514 | 7.75829 | 26.93144 | 6.223776 | 82.81716 | 0.2797389 | 0.07106404 | 361.1113 | 0 | 0 | 0 |  | Fe-Cr-Ni-V-Mn
8054 | 15.81777 | 35.3449 | 7.758726 | 31.74241 | 9.336189 | 78.58486 | 0.2879742 | 0.0730164 | 362.1745 | 0 | 0 | 0 |  | Fe-Cr-Ni-V-Mn
8055 | 13.54873 | 29.11029 | 8.763619 | 34.22391 | 14.35345 | 75.50772 | 0.292981 | 0.07276845 | 347.7995 | 0 | 0 | 0 |  | Fe-Cr-Ni-V-Mn
8056 | 11.43954 | 23.23792 | 9.837769 | 36.04718 | 19.43759 | 72.82715 | 0.2971997 | 0.07287057 | 336.888 | 0 | 0 | 0 |  | Fe-Cr-Ni-V-Mn
8057 | 9.421629 | 17.5439 | 11.00327 | 36.28599 | 25.74521 | 70.8048 | 0.2994222 | 0.07319017 | 328.6056 | 0 | 0 | 0 |  | Fe-Cr-Ni-V-Mn
8058 | 7.295669 | 11.64444 | 12.05031 | 35.17554 | 33.83405 | 69.20851 | 0.2998071 | 0.07202977 | 310.4924 | 0 | 0 | 0 |  | Fe-Cr-Ni-V-Mn
8059 | 5.175804 | 6.74646 | 13.05652 | 30.21549 | 44.80572 | 69.37013 | 0.2942146 | 0.06919165 | 285.4947 | 0 | 0 | 0 |  | Fe-Cr-Ni-V-Mn
8060 | 4.107233 | 3.824014 | 12.95117 | 21.54215 | 57.57543 | 71.77245 | 0.2811529 | 0.06316983 | 245.4725 | 0 | 0 | 0 |  | Fe-Cr-Ni-V-Mn
8061 | 10.63699 | 41.5947 | 5.590193 | 35.89981 | 6.278311 | 78.95526 | 0.2875228 | 0.06998503 | 342.0019 | 0 | 0 | 0 |  | Fe-Cr-Ni-V-Mn
8062 | 10.62766 | 34.63185 | 5.585291 | 39.74599 | 9.409208 | 75.24604 | 0.2948689 | 0.07078712 | 335.0394 | 0 | 0 | 0 |  | Fe-Cr-Ni-V-Mn
8063 | 9.544083 | 27.6452 | 6.687768 | 42.56143 | 13.56151 | 71.91979 | 0.3011672 | 0.07142951 | 326.7327 | 0 | 0 | 0 |  | Fe-Cr-Ni-V-Mn
8064 | 8.457119 | 21.65336 | 7.778014 | 43.39272 | 18.7188 | 69.65276 | 0.3046433 | 0.07154881 | 317.1613 | 0 | 0 | 0 |  | Fe-Cr-Ni-V-Mn
8065 | 6.319398 | 15.6897 | 8.856308 | 43.23235 | 25.90225 | 67.72767 | 0.3064296 | 0.07066703 | 300.7002 | 0 | 0 | 0 |  | Fe-Cr-Ni-V-Mn
8066 | 5.240906 | 10.73493 | 9.915556 | 41.11276 | 32.99585 | 66.82309 | 0.3057699 | 0.07017715 | 290.6266 | 0 | 0 | 0 |  | Fe-Cr-Ni-V-Mn
8067 | 3.089265 | 5.752483 | 11.90597 | 35.69353 | 43.55875 | 67.02629 | 0.3006012 | 0.0680096 | 271.5897 | 0 | 0 | 0 |  | Fe-Cr-Ni-V-Mn
8068 | 6.423415 | 31.89589 | 3.375781 | 48.82661 | 9.478295 | 71.08255 | 0.3040092 | 0.06647532 | 290.9932 | 0 | 0 | 0 |  | Fe-Cr-Ni-V-Mn
8069 | 6.403329 | 24.84075 | 4.486967 | 50.62089 | 13.64806 | 68.21956 | 0.3094968 | 0.06724153 | 285.2071 | 0 | 0 | 0 |  | Fe-Cr-Ni-V-Mn
8070 | 5.319327 | 18.8196 | 5.59107 | 51.43212 | 18.83789 | 66.00672 | 0.3130229 | 0.06713598 | 274.8064 | 0 | 0 | 0 |  | Fe-Cr-Ni-V-Mn
8071 | 4.283559 | 12.96159 | 6.753583 | 51.77171 | 24.22956 | 63.99972 | 0.3160557 | 0.06840345 | 273.6014 | 0 | 0 | 0 |  | Fe-Cr-Ni-V-Mn
8072 | 4.211554 | 7.842281 | 8.85341 | 48.02023 | 31.07253 | 63.54719 | 0.3147673 | 0.06911035 | 273.3898 | 0 | 0 | 0 |  | Fe-Cr-Ni-V-Mn
8073 | 47.78877 | 11.36003 | 3.206177 | 4.63735 | 33.00768 | 82.59083 | 0.2696564 | 0.05037775 | 192.3026 | 0 | 0 | 0 |  | Fe-Cr-Ni-V-Mn
8074 | 40.64094 | 10.40558 | 5.33964 | 4.633889 | 38.97995 | 82.08761 | 0.2672698 | 0.05029958 | 189.0936 | 0 | 0 | 0 |  | Fe-Cr-Ni-V-Mn
8075 | 34.83588 | 9.539332 | 7.538487 | 3.738348 | 44.34795 | 82.04193 | 0.2641643 | 0.04829173 | 174.6672 | 0 | 0 | 0 |  | Fe-Cr-Ni-V-Mn
8076 | 27.33003 | 8.481817 | 11.70327 | 3.693246 | 48.79164 | 81.43457 | 0.2630791 | 0.04916901 | 177.868 | 0 | 0 | 0 |  | Fe-Cr-Ni-V-Mn
8077 | 22.42465 | 6.643104 | 14.99924 | 2.789305 | 53.1437 | 81.00403 | 0.2616567 | 0.04788161 | 167.5915 | 1 | 1 | 1 | 167.5915 | Fe-Cr-Ni-V-Mn
8078 | 52.05449 | 18.05559 | 3.218456 | 5.586132 | 21.08533 | 84.57999 | 0.2716548 | 0.05261409 | 215.4024 | 0 | 0 | 0 |  | Fe-Cr-Ni-V-Mn
8079 | 44.88475 | 16.14601 | 5.361106 | 6.513525 | 27.09461 | 83.31078 | 0.271161 | 0.05457702 | 224.566 | 0 | 0 | 0 |  | Fe-Cr-Ni-V-Mn
8080 | 38.37192 | 15.0425 | 7.429614 | 7.368716 | 31.78725 | 82.37362 | 0.27062 | 0.05625962 | 232.6836 | 0 | 0 | 0 |  | Fe-Cr-Ni-V-Mn
8081 | 32.56772 | 13.26586 | 10.69734 | 7.426757 | 36.04233 | 81.52214 | 0.2703923 | 0.05654894 | 231.4885 | 0 | 0 | 0 |  | Fe-Cr-Ni-V-Mn
8082 | 26.3919 | 10.39585 | 14.93701 | 8.333198 | 39.94204 | 79.84974 | 0.2724868 | 0.05894954 | 243.0016 | 0 | 0 | 0 |  | Fe-Cr-Ni-V-Mn
8083 | 21.23785 | 8.4743 | 19.13383 | 7.379945 | 43.77407 | 79.35583 | 0.271825 | 0.05841884 | 236.2004 | 0 | 0 | 0 |  | Fe-Cr-Ni-V-Mn
8084 | 16.27195 | 6.628082 | 24.58588 | 6.493662 | 46.02042 | 78.79826 | 0.2724196 | 0.05832687 | 233.526 | 1 | 1 | 1 | 233.526 | Fe-Cr-Ni-V-Mn
8085 | 53.27495 | 27.66227 | 3.23057 | 3.738106 | 12.09411 | 88.84703 | 0.2666658 | 0.04773826 | 192.4417 | 0 | 0 | 0 |  | Fe-Cr-Ni-V-Mn
8086 | 46.75776 | 25.55228 | 4.273602 | 7.417503 | 15.99885 | 86.26354 | 0.2699685 | 0.0562062 | 246.6879 | 0 | 0 | 0 |  | Fe-Cr-Ni-V-Mn
8087 | 40.02817 | 22.93414 | 6.472777 | 9.362095 | 21.20281 | 84.29549 | 0.2715543 | 0.05925926 | 263.0776 | 0 | 0 | 0 |  | Fe-Cr-Ni-V-Mn
8088 | 34.5 | 19.83945 | 9.598889 | 11.10691 | 24.95475 | 82.24655 | 0.2744378 | 0.06260358 | 281.5015 | 0 | 0 | 0 |  | Fe-Cr-Ni-V-Mn
8089 | 29.62381 | 16.16821 | 13.95804 | 12.11318 | 28.13675 | 80.28947 | 0.2777572 | 0.06477837 | 291.4601 | 0 | 0 | 0 |  | Fe-Cr-Ni-V-Mn
8090 | 24.44769 | 13.27776 | 18.20178 | 13.00848 | 31.06429 | 78.64823 | 0.2804464 | 0.06687885 | 301.3649 | 0 | 0 | 0 |  | Fe-Cr-Ni-V-Mn
8091 | 19.24613 | 10.37415 | 24.48814 | 12.01171 | 33.87987 | 77.73139 | 0.2818374 | 0.0674375 | 301.6631 | 0 | 0 | 0 |  | Fe-Cr-Ni-V-Mn
8092 | 15.10729 | 7.501624 | 30.69951 | 11.02423 | 35.66734 | 76.82114 | 0.2838337 | 0.06811543 | 303.2841 | 0 | 1 | 0 |  | Fe-Cr-Ni-V-Mn
8093 | 11.99609 | 5.584443 | 37.82677 | 8.206782 | 36.38591 | 77.02501 | 0.2839549 | 0.06621147 | 289.8706 | 1 | 1 | 1 | 289.8706 | Fe-Cr-Ni-V-Mn
8094 | 44.40171 | 36.53296 | 3.256047 | 5.651378 | 10.15791 | 90.92511 | 0.2619834 | 0.05131049 | 222.4235 | 0 | 0 | 0 |  | Fe-Cr-Ni-V-Mn
8095 | 39.67846 | 33.05371 | 4.39005 | 9.524519 | 13.35327 | 87.80092 | 0.2670238 | 0.05810145 | 265.8359 | 0 | 0 | 0 |  | Fe-Cr-Ni-V-Mn
8096 | 34.42243 | 28.16409 | 7.674745 | 13.32072 | 16.41801 | 84.21324 | 0.2737169 | 0.06413029 | 302.5008 | 0 | 0 | 0 |  | Fe-Cr-Ni-V-Mn
8097 | 29.9017 | 23.99982 | 10.83768 | 15.9889 | 19.2719 | 81.43471 | 0.2788647 | 0.06824585 | 325.6847 | 0 | 0 | 0 |  | Fe-Cr-Ni-V-Mn
8098 | 25.67356 | 19.12257 | 16.19107 | 17.79802 | 21.21478 | 78.7246 | 0.2848284 | 0.07203621 | 346.217 | 0 | 0 | 0 |  | Fe-Cr-Ni-V-Mn
8099 | 21.45948 | 15.22264 | 21.48167 | 17.71028 | 24.12593 | 77.14819 | 0.287711 | 0.0735901 | 351.6531 | 0 | 0 | 0 |  | Fe-Cr-Ni-V-Mn
8100 | 17.43653 | 11.45941 | 28.02997 | 16.84052 | 26.23357 | 75.88146 | 0.2905073 | 0.07452862 | 353.5973 | 0 | 0 | 0 |  | Fe-Cr-Ni-V-Mn
8101 | 12.97828 | 8.365396 | 35.67723 | 15.48085 | 27.49824 | 74.98283 | 0.2929921 | 0.07620431 | 362.6274 | 0 | 1 | 0 |  | Fe-Cr-Ni-V-Mn
8102 | 10.97003 | 5.571045 | 45.07358 | 10.91612 | 27.46922 | 75.51843 | 0.293282 | 0.07257509 | 336.9221 | 1 | 1 | 1 | 336.9221 | Fe-Cr-Ni-V-Mn
8103 | 36.40923 | 43.5839 | 3.28022 | 8.539999 | 8.186654 | 91.8855 | 0.2599027 | 0.05522 | 254.6684 | 0 | 0 | 0 |  | Fe-Cr-Ni-V-Mn
8104 | 32.57205 | 38.15206 | 5.521939 | 13.41786 | 10.33609 | 87.63844 | 0.2682726 | 0.06253838 | 301.7489 | 0 | 0 | 0 |  | Fe-Cr-Ni-V-Mn
8105 | 28.34084 | 32.25024 | 8.826269 | 18.19175 | 12.39091 | 83.34379 | 0.2771724 | 0.0687551 | 339.2098 | 0 | 0 | 0 |  | Fe-Cr-Ni-V-Mn
8106 | 24.86481 | 27.0086 | 13.06753 | 20.79067 | 14.26839 | 80.25822 | 0.2838147 | 0.07315802 | 364.1922 | 0 | 0 | 0 |  | Fe-Cr-Ni-V-Mn
8107 | 20.63687 | 22.0959 | 18.43746 | 22.589 | 16.24078 | 77.58284 | 0.2896837 | 0.07669188 | 382.4478 | 0 | 0 | 0 |  | Fe-Cr-Ni-V-Mn
8108 | 17.45492 | 17.20725 | 23.74269 | 23.41428 | 18.18086 | 75.32882 | 0.2947405 | 0.07959227 | 396.1502 | 0 | 0 | 0 |  | Fe-Cr-Ni-V-Mn
8109 | 13.23795 | 12.32511 | 32.10975 | 22.29259 | 20.03459 | 73.70878 | 0.2988241 | 0.08198405 | 407.6627 | 0 | 0 | 0 |  | Fe-Cr-Ni-V-Mn
8110 | 11.10408 | 8.458678 | 40.31918 | 20.25743 | 19.86062 | 72.82251 | 0.3022712 | 0.08367316 | 417.1778 | 0 | 1 | 0 |  | Fe-Cr-Ni-V-Mn
8111 | 7.967364 | 5.563473 | 52.33991 | 14.53505 | 19.59421 | 73.62659 | 0.3024421 | 0.08051661 | 395.0846 | 1 | 1 | 1 | 395.0846 | Fe-Cr-Ni-V-Mn
8112 | 26.49378 | 49.33373 | 3.341669 | 13.5333 | 7.297514 | 91.36968 | 0.2603202 | 0.05917478 | 285.6423 | 0 | 0 | 0 |  | Fe-Cr-Ni-V-Mn
8113 | 24.10004 | 40.97408 | 6.608142 | 20.07156 | 8.246181 | 85.47684 | 0.2733746 | 0.06800236 | 341.832 | 0 | 0 | 0 |  | Fe-Cr-Ni-V-Mn
8114 | 20.93209 | 35.07965 | 9.900643 | 24.82149 | 9.266125 | 81.32782 | 0.2826076 | 0.07301712 | 370.0399 | 0 | 0 | 0 |  | Fe-Cr-Ni-V-Mn
8115 | 18.94221 | 28.4136 | 14.37937 | 26.87745 | 11.38738 | 78.07667 | 0.2897704 | 0.07645963 | 385.8256 | 0 | 0 | 0 |  | Fe-Cr-Ni-V-Mn
8116 | 16.59164 | 23.17131 | 19.61914 | 28.37673 | 12.24119 | 75.49808 | 0.2961027 | 0.08076941 | 410.3786 | 0 | 0 | 0 |  | Fe-Cr-Ni-V-Mn
8117 | 13.2538 | 17.08597 | 26.79016 | 28.82907 | 14.041 | 72.94931 | 0.302253 | 0.08532113 | 435.1509 | 0 | 0 | 0 |  | Fe-Cr-Ni-V-Mn
8118 | 10.21878 | 12.36837 | 34.37062 | 27.96355 | 15.07868 | 71.33636 | 0.3066567 | 0.0880112 | 448.7553 | 0 | 0 | 0 |  | Fe-Cr-Ni-V-Mn
8119 | 8.15777 | 7.59524 | 45.01622 | 24.18392 | 15.04685 | 70.70711 | 0.3098525 | 0.08980153 | 459.6148 | 0 | 1 | 0 |  | Fe-Cr-Ni-V-Mn
8120 | 5.967069 | 4.629669 | 57.49244 | 17.23595 | 14.67486 | 71.92038 | 0.3093053 | 0.08699414 | 441.7119 | 1 | 1 | 1 | 441.7119 | Fe-Cr-Ni-V-Mn
8121 | 17.96869 | 51.17301 | 3.332937 | 20.24691 | 7.278445 | 88.81565 | 0.2650246 | 0.06289667 | 310.4592 | 0 | 0 | 0 |  | Fe-Cr-Ni-V-Mn
8122 | 16.88334 | 42.24515 | 6.65469 | 26.95059 | 7.266234 | 82.8534 | 0.2789873 | 0.07010307 | 352.9277 | 0 | 0 | 0 |  | Fe-Cr-Ni-V-Mn
8123 | 15.79533 | 35.29475 | 9.961353 | 31.69738 | 7.251179 | 78.51354 | 0.2894245 | 0.0750256 | 379.0183 | 0 | 0 | 0 |  | Fe-Cr-Ni-V-Mn
8124 | 13.4919 | 28.98818 | 15.272 | 34.08035 | 8.167566 | 75.29564 | 0.297205 | 0.07997572 | 406.4566 | 0 | 0 | 0 |  | Fe-Cr-Ni-V-Mn
8125 | 11.35996 | 23.07626 | 20.62414 | 35.79641 | 9.143228 | 72.47208 | 0.3041274 | 0.08429751 | 428.7919 | 0 | 0 | 0 |  | Fe-Cr-Ni-V-Mn
8126 | 9.323013 | 17.36027 | 27.22024 | 35.90618 | 10.1903 | 70.26083 | 0.3098461 | 0.08835837 | 450.2827 | 0 | 0 | 0 |  | Fe-Cr-Ni-V-Mn
8127 | 7.184697 | 11.46731 | 35.60103 | 34.64049 | 11.10647 | 68.39664 | 0.3151136 | 0.09330049 | 479.4834 | 0 | 0 | 0 |  | Fe-Cr-Ni-V-Mn
8128 | 5.062832 | 6.599206 | 46.82896 | 29.55598 | 11.95302 | 68.15061 | 0.3171057 | 0.09682018 | 505.0406 | 0 | 0 | 0 |  | Fe-Cr-Ni-V-Mn
8129 | 3.983251 | 3.708581 | 59.66104 | 20.89188 | 11.75525 | 69.9741 | 0.3151917 | 0.09382353 | 489.2643 | 1 | 1 | 1 | 489.2643 | Fe-Cr-Ni-V-Mn
8130 | 10.62937 | 41.56491 | 6.703429 | 35.87411 | 5.22818 | 78.9199 | 0.2882436 | 0.07113064 | 351.358 | 0 | 0 | 0 |  | Fe-Cr-Ni-V-Mn
8131 | 10.59731 | 34.53296 | 10.02482 | 39.6325 | 5.212412 | 75.10604 | 0.2976604 | 0.07547078 | 372.5975 | 0 | 0 | 0 |  | Fe-Cr-Ni-V-Mn
8132 | 9.496596 | 27.50765 | 14.41807 | 42.34967 | 6.228016 | 71.67486 | 0.3059301 | 0.07974393 | 392.1041 | 0 | 0 | 0 |  | Fe-Cr-Ni-V-Mn
8133 | 8.391386 | 21.48506 | 19.84515 | 43.05545 | 7.222953 | 69.265 | 0.3120332 | 0.08448717 | 417.7326 | 0 | 0 | 0 |  | Fe-Cr-Ni-V-Mn
8134 | 6.244086 | 15.50271 | 27.34613 | 42.71713 | 8.189939 | 67.11983 | 0.3177903 | 0.09030059 | 451.686 | 0 | 0 | 0 |  | Fe-Cr-Ni-V-Mn
8135 | 5.157154 | 10.56338 | 34.69192 | 40.45577 | 9.131783 | 65.9866 | 0.321237 | 0.0954053 | 484.6403 | 0 | 0 | 0 |  | Fe-Cr-Ni-V-Mn
8136 | 3.022181 | 5.627565 | 45.53086 | 34.91843 | 10.90096 | 65.83656 | 0.3225403 | 0.1009144 | 525.5523 | 0 | 0 | 0 |  | Fe-Cr-Ni-V-Mn
8137 | 6.395741 | 31.75848 | 10.08371 | 48.61625 | 3.14582 | 70.87651 | 0.3079971 | 0.07461154 | 352.1504 | 0 | 0 | 0 |  | Fe-Cr-Ni-V-Mn
8138 | 6.362165 | 24.68106 | 14.4889 | 50.29547 | 4.172407 | 67.90934 | 0.3153486 | 0.07939989 | 375.3059 | 0 | 0 | 0 |  | Fe-Cr-Ni-V-Mn
8139 | 5.270227 | 18.64589 | 19.94206 | 50.95738 | 5.184446 | 65.55449 | 0.3213634 | 0.08459982 | 402.6574 | 0 | 0 | 0 |  | Fe-Cr-Ni-V-Mn
8140 | 4.231664 | 12.80456 | 25.5751 | 51.1445 | 6.24418 | 63.39585 | 0.3269532 | 0.08939907 | 426.6539 | 0 | 0 | 0 |  | Fe-Cr-Ni-V-Mn
8141 | 4.146848 | 7.721794 | 32.6902 | 47.28245 | 8.158702 | 62.75863 | 0.3289068 | 0.09598886 | 471.3029 | 0 | 0 | 0 |  | Fe-Cr-Ni-V-Mn
8142 | 48.71453 | 11.58009 | 5.447144 | 31.19941 | 3.058827 | 71.63012 | 0.3095196 | 0.08508694 | 434.3844 | 0 | 0 | 0 |  | Fe-Cr-Ni-V-Mn
8143 | 41.67108 | 10.66934 | 5.474986 | 37.0605 | 5.124102 | 69.04816 | 0.3140768 | 0.0855632 | 425.9839 | 0 | 0 | 0 |  | Fe-Cr-Ni-V-Mn
8144 | 35.96515 | 9.848567 | 4.447349 | 42.45487 | 7.284068 | 66.81216 | 0.3178836 | 0.08402157 | 403.289 | 0 | 0 | 0 |  | Fe-Cr-Ni-V-Mn
8145 | 28.39098 | 8.811082 | 4.420943 | 46.99856 | 11.37843 | 64.79404 | 0.3205854 | 0.08086425 | 368.6453 | 0 | 0 | 0 |  | Fe-Cr-Ni-V-Mn
8146 | 23.45734 | 6.949031 | 3.362139 | 51.54706 | 14.68443 | 62.65925 | 0.3240709 | 0.076926 | 330.2456 | 0 | 0 | 0 |  | Fe-Cr-Ni-V-Mn
8147 | 52.5216 | 18.21761 | 6.494672 | 19.7269 | 3.039219 | 78.39695 | 0.2946929 | 0.076692 | 391.7961 | 0 | 0 | 0 |  | Fe-Cr-Ni-V-Mn
8148 | 45.48634 | 16.36241 | 7.606146 | 25.46033 | 5.08477 | 75.29369 | 0.3003484 | 0.08100428 | 414.9665 | 0 | 0 | 0 |  | Fe-Cr-Ni-V-Mn
8149 | 39.02213 | 15.2974 | 8.634867 | 29.97432 | 7.071287 | 73.03209 | 0.3042893 | 0.08252619 | 417.2463 | 0 | 0 | 0 |  | Fe-Cr-Ni-V-Mn
8150 | 33.29229 | 13.561 | 8.748264 | 34.16395 | 10.2345 | 70.77469 | 0.3077818 | 0.08289465 | 409.5372 | 0 | 0 | 0 |  | Fe-Cr-Ni-V-Mn
8151 | 27.09466 | 10.67267 | 9.858054 | 38.02264 | 14.35197 | 68.2696 | 0.3117479 | 0.08244516 | 393.2288 | 0 | 0 | 0 |  | Fe-Cr-Ni-V-Mn
8152 | 21.95959 | 8.762286 | 8.792919 | 41.96907 | 18.51613 | 66.20746 | 0.3145204 | 0.07993509 | 363.7883 | 0 | 0 | 0 |  | Fe-Cr-Ni-V-Mn
8153 | 16.93839 | 6.899542 | 7.78912 | 44.42033 | 23.95262 | 64.71884 | 0.3155086 | 0.07622757 | 328.843 | 0 | 0 | 0 |  | Fe-Cr-Ni-V-Mn
8154 | 53.55209 | 27.80617 | 4.329835 | 11.27265 | 3.039256 | 85.40095 | 0.2788144 | 0.06412398 | 311.0229 | 0 | 0 | 0 |  | Fe-Cr-Ni-V-Mn
8155 | 46.90223 | 25.63124 | 8.573614 | 14.88084 | 4.012072 | 82.82183 | 0.2841719 | 0.06920543 | 344.357 | 0 | 0 | 0 |  | Fe-Cr-Ni-V-Mn
8156 | 40.24201 | 23.05666 | 10.84559 | 19.76543 | 6.090309 | 79.67117 | 0.2900223 | 0.07579658 | 387.6739 | 0 | 0 | 0 |  | Fe-Cr-Ni-V-Mn
8157 | 34.75683 | 19.98714 | 12.89379 | 23.31165 | 9.050586 | 77.0031 | 0.2946277 | 0.07828659 | 396.893 | 0 | 0 | 0 |  | Fe-Cr-Ni-V-Mn
8158 | 29.95224 | 16.34746 | 14.11279 | 26.37918 | 13.20832 | 74.41888 | 0.29858 | 0.08032264 | 401.6035 | 0 | 0 | 0 |  | Fe-Cr-Ni-V-Mn
8159 | 24.80617 | 13.47245 | 15.20949 | 29.22685 | 17.28504 | 72.21367 | 0.3017494 | 0.08095054 | 395.6991 | 0 | 0 | 0 |  | Fe-Cr-Ni-V-Mn
8160 | 19.68 | 10.60802 | 14.15315 | 32.12345 | 23.43539 | 70.1115 | 0.3035512 | 0.07936693 | 371.9643 | 0 | 0 | 0 |  | Fe-Cr-Ni-V-Mn
8161 | 15.55578 | 7.724326 | 13.08037 | 34.05453 | 29.585 | 68.41399 | 0.3045595 | 0.0771042 | 345.501 | 0 | 0 | 0 |  | Fe-Cr-Ni-V-Mn
8162 | 12.47271 | 5.806318 | 9.832416 | 35.07948 | 36.80908 | 67.49645 | 0.3029368 | 0.07263898 | 307.0942 | 0 | 0 | 0 |  | Fe-Cr-Ni-V-Mn
8163 | 44.44033 | 36.56474 | 6.517759 | 9.427155 | 3.050022 | 89.06684 | 0.2701758 | 0.06017614 | 289.1036 | 0 | 0 | 0 |  | Fe-Cr-Ni-V-Mn
8164 | 39.6001 | 32.98844 | 10.95345 | 12.35742 | 4.100584 | 86.28777 | 0.2761188 | 0.06722352 | 338.7725 | 0 | 0 | 0 |  | Fe-Cr-Ni-V-Mn
8165 | 34.30492 | 28.06794 | 15.29709 | 15.1717 | 7.158359 | 83.11712 | 0.2820254 | 0.07191609 | 366.6106 | 0 | 0 | 0 |  | Fe-Cr-Ni-V-Mn
8166 | 29.80079 | 23.91883 | 18.36187 | 17.80964 | 10.10887 | 80.36835 | 0.2869886 | 0.07471095 | 378.9581 | 0 | 0 | 0 |  | Fe-Cr-Ni-V-Mn
8167 | 25.6403 | 19.09779 | 20.48212 | 19.64601 | 15.13378 | 77.78569 | 0.2906133 | 0.07660924 | 382.7421 | 0 | 0 | 0 |  | Fe-Cr-Ni-V-Mn
8168 | 21.55312 | 15.28907 | 20.49664 | 22.4685 | 20.19268 | 75.24376 | 0.2938743 | 0.07794761 | 381.5599 | 0 | 0 | 0 |  | Fe-Cr-Ni-V-Mn
8169 | 17.63758 | 11.59155 | 19.62912 | 24.60568 | 26.53606 | 73.08963 | 0.2956315 | 0.07790399 | 370.0366 | 0 | 0 | 0 |  | Fe-Cr-Ni-V-Mn
8170 | 13.23358 | 8.529949 | 18.18951 | 25.99943 | 34.04754 | 71.48764 | 0.2954497 | 0.07516484 | 339.3455 | 0 | 0 | 0 |  | Fe-Cr-Ni-V-Mn
8171 | 11.33554 | 5.756664 | 12.99778 | 26.31961 | 43.59041 | 70.62029 | 0.2920766 | 0.07044087 | 298.0289 | 0 | 0 | 0 |  | Fe-Cr-Ni-V-Mn
8172 | 36.22993 | 43.36927 | 9.792199 | 7.553728 | 3.054877 | 92.10242 | 0.2633086 | 0.05649792 | 267.1484 | 0 | 0 | 0 |  | Fe-Cr-Ni-V-Mn
8173 | 32.26943 | 37.79761 | 15.31778 | 9.495143 | 5.120032 | 89.03569 | 0.2696747 | 0.06321507 | 312.9744 | 0 | 0 | 0 |  | Fe-Cr-Ni-V-Mn
8174 | 27.97614 | 31.83524 | 20.69264 | 11.34167 | 8.154307 | 85.87451 | 0.2758075 | 0.06773016 | 339.8996 | 0 | 0 | 0 |  | Fe-Cr-Ni-V-Mn
8175 | 24.54789 | 26.66436 | 23.65179 | 13.0618 | 12.07417 | 83.13666 | 0.280292 | 0.06978838 | 346.5443 | 0 | 0 | 0 |  | Fe-Cr-Ni-V-Mn
8176 | 20.41692 | 21.86041 | 25.75193 | 14.89883 | 17.07191 | 80.50207 | 0.283897 | 0.07233356 | 356.3338 | 0 | 0 | 0 |  | Fe-Cr-Ni-V-Mn
8177 | 17.32983 | 17.08393 | 26.78697 | 16.73747 | 22.0618 | 77.94646 | 0.2873512 | 0.07426219 | 360.6759 | 0 | 0 | 0 |  | Fe-Cr-Ni-V-Mn
8178 | 13.25387 | 12.33993 | 25.71869 | 18.5995 | 30.08802 | 75.47894 | 0.2887922 | 0.07506443 | 353.1169 | 0 | 0 | 0 |  | Fe-Cr-Ni-V-Mn
8179 | 11.20985 | 8.539248 | 23.56503 | 18.59126 | 38.09462 | 74.21466 | 0.2873832 | 0.07264073 | 326.5356 | 0 | 0 | 0 |  | Fe-Cr-Ni-V-Mn
8180 | 8.177196 | 5.709996 | 17.18987 | 18.64732 | 50.27562 | 73.45088 | 0.2816856 | 0.06669814 | 276.0528 | 0 | 0 | 0 |  | Fe-Cr-Ni-V-Mn
8181 | 26.14962 | 48.69288 | 15.39188 | 6.678751 | 3.086879 | 94.09688 | 0.2589876 | 0.05792778 | 282.3403 | 0 | 0 | 0 |  | Fe-Cr-Ni-V-Mn
8182 | 23.61972 | 40.15746 | 22.66754 | 7.493914 | 6.061374 | 90.47817 | 0.2666164 | 0.0619378 | 304.0409 | 0 | 0 | 0 |  | Fe-Cr-Ni-V-Mn
8183 | 20.42718 | 34.23347 | 27.91194 | 8.384801 | 9.042612 | 87.75853 | 0.2718548 | 0.06549474 | 324.3079 | 0 | 0 | 0 |  | Fe-Cr-Ni-V-Mn
8184 | 18.50845 | 27.76296 | 30.26174 | 10.31721 | 13.14964 | 84.45638 | 0.2774732 | 0.07017332 | 351.5268 | 0 | 0 | 0 |  | Fe-Cr-Ni-V-Mn
8185 | 16.23861 | 22.67829 | 32.00283 | 11.10918 | 17.97109 | 82.18974 | 0.2803735 | 0.06994857 | 340.5818 | 0 | 0 | 0 |  | Fe-Cr-Ni-V-Mn
8186 | 13.03836 | 16.80824 | 32.67981 | 12.80795 | 24.66565 | 79.26344 | 0.2836676 | 0.07067141 | 334.0632 | 0 | 0 | 0 |  | Fe-Cr-Ni-V-Mn
8187 | 10.12169 | 12.25086 | 31.9163 | 13.84893 | 31.86222 | 77.16959 | 0.2846308 | 0.07183459 | 333.0033 | 0 | 0 | 0 |  | Fe-Cr-Ni-V-Mn
8188 | 8.182018 | 7.617816 | 27.95001 | 13.99373 | 42.25642 | 75.59782 | 0.2822478 | 0.06996147 | 308.9186 | 0 | 0 | 0 |  | Fe-Cr-Ni-V-Mn
8189 | 6.096751 | 4.730285 | 20.29267 | 13.90306 | 54.97724 | 74.93909 | 0.2755174 | 0.06335268 | 254.5907 | 0 | 0 | 0 |  | Fe-Cr-Ni-V-Mn
8190 | 17.55774 | 50.00267 | 22.79698 | 6.594618 | 3.047993 | 94.29297 | 0.2591534 | 0.06015699 | 299.5497 | 0 | 0 | 0 |  | Fe-Cr-Ni-V-Mn
8191 | 16.36782 | 40.95524 | 30.10698 | 6.53192 | 6.038029 | 90.91318 | 0.2664199 | 0.063059 | 313.7014 | 0 | 0 | 0 |  | Fe-Cr-Ni-V-Mn
8192 | 15.23739 | 34.04802 | 35.23478 | 6.486184 | 8.993626 | 88.29811 | 0.2716484 | 0.06344397 | 309.505 | 0 | 0 | 0 |  | Fe-Cr-Ni-V-Mn
8193 | 13.02086 | 27.97612 | 37.8998 | 7.309001 | 13.79422 | 85.59843 | 0.2755667 | 0.06325087 | 299.2308 | 0 | 0 | 0 |  | Fe-Cr-Ni-V-Mn
8194 | 10.97952 | 22.30345 | 39.86691 | 8.194173 | 18.65595 | 83.03172 | 0.2791235 | 0.06504393 | 304.5377 | 1 | 0 | 0 |  | Fe-Cr-Ni-V-Mn
8195 | 9.052982 | 16.85744 | 40.1764 | 9.175316 | 24.73786 | 80.5626 | 0.2816251 | 0.06802328 | 318.03 | 0 | 1 | 0 |  | Fe-Cr-Ni-V-Mn
8196 | 7.030981 | 11.22197 | 39.06231 | 10.07819 | 32.60655 | 78.12163 | 0.2829712 | 0.06873987 | 312.5829 | 0 | 1 | 0 |  | Fe-Cr-Ni-V-Mn
8197 | 5.031101 | 6.557845 | 33.84397 | 11.01403 | 43.55306 | 76.21137 | 0.2807374 | 0.06751192 | 292.4742 | 0 | 1 | 0 |  | Fe-Cr-Ni-V-Mn
8198 | 4.043781 | 3.764937 | 24.43958 | 11.06575 | 56.68596 | 75.60833 | 0.2732584 | 0.06205456 | 246.5308 | 0 | 0 | 0 |  | Fe-Cr-Ni-V-Mn
8199 | 10.1567 | 39.7166 | 39.49959 | 4.632277 | 5.99483 | 91.0472 | 0.2674719 | 0.06053299 | 294.3329 | 1 | 0 | 0 |  | Fe-Cr-Ni-V-Mn
8200 | 10.09129 | 32.88401 | 43.48793 | 4.602444 | 8.934333 | 88.46208 | 0.2725052 | 0.06042851 | 286.6728 | 1 | 0 | 0 |  | Fe-Cr-Ni-V-Mn
8201 | 9.038106 | 26.1796 | 46.4436 | 5.496143 | 12.84255 | 85.46644 | 0.2776813 | 0.06255566 | 294.6371 | 1 | 1 | 1 | 294.6371 | Fe-Cr-Ni-V-Mn
8202 | 8.010094 | 20.50881 | 47.35855 | 6.393189 | 17.72936 | 82.90818 | 0.2810741 | 0.06447452 | 300.8892 | 1 | 1 | 1 | 300.8892 | Fe-Cr-Ni-V-Mn
8203 | 5.994847 | 14.88391 | 47.25825 | 7.291028 | 24.57197 | 80.38843 | 0.2831874 | 0.06620841 | 304.2894 | 1 | 1 | 1 | 304.2894 | Fe-Cr-Ni-V-Mn
8204 | 4.993669 | 10.22851 | 45.13947 | 8.199061 | 31.43929 | 78.32609 | 0.2840221 | 0.0674137 | 304.2518 | 1 | 1 | 1 | 304.2518 | Fe-Cr-Ni-V-Mn
8205 | 2.974378 | 5.538552 | 39.60015 | 9.948085 | 41.93884 | 76.03029 | 0.2828628 | 0.06713872 | 290.3189 | 1 | 1 | 1 | 290.3189 | Fe-Cr-Ni-V-Mn
8206 | 6.003741 | 29.81197 | 52.58706 | 2.738191 | 8.85903 | 87.90716 | 0.2752812 | 0.05612833 | 253.188 | 1 | 1 | 1 | 253.188 | Fe-Cr-Ni-V-Mn
8207 | 5.977905 | 23.19038 | 54.4552 | 3.635211 | 12.74131 | 84.9436 | 0.2802691 | 0.05860736 | 263.9022 | 1 | 1 | 1 | 263.9022 | Fe-Cr-Ni-V-Mn
8208 | 4.966959 | 17.57293 | 55.33943 | 4.53067 | 17.59001 | 82.36718 | 0.2836975 | 0.06121996 | 275.4824 | 1 | 1 | 1 | 275.4824 | Fe-Cr-Ni-V-Mn
8209 | 4.003614 | 12.1145 | 55.75789 | 5.477915 | 22.64608 | 79.84641 | 0.2869053 | 0.06579218 | 301.1833 | 1 | 1 | 1 | 301.1833 | Fe-Cr-Ni-V-Mn
8210 | 3.967796 | 7.388382 | 52.13118 | 7.238543 | 29.2741 | 77.41359 | 0.2885278 | 0.06748544 | 303.5855 | 1 | 1 | 1 | 303.5855 | Fe-Cr-Ni-V-Mn
8211 | 47.65414 | 11.32802 | 5.328575 | 2.774572 | 32.91469 | 83.35468 | 0.2682768 | 0.04654196 | 169.0192 | 0 | 0 | 0 |  | Fe-Cr-Ni-V-Mn
8212 | 40.64094 | 10.40558 | 5.33964 | 4.633889 | 38.97995 | 82.08761 | 0.2672698 | 0.05029958 | 189.0936 | 0 | 0 | 0 |  | Fe-Cr-Ni-V-Mn
8213 | 34.98528 | 9.580242 | 4.32618 | 6.570165 | 44.53814 | 80.89636 | 0.2663376 | 0.05222919 | 197.6165 | 0 | 0 | 0 |  | Fe-Cr-Ni-V-Mn
8214 | 27.60173 | 8.566139 | 4.298043 | 10.25739 | 49.2767 | 78.82071 | 0.2681538 | 0.05600127 | 216.6831 | 0 | 0 | 0 |  | Fe-Cr-Ni-V-Mn
8215 | 22.77948 | 6.748219 | 3.26498 | 13.22272 | 53.9846 | 76.89633 | 0.2698075 | 0.05674742 | 215.9643 | 0 | 0 | 0 |  | Fe-Cr-Ni-V-Mn
8216 | 51.834 | 17.97911 | 6.409646 | 2.781235 | 20.99601 | 85.74202 | 0.2696576 | 0.04630707 | 175.0522 | 0 | 0 | 0 |  | Fe-Cr-Ni-V-Mn
8217 | 44.75789 | 16.10037 | 7.484335 | 4.639368 | 27.01803 | 84.07605 | 0.269809 | 0.05127577 | 203.4924 | 0 | 0 | 0 |  | Fe-Cr-Ni-V-Mn
8218 | 38.31817 | 15.02143 | 8.479093 | 6.438594 | 31.74272 | 82.74878 | 0.2699425 | 0.05492953 | 224.274 | 0 | 0 | 0 |  | Fe-Cr-Ni-V-Mn
8219 | 32.66007 | 13.30348 | 8.582136 | 9.309772 | 36.14454 | 80.77386 | 0.271773 | 0.0586562 | 244.435 | 0 | 0 | 0 |  | Fe-Cr-Ni-V-Mn
8220 | 26.57931 | 10.46967 | 9.670548 | 13.0548 | 40.22567 | 78.01861 | 0.2759456 | 0.06278808 | 265.4341 | 0 | 0 | 0 |  | Fe-Cr-Ni-V-Mn
8221 | 21.54049 | 8.595059 | 8.625107 | 16.8415 | 44.39785 | 75.74056 | 0.2787946 | 0.06441759 | 269.4245 | 0 | 0 | 0 |  | Fe-Cr-Ni-V-Mn
8222 | 16.6483 | 6.78138 | 7.655723 | 21.82979 | 47.0848 | 73.05229 | 0.2836735 | 0.06537306 | 268.1287 | 0 | 0 | 0 |  | Fe-Cr-Ni-V-Mn
8223 | 53.19923 | 27.62295 | 4.301305 | 2.799594 | 12.07692 | 89.24663 | 0.266008 | 0.04532412 | 176.6903 | 0 | 0 | 0 |  | Fe-Cr-Ni-V-Mn
8224 | 46.49513 | 25.40876 | 8.499197 | 3.68792 | 15.90899 | 87.81737 | 0.2673552 | 0.04890101 | 197.7528 | 0 | 0 | 0 |  | Fe-Cr-Ni-V-Mn
8225 | 39.80117 | 22.80408 | 10.72678 | 5.585401 | 21.08257 | 85.83777 | 0.2688922 | 0.0536684 | 225.9616 | 0 | 0 | 0 |  | Fe-Cr-Ni-V-Mn
8226 | 34.35472 | 19.7559 | 12.74462 | 8.295104 | 24.84966 | 83.36789 | 0.2724593 | 0.05936262 | 260.3152 | 0 | 0 | 0 |  | Fe-Cr-Ni-V-Mn
8227 | 29.62381 | 16.16821 | 13.95804 | 12.11318 | 28.13675 | 80.28947 | 0.2777572 | 0.06477837 | 291.4601 | 0 | 0 | 0 |  | Fe-Cr-Ni-V-Mn
8228 | 24.55193 | 13.33437 | 15.05361 | 15.86336 | 31.19673 | 77.56645 | 0.2824341 | 0.06872812 | 312.0074 | 0 | 0 | 0 |  | Fe-Cr-Ni-V-Mn
8229 | 19.52083 | 10.52222 | 14.03868 | 21.55482 | 34.36344 | 74.20265 | 0.2884478 | 0.07180809 | 323.409 | 0 | 0 | 0 |  | Fe-Cr-Ni-V-Mn
8230 | 15.47539 | 7.684406 | 13.01277 | 27.29104 | 36.5364 | 70.95189 | 0.295 | 0.07329636 | 322.932 | 0 | 0 | 0 |  | Fe-Cr-Ni-V-Mn
8231 | 12.46344 | 5.802003 | 9.825108 | 34.10601 | 37.80344 | 67.85098 | 0.3015734 | 0.0722366 | 304.9734 | 0 | 0 | 0 |  | Fe-Cr-Ni-V-Mn
8232 | 44.21144 | 36.37641 | 6.484189 | 2.81358 | 10.11438 | 92.147 | 0.2599953 | 0.04532535 | 182.1003 | 0 | 0 | 0 |  | Fe-Cr-Ni-V-Mn
8233 | 39.33609 | 32.7685 | 10.88042 | 3.776935 | 13.23805 | 90.21366 | 0.2630186 | 0.04889187 | 203.1587 | 0 | 0 | 0 |  | Fe-Cr-Ni-V-Mn
8234 | 34.07676 | 27.88127 | 15.19535 | 6.593475 | 16.25314 | 86.93908 | 0.2690866 | 0.05632495 | 249.7494 | 0 | 0 | 0 |  | Fe-Cr-Ni-V-Mn
8235 | 29.60485 | 23.76156 | 18.24114 | 9.311867 | 19.08058 | 84.06157 | 0.2743106 | 0.0622896 | 286.6947 | 0 | 0 | 0 |  | Fe-Cr-Ni-V-Mn
8236 | 25.52788 | 19.01406 | 20.39232 | 13.97134 | 21.0944 | 80.17739 | 0.2822606 | 0.06955801 | 331.2496 | 0 | 0 | 0 |  | Fe-Cr-Ni-V-Mn
8237 | 21.48999 | 15.24428 | 20.4366 | 18.6689 | 24.16023 | 76.79377 | 0.2883501 | 0.07404977 | 354.079 | 0 | 0 | 0 |  | Fe-Cr-Ni-V-Mn
8238 | 17.63758 | 11.59155 | 19.62912 | 24.60568 | 26.53606 | 73.08963 | 0.2956315 | 0.07712071 | 363.9104 | 0 | 0 | 0 |  | Fe-Cr-Ni-V-Mn
8239 | 13.29167 | 8.567396 | 18.26936 | 31.70933 | 28.16224 | 69.31252 | 0.3035532 | 0.07962158 | 367.9214 | 0 | 0 | 0 |  | Fe-Cr-Ni-V-Mn
8240 | 11.46233 | 5.821054 | 13.14316 | 40.87151 | 28.70195 | 65.27786 | 0.3125013 | 0.07723422 | 335.1346 | 0 | 0 | 0 |  | Fe-Cr-Ni-V-Mn
8241 | 36.09624 | 43.20923 | 9.756064 | 2.822195 | 8.116277 | 94.35568 | 0.2559195 | 0.04554125 | 187.8758 | 0 | 0 | 0 |  | Fe-Cr-Ni-V-Mn
8242 | 32.14969 | 37.65735 | 15.26094 | 4.729954 | 10.20206 | 91.25713 | 0.2623198 | 0.05185814 | 227.7115 | 0 | 0 | 0 |  | Fe-Cr-Ni-V-Mn
8243 | 27.89341 | 31.74109 | 20.63145 | 7.538757 | 12.19529 | 87.60333 | 0.2700161 | 0.05936516 | 276.0383 | 0 | 0 | 0 |  | Fe-Cr-Ni-V-Mn
8244 | 24.51201 | 26.62538 | 23.61721 | 11.17946 | 14.06594 | 83.96942 | 0.2774623 | 0.06680491 | 324.0519 | 0 | 0 | 0 |  | Fe-Cr-Ni-V-Mn
8245 | 20.43185 | 21.87639 | 25.77076 | 15.84158 | 16.07943 | 80.09756 | 0.2852956 | 0.07361045 | 365.8208 | 0 | 0 | 0 |  | Fe-Cr-Ni-V-Mn
8246 | 17.38054 | 17.13393 | 26.86536 | 20.51677 | 18.10339 | 76.37461 | 0.2928822 | 0.0786702 | 392.5114 | 0 | 0 | 0 |  | Fe-Cr-Ni-V-Mn
8247 | 13.35128 | 12.43062 | 25.90771 | 28.10429 | 20.2061 | 71.68495 | 0.3024905 | 0.08315701 | 408.7856 | 0 | 0 | 0 |  | Fe-Cr-Ni-V-Mn
8248 | 11.35895 | 8.652832 | 23.87848 | 35.79325 | 20.31649 | 67.57141 | 0.3118778 | 0.08531326 | 407.8176 | 0 | 0 | 0 |  | Fe-Cr-Ni-V-Mn
8249 | 8.360663 | 5.838107 | 17.57555 | 47.66423 | 20.56145 | 62.72585 | 0.3225473 | 0.08164502 | 359.4766 | 0 | 0 | 0 |  | Fe-Cr-Ni-V-Mn
8250 | 26.07156 | 48.54752 | 15.34593 | 2.853777 | 7.181216 | 95.94997 | 0.2529458 | 0.0461965 | 195.7671 | 0 | 0 | 0 |  | Fe-Cr-Ni-V-Mn
8251 | 23.58505 | 40.09852 | 22.63427 | 5.612187 | 8.069971 | 91.3666 | 0.2636937 | 0.05581358 | 258.5659 | 0 | 0 | 0 |  | Fe-Cr-Ni-V-Mn
8252 | 20.42718 | 34.23347 | 27.91194 | 8.384801 | 9.042612 | 87.75853 | 0.2718548 | 0.06315377 | 307.4281 | 0 | 0 | 0 |  | Fe-Cr-Ni-V-Mn
8253 | 18.53573 | 27.80387 | 30.30634 | 12.21103 | 11.14302 | 83.60894 | 0.2803315 | 0.07001921 | 350.4696 | 0 | 0 | 0 |  | Fe-Cr-Ni-V-Mn
8254 | 16.30968 | 22.77754 | 32.1429 | 16.73671 | 12.03316 | 79.74006 | 0.2887562 | 0.07687641 | 393.79 | 0 | 0 | 0 |  | Fe-Cr-Ni-V-Mn
8255 | 13.14212 | 16.94199 | 32.93987 | 23.05334 | 13.92268 | 74.97229 | 0.2986776 | 0.08414153 | 433.9077 | 0 | 0 | 0 |  | Fe-Cr-Ni-V-Mn
8256 | 10.24788 | 12.40359 | 32.3142 | 29.91271 | 15.12162 | 70.67628 | 0.3078416 | 0.08813434 | 446.8163 | 0 | 0 | 0 |  | Fe-Cr-Ni-V-Mn
8257 | 8.346964 | 7.771389 | 28.51347 | 39.97235 | 15.39582 | 65.53963 | 0.3192395 | 0.08962744 | 433.728 | 0 | 0 | 0 |  | Fe-Cr-Ni-V-Mn
8258 | 6.279395 | 4.871993 | 20.90058 | 52.50506 | 15.44297 | 60.65435 | 0.3299092 | 0.08492494 | 375.0796 | 0 | 0 | 0 |  | Fe-Cr-Ni-V-Mn
8259 | 17.50599 | 49.85528 | 22.72978 | 2.817934 | 7.09102 | 96.1362 | 0.2531651 | 0.04790852 | 208.8507 | 0 | 0 | 0 |  | Fe-Cr-Ni-V-Mn
8260 | 16.35585 | 40.92528 | 30.08496 | 5.594693 | 7.039214 | 91.35968 | 0.2649596 | 0.05724211 | 270.6872 | 0 | 0 | 0 |  | Fe-Cr-Ni-V-Mn
8261 | 15.25958 | 34.0976 | 35.28608 | 8.351521 | 7.005227 | 87.42795 | 0.2745133 | 0.06476534 | 321.0798 | 0 | 0 | 0 |  | Fe-Cr-Ni-V-Mn
8262 | 13.07709 | 28.09695 | 38.0635 | 12.846 | 7.916458 | 83.08995 | 0.2839462 | 0.07405817 | 383.82 | 0 | 0 | 0 |  | Fe-Cr-Ni-V-Mn
8263 | 11.05851 | 22.46391 | 40.15372 | 17.42326 | 8.900603 | 78.97145 | 0.2928901 | 0.08150671 | 430.8011 | 0 | 0 | 0 |  | Fe-Cr-Ni-V-Mn
8264 | 9.151798 | 17.04145 | 40.61493 | 23.18867 | 10.00315 | 74.60218 | 0.302217 | 0.08771301 | 464.0517 | 0 | 0 | 0 |  | Fe-Cr-Ni-V-Mn
8265 | 7.14395 | 11.40228 | 39.68993 | 30.72035 | 11.04348 | 69.68516 | 0.3128111 | 0.09352623 | 487.7188 | 0 | 0 | 0 |  | Fe-Cr-Ni-V-Mn
8266 | 5.149762 | 6.712516 | 34.6422 | 41.33727 | 12.15826 | 64.40038 | 0.3239048 | 0.09529714 | 472.7728 | 0 | 0 | 0 |  | Fe-Cr-Ni-V-Mn
8267 | 4.179857 | 3.89163 | 25.26199 | 54.33106 | 12.33547 | 59.53544 | 0.3342268 | 0.08903624 | 399.4746 | 0 | 0 | 0 |  | Fe-Cr-Ni-V-Mn
8268 | 10.16409 | 39.74549 | 39.52832 | 5.562776 | 4.999326 | 90.59991 | 0.2689216 | 0.05992258 | 290.9424 | 1 | 0 | 0 |  | Fe-Cr-Ni-V-Mn
8269 | 10.12052 | 32.97927 | 43.61391 | 8.308398 | 4.977897 | 86.71871 | 0.2781955 | 0.06733647 | 340.8073 | 1 | 0 | 0 |  | Fe-Cr-Ni-V-Mn
8270 | 9.083802 | 26.31197 | 46.67841 | 11.96852 | 5.957299 | 82.50644 | 0.2874624 | 0.07543608 | 394.229 | 1 | 0 | 0 |  | Fe-Cr-Ni-V-Mn
8271 | 8.073729 | 20.67173 | 47.73478 | 16.57023 | 6.949526 | 78.39245 | 0.2962283 | 0.0832876 | 444.3781 | 1 | 0 | 0 |  | Fe-Cr-Ni-V-Mn
8272 | 6.068612 | 15.06705 | 47.83975 | 23.06482 | 7.95978 | 73.64119 | 0.3063059 | 0.09163117 | 493.1771 | 1 | 0 | 0 |  | Fe-Cr-Ni-V-Mn
8273 | 5.077128 | 10.39946 | 45.89389 | 29.63944 | 8.990082 | 69.47392 | 0.3150103 | 0.09684228 | 514.7278 | 0 | 0 | 0 |  | Fe-Cr-Ni-V-Mn
8274 | 3.043478 | 5.667222 | 40.52012 | 39.7914 | 10.97778 | 64.31161 | 0.3253102 | 0.0999122 | 508.6417 | 0 | 0 | 0 |  | Fe-Cr-Ni-V-Mn
8275 | 6.029646 | 29.94061 | 52.81397 | 8.250019 | 2.965752 | 85.30176 | 0.2837086 | 0.07077637 | 365.2584 | 1 | 1 | 1 | 365.2584 | Fe-Cr-Ni-V-Mn
8276 | 6.016512 | 23.34015 | 54.80688 | 11.89074 | 3.945722 | 81.15213 | 0.292689 | 0.07891191 | 418.9593 | 1 | 1 | 1 | 418.9593 | Fe-Cr-Ni-V-Mn
8277 | 5.013289 | 17.73685 | 55.85562 | 16.46255 | 4.93169 | 77.05063 | 0.3013825 | 0.08729427 | 473.1259 | 1 | 1 | 1 | 473.1259 | Fe-Cr-Ni-V-Mn
8278 | 4.052965 | 12.26383 | 56.44519 | 21.25752 | 5.980494 | 73.03062 | 0.3099439 | 0.09359611 | 507.4575 | 1 | 1 | 1 | 507.4575 | Fe-Cr-Ni-V-Mn
8279 | 4.030743 | 7.505596 | 52.95822 | 27.57517 | 7.930272 | 68.96462 | 0.3177782 | 0.09952048 | 534.1707 | 1 | 1 | 1 | 534.1707 | Fe-Cr-Ni-V-Mn